## Cyclopropane n & k
Optical constants of cyclopropane | Optical constants | Wavenumber / cm-1 | n | k | Optical constants | Wavenumber / cm-1 | n | k
and ethylene oxide ices from the | of amorphous | 5500.078 | 1.4106 | 2.3836e-05 | of crystalline | 5500.078 | 1.5113 | 6.7518e-05
Icarus (2022) paper of | cyclopropane | 5499.9575 | 1.4106 | 2.0371e-05 | cyclopropane | 5499.9575 | 1.5113 | 6.1069e-05
Hudson, Yarnall, and Gerakines | at 10 K | 5499.837 | 1.4106 | 1.4821e-05 | at 80 K | 5499.837 | 1.5113 | 5.3862e-05
|  | 5499.7164 | 1.4106 | 6.6377e-06 |  | 5499.7164 | 1.5113 | 4.7596e-05
NASA Goddard Space Flight Center |  | 5499.5959 | 1.4106 | -3.7358e-06 |  | 5499.5959 | 1.5113 | 4.3142e-05
|  | 5499.4754 | 1.4106 | -1.5704e-05 |  | 5499.4754 | 1.5113 | 4.0692e-05
2023-03-05 |  | 5499.3549 | 1.4106 | -2.6697e-05 |  | 5499.3549 | 1.5113 | 3.9939e-05
|  | 5499.2343 | 1.4106 | -3.4604e-05 |  | 5499.2343 | 1.5113 | 4.0344e-05
|  | 5499.1138 | 1.4106 | -3.6197e-05 |  | 5499.1138 | 1.5112 | 4.1544e-05
|  | 5498.9933 | 1.4106 | -2.9119e-05 |  | 5498.9933 | 1.5112 | 4.354e-05
|  | 5498.8727 | 1.4106 | -1.316e-05 |  | 5498.8727 | 1.5112 | 4.6415e-05
|  | 5498.7522 | 1.4106 | 1.0306e-05 |  | 5498.7522 | 1.5112 | 5.0651e-05
|  | 5498.6317 | 1.4106 | 3.7654e-05 |  | 5498.6317 | 1.5112 | 5.6475e-05
|  | 5498.5111 | 1.4106 | 6.4328e-05 |  | 5498.5111 | 1.5112 | 6.3781e-05
|  | 5498.3906 | 1.4106 | 8.683e-05 |  | 5498.3906 | 1.5112 | 7.1706e-05
|  | 5498.2701 | 1.4105 | 0.00010253 |  | 5498.2701 | 1.5113 | 7.8688e-05
|  | 5498.1495 | 1.4105 | 0.00011218 |  | 5498.1495 | 1.5113 | 8.2551e-05
|  | 5498.029 | 1.4105 | 0.00011836 |  | 5498.029 | 1.5113 | 8.0999e-05
|  | 5497.9085 | 1.4105 | 0.00012457 |  | 5497.9085 | 1.5113 | 7.2326e-05
|  | 5497.788 | 1.4105 | 0.00013314 |  | 5497.788 | 1.5113 | 5.622e-05
|  | 5497.6674 | 1.4105 | 0.00014486 |  | 5497.6674 | 1.5113 | 3.4103e-05
|  | 5497.5469 | 1.4105 | 0.00015883 |  | 5497.5469 | 1.5113 | 9.2916e-06
|  | 5497.4264 | 1.4105 | 0.00017172 |  | 5497.4264 | 1.5113 | -1.3695e-05
|  | 5497.3058 | 1.4105 | 0.00018096 |  | 5497.3058 | 1.5113 | -3.034e-05
|  | 5497.1853 | 1.4106 | 0.00018516 |  | 5497.1853 | 1.5113 | -3.734e-05
|  | 5497.0648 | 1.4106 | 0.00018389 |  | 5497.0648 | 1.5113 | -3.3658e-05
|  | 5496.9442 | 1.4106 | 0.0001788 |  | 5496.9442 | 1.5112 | -2.1112e-05
|  | 5496.8237 | 1.4106 | 0.00017193 |  | 5496.8237 | 1.5112 | -3.6887e-06
|  | 5496.7032 | 1.4106 | 0.00016381 |  | 5496.7032 | 1.5112 | 1.347e-05
|  | 5496.5826 | 1.4107 | 0.00015434 |  | 5496.5826 | 1.5112 | 2.5476e-05
|  | 5496.4621 | 1.4107 | 0.00014187 |  | 5496.4621 | 1.5113 | 2.9239e-05
|  | 5496.3416 | 1.4107 | 0.00012497 |  | 5496.3416 | 1.5113 | 2.4011e-05
|  | 5496.221 | 1.4107 | 0.00010275 |  | 5496.221 | 1.5113 | 1.1114e-05
|  | 5496.1005 | 1.4107 | 7.606e-05 |  | 5496.1005 | 1.5113 | -6.2444e-06
|  | 5495.98 | 1.4107 | 4.7927e-05 |  | 5495.98 | 1.5113 | -2.4616e-05
|  | 5495.8595 | 1.4107 | 2.1723e-05 |  | 5495.8595 | 1.5113 | -4.085e-05
|  | 5495.7389 | 1.4107 | 6.5861e-07 |  | 5495.7389 | 1.5113 | -5.283e-05
|  | 5495.6184 | 1.4107 | -1.3376e-05 |  | 5495.6184 | 1.5112 | -5.9355e-05
|  | 5495.4979 | 1.4107 | -2.0195e-05 |  | 5495.4979 | 1.5112 | -6.0069e-05
|  | 5495.3773 | 1.4106 | -2.1016e-05 |  | 5495.3773 | 1.5112 | -5.4682e-05
|  | 5495.2568 | 1.4106 | -1.7105e-05 |  | 5495.2568 | 1.5112 | -4.3255e-05
|  | 5495.1363 | 1.4106 | -1.0417e-05 |  | 5495.1363 | 1.5112 | -2.5983e-05
|  | 5495.0157 | 1.4106 | -1.7086e-06 |  | 5495.0157 | 1.5111 | -3.6831e-06
|  | 5494.8952 | 1.4106 | 7.8594e-06 |  | 5494.8952 | 1.5111 | 2.1866e-05
|  | 5494.7747 | 1.4106 | 1.813e-05 |  | 5494.7747 | 1.5111 | 4.8123e-05
|  | 5494.6541 | 1.4105 | 2.7954e-05 |  | 5494.6541 | 1.5112 | 7.1581e-05
|  | 5494.5336 | 1.4105 | 3.6209e-05 |  | 5494.5336 | 1.5112 | 8.9022e-05
|  | 5494.4131 | 1.4105 | 4.183e-05 |  | 5494.4131 | 1.5112 | 9.7871e-05
|  | 5494.2925 | 1.4105 | 4.4403e-05 |  | 5494.2925 | 1.5112 | 9.7312e-05
|  | 5494.172 | 1.4106 | 4.4887e-05 |  | 5494.172 | 1.5112 | 8.8217e-05
|  | 5494.0515 | 1.4106 | 4.4746e-05 |  | 5494.0515 | 1.5113 | 7.316e-05
|  | 5493.931 | 1.4106 | 4.5636e-05 |  | 5493.931 | 1.5113 | 5.5811e-05
|  | 5493.8104 | 1.4106 | 4.8875e-05 |  | 5493.8104 | 1.5113 | 3.9929e-05
|  | 5493.6899 | 1.4106 | 5.4662e-05 |  | 5493.6899 | 1.5112 | 2.8547e-05
|  | 5493.5694 | 1.4106 | 6.2028e-05 |  | 5493.5694 | 1.5112 | 2.3275e-05
|  | 5493.4488 | 1.4106 | 6.9192e-05 |  | 5493.4488 | 1.5112 | 2.4255e-05
|  | 5493.3283 | 1.4106 | 7.4676e-05 |  | 5493.3283 | 1.5112 | 3.02e-05
|  | 5493.2078 | 1.4106 | 7.7182e-05 |  | 5493.2078 | 1.5112 | 3.8948e-05
|  | 5493.0872 | 1.4106 | 7.6912e-05 |  | 5493.0872 | 1.5112 | 4.8223e-05
|  | 5492.9667 | 1.4106 | 7.4345e-05 |  | 5492.9667 | 1.5112 | 5.6165e-05
|  | 5492.8462 | 1.4106 | 7.0625e-05 |  | 5492.8462 | 1.5112 | 6.1807e-05
|  | 5492.7256 | 1.4106 | 6.6479e-05 |  | 5492.7256 | 1.5112 | 6.5034e-05
|  | 5492.6051 | 1.4106 | 6.1877e-05 |  | 5492.6051 | 1.5112 | 6.6418e-05
|  | 5492.4846 | 1.4106 | 5.709e-05 |  | 5492.4846 | 1.5112 | 6.6777e-05
|  | 5492.364 | 1.4106 | 5.307e-05 |  | 5492.364 | 1.5112 | 6.6439e-05
|  | 5492.2435 | 1.4106 | 5.0315e-05 |  | 5492.2435 | 1.5112 | 6.5461e-05
|  | 5492.123 | 1.4105 | 5.0651e-05 |  | 5492.123 | 1.5113 | 6.3303e-05
|  | 5492.0025 | 1.4105 | 5.46e-05 |  | 5492.0025 | 1.5113 | 5.9565e-05
|  | 5491.8819 | 1.4105 | 6.269e-05 |  | 5491.8819 | 1.5113 | 5.4074e-05
|  | 5491.7614 | 1.4105 | 7.3198e-05 |  | 5491.7614 | 1.5113 | 4.7428e-05
|  | 5491.6409 | 1.4105 | 8.3352e-05 |  | 5491.6409 | 1.5113 | 4.0966e-05
|  | 5491.5203 | 1.4105 | 9.1104e-05 |  | 5491.5203 | 1.5113 | 3.6282e-05
|  | 5491.3998 | 1.4105 | 9.3913e-05 |  | 5491.3998 | 1.5113 | 3.4383e-05
|  | 5491.2793 | 1.4105 | 9.2422e-05 |  | 5491.2793 | 1.5113 | 3.5168e-05
|  | 5491.1587 | 1.4105 | 8.8254e-05 |  | 5491.1587 | 1.5113 | 3.7131e-05
|  | 5491.0382 | 1.4106 | 8.5208e-05 |  | 5491.0382 | 1.5113 | 3.7652e-05
|  | 5490.9177 | 1.4106 | 8.6206e-05 |  | 5490.9177 | 1.5113 | 3.4186e-05
|  | 5490.7971 | 1.4106 | 9.3113e-05 |  | 5490.7971 | 1.5113 | 2.5184e-05
|  | 5490.6766 | 1.4106 | 0.00010501 |  | 5490.6766 | 1.5113 | 1.1402e-05
|  | 5490.5561 | 1.4106 | 0.00012008 |  | 5490.5561 | 1.5113 | -4.2604e-06
|  | 5490.4356 | 1.4105 | 0.00013362 |  | 5490.4356 | 1.5113 | -1.7131e-05
|  | 5490.315 | 1.4105 | 0.00014289 |  | 5490.315 | 1.5112 | -2.2687e-05
|  | 5490.1945 | 1.4105 | 0.00014544 |  | 5490.1945 | 1.5112 | -1.7966e-05
|  | 5490.074 | 1.4105 | 0.00014127 |  | 5490.074 | 1.5112 | -3.0158e-06
|  | 5489.9534 | 1.4106 | 0.00013221 |  | 5489.9534 | 1.5112 | 1.8914e-05
|  | 5489.8329 | 1.4106 | 0.00012052 |  | 5489.8329 | 1.5112 | 4.2244e-05
|  | 5489.7124 | 1.4106 | 0.0001073 |  | 5489.7124 | 1.5112 | 6.0911e-05
|  | 5489.5918 | 1.4106 | 9.3475e-05 |  | 5489.5918 | 1.5112 | 7.0364e-05
|  | 5489.4713 | 1.4106 | 7.9067e-05 |  | 5489.4713 | 1.5112 | 6.8821e-05
|  | 5489.3508 | 1.4106 | 6.3112e-05 |  | 5489.3508 | 1.5113 | 5.8166e-05
|  | 5489.2302 | 1.4106 | 4.5229e-05 |  | 5489.2302 | 1.5113 | 4.2293e-05
|  | 5489.1097 | 1.4106 | 2.6403e-05 |  | 5489.1097 | 1.5113 | 2.6377e-05
|  | 5488.9892 | 1.4106 | 7.9811e-06 |  | 5488.9892 | 1.5112 | 1.473e-05
|  | 5488.8686 | 1.4106 | -7.3905e-06 |  | 5488.8686 | 1.5112 | 9.7137e-06
|  | 5488.7481 | 1.4106 | -1.7565e-05 |  | 5488.7481 | 1.5112 | 1.1283e-05
|  | 5488.6276 | 1.4106 | -2.1518e-05 |  | 5488.6276 | 1.5112 | 1.8018e-05
|  | 5488.5071 | 1.4106 | -1.8944e-05 |  | 5488.5071 | 1.5112 | 2.7372e-05
|  | 5488.3865 | 1.4106 | -1.093e-05 |  | 5488.3865 | 1.5112 | 3.7246e-05
|  | 5488.266 | 1.4105 | 6.1602e-08 |  | 5488.266 | 1.5112 | 4.6328e-05
|  | 5488.1455 | 1.4105 | 1.2029e-05 |  | 5488.1455 | 1.5112 | 5.3875e-05
|  | 5488.0249 | 1.4105 | 2.3158e-05 |  | 5488.0249 | 1.5112 | 5.9507e-05
|  | 5487.9044 | 1.4105 | 3.2263e-05 |  | 5487.9044 | 1.5112 | 6.289e-05
|  | 5487.7839 | 1.4105 | 3.9872e-05 |  | 5487.7839 | 1.5112 | 6.3293e-05
|  | 5487.6633 | 1.4105 | 4.6771e-05 |  | 5487.6633 | 1.5112 | 6.0275e-05
|  | 5487.5428 | 1.4105 | 5.4558e-05 |  | 5487.5428 | 1.5112 | 5.3754e-05
|  | 5487.4223 | 1.4105 | 6.4957e-05 |  | 5487.4223 | 1.5113 | 4.4666e-05
|  | 5487.3017 | 1.4105 | 7.8911e-05 |  | 5487.3017 | 1.5113 | 3.4761e-05
|  | 5487.1812 | 1.4105 | 9.6913e-05 |  | 5487.1812 | 1.5112 | 2.6157e-05
|  | 5487.0607 | 1.4105 | 0.0001184 |  | 5487.0607 | 1.5112 | 2.0844e-05
|  | 5486.9401 | 1.4105 | 0.00014199 |  | 5486.9401 | 1.5112 | 1.9718e-05
|  | 5486.8196 | 1.4105 | 0.00016557 |  | 5486.8196 | 1.5112 | 2.2637e-05
|  | 5486.6991 | 1.4105 | 0.00018718 |  | 5486.6991 | 1.5112 | 2.836e-05
|  | 5486.5786 | 1.4105 | 0.00020369 |  | 5486.5786 | 1.5112 | 3.5419e-05
|  | 5486.458 | 1.4106 | 0.00021356 |  | 5486.458 | 1.5112 | 4.2594e-05
|  | 5486.3375 | 1.4106 | 0.00021616 |  | 5486.3375 | 1.5112 | 4.955e-05
|  | 5486.217 | 1.4106 | 0.00021031 |  | 5486.217 | 1.5112 | 5.6676e-05
|  | 5486.0964 | 1.4106 | 0.00019762 |  | 5486.0964 | 1.5112 | 6.4796e-05
|  | 5485.9759 | 1.4106 | 0.00018064 |  | 5485.9759 | 1.5112 | 7.4018e-05
|  | 5485.8554 | 1.4106 | 0.00016258 |  | 5485.8554 | 1.5112 | 8.3843e-05
|  | 5485.7348 | 1.4106 | 0.00014845 |  | 5485.7348 | 1.5112 | 9.2518e-05
|  | 5485.6143 | 1.4106 | 0.00014144 |  | 5485.6143 | 1.5112 | 9.7767e-05
|  | 5485.4938 | 1.4106 | 0.00014336 |  | 5485.4938 | 1.5113 | 9.7375e-05
|  | 5485.3732 | 1.4106 | 0.00015379 |  | 5485.3732 | 1.5113 | 9.0097e-05
|  | 5485.2527 | 1.4106 | 0.00016867 |  | 5485.2527 | 1.5113 | 7.5933e-05
|  | 5485.1322 | 1.4106 | 0.00018252 |  | 5485.1322 | 1.5113 | 5.6423e-05
|  | 5485.0116 | 1.4106 | 0.00018957 |  | 5485.0116 | 1.5113 | 3.4033e-05
|  | 5484.8911 | 1.4106 | 0.0001851 |  | 5484.8911 | 1.5113 | 1.1706e-05
|  | 5484.7706 | 1.4106 | 0.00016823 |  | 5484.7706 | 1.5113 | -7.7829e-06
|  | 5484.6501 | 1.4106 | 0.00014201 |  | 5484.6501 | 1.5113 | -2.2565e-05
|  | 5484.5295 | 1.4106 | 0.00011165 |  | 5484.5295 | 1.5113 | -3.1487e-05
|  | 5484.409 | 1.4106 | 8.3592e-05 |  | 5484.409 | 1.5112 | -3.408e-05
|  | 5484.2885 | 1.4106 | 6.3571e-05 |  | 5484.2885 | 1.5112 | -3.0998e-05
|  | 5484.1679 | 1.4106 | 5.4261e-05 |  | 5484.1679 | 1.5112 | -2.3055e-05
|  | 5484.0474 | 1.4106 | 5.4888e-05 |  | 5484.0474 | 1.5112 | -1.1784e-05
|  | 5483.9269 | 1.4106 | 6.2472e-05 |  | 5483.9269 | 1.5112 | 1.2156e-06
|  | 5483.8063 | 1.4106 | 7.3527e-05 |  | 5483.8063 | 1.5112 | 1.4368e-05
|  | 5483.6858 | 1.4106 | 8.4684e-05 |  | 5483.6858 | 1.5112 | 2.6122e-05
|  | 5483.5653 | 1.4106 | 9.3851e-05 |  | 5483.5653 | 1.5112 | 3.5477e-05
|  | 5483.4447 | 1.4106 | 9.9972e-05 |  | 5483.4447 | 1.5112 | 4.1967e-05
|  | 5483.3242 | 1.4106 | 0.00010251 |  | 5483.3242 | 1.5112 | 4.5469e-05
|  | 5483.2037 | 1.4107 | 9.9417e-05 |  | 5483.2037 | 1.5112 | 4.626e-05
|  | 5483.0831 | 1.4107 | 8.9418e-05 |  | 5483.0831 | 1.5112 | 4.455e-05
|  | 5482.9626 | 1.4107 | 7.0892e-05 |  | 5482.9626 | 1.5112 | 4.0764e-05
|  | 5482.8421 | 1.4107 | 4.4361e-05 |  | 5482.8421 | 1.5112 | 3.5344e-05
|  | 5482.7216 | 1.4107 | 1.3647e-05 |  | 5482.7216 | 1.5112 | 2.903e-05
|  | 5482.601 | 1.4107 | -1.5677e-05 |  | 5482.601 | 1.5112 | 2.316e-05
|  | 5482.4805 | 1.4106 | -3.6581e-05 |  | 5482.4805 | 1.5112 | 1.9449e-05
|  | 5482.36 | 1.4106 | -4.3618e-05 |  | 5482.36 | 1.5112 | 1.958e-05
|  | 5482.2394 | 1.4106 | -3.5461e-05 |  | 5482.2394 | 1.5112 | 2.48e-05
|  | 5482.1189 | 1.4106 | -1.5598e-05 |  | 5482.1189 | 1.5112 | 3.5095e-05
|  | 5481.9984 | 1.4106 | 8.3799e-06 |  | 5481.9984 | 1.5112 | 4.8962e-05
|  | 5481.8778 | 1.4106 | 2.7745e-05 |  | 5481.8778 | 1.5112 | 6.3565e-05
|  | 5481.7573 | 1.4106 | 3.5617e-05 |  | 5481.7573 | 1.5112 | 7.5378e-05
|  | 5481.6368 | 1.4106 | 3.0274e-05 |  | 5481.6368 | 1.5112 | 8.1193e-05
|  | 5481.5162 | 1.4106 | 1.511e-05 |  | 5481.5162 | 1.5113 | 7.8939e-05
|  | 5481.3957 | 1.4106 | -2.1842e-06 |  | 5481.3957 | 1.5113 | 6.8522e-05
|  | 5481.2752 | 1.4106 | -1.3187e-05 |  | 5481.2752 | 1.5113 | 5.1469e-05
|  | 5481.1547 | 1.4106 | -1.2099e-05 |  | 5481.1547 | 1.5113 | 3.0595e-05
|  | 5481.0341 | 1.4106 | 2.4127e-06 |  | 5481.0341 | 1.5113 | 9.1995e-06
|  | 5480.9136 | 1.4106 | 2.6905e-05 |  | 5480.9136 | 1.5113 | -9.7817e-06
|  | 5480.7931 | 1.4106 | 5.4711e-05 |  | 5480.7931 | 1.5113 | -2.4349e-05
|  | 5480.6725 | 1.4106 | 7.8449e-05 |  | 5480.6725 | 1.5112 | -3.3282e-05
|  | 5480.552 | 1.4106 | 9.3388e-05 |  | 5480.552 | 1.5112 | -3.6247e-05
|  | 5480.4315 | 1.4106 | 9.71e-05 |  | 5480.4315 | 1.5112 | -3.3261e-05
|  | 5480.3109 | 1.4106 | 9.0946e-05 |  | 5480.3109 | 1.5112 | -2.4934e-05
|  | 5480.1904 | 1.4106 | 7.7316e-05 |  | 5480.1904 | 1.5112 | -1.2347e-05
|  | 5480.0699 | 1.4106 | 5.9106e-05 |  | 5480.0699 | 1.5112 | 2.68e-06
|  | 5479.9493 | 1.4106 | 3.8566e-05 |  | 5479.9493 | 1.5112 | 1.776e-05
|  | 5479.8288 | 1.4106 | 1.7133e-05 |  | 5479.8288 | 1.5112 | 3.0109e-05
|  | 5479.7083 | 1.4106 | -4.2891e-06 |  | 5479.7083 | 1.5112 | 3.7346e-05
|  | 5479.5877 | 1.4106 | -2.3009e-05 |  | 5479.5877 | 1.5112 | 3.83e-05
|  | 5479.4672 | 1.4106 | -3.7395e-05 |  | 5479.4672 | 1.5112 | 3.3357e-05
|  | 5479.3467 | 1.4106 | -4.402e-05 |  | 5479.3467 | 1.5112 | 2.4808e-05
|  | 5479.2262 | 1.4105 | -4.1333e-05 |  | 5479.2262 | 1.5112 | 1.6022e-05
|  | 5479.1056 | 1.4105 | -2.9117e-05 |  | 5479.1056 | 1.5112 | 1.0577e-05
|  | 5478.9851 | 1.4105 | -9.6117e-06 |  | 5478.9851 | 1.5112 | 1.0955e-05
|  | 5478.8646 | 1.4105 | 1.3886e-05 |  | 5478.8646 | 1.5112 | 1.7848e-05
|  | 5478.744 | 1.4105 | 3.7613e-05 |  | 5478.744 | 1.5112 | 3.0044e-05
|  | 5478.6235 | 1.4105 | 5.842e-05 |  | 5478.6235 | 1.5112 | 4.4931e-05
|  | 5478.503 | 1.4105 | 7.5132e-05 |  | 5478.503 | 1.5112 | 5.9533e-05
|  | 5478.3824 | 1.4105 | 8.7591e-05 |  | 5478.3824 | 1.5112 | 7.1503e-05
|  | 5478.2619 | 1.4105 | 9.7475e-05 |  | 5478.2619 | 1.5112 | 7.9902e-05
|  | 5478.1414 | 1.4105 | 0.00010525 |  | 5478.1414 | 1.5112 | 8.4969e-05
|  | 5478.0208 | 1.4105 | 0.00011146 |  | 5478.0208 | 1.5112 | 8.7761e-05
|  | 5477.9003 | 1.4105 | 0.00011672 |  | 5477.9003 | 1.5112 | 8.923e-05
|  | 5477.7798 | 1.4105 | 0.00011981 |  | 5477.7798 | 1.5112 | 8.9767e-05
|  | 5477.6592 | 1.4105 | 0.00012148 |  | 5477.6592 | 1.5112 | 8.8942e-05
|  | 5477.5387 | 1.4106 | 0.00012156 |  | 5477.5387 | 1.5112 | 8.5873e-05
|  | 5477.4182 | 1.4105 | 0.00012161 |  | 5477.4182 | 1.5112 | 7.9962e-05
|  | 5477.2977 | 1.4105 | 0.00012159 |  | 5477.2977 | 1.5112 | 7.1283e-05
|  | 5477.1771 | 1.4105 | 0.00012266 |  | 5477.1771 | 1.5112 | 6.1237e-05
|  | 5477.0566 | 1.4105 | 0.00012438 |  | 5477.0566 | 1.5112 | 5.2071e-05
|  | 5476.9361 | 1.4105 | 0.00012611 |  | 5476.9361 | 1.5112 | 4.5961e-05
|  | 5476.8155 | 1.4105 | 0.00012855 |  | 5476.8155 | 1.5112 | 4.4706e-05
|  | 5476.695 | 1.4105 | 0.00013201 |  | 5476.695 | 1.5112 | 4.8716e-05
|  | 5476.5745 | 1.4105 | 0.00013792 |  | 5476.5745 | 1.5112 | 5.6952e-05
|  | 5476.4539 | 1.4105 | 0.00014711 |  | 5476.4539 | 1.5112 | 6.7312e-05
|  | 5476.3334 | 1.4105 | 0.00016017 |  | 5476.3334 | 1.5112 | 7.7212e-05
|  | 5476.2129 | 1.4105 | 0.00017572 |  | 5476.2129 | 1.5112 | 8.4291e-05
|  | 5476.0923 | 1.4106 | 0.00019123 |  | 5476.0923 | 1.5112 | 8.7013e-05
|  | 5475.9718 | 1.4106 | 0.00020272 |  | 5475.9718 | 1.5113 | 8.4608e-05
|  | 5475.8513 | 1.4106 | 0.0002078 |  | 5475.8513 | 1.5113 | 7.7193e-05
|  | 5475.7307 | 1.4106 | 0.00020477 |  | 5475.7307 | 1.5113 | 6.5404e-05
|  | 5475.6102 | 1.4106 | 0.00019405 |  | 5475.6102 | 1.5113 | 5.0024e-05
|  | 5475.4897 | 1.4106 | 0.00017846 |  | 5475.4897 | 1.5113 | 3.2132e-05
|  | 5475.3692 | 1.4105 | 0.00016237 |  | 5475.3692 | 1.5113 | 1.3243e-05
|  | 5475.2486 | 1.4105 | 0.00014918 |  | 5475.2486 | 1.5113 | -4.6899e-06
|  | 5475.1281 | 1.4105 | 0.00014163 |  | 5475.1281 | 1.5113 | -1.9572e-05
|  | 5475.0076 | 1.4105 | 0.00013968 |  | 5475.0076 | 1.5112 | -2.8992e-05
|  | 5474.887 | 1.4105 | 0.00014196 |  | 5474.887 | 1.5112 | -3.1424e-05
|  | 5474.7665 | 1.4105 | 0.00014587 |  | 5474.7665 | 1.5112 | -2.6205e-05
|  | 5474.646 | 1.4105 | 0.00014877 |  | 5474.646 | 1.5112 | -1.4401e-05
|  | 5474.5254 | 1.4105 | 0.00014871 |  | 5474.5254 | 1.5112 | 1.7169e-06
|  | 5474.4049 | 1.4106 | 0.0001452 |  | 5474.4049 | 1.5112 | 1.8899e-05
|  | 5474.2844 | 1.4106 | 0.00013905 |  | 5474.2844 | 1.5112 | 3.4028e-05
|  | 5474.1638 | 1.4106 | 0.00013198 |  | 5474.1638 | 1.5112 | 4.4828e-05
|  | 5474.0433 | 1.4106 | 0.00012666 |  | 5474.0433 | 1.5112 | 5.0418e-05
|  | 5473.9228 | 1.4106 | 0.00012516 |  | 5473.9228 | 1.5112 | 5.1492e-05
|  | 5473.8022 | 1.4106 | 0.00012878 |  | 5473.8022 | 1.5112 | 4.9895e-05
|  | 5473.6817 | 1.4106 | 0.00013791 |  | 5473.6817 | 1.5112 | 4.7759e-05
|  | 5473.5612 | 1.4106 | 0.00015116 |  | 5473.5612 | 1.5112 | 4.7013e-05
|  | 5473.4407 | 1.4106 | 0.00016598 |  | 5473.4407 | 1.5112 | 4.842e-05
|  | 5473.3201 | 1.4106 | 0.00017909 |  | 5473.3201 | 1.5112 | 5.1817e-05
|  | 5473.1996 | 1.4106 | 0.00018818 |  | 5473.1996 | 1.5112 | 5.6102e-05
|  | 5473.0791 | 1.4106 | 0.00019166 |  | 5473.0791 | 1.5112 | 5.9666e-05
|  | 5472.9585 | 1.4106 | 0.00018916 |  | 5472.9585 | 1.5112 | 6.1163e-05
|  | 5472.838 | 1.4106 | 0.00018194 |  | 5472.838 | 1.5112 | 5.9789e-05
|  | 5472.7175 | 1.4107 | 0.00017098 |  | 5472.7175 | 1.5112 | 5.5545e-05
|  | 5472.5969 | 1.4106 | 0.00015776 |  | 5472.5969 | 1.5112 | 4.9116e-05
|  | 5472.4764 | 1.4106 | 0.00014257 |  | 5472.4764 | 1.5112 | 4.1921e-05
|  | 5472.3559 | 1.4106 | 0.00012465 |  | 5472.3559 | 1.5112 | 3.5644e-05
|  | 5472.2353 | 1.4106 | 0.00010362 |  | 5472.2353 | 1.5112 | 3.202e-05
|  | 5472.1148 | 1.4106 | 7.9955e-05 |  | 5472.1148 | 1.5112 | 3.2458e-05
|  | 5471.9943 | 1.4106 | 5.6138e-05 |  | 5471.9943 | 1.5112 | 3.7744e-05
|  | 5471.8738 | 1.4106 | 3.5613e-05 |  | 5471.8738 | 1.5112 | 4.7762e-05
|  | 5471.7532 | 1.4106 | 2.1997e-05 |  | 5471.7532 | 1.5112 | 6.1486e-05
|  | 5471.6327 | 1.4106 | 1.8747e-05 |  | 5471.6327 | 1.5112 | 7.7009e-05
|  | 5471.5122 | 1.4106 | 2.5103e-05 |  | 5471.5122 | 1.5112 | 9.19e-05
|  | 5471.3916 | 1.4106 | 3.8667e-05 |  | 5471.3916 | 1.5112 | 0.00010385
|  | 5471.2711 | 1.4106 | 5.3083e-05 |  | 5471.2711 | 1.5112 | 0.0001111
|  | 5471.1506 | 1.4106 | 6.2827e-05 |  | 5471.1506 | 1.5112 | 0.00011306
|  | 5471.03 | 1.4106 | 6.3853e-05 |  | 5471.03 | 1.5112 | 0.00011027
|  | 5470.9095 | 1.4106 | 5.6259e-05 |  | 5470.9095 | 1.5112 | 0.000104
|  | 5470.789 | 1.4106 | 4.3892e-05 |  | 5470.789 | 1.5112 | 9.6114e-05
|  | 5470.6684 | 1.4106 | 3.3552e-05 |  | 5470.6684 | 1.5112 | 8.8013e-05
|  | 5470.5479 | 1.4106 | 3.2317e-05 |  | 5470.5479 | 1.5112 | 8.0525e-05
|  | 5470.4274 | 1.4106 | 4.4824e-05 |  | 5470.4274 | 1.5112 | 7.3675e-05
|  | 5470.3068 | 1.4106 | 7.0712e-05 |  | 5470.3068 | 1.5112 | 6.7126e-05
|  | 5470.1863 | 1.4105 | 0.00010584 |  | 5470.1863 | 1.5112 | 6.0362e-05
|  | 5470.0658 | 1.4105 | 0.00014295 |  | 5470.0658 | 1.5112 | 5.3615e-05
|  | 5469.9453 | 1.4105 | 0.00017352 |  | 5469.9453 | 1.5112 | 4.7594e-05
|  | 5469.8247 | 1.4105 | 0.00019223 |  | 5469.8247 | 1.5112 | 4.3823e-05
|  | 5469.7042 | 1.4105 | 0.00019644 |  | 5469.7042 | 1.5112 | 4.3631e-05
|  | 5469.5837 | 1.4106 | 0.00018809 |  | 5469.5837 | 1.5112 | 4.7892e-05
|  | 5469.4631 | 1.4106 | 0.00017259 |  | 5469.4631 | 1.5112 | 5.6395e-05
|  | 5469.3426 | 1.4106 | 0.00015558 |  | 5469.3426 | 1.5112 | 6.7796e-05
|  | 5469.2221 | 1.4106 | 0.00014218 |  | 5469.2221 | 1.5112 | 7.9521e-05
|  | 5469.1015 | 1.4106 | 0.00013593 |  | 5469.1015 | 1.5112 | 8.8942e-05
|  | 5468.981 | 1.4106 | 0.00013654 |  | 5468.981 | 1.5112 | 9.3911e-05
|  | 5468.8605 | 1.4106 | 0.00014185 |  | 5468.8605 | 1.5112 | 9.3396e-05
|  | 5468.7399 | 1.4106 | 0.0001484 |  | 5468.7399 | 1.5112 | 8.7921e-05
|  | 5468.6194 | 1.4106 | 0.00015258 |  | 5468.6194 | 1.5112 | 7.9332e-05
|  | 5468.4989 | 1.4106 | 0.00015175 |  | 5468.4989 | 1.5112 | 7.0308e-05
|  | 5468.3783 | 1.4106 | 0.0001449 |  | 5468.3783 | 1.5112 | 6.3498e-05
|  | 5468.2578 | 1.4106 | 0.00013264 |  | 5468.2578 | 1.5112 | 6.0791e-05
|  | 5468.1373 | 1.4106 | 0.00011716 |  | 5468.1373 | 1.5112 | 6.2731e-05
|  | 5468.0168 | 1.4106 | 0.00010128 |  | 5468.0168 | 1.5112 | 6.862e-05
|  | 5467.8962 | 1.4106 | 8.7749e-05 |  | 5467.8962 | 1.5112 | 7.6636e-05
|  | 5467.7757 | 1.4106 | 7.8049e-05 |  | 5467.7757 | 1.5112 | 8.4485e-05
|  | 5467.6552 | 1.4106 | 7.3043e-05 |  | 5467.6552 | 1.5112 | 9.0042e-05
|  | 5467.5346 | 1.4106 | 7.1752e-05 |  | 5467.5346 | 1.5112 | 9.2148e-05
|  | 5467.4141 | 1.4106 | 7.2836e-05 |  | 5467.4141 | 1.5112 | 9.0526e-05
|  | 5467.2936 | 1.4106 | 7.544e-05 |  | 5467.2936 | 1.5112 | 8.6011e-05
|  | 5467.173 | 1.4106 | 7.8786e-05 |  | 5467.173 | 1.5112 | 8.0015e-05
|  | 5467.0525 | 1.4106 | 8.3109e-05 |  | 5467.0525 | 1.5112 | 7.4124e-05
|  | 5466.932 | 1.4106 | 8.9602e-05 |  | 5466.932 | 1.5112 | 6.9588e-05
|  | 5466.8114 | 1.4106 | 9.9282e-05 |  | 5466.8114 | 1.5112 | 6.7112e-05
|  | 5466.6909 | 1.4106 | 0.0001123 |  | 5466.6909 | 1.5112 | 6.6767e-05
|  | 5466.5704 | 1.4106 | 0.00012761 |  | 5466.5704 | 1.5112 | 6.8332e-05
|  | 5466.4498 | 1.4106 | 0.00014298 |  | 5466.4498 | 1.5112 | 7.1315e-05
|  | 5466.3293 | 1.4106 | 0.0001561 |  | 5466.3293 | 1.5112 | 7.5127e-05
|  | 5466.2088 | 1.4106 | 0.0001649 |  | 5466.2088 | 1.5112 | 7.9242e-05
|  | 5466.0883 | 1.4106 | 0.00016766 |  | 5466.0883 | 1.5112 | 8.2943e-05
|  | 5465.9677 | 1.4106 | 0.0001655 |  | 5465.9677 | 1.5112 | 8.5418e-05
|  | 5465.8472 | 1.4106 | 0.00015901 |  | 5465.8472 | 1.5112 | 8.5799e-05
|  | 5465.7267 | 1.4106 | 0.0001495 |  | 5465.7267 | 1.5112 | 8.3371e-05
|  | 5465.6061 | 1.4106 | 0.00013762 |  | 5465.6061 | 1.5112 | 7.8155e-05
|  | 5465.4856 | 1.4106 | 0.00012364 |  | 5465.4856 | 1.5112 | 7.1123e-05
|  | 5465.3651 | 1.4106 | 0.00010726 |  | 5465.3651 | 1.5112 | 6.3913e-05
|  | 5465.2445 | 1.4106 | 8.9239e-05 |  | 5465.2445 | 1.5112 | 5.8953e-05
|  | 5465.124 | 1.4106 | 7.0716e-05 |  | 5465.124 | 1.5112 | 5.8218e-05
|  | 5465.0035 | 1.4106 | 5.4363e-05 |  | 5465.0035 | 1.5112 | 6.2773e-05
|  | 5464.8829 | 1.4106 | 4.3085e-05 |  | 5464.8829 | 1.5112 | 7.2251e-05
|  | 5464.7624 | 1.4106 | 3.951e-05 |  | 5464.7624 | 1.5112 | 8.4798e-05
|  | 5464.6419 | 1.4106 | 4.4602e-05 |  | 5464.6419 | 1.5112 | 9.7678e-05
|  | 5464.5213 | 1.4106 | 5.699e-05 |  | 5464.5213 | 1.5112 | 0.00010849
|  | 5464.4008 | 1.4106 | 7.3834e-05 |  | 5464.4008 | 1.5112 | 0.00011557
|  | 5464.2803 | 1.4106 | 9.1136e-05 |  | 5464.2803 | 1.5112 | 0.00011906
|  | 5464.1598 | 1.4106 | 0.00010489 |  | 5464.1598 | 1.5112 | 0.00012045
|  | 5464.0392 | 1.4106 | 0.00011332 |  | 5464.0392 | 1.5112 | 0.00012173
|  | 5463.9187 | 1.4106 | 0.00011598 |  | 5463.9187 | 1.5112 | 0.00012478
|  | 5463.7982 | 1.4106 | 0.00011395 |  | 5463.7982 | 1.5112 | 0.00013025
|  | 5463.6776 | 1.4106 | 0.00010941 |  | 5463.6776 | 1.5112 | 0.00013733
|  | 5463.5571 | 1.4106 | 0.00010346 |  | 5463.5571 | 1.5112 | 0.00014409
|  | 5463.4366 | 1.4106 | 9.6102e-05 |  | 5463.4366 | 1.5112 | 0.00014813
|  | 5463.316 | 1.4106 | 8.7536e-05 |  | 5463.316 | 1.5113 | 0.00014742
|  | 5463.1955 | 1.4106 | 7.6289e-05 |  | 5463.1955 | 1.5113 | 0.00014116
|  | 5463.075 | 1.4106 | 6.2857e-05 |  | 5463.075 | 1.5113 | 0.00012977
|  | 5462.9544 | 1.4106 | 4.9047e-05 |  | 5462.9544 | 1.5113 | 0.00011463
|  | 5462.8339 | 1.4106 | 3.8153e-05 |  | 5462.8339 | 1.5113 | 9.781e-05
|  | 5462.7134 | 1.4106 | 3.3935e-05 |  | 5462.7134 | 1.5113 | 8.144e-05
|  | 5462.5929 | 1.4106 | 3.9363e-05 |  | 5462.5929 | 1.5113 | 6.7507e-05
|  | 5462.4723 | 1.4106 | 5.5774e-05 |  | 5462.4723 | 1.5113 | 5.7666e-05
|  | 5462.3518 | 1.4106 | 8.0914e-05 |  | 5462.3518 | 1.5113 | 5.3018e-05
|  | 5462.2313 | 1.4106 | 0.00011017 |  | 5462.2313 | 1.5112 | 5.4053e-05
|  | 5462.1107 | 1.4106 | 0.00013715 |  | 5462.1107 | 1.5112 | 6.0451e-05
|  | 5461.9902 | 1.4106 | 0.00015507 |  | 5461.9902 | 1.5112 | 7.0798e-05
|  | 5461.8697 | 1.4106 | 0.00016009 |  | 5461.8697 | 1.5112 | 8.2692e-05
|  | 5461.7491 | 1.4107 | 0.00015132 |  | 5461.7491 | 1.5112 | 9.3253e-05
|  | 5461.6286 | 1.4107 | 0.00013183 |  | 5461.6286 | 1.5112 | 9.9905e-05
|  | 5461.5081 | 1.4107 | 0.00010814 |  | 5461.5081 | 1.5113 | 0.00010108
|  | 5461.3875 | 1.4107 | 8.701e-05 |  | 5461.3875 | 1.5113 | 9.6964e-05
|  | 5461.267 | 1.4106 | 7.5048e-05 |  | 5461.267 | 1.5113 | 8.9242e-05
|  | 5461.1465 | 1.4106 | 7.5541e-05 |  | 5461.1465 | 1.5113 | 8.0816e-05
|  | 5461.0259 | 1.4106 | 8.708e-05 |  | 5461.0259 | 1.5113 | 7.4445e-05
|  | 5460.9054 | 1.4106 | 0.00010517 |  | 5460.9054 | 1.5113 | 7.1806e-05
|  | 5460.7849 | 1.4106 | 0.00012324 |  | 5460.7849 | 1.5112 | 7.3e-05
|  | 5460.6644 | 1.4106 | 0.000134 |  | 5460.6644 | 1.5112 | 7.6809e-05
|  | 5460.5438 | 1.4106 | 0.00013305 |  | 5460.5438 | 1.5112 | 8.1259e-05
|  | 5460.4233 | 1.4106 | 0.00011865 |  | 5460.4233 | 1.5112 | 8.4704e-05
|  | 5460.3028 | 1.4106 | 9.2952e-05 |  | 5460.3028 | 1.5112 | 8.6637e-05
|  | 5460.1822 | 1.4106 | 6.0772e-05 |  | 5460.1822 | 1.5113 | 8.7468e-05
|  | 5460.0617 | 1.4106 | 2.712e-05 |  | 5460.0617 | 1.5113 | 8.8211e-05
|  | 5459.9412 | 1.4106 | -2.7428e-06 |  | 5459.9412 | 1.5113 | 8.9759e-05
|  | 5459.8206 | 1.4106 | -2.6165e-05 |  | 5459.8206 | 1.5113 | 9.2063e-05
|  | 5459.7001 | 1.4106 | -4.1472e-05 |  | 5459.7001 | 1.5113 | 9.4073e-05
|  | 5459.5796 | 1.4106 | -4.8282e-05 |  | 5459.5796 | 1.5113 | 9.458e-05
|  | 5459.459 | 1.4106 | -4.6444e-05 |  | 5459.459 | 1.5113 | 9.2722e-05
|  | 5459.3385 | 1.4106 | -3.5864e-05 |  | 5459.3385 | 1.5113 | 8.8658e-05
|  | 5459.218 | 1.4105 | -1.6716e-05 |  | 5459.218 | 1.5113 | 8.3818e-05
|  | 5459.0974 | 1.4105 | 1.0267e-05 |  | 5459.0974 | 1.5113 | 8.0034e-05
|  | 5458.9769 | 1.4105 | 4.2793e-05 |  | 5458.9769 | 1.5113 | 7.8692e-05
|  | 5458.8564 | 1.4105 | 7.6688e-05 |  | 5458.8564 | 1.5113 | 7.9644e-05
|  | 5458.7359 | 1.4105 | 0.00010726 |  | 5458.7359 | 1.5113 | 8.1405e-05
|  | 5458.6153 | 1.4105 | 0.00013012 |  | 5458.6153 | 1.5113 | 8.1431e-05
|  | 5458.4948 | 1.4105 | 0.00014176 |  | 5458.4948 | 1.5113 | 7.7429e-05
|  | 5458.3743 | 1.4105 | 0.00014273 |  | 5458.3743 | 1.5113 | 6.8799e-05
|  | 5458.2537 | 1.4105 | 0.00013471 |  | 5458.2537 | 1.5113 | 5.6876e-05
|  | 5458.1332 | 1.4105 | 0.00012199 |  | 5458.1332 | 1.5113 | 4.4891e-05
|  | 5458.0127 | 1.4105 | 0.00010864 |  | 5458.0127 | 1.5113 | 3.6266e-05
|  | 5457.8921 | 1.4105 | 9.7483e-05 |  | 5457.8921 | 1.5113 | 3.3338e-05
|  | 5457.7716 | 1.4106 | 8.9075e-05 |  | 5457.7716 | 1.5113 | 3.6232e-05
|  | 5457.6511 | 1.4106 | 8.2417e-05 |  | 5457.6511 | 1.5113 | 4.2434e-05
|  | 5457.5305 | 1.4106 | 7.5681e-05 |  | 5457.5305 | 1.5113 | 4.8384e-05
|  | 5457.41 | 1.4106 | 6.7196e-05 |  | 5457.41 | 1.5113 | 5.0887e-05
|  | 5457.2895 | 1.4106 | 5.7639e-05 |  | 5457.2895 | 1.5113 | 4.8639e-05
|  | 5457.1689 | 1.4106 | 4.8167e-05 |  | 5457.1689 | 1.5113 | 4.2818e-05
|  | 5457.0484 | 1.4106 | 4.1156e-05 |  | 5457.0484 | 1.5113 | 3.6802e-05
|  | 5456.9279 | 1.4106 | 3.8619e-05 |  | 5456.9279 | 1.5113 | 3.4303e-05
|  | 5456.8074 | 1.4106 | 4.1261e-05 |  | 5456.8074 | 1.5113 | 3.7551e-05
|  | 5456.6868 | 1.4106 | 4.9088e-05 |  | 5456.6868 | 1.5112 | 4.601e-05
|  | 5456.5663 | 1.4106 | 5.9024e-05 |  | 5456.5663 | 1.5113 | 5.6554e-05
|  | 5456.4458 | 1.4106 | 6.8693e-05 |  | 5456.4458 | 1.5113 | 6.4319e-05
|  | 5456.3252 | 1.4106 | 7.5889e-05 |  | 5456.3252 | 1.5113 | 6.4866e-05
|  | 5456.2047 | 1.4106 | 7.9349e-05 |  | 5456.2047 | 1.5113 | 5.6051e-05
|  | 5456.0842 | 1.4106 | 7.8963e-05 |  | 5456.0842 | 1.5113 | 3.8944e-05
|  | 5455.9636 | 1.4106 | 7.6755e-05 |  | 5455.9636 | 1.5113 | 1.7588e-05
|  | 5455.8431 | 1.4106 | 7.474e-05 |  | 5455.8431 | 1.5113 | -2.5139e-06
|  | 5455.7226 | 1.4106 | 7.5132e-05 |  | 5455.7226 | 1.5113 | -1.6027e-05
|  | 5455.602 | 1.4105 | 7.9913e-05 |  | 5455.602 | 1.5113 | -2.0045e-05
|  | 5455.4815 | 1.4105 | 8.9505e-05 |  | 5455.4815 | 1.5112 | -1.4425e-05
|  | 5455.361 | 1.4105 | 0.00010353 |  | 5455.361 | 1.5112 | -1.9238e-06
|  | 5455.2405 | 1.4105 | 0.00012042 |  | 5455.2405 | 1.5112 | 1.3207e-05
|  | 5455.1199 | 1.4105 | 0.00013754 |  | 5455.1199 | 1.5112 | 2.6524e-05
|  | 5454.9994 | 1.4105 | 0.00015173 |  | 5454.9994 | 1.5112 | 3.4871e-05
|  | 5454.8789 | 1.4106 | 0.00016118 |  | 5454.8789 | 1.5112 | 3.715e-05
|  | 5454.7583 | 1.4106 | 0.00016404 |  | 5454.7583 | 1.5112 | 3.4039e-05
|  | 5454.6378 | 1.4106 | 0.00016106 |  | 5454.6378 | 1.5112 | 2.7783e-05
|  | 5454.5173 | 1.4106 | 0.00015303 |  | 5454.5173 | 1.5112 | 2.1095e-05
|  | 5454.3967 | 1.4106 | 0.00014242 |  | 5454.3967 | 1.5112 | 1.6448e-05
|  | 5454.2762 | 1.4106 | 0.00013153 |  | 5454.2762 | 1.5112 | 1.558e-05
|  | 5454.1557 | 1.4106 | 0.00012152 |  | 5454.1557 | 1.5112 | 1.9241e-05
|  | 5454.0351 | 1.4106 | 0.00011324 |  | 5454.0351 | 1.5112 | 2.7186e-05
|  | 5453.9146 | 1.4106 | 0.00010592 |  | 5453.9146 | 1.5112 | 3.8296e-05
|  | 5453.7941 | 1.4106 | 9.8253e-05 |  | 5453.7941 | 1.5112 | 5.0949e-05
|  | 5453.6735 | 1.4106 | 8.9953e-05 |  | 5453.6735 | 1.5112 | 6.3263e-05
|  | 5453.553 | 1.4106 | 8.1276e-05 |  | 5453.553 | 1.5112 | 7.3258e-05
|  | 5453.4325 | 1.4106 | 7.2989e-05 |  | 5453.4325 | 1.5112 | 7.9464e-05
|  | 5453.312 | 1.4106 | 6.7556e-05 |  | 5453.312 | 1.5112 | 8.0687e-05
|  | 5453.1914 | 1.4106 | 6.6065e-05 |  | 5453.1914 | 1.5112 | 7.6851e-05
|  | 5453.0709 | 1.4106 | 6.8937e-05 |  | 5453.0709 | 1.5112 | 6.8768e-05
|  | 5452.9504 | 1.4106 | 7.5516e-05 |  | 5452.9504 | 1.5112 | 5.8089e-05
|  | 5452.8298 | 1.4106 | 8.3313e-05 |  | 5452.8298 | 1.5112 | 4.7129e-05
|  | 5452.7093 | 1.4106 | 8.9849e-05 |  | 5452.7093 | 1.5112 | 3.8506e-05
|  | 5452.5888 | 1.4106 | 9.2529e-05 |  | 5452.5888 | 1.5112 | 3.4617e-05
|  | 5452.4682 | 1.4106 | 8.9086e-05 |  | 5452.4682 | 1.5112 | 3.7015e-05
|  | 5452.3477 | 1.4106 | 7.8847e-05 |  | 5452.3477 | 1.5112 | 4.6075e-05
|  | 5452.2272 | 1.4106 | 6.2646e-05 |  | 5452.2272 | 1.5112 | 6.0652e-05
|  | 5452.1066 | 1.4106 | 4.1966e-05 |  | 5452.1066 | 1.5112 | 7.823e-05
|  | 5451.9861 | 1.4106 | 1.9015e-05 |  | 5451.9861 | 1.5112 | 9.5262e-05
|  | 5451.8656 | 1.4106 | -3.2306e-06 |  | 5451.8656 | 1.5112 | 0.00010813
|  | 5451.745 | 1.4106 | -2.135e-05 |  | 5451.745 | 1.5112 | 0.00011393
|  | 5451.6245 | 1.4106 | -3.2346e-05 |  | 5451.6245 | 1.5113 | 0.00011116
|  | 5451.504 | 1.4106 | -3.3627e-05 |  | 5451.504 | 1.5113 | 0.00010018
|  | 5451.3835 | 1.4106 | -2.3873e-05 |  | 5451.3835 | 1.5113 | 8.3146e-05
|  | 5451.2629 | 1.4106 | -3.5106e-06 |  | 5451.2629 | 1.5113 | 6.3234e-05
|  | 5451.1424 | 1.4105 | 2.4886e-05 |  | 5451.1424 | 1.5113 | 4.3884e-05
|  | 5451.0219 | 1.4105 | 5.7931e-05 |  | 5451.0219 | 1.5113 | 2.7815e-05
|  | 5450.9013 | 1.4105 | 9.0709e-05 |  | 5450.9013 | 1.5113 | 1.6547e-05
|  | 5450.7808 | 1.4105 | 0.00011972 |  | 5450.7808 | 1.5113 | 1.0093e-05
|  | 5450.6603 | 1.4106 | 0.00014176 |  | 5450.6603 | 1.5113 | 7.6352e-06
|  | 5450.5397 | 1.4106 | 0.00015625 |  | 5450.5397 | 1.5112 | 7.7789e-06
|  | 5450.4192 | 1.4106 | 0.00016418 |  | 5450.4192 | 1.5112 | 9.3647e-06
|  | 5450.2987 | 1.4106 | 0.00016763 |  | 5450.2987 | 1.5112 | 1.1706e-05
|  | 5450.1781 | 1.4106 | 0.00016844 |  | 5450.1781 | 1.5112 | 1.4843e-05
|  | 5450.0576 | 1.4106 | 0.00016886 |  | 5450.0576 | 1.5112 | 1.9143e-05
|  | 5449.9371 | 1.4106 | 0.00017052 |  | 5449.9371 | 1.5112 | 2.5015e-05
|  | 5449.8165 | 1.4106 | 0.00017336 |  | 5449.8165 | 1.5112 | 3.2528e-05
|  | 5449.696 | 1.4106 | 0.00017761 |  | 5449.696 | 1.5112 | 4.1286e-05
|  | 5449.5755 | 1.4106 | 0.00018154 |  | 5449.5755 | 1.5112 | 5.0336e-05
|  | 5449.455 | 1.4106 | 0.00018299 |  | 5449.455 | 1.5112 | 5.8329e-05
|  | 5449.3344 | 1.4106 | 0.00017932 |  | 5449.3344 | 1.5112 | 6.3917e-05
|  | 5449.2139 | 1.4106 | 0.00016906 |  | 5449.2139 | 1.5112 | 6.5924e-05
|  | 5449.0934 | 1.4106 | 0.00014977 |  | 5449.0934 | 1.5112 | 6.378e-05
|  | 5448.9728 | 1.4106 | 0.00012217 |  | 5448.9728 | 1.5112 | 5.7596e-05
|  | 5448.8523 | 1.4106 | 8.9045e-05 |  | 5448.8523 | 1.5112 | 4.8411e-05
|  | 5448.7318 | 1.4106 | 5.4944e-05 |  | 5448.7318 | 1.5112 | 3.8104e-05
|  | 5448.6112 | 1.4106 | 2.6084e-05 |  | 5448.6112 | 1.5112 | 2.8791e-05
|  | 5448.4907 | 1.4106 | 8.1478e-06 |  | 5448.4907 | 1.5112 | 2.2705e-05
|  | 5448.3702 | 1.4106 | 5.3058e-06 |  | 5448.3702 | 1.5112 | 2.1417e-05
|  | 5448.2496 | 1.4106 | 1.8156e-05 |  | 5448.2496 | 1.5112 | 2.5443e-05
|  | 5448.1291 | 1.4106 | 4.4204e-05 |  | 5448.1291 | 1.5112 | 3.3912e-05
|  | 5448.0086 | 1.4105 | 7.8127e-05 |  | 5448.0086 | 1.5112 | 4.5108e-05
|  | 5447.888 | 1.4105 | 0.00011286 |  | 5447.888 | 1.5112 | 5.6615e-05
|  | 5447.7675 | 1.4105 | 0.00014214 |  | 5447.7675 | 1.5112 | 6.6282e-05
|  | 5447.647 | 1.4105 | 0.00016136 |  | 5447.647 | 1.5112 | 7.2794e-05
|  | 5447.5265 | 1.4105 | 0.00016946 |  | 5447.5265 | 1.5112 | 7.5611e-05
|  | 5447.4059 | 1.4105 | 0.00016718 |  | 5447.4059 | 1.5112 | 7.5311e-05
|  | 5447.2854 | 1.4105 | 0.0001581 |  | 5447.2854 | 1.5112 | 7.2792e-05
|  | 5447.1649 | 1.4105 | 0.00014675 |  | 5447.1649 | 1.5112 | 6.9058e-05
|  | 5447.0443 | 1.4105 | 0.0001383 |  | 5447.0443 | 1.5112 | 6.4922e-05
|  | 5446.9238 | 1.4105 | 0.000136 |  | 5446.9238 | 1.5112 | 6.0928e-05
|  | 5446.8033 | 1.4105 | 0.00014132 |  | 5446.8033 | 1.5112 | 5.7602e-05
|  | 5446.6827 | 1.4105 | 0.00015311 |  | 5446.6827 | 1.5112 | 5.5688e-05
|  | 5446.5622 | 1.4105 | 0.00016806 |  | 5446.5622 | 1.5112 | 5.6332e-05
|  | 5446.4417 | 1.4105 | 0.00018102 |  | 5446.4417 | 1.5112 | 6.0535e-05
|  | 5446.3211 | 1.4106 | 0.00018698 |  | 5446.3211 | 1.5112 | 6.9019e-05
|  | 5446.2006 | 1.4106 | 0.00018221 |  | 5446.2006 | 1.5112 | 8.1435e-05
|  | 5446.0801 | 1.4106 | 0.00016555 |  | 5446.0801 | 1.5112 | 9.611e-05
|  | 5445.9596 | 1.4106 | 0.00013881 |  | 5445.9596 | 1.5112 | 0.00011077
|  | 5445.839 | 1.4106 | 0.00010739 |  | 5445.839 | 1.5112 | 0.00012254
|  | 5445.7185 | 1.4106 | 7.7586e-05 |  | 5445.7185 | 1.5112 | 0.0001293
|  | 5445.598 | 1.4106 | 5.4807e-05 |  | 5445.598 | 1.5112 | 0.00013003
|  | 5445.4774 | 1.4106 | 4.2439e-05 |  | 5445.4774 | 1.5113 | 0.00012523
|  | 5445.3569 | 1.4106 | 4.0176e-05 |  | 5445.3569 | 1.5113 | 0.00011669
|  | 5445.2364 | 1.4106 | 4.4907e-05 |  | 5445.2364 | 1.5113 | 0.00010642
|  | 5445.1158 | 1.4106 | 5.1736e-05 |  | 5445.1158 | 1.5113 | 9.6249e-05
|  | 5444.9953 | 1.4106 | 5.5982e-05 |  | 5444.9953 | 1.5113 | 8.7229e-05
|  | 5444.8748 | 1.4106 | 5.4291e-05 |  | 5444.8748 | 1.5113 | 7.9528e-05
|  | 5444.7542 | 1.4106 | 4.6068e-05 |  | 5444.7542 | 1.5113 | 7.2628e-05
|  | 5444.6337 | 1.4106 | 3.1969e-05 |  | 5444.6337 | 1.5113 | 6.6097e-05
|  | 5444.5132 | 1.4106 | 1.4064e-05 |  | 5444.5132 | 1.5113 | 5.9443e-05
|  | 5444.3926 | 1.4106 | -5.4588e-06 |  | 5444.3926 | 1.5113 | 5.2619e-05
|  | 5444.2721 | 1.4106 | -2.4221e-05 |  | 5444.2721 | 1.5113 | 4.5577e-05
|  | 5444.1516 | 1.4106 | -4.0256e-05 |  | 5444.1516 | 1.5113 | 3.8265e-05
|  | 5444.0311 | 1.4106 | -5.156e-05 |  | 5444.0311 | 1.5113 | 3.0463e-05
|  | 5443.9105 | 1.4106 | -5.5104e-05 |  | 5443.9105 | 1.5113 | 2.2009e-05
|  | 5443.79 | 1.4106 | -4.9164e-05 |  | 5443.79 | 1.5113 | 1.323e-05
|  | 5443.6695 | 1.4106 | -3.289e-05 |  | 5443.6695 | 1.5113 | 5.0204e-06
|  | 5443.5489 | 1.4106 | -7.6367e-06 |  | 5443.5489 | 1.5112 | -7.9227e-07
|  | 5443.4284 | 1.4106 | 2.2182e-05 |  | 5443.4284 | 1.5112 | -2.4171e-06
|  | 5443.3079 | 1.4106 | 5.1108e-05 |  | 5443.3079 | 1.5112 | 1.6672e-06
|  | 5443.1873 | 1.4106 | 7.4261e-05 |  | 5443.1873 | 1.5112 | 1.1673e-05
|  | 5443.0668 | 1.4106 | 8.75e-05 |  | 5443.0668 | 1.5112 | 2.6239e-05
|  | 5442.9463 | 1.4106 | 9.0724e-05 |  | 5442.9463 | 1.5112 | 4.267e-05
|  | 5442.8257 | 1.4105 | 8.646e-05 |  | 5442.8257 | 1.5112 | 5.7952e-05
|  | 5442.7052 | 1.4105 | 7.9496e-05 |  | 5442.7052 | 1.5112 | 6.9554e-05
|  | 5442.5847 | 1.4105 | 7.3482e-05 |  | 5442.5847 | 1.5112 | 7.6615e-05
|  | 5442.4641 | 1.4106 | 7.0091e-05 |  | 5442.4641 | 1.5112 | 7.9771e-05
|  | 5442.3436 | 1.4106 | 6.863e-05 |  | 5442.3436 | 1.5112 | 8.1075e-05
|  | 5442.2231 | 1.4106 | 6.6217e-05 |  | 5442.2231 | 1.5112 | 8.2559e-05
|  | 5442.1026 | 1.4106 | 6.0316e-05 |  | 5442.1026 | 1.5112 | 8.565e-05
|  | 5441.982 | 1.4106 | 5.0132e-05 |  | 5441.982 | 1.5112 | 9.0326e-05
|  | 5441.8615 | 1.4106 | 3.7229e-05 |  | 5441.8615 | 1.5112 | 9.5207e-05
|  | 5441.741 | 1.4106 | 2.5372e-05 |  | 5441.741 | 1.5112 | 9.835e-05
|  | 5441.6204 | 1.4106 | 1.8261e-05 |  | 5441.6204 | 1.5112 | 9.809e-05
|  | 5441.4999 | 1.4106 | 1.7571e-05 |  | 5441.4999 | 1.5113 | 9.3852e-05
|  | 5441.3794 | 1.4106 | 2.2094e-05 |  | 5441.3794 | 1.5113 | 8.6383e-05
|  | 5441.2588 | 1.4106 | 2.8122e-05 |  | 5441.2588 | 1.5113 | 7.7159e-05
|  | 5441.1383 | 1.4106 | 3.1115e-05 |  | 5441.1383 | 1.5113 | 6.7807e-05
|  | 5441.0178 | 1.4106 | 2.7937e-05 |  | 5441.0178 | 1.5113 | 5.933e-05
|  | 5440.8972 | 1.4106 | 1.8777e-05 |  | 5440.8972 | 1.5113 | 5.1714e-05
|  | 5440.7767 | 1.4106 | 6.9214e-06 |  | 5440.7767 | 1.5113 | 4.422e-05
|  | 5440.6562 | 1.4106 | -2.5049e-06 |  | 5440.6562 | 1.5113 | 3.6034e-05
|  | 5440.5356 | 1.4106 | -4.1413e-06 |  | 5440.5356 | 1.5113 | 2.6805e-05
|  | 5440.4151 | 1.4106 | 4.5496e-06 |  | 5440.4151 | 1.5113 | 1.7222e-05
|  | 5440.2946 | 1.4106 | 2.2536e-05 |  | 5440.2946 | 1.5113 | 8.8938e-06
|  | 5440.1741 | 1.4106 | 4.6603e-05 |  | 5440.1741 | 1.5112 | 3.3865e-06
|  | 5440.0535 | 1.4105 | 7.2225e-05 |  | 5440.0535 | 1.5112 | 1.8475e-06
|  | 5439.933 | 1.4105 | 9.5544e-05 |  | 5439.933 | 1.5112 | 4.3385e-06
|  | 5439.8125 | 1.4105 | 0.00011484 |  | 5439.8125 | 1.5112 | 9.8539e-06
|  | 5439.6919 | 1.4105 | 0.0001304 |  | 5439.6919 | 1.5112 | 1.6713e-05
|  | 5439.5714 | 1.4105 | 0.00014384 |  | 5439.5714 | 1.5112 | 2.3279e-05
|  | 5439.4509 | 1.4105 | 0.00015649 |  | 5439.4509 | 1.5112 | 2.8574e-05
|  | 5439.3303 | 1.4105 | 0.00016841 |  | 5439.3303 | 1.5112 | 3.265e-05
|  | 5439.2098 | 1.4105 | 0.00017863 |  | 5439.2098 | 1.5112 | 3.637e-05
|  | 5439.0893 | 1.4105 | 0.00018558 |  | 5439.0893 | 1.5112 | 4.0613e-05
|  | 5438.9687 | 1.4106 | 0.00018771 |  | 5438.9687 | 1.5112 | 4.598e-05
|  | 5438.8482 | 1.4106 | 0.0001853 |  | 5438.8482 | 1.5112 | 5.2154e-05
|  | 5438.7277 | 1.4106 | 0.0001785 |  | 5438.7277 | 1.5112 | 5.814e-05
|  | 5438.6071 | 1.4106 | 0.00016867 |  | 5438.6071 | 1.5112 | 6.2635e-05
|  | 5438.4866 | 1.4106 | 0.00015646 |  | 5438.4866 | 1.5112 | 6.4797e-05
|  | 5438.3661 | 1.4106 | 0.00014209 |  | 5438.3661 | 1.5112 | 6.4408e-05
|  | 5438.2456 | 1.4106 | 0.0001259 |  | 5438.2456 | 1.5112 | 6.213e-05
|  | 5438.125 | 1.4106 | 0.00010894 |  | 5438.125 | 1.5112 | 5.9379e-05
|  | 5438.0045 | 1.4106 | 9.237e-05 |  | 5438.0045 | 1.5112 | 5.7544e-05
|  | 5437.884 | 1.4106 | 7.8625e-05 |  | 5437.884 | 1.5112 | 5.7433e-05
|  | 5437.7634 | 1.4105 | 7.0679e-05 |  | 5437.7634 | 1.5112 | 5.904e-05
|  | 5437.6429 | 1.4105 | 6.8798e-05 |  | 5437.6429 | 1.5112 | 6.141e-05
|  | 5437.5224 | 1.4105 | 7.2504e-05 |  | 5437.5224 | 1.5112 | 6.301e-05
|  | 5437.4018 | 1.4105 | 7.9135e-05 |  | 5437.4018 | 1.5112 | 6.2265e-05
|  | 5437.2813 | 1.4106 | 8.4341e-05 |  | 5437.2813 | 1.5112 | 5.8057e-05
|  | 5437.1608 | 1.4106 | 8.533e-05 |  | 5437.1608 | 1.5112 | 5.0286e-05
|  | 5437.0402 | 1.4106 | 8.0659e-05 |  | 5437.0402 | 1.5112 | 3.9777e-05
|  | 5436.9197 | 1.4106 | 7.1796e-05 |  | 5436.9197 | 1.5112 | 2.8485e-05
|  | 5436.7992 | 1.4106 | 6.2175e-05 |  | 5436.7992 | 1.5112 | 1.8723e-05
|  | 5436.6787 | 1.4106 | 5.545e-05 |  | 5436.6787 | 1.5112 | 1.2854e-05
|  | 5436.5581 | 1.4106 | 5.4147e-05 |  | 5436.5581 | 1.5112 | 1.2616e-05
|  | 5436.4376 | 1.4106 | 5.8599e-05 |  | 5436.4376 | 1.5112 | 1.8545e-05
|  | 5436.3171 | 1.4106 | 6.6652e-05 |  | 5436.3171 | 1.5112 | 2.9763e-05
|  | 5436.1965 | 1.4106 | 7.584e-05 |  | 5436.1965 | 1.5112 | 4.4137e-05
|  | 5436.076 | 1.4106 | 8.3405e-05 |  | 5436.076 | 1.5112 | 5.8551e-05
|  | 5435.9555 | 1.4106 | 8.9116e-05 |  | 5435.9555 | 1.5112 | 6.9922e-05
|  | 5435.8349 | 1.4105 | 9.3422e-05 |  | 5435.8349 | 1.5112 | 7.6085e-05
|  | 5435.7144 | 1.4105 | 9.8225e-05 |  | 5435.7144 | 1.5112 | 7.6325e-05
|  | 5435.5939 | 1.4105 | 0.00010437 |  | 5435.5939 | 1.5112 | 7.1677e-05
|  | 5435.4733 | 1.4105 | 0.0001107 |  | 5435.4733 | 1.5112 | 6.4761e-05
|  | 5435.3528 | 1.4106 | 0.00011382 |  | 5435.3528 | 1.5112 | 5.863e-05
|  | 5435.2323 | 1.4106 | 0.00010973 |  | 5435.2323 | 1.5112 | 5.5814e-05
|  | 5435.1117 | 1.4106 | 9.5136e-05 |  | 5435.1117 | 1.5112 | 5.7403e-05
|  | 5434.9912 | 1.4106 | 6.85e-05 |  | 5434.9912 | 1.5112 | 6.2823e-05
|  | 5434.8707 | 1.4106 | 3.1994e-05 |  | 5434.8707 | 1.5112 | 6.9867e-05
|  | 5434.7502 | 1.4106 | -9.331e-06 |  | 5434.7502 | 1.5112 | 7.5792e-05
|  | 5434.6296 | 1.4106 | -4.8478e-05 |  | 5434.6296 | 1.5112 | 7.8259e-05
|  | 5434.5091 | 1.4106 | -7.8586e-05 |  | 5434.5091 | 1.5112 | 7.6021e-05
|  | 5434.3886 | 1.4106 | -9.4614e-05 |  | 5434.3886 | 1.5112 | 6.9569e-05
|  | 5434.268 | 1.4106 | -9.4254e-05 |  | 5434.268 | 1.5112 | 6.0315e-05
|  | 5434.1475 | 1.4106 | -7.8348e-05 |  | 5434.1475 | 1.5112 | 5.0496e-05
|  | 5434.027 | 1.4106 | -5.0354e-05 |  | 5434.027 | 1.5112 | 4.1684e-05
|  | 5433.9064 | 1.4106 | -1.5697e-05 |  | 5433.9064 | 1.5112 | 3.493e-05
|  | 5433.7859 | 1.4105 | 1.961e-05 |  | 5433.7859 | 1.5112 | 3.0504e-05
|  | 5433.6654 | 1.4105 | 4.9752e-05 |  | 5433.6654 | 1.5112 | 2.827e-05
|  | 5433.5448 | 1.4105 | 7.0888e-05 |  | 5433.5448 | 1.5112 | 2.8167e-05
|  | 5433.4243 | 1.4105 | 8.126e-05 |  | 5433.4243 | 1.5112 | 3.0625e-05
|  | 5433.3038 | 1.4105 | 8.1746e-05 |  | 5433.3038 | 1.5112 | 3.6373e-05
|  | 5433.1832 | 1.4105 | 7.6469e-05 |  | 5433.1832 | 1.5112 | 4.592e-05
|  | 5433.0627 | 1.4105 | 7.0024e-05 |  | 5433.0627 | 1.5112 | 5.9017e-05
|  | 5432.9422 | 1.4105 | 6.764e-05 |  | 5432.9422 | 1.5112 | 7.4159e-05
|  | 5432.8217 | 1.4105 | 7.1914e-05 |  | 5432.8217 | 1.5112 | 8.8718e-05
|  | 5432.7011 | 1.4105 | 8.2967e-05 |  | 5432.7011 | 1.5112 | 9.9615e-05
|  | 5432.5806 | 1.4105 | 9.745e-05 |  | 5432.5806 | 1.5112 | 0.00010427
|  | 5432.4601 | 1.4106 | 0.00011089 |  | 5432.4601 | 1.5112 | 0.0001014
|  | 5432.3395 | 1.4106 | 0.00011879 |  | 5432.3395 | 1.5112 | 9.1852e-05
|  | 5432.219 | 1.4106 | 0.0001188 |  | 5432.219 | 1.5112 | 7.8322e-05
|  | 5432.0985 | 1.4106 | 0.00011124 |  | 5432.0985 | 1.5112 | 6.4654e-05
|  | 5431.9779 | 1.4106 | 9.948e-05 |  | 5431.9779 | 1.5112 | 5.4863e-05
|  | 5431.8574 | 1.4106 | 8.846e-05 |  | 5431.8574 | 1.5112 | 5.1785e-05
|  | 5431.7369 | 1.4106 | 8.1927e-05 |  | 5431.7369 | 1.5112 | 5.6472e-05
|  | 5431.6163 | 1.4106 | 8.2098e-05 |  | 5431.6163 | 1.5112 | 6.785e-05
|  | 5431.4958 | 1.4106 | 8.7891e-05 |  | 5431.4958 | 1.5112 | 8.3057e-05
|  | 5431.3753 | 1.4106 | 9.6448e-05 |  | 5431.3753 | 1.5112 | 9.8338e-05
|  | 5431.2547 | 1.4106 | 0.00010417 |  | 5431.2547 | 1.5112 | 0.00010994
|  | 5431.1342 | 1.4106 | 0.00010909 |  | 5431.1342 | 1.5112 | 0.00011499
|  | 5431.0137 | 1.4106 | 0.00011047 |  | 5431.0137 | 1.5112 | 0.00011209
|  | 5430.8932 | 1.4106 | 0.00010919 |  | 5430.8932 | 1.5113 | 0.0001016
|  | 5430.7726 | 1.4106 | 0.00010776 |  | 5430.7726 | 1.5113 | 8.5415e-05
|  | 5430.6521 | 1.4106 | 0.00010767 |  | 5430.6521 | 1.5113 | 6.6095e-05
|  | 5430.5316 | 1.4106 | 0.00011008 |  | 5430.5316 | 1.5113 | 4.6874e-05
|  | 5430.411 | 1.4106 | 0.00011376 |  | 5430.411 | 1.5113 | 3.0259e-05
|  | 5430.2905 | 1.4106 | 0.00011787 |  | 5430.2905 | 1.5113 | 1.794e-05
|  | 5430.17 | 1.4106 | 0.00012135 |  | 5430.17 | 1.5112 | 1.0417e-05
|  | 5430.0494 | 1.4106 | 0.0001236 |  | 5430.0494 | 1.5112 | 7.0806e-06
|  | 5429.9289 | 1.4106 | 0.00012448 |  | 5429.9289 | 1.5112 | 6.6934e-06
|  | 5429.8084 | 1.4106 | 0.00012554 |  | 5429.8084 | 1.5112 | 8.0112e-06
|  | 5429.6878 | 1.4106 | 0.00012733 |  | 5429.6878 | 1.5112 | 1.0265e-05
|  | 5429.5673 | 1.4106 | 0.00013 |  | 5429.5673 | 1.5112 | 1.3287e-05
|  | 5429.4468 | 1.4106 | 0.00013415 |  | 5429.4468 | 1.5112 | 1.7553e-05
|  | 5429.3263 | 1.4106 | 0.00013912 |  | 5429.3263 | 1.5112 | 2.358e-05
|  | 5429.2057 | 1.4106 | 0.00014456 |  | 5429.2057 | 1.5112 | 3.1748e-05
|  | 5429.0852 | 1.4106 | 0.00015025 |  | 5429.0852 | 1.5112 | 4.1653e-05
|  | 5428.9647 | 1.4106 | 0.00015453 |  | 5428.9647 | 1.5112 | 5.2079e-05
|  | 5428.8441 | 1.4106 | 0.00015606 |  | 5428.8441 | 1.5112 | 6.1417e-05
|  | 5428.7236 | 1.4106 | 0.00015211 |  | 5428.7236 | 1.5112 | 6.8274e-05
|  | 5428.6031 | 1.4106 | 0.00013985 |  | 5428.6031 | 1.5112 | 7.1804e-05
|  | 5428.4825 | 1.4106 | 0.00011845 |  | 5428.4825 | 1.5112 | 7.21e-05
|  | 5428.362 | 1.4106 | 8.8356e-05 |  | 5428.362 | 1.5112 | 7.0244e-05
|  | 5428.2415 | 1.4106 | 5.348e-05 |  | 5428.2415 | 1.5112 | 6.778e-05
|  | 5428.1209 | 1.4106 | 1.9765e-05 |  | 5428.1209 | 1.5112 | 6.6309e-05
|  | 5428.0004 | 1.4106 | -5.9312e-06 |  | 5428.0004 | 1.5112 | 6.6759e-05
|  | 5427.8799 | 1.4106 | -1.7563e-05 |  | 5427.8799 | 1.5112 | 6.9379e-05
|  | 5427.7593 | 1.4106 | -1.2289e-05 |  | 5427.7593 | 1.5112 | 7.3579e-05
|  | 5427.6388 | 1.4106 | 8.2598e-06 |  | 5427.6388 | 1.5112 | 7.8259e-05
|  | 5427.5183 | 1.4106 | 3.9337e-05 |  | 5427.5183 | 1.5112 | 8.204e-05
|  | 5427.3978 | 1.4106 | 7.3701e-05 |  | 5427.3978 | 1.5112 | 8.3692e-05
|  | 5427.2772 | 1.4106 | 0.00010409 |  | 5427.2772 | 1.5112 | 8.2529e-05
|  | 5427.1567 | 1.4106 | 0.00012507 |  | 5427.1567 | 1.5112 | 7.8209e-05
|  | 5427.0362 | 1.4106 | 0.00013364 |  | 5427.0362 | 1.5112 | 7.1326e-05
|  | 5426.9156 | 1.4106 | 0.00013018 |  | 5426.9156 | 1.5112 | 6.3111e-05
|  | 5426.7951 | 1.4107 | 0.00011737 |  | 5426.7951 | 1.5112 | 5.5165e-05
|  | 5426.6746 | 1.4107 | 9.7888e-05 |  | 5426.6746 | 1.5112 | 4.9656e-05
|  | 5426.554 | 1.4107 | 7.5781e-05 |  | 5426.554 | 1.5112 | 4.8558e-05
|  | 5426.4335 | 1.4107 | 5.3958e-05 |  | 5426.4335 | 1.5112 | 5.3251e-05
|  | 5426.313 | 1.4106 | 3.4697e-05 |  | 5426.313 | 1.5111 | 6.3844e-05
|  | 5426.1924 | 1.4106 | 2.1154e-05 |  | 5426.1924 | 1.5111 | 7.946e-05
|  | 5426.0719 | 1.4106 | 1.5439e-05 |  | 5426.0719 | 1.5111 | 9.7787e-05
|  | 5425.9514 | 1.4106 | 1.9087e-05 |  | 5425.9514 | 1.5111 | 0.00011618
|  | 5425.8308 | 1.4106 | 3.33e-05 |  | 5425.8308 | 1.5112 | 0.00013181
|  | 5425.7103 | 1.4106 | 5.779e-05 |  | 5425.7103 | 1.5112 | 0.00014289
|  | 5425.5898 | 1.4105 | 8.9415e-05 |  | 5425.5898 | 1.5112 | 0.00014863
|  | 5425.4693 | 1.4105 | 0.00012504 |  | 5425.4693 | 1.5112 | 0.00014931
|  | 5425.3487 | 1.4105 | 0.0001596 |  | 5425.3487 | 1.5112 | 0.00014611
|  | 5425.2282 | 1.4105 | 0.00018945 |  | 5425.2282 | 1.5112 | 0.00014038
|  | 5425.1077 | 1.4106 | 0.00020967 |  | 5425.1077 | 1.5112 | 0.00013334
|  | 5424.9871 | 1.4106 | 0.00021836 |  | 5424.9871 | 1.5112 | 0.00012572
|  | 5424.8666 | 1.4106 | 0.00021497 |  | 5424.8666 | 1.5112 | 0.00011805
|  | 5424.7461 | 1.4106 | 0.00019912 |  | 5424.7461 | 1.5112 | 0.00011055
|  | 5424.6255 | 1.4106 | 0.00017351 |  | 5424.6255 | 1.5112 | 0.00010357
|  | 5424.505 | 1.4107 | 0.00014034 |  | 5424.505 | 1.5112 | 9.7401e-05
|  | 5424.3845 | 1.4107 | 0.0001039 |  | 5424.3845 | 1.5112 | 9.2455e-05
|  | 5424.2639 | 1.4107 | 6.802e-05 |  | 5424.2639 | 1.5112 | 8.9031e-05
|  | 5424.1434 | 1.4106 | 3.5982e-05 |  | 5424.1434 | 1.5112 | 8.7342e-05
|  | 5424.0229 | 1.4106 | 1.0339e-05 |  | 5424.0229 | 1.5112 | 8.7791e-05
|  | 5423.9023 | 1.4106 | -7.5431e-06 |  | 5423.9023 | 1.5112 | 9.0857e-05
|  | 5423.7818 | 1.4106 | -1.7149e-05 |  | 5423.7818 | 1.5112 | 9.7044e-05
|  | 5423.6613 | 1.4106 | -1.8253e-05 |  | 5423.6613 | 1.5112 | 0.00010685
|  | 5423.5408 | 1.4106 | -1.1654e-05 |  | 5423.5408 | 1.5112 | 0.00012011
|  | 5423.4202 | 1.4106 | 3.1282e-06 |  | 5423.4202 | 1.5112 | 0.0001358
|  | 5423.2997 | 1.4105 | 2.5456e-05 |  | 5423.2997 | 1.5112 | 0.00015183
|  | 5423.1792 | 1.4105 | 5.4619e-05 |  | 5423.1792 | 1.5112 | 0.0001655
|  | 5423.0586 | 1.4105 | 8.8799e-05 |  | 5423.0586 | 1.5112 | 0.00017431
|  | 5422.9381 | 1.4106 | 0.00012477 |  | 5422.9381 | 1.5112 | 0.00017671
|  | 5422.8176 | 1.4106 | 0.00015831 |  | 5422.8176 | 1.5113 | 0.0001728
|  | 5422.697 | 1.4106 | 0.00018466 |  | 5422.697 | 1.5113 | 0.00016458
|  | 5422.5765 | 1.4106 | 0.0002005 |  | 5422.5765 | 1.5113 | 0.00015466
|  | 5422.456 | 1.4106 | 0.00020329 |  | 5422.456 | 1.5113 | 0.00014531
|  | 5422.3354 | 1.4107 | 0.00019408 |  | 5422.3354 | 1.5113 | 0.00013738
|  | 5422.2149 | 1.4107 | 0.00017534 |  | 5422.2149 | 1.5113 | 0.00012972
|  | 5422.0944 | 1.4107 | 0.00015105 |  | 5422.0944 | 1.5113 | 0.00011997
|  | 5421.9738 | 1.4107 | 0.00012499 |  | 5421.9738 | 1.5113 | 0.00010539
|  | 5421.8533 | 1.4107 | 0.00010102 |  | 5421.8533 | 1.5113 | 8.4858e-05
|  | 5421.7328 | 1.4106 | 8.1578e-05 |  | 5421.7328 | 1.5113 | 5.9679e-05
|  | 5421.6123 | 1.4106 | 6.7913e-05 |  | 5421.6123 | 1.5113 | 3.3714e-05
|  | 5421.4917 | 1.4106 | 6.1305e-05 |  | 5421.4917 | 1.5113 | 1.208e-05
|  | 5421.3712 | 1.4106 | 6.2637e-05 |  | 5421.3712 | 1.5113 | -5.8254e-07
|  | 5421.2507 | 1.4106 | 7.2483e-05 |  | 5421.2507 | 1.5112 | -1.7211e-06
|  | 5421.1301 | 1.4105 | 9.044e-05 |  | 5421.1301 | 1.5112 | 8.0638e-06
|  | 5421.0096 | 1.4105 | 0.00011523 |  | 5421.0096 | 1.5112 | 2.5506e-05
|  | 5420.8891 | 1.4106 | 0.00014307 |  | 5420.8891 | 1.5112 | 4.6196e-05
|  | 5420.7685 | 1.4106 | 0.0001691 |  | 5420.7685 | 1.5112 | 6.598e-05
|  | 5420.648 | 1.4106 | 0.00018788 |  | 5420.648 | 1.5112 | 8.249e-05
|  | 5420.5275 | 1.4106 | 0.00019467 |  | 5420.5275 | 1.5112 | 9.5507e-05
|  | 5420.4069 | 1.4106 | 0.00018748 |  | 5420.4069 | 1.5112 | 0.0001061
|  | 5420.2864 | 1.4106 | 0.00016713 |  | 5420.2864 | 1.5112 | 0.0001153
|  | 5420.1659 | 1.4106 | 0.00013822 |  | 5420.1659 | 1.5112 | 0.00012312
|  | 5420.0454 | 1.4106 | 0.00010656 |  | 5420.0454 | 1.5112 | 0.00012834
|  | 5419.9248 | 1.4106 | 7.8724e-05 |  | 5419.9248 | 1.5113 | 0.00012875
|  | 5419.8043 | 1.4106 | 6.0339e-05 |  | 5419.8043 | 1.5113 | 0.00012284
|  | 5419.6838 | 1.4105 | 5.4421e-05 |  | 5419.6838 | 1.5113 | 0.00011056
|  | 5419.5632 | 1.4105 | 6.0754e-05 |  | 5419.5632 | 1.5113 | 9.3885e-05
|  | 5419.4427 | 1.4105 | 7.7048e-05 |  | 5419.4427 | 1.5113 | 7.6511e-05
|  | 5419.3222 | 1.4105 | 9.8592e-05 |  | 5419.3222 | 1.5113 | 6.2327e-05
|  | 5419.2016 | 1.4105 | 0.00012069 |  | 5419.2016 | 1.5113 | 5.4247e-05
|  | 5419.0811 | 1.4106 | 0.00013893 |  | 5419.0811 | 1.5113 | 5.2965e-05
|  | 5418.9606 | 1.4106 | 0.00015052 |  | 5418.9606 | 1.5112 | 5.7303e-05
|  | 5418.84 | 1.4106 | 0.00015515 |  | 5418.84 | 1.5112 | 6.4652e-05
|  | 5418.7195 | 1.4106 | 0.00015332 |  | 5418.7195 | 1.5112 | 7.2395e-05
|  | 5418.599 | 1.4106 | 0.00014778 |  | 5418.599 | 1.5112 | 7.8683e-05
|  | 5418.4784 | 1.4106 | 0.00014066 |  | 5418.4784 | 1.5112 | 8.2773e-05
|  | 5418.3579 | 1.4107 | 0.0001344 |  | 5418.3579 | 1.5113 | 8.5067e-05
|  | 5418.2374 | 1.4107 | 0.0001306 |  | 5418.2374 | 1.5113 | 8.6241e-05
|  | 5418.1169 | 1.4107 | 0.0001298 |  | 5418.1169 | 1.5113 | 8.6432e-05
|  | 5417.9963 | 1.4106 | 0.00013146 |  | 5417.9963 | 1.5113 | 8.5466e-05
|  | 5417.8758 | 1.4106 | 0.00013461 |  | 5417.8758 | 1.5113 | 8.2833e-05
|  | 5417.7553 | 1.4106 | 0.00013875 |  | 5417.7553 | 1.5113 | 7.8156e-05
|  | 5417.6347 | 1.4106 | 0.0001425 |  | 5417.6347 | 1.5113 | 7.1708e-05
|  | 5417.5142 | 1.4106 | 0.00014418 |  | 5417.5142 | 1.5113 | 6.4233e-05
|  | 5417.3937 | 1.4106 | 0.00014221 |  | 5417.3937 | 1.5113 | 5.6548e-05
|  | 5417.2731 | 1.4106 | 0.0001346 |  | 5417.2731 | 1.5113 | 4.9044e-05
|  | 5417.1526 | 1.4106 | 0.00011945 |  | 5417.1526 | 1.5113 | 4.1451e-05
|  | 5417.0321 | 1.4106 | 9.5187e-05 |  | 5417.0321 | 1.5113 | 3.2815e-05
|  | 5416.9115 | 1.4106 | 6.2566e-05 |  | 5416.9115 | 1.5113 | 2.2266e-05
|  | 5416.791 | 1.4106 | 2.4149e-05 |  | 5416.791 | 1.5113 | 9.7148e-06
|  | 5416.6705 | 1.4106 | -1.5649e-05 |  | 5416.6705 | 1.5113 | -3.686e-06
|  | 5416.5499 | 1.4106 | -5.043e-05 |  | 5416.5499 | 1.5113 | -1.5878e-05
|  | 5416.4294 | 1.4106 | -7.4966e-05 |  | 5416.4294 | 1.5113 | -2.4412e-05
|  | 5416.3089 | 1.4106 | -8.5656e-05 |  | 5416.3089 | 1.5112 | -2.7427e-05
|  | 5416.1884 | 1.4106 | -8.1698e-05 |  | 5416.1884 | 1.5112 | -2.458e-05
|  | 5416.0678 | 1.4106 | -6.5613e-05 |  | 5416.0678 | 1.5112 | -1.6841e-05
|  | 5415.9473 | 1.4106 | -4.2001e-05 |  | 5415.9473 | 1.5112 | -6.1201e-06
|  | 5415.8268 | 1.4106 | -1.602e-05 |  | 5415.8268 | 1.5112 | 5.5983e-06
|  | 5415.7062 | 1.4106 | 8.2772e-06 |  | 5415.7062 | 1.5112 | 1.7153e-05
|  | 5415.5857 | 1.4106 | 2.8409e-05 |  | 5415.5857 | 1.5112 | 2.8329e-05
|  | 5415.4652 | 1.4106 | 4.439e-05 |  | 5415.4652 | 1.5112 | 3.9823e-05
|  | 5415.3446 | 1.4106 | 5.6886e-05 |  | 5415.3446 | 1.5112 | 5.216e-05
|  | 5415.2241 | 1.4106 | 6.6647e-05 |  | 5415.2241 | 1.5112 | 6.4878e-05
|  | 5415.1036 | 1.4106 | 7.364e-05 |  | 5415.1036 | 1.5112 | 7.697e-05
|  | 5414.983 | 1.4106 | 7.684e-05 |  | 5414.983 | 1.5112 | 8.6495e-05
|  | 5414.8625 | 1.4106 | 7.4308e-05 |  | 5414.8625 | 1.5112 | 9.1965e-05
|  | 5414.742 | 1.4106 | 6.5242e-05 |  | 5414.742 | 1.5112 | 9.2867e-05
|  | 5414.6214 | 1.4106 | 5.0507e-05 |  | 5414.6214 | 1.5112 | 9.004e-05
|  | 5414.5009 | 1.4106 | 3.2188e-05 |  | 5414.5009 | 1.5112 | 8.5214e-05
|  | 5414.3804 | 1.4106 | 1.443e-05 |  | 5414.3804 | 1.5112 | 8.0253e-05
|  | 5414.2599 | 1.4106 | 6.9304e-07 |  | 5414.2599 | 1.5112 | 7.6216e-05
|  | 5414.1393 | 1.4106 | -6.1031e-06 |  | 5414.1393 | 1.5112 | 7.2873e-05
|  | 5414.0188 | 1.4106 | -4.8351e-06 |  | 5414.0188 | 1.5112 | 6.9309e-05
|  | 5413.8983 | 1.4106 | 4.0918e-06 |  | 5413.8983 | 1.5112 | 6.4346e-05
|  | 5413.7777 | 1.4106 | 1.8958e-05 |  | 5413.7777 | 1.5112 | 5.7805e-05
|  | 5413.6572 | 1.4106 | 3.6655e-05 |  | 5413.6572 | 1.5112 | 5.0841e-05
|  | 5413.5367 | 1.4106 | 5.5995e-05 |  | 5413.5367 | 1.5112 | 4.5654e-05
|  | 5413.4161 | 1.4106 | 7.4225e-05 |  | 5413.4161 | 1.5112 | 4.4622e-05
|  | 5413.2956 | 1.4106 | 9.0338e-05 |  | 5413.2956 | 1.5112 | 4.9046e-05
|  | 5413.1751 | 1.4106 | 0.00010184 |  | 5413.1751 | 1.5112 | 5.8209e-05
|  | 5413.0545 | 1.4106 | 0.0001082 |  | 5413.0545 | 1.5112 | 6.9708e-05
|  | 5412.934 | 1.4106 | 0.00010814 |  | 5412.934 | 1.5112 | 7.9976e-05
|  | 5412.8135 | 1.4106 | 0.000102 |  | 5412.8135 | 1.5112 | 8.6121e-05
|  | 5412.6929 | 1.4106 | 9.2403e-05 |  | 5412.6929 | 1.5112 | 8.6871e-05
|  | 5412.5724 | 1.4106 | 8.2809e-05 |  | 5412.5724 | 1.5112 | 8.3288e-05
|  | 5412.4519 | 1.4106 | 7.6294e-05 |  | 5412.4519 | 1.5112 | 7.8408e-05
|  | 5412.3314 | 1.4105 | 7.5691e-05 |  | 5412.3314 | 1.5112 | 7.5944e-05
|  | 5412.2108 | 1.4105 | 8.1399e-05 |  | 5412.2108 | 1.5112 | 7.879e-05
|  | 5412.0903 | 1.4105 | 9.1281e-05 |  | 5412.0903 | 1.5112 | 8.7979e-05
|  | 5411.9698 | 1.4105 | 0.00010091 |  | 5411.9698 | 1.5112 | 0.00010216
|  | 5411.8492 | 1.4105 | 0.00010716 |  | 5411.8492 | 1.5112 | 0.00011822
|  | 5411.7287 | 1.4105 | 0.00010787 |  | 5411.7287 | 1.5112 | 0.00013233
|  | 5411.6082 | 1.4105 | 0.00010302 |  | 5411.6082 | 1.5112 | 0.00014079
|  | 5411.4876 | 1.4105 | 9.6477e-05 |  | 5411.4876 | 1.5112 | 0.0001417
|  | 5411.3671 | 1.4105 | 9.2138e-05 |  | 5411.3671 | 1.5113 | 0.00013441
|  | 5411.2466 | 1.4105 | 9.367e-05 |  | 5411.2466 | 1.5113 | 0.00012017
|  | 5411.126 | 1.4105 | 0.00010197 |  | 5411.126 | 1.5113 | 0.00010131
|  | 5411.0055 | 1.4105 | 0.00011448 |  | 5411.0055 | 1.5113 | 8.0905e-05
|  | 5410.885 | 1.4105 | 0.00012605 |  | 5410.885 | 1.5113 | 6.1747e-05
|  | 5410.7645 | 1.4105 | 0.00013141 |  | 5410.7645 | 1.5113 | 4.6391e-05
|  | 5410.6439 | 1.4105 | 0.00012634 |  | 5410.6439 | 1.5113 | 3.6309e-05
|  | 5410.5234 | 1.4105 | 0.00011044 |  | 5410.5234 | 1.5113 | 3.1732e-05
|  | 5410.4029 | 1.4105 | 8.7261e-05 |  | 5410.4029 | 1.5112 | 3.1812e-05
|  | 5410.2823 | 1.4105 | 6.2276e-05 |  | 5410.2823 | 1.5112 | 3.4663e-05
|  | 5410.1618 | 1.4105 | 4.1977e-05 |  | 5410.1618 | 1.5112 | 3.8171e-05
|  | 5410.0413 | 1.4105 | 3.0384e-05 |  | 5410.0413 | 1.5112 | 4.0786e-05
|  | 5409.9207 | 1.4105 | 2.8854e-05 |  | 5409.9207 | 1.5112 | 4.2236e-05
|  | 5409.8002 | 1.4105 | 3.4676e-05 |  | 5409.8002 | 1.5112 | 4.3467e-05
|  | 5409.6797 | 1.4105 | 4.4085e-05 |  | 5409.6797 | 1.5112 | 4.6357e-05
|  | 5409.5591 | 1.4105 | 5.1601e-05 |  | 5409.5591 | 1.5112 | 5.2909e-05
|  | 5409.4386 | 1.4106 | 5.3673e-05 |  | 5409.4386 | 1.5112 | 6.4162e-05
|  | 5409.3181 | 1.4106 | 4.9126e-05 |  | 5409.3181 | 1.5112 | 7.9493e-05
|  | 5409.1975 | 1.4106 | 3.8584e-05 |  | 5409.1975 | 1.5112 | 9.6483e-05
|  | 5409.077 | 1.4106 | 2.4647e-05 |  | 5409.077 | 1.5112 | 0.00011188
|  | 5408.9565 | 1.4106 | 1.0686e-05 |  | 5408.9565 | 1.5112 | 0.00012251
|  | 5408.836 | 1.4106 | -6.5802e-07 |  | 5408.836 | 1.5112 | 0.00012658
|  | 5408.7154 | 1.4106 | -7.7213e-06 |  | 5408.7154 | 1.5112 | 0.00012418
|  | 5408.5949 | 1.4106 | -9.7076e-06 |  | 5408.5949 | 1.5112 | 0.00011744
|  | 5408.4744 | 1.4106 | -6.6385e-06 |  | 5408.4744 | 1.5112 | 0.00010914
|  | 5408.3538 | 1.4106 | 3.2328e-07 |  | 5408.3538 | 1.5112 | 0.00010223
|  | 5408.2333 | 1.4106 | 9.3592e-06 |  | 5408.2333 | 1.5112 | 9.8367e-05
|  | 5408.1128 | 1.4106 | 1.8406e-05 |  | 5408.1128 | 1.5112 | 9.7841e-05
|  | 5407.9922 | 1.4106 | 2.5787e-05 |  | 5407.9922 | 1.5112 | 9.9732e-05
|  | 5407.8717 | 1.4106 | 3.0516e-05 |  | 5407.8717 | 1.5113 | 0.0001023
|  | 5407.7512 | 1.4106 | 3.3203e-05 |  | 5407.7512 | 1.5113 | 0.00010401
|  | 5407.6306 | 1.4106 | 3.58e-05 |  | 5407.6306 | 1.5113 | 0.0001038
|  | 5407.5101 | 1.4105 | 4.075e-05 |  | 5407.5101 | 1.5113 | 0.00010071
|  | 5407.3896 | 1.4105 | 5.0502e-05 |  | 5407.3896 | 1.5113 | 9.4329e-05
|  | 5407.269 | 1.4105 | 6.5611e-05 |  | 5407.269 | 1.5113 | 8.445e-05
|  | 5407.1485 | 1.4105 | 8.4063e-05 |  | 5407.1485 | 1.5113 | 7.116e-05
|  | 5407.028 | 1.4105 | 0.00010119 |  | 5407.028 | 1.5113 | 5.5136e-05
|  | 5406.9075 | 1.4106 | 0.00011095 |  | 5406.9075 | 1.5113 | 3.8205e-05
|  | 5406.7869 | 1.4106 | 0.00010859 |  | 5406.7869 | 1.5113 | 2.3103e-05
|  | 5406.6664 | 1.4106 | 9.1999e-05 |  | 5406.6664 | 1.5113 | 1.3113e-05
|  | 5406.5459 | 1.4106 | 6.4482e-05 |  | 5406.5459 | 1.5112 | 1.0936e-05
|  | 5406.4253 | 1.4106 | 3.3235e-05 |  | 5406.4253 | 1.5112 | 1.7742e-05
|  | 5406.3048 | 1.4106 | 7.8827e-06 |  | 5406.3048 | 1.5112 | 3.2433e-05
|  | 5406.1843 | 1.4106 | -2.2575e-06 |  | 5406.1843 | 1.5112 | 5.177e-05
|  | 5406.0637 | 1.4105 | 7.3639e-06 |  | 5406.0637 | 1.5112 | 7.1131e-05
|  | 5405.9432 | 1.4105 | 3.6028e-05 |  | 5405.9432 | 1.5112 | 8.59e-05
|  | 5405.8227 | 1.4105 | 7.7119e-05 |  | 5405.8227 | 1.5112 | 9.2959e-05
|  | 5405.7021 | 1.4105 | 0.00011972 |  | 5405.7021 | 1.5112 | 9.1434e-05
|  | 5405.5816 | 1.4105 | 0.00015344 |  | 5405.5816 | 1.5113 | 8.2908e-05
|  | 5405.4611 | 1.4105 | 0.00017059 |  | 5405.4611 | 1.5113 | 7.0565e-05
|  | 5405.3405 | 1.4105 | 0.00017003 |  | 5405.3405 | 1.5113 | 5.8183e-05
|  | 5405.22 | 1.4105 | 0.00015504 |  | 5405.22 | 1.5113 | 4.8714e-05
|  | 5405.0995 | 1.4105 | 0.0001332 |  | 5405.0995 | 1.5112 | 4.3784e-05
|  | 5404.979 | 1.4105 | 0.0001137 |  | 5404.979 | 1.5112 | 4.3577e-05
|  | 5404.8584 | 1.4105 | 0.00010279 |  | 5404.8584 | 1.5112 | 4.7084e-05
|  | 5404.7379 | 1.4105 | 0.00010352 |  | 5404.7379 | 1.5112 | 5.2711e-05
|  | 5404.6174 | 1.4105 | 0.00011511 |  | 5404.6174 | 1.5112 | 5.8711e-05
|  | 5404.4968 | 1.4105 | 0.00013293 |  | 5404.4968 | 1.5112 | 6.3735e-05
|  | 5404.3763 | 1.4105 | 0.00015208 |  | 5404.3763 | 1.5112 | 6.6578e-05
|  | 5404.2558 | 1.4105 | 0.00016862 |  | 5404.2558 | 1.5112 | 6.6714e-05
|  | 5404.1352 | 1.4105 | 0.00017938 |  | 5404.1352 | 1.5112 | 6.4161e-05
|  | 5404.0147 | 1.4105 | 0.00018354 |  | 5404.0147 | 1.5112 | 5.9539e-05
|  | 5403.8942 | 1.4106 | 0.00018121 |  | 5403.8942 | 1.5112 | 5.4091e-05
|  | 5403.7736 | 1.4106 | 0.00017387 |  | 5403.7736 | 1.5112 | 4.9627e-05
|  | 5403.6531 | 1.4106 | 0.00016233 |  | 5403.6531 | 1.5112 | 4.7475e-05
|  | 5403.5326 | 1.4106 | 0.00014836 |  | 5403.5326 | 1.5112 | 4.8369e-05
|  | 5403.412 | 1.4106 | 0.00013305 |  | 5403.412 | 1.5112 | 5.1657e-05
|  | 5403.2915 | 1.4106 | 0.00011818 |  | 5403.2915 | 1.5112 | 5.5647e-05
|  | 5403.171 | 1.4106 | 0.00010597 |  | 5403.171 | 1.5112 | 5.7935e-05
|  | 5403.0505 | 1.4106 | 9.7342e-05 |  | 5403.0505 | 1.5112 | 5.6502e-05
|  | 5402.9299 | 1.4106 | 9.2888e-05 |  | 5402.9299 | 1.5112 | 5.0666e-05
|  | 5402.8094 | 1.4106 | 9.1741e-05 |  | 5402.8094 | 1.5112 | 4.1643e-05
|  | 5402.6889 | 1.4106 | 9.175e-05 |  | 5402.6889 | 1.5112 | 3.2128e-05
|  | 5402.5683 | 1.4106 | 8.9804e-05 |  | 5402.5683 | 1.5112 | 2.5498e-05
|  | 5402.4478 | 1.4106 | 8.4083e-05 |  | 5402.4478 | 1.5112 | 2.4561e-05
|  | 5402.3273 | 1.4106 | 7.3206e-05 |  | 5402.3273 | 1.5112 | 3.0293e-05
|  | 5402.2067 | 1.4106 | 5.7875e-05 |  | 5402.2067 | 1.5112 | 4.1649e-05
|  | 5402.0862 | 1.4106 | 4.0716e-05 |  | 5402.0862 | 1.5112 | 5.5711e-05
|  | 5401.9657 | 1.4106 | 2.4663e-05 |  | 5401.9657 | 1.5112 | 6.9129e-05
|  | 5401.8451 | 1.4106 | 1.3052e-05 |  | 5401.8451 | 1.5112 | 7.8956e-05
|  | 5401.7246 | 1.4106 | 8.1604e-06 |  | 5401.7246 | 1.5112 | 8.3808e-05
|  | 5401.6041 | 1.4106 | 1.098e-05 |  | 5401.6041 | 1.5112 | 8.395e-05
|  | 5401.4836 | 1.4106 | 2.1544e-05 |  | 5401.4836 | 1.5112 | 8.0983e-05
|  | 5401.363 | 1.4106 | 3.8039e-05 |  | 5401.363 | 1.5112 | 7.6619e-05
|  | 5401.2425 | 1.4106 | 5.8501e-05 |  | 5401.2425 | 1.5112 | 7.2121e-05
|  | 5401.122 | 1.4106 | 8.0437e-05 |  | 5401.122 | 1.5112 | 6.7834e-05
|  | 5401.0014 | 1.4106 | 0.00010149 |  | 5401.0014 | 1.5112 | 6.3475e-05
|  | 5400.8809 | 1.4106 | 0.00011891 |  | 5400.8809 | 1.5112 | 5.879e-05
|  | 5400.7604 | 1.4106 | 0.00013123 |  | 5400.7604 | 1.5112 | 5.4107e-05
|  | 5400.6398 | 1.4106 | 0.0001372 |  | 5400.6398 | 1.5112 | 5.0782e-05
|  | 5400.5193 | 1.4106 | 0.00013699 |  | 5400.5193 | 1.5112 | 5.07e-05
|  | 5400.3988 | 1.4105 | 0.00013125 |  | 5400.3988 | 1.5112 | 5.5493e-05
|  | 5400.2782 | 1.4105 | 0.00012185 |  | 5400.2782 | 1.5112 | 6.5826e-05
|  | 5400.1577 | 1.4105 | 0.00011124 |  | 5400.1577 | 1.5112 | 8.0364e-05
|  | 5400.0372 | 1.4105 | 0.00010121 |  | 5400.0372 | 1.5112 | 9.6069e-05
|  | 5399.9166 | 1.4105 | 9.2593e-05 |  | 5399.9166 | 1.5112 | 0.00010895
|  | 5399.7961 | 1.4106 | 8.6353e-05 |  | 5399.7961 | 1.5112 | 0.00011492
|  | 5399.6756 | 1.4106 | 8.1751e-05 |  | 5399.6756 | 1.5112 | 0.00011165
|  | 5399.5551 | 1.4106 | 7.9029e-05 |  | 5399.5551 | 1.5113 | 9.9026e-05
|  | 5399.4345 | 1.4106 | 7.8206e-05 |  | 5399.4345 | 1.5113 | 7.9594e-05
|  | 5399.314 | 1.4106 | 8.0115e-05 |  | 5399.314 | 1.5113 | 5.7746e-05
|  | 5399.1935 | 1.4106 | 8.5754e-05 |  | 5399.1935 | 1.5113 | 3.8862e-05
|  | 5399.0729 | 1.4106 | 9.6125e-05 |  | 5399.0729 | 1.5112 | 2.7433e-05
|  | 5398.9524 | 1.4106 | 0.00011103 |  | 5398.9524 | 1.5112 | 2.6163e-05
|  | 5398.8319 | 1.4106 | 0.0001292 |  | 5398.8319 | 1.5112 | 3.5098e-05
|  | 5398.7113 | 1.4106 | 0.00014782 |  | 5398.7113 | 1.5112 | 5.1693e-05
|  | 5398.5908 | 1.4106 | 0.00016394 |  | 5398.5908 | 1.5112 | 7.1634e-05
|  | 5398.4703 | 1.4106 | 0.00017387 |  | 5398.4703 | 1.5112 | 8.9813e-05
|  | 5398.3497 | 1.4106 | 0.00017662 |  | 5398.3497 | 1.5112 | 0.0001019
|  | 5398.2292 | 1.4106 | 0.00017181 |  | 5398.2292 | 1.5112 | 0.00010547
|  | 5398.1087 | 1.4106 | 0.00016101 |  | 5398.1087 | 1.5112 | 0.00010033
|  | 5397.9881 | 1.4106 | 0.00014778 |  | 5397.9881 | 1.5113 | 8.8408e-05
|  | 5397.8676 | 1.4105 | 0.00013541 |  | 5397.8676 | 1.5113 | 7.3244e-05
|  | 5397.7471 | 1.4105 | 0.00012645 |  | 5397.7471 | 1.5113 | 5.8603e-05
|  | 5397.6266 | 1.4105 | 0.00012265 |  | 5397.6266 | 1.5113 | 4.7321e-05
|  | 5397.506 | 1.4105 | 0.00012455 |  | 5397.506 | 1.5112 | 4.0767e-05
|  | 5397.3855 | 1.4106 | 0.00013046 |  | 5397.3855 | 1.5112 | 3.8441e-05
|  | 5397.265 | 1.4106 | 0.00013873 |  | 5397.265 | 1.5112 | 3.8843e-05
|  | 5397.1444 | 1.4106 | 0.00014682 |  | 5397.1444 | 1.5112 | 3.9998e-05
|  | 5397.0239 | 1.4106 | 0.00015324 |  | 5397.0239 | 1.5112 | 4.081e-05
|  | 5396.9034 | 1.4106 | 0.00015653 |  | 5396.9034 | 1.5112 | 4.1203e-05
|  | 5396.7828 | 1.4106 | 0.00015533 |  | 5396.7828 | 1.5112 | 4.2264e-05
|  | 5396.6623 | 1.4106 | 0.0001498 |  | 5396.6623 | 1.5112 | 4.551e-05
|  | 5396.5418 | 1.4106 | 0.00013967 |  | 5396.5418 | 1.5112 | 5.2212e-05
|  | 5396.4212 | 1.4106 | 0.0001253 |  | 5396.4212 | 1.5112 | 6.2452e-05
|  | 5396.3007 | 1.4106 | 0.00010779 |  | 5396.3007 | 1.5112 | 7.4801e-05
|  | 5396.1802 | 1.4106 | 8.8654e-05 |  | 5396.1802 | 1.5112 | 8.7035e-05
|  | 5396.0596 | 1.4106 | 6.9345e-05 |  | 5396.0596 | 1.5112 | 9.6501e-05
|  | 5395.9391 | 1.4106 | 5.2147e-05 |  | 5395.9391 | 1.5112 | 0.00010127
|  | 5395.8186 | 1.4106 | 3.9121e-05 |  | 5395.8186 | 1.5112 | 0.00010088
|  | 5395.6981 | 1.4106 | 3.1437e-05 |  | 5395.6981 | 1.5112 | 9.6458e-05
|  | 5395.5775 | 1.4105 | 2.9959e-05 |  | 5395.5775 | 1.5112 | 9.0227e-05
|  | 5395.457 | 1.4105 | 3.3892e-05 |  | 5395.457 | 1.5112 | 8.465e-05
|  | 5395.3365 | 1.4105 | 4.1303e-05 |  | 5395.3365 | 1.5112 | 8.1595e-05
|  | 5395.2159 | 1.4105 | 5.0492e-05 |  | 5395.2159 | 1.5112 | 8.1691e-05
|  | 5395.0954 | 1.4105 | 5.9374e-05 |  | 5395.0954 | 1.5112 | 8.4174e-05
|  | 5394.9749 | 1.4105 | 6.6829e-05 |  | 5394.9749 | 1.5112 | 8.7205e-05
|  | 5394.8543 | 1.4105 | 7.23e-05 |  | 5394.8543 | 1.5112 | 8.866e-05
|  | 5394.7338 | 1.4105 | 7.6275e-05 |  | 5394.7338 | 1.5112 | 8.6903e-05
|  | 5394.6133 | 1.4105 | 8.0125e-05 |  | 5394.6133 | 1.5113 | 8.1224e-05
|  | 5394.4927 | 1.4105 | 8.505e-05 |  | 5394.4927 | 1.5113 | 7.2019e-05
|  | 5394.3722 | 1.4105 | 9.1122e-05 |  | 5394.3722 | 1.5113 | 6.0665e-05
|  | 5394.2517 | 1.4105 | 9.8186e-05 |  | 5394.2517 | 1.5113 | 4.9311e-05
|  | 5394.1312 | 1.4106 | 0.00010537 |  | 5394.1312 | 1.5112 | 4.0138e-05
|  | 5394.0106 | 1.4106 | 0.00011152 |  | 5394.0106 | 1.5112 | 3.5104e-05
|  | 5393.8901 | 1.4106 | 0.00011523 |  | 5393.8901 | 1.5112 | 3.5494e-05
|  | 5393.7696 | 1.4106 | 0.00011622 |  | 5393.7696 | 1.5112 | 4.1449e-05
|  | 5393.649 | 1.4106 | 0.00011503 |  | 5393.649 | 1.5112 | 5.215e-05
|  | 5393.5285 | 1.4106 | 0.00011222 |  | 5393.5285 | 1.5112 | 6.5557e-05
|  | 5393.408 | 1.4106 | 0.00010895 |  | 5393.408 | 1.5112 | 7.9111e-05
|  | 5393.2874 | 1.4106 | 0.00010597 |  | 5393.2874 | 1.5112 | 9.0148e-05
|  | 5393.1669 | 1.4106 | 0.00010365 |  | 5393.1669 | 1.5112 | 9.6713e-05
|  | 5393.0464 | 1.4106 | 0.0001025 |  | 5393.0464 | 1.5112 | 9.7969e-05
|  | 5392.9258 | 1.4106 | 0.00010215 |  | 5392.9258 | 1.5112 | 9.4499e-05
|  | 5392.8053 | 1.4106 | 0.00010286 |  | 5392.8053 | 1.5112 | 8.8322e-05
|  | 5392.6848 | 1.4106 | 0.00010417 |  | 5392.6848 | 1.5112 | 8.1856e-05
|  | 5392.5642 | 1.4106 | 0.00010697 |  | 5392.5642 | 1.5112 | 7.7454e-05
|  | 5392.4437 | 1.4106 | 0.0001106 |  | 5392.4437 | 1.5112 | 7.6373e-05
|  | 5392.3232 | 1.4106 | 0.00011491 |  | 5392.3232 | 1.5112 | 7.8496e-05
|  | 5392.2027 | 1.4106 | 0.00011914 |  | 5392.2027 | 1.5112 | 8.2441e-05
|  | 5392.0821 | 1.4106 | 0.00012224 |  | 5392.0821 | 1.5112 | 8.6122e-05
|  | 5391.9616 | 1.4106 | 0.0001228 |  | 5391.9616 | 1.5112 | 8.7671e-05
|  | 5391.8411 | 1.4106 | 0.00012061 |  | 5391.8411 | 1.5112 | 8.6142e-05
|  | 5391.7205 | 1.4106 | 0.00011415 |  | 5391.7205 | 1.5112 | 8.1946e-05
|  | 5391.6 | 1.4106 | 0.00010408 |  | 5391.6 | 1.5112 | 7.6575e-05
|  | 5391.4795 | 1.4106 | 8.9575e-05 |  | 5391.4795 | 1.5112 | 7.2026e-05
|  | 5391.3589 | 1.4106 | 7.1233e-05 |  | 5391.3589 | 1.5112 | 7.0056e-05
|  | 5391.2384 | 1.4106 | 5.0688e-05 |  | 5391.2384 | 1.5112 | 7.1441e-05
|  | 5391.1179 | 1.4106 | 2.9949e-05 |  | 5391.1179 | 1.5112 | 7.5817e-05
|  | 5390.9973 | 1.4105 | 1.2447e-05 |  | 5390.9973 | 1.5112 | 8.1654e-05
|  | 5390.8768 | 1.4105 | 1.82e-06 |  | 5390.8768 | 1.5112 | 8.6977e-05
|  | 5390.7563 | 1.4105 | 1.5772e-06 |  | 5390.7563 | 1.5112 | 8.9728e-05
|  | 5390.6357 | 1.4105 | 1.3412e-05 |  | 5390.6357 | 1.5113 | 8.8767e-05
|  | 5390.5152 | 1.4105 | 3.6584e-05 |  | 5390.5152 | 1.5113 | 8.366e-05
|  | 5390.3947 | 1.4106 | 6.7702e-05 |  | 5390.3947 | 1.5113 | 7.4925e-05
|  | 5390.2742 | 1.4106 | 0.00010054 |  | 5390.2742 | 1.5113 | 6.3784e-05
|  | 5390.1536 | 1.4106 | 0.00012876 |  | 5390.1536 | 1.5113 | 5.1783e-05
|  | 5390.0331 | 1.4106 | 0.00014631 |  | 5390.0331 | 1.5113 | 4.0575e-05
|  | 5389.9126 | 1.4106 | 0.0001509 |  | 5389.9126 | 1.5113 | 3.1661e-05
|  | 5389.792 | 1.4106 | 0.00014295 |  | 5389.792 | 1.5113 | 2.626e-05
|  | 5389.6715 | 1.4106 | 0.00012689 |  | 5389.6715 | 1.5112 | 2.5052e-05
|  | 5389.551 | 1.4106 | 0.00010818 |  | 5389.551 | 1.5112 | 2.8067e-05
|  | 5389.4304 | 1.4106 | 9.2391e-05 |  | 5389.4304 | 1.5112 | 3.4581e-05
|  | 5389.3099 | 1.4106 | 8.3381e-05 |  | 5389.3099 | 1.5112 | 4.308e-05
|  | 5389.1894 | 1.4106 | 8.2028e-05 |  | 5389.1894 | 1.5112 | 5.1599e-05
|  | 5389.0688 | 1.4106 | 8.6181e-05 |  | 5389.0688 | 1.5112 | 5.8024e-05
|  | 5388.9483 | 1.4106 | 9.2455e-05 |  | 5388.9483 | 1.5112 | 6.1041e-05
|  | 5388.8278 | 1.4106 | 9.7436e-05 |  | 5388.8278 | 1.5112 | 6.0328e-05
|  | 5388.7072 | 1.4106 | 9.7832e-05 |  | 5388.7072 | 1.5112 | 5.6799e-05
|  | 5388.5867 | 1.4106 | 9.3732e-05 |  | 5388.5867 | 1.5112 | 5.2495e-05
|  | 5388.4662 | 1.4106 | 8.6234e-05 |  | 5388.4662 | 1.5112 | 4.9859e-05
|  | 5388.3457 | 1.4106 | 7.8481e-05 |  | 5388.3457 | 1.5112 | 5.0921e-05
|  | 5388.2251 | 1.4106 | 7.3223e-05 |  | 5388.2251 | 1.5112 | 5.6404e-05
|  | 5388.1046 | 1.4106 | 7.3605e-05 |  | 5388.1046 | 1.5112 | 6.5503e-05
|  | 5387.9841 | 1.4106 | 8.0793e-05 |  | 5387.9841 | 1.5112 | 7.5989e-05
|  | 5387.8635 | 1.4106 | 9.4921e-05 |  | 5387.8635 | 1.5112 | 8.4866e-05
|  | 5387.743 | 1.4105 | 0.00011471 |  | 5387.743 | 1.5112 | 8.9509e-05
|  | 5387.6225 | 1.4105 | 0.00013681 |  | 5387.6225 | 1.5112 | 8.8529e-05
|  | 5387.5019 | 1.4105 | 0.00015751 |  | 5387.5019 | 1.5113 | 8.2275e-05
|  | 5387.3814 | 1.4105 | 0.00017324 |  | 5387.3814 | 1.5113 | 7.2821e-05
|  | 5387.2609 | 1.4105 | 0.00018021 |  | 5387.2609 | 1.5113 | 6.3124e-05
|  | 5387.1403 | 1.4105 | 0.00017662 |  | 5387.1403 | 1.5113 | 5.6006e-05
|  | 5387.0198 | 1.4106 | 0.00016284 |  | 5387.0198 | 1.5112 | 5.317e-05
|  | 5386.8993 | 1.4106 | 0.00013996 |  | 5386.8993 | 1.5112 | 5.4638e-05
|  | 5386.7787 | 1.4106 | 0.00011238 |  | 5386.7787 | 1.5112 | 5.8652e-05
|  | 5386.6582 | 1.4106 | 8.4331e-05 |  | 5386.6582 | 1.5112 | 6.2296e-05
|  | 5386.5377 | 1.4105 | 6.0332e-05 |  | 5386.5377 | 1.5113 | 6.2815e-05
|  | 5386.4172 | 1.4105 | 4.353e-05 |  | 5386.4172 | 1.5113 | 5.8246e-05
|  | 5386.2966 | 1.4105 | 3.5621e-05 |  | 5386.2966 | 1.5113 | 4.8198e-05
|  | 5386.1761 | 1.4105 | 3.693e-05 |  | 5386.1761 | 1.5113 | 3.3987e-05
|  | 5386.0556 | 1.4105 | 4.6379e-05 |  | 5386.0556 | 1.5113 | 1.8031e-05
|  | 5385.935 | 1.4105 | 6.1233e-05 |  | 5385.935 | 1.5113 | 2.9413e-06
|  | 5385.8145 | 1.4106 | 7.9072e-05 |  | 5385.8145 | 1.5113 | -9.0255e-06
|  | 5385.694 | 1.4106 | 9.7059e-05 |  | 5385.694 | 1.5112 | -1.6644e-05
|  | 5385.5734 | 1.4106 | 0.00011191 |  | 5385.5734 | 1.5112 | -1.9658e-05
|  | 5385.4529 | 1.4106 | 0.00012187 |  | 5385.4529 | 1.5112 | -1.8516e-05
|  | 5385.3324 | 1.4106 | 0.00012531 |  | 5385.3324 | 1.5112 | -1.3739e-05
|  | 5385.2118 | 1.4106 | 0.00012161 |  | 5385.2118 | 1.5112 | -5.5605e-06
|  | 5385.0913 | 1.4106 | 0.0001121 |  | 5385.0913 | 1.5112 | 5.8468e-06
|  | 5384.9708 | 1.4106 | 9.9076e-05 |  | 5384.9708 | 1.5111 | 2.0561e-05
|  | 5384.8503 | 1.4106 | 8.513e-05 |  | 5384.8503 | 1.5111 | 3.8163e-05
|  | 5384.7297 | 1.4106 | 7.2559e-05 |  | 5384.7297 | 1.5111 | 5.7239e-05
|  | 5384.6092 | 1.4106 | 6.287e-05 |  | 5384.6092 | 1.5111 | 7.5692e-05
|  | 5384.4887 | 1.4106 | 5.5185e-05 |  | 5384.4887 | 1.5112 | 9.0812e-05
|  | 5384.3681 | 1.4106 | 4.8114e-05 |  | 5384.3681 | 1.5112 | 0.00010003
|  | 5384.2476 | 1.4106 | 4.0021e-05 |  | 5384.2476 | 1.5112 | 0.00010187
|  | 5384.1271 | 1.4106 | 2.9972e-05 |  | 5384.1271 | 1.5112 | 9.624e-05
|  | 5384.0065 | 1.4106 | 1.923e-05 |  | 5384.0065 | 1.5112 | 8.492e-05
|  | 5383.886 | 1.4106 | 1.079e-05 |  | 5383.886 | 1.5112 | 7.1004e-05
|  | 5383.7655 | 1.4105 | 8.5231e-06 |  | 5383.7655 | 1.5112 | 5.8007e-05
|  | 5383.6449 | 1.4105 | 1.5843e-05 |  | 5383.6449 | 1.5112 | 4.9181e-05
|  | 5383.5244 | 1.4105 | 3.3902e-05 |  | 5383.5244 | 1.5112 | 4.6746e-05
|  | 5383.4039 | 1.4105 | 6.123e-05 |  | 5383.4039 | 1.5112 | 5.1246e-05
|  | 5383.2833 | 1.4105 | 9.295e-05 |  | 5383.2833 | 1.5112 | 6.1937e-05
|  | 5383.1628 | 1.4105 | 0.00012355 |  | 5383.1628 | 1.5112 | 7.6989e-05
|  | 5383.0423 | 1.4106 | 0.00014751 |  | 5383.0423 | 1.5112 | 9.4111e-05
|  | 5382.9218 | 1.4106 | 0.00016143 |  | 5382.9218 | 1.5112 | 0.00011103
|  | 5382.8012 | 1.4106 | 0.00016558 |  | 5382.8012 | 1.5112 | 0.00012606
|  | 5382.6807 | 1.4106 | 0.00016159 |  | 5382.6807 | 1.5112 | 0.00013792
|  | 5382.5602 | 1.4106 | 0.0001533 |  | 5382.5602 | 1.5112 | 0.00014608
|  | 5382.4396 | 1.4106 | 0.00014388 |  | 5382.4396 | 1.5112 | 0.00015045
|  | 5382.3191 | 1.4106 | 0.00013574 |  | 5382.3191 | 1.5112 | 0.00015153
|  | 5382.1986 | 1.4106 | 0.0001285 |  | 5382.1986 | 1.5112 | 0.00014989
|  | 5382.078 | 1.4106 | 0.00012178 |  | 5382.078 | 1.5112 | 0.00014655
|  | 5381.9575 | 1.4106 | 0.00011389 |  | 5381.9575 | 1.5112 | 0.00014243
|  | 5381.837 | 1.4106 | 0.00010474 |  | 5381.837 | 1.5113 | 0.00013821
|  | 5381.7164 | 1.4106 | 9.4776e-05 |  | 5381.7164 | 1.5113 | 0.00013436
|  | 5381.5959 | 1.4106 | 8.5955e-05 |  | 5381.5959 | 1.5113 | 0.0001307
|  | 5381.4754 | 1.4106 | 8.0001e-05 |  | 5381.4754 | 1.5113 | 0.00012648
|  | 5381.3548 | 1.4106 | 7.8013e-05 |  | 5381.3548 | 1.5113 | 0.00012075
|  | 5381.2343 | 1.4106 | 7.9402e-05 |  | 5381.2343 | 1.5113 | 0.00011248
|  | 5381.1138 | 1.4106 | 8.2848e-05 |  | 5381.1138 | 1.5113 | 0.00010106
|  | 5380.9933 | 1.4106 | 8.5801e-05 |  | 5380.9933 | 1.5113 | 8.6497e-05
|  | 5380.8727 | 1.4106 | 8.6115e-05 |  | 5380.8727 | 1.5113 | 6.9519e-05
|  | 5380.7522 | 1.4106 | 8.2742e-05 |  | 5380.7522 | 1.5113 | 5.1623e-05
|  | 5380.6317 | 1.4107 | 7.6005e-05 |  | 5380.6317 | 1.5113 | 3.4845e-05
|  | 5380.5111 | 1.4107 | 6.7969e-05 |  | 5380.5111 | 1.5113 | 2.1117e-05
|  | 5380.3906 | 1.4107 | 6.127e-05 |  | 5380.3906 | 1.5113 | 1.2301e-05
|  | 5380.2701 | 1.4107 | 5.7815e-05 |  | 5380.2701 | 1.5113 | 9.7746e-06
|  | 5380.1495 | 1.4107 | 5.8894e-05 |  | 5380.1495 | 1.5112 | 1.4008e-05
|  | 5380.029 | 1.4107 | 6.4228e-05 |  | 5380.029 | 1.5112 | 2.4525e-05
|  | 5379.9085 | 1.4106 | 7.1624e-05 |  | 5379.9085 | 1.5112 | 3.981e-05
|  | 5379.7879 | 1.4106 | 7.8436e-05 |  | 5379.7879 | 1.5112 | 5.7433e-05
|  | 5379.6674 | 1.4106 | 8.2181e-05 |  | 5379.6674 | 1.5112 | 7.4311e-05
|  | 5379.5469 | 1.4106 | 8.0867e-05 |  | 5379.5469 | 1.5112 | 8.7225e-05
|  | 5379.4263 | 1.4106 | 7.4466e-05 |  | 5379.4263 | 1.5112 | 9.3459e-05
|  | 5379.3058 | 1.4106 | 6.424e-05 |  | 5379.3058 | 1.5113 | 9.1609e-05
|  | 5379.1853 | 1.4106 | 5.2613e-05 |  | 5379.1853 | 1.5113 | 8.153e-05
|  | 5379.0648 | 1.4106 | 4.255e-05 |  | 5379.0648 | 1.5113 | 6.4938e-05
|  | 5378.9442 | 1.4106 | 3.6512e-05 |  | 5378.9442 | 1.5113 | 4.4578e-05
|  | 5378.8237 | 1.4106 | 3.505e-05 |  | 5378.8237 | 1.5113 | 2.3793e-05
|  | 5378.7032 | 1.4106 | 3.7129e-05 |  | 5378.7032 | 1.5113 | 5.5694e-06
|  | 5378.5826 | 1.4106 | 4.0755e-05 |  | 5378.5826 | 1.5113 | -8.0738e-06
|  | 5378.4621 | 1.4106 | 4.312e-05 |  | 5378.4621 | 1.5113 | -1.6512e-05
|  | 5378.3416 | 1.4106 | 4.1692e-05 |  | 5378.3416 | 1.5112 | -2.0282e-05
|  | 5378.221 | 1.4106 | 3.5854e-05 |  | 5378.221 | 1.5112 | -2.0573e-05
|  | 5378.1005 | 1.4106 | 2.6574e-05 |  | 5378.1005 | 1.5112 | -1.831e-05
|  | 5377.98 | 1.4106 | 1.6814e-05 |  | 5377.98 | 1.5112 | -1.4142e-05
|  | 5377.8594 | 1.4106 | 9.8796e-06 |  | 5377.8594 | 1.5112 | -7.7234e-06
|  | 5377.7389 | 1.4106 | 8.8516e-06 |  | 5377.7389 | 1.5112 | 1.6808e-06
|  | 5377.6184 | 1.4106 | 1.5489e-05 |  | 5377.6184 | 1.5112 | 1.4737e-05
|  | 5377.4978 | 1.4105 | 2.8387e-05 |  | 5377.4978 | 1.5111 | 3.1407e-05
|  | 5377.3773 | 1.4105 | 4.4971e-05 |  | 5377.3773 | 1.5111 | 5.0707e-05
|  | 5377.2568 | 1.4105 | 6.0598e-05 |  | 5377.2568 | 1.5111 | 7.0554e-05
|  | 5377.1363 | 1.4105 | 7.1338e-05 |  | 5377.1363 | 1.5112 | 8.8371e-05
|  | 5377.0157 | 1.4106 | 7.3798e-05 |  | 5377.0157 | 1.5112 | 0.00010154
|  | 5376.8952 | 1.4106 | 6.7382e-05 |  | 5376.8952 | 1.5112 | 0.00010836
|  | 5376.7747 | 1.4106 | 5.3449e-05 |  | 5376.7747 | 1.5112 | 0.00010833
|  | 5376.6541 | 1.4106 | 3.564e-05 |  | 5376.6541 | 1.5112 | 0.00010212
|  | 5376.5336 | 1.4106 | 1.7968e-05 |  | 5376.5336 | 1.5112 | 9.1439e-05
|  | 5376.4131 | 1.4106 | 4.1726e-06 |  | 5376.4131 | 1.5112 | 7.8541e-05
|  | 5376.2925 | 1.4105 | -2.9324e-06 |  | 5376.2925 | 1.5112 | 6.5679e-05
|  | 5376.172 | 1.4105 | -3.2241e-06 |  | 5376.172 | 1.5112 | 5.4544e-05
|  | 5376.0515 | 1.4105 | 2.593e-06 |  | 5376.0515 | 1.5112 | 4.6518e-05
|  | 5375.9309 | 1.4105 | 1.2059e-05 |  | 5375.9309 | 1.5112 | 4.2397e-05
|  | 5375.8104 | 1.4105 | 2.3349e-05 |  | 5375.8104 | 1.5112 | 4.2404e-05
|  | 5375.6899 | 1.4105 | 3.3789e-05 |  | 5375.6899 | 1.5112 | 4.6459e-05
|  | 5375.5694 | 1.4105 | 4.3386e-05 |  | 5375.5694 | 1.5112 | 5.3966e-05
|  | 5375.4488 | 1.4105 | 5.2418e-05 |  | 5375.4488 | 1.5112 | 6.3854e-05
|  | 5375.3283 | 1.4105 | 6.1991e-05 |  | 5375.3283 | 1.5112 | 7.4592e-05
|  | 5375.2078 | 1.4105 | 7.3693e-05 |  | 5375.2078 | 1.5112 | 8.4478e-05
|  | 5375.0872 | 1.4105 | 8.8034e-05 |  | 5375.0872 | 1.5112 | 9.1989e-05
|  | 5374.9667 | 1.4105 | 0.00010431 |  | 5374.9667 | 1.5112 | 9.596e-05
|  | 5374.8462 | 1.4106 | 0.00011964 |  | 5374.8462 | 1.5112 | 9.6083e-05
|  | 5374.7256 | 1.4106 | 0.00013181 |  | 5374.7256 | 1.5112 | 9.2813e-05
|  | 5374.6051 | 1.4106 | 0.00013724 |  | 5374.6051 | 1.5112 | 8.7273e-05
|  | 5374.4846 | 1.4106 | 0.00013387 |  | 5374.4846 | 1.5112 | 8.095e-05
|  | 5374.364 | 1.4106 | 0.00012168 |  | 5374.364 | 1.5112 | 7.5059e-05
|  | 5374.2435 | 1.4106 | 0.00010322 |  | 5374.2435 | 1.5112 | 7.0679e-05
|  | 5374.123 | 1.4106 | 8.1951e-05 |  | 5374.123 | 1.5112 | 6.8227e-05
|  | 5374.0024 | 1.4106 | 6.3084e-05 |  | 5374.0024 | 1.5112 | 6.767e-05
|  | 5373.8819 | 1.4106 | 5.0306e-05 |  | 5373.8819 | 1.5112 | 6.8435e-05
|  | 5373.7614 | 1.4106 | 4.582e-05 |  | 5373.7614 | 1.5112 | 6.972e-05
|  | 5373.6409 | 1.4106 | 4.9255e-05 |  | 5373.6409 | 1.5112 | 7.0539e-05
|  | 5373.5203 | 1.4106 | 5.7507e-05 |  | 5373.5203 | 1.5112 | 6.9819e-05
|  | 5373.3998 | 1.4106 | 6.6561e-05 |  | 5373.3998 | 1.5112 | 6.6582e-05
|  | 5373.2793 | 1.4106 | 7.252e-05 |  | 5373.2793 | 1.5113 | 6.0298e-05
|  | 5373.1587 | 1.4106 | 7.2316e-05 |  | 5373.1587 | 1.5113 | 5.0941e-05
|  | 5373.0382 | 1.4106 | 6.6515e-05 |  | 5373.0382 | 1.5113 | 3.9394e-05
|  | 5372.9177 | 1.4105 | 5.6335e-05 |  | 5372.9177 | 1.5113 | 2.725e-05
|  | 5372.7971 | 1.4105 | 4.6424e-05 |  | 5372.7971 | 1.5112 | 1.6393e-05
|  | 5372.6766 | 1.4105 | 4.0776e-05 |  | 5372.6766 | 1.5112 | 9.0359e-06
|  | 5372.5561 | 1.4105 | 4.2998e-05 |  | 5372.5561 | 1.5112 | 6.3727e-06
|  | 5372.4355 | 1.4105 | 5.3379e-05 |  | 5372.4355 | 1.5112 | 8.9389e-06
|  | 5372.315 | 1.4105 | 7.0946e-05 |  | 5372.315 | 1.5112 | 1.5867e-05
|  | 5372.1945 | 1.4105 | 9.1598e-05 |  | 5372.1945 | 1.5112 | 2.5685e-05
|  | 5372.0739 | 1.4106 | 0.00011161 |  | 5372.0739 | 1.5112 | 3.66e-05
|  | 5371.9534 | 1.4106 | 0.00012664 |  | 5371.9534 | 1.5112 | 4.7296e-05
|  | 5371.8329 | 1.4106 | 0.00013497 |  | 5371.8329 | 1.5112 | 5.7015e-05
|  | 5371.7124 | 1.4106 | 0.00013646 |  | 5371.7124 | 1.5112 | 6.5893e-05
|  | 5371.5918 | 1.4106 | 0.00013269 |  | 5371.5918 | 1.5112 | 7.4445e-05
|  | 5371.4713 | 1.4106 | 0.00012609 |  | 5371.4713 | 1.5112 | 8.2828e-05
|  | 5371.3508 | 1.4106 | 0.0001187 |  | 5371.3508 | 1.5112 | 9.0792e-05
|  | 5371.2302 | 1.4106 | 0.00011197 |  | 5371.2302 | 1.5112 | 9.7201e-05
|  | 5371.1097 | 1.4106 | 0.00010585 |  | 5371.1097 | 1.5112 | 0.00010059
|  | 5370.9892 | 1.4106 | 9.9832e-05 |  | 5370.9892 | 1.5112 | 9.9727e-05
|  | 5370.8686 | 1.4106 | 9.3159e-05 |  | 5370.8686 | 1.5112 | 9.4019e-05
|  | 5370.7481 | 1.4106 | 8.6234e-05 |  | 5370.7481 | 1.5112 | 8.4074e-05
|  | 5370.6276 | 1.4106 | 7.9444e-05 |  | 5370.6276 | 1.5112 | 7.148e-05
|  | 5370.507 | 1.4106 | 7.412e-05 |  | 5370.507 | 1.5112 | 5.8333e-05
|  | 5370.3865 | 1.4106 | 7.1026e-05 |  | 5370.3865 | 1.5112 | 4.6641e-05
|  | 5370.266 | 1.4106 | 7.0535e-05 |  | 5370.266 | 1.5112 | 3.785e-05
|  | 5370.1454 | 1.4106 | 7.1696e-05 |  | 5370.1454 | 1.5112 | 3.2534e-05
|  | 5370.0249 | 1.4106 | 7.2861e-05 |  | 5370.0249 | 1.5112 | 3.039e-05
|  | 5369.9044 | 1.4106 | 7.2427e-05 |  | 5369.9044 | 1.5112 | 3.0776e-05
|  | 5369.7839 | 1.4106 | 6.9582e-05 |  | 5369.7839 | 1.5112 | 3.2759e-05
|  | 5369.6633 | 1.4106 | 6.456e-05 |  | 5369.6633 | 1.5112 | 3.5732e-05
|  | 5369.5428 | 1.4106 | 5.8913e-05 |  | 5369.5428 | 1.5112 | 3.9277e-05
|  | 5369.4223 | 1.4106 | 5.4577e-05 |  | 5369.4223 | 1.5112 | 4.3038e-05
|  | 5369.3017 | 1.4106 | 5.3004e-05 |  | 5369.3017 | 1.5112 | 4.6752e-05
|  | 5369.1812 | 1.4106 | 5.424e-05 |  | 5369.1812 | 1.5112 | 5.0134e-05
|  | 5369.0607 | 1.4106 | 5.7396e-05 |  | 5369.0607 | 1.5112 | 5.3019e-05
|  | 5368.9401 | 1.4106 | 5.9962e-05 |  | 5368.9401 | 1.5112 | 5.5249e-05
|  | 5368.8196 | 1.4106 | 6.0726e-05 |  | 5368.8196 | 1.5112 | 5.7195e-05
|  | 5368.6991 | 1.4106 | 5.8046e-05 |  | 5368.6991 | 1.5112 | 5.9278e-05
|  | 5368.5785 | 1.4106 | 5.2214e-05 |  | 5368.5785 | 1.5112 | 6.2077e-05
|  | 5368.458 | 1.4106 | 4.4689e-05 |  | 5368.458 | 1.5112 | 6.5782e-05
|  | 5368.3375 | 1.4106 | 3.7371e-05 |  | 5368.3375 | 1.5112 | 7.0418e-05
|  | 5368.217 | 1.4106 | 3.2653e-05 |  | 5368.217 | 1.5112 | 7.5467e-05
|  | 5368.0964 | 1.4106 | 3.0639e-05 |  | 5368.0964 | 1.5112 | 8.0393e-05
|  | 5367.9759 | 1.4105 | 3.2056e-05 |  | 5367.9759 | 1.5112 | 8.4628e-05
|  | 5367.8554 | 1.4105 | 3.6364e-05 |  | 5367.8554 | 1.5112 | 8.7934e-05
|  | 5367.7348 | 1.4105 | 4.3151e-05 |  | 5367.7348 | 1.5112 | 9.0518e-05
|  | 5367.6143 | 1.4105 | 5.1865e-05 |  | 5367.6143 | 1.5112 | 9.2687e-05
|  | 5367.4938 | 1.4105 | 6.2874e-05 |  | 5367.4938 | 1.5112 | 9.4717e-05
|  | 5367.3732 | 1.4106 | 7.5858e-05 |  | 5367.3732 | 1.5112 | 9.6723e-05
|  | 5367.2527 | 1.4106 | 8.9158e-05 |  | 5367.2527 | 1.5112 | 9.866e-05
|  | 5367.1322 | 1.4106 | 0.00010175 |  | 5367.1322 | 1.5112 | 0.00010021
|  | 5367.0116 | 1.4106 | 0.00011089 |  | 5367.0116 | 1.5112 | 0.00010159
|  | 5366.8911 | 1.4106 | 0.00011569 |  | 5366.8911 | 1.5112 | 0.00010304
|  | 5366.7706 | 1.4106 | 0.00011591 |  | 5366.7706 | 1.5112 | 0.00010495
|  | 5366.65 | 1.4106 | 0.00011323 |  | 5366.65 | 1.5112 | 0.00010766
|  | 5366.5295 | 1.4106 | 0.00010984 |  | 5366.5295 | 1.5112 | 0.00011093
|  | 5366.409 | 1.4106 | 0.00010887 |  | 5366.409 | 1.5112 | 0.00011395
|  | 5366.2885 | 1.4106 | 0.0001108 |  | 5366.2885 | 1.5112 | 0.00011544
|  | 5366.1679 | 1.4106 | 0.00011466 |  | 5366.1679 | 1.5112 | 0.00011417
|  | 5366.0474 | 1.4106 | 0.00011744 |  | 5366.0474 | 1.5112 | 0.00010934
|  | 5365.9269 | 1.4106 | 0.0001146 |  | 5365.9269 | 1.5112 | 0.00010139
|  | 5365.8063 | 1.4106 | 0.00010343 |  | 5365.8063 | 1.5112 | 9.1542e-05
|  | 5365.6858 | 1.4106 | 8.3643e-05 |  | 5365.6858 | 1.5112 | 8.1787e-05
|  | 5365.5653 | 1.4106 | 5.8318e-05 |  | 5365.5653 | 1.5112 | 7.4065e-05
|  | 5365.4447 | 1.4106 | 3.337e-05 |  | 5365.4447 | 1.5112 | 6.9441e-05
|  | 5365.3242 | 1.4106 | 1.4662e-05 |  | 5365.3242 | 1.5112 | 6.8152e-05
|  | 5365.2037 | 1.4105 | 7.2319e-06 |  | 5365.2037 | 1.5112 | 6.9648e-05
|  | 5365.0831 | 1.4105 | 1.2528e-05 |  | 5365.0831 | 1.5112 | 7.2846e-05
|  | 5364.9626 | 1.4105 | 2.6952e-05 |  | 5364.9626 | 1.5112 | 7.7211e-05
|  | 5364.8421 | 1.4105 | 4.5641e-05 |  | 5364.8421 | 1.5112 | 8.2842e-05
|  | 5364.7215 | 1.4105 | 6.2002e-05 |  | 5364.7215 | 1.5112 | 9.0377e-05
|  | 5364.601 | 1.4105 | 7.0773e-05 |  | 5364.601 | 1.5112 | 0.00010048
|  | 5364.4805 | 1.4105 | 7.1083e-05 |  | 5364.4805 | 1.5112 | 0.00011341
|  | 5364.36 | 1.4105 | 6.514e-05 |  | 5364.36 | 1.5112 | 0.00012818
|  | 5364.2394 | 1.4105 | 5.8301e-05 |  | 5364.2394 | 1.5112 | 0.00014309
|  | 5364.1189 | 1.4105 | 5.6872e-05 |  | 5364.1189 | 1.5112 | 0.00015585
|  | 5363.9984 | 1.4105 | 6.6242e-05 |  | 5363.9984 | 1.5112 | 0.00016469
|  | 5363.8778 | 1.4105 | 8.7949e-05 |  | 5363.8778 | 1.5112 | 0.00016882
|  | 5363.7573 | 1.4105 | 0.00012149 |  | 5363.7573 | 1.5112 | 0.00016868
|  | 5363.6368 | 1.4105 | 0.00016193 |  | 5363.6368 | 1.5112 | 0.00016568
|  | 5363.5162 | 1.4106 | 0.0002029 |  | 5363.5162 | 1.5113 | 0.00016122
|  | 5363.3957 | 1.4106 | 0.00023813 |  | 5363.3957 | 1.5113 | 0.00015626
|  | 5363.2752 | 1.4106 | 0.00026187 |  | 5363.2752 | 1.5113 | 0.00015064
|  | 5363.1546 | 1.4106 | 0.00027035 |  | 5363.1546 | 1.5113 | 0.0001434
|  | 5363.0341 | 1.4106 | 0.00026332 |  | 5363.0341 | 1.5113 | 0.00013338
|  | 5362.9136 | 1.4106 | 0.00024232 |  | 5362.9136 | 1.5113 | 0.00011983
|  | 5362.793 | 1.4106 | 0.00021213 |  | 5362.793 | 1.5113 | 0.0001032
|  | 5362.6725 | 1.4106 | 0.00017923 |  | 5362.6725 | 1.5113 | 8.4931e-05
|  | 5362.552 | 1.4106 | 0.0001495 |  | 5362.552 | 1.5113 | 6.7078e-05
|  | 5362.4315 | 1.4106 | 0.00012793 |  | 5362.4315 | 1.5113 | 5.1915e-05
|  | 5362.3109 | 1.4106 | 0.00011744 |  | 5362.3109 | 1.5113 | 4.1083e-05
|  | 5362.1904 | 1.4106 | 0.00011829 |  | 5362.1904 | 1.5113 | 3.5273e-05
|  | 5362.0699 | 1.4106 | 0.00012717 |  | 5362.0699 | 1.5113 | 3.4715e-05
|  | 5361.9493 | 1.4106 | 0.00013943 |  | 5361.9493 | 1.5112 | 3.8934e-05
|  | 5361.8288 | 1.4106 | 0.00015054 |  | 5361.8288 | 1.5112 | 4.738e-05
|  | 5361.7083 | 1.4106 | 0.00015655 |  | 5361.7083 | 1.5112 | 5.9258e-05
|  | 5361.5877 | 1.4106 | 0.00015609 |  | 5361.5877 | 1.5112 | 7.3213e-05
|  | 5361.4672 | 1.4106 | 0.00014971 |  | 5361.4672 | 1.5112 | 8.7468e-05
|  | 5361.3467 | 1.4106 | 0.00014001 |  | 5361.3467 | 1.5112 | 9.9478e-05
|  | 5361.2261 | 1.4106 | 0.00012956 |  | 5361.2261 | 1.5113 | 0.0001064
|  | 5361.1056 | 1.4106 | 0.0001203 |  | 5361.1056 | 1.5113 | 0.0001061
|  | 5360.9851 | 1.4106 | 0.00011266 |  | 5360.9851 | 1.5113 | 9.7906e-05
|  | 5360.8645 | 1.4106 | 0.0001063 |  | 5360.8645 | 1.5113 | 8.3086e-05
|  | 5360.744 | 1.4106 | 0.00010037 |  | 5360.744 | 1.5113 | 6.4704e-05
|  | 5360.6235 | 1.4106 | 9.4291e-05 |  | 5360.6235 | 1.5113 | 4.6921e-05
|  | 5360.503 | 1.4106 | 8.9106e-05 |  | 5360.503 | 1.5113 | 3.3595e-05
|  | 5360.3824 | 1.4106 | 8.5924e-05 |  | 5360.3824 | 1.5113 | 2.7095e-05
|  | 5360.2619 | 1.4106 | 8.7105e-05 |  | 5360.2619 | 1.5113 | 2.7424e-05
|  | 5360.1414 | 1.4106 | 9.3288e-05 |  | 5360.1414 | 1.5112 | 3.2482e-05
|  | 5360.0208 | 1.4106 | 0.00010402 |  | 5360.0208 | 1.5112 | 3.8926e-05
|  | 5359.9003 | 1.4106 | 0.00011651 |  | 5359.9003 | 1.5112 | 4.3393e-05
|  | 5359.7798 | 1.4106 | 0.00012754 |  | 5359.7798 | 1.5112 | 4.3913e-05
|  | 5359.6592 | 1.4106 | 0.00013345 |  | 5359.6592 | 1.5112 | 4.039e-05
|  | 5359.5387 | 1.4106 | 0.00013216 |  | 5359.5387 | 1.5112 | 3.4736e-05
|  | 5359.4182 | 1.4106 | 0.00012372 |  | 5359.4182 | 1.5112 | 2.9843e-05
|  | 5359.2976 | 1.4106 | 0.00011003 |  | 5359.2976 | 1.5112 | 2.8705e-05
|  | 5359.1771 | 1.4106 | 9.4906e-05 |  | 5359.1771 | 1.5112 | 3.3167e-05
|  | 5359.0566 | 1.4106 | 8.0982e-05 |  | 5359.0566 | 1.5112 | 4.3446e-05
|  | 5358.9361 | 1.4106 | 7.072e-05 |  | 5358.9361 | 1.5112 | 5.8178e-05
|  | 5358.8155 | 1.4106 | 6.454e-05 |  | 5358.8155 | 1.5112 | 7.4801e-05
|  | 5358.695 | 1.4106 | 6.1425e-05 |  | 5358.695 | 1.5112 | 9.0326e-05
|  | 5358.5745 | 1.4106 | 5.9799e-05 |  | 5358.5745 | 1.5112 | 0.00010218
|  | 5358.4539 | 1.4106 | 5.8183e-05 |  | 5358.4539 | 1.5112 | 0.00010863
|  | 5358.3334 | 1.4106 | 5.6067e-05 |  | 5358.3334 | 1.5112 | 0.00010903
|  | 5358.2129 | 1.4105 | 5.3361e-05 |  | 5358.2129 | 1.5113 | 0.00010383
|  | 5358.0923 | 1.4105 | 5.117e-05 |  | 5358.0923 | 1.5113 | 9.4473e-05
|  | 5357.9718 | 1.4105 | 5.0178e-05 |  | 5357.9718 | 1.5113 | 8.2906e-05
|  | 5357.8513 | 1.4106 | 5.0121e-05 |  | 5357.8513 | 1.5113 | 7.1344e-05
|  | 5357.7307 | 1.4106 | 5.0518e-05 |  | 5357.7307 | 1.5113 | 6.1779e-05
|  | 5357.6102 | 1.4106 | 4.9972e-05 |  | 5357.6102 | 1.5113 | 5.5708e-05
|  | 5357.4897 | 1.4106 | 4.7772e-05 |  | 5357.4897 | 1.5112 | 5.4048e-05
|  | 5357.3691 | 1.4106 | 4.4141e-05 |  | 5357.3691 | 1.5112 | 5.6673e-05
|  | 5357.2486 | 1.4106 | 3.9963e-05 |  | 5357.2486 | 1.5112 | 6.2954e-05
|  | 5357.1281 | 1.4106 | 3.686e-05 |  | 5357.1281 | 1.5112 | 7.1702e-05
|  | 5357.0076 | 1.4106 | 3.6132e-05 |  | 5357.0076 | 1.5112 | 8.1595e-05
|  | 5356.887 | 1.4106 | 3.8217e-05 |  | 5356.887 | 1.5112 | 9.126e-05
|  | 5356.7665 | 1.4106 | 4.2266e-05 |  | 5356.7665 | 1.5112 | 9.941e-05
|  | 5356.646 | 1.4106 | 4.6223e-05 |  | 5356.646 | 1.5112 | 0.00010497
|  | 5356.5254 | 1.4106 | 4.7356e-05 |  | 5356.5254 | 1.5113 | 0.00010704
|  | 5356.4049 | 1.4106 | 4.4046e-05 |  | 5356.4049 | 1.5113 | 0.00010472
|  | 5356.2844 | 1.4106 | 3.6188e-05 |  | 5356.2844 | 1.5113 | 9.7444e-05
|  | 5356.1638 | 1.4106 | 2.5056e-05 |  | 5356.1638 | 1.5113 | 8.5187e-05
|  | 5356.0433 | 1.4106 | 1.3246e-05 |  | 5356.0433 | 1.5113 | 6.8243e-05
|  | 5355.9228 | 1.4106 | 3.5015e-06 |  | 5355.9228 | 1.5113 | 4.7867e-05
|  | 5355.8022 | 1.4106 | -2.2056e-06 |  | 5355.8022 | 1.5113 | 2.5725e-05
|  | 5355.6817 | 1.4106 | -3.1293e-06 |  | 5355.6817 | 1.5113 | 3.7894e-06
|  | 5355.5612 | 1.4106 | -2.8191e-07 |  | 5355.5612 | 1.5113 | -1.5807e-05
|  | 5355.4406 | 1.4106 | 4.8523e-06 |  | 5355.4406 | 1.5113 | -3.145e-05
|  | 5355.3201 | 1.4106 | 1.1064e-05 |  | 5355.3201 | 1.5113 | -4.1847e-05
|  | 5355.1996 | 1.4106 | 1.7366e-05 |  | 5355.1996 | 1.5112 | -4.6407e-05
|  | 5355.0791 | 1.4106 | 2.3873e-05 |  | 5355.0791 | 1.5112 | -4.4868e-05
|  | 5354.9585 | 1.4106 | 3.1472e-05 |  | 5354.9585 | 1.5112 | -3.7512e-05
|  | 5354.838 | 1.4106 | 4.04e-05 |  | 5354.838 | 1.5112 | -2.4814e-05
|  | 5354.7175 | 1.4106 | 5.0574e-05 |  | 5354.7175 | 1.5112 | -7.7123e-06
|  | 5354.5969 | 1.4106 | 6.1182e-05 |  | 5354.5969 | 1.5111 | 1.2672e-05
|  | 5354.4764 | 1.4106 | 7.1063e-05 |  | 5354.4764 | 1.5111 | 3.4696e-05
|  | 5354.3559 | 1.4106 | 7.8776e-05 |  | 5354.3559 | 1.5111 | 5.6536e-05
|  | 5354.2353 | 1.4106 | 8.3315e-05 |  | 5354.2353 | 1.5111 | 7.6429e-05
|  | 5354.1148 | 1.4106 | 8.5697e-05 |  | 5354.1148 | 1.5112 | 9.2728e-05
|  | 5353.9943 | 1.4106 | 8.6534e-05 |  | 5353.9943 | 1.5112 | 0.00010431
|  | 5353.8737 | 1.4106 | 8.6611e-05 |  | 5353.8737 | 1.5112 | 0.00011077
|  | 5353.7532 | 1.4106 | 8.6186e-05 |  | 5353.7532 | 1.5112 | 0.00011242
|  | 5353.6327 | 1.4106 | 8.4799e-05 |  | 5353.6327 | 1.5112 | 0.00011029
|  | 5353.5121 | 1.4106 | 8.0905e-05 |  | 5353.5121 | 1.5112 | 0.00010539
|  | 5353.3916 | 1.4106 | 7.3265e-05 |  | 5353.3916 | 1.5112 | 9.9339e-05
|  | 5353.2711 | 1.4106 | 6.1191e-05 |  | 5353.2711 | 1.5112 | 9.3349e-05
|  | 5353.1506 | 1.4106 | 4.4838e-05 |  | 5353.1506 | 1.5112 | 8.844e-05
|  | 5353.03 | 1.4106 | 2.6196e-05 |  | 5353.03 | 1.5112 | 8.5107e-05
|  | 5352.9095 | 1.4106 | 7.7891e-06 |  | 5352.9095 | 1.5112 | 8.3466e-05
|  | 5352.789 | 1.4106 | -7.3473e-06 |  | 5352.789 | 1.5112 | 8.3007e-05
|  | 5352.6684 | 1.4106 | -1.7168e-05 |  | 5352.6684 | 1.5112 | 8.2655e-05
|  | 5352.5479 | 1.4106 | -2.0314e-05 |  | 5352.5479 | 1.5112 | 8.1306e-05
|  | 5352.4274 | 1.4106 | -1.7001e-05 |  | 5352.4274 | 1.5113 | 7.7779e-05
|  | 5352.3068 | 1.4106 | -8.3441e-06 |  | 5352.3068 | 1.5113 | 7.1785e-05
|  | 5352.1863 | 1.4106 | 4.0629e-06 |  | 5352.1863 | 1.5113 | 6.3521e-05
|  | 5352.0658 | 1.4106 | 1.8472e-05 |  | 5352.0658 | 1.5113 | 5.4425e-05
|  | 5351.9452 | 1.4106 | 3.2862e-05 |  | 5351.9452 | 1.5112 | 4.6495e-05
|  | 5351.8247 | 1.4106 | 4.5746e-05 |  | 5351.8247 | 1.5112 | 4.2016e-05
|  | 5351.7042 | 1.4106 | 5.5463e-05 |  | 5351.7042 | 1.5112 | 4.2687e-05
|  | 5351.5836 | 1.4106 | 6.1372e-05 |  | 5351.5836 | 1.5112 | 4.9304e-05
|  | 5351.4631 | 1.4106 | 6.2424e-05 |  | 5351.4631 | 1.5112 | 6.1083e-05
|  | 5351.3426 | 1.4106 | 5.8694e-05 |  | 5351.3426 | 1.5112 | 7.6007e-05
|  | 5351.2221 | 1.4106 | 5.0137e-05 |  | 5351.2221 | 1.5112 | 9.0937e-05
|  | 5351.1015 | 1.4106 | 3.7938e-05 |  | 5351.1015 | 1.5112 | 0.00010266
|  | 5350.981 | 1.4106 | 2.3144e-05 |  | 5350.981 | 1.5112 | 0.00010836
|  | 5350.8605 | 1.4106 | 6.9159e-06 |  | 5350.8605 | 1.5113 | 0.0001067
|  | 5350.7399 | 1.4106 | -9.0353e-06 |  | 5350.7399 | 1.5113 | 9.7831e-05
|  | 5350.6194 | 1.4106 | -2.2792e-05 |  | 5350.6194 | 1.5113 | 8.3617e-05
|  | 5350.4989 | 1.4106 | -3.2767e-05 |  | 5350.4989 | 1.5113 | 6.7062e-05
|  | 5350.3783 | 1.4106 | -3.7043e-05 |  | 5350.3783 | 1.5113 | 5.1636e-05
|  | 5350.2578 | 1.4106 | -3.3851e-05 |  | 5350.2578 | 1.5113 | 4.0273e-05
|  | 5350.1373 | 1.4106 | -2.2866e-05 |  | 5350.1373 | 1.5113 | 3.4851e-05
|  | 5350.0167 | 1.4106 | -3.2882e-06 |  | 5350.0167 | 1.5112 | 3.5389e-05
|  | 5349.8962 | 1.4105 | 2.1961e-05 |  | 5349.8962 | 1.5112 | 4.0551e-05
|  | 5349.7757 | 1.4105 | 5.02e-05 |  | 5349.7757 | 1.5112 | 4.7662e-05
|  | 5349.6551 | 1.4105 | 7.7685e-05 |  | 5349.6551 | 1.5112 | 5.3651e-05
|  | 5349.5346 | 1.4105 | 9.967e-05 |  | 5349.5346 | 1.5112 | 5.6316e-05
|  | 5349.4141 | 1.4105 | 0.00011341 |  | 5349.4141 | 1.5112 | 5.4691e-05
|  | 5349.2936 | 1.4105 | 0.00011671 |  | 5349.2936 | 1.5113 | 4.9461e-05
|  | 5349.173 | 1.4105 | 0.0001102 |  | 5349.173 | 1.5112 | 4.262e-05
|  | 5349.0525 | 1.4106 | 9.5722e-05 |  | 5349.0525 | 1.5112 | 3.7028e-05
|  | 5348.932 | 1.4106 | 7.735e-05 |  | 5348.932 | 1.5112 | 3.5177e-05
|  | 5348.8114 | 1.4106 | 5.9093e-05 |  | 5348.8114 | 1.5112 | 3.8432e-05
|  | 5348.6909 | 1.4106 | 4.5469e-05 |  | 5348.6909 | 1.5112 | 4.6748e-05
|  | 5348.5704 | 1.4106 | 3.9538e-05 |  | 5348.5704 | 1.5112 | 5.8581e-05
|  | 5348.4498 | 1.4106 | 4.2669e-05 |  | 5348.4498 | 1.5112 | 7.1586e-05
|  | 5348.3293 | 1.4106 | 5.389e-05 |  | 5348.3293 | 1.5112 | 8.3347e-05
|  | 5348.2088 | 1.4105 | 7.0423e-05 |  | 5348.2088 | 1.5112 | 9.2117e-05
|  | 5348.0882 | 1.4105 | 8.7434e-05 |  | 5348.0882 | 1.5112 | 9.7182e-05
|  | 5347.9677 | 1.4106 | 0.00010072 |  | 5347.9677 | 1.5112 | 9.8718e-05
|  | 5347.8472 | 1.4106 | 0.00010717 |  | 5347.8472 | 1.5113 | 9.7406e-05
|  | 5347.7267 | 1.4106 | 0.0001053 |  | 5347.7267 | 1.5113 | 9.4276e-05
|  | 5347.6061 | 1.4106 | 9.7171e-05 |  | 5347.6061 | 1.5113 | 8.9667e-05
|  | 5347.4856 | 1.4106 | 8.6641e-05 |  | 5347.4856 | 1.5113 | 8.3688e-05
|  | 5347.3651 | 1.4106 | 7.8287e-05 |  | 5347.3651 | 1.5113 | 7.611e-05
|  | 5347.2445 | 1.4106 | 7.5384e-05 |  | 5347.2445 | 1.5113 | 6.676e-05
|  | 5347.124 | 1.4106 | 7.9243e-05 |  | 5347.124 | 1.5113 | 5.5727e-05
|  | 5347.0035 | 1.4106 | 8.7258e-05 |  | 5347.0035 | 1.5113 | 4.3677e-05
|  | 5346.8829 | 1.4106 | 9.5648e-05 |  | 5346.8829 | 1.5113 | 3.164e-05
|  | 5346.7624 | 1.4106 | 0.00010029 |  | 5346.7624 | 1.5113 | 2.0631e-05
|  | 5346.6419 | 1.4106 | 9.8646e-05 |  | 5346.6419 | 1.5113 | 1.1574e-05
|  | 5346.5213 | 1.4106 | 9.1098e-05 |  | 5346.5213 | 1.5113 | 4.9631e-06
|  | 5346.4008 | 1.4106 | 8.1249e-05 |  | 5346.4008 | 1.5113 | 7.2305e-07
|  | 5346.2803 | 1.4106 | 7.4484e-05 |  | 5346.2803 | 1.5113 | -1.3594e-06
|  | 5346.1597 | 1.4106 | 7.384e-05 |  | 5346.1597 | 1.5113 | -1.8402e-06
|  | 5346.0392 | 1.4106 | 8.1344e-05 |  | 5346.0392 | 1.5113 | -1.2501e-06
|  | 5345.9187 | 1.4106 | 9.3856e-05 |  | 5345.9187 | 1.5113 | -1.0692e-07
|  | 5345.7982 | 1.4106 | 0.00010661 |  | 5345.7982 | 1.5113 | 9.4145e-07
|  | 5345.6776 | 1.4106 | 0.00011342 |  | 5345.6776 | 1.5113 | 1.2865e-06
|  | 5345.5571 | 1.4106 | 0.00010993 |  | 5345.5571 | 1.5113 | 2.796e-07
|  | 5345.4366 | 1.4106 | 9.5771e-05 |  | 5345.4366 | 1.5113 | -2.6343e-06
|  | 5345.316 | 1.4106 | 7.3862e-05 |  | 5345.316 | 1.5113 | -7.7705e-06
|  | 5345.1955 | 1.4106 | 4.9772e-05 |  | 5345.1955 | 1.5113 | -1.4872e-05
|  | 5345.075 | 1.4106 | 2.9905e-05 |  | 5345.075 | 1.5113 | -2.3157e-05
|  | 5344.9544 | 1.4106 | 1.7105e-05 |  | 5344.9544 | 1.5112 | -3.1271e-05
|  | 5344.8339 | 1.4106 | 1.2935e-05 |  | 5344.8339 | 1.5112 | -3.7612e-05
|  | 5344.7134 | 1.4105 | 1.501e-05 |  | 5344.7134 | 1.5112 | -4.0777e-05
|  | 5344.5928 | 1.4105 | 1.92e-05 |  | 5344.5928 | 1.5112 | -3.989e-05
|  | 5344.4723 | 1.4105 | 2.1878e-05 |  | 5344.4723 | 1.5112 | -3.4954e-05
|  | 5344.3518 | 1.4105 | 2.0736e-05 |  | 5344.3518 | 1.5112 | -2.6965e-05
|  | 5344.2312 | 1.4105 | 1.5581e-05 |  | 5344.2312 | 1.5112 | -1.7831e-05
|  | 5344.1107 | 1.4105 | 8.1045e-06 |  | 5344.1107 | 1.5112 | -9.6583e-06
|  | 5343.9902 | 1.4106 | -6.4954e-08 |  | 5343.9902 | 1.5112 | -4.4487e-06
|  | 5343.8697 | 1.4106 | -6.3833e-06 |  | 5343.8697 | 1.5112 | -3.2626e-06
|  | 5343.7491 | 1.4106 | -1.0432e-05 |  | 5343.7491 | 1.5112 | -5.955e-06
|  | 5343.6286 | 1.4106 | -1.1302e-05 |  | 5343.6286 | 1.5112 | -1.1061e-05
|  | 5343.5081 | 1.4106 | -9.1713e-06 |  | 5343.5081 | 1.5112 | -1.6254e-05
|  | 5343.3875 | 1.4106 | -3.2916e-06 |  | 5343.3875 | 1.5112 | -1.9047e-05
|  | 5343.267 | 1.4106 | 6.7708e-06 |  | 5343.267 | 1.5112 | -1.7373e-05
|  | 5343.1465 | 1.4106 | 2.1262e-05 |  | 5343.1465 | 1.5111 | -1.0476e-05
|  | 5343.0259 | 1.4105 | 3.9763e-05 |  | 5343.0259 | 1.5111 | 9.3915e-07
|  | 5342.9054 | 1.4105 | 6.1664e-05 |  | 5342.9054 | 1.5111 | 1.5152e-05
|  | 5342.7849 | 1.4105 | 8.4791e-05 |  | 5342.7849 | 1.5111 | 2.9846e-05
|  | 5342.6643 | 1.4105 | 0.00010712 |  | 5342.6643 | 1.5111 | 4.3156e-05
|  | 5342.5438 | 1.4106 | 0.00012691 |  | 5342.5438 | 1.5111 | 5.4273e-05
|  | 5342.4233 | 1.4106 | 0.00014271 |  | 5342.4233 | 1.5111 | 6.3729e-05
|  | 5342.3027 | 1.4106 | 0.0001543 |  | 5342.3027 | 1.5111 | 7.2773e-05
|  | 5342.1822 | 1.4106 | 0.00016032 |  | 5342.1822 | 1.5111 | 8.2948e-05
|  | 5342.0617 | 1.4106 | 0.00016049 |  | 5342.0617 | 1.5111 | 9.4809e-05
|  | 5341.9412 | 1.4106 | 0.0001533 |  | 5341.9412 | 1.5112 | 0.00010741
|  | 5341.8206 | 1.4106 | 0.00013924 |  | 5341.8206 | 1.5112 | 0.00011857
|  | 5341.7001 | 1.4106 | 0.00011829 |  | 5341.7001 | 1.5112 | 0.00012517
|  | 5341.5796 | 1.4106 | 9.2901e-05 |  | 5341.5796 | 1.5112 | 0.00012471
|  | 5341.459 | 1.4106 | 6.6599e-05 |  | 5341.459 | 1.5112 | 0.00011615
|  | 5341.3385 | 1.4106 | 4.423e-05 |  | 5341.3385 | 1.5112 | 0.0001006
|  | 5341.218 | 1.4105 | 2.8803e-05 |  | 5341.218 | 1.5113 | 8.1327e-05
|  | 5341.0974 | 1.4105 | 2.2055e-05 |  | 5341.0974 | 1.5113 | 6.2648e-05
|  | 5340.9769 | 1.4105 | 2.3442e-05 |  | 5340.9769 | 1.5112 | 4.8625e-05
|  | 5340.8564 | 1.4105 | 3.0044e-05 |  | 5340.8564 | 1.5112 | 4.1818e-05
|  | 5340.7358 | 1.4105 | 3.8111e-05 |  | 5340.7358 | 1.5112 | 4.2483e-05
|  | 5340.6153 | 1.4105 | 4.4877e-05 |  | 5340.6153 | 1.5112 | 4.8557e-05
|  | 5340.4948 | 1.4105 | 4.9295e-05 |  | 5340.4948 | 1.5112 | 5.678e-05
|  | 5340.3743 | 1.4105 | 5.1693e-05 |  | 5340.3743 | 1.5112 | 6.3705e-05
|  | 5340.2537 | 1.4105 | 5.4167e-05 |  | 5340.2537 | 1.5112 | 6.6997e-05
|  | 5340.1332 | 1.4105 | 5.8795e-05 |  | 5340.1332 | 1.5112 | 6.5894e-05
|  | 5340.0127 | 1.4105 | 6.6293e-05 |  | 5340.0127 | 1.5112 | 6.142e-05
|  | 5339.8921 | 1.4105 | 7.6716e-05 |  | 5339.8921 | 1.5112 | 5.5538e-05
|  | 5339.7716 | 1.4105 | 8.825e-05 |  | 5339.7716 | 1.5112 | 5.034e-05
|  | 5339.6511 | 1.4105 | 9.9078e-05 |  | 5339.6511 | 1.5112 | 4.7017e-05
|  | 5339.5305 | 1.4105 | 0.00010762 |  | 5339.5305 | 1.5112 | 4.5759e-05
|  | 5339.41 | 1.4105 | 0.00011378 |  | 5339.41 | 1.5112 | 4.5742e-05
|  | 5339.2895 | 1.4105 | 0.00011712 |  | 5339.2895 | 1.5112 | 4.5721e-05
|  | 5339.1689 | 1.4105 | 0.00011861 |  | 5339.1689 | 1.5112 | 4.4676e-05
|  | 5339.0484 | 1.4106 | 0.00011834 |  | 5339.0484 | 1.5112 | 4.2087e-05
|  | 5338.9279 | 1.4106 | 0.00011636 |  | 5338.9279 | 1.5112 | 3.8472e-05
|  | 5338.8073 | 1.4106 | 0.00011181 |  | 5338.8073 | 1.5112 | 3.477e-05
|  | 5338.6868 | 1.4106 | 0.00010489 |  | 5338.6868 | 1.5112 | 3.2233e-05
|  | 5338.5663 | 1.4106 | 9.6317e-05 |  | 5338.5663 | 1.5112 | 3.1913e-05
|  | 5338.4458 | 1.4106 | 8.7689e-05 |  | 5338.4458 | 1.5112 | 3.4267e-05
|  | 5338.3252 | 1.4106 | 8.0886e-05 |  | 5338.3252 | 1.5112 | 3.9175e-05
|  | 5338.2047 | 1.4106 | 7.7e-05 |  | 5338.2047 | 1.5112 | 4.5943e-05
|  | 5338.0842 | 1.4106 | 7.646e-05 |  | 5338.0842 | 1.5112 | 5.3211e-05
|  | 5337.9636 | 1.4106 | 7.8304e-05 |  | 5337.9636 | 1.5112 | 5.964e-05
|  | 5337.8431 | 1.4106 | 8.1198e-05 |  | 5337.8431 | 1.5112 | 6.3564e-05
|  | 5337.7226 | 1.4106 | 8.2902e-05 |  | 5337.7226 | 1.5112 | 6.3913e-05
|  | 5337.602 | 1.4106 | 8.2249e-05 |  | 5337.602 | 1.5112 | 6.0061e-05
|  | 5337.4815 | 1.4106 | 7.9138e-05 |  | 5337.4815 | 1.5112 | 5.2522e-05
|  | 5337.361 | 1.4106 | 7.3918e-05 |  | 5337.361 | 1.5112 | 4.2701e-05
|  | 5337.2404 | 1.4106 | 6.7398e-05 |  | 5337.2404 | 1.5112 | 3.3127e-05
|  | 5337.1199 | 1.4106 | 6.0265e-05 |  | 5337.1199 | 1.5112 | 2.6642e-05
|  | 5336.9994 | 1.4106 | 5.2531e-05 |  | 5336.9994 | 1.5112 | 2.5714e-05
|  | 5336.8788 | 1.4106 | 4.4688e-05 |  | 5336.8788 | 1.5112 | 3.1901e-05
|  | 5336.7583 | 1.4106 | 3.7457e-05 |  | 5336.7583 | 1.5112 | 4.466e-05
|  | 5336.6378 | 1.4106 | 3.1996e-05 |  | 5336.6378 | 1.5112 | 6.1858e-05
|  | 5336.5173 | 1.4106 | 3.0608e-05 |  | 5336.5173 | 1.5112 | 7.99e-05
|  | 5336.3967 | 1.4105 | 3.4165e-05 |  | 5336.3967 | 1.5112 | 9.4818e-05
|  | 5336.2762 | 1.4105 | 4.3403e-05 |  | 5336.2762 | 1.5112 | 0.00010339
|  | 5336.1557 | 1.4105 | 5.6704e-05 |  | 5336.1557 | 1.5112 | 0.00010405
|  | 5336.0351 | 1.4105 | 7.0528e-05 |  | 5336.0351 | 1.5112 | 9.7118e-05
|  | 5335.9146 | 1.4105 | 8.1352e-05 |  | 5335.9146 | 1.5113 | 8.4769e-05
|  | 5335.7941 | 1.4105 | 8.5881e-05 |  | 5335.7941 | 1.5113 | 6.9865e-05
|  | 5335.6735 | 1.4105 | 8.311e-05 |  | 5335.6735 | 1.5113 | 5.515e-05
|  | 5335.553 | 1.4105 | 7.4344e-05 |  | 5335.553 | 1.5113 | 4.2452e-05
|  | 5335.4325 | 1.4105 | 6.3006e-05 |  | 5335.4325 | 1.5113 | 3.246e-05
|  | 5335.3119 | 1.4105 | 5.3339e-05 |  | 5335.3119 | 1.5112 | 2.4984e-05
|  | 5335.1914 | 1.4105 | 4.8695e-05 |  | 5335.1914 | 1.5112 | 1.9586e-05
|  | 5335.0709 | 1.4105 | 5.0496e-05 |  | 5335.0709 | 1.5112 | 1.6176e-05
|  | 5334.9503 | 1.4106 | 5.7607e-05 |  | 5334.9503 | 1.5112 | 1.5152e-05
|  | 5334.8298 | 1.4106 | 6.715e-05 |  | 5334.8298 | 1.5112 | 1.725e-05
|  | 5334.7093 | 1.4106 | 7.5755e-05 |  | 5334.7093 | 1.5112 | 2.3079e-05
|  | 5334.5888 | 1.4106 | 8.1263e-05 |  | 5334.5888 | 1.5112 | 3.2166e-05
|  | 5334.4682 | 1.4106 | 8.2367e-05 |  | 5334.4682 | 1.5112 | 4.2951e-05
|  | 5334.3477 | 1.4106 | 7.9934e-05 |  | 5334.3477 | 1.5112 | 5.29e-05
|  | 5334.2272 | 1.4106 | 7.5556e-05 |  | 5334.2272 | 1.5112 | 5.9002e-05
|  | 5334.1066 | 1.4106 | 7.1012e-05 |  | 5334.1066 | 1.5112 | 5.905e-05
|  | 5333.9861 | 1.4106 | 6.7552e-05 |  | 5333.9861 | 1.5112 | 5.2381e-05
|  | 5333.8656 | 1.4106 | 6.5544e-05 |  | 5333.8656 | 1.5112 | 4.0105e-05
|  | 5333.745 | 1.4106 | 6.5026e-05 |  | 5333.745 | 1.5112 | 2.4834e-05
|  | 5333.6245 | 1.4106 | 6.509e-05 |  | 5333.6245 | 1.5112 | 9.8753e-06
|  | 5333.504 | 1.4106 | 6.5501e-05 |  | 5333.504 | 1.5112 | -1.6013e-06
|  | 5333.3834 | 1.4106 | 6.5677e-05 |  | 5333.3834 | 1.5112 | -7.898e-06
|  | 5333.2629 | 1.4106 | 6.6024e-05 |  | 5333.2629 | 1.5112 | -8.6765e-06
|  | 5333.1424 | 1.4106 | 6.576e-05 |  | 5333.1424 | 1.5112 | -4.9e-06
|  | 5333.0219 | 1.4106 | 6.5569e-05 |  | 5333.0219 | 1.5112 | 1.7818e-06
|  | 5332.9013 | 1.4106 | 6.5268e-05 |  | 5332.9013 | 1.5112 | 9.8293e-06
|  | 5332.7808 | 1.4106 | 6.5416e-05 |  | 5332.7808 | 1.5112 | 1.8364e-05
|  | 5332.6603 | 1.4106 | 6.6313e-05 |  | 5332.6603 | 1.5112 | 2.7153e-05
|  | 5332.5397 | 1.4106 | 6.8525e-05 |  | 5332.5397 | 1.5111 | 3.6637e-05
|  | 5332.4192 | 1.4106 | 7.1847e-05 |  | 5332.4192 | 1.5111 | 4.7264e-05
|  | 5332.2987 | 1.4106 | 7.5311e-05 |  | 5332.2987 | 1.5111 | 5.9303e-05
|  | 5332.1781 | 1.4106 | 7.7765e-05 |  | 5332.1781 | 1.5111 | 7.2388e-05
|  | 5332.0576 | 1.4106 | 7.7268e-05 |  | 5332.0576 | 1.5111 | 8.5609e-05
|  | 5331.9371 | 1.4106 | 7.3693e-05 |  | 5331.9371 | 1.5112 | 9.7965e-05
|  | 5331.8165 | 1.4106 | 6.7267e-05 |  | 5331.8165 | 1.5112 | 0.00010829
|  | 5331.696 | 1.4106 | 5.9835e-05 |  | 5331.696 | 1.5112 | 0.00011552
|  | 5331.5755 | 1.4106 | 5.3555e-05 |  | 5331.5755 | 1.5112 | 0.0001192
|  | 5331.4549 | 1.4106 | 5.1646e-05 |  | 5331.4549 | 1.5112 | 0.00011902
|  | 5331.3344 | 1.4106 | 5.5278e-05 |  | 5331.3344 | 1.5112 | 0.00011518
|  | 5331.2139 | 1.4105 | 6.4485e-05 |  | 5331.2139 | 1.5112 | 0.00010827
|  | 5331.0934 | 1.4105 | 7.6788e-05 |  | 5331.0934 | 1.5112 | 9.9293e-05
|  | 5330.9728 | 1.4105 | 8.9803e-05 |  | 5330.9728 | 1.5112 | 8.9566e-05
|  | 5330.8523 | 1.4105 | 0.00010099 |  | 5330.8523 | 1.5113 | 8.0417e-05
|  | 5330.7318 | 1.4105 | 0.00010861 |  | 5330.7318 | 1.5113 | 7.2825e-05
|  | 5330.6112 | 1.4105 | 0.00011249 |  | 5330.6112 | 1.5113 | 6.6921e-05
|  | 5330.4907 | 1.4105 | 0.00011364 |  | 5330.4907 | 1.5113 | 6.2103e-05
|  | 5330.3702 | 1.4105 | 0.00011447 |  | 5330.3702 | 1.5113 | 5.6662e-05
|  | 5330.2496 | 1.4105 | 0.0001151 |  | 5330.2496 | 1.5113 | 4.8657e-05
|  | 5330.1291 | 1.4105 | 0.00011627 |  | 5330.1291 | 1.5113 | 3.66e-05
|  | 5330.0086 | 1.4105 | 0.00011716 |  | 5330.0086 | 1.5113 | 2.006e-05
|  | 5329.888 | 1.4105 | 0.00011617 |  | 5329.888 | 1.5113 | 2.5217e-07
|  | 5329.7675 | 1.4105 | 0.00011261 |  | 5329.7675 | 1.5113 | -2.0102e-05
|  | 5329.647 | 1.4105 | 0.00010608 |  | 5329.647 | 1.5112 | -3.7153e-05
|  | 5329.5264 | 1.4105 | 9.7686e-05 |  | 5329.5264 | 1.5112 | -4.7267e-05
|  | 5329.4059 | 1.4106 | 8.8963e-05 |  | 5329.4059 | 1.5112 | -4.7733e-05
|  | 5329.2854 | 1.4106 | 8.1754e-05 |  | 5329.2854 | 1.5112 | -3.7644e-05
|  | 5329.1649 | 1.4106 | 7.6635e-05 |  | 5329.1649 | 1.5111 | -1.8137e-05
|  | 5329.0443 | 1.4106 | 7.4635e-05 |  | 5329.0443 | 1.5111 | 7.9182e-06
|  | 5328.9238 | 1.4106 | 7.5431e-05 |  | 5328.9238 | 1.5111 | 3.6762e-05
|  | 5328.8033 | 1.4106 | 7.7981e-05 |  | 5328.8033 | 1.5111 | 6.4311e-05
|  | 5328.6827 | 1.4106 | 8.1755e-05 |  | 5328.6827 | 1.5111 | 8.7335e-05
|  | 5328.5622 | 1.4106 | 8.637e-05 |  | 5328.5622 | 1.5111 | 0.00010375
|  | 5328.4417 | 1.4106 | 9.1507e-05 |  | 5328.4417 | 1.5112 | 0.00011285
|  | 5328.3211 | 1.4106 | 9.6038e-05 |  | 5328.3211 | 1.5112 | 0.00011528
|  | 5328.2006 | 1.4106 | 9.8866e-05 |  | 5328.2006 | 1.5112 | 0.00011269
|  | 5328.0801 | 1.4106 | 9.8402e-05 |  | 5328.0801 | 1.5112 | 0.00010726
|  | 5327.9595 | 1.4106 | 9.3236e-05 |  | 5327.9595 | 1.5112 | 0.00010119
|  | 5327.839 | 1.4106 | 8.2071e-05 |  | 5327.839 | 1.5112 | 9.6224e-05
|  | 5327.7185 | 1.4106 | 6.5461e-05 |  | 5327.7185 | 1.5112 | 9.3401e-05
|  | 5327.5979 | 1.4106 | 4.4608e-05 |  | 5327.5979 | 1.5112 | 9.2967e-05
|  | 5327.4774 | 1.4106 | 2.2977e-05 |  | 5327.4774 | 1.5112 | 9.4273e-05
|  | 5327.3569 | 1.4106 | 4.0297e-06 |  | 5327.3569 | 1.5112 | 9.61e-05
|  | 5327.2364 | 1.4106 | -9.2902e-06 |  | 5327.2364 | 1.5112 | 9.7273e-05
|  | 5327.1158 | 1.4106 | -1.4743e-05 |  | 5327.1158 | 1.5112 | 9.6853e-05
|  | 5326.9953 | 1.4105 | -1.2801e-05 |  | 5326.9953 | 1.5112 | 9.4373e-05
|  | 5326.8748 | 1.4105 | -5.1275e-06 |  | 5326.8748 | 1.5112 | 8.9963e-05
|  | 5326.7542 | 1.4105 | 5.0561e-06 |  | 5326.7542 | 1.5112 | 8.4041e-05
|  | 5326.6337 | 1.4105 | 1.4162e-05 |  | 5326.6337 | 1.5113 | 7.7031e-05
|  | 5326.5132 | 1.4105 | 1.8945e-05 |  | 5326.5132 | 1.5113 | 6.8977e-05
|  | 5326.3926 | 1.4105 | 1.7909e-05 |  | 5326.3926 | 1.5113 | 5.9975e-05
|  | 5326.2721 | 1.4105 | 1.1937e-05 |  | 5326.2721 | 1.5113 | 5.0145e-05
|  | 5326.1516 | 1.4105 | 3.1582e-06 |  | 5326.1516 | 1.5113 | 4.0027e-05
|  | 5326.031 | 1.4105 | -4.7543e-06 |  | 5326.031 | 1.5112 | 3.0891e-05
|  | 5325.9105 | 1.4105 | -7.8513e-06 |  | 5325.9105 | 1.5112 | 2.4417e-05
|  | 5325.79 | 1.4105 | -3.5196e-06 |  | 5325.79 | 1.5112 | 2.2556e-05
|  | 5325.6694 | 1.4105 | 9.864e-06 |  | 5325.6694 | 1.5112 | 2.6397e-05
|  | 5325.5489 | 1.4105 | 3.1175e-05 |  | 5325.5489 | 1.5112 | 3.5796e-05
|  | 5325.4284 | 1.4105 | 5.7863e-05 |  | 5325.4284 | 1.5112 | 4.9085e-05
|  | 5325.3079 | 1.4105 | 8.5975e-05 |  | 5325.3079 | 1.5112 | 6.3352e-05
|  | 5325.1873 | 1.4105 | 0.00011099 |  | 5325.1873 | 1.5112 | 7.5347e-05
|  | 5325.0668 | 1.4105 | 0.00012925 |  | 5325.0668 | 1.5112 | 8.2554e-05
|  | 5324.9463 | 1.4105 | 0.00013838 |  | 5324.9463 | 1.5112 | 8.3979e-05
|  | 5324.8257 | 1.4105 | 0.00013844 |  | 5324.8257 | 1.5112 | 8.0562e-05
|  | 5324.7052 | 1.4105 | 0.00013062 |  | 5324.7052 | 1.5112 | 7.4565e-05
|  | 5324.5847 | 1.4105 | 0.00011785 |  | 5324.5847 | 1.5112 | 6.8637e-05
|  | 5324.4641 | 1.4105 | 0.00010391 |  | 5324.4641 | 1.5112 | 6.4662e-05
|  | 5324.3436 | 1.4105 | 9.2071e-05 |  | 5324.3436 | 1.5112 | 6.323e-05
|  | 5324.2231 | 1.4105 | 8.5284e-05 |  | 5324.2231 | 1.5112 | 6.3195e-05
|  | 5324.1025 | 1.4105 | 8.4958e-05 |  | 5324.1025 | 1.5112 | 6.262e-05
|  | 5323.982 | 1.4105 | 9.0733e-05 |  | 5323.982 | 1.5112 | 5.9579e-05
|  | 5323.8615 | 1.4105 | 0.00010068 |  | 5323.8615 | 1.5113 | 5.3315e-05
|  | 5323.741 | 1.4105 | 0.00011145 |  | 5323.741 | 1.5113 | 4.4629e-05
|  | 5323.6204 | 1.4105 | 0.00012026 |  | 5323.6204 | 1.5112 | 3.5583e-05
|  | 5323.4999 | 1.4105 | 0.00012348 |  | 5323.4999 | 1.5112 | 2.883e-05
|  | 5323.3794 | 1.4105 | 0.00011994 |  | 5323.3794 | 1.5112 | 2.6261e-05
|  | 5323.2588 | 1.4106 | 0.00010913 |  | 5323.2588 | 1.5112 | 2.8311e-05
|  | 5323.1383 | 1.4106 | 9.3248e-05 |  | 5323.1383 | 1.5112 | 3.3778e-05
|  | 5323.0178 | 1.4106 | 7.4739e-05 |  | 5323.0178 | 1.5112 | 4.0024e-05
|  | 5322.8972 | 1.4106 | 5.7085e-05 |  | 5322.8972 | 1.5112 | 4.4133e-05
|  | 5322.7767 | 1.4106 | 4.2849e-05 |  | 5322.7767 | 1.5112 | 4.3937e-05
|  | 5322.6562 | 1.4106 | 3.359e-05 |  | 5322.6562 | 1.5112 | 3.8673e-05
|  | 5322.5356 | 1.4106 | 2.893e-05 |  | 5322.5356 | 1.5112 | 2.9406e-05
|  | 5322.4151 | 1.4106 | 2.7661e-05 |  | 5322.4151 | 1.5112 | 1.8513e-05
|  | 5322.2946 | 1.4106 | 2.7539e-05 |  | 5322.2946 | 1.5112 | 8.8175e-06
|  | 5322.174 | 1.4106 | 2.6513e-05 |  | 5322.174 | 1.5112 | 2.8386e-06
|  | 5322.0535 | 1.4106 | 2.3299e-05 |  | 5322.0535 | 1.5112 | 1.9151e-06
|  | 5321.933 | 1.4106 | 1.7798e-05 |  | 5321.933 | 1.5112 | 5.915e-06
|  | 5321.8125 | 1.4106 | 1.116e-05 |  | 5321.8125 | 1.5112 | 1.3357e-05
|  | 5321.6919 | 1.4106 | 5.4301e-06 |  | 5321.6919 | 1.5112 | 2.1771e-05
|  | 5321.5714 | 1.4106 | 3.1821e-06 |  | 5321.5714 | 1.5112 | 2.8559e-05
|  | 5321.4509 | 1.4106 | 5.9918e-06 |  | 5321.4509 | 1.5112 | 3.1534e-05
|  | 5321.3303 | 1.4106 | 1.5255e-05 |  | 5321.3303 | 1.5112 | 2.9462e-05
|  | 5321.2098 | 1.4106 | 3.0708e-05 |  | 5321.2098 | 1.5112 | 2.2694e-05
|  | 5321.0893 | 1.4106 | 5.0498e-05 |  | 5321.0893 | 1.5112 | 1.2873e-05
|  | 5320.9687 | 1.4106 | 7.1557e-05 |  | 5320.9687 | 1.5112 | 2.7574e-06
|  | 5320.8482 | 1.4106 | 9.0318e-05 |  | 5320.8482 | 1.5112 | -4.4091e-06
|  | 5320.7277 | 1.4106 | 0.00010265 |  | 5320.7277 | 1.5112 | -5.7799e-06
|  | 5320.6071 | 1.4106 | 0.00010619 |  | 5320.6071 | 1.5112 | 1.5717e-07
|  | 5320.4866 | 1.4106 | 9.8626e-05 |  | 5320.4866 | 1.5111 | 1.3215e-05
|  | 5320.3661 | 1.4106 | 8.057e-05 |  | 5320.3661 | 1.5111 | 3.132e-05
|  | 5320.2455 | 1.4106 | 5.3008e-05 |  | 5320.2455 | 1.5111 | 5.1109e-05
|  | 5320.125 | 1.4106 | 1.9091e-05 |  | 5320.125 | 1.5111 | 6.8782e-05
|  | 5320.0045 | 1.4106 | -1.7518e-05 |  | 5320.0045 | 1.5112 | 8.1378e-05
|  | 5319.884 | 1.4106 | -5.2608e-05 |  | 5319.884 | 1.5112 | 8.721e-05
|  | 5319.7634 | 1.4106 | -8.2275e-05 |  | 5319.7634 | 1.5112 | 8.6703e-05
|  | 5319.6429 | 1.4106 | -0.00010297 |  | 5319.6429 | 1.5112 | 8.1683e-05
|  | 5319.5224 | 1.4106 | -0.00011188 |  | 5319.5224 | 1.5112 | 7.4725e-05
|  | 5319.4018 | 1.4105 | -0.00010794 |  | 5319.4018 | 1.5112 | 6.8298e-05
|  | 5319.2813 | 1.4105 | -9.1032e-05 |  | 5319.2813 | 1.5112 | 6.3953e-05
|  | 5319.1608 | 1.4105 | -6.3173e-05 |  | 5319.1608 | 1.5112 | 6.1706e-05
|  | 5319.0402 | 1.4105 | -2.7493e-05 |  | 5319.0402 | 1.5112 | 6.0659e-05
|  | 5318.9197 | 1.4105 | 1.1432e-05 |  | 5318.9197 | 1.5112 | 5.9339e-05
|  | 5318.7992 | 1.4105 | 4.911e-05 |  | 5318.7992 | 1.5112 | 5.619e-05
|  | 5318.6786 | 1.4105 | 8.2528e-05 |  | 5318.6786 | 1.5112 | 5.0471e-05
|  | 5318.5581 | 1.4105 | 0.00010892 |  | 5318.5581 | 1.5112 | 4.2278e-05
|  | 5318.4376 | 1.4105 | 0.00012856 |  | 5318.4376 | 1.5112 | 3.2563e-05
|  | 5318.317 | 1.4105 | 0.00014282 |  | 5318.317 | 1.5112 | 2.2726e-05
|  | 5318.1965 | 1.4105 | 0.00015332 |  | 5318.1965 | 1.5112 | 1.4397e-05
|  | 5318.076 | 1.4106 | 0.00016135 |  | 5318.076 | 1.5112 | 9.0578e-06
|  | 5317.9555 | 1.4106 | 0.00016667 |  | 5317.9555 | 1.5112 | 7.8208e-06
|  | 5317.8349 | 1.4106 | 0.0001683 |  | 5317.8349 | 1.5112 | 1.1248e-05
|  | 5317.7144 | 1.4106 | 0.00016495 |  | 5317.7144 | 1.5112 | 1.9281e-05
|  | 5317.5939 | 1.4106 | 0.00015607 |  | 5317.5939 | 1.5112 | 3.1057e-05
|  | 5317.4733 | 1.4106 | 0.00014199 |  | 5317.4733 | 1.5112 | 4.5036e-05
|  | 5317.3528 | 1.4106 | 0.00012535 |  | 5317.3528 | 1.5112 | 5.914e-05
|  | 5317.2323 | 1.4106 | 0.00010961 |  | 5317.2323 | 1.5112 | 7.1039e-05
|  | 5317.1117 | 1.4106 | 9.8421e-05 |  | 5317.1117 | 1.5112 | 7.896e-05
|  | 5316.9912 | 1.4106 | 9.3741e-05 |  | 5316.9912 | 1.5112 | 8.1742e-05
|  | 5316.8707 | 1.4106 | 9.5611e-05 |  | 5316.8707 | 1.5112 | 7.982e-05
|  | 5316.7501 | 1.4106 | 0.00010185 |  | 5316.7501 | 1.5112 | 7.4516e-05
|  | 5316.6296 | 1.4106 | 0.00010886 |  | 5316.6296 | 1.5112 | 6.7925e-05
|  | 5316.5091 | 1.4106 | 0.00011329 |  | 5316.5091 | 1.5112 | 6.2195e-05
|  | 5316.3885 | 1.4106 | 0.00011322 |  | 5316.3885 | 1.5112 | 5.8975e-05
|  | 5316.268 | 1.4106 | 0.00010889 |  | 5316.268 | 1.5112 | 5.8793e-05
|  | 5316.1475 | 1.4106 | 0.00010223 |  | 5316.1475 | 1.5112 | 6.1322e-05
|  | 5316.027 | 1.4106 | 9.5856e-05 |  | 5316.027 | 1.5112 | 6.556e-05
|  | 5315.9064 | 1.4106 | 9.2586e-05 |  | 5315.9064 | 1.5112 | 7.0263e-05
|  | 5315.7859 | 1.4106 | 9.3614e-05 |  | 5315.7859 | 1.5112 | 7.4368e-05
|  | 5315.6654 | 1.4106 | 9.8566e-05 |  | 5315.6654 | 1.5112 | 7.7339e-05
|  | 5315.5448 | 1.4106 | 0.00010525 |  | 5315.5448 | 1.5112 | 7.8874e-05
|  | 5315.4243 | 1.4106 | 0.00011196 |  | 5315.4243 | 1.5112 | 7.9017e-05
|  | 5315.3038 | 1.4106 | 0.00011693 |  | 5315.3038 | 1.5112 | 7.7681e-05
|  | 5315.1832 | 1.4106 | 0.00011953 |  | 5315.1832 | 1.5112 | 7.484e-05
|  | 5315.0627 | 1.4106 | 0.00011988 |  | 5315.0627 | 1.5112 | 7.0621e-05
|  | 5314.9422 | 1.4106 | 0.00011935 |  | 5314.9422 | 1.5112 | 6.5174e-05
|  | 5314.8216 | 1.4106 | 0.00011888 |  | 5314.8216 | 1.5112 | 5.8953e-05
|  | 5314.7011 | 1.4106 | 0.00011854 |  | 5314.7011 | 1.5113 | 5.2572e-05
|  | 5314.5806 | 1.4106 | 0.00011706 |  | 5314.5806 | 1.5113 | 4.6362e-05
|  | 5314.46 | 1.4106 | 0.00011357 |  | 5314.46 | 1.5113 | 4.0003e-05
|  | 5314.3395 | 1.4106 | 0.00010627 |  | 5314.3395 | 1.5113 | 3.267e-05
|  | 5314.219 | 1.4106 | 9.451e-05 |  | 5314.219 | 1.5113 | 2.3294e-05
|  | 5314.0985 | 1.4106 | 7.8622e-05 |  | 5314.0985 | 1.5113 | 1.0987e-05
|  | 5313.9779 | 1.4106 | 5.989e-05 |  | 5313.9779 | 1.5113 | -4.1943e-06
|  | 5313.8574 | 1.4106 | 4.1342e-05 |  | 5313.8574 | 1.5113 | -2.071e-05
|  | 5313.7369 | 1.4106 | 2.6064e-05 |  | 5313.7369 | 1.5112 | -3.5919e-05
|  | 5313.6163 | 1.4106 | 1.7039e-05 |  | 5313.6163 | 1.5112 | -4.6558e-05
|  | 5313.4958 | 1.4106 | 1.5933e-05 |  | 5313.4958 | 1.5112 | -4.9958e-05
|  | 5313.3753 | 1.4106 | 2.304e-05 |  | 5313.3753 | 1.5112 | -4.5012e-05
|  | 5313.2547 | 1.4106 | 3.6513e-05 |  | 5313.2547 | 1.5112 | -3.2808e-05
|  | 5313.1342 | 1.4106 | 5.3749e-05 |  | 5313.1342 | 1.5112 | -1.6545e-05
|  | 5313.0137 | 1.4106 | 7.1144e-05 |  | 5313.0137 | 1.5112 | -7.0422e-07
|  | 5312.8931 | 1.4106 | 8.4786e-05 |  | 5312.8931 | 1.5112 | 1.068e-05
|  | 5312.7726 | 1.4106 | 9.2112e-05 |  | 5312.7726 | 1.5112 | 1.4947e-05
|  | 5312.6521 | 1.4106 | 9.1386e-05 |  | 5312.6521 | 1.5112 | 1.1741e-05
|  | 5312.5316 | 1.4106 | 8.218e-05 |  | 5312.5316 | 1.5112 | 3.2553e-06
|  | 5312.411 | 1.4106 | 6.5343e-05 |  | 5312.411 | 1.5112 | -6.6533e-06
|  | 5312.2905 | 1.4106 | 4.283e-05 |  | 5312.2905 | 1.5112 | -1.3875e-05
|  | 5312.17 | 1.4106 | 1.7522e-05 |  | 5312.17 | 1.5111 | -1.5148e-05
|  | 5312.0494 | 1.4106 | -7.3615e-06 |  | 5312.0494 | 1.5111 | -9.0948e-06
|  | 5311.9289 | 1.4106 | -2.8232e-05 |  | 5311.9289 | 1.5111 | 3.7857e-06
|  | 5311.8084 | 1.4106 | -4.177e-05 |  | 5311.8084 | 1.5111 | 2.1245e-05
|  | 5311.6878 | 1.4106 | -4.5566e-05 |  | 5311.6878 | 1.5111 | 4.0401e-05
|  | 5311.5673 | 1.4106 | -3.8877e-05 |  | 5311.5673 | 1.5111 | 5.8585e-05
|  | 5311.4468 | 1.4106 | -2.2627e-05 |  | 5311.4468 | 1.5111 | 7.4023e-05
|  | 5311.3262 | 1.4106 | -3.4827e-07 |  | 5311.3262 | 1.5111 | 8.6155e-05
|  | 5311.2057 | 1.4106 | 2.3722e-05 |  | 5311.2057 | 1.5111 | 9.5305e-05
|  | 5311.0852 | 1.4106 | 4.5228e-05 |  | 5311.0852 | 1.5111 | 0.00010228
|  | 5310.9646 | 1.4106 | 6.0452e-05 |  | 5310.9646 | 1.5111 | 0.00010788
|  | 5310.8441 | 1.4106 | 6.896e-05 |  | 5310.8441 | 1.5112 | 0.00011254
|  | 5310.7236 | 1.4106 | 7.1489e-05 |  | 5310.7236 | 1.5112 | 0.00011607
|  | 5310.6031 | 1.4106 | 7.133e-05 |  | 5310.6031 | 1.5112 | 0.00011781
|  | 5310.4825 | 1.4105 | 7.1586e-05 |  | 5310.4825 | 1.5112 | 0.00011713
|  | 5310.362 | 1.4105 | 7.3651e-05 |  | 5310.362 | 1.5112 | 0.00011357
|  | 5310.2415 | 1.4105 | 7.7411e-05 |  | 5310.2415 | 1.5112 | 0.00010722
|  | 5310.1209 | 1.4106 | 8.0186e-05 |  | 5310.1209 | 1.5112 | 9.8563e-05
|  | 5310.0004 | 1.4106 | 7.8781e-05 |  | 5310.0004 | 1.5112 | 8.8651e-05
|  | 5309.8799 | 1.4106 | 7.0855e-05 |  | 5309.8799 | 1.5112 | 7.8646e-05
|  | 5309.7593 | 1.4106 | 5.5483e-05 |  | 5309.7593 | 1.5112 | 6.9573e-05
|  | 5309.6388 | 1.4106 | 3.5276e-05 |  | 5309.6388 | 1.5112 | 6.2284e-05
|  | 5309.5183 | 1.4106 | 1.3936e-05 |  | 5309.5183 | 1.5112 | 5.7174e-05
|  | 5309.3977 | 1.4106 | -4.4058e-06 |  | 5309.3977 | 1.5112 | 5.4411e-05
|  | 5309.2772 | 1.4106 | -1.6722e-05 |  | 5309.2772 | 1.5112 | 5.3762e-05
|  | 5309.1567 | 1.4106 | -2.2046e-05 |  | 5309.1567 | 1.5112 | 5.4858e-05
|  | 5309.0361 | 1.4106 | -2.1863e-05 |  | 5309.0361 | 1.5112 | 5.7267e-05
|  | 5308.9156 | 1.4106 | -1.8289e-05 |  | 5308.9156 | 1.5112 | 6.0523e-05
|  | 5308.7951 | 1.4106 | -1.3694e-05 |  | 5308.7951 | 1.5112 | 6.3819e-05
|  | 5308.6746 | 1.4106 | -9.0781e-06 |  | 5308.6746 | 1.5112 | 6.6691e-05
|  | 5308.554 | 1.4106 | -4.351e-06 |  | 5308.554 | 1.5112 | 6.8591e-05
|  | 5308.4335 | 1.4106 | 1.5225e-06 |  | 5308.4335 | 1.5112 | 6.9436e-05
|  | 5308.313 | 1.4106 | 9.0367e-06 |  | 5308.313 | 1.5112 | 6.9582e-05
|  | 5308.1924 | 1.4106 | 1.7309e-05 |  | 5308.1924 | 1.5112 | 6.967e-05
|  | 5308.0719 | 1.4105 | 2.4776e-05 |  | 5308.0719 | 1.5112 | 7.0694e-05
|  | 5307.9514 | 1.4105 | 2.8622e-05 |  | 5307.9514 | 1.5112 | 7.3291e-05
|  | 5307.8308 | 1.4105 | 2.7648e-05 |  | 5307.8308 | 1.5112 | 7.7635e-05
|  | 5307.7103 | 1.4105 | 2.1528e-05 |  | 5307.7103 | 1.5112 | 8.3196e-05
|  | 5307.5898 | 1.4105 | 1.306e-05 |  | 5307.5898 | 1.5112 | 8.8593e-05
|  | 5307.4692 | 1.4105 | 5.0734e-06 |  | 5307.4692 | 1.5112 | 9.2308e-05
|  | 5307.3487 | 1.4105 | 1.9741e-06 |  | 5307.3487 | 1.5112 | 9.3067e-05
|  | 5307.2282 | 1.4105 | 5.57e-06 |  | 5307.2282 | 1.5112 | 9.0311e-05
|  | 5307.1076 | 1.4105 | 1.5961e-05 |  | 5307.1076 | 1.5112 | 8.477e-05
|  | 5306.9871 | 1.4105 | 3.1484e-05 |  | 5306.9871 | 1.5112 | 7.8041e-05
|  | 5306.8666 | 1.4105 | 4.9106e-05 |  | 5306.8666 | 1.5112 | 7.2169e-05
|  | 5306.7461 | 1.4105 | 6.5548e-05 |  | 5306.7461 | 1.5112 | 6.8874e-05
|  | 5306.6255 | 1.4105 | 7.9299e-05 |  | 5306.6255 | 1.5112 | 6.9013e-05
|  | 5306.505 | 1.4105 | 8.9643e-05 |  | 5306.505 | 1.5112 | 7.2198e-05
|  | 5306.3845 | 1.4105 | 9.774e-05 |  | 5306.3845 | 1.5112 | 7.7234e-05
|  | 5306.2639 | 1.4105 | 0.00010425 |  | 5306.2639 | 1.5112 | 8.2344e-05
|  | 5306.1434 | 1.4105 | 0.00011025 |  | 5306.1434 | 1.5112 | 8.6215e-05
|  | 5306.0229 | 1.4105 | 0.0001154 |  | 5306.0229 | 1.5112 | 8.8231e-05
|  | 5305.9023 | 1.4105 | 0.00012 |  | 5305.9023 | 1.5112 | 8.8514e-05
|  | 5305.7818 | 1.4105 | 0.00012259 |  | 5305.7818 | 1.5112 | 8.7773e-05
|  | 5305.6613 | 1.4105 | 0.00012313 |  | 5305.6613 | 1.5112 | 8.6673e-05
|  | 5305.5407 | 1.4106 | 0.00012192 |  | 5305.5407 | 1.5112 | 8.5535e-05
|  | 5305.4202 | 1.4106 | 0.00011926 |  | 5305.4202 | 1.5112 | 8.388e-05
|  | 5305.2997 | 1.4106 | 0.00011576 |  | 5305.2997 | 1.5112 | 8.1143e-05
|  | 5305.1792 | 1.4106 | 0.00011195 |  | 5305.1792 | 1.5112 | 7.6644e-05
|  | 5305.0586 | 1.4106 | 0.00010754 |  | 5305.0586 | 1.5112 | 7.0276e-05
|  | 5304.9381 | 1.4106 | 0.00010286 |  | 5304.9381 | 1.5112 | 6.2634e-05
|  | 5304.8176 | 1.4106 | 9.8264e-05 |  | 5304.8176 | 1.5112 | 5.4852e-05
|  | 5304.697 | 1.4106 | 9.4196e-05 |  | 5304.697 | 1.5112 | 4.7912e-05
|  | 5304.5765 | 1.4106 | 9.063e-05 |  | 5304.5765 | 1.5112 | 4.2455e-05
|  | 5304.456 | 1.4106 | 8.7853e-05 |  | 5304.456 | 1.5112 | 3.8192e-05
|  | 5304.3354 | 1.4106 | 8.5637e-05 |  | 5304.3354 | 1.5112 | 3.4327e-05
|  | 5304.2149 | 1.4106 | 8.3127e-05 |  | 5304.2149 | 1.5112 | 2.9954e-05
|  | 5304.0944 | 1.4106 | 8.001e-05 |  | 5304.0944 | 1.5112 | 2.4678e-05
|  | 5303.9738 | 1.4105 | 7.6834e-05 |  | 5303.9738 | 1.5112 | 1.904e-05
|  | 5303.8533 | 1.4105 | 7.4642e-05 |  | 5303.8533 | 1.5112 | 1.4757e-05
|  | 5303.7328 | 1.4105 | 7.5781e-05 |  | 5303.7328 | 1.5112 | 1.3737e-05
|  | 5303.6122 | 1.4105 | 8.2079e-05 |  | 5303.6122 | 1.5112 | 1.7782e-05
|  | 5303.4917 | 1.4105 | 9.3849e-05 |  | 5303.4917 | 1.5112 | 2.7587e-05
|  | 5303.3712 | 1.4105 | 0.00010971 |  | 5303.3712 | 1.5112 | 4.21e-05
|  | 5303.2507 | 1.4105 | 0.00012595 |  | 5303.2507 | 1.5112 | 5.8974e-05
|  | 5303.1301 | 1.4105 | 0.00013834 |  | 5303.1301 | 1.5112 | 7.5273e-05
|  | 5303.0096 | 1.4105 | 0.00014185 |  | 5303.0096 | 1.5112 | 8.7999e-05
|  | 5302.8891 | 1.4105 | 0.00013466 |  | 5302.8891 | 1.5112 | 9.5333e-05
|  | 5302.7685 | 1.4105 | 0.00011715 |  | 5302.7685 | 1.5112 | 9.6916e-05
|  | 5302.648 | 1.4105 | 9.3048e-05 |  | 5302.648 | 1.5112 | 9.3639e-05
|  | 5302.5275 | 1.4105 | 6.7513e-05 |  | 5302.5275 | 1.5112 | 8.7235e-05
|  | 5302.4069 | 1.4105 | 4.6344e-05 |  | 5302.4069 | 1.5112 | 7.951e-05
|  | 5302.2864 | 1.4105 | 3.3275e-05 |  | 5302.2864 | 1.5112 | 7.187e-05
|  | 5302.1659 | 1.4105 | 2.9928e-05 |  | 5302.1659 | 1.5112 | 6.4913e-05
|  | 5302.0453 | 1.4105 | 3.51e-05 |  | 5302.0453 | 1.5112 | 5.8515e-05
|  | 5301.9248 | 1.4105 | 4.5474e-05 |  | 5301.9248 | 1.5112 | 5.2256e-05
|  | 5301.8043 | 1.4105 | 5.7402e-05 |  | 5301.8043 | 1.5112 | 4.5678e-05
|  | 5301.6837 | 1.4106 | 6.7211e-05 |  | 5301.6837 | 1.5112 | 3.8618e-05
|  | 5301.5632 | 1.4106 | 7.2359e-05 |  | 5301.5632 | 1.5112 | 3.1044e-05
|  | 5301.4427 | 1.4106 | 7.1491e-05 |  | 5301.4427 | 1.5112 | 2.3235e-05
|  | 5301.3222 | 1.4106 | 6.4936e-05 |  | 5301.3222 | 1.5112 | 1.5328e-05
|  | 5301.2016 | 1.4106 | 5.3846e-05 |  | 5301.2016 | 1.5112 | 7.4481e-06
|  | 5301.0811 | 1.4106 | 4.0582e-05 |  | 5301.0811 | 1.5112 | -2.1506e-07
|  | 5300.9606 | 1.4106 | 2.7494e-05 |  | 5300.9606 | 1.5112 | -7.3716e-06
|  | 5300.84 | 1.4106 | 1.7287e-05 |  | 5300.84 | 1.5112 | -1.3505e-05
|  | 5300.7195 | 1.4106 | 1.1751e-05 |  | 5300.7195 | 1.5112 | -1.7733e-05
|  | 5300.599 | 1.4106 | 1.1532e-05 |  | 5300.599 | 1.5112 | -1.9275e-05
|  | 5300.4784 | 1.4106 | 1.5526e-05 |  | 5300.4784 | 1.5112 | -1.7559e-05
|  | 5300.3579 | 1.4105 | 2.1481e-05 |  | 5300.3579 | 1.5112 | -1.254e-05
|  | 5300.2374 | 1.4105 | 2.6796e-05 |  | 5300.2374 | 1.5112 | -4.8198e-06
|  | 5300.1168 | 1.4106 | 2.8942e-05 |  | 5300.1168 | 1.5111 | 4.588e-06
|  | 5299.9963 | 1.4106 | 2.6713e-05 |  | 5299.9963 | 1.5111 | 1.4637e-05
|  | 5299.8758 | 1.4106 | 2.0569e-05 |  | 5299.8758 | 1.5111 | 2.4415e-05
|  | 5299.7552 | 1.4106 | 1.206e-05 |  | 5299.7552 | 1.5111 | 3.3698e-05
|  | 5299.6347 | 1.4106 | 3.7869e-06 |  | 5299.6347 | 1.5111 | 4.2651e-05
|  | 5299.5142 | 1.4106 | -2.5538e-06 |  | 5299.5142 | 1.5111 | 5.1423e-05
|  | 5299.3937 | 1.4106 | -5.1342e-06 |  | 5299.3937 | 1.5111 | 6.0002e-05
|  | 5299.2731 | 1.4106 | -4.519e-06 |  | 5299.2731 | 1.5111 | 6.7855e-05
|  | 5299.1526 | 1.4106 | -1.2558e-06 |  | 5299.1526 | 1.5111 | 7.3846e-05
|  | 5299.0321 | 1.4106 | 3.4123e-06 |  | 5299.0321 | 1.5112 | 7.6782e-05
|  | 5298.9115 | 1.4106 | 8.523e-06 |  | 5298.9115 | 1.5112 | 7.6217e-05
|  | 5298.791 | 1.4106 | 1.3347e-05 |  | 5298.791 | 1.5112 | 7.2514e-05
|  | 5298.6705 | 1.4106 | 1.6869e-05 |  | 5298.6705 | 1.5112 | 6.7656e-05
|  | 5298.5499 | 1.4106 | 1.7903e-05 |  | 5298.5499 | 1.5112 | 6.4061e-05
|  | 5298.4294 | 1.4106 | 1.5926e-05 |  | 5298.4294 | 1.5112 | 6.4364e-05
|  | 5298.3089 | 1.4106 | 1.0436e-05 |  | 5298.3089 | 1.5111 | 7.0105e-05
|  | 5298.1883 | 1.4106 | 2.0327e-06 |  | 5298.1883 | 1.5111 | 8.1053e-05
|  | 5298.0678 | 1.4106 | -7.3716e-06 |  | 5298.0678 | 1.5111 | 9.5119e-05
|  | 5297.9473 | 1.4106 | -1.4503e-05 |  | 5297.9473 | 1.5111 | 0.00010911
|  | 5297.8268 | 1.4106 | -1.5651e-05 |  | 5297.8268 | 1.5112 | 0.00011977
|  | 5297.7062 | 1.4106 | -8.7647e-06 |  | 5297.7062 | 1.5112 | 0.00012491
|  | 5297.5857 | 1.4105 | 5.7793e-06 |  | 5297.5857 | 1.5112 | 0.00012439
|  | 5297.4652 | 1.4105 | 2.5146e-05 |  | 5297.4652 | 1.5112 | 0.00012006
|  | 5297.3446 | 1.4105 | 4.4017e-05 |  | 5297.3446 | 1.5112 | 0.0001147
|  | 5297.2241 | 1.4105 | 5.6528e-05 |  | 5297.2241 | 1.5112 | 0.00011099
|  | 5297.1036 | 1.4105 | 5.8372e-05 |  | 5297.1036 | 1.5112 | 0.00011027
|  | 5296.983 | 1.4106 | 4.7998e-05 |  | 5296.983 | 1.5112 | 0.00011174
|  | 5296.8625 | 1.4106 | 2.7303e-05 |  | 5296.8625 | 1.5112 | 0.00011306
|  | 5296.742 | 1.4106 | 1.0692e-06 |  | 5296.742 | 1.5112 | 0.00011111
|  | 5296.6214 | 1.4106 | -2.4987e-05 |  | 5296.6214 | 1.5112 | 0.0001035
|  | 5296.5009 | 1.4106 | -4.5858e-05 |  | 5296.5009 | 1.5113 | 8.9597e-05
|  | 5296.3804 | 1.4106 | -5.8356e-05 |  | 5296.3804 | 1.5113 | 7.1009e-05
|  | 5296.2598 | 1.4106 | -6.1756e-05 |  | 5296.2598 | 1.5113 | 5.1023e-05
|  | 5296.1393 | 1.4106 | -5.6742e-05 |  | 5296.1393 | 1.5113 | 3.3559e-05
|  | 5296.0188 | 1.4106 | -4.5353e-05 |  | 5296.0188 | 1.5112 | 2.1723e-05
|  | 5295.8983 | 1.4106 | -2.9743e-05 |  | 5295.8983 | 1.5112 | 1.7154e-05
|  | 5295.7777 | 1.4106 | -1.1877e-05 |  | 5295.7777 | 1.5112 | 1.9667e-05
|  | 5295.6572 | 1.4106 | 6.3375e-06 |  | 5295.6572 | 1.5112 | 2.7437e-05
|  | 5295.5367 | 1.4106 | 2.2691e-05 |  | 5295.5367 | 1.5112 | 3.8178e-05
|  | 5295.4161 | 1.4106 | 3.5227e-05 |  | 5295.4161 | 1.5112 | 4.9916e-05
|  | 5295.2956 | 1.4106 | 4.2407e-05 |  | 5295.2956 | 1.5112 | 6.161e-05
|  | 5295.1751 | 1.4106 | 4.3741e-05 |  | 5295.1751 | 1.5112 | 7.2792e-05
|  | 5295.0545 | 1.4106 | 3.9732e-05 |  | 5295.0545 | 1.5112 | 8.3586e-05
|  | 5294.934 | 1.4106 | 3.2605e-05 |  | 5294.934 | 1.5112 | 9.4275e-05
|  | 5294.8135 | 1.4106 | 2.4544e-05 |  | 5294.8135 | 1.5112 | 0.00010449
|  | 5294.6929 | 1.4106 | 1.7617e-05 |  | 5294.6929 | 1.5112 | 0.00011346
|  | 5294.5724 | 1.4106 | 1.2578e-05 |  | 5294.5724 | 1.5112 | 0.00012012
|  | 5294.4519 | 1.4106 | 9.0079e-06 |  | 5294.4519 | 1.5112 | 0.00012345
|  | 5294.3313 | 1.4106 | 5.6639e-06 |  | 5294.3313 | 1.5112 | 0.00012245
|  | 5294.2108 | 1.4106 | 1.9735e-06 |  | 5294.2108 | 1.5112 | 0.00011675
|  | 5294.0903 | 1.4106 | -1.6686e-06 |  | 5294.0903 | 1.5113 | 0.00010632
|  | 5293.9698 | 1.4105 | -2.9139e-06 |  | 5293.9698 | 1.5113 | 9.1701e-05
|  | 5293.8492 | 1.4105 | 7.2135e-07 |  | 5293.8492 | 1.5113 | 7.3982e-05
|  | 5293.7287 | 1.4105 | 1.1626e-05 |  | 5293.7287 | 1.5113 | 5.4869e-05
|  | 5293.6082 | 1.4105 | 2.9915e-05 |  | 5293.6082 | 1.5113 | 3.6914e-05
|  | 5293.4876 | 1.4105 | 5.3304e-05 |  | 5293.4876 | 1.5113 | 2.2826e-05
|  | 5293.3671 | 1.4105 | 7.7377e-05 |  | 5293.3671 | 1.5112 | 1.5145e-05
|  | 5293.2466 | 1.4106 | 9.7222e-05 |  | 5293.2466 | 1.5112 | 1.5248e-05
|  | 5293.126 | 1.4106 | 0.00010892 |  | 5293.126 | 1.5112 | 2.2773e-05
|  | 5293.0055 | 1.4106 | 0.00011134 |  | 5293.0055 | 1.5112 | 3.5148e-05
|  | 5292.885 | 1.4106 | 0.00010568 |  | 5292.885 | 1.5112 | 4.8321e-05
|  | 5292.7644 | 1.4106 | 9.512e-05 |  | 5292.7644 | 1.5112 | 5.742e-05
|  | 5292.6439 | 1.4106 | 8.2949e-05 |  | 5292.6439 | 1.5112 | 5.8638e-05
|  | 5292.5234 | 1.4106 | 7.112e-05 |  | 5292.5234 | 1.5113 | 5.017e-05
|  | 5292.4028 | 1.4106 | 5.9294e-05 |  | 5292.4028 | 1.5113 | 3.3256e-05
|  | 5292.2823 | 1.4106 | 4.5608e-05 |  | 5292.2823 | 1.5113 | 1.1734e-05
|  | 5292.1618 | 1.4106 | 2.7403e-05 |  | 5292.1618 | 1.5113 | -9.0811e-06
|  | 5292.0413 | 1.4105 | 3.6809e-06 |  | 5292.0413 | 1.5112 | -2.3625e-05
|  | 5291.9207 | 1.4105 | -2.4646e-05 |  | 5291.9207 | 1.5112 | -2.8227e-05
|  | 5291.8002 | 1.4105 | -5.3946e-05 |  | 5291.8002 | 1.5112 | -2.2006e-05
|  | 5291.6797 | 1.4105 | -7.9244e-05 |  | 5291.6797 | 1.5112 | -6.8096e-06
|  | 5291.5591 | 1.4105 | -9.5107e-05 |  | 5291.5591 | 1.5112 | 1.3113e-05
|  | 5291.4386 | 1.4105 | -9.7607e-05 |  | 5291.4386 | 1.5112 | 3.2706e-05
|  | 5291.3181 | 1.4105 | -8.5275e-05 |  | 5291.3181 | 1.5112 | 4.7401e-05
|  | 5291.1975 | 1.4105 | -5.9484e-05 |  | 5291.1975 | 1.5112 | 5.4196e-05
|  | 5291.077 | 1.4105 | -2.397e-05 |  | 5291.077 | 1.5112 | 5.2478e-05
|  | 5290.9565 | 1.4105 | 1.5919e-05 |  | 5290.9565 | 1.5112 | 4.3721e-05
|  | 5290.8359 | 1.4105 | 5.4783e-05 |  | 5290.8359 | 1.5112 | 3.1133e-05
|  | 5290.7154 | 1.4105 | 8.7045e-05 |  | 5290.7154 | 1.5112 | 1.851e-05
|  | 5290.5949 | 1.4105 | 0.00010873 |  | 5290.5949 | 1.5112 | 9.6656e-06
|  | 5290.4743 | 1.4105 | 0.0001174 |  | 5290.4743 | 1.5112 | 7.1261e-06
|  | 5290.3538 | 1.4105 | 0.00011259 |  | 5290.3538 | 1.5112 | 1.2042e-05
|  | 5290.2333 | 1.4106 | 9.596e-05 |  | 5290.2333 | 1.5111 | 2.3671e-05
|  | 5290.1128 | 1.4106 | 7.0393e-05 |  | 5290.1128 | 1.5111 | 3.9832e-05
|  | 5289.9922 | 1.4106 | 4.0354e-05 |  | 5289.9922 | 1.5111 | 5.7296e-05
|  | 5289.8717 | 1.4106 | 9.4296e-06 |  | 5289.8717 | 1.5112 | 7.2729e-05
|  | 5289.7512 | 1.4106 | -1.8661e-05 |  | 5289.7512 | 1.5112 | 8.3306e-05
|  | 5289.6306 | 1.4106 | -4.1514e-05 |  | 5289.6306 | 1.5112 | 8.7517e-05
|  | 5289.5101 | 1.4106 | -5.8267e-05 |  | 5289.5101 | 1.5112 | 8.5225e-05
|  | 5289.3896 | 1.4106 | -6.8301e-05 |  | 5289.3896 | 1.5112 | 7.7771e-05
|  | 5289.269 | 1.4106 | -7.181e-05 |  | 5289.269 | 1.5112 | 6.7256e-05
|  | 5289.1485 | 1.4106 | -6.9072e-05 |  | 5289.1485 | 1.5112 | 5.6152e-05
|  | 5289.028 | 1.4106 | -6.041e-05 |  | 5289.028 | 1.5112 | 4.6642e-05
|  | 5288.9074 | 1.4105 | -4.6217e-05 |  | 5288.9074 | 1.5112 | 4.0185e-05
|  | 5288.7869 | 1.4105 | -2.8249e-05 |  | 5288.7869 | 1.5112 | 3.7411e-05
|  | 5288.6664 | 1.4105 | -8.1619e-06 |  | 5288.6664 | 1.5112 | 3.8278e-05
|  | 5288.5459 | 1.4105 | 1.138e-05 |  | 5288.5459 | 1.5112 | 4.2226e-05
|  | 5288.4253 | 1.4106 | 2.8579e-05 |  | 5288.4253 | 1.5112 | 4.8463e-05
|  | 5288.3048 | 1.4106 | 4.2306e-05 |  | 5288.3048 | 1.5112 | 5.5911e-05
|  | 5288.1843 | 1.4106 | 5.2632e-05 |  | 5288.1843 | 1.5112 | 6.3374e-05
|  | 5288.0637 | 1.4106 | 6.0495e-05 |  | 5288.0637 | 1.5112 | 6.9501e-05
|  | 5287.9432 | 1.4106 | 6.71e-05 |  | 5287.9432 | 1.5112 | 7.2831e-05
|  | 5287.8227 | 1.4106 | 7.2517e-05 |  | 5287.8227 | 1.5112 | 7.2464e-05
|  | 5287.7021 | 1.4106 | 7.6038e-05 |  | 5287.7021 | 1.5112 | 6.8059e-05
|  | 5287.5816 | 1.4106 | 7.5495e-05 |  | 5287.5816 | 1.5112 | 6.0266e-05
|  | 5287.4611 | 1.4106 | 6.8845e-05 |  | 5287.4611 | 1.5112 | 5.0626e-05
|  | 5287.3405 | 1.4106 | 5.53e-05 |  | 5287.3405 | 1.5112 | 4.1431e-05
|  | 5287.22 | 1.4106 | 3.6733e-05 |  | 5287.22 | 1.5112 | 3.5278e-05
|  | 5287.0995 | 1.4106 | 1.6789e-05 |  | 5287.0995 | 1.5112 | 3.4294e-05
|  | 5286.9789 | 1.4106 | 1.554e-07 |  | 5286.9789 | 1.5112 | 3.9684e-05
|  | 5286.8584 | 1.4106 | -8.3441e-06 |  | 5286.8584 | 1.5112 | 5.1306e-05
|  | 5286.7379 | 1.4106 | -7.1608e-06 |  | 5286.7379 | 1.5112 | 6.7638e-05
|  | 5286.6174 | 1.4106 | 2.5736e-06 |  | 5286.6174 | 1.5112 | 8.6065e-05
|  | 5286.4968 | 1.4106 | 1.6757e-05 |  | 5286.4968 | 1.5112 | 0.00010339
|  | 5286.3763 | 1.4106 | 2.9795e-05 |  | 5286.3763 | 1.5112 | 0.00011638
|  | 5286.2558 | 1.4106 | 3.7408e-05 |  | 5286.2558 | 1.5112 | 0.00012245
|  | 5286.1352 | 1.4106 | 3.7578e-05 |  | 5286.1352 | 1.5112 | 0.00012026
|  | 5286.0147 | 1.4106 | 3.1374e-05 |  | 5286.0147 | 1.5112 | 0.00010998
|  | 5285.8942 | 1.4106 | 2.335e-05 |  | 5285.8942 | 1.5113 | 9.3093e-05
|  | 5285.7736 | 1.4106 | 1.851e-05 |  | 5285.7736 | 1.5113 | 7.2099e-05
|  | 5285.6531 | 1.4106 | 2.0718e-05 |  | 5285.6531 | 1.5113 | 5.0002e-05
|  | 5285.5326 | 1.4105 | 3.1824e-05 |  | 5285.5326 | 1.5113 | 2.9605e-05
|  | 5285.412 | 1.4105 | 4.9822e-05 |  | 5285.412 | 1.5113 | 1.2827e-05
|  | 5285.2915 | 1.4105 | 7.0547e-05 |  | 5285.2915 | 1.5112 | 7.0927e-07
|  | 5285.171 | 1.4105 | 8.882e-05 |  | 5285.171 | 1.5112 | -6.6069e-06
|  | 5285.0504 | 1.4105 | 0.0001006 |  | 5285.0504 | 1.5112 | -9.5641e-06
|  | 5284.9299 | 1.4105 | 0.00010267 |  | 5284.9299 | 1.5112 | -8.4944e-06
|  | 5284.8094 | 1.4105 | 9.4763e-05 |  | 5284.8094 | 1.5112 | -3.4233e-06
|  | 5284.6889 | 1.4105 | 7.9167e-05 |  | 5284.6889 | 1.5112 | 5.91e-06
|  | 5284.5683 | 1.4105 | 5.8549e-05 |  | 5284.5683 | 1.5111 | 1.9729e-05
|  | 5284.4478 | 1.4105 | 3.7045e-05 |  | 5284.4478 | 1.5111 | 3.7489e-05
|  | 5284.3273 | 1.4105 | 1.7619e-05 |  | 5284.3273 | 1.5111 | 5.77e-05
|  | 5284.2067 | 1.4105 | 2.3596e-06 |  | 5284.2067 | 1.5111 | 7.7453e-05
|  | 5284.0862 | 1.4105 | -7.1657e-06 |  | 5284.0862 | 1.5112 | 9.31e-05
|  | 5283.9657 | 1.4105 | -1.0879e-05 |  | 5283.9657 | 1.5112 | 0.00010121
|  | 5283.8451 | 1.4105 | -9.6556e-06 |  | 5283.8451 | 1.5112 | 9.9638e-05
|  | 5283.7246 | 1.4105 | -5.5095e-06 |  | 5283.7246 | 1.5112 | 8.8314e-05
|  | 5283.6041 | 1.4105 | -4.4441e-07 |  | 5283.6041 | 1.5112 | 6.9472e-05
|  | 5283.4835 | 1.4105 | 2.7931e-06 |  | 5283.4835 | 1.5112 | 4.7191e-05
|  | 5283.363 | 1.4105 | 3.1015e-06 |  | 5283.363 | 1.5112 | 2.6177e-05
|  | 5283.2425 | 1.4105 | -1.1177e-06 |  | 5283.2425 | 1.5112 | 1.0665e-05
|  | 5283.1219 | 1.4105 | -8.5437e-06 |  | 5283.1219 | 1.5112 | 3.0257e-06
|  | 5283.0014 | 1.4105 | -1.782e-05 |  | 5283.0014 | 1.5112 | 3.6579e-06
|  | 5282.8809 | 1.4105 | -2.5897e-05 |  | 5282.8809 | 1.5112 | 1.1178e-05
|  | 5282.7604 | 1.4105 | -3.1083e-05 |  | 5282.7604 | 1.5111 | 2.3092e-05
|  | 5282.6398 | 1.4106 | -3.1405e-05 |  | 5282.6398 | 1.5111 | 3.6924e-05
|  | 5282.5193 | 1.4106 | -2.6866e-05 |  | 5282.5193 | 1.5111 | 5.0818e-05
|  | 5282.3988 | 1.4105 | -1.8736e-05 |  | 5282.3988 | 1.5111 | 6.3976e-05
|  | 5282.2782 | 1.4105 | -9.0732e-06 |  | 5282.2782 | 1.5111 | 7.6258e-05
|  | 5282.1577 | 1.4105 | -4.1601e-07 |  | 5282.1577 | 1.5111 | 8.7769e-05
|  | 5282.0372 | 1.4105 | 5.6765e-06 |  | 5282.0372 | 1.5112 | 9.8493e-05
|  | 5281.9166 | 1.4105 | 8.2254e-06 |  | 5281.9166 | 1.5112 | 0.00010765
|  | 5281.7961 | 1.4105 | 7.9925e-06 |  | 5281.7961 | 1.5112 | 0.00011414
|  | 5281.6756 | 1.4105 | 6.4235e-06 |  | 5281.6756 | 1.5112 | 0.00011664
|  | 5281.555 | 1.4105 | 6.0503e-06 |  | 5281.555 | 1.5112 | 0.00011429
|  | 5281.4345 | 1.4105 | 8.7295e-06 |  | 5281.4345 | 1.5112 | 0.0001072
|  | 5281.314 | 1.4105 | 1.5923e-05 |  | 5281.314 | 1.5112 | 9.6429e-05
|  | 5281.1934 | 1.4105 | 2.8469e-05 |  | 5281.1934 | 1.5112 | 8.3931e-05
|  | 5281.0729 | 1.4105 | 4.518e-05 |  | 5281.0729 | 1.5112 | 7.2008e-05
|  | 5280.9524 | 1.4105 | 6.4712e-05 |  | 5280.9524 | 1.5112 | 6.2805e-05
|  | 5280.8319 | 1.4105 | 8.4541e-05 |  | 5280.8319 | 1.5112 | 5.7469e-05
|  | 5280.7113 | 1.4105 | 0.00010219 |  | 5280.7113 | 1.5112 | 5.6191e-05
|  | 5280.5908 | 1.4105 | 0.00011565 |  | 5280.5908 | 1.5112 | 5.7893e-05
|  | 5280.4703 | 1.4106 | 0.00012314 |  | 5280.4703 | 1.5112 | 6.086e-05
|  | 5280.3497 | 1.4106 | 0.00012451 |  | 5280.3497 | 1.5112 | 6.316e-05
|  | 5280.2292 | 1.4106 | 0.00011989 |  | 5280.2292 | 1.5112 | 6.324e-05
|  | 5280.1087 | 1.4106 | 0.00011057 |  | 5280.1087 | 1.5112 | 6.064e-05
|  | 5279.9881 | 1.4106 | 9.8416e-05 |  | 5279.9881 | 1.5112 | 5.5773e-05
|  | 5279.8676 | 1.4106 | 8.5383e-05 |  | 5279.8676 | 1.5112 | 5.0068e-05
|  | 5279.7471 | 1.4106 | 7.3595e-05 |  | 5279.7471 | 1.5112 | 4.5209e-05
|  | 5279.6265 | 1.4106 | 6.3953e-05 |  | 5279.6265 | 1.5112 | 4.2574e-05
|  | 5279.506 | 1.4106 | 5.6967e-05 |  | 5279.506 | 1.5112 | 4.2835e-05
|  | 5279.3855 | 1.4106 | 5.2432e-05 |  | 5279.3855 | 1.5112 | 4.5498e-05
|  | 5279.265 | 1.4106 | 4.8961e-05 |  | 5279.265 | 1.5112 | 4.9376e-05
|  | 5279.1444 | 1.4106 | 4.4873e-05 |  | 5279.1444 | 1.5112 | 5.2691e-05
|  | 5279.0239 | 1.4106 | 3.8772e-05 |  | 5279.0239 | 1.5112 | 5.4129e-05
|  | 5278.9034 | 1.4106 | 2.9636e-05 |  | 5278.9034 | 1.5112 | 5.303e-05
|  | 5278.7828 | 1.4106 | 1.7872e-05 |  | 5278.7828 | 1.5112 | 4.9811e-05
|  | 5278.6623 | 1.4106 | 4.5024e-06 |  | 5278.6623 | 1.5112 | 4.5654e-05
|  | 5278.5418 | 1.4106 | -8.9804e-06 |  | 5278.5418 | 1.5112 | 4.2121e-05
|  | 5278.4212 | 1.4106 | -2.1479e-05 |  | 5278.4212 | 1.5112 | 4.0611e-05
|  | 5278.3007 | 1.4106 | -3.2215e-05 |  | 5278.3007 | 1.5112 | 4.1657e-05
|  | 5278.1802 | 1.4106 | -4.1434e-05 |  | 5278.1802 | 1.5112 | 4.5008e-05
|  | 5278.0596 | 1.4106 | -5.0728e-05 |  | 5278.0596 | 1.5112 | 4.9586e-05
|  | 5277.9391 | 1.4106 | -6.1858e-05 |  | 5277.9391 | 1.5112 | 5.3988e-05
|  | 5277.8186 | 1.4106 | -7.5189e-05 |  | 5277.8186 | 1.5112 | 5.6973e-05
|  | 5277.698 | 1.4106 | -9.0551e-05 |  | 5277.698 | 1.5112 | 5.7914e-05
|  | 5277.5775 | 1.4105 | -0.00010533 |  | 5277.5775 | 1.5112 | 5.684e-05
|  | 5277.457 | 1.4105 | -0.00011654 |  | 5277.457 | 1.5112 | 5.4586e-05
|  | 5277.3365 | 1.4105 | -0.00012048 |  | 5277.3365 | 1.5112 | 5.2221e-05
|  | 5277.2159 | 1.4105 | -0.00011487 |  | 5277.2159 | 1.5112 | 5.0913e-05
|  | 5277.0954 | 1.4105 | -9.9582e-05 |  | 5277.0954 | 1.5112 | 5.1251e-05
|  | 5276.9749 | 1.4105 | -7.675e-05 |  | 5276.9749 | 1.5112 | 5.3151e-05
|  | 5276.8543 | 1.4105 | -5.0288e-05 |  | 5276.8543 | 1.5112 | 5.5833e-05
|  | 5276.7338 | 1.4105 | -2.5428e-05 |  | 5276.7338 | 1.5112 | 5.7785e-05
|  | 5276.6133 | 1.4105 | -6.2184e-06 |  | 5276.6133 | 1.5112 | 5.7594e-05
|  | 5276.4927 | 1.4105 | 4.673e-06 |  | 5276.4927 | 1.5112 | 5.3945e-05
|  | 5276.3722 | 1.4105 | 6.9793e-06 |  | 5276.3722 | 1.5112 | 4.6357e-05
|  | 5276.2517 | 1.4105 | 2.5314e-06 |  | 5276.2517 | 1.5112 | 3.543e-05
|  | 5276.1311 | 1.4105 | -6.3721e-06 |  | 5276.1311 | 1.5112 | 2.2565e-05
|  | 5276.0106 | 1.4105 | -1.5855e-05 |  | 5276.0106 | 1.5112 | 9.9978e-06
|  | 5275.8901 | 1.4105 | -2.3386e-05 |  | 5275.8901 | 1.5112 | -1.633e-07
|  | 5275.7695 | 1.4105 | -2.7154e-05 |  | 5275.7695 | 1.5112 | -6.599e-06
|  | 5275.649 | 1.4105 | -2.6237e-05 |  | 5275.649 | 1.5112 | -9.1665e-06
|  | 5275.5285 | 1.4105 | -2.0245e-05 |  | 5275.5285 | 1.5112 | -8.9777e-06
|  | 5275.408 | 1.4105 | -9.4615e-06 |  | 5275.408 | 1.5112 | -8.1192e-06
|  | 5275.2874 | 1.4105 | 4.9e-06 |  | 5275.2874 | 1.5112 | -8.8493e-06
|  | 5275.1669 | 1.4105 | 2.2129e-05 |  | 5275.1669 | 1.5112 | -1.2449e-05
|  | 5275.0464 | 1.4105 | 4.0066e-05 |  | 5275.0464 | 1.5112 | -1.8904e-05
|  | 5274.9258 | 1.4105 | 5.6841e-05 |  | 5274.9258 | 1.5112 | -2.6568e-05
|  | 5274.8053 | 1.4105 | 7.0573e-05 |  | 5274.8053 | 1.5112 | -3.2479e-05
|  | 5274.6848 | 1.4105 | 7.9402e-05 |  | 5274.6848 | 1.5111 | -3.3656e-05
|  | 5274.5642 | 1.4105 | 8.2378e-05 |  | 5274.5642 | 1.5111 | -2.7576e-05
|  | 5274.4437 | 1.4105 | 7.9997e-05 |  | 5274.4437 | 1.5111 | -1.3352e-05
|  | 5274.3232 | 1.4105 | 7.2585e-05 |  | 5274.3232 | 1.5111 | 8.1087e-06
|  | 5274.2026 | 1.4105 | 6.2367e-05 |  | 5274.2026 | 1.5111 | 3.4457e-05
|  | 5274.0821 | 1.4105 | 5.0425e-05 |  | 5274.0821 | 1.5111 | 6.2476e-05
|  | 5273.9616 | 1.4105 | 3.8755e-05 |  | 5273.9616 | 1.5111 | 8.8888e-05
|  | 5273.841 | 1.4105 | 2.7954e-05 |  | 5273.841 | 1.5111 | 0.00011121
|  | 5273.7205 | 1.4105 | 1.8447e-05 |  | 5273.7205 | 1.5111 | 0.00012769
|  | 5273.6 | 1.4105 | 1.0209e-05 |  | 5273.6 | 1.5111 | 0.00013782
|  | 5273.4795 | 1.4105 | 4.0411e-06 |  | 5273.4795 | 1.5111 | 0.00014166
|  | 5273.3589 | 1.4105 | -2.9077e-07 |  | 5273.3589 | 1.5112 | 0.00013987
|  | 5273.2384 | 1.4105 | -1.9545e-06 |  | 5273.2384 | 1.5112 | 0.0001335
|  | 5273.1179 | 1.4105 | -2.2289e-07 |  | 5273.1179 | 1.5112 | 0.00012359
|  | 5272.9973 | 1.4105 | 5.2696e-06 |  | 5272.9973 | 1.5112 | 0.0001118
|  | 5272.8768 | 1.4105 | 1.4295e-05 |  | 5272.8768 | 1.5112 | 9.9357e-05
|  | 5272.7563 | 1.4105 | 2.6023e-05 |  | 5272.7563 | 1.5112 | 8.7693e-05
|  | 5272.6357 | 1.4105 | 3.8709e-05 |  | 5272.6357 | 1.5112 | 7.7804e-05
|  | 5272.5152 | 1.4105 | 5.0692e-05 |  | 5272.5152 | 1.5112 | 6.9973e-05
|  | 5272.3947 | 1.4105 | 5.9742e-05 |  | 5272.3947 | 1.5112 | 6.4297e-05
|  | 5272.2741 | 1.4105 | 6.4443e-05 |  | 5272.2741 | 1.5112 | 6.0357e-05
|  | 5272.1536 | 1.4105 | 6.3853e-05 |  | 5272.1536 | 1.5112 | 5.7969e-05
|  | 5272.0331 | 1.4105 | 5.901e-05 |  | 5272.0331 | 1.5112 | 5.6968e-05
|  | 5271.9126 | 1.4105 | 5.103e-05 |  | 5271.9126 | 1.5112 | 5.7585e-05
|  | 5271.792 | 1.4105 | 4.2113e-05 |  | 5271.792 | 1.5112 | 6.0161e-05
|  | 5271.6715 | 1.4105 | 3.4585e-05 |  | 5271.6715 | 1.5112 | 6.4567e-05
|  | 5271.551 | 1.4105 | 3.0315e-05 |  | 5271.551 | 1.5112 | 7.0367e-05
|  | 5271.4304 | 1.4105 | 3.0278e-05 |  | 5271.4304 | 1.5112 | 7.6347e-05
|  | 5271.3099 | 1.4105 | 3.3963e-05 |  | 5271.3099 | 1.5112 | 8.1262e-05
|  | 5271.1894 | 1.4105 | 4.0705e-05 |  | 5271.1894 | 1.5112 | 8.3834e-05
|  | 5271.0688 | 1.4105 | 4.8988e-05 |  | 5271.0688 | 1.5112 | 8.3921e-05
|  | 5270.9483 | 1.4105 | 5.7482e-05 |  | 5270.9483 | 1.5112 | 8.2084e-05
|  | 5270.8278 | 1.4105 | 6.5265e-05 |  | 5270.8278 | 1.5112 | 7.9768e-05
|  | 5270.7072 | 1.4106 | 7.1624e-05 |  | 5270.7072 | 1.5112 | 7.8565e-05
|  | 5270.5867 | 1.4106 | 7.6366e-05 |  | 5270.5867 | 1.5112 | 7.9544e-05
|  | 5270.4662 | 1.4106 | 7.8789e-05 |  | 5270.4662 | 1.5112 | 8.2503e-05
|  | 5270.3456 | 1.4106 | 7.816e-05 |  | 5270.3456 | 1.5112 | 8.6129e-05
|  | 5270.2251 | 1.4106 | 7.3318e-05 |  | 5270.2251 | 1.5112 | 8.8238e-05
|  | 5270.1046 | 1.4106 | 6.3885e-05 |  | 5270.1046 | 1.5112 | 8.6649e-05
|  | 5269.9841 | 1.4106 | 4.9948e-05 |  | 5269.9841 | 1.5112 | 8.0086e-05
|  | 5269.8635 | 1.4106 | 3.241e-05 |  | 5269.8635 | 1.5112 | 6.8948e-05
|  | 5269.743 | 1.4106 | 1.3759e-05 |  | 5269.743 | 1.5112 | 5.5002e-05
|  | 5269.6225 | 1.4106 | -2.7258e-06 |  | 5269.6225 | 1.5112 | 4.0895e-05
|  | 5269.5019 | 1.4106 | -1.4368e-05 |  | 5269.5019 | 1.5112 | 2.9487e-05
|  | 5269.3814 | 1.4106 | -1.8965e-05 |  | 5269.3814 | 1.5112 | 2.2637e-05
|  | 5269.2609 | 1.4106 | -1.5842e-05 |  | 5269.2609 | 1.5112 | 2.0908e-05
|  | 5269.1403 | 1.4105 | -5.042e-06 |  | 5269.1403 | 1.5112 | 2.3559e-05
|  | 5269.0198 | 1.4105 | 1.1944e-05 |  | 5269.0198 | 1.5112 | 2.904e-05
|  | 5268.8993 | 1.4105 | 3.3332e-05 |  | 5268.8993 | 1.5112 | 3.5744e-05
|  | 5268.7787 | 1.4105 | 5.7029e-05 |  | 5268.7787 | 1.5112 | 4.2558e-05
|  | 5268.6582 | 1.4105 | 8.1726e-05 |  | 5268.6582 | 1.5112 | 4.9116e-05
|  | 5268.5377 | 1.4105 | 0.00010528 |  | 5268.5377 | 1.5112 | 5.5647e-05
|  | 5268.4171 | 1.4105 | 0.00012633 |  | 5268.4171 | 1.5112 | 6.2605e-05
|  | 5268.2966 | 1.4105 | 0.00014209 |  | 5268.2966 | 1.5112 | 6.988e-05
|  | 5268.1761 | 1.4105 | 0.0001516 |  | 5268.1761 | 1.5112 | 7.6831e-05
|  | 5268.0556 | 1.4106 | 0.00015302 |  | 5268.0556 | 1.5112 | 8.2148e-05
|  | 5267.935 | 1.4106 | 0.00014704 |  | 5267.935 | 1.5112 | 8.4594e-05
|  | 5267.8145 | 1.4106 | 0.0001351 |  | 5267.8145 | 1.5112 | 8.334e-05
|  | 5267.694 | 1.4106 | 0.00012059 |  | 5267.694 | 1.5112 | 7.864e-05
|  | 5267.5734 | 1.4106 | 0.00010683 |  | 5267.5734 | 1.5112 | 7.1739e-05
|  | 5267.4529 | 1.4106 | 9.6464e-05 |  | 5267.4529 | 1.5112 | 6.478e-05
|  | 5267.3324 | 1.4106 | 9.0032e-05 |  | 5267.3324 | 1.5112 | 6.014e-05
|  | 5267.2118 | 1.4106 | 8.6453e-05 |  | 5267.2118 | 1.5112 | 5.9508e-05
|  | 5267.0913 | 1.4106 | 8.2947e-05 |  | 5267.0913 | 1.5112 | 6.3575e-05
|  | 5266.9708 | 1.4106 | 7.6444e-05 |  | 5266.9708 | 1.5112 | 7.1628e-05
|  | 5266.8502 | 1.4106 | 6.5023e-05 |  | 5266.8502 | 1.5112 | 8.1856e-05
|  | 5266.7297 | 1.4106 | 4.947e-05 |  | 5266.7297 | 1.5112 | 9.1842e-05
|  | 5266.6092 | 1.4105 | 3.2267e-05 |  | 5266.6092 | 1.5112 | 9.9397e-05
|  | 5266.4886 | 1.4105 | 1.7624e-05 |  | 5266.4886 | 1.5112 | 0.00010322
|  | 5266.3681 | 1.4105 | 9.7757e-06 |  | 5266.3681 | 1.5112 | 0.00010295
|  | 5266.2476 | 1.4105 | 1.1532e-05 |  | 5266.2476 | 1.5112 | 9.9486e-05
|  | 5266.1271 | 1.4105 | 2.2637e-05 |  | 5266.1271 | 1.5112 | 9.4296e-05
|  | 5266.0065 | 1.4105 | 4.0195e-05 |  | 5266.0065 | 1.5112 | 8.8855e-05
|  | 5265.886 | 1.4105 | 5.9488e-05 |  | 5265.886 | 1.5112 | 8.4287e-05
|  | 5265.7655 | 1.4106 | 7.5028e-05 |  | 5265.7655 | 1.5112 | 8.0942e-05
|  | 5265.6449 | 1.4106 | 8.2361e-05 |  | 5265.6449 | 1.5112 | 7.8502e-05
|  | 5265.5244 | 1.4106 | 7.8688e-05 |  | 5265.5244 | 1.5112 | 7.6319e-05
|  | 5265.4039 | 1.4106 | 6.4746e-05 |  | 5265.4039 | 1.5112 | 7.3824e-05
|  | 5265.2833 | 1.4106 | 4.2707e-05 |  | 5265.2833 | 1.5112 | 7.0807e-05
|  | 5265.1628 | 1.4106 | 1.7322e-05 |  | 5265.1628 | 1.5112 | 6.7658e-05
|  | 5265.0423 | 1.4106 | -6.915e-06 |  | 5265.0423 | 1.5112 | 6.5236e-05
|  | 5264.9217 | 1.4106 | -2.5487e-05 |  | 5264.9217 | 1.5112 | 6.4331e-05
|  | 5264.8012 | 1.4106 | -3.5354e-05 |  | 5264.8012 | 1.5112 | 6.5398e-05
|  | 5264.6807 | 1.4106 | -3.5508e-05 |  | 5264.6807 | 1.5112 | 6.8434e-05
|  | 5264.5601 | 1.4106 | -2.7479e-05 |  | 5264.5601 | 1.5112 | 7.2761e-05
|  | 5264.4396 | 1.4105 | -1.4252e-05 |  | 5264.4396 | 1.5112 | 7.751e-05
|  | 5264.3191 | 1.4105 | 4.0649e-07 |  | 5264.3191 | 1.5112 | 8.1751e-05
|  | 5264.1986 | 1.4106 | 1.2445e-05 |  | 5264.1986 | 1.5112 | 8.4826e-05
|  | 5264.078 | 1.4106 | 1.9518e-05 |  | 5264.078 | 1.5112 | 8.6438e-05
|  | 5263.9575 | 1.4105 | 2.1297e-05 |  | 5263.9575 | 1.5112 | 8.6495e-05
|  | 5263.837 | 1.4105 | 1.9247e-05 |  | 5263.837 | 1.5112 | 8.4568e-05
|  | 5263.7164 | 1.4105 | 1.648e-05 |  | 5263.7164 | 1.5113 | 8.0277e-05
|  | 5263.5959 | 1.4105 | 1.6347e-05 |  | 5263.5959 | 1.5113 | 7.2786e-05
|  | 5263.4754 | 1.4105 | 2.0649e-05 |  | 5263.4754 | 1.5113 | 6.1396e-05
|  | 5263.3548 | 1.4105 | 2.9588e-05 |  | 5263.3548 | 1.5113 | 4.6016e-05
|  | 5263.2343 | 1.4105 | 4.1293e-05 |  | 5263.2343 | 1.5113 | 2.7607e-05
|  | 5263.1138 | 1.4105 | 5.2857e-05 |  | 5263.1138 | 1.5113 | 8.228e-06
|  | 5262.9932 | 1.4105 | 6.1824e-05 |  | 5262.9932 | 1.5113 | -9.1324e-06
|  | 5262.8727 | 1.4105 | 6.7206e-05 |  | 5262.8727 | 1.5112 | -2.1434e-05
|  | 5262.7522 | 1.4105 | 6.98e-05 |  | 5262.7522 | 1.5112 | -2.6441e-05
|  | 5262.6317 | 1.4105 | 7.2691e-05 |  | 5262.6317 | 1.5112 | -2.3363e-05
|  | 5262.5111 | 1.4105 | 7.8387e-05 |  | 5262.5111 | 1.5112 | -1.3258e-05
|  | 5262.3906 | 1.4105 | 8.9348e-05 |  | 5262.3906 | 1.5112 | 1.4877e-06
|  | 5262.2701 | 1.4105 | 0.00010527 |  | 5262.2701 | 1.5112 | 1.7784e-05
|  | 5262.1495 | 1.4105 | 0.00012284 |  | 5262.1495 | 1.5112 | 3.2678e-05
|  | 5262.029 | 1.4105 | 0.00013847 |  | 5262.029 | 1.5112 | 4.4312e-05
|  | 5261.9085 | 1.4106 | 0.00014735 |  | 5261.9085 | 1.5112 | 5.2189e-05
|  | 5261.7879 | 1.4106 | 0.0001461 |  | 5261.7879 | 1.5112 | 5.6778e-05
|  | 5261.6674 | 1.4106 | 0.00013363 |  | 5261.6674 | 1.5112 | 5.9239e-05
|  | 5261.5469 | 1.4106 | 0.00011174 |  | 5261.5469 | 1.5112 | 6.0712e-05
|  | 5261.4263 | 1.4106 | 8.3893e-05 |  | 5261.4263 | 1.5112 | 6.2008e-05
|  | 5261.3058 | 1.4106 | 5.3544e-05 |  | 5261.3058 | 1.5112 | 6.3342e-05
|  | 5261.1853 | 1.4106 | 2.4876e-05 |  | 5261.1853 | 1.5112 | 6.4661e-05
|  | 5261.0647 | 1.4106 | 4.9435e-07 |  | 5261.0647 | 1.5112 | 6.5686e-05
|  | 5260.9442 | 1.4106 | -1.8267e-05 |  | 5260.9442 | 1.5112 | 6.6031e-05
|  | 5260.8237 | 1.4106 | -3.085e-05 |  | 5260.8237 | 1.5112 | 6.5457e-05
|  | 5260.7032 | 1.4106 | -3.7368e-05 |  | 5260.7032 | 1.5112 | 6.3706e-05
|  | 5260.5826 | 1.4106 | -3.8302e-05 |  | 5260.5826 | 1.5112 | 6.045e-05
|  | 5260.4621 | 1.4106 | -3.4405e-05 |  | 5260.4621 | 1.5112 | 5.5539e-05
|  | 5260.3416 | 1.4106 | -2.7705e-05 |  | 5260.3416 | 1.5112 | 4.9211e-05
|  | 5260.221 | 1.4105 | -1.8889e-05 |  | 5260.221 | 1.5112 | 4.2336e-05
|  | 5260.1005 | 1.4105 | -1.0377e-05 |  | 5260.1005 | 1.5112 | 3.6553e-05
|  | 5259.98 | 1.4105 | -3.0773e-06 |  | 5259.98 | 1.5112 | 3.3691e-05
|  | 5259.8594 | 1.4105 | 2.6455e-06 |  | 5259.8594 | 1.5112 | 3.5125e-05
|  | 5259.7389 | 1.4105 | 7.7301e-06 |  | 5259.7389 | 1.5112 | 4.1317e-05
|  | 5259.6184 | 1.4105 | 1.3766e-05 |  | 5259.6184 | 1.5112 | 5.1043e-05
|  | 5259.4978 | 1.4105 | 2.2116e-05 |  | 5259.4978 | 1.5112 | 6.1629e-05
|  | 5259.3773 | 1.4105 | 3.3539e-05 |  | 5259.3773 | 1.5112 | 6.9835e-05
|  | 5259.2568 | 1.4105 | 4.7594e-05 |  | 5259.2568 | 1.5112 | 7.2694e-05
|  | 5259.1362 | 1.4105 | 6.2119e-05 |  | 5259.1362 | 1.5112 | 6.8958e-05
|  | 5259.0157 | 1.4105 | 7.4536e-05 |  | 5259.0157 | 1.5112 | 5.9598e-05
|  | 5258.8952 | 1.4105 | 8.1725e-05 |  | 5258.8952 | 1.5112 | 4.7494e-05
|  | 5258.7747 | 1.4105 | 8.2331e-05 |  | 5258.7747 | 1.5112 | 3.6584e-05
|  | 5258.6541 | 1.4105 | 7.5987e-05 |  | 5258.6541 | 1.5112 | 3.0244e-05
|  | 5258.5336 | 1.4105 | 6.4942e-05 |  | 5258.5336 | 1.5112 | 3.0171e-05
|  | 5258.4131 | 1.4105 | 5.2348e-05 |  | 5258.4131 | 1.5112 | 3.5826e-05
|  | 5258.2925 | 1.4105 | 4.1365e-05 |  | 5258.2925 | 1.5112 | 4.4544e-05
|  | 5258.172 | 1.4105 | 3.5387e-05 |  | 5258.172 | 1.5112 | 5.2965e-05
|  | 5258.0515 | 1.4105 | 3.6312e-05 |  | 5258.0515 | 1.5112 | 5.8138e-05
|  | 5257.9309 | 1.4105 | 4.4103e-05 |  | 5257.9309 | 1.5112 | 5.8665e-05
|  | 5257.8104 | 1.4105 | 5.7113e-05 |  | 5257.8104 | 1.5112 | 5.5088e-05
|  | 5257.6899 | 1.4105 | 7.1919e-05 |  | 5257.6899 | 1.5112 | 4.9537e-05
|  | 5257.5693 | 1.4105 | 8.499e-05 |  | 5257.5693 | 1.5112 | 4.4777e-05
|  | 5257.4488 | 1.4105 | 9.1493e-05 |  | 5257.4488 | 1.5112 | 4.3189e-05
|  | 5257.3283 | 1.4105 | 8.85e-05 |  | 5257.3283 | 1.5112 | 4.6027e-05
|  | 5257.2077 | 1.4105 | 7.521e-05 |  | 5257.2077 | 1.5112 | 5.3314e-05
|  | 5257.0872 | 1.4105 | 5.2796e-05 |  | 5257.0872 | 1.5112 | 6.4038e-05
|  | 5256.9667 | 1.4105 | 2.5119e-05 |  | 5256.9667 | 1.5112 | 7.6735e-05
|  | 5256.8462 | 1.4105 | -2.2019e-06 |  | 5256.8462 | 1.5112 | 8.9951e-05
|  | 5256.7256 | 1.4105 | -2.3772e-05 |  | 5256.7256 | 1.5112 | 0.00010216
|  | 5256.6051 | 1.4105 | -3.5983e-05 |  | 5256.6051 | 1.5112 | 0.00011194
|  | 5256.4846 | 1.4105 | -3.7444e-05 |  | 5256.4846 | 1.5112 | 0.00011772
|  | 5256.364 | 1.4105 | -2.9579e-05 |  | 5256.364 | 1.5112 | 0.00011825
|  | 5256.2435 | 1.4105 | -1.6615e-05 |  | 5256.2435 | 1.5112 | 0.00011257
|  | 5256.123 | 1.4105 | -2.2518e-06 |  | 5256.123 | 1.5113 | 0.0001008
|  | 5256.0024 | 1.4105 | 1.0294e-05 |  | 5256.0024 | 1.5113 | 8.4134e-05
|  | 5255.8819 | 1.4105 | 2.0362e-05 |  | 5255.8819 | 1.5113 | 6.4973e-05
|  | 5255.7614 | 1.4105 | 2.9061e-05 |  | 5255.7614 | 1.5113 | 4.61e-05
|  | 5255.6408 | 1.4105 | 3.8734e-05 |  | 5255.6408 | 1.5113 | 3.0046e-05
|  | 5255.5203 | 1.4105 | 5.1489e-05 |  | 5255.5203 | 1.5113 | 1.8145e-05
|  | 5255.3998 | 1.4105 | 6.7548e-05 |  | 5255.3998 | 1.5113 | 1.0366e-05
|  | 5255.2792 | 1.4105 | 8.5575e-05 |  | 5255.2792 | 1.5112 | 5.3645e-06
|  | 5255.1587 | 1.4105 | 0.00010224 |  | 5255.1587 | 1.5112 | 1.7835e-06
|  | 5255.0382 | 1.4105 | 0.00011462 |  | 5255.0382 | 1.5112 | -1.6794e-06
|  | 5254.9177 | 1.4105 | 0.00012091 |  | 5254.9177 | 1.5112 | -5.2181e-06
|  | 5254.7971 | 1.4105 | 0.00012023 |  | 5254.7971 | 1.5112 | -7.9993e-06
|  | 5254.6766 | 1.4105 | 0.00011517 |  | 5254.6766 | 1.5112 | -8.9341e-06
|  | 5254.5561 | 1.4105 | 0.00010809 |  | 5254.5561 | 1.5112 | -7.459e-06
|  | 5254.4355 | 1.4105 | 0.00010104 |  | 5254.4355 | 1.5112 | -3.8855e-06
|  | 5254.315 | 1.4105 | 9.5262e-05 |  | 5254.315 | 1.5112 | 3.7727e-07
|  | 5254.1945 | 1.4105 | 9.1121e-05 |  | 5254.1945 | 1.5112 | 3.5187e-06
|  | 5254.0739 | 1.4105 | 8.7497e-05 |  | 5254.0739 | 1.5112 | 4.224e-06
|  | 5253.9534 | 1.4105 | 8.3667e-05 |  | 5253.9534 | 1.5112 | 2.4835e-06
|  | 5253.8329 | 1.4105 | 7.9388e-05 |  | 5253.8329 | 1.5112 | -4.4887e-07
|  | 5253.7123 | 1.4105 | 7.5597e-05 |  | 5253.7123 | 1.5112 | -2.4446e-06
|  | 5253.5918 | 1.4105 | 7.2739e-05 |  | 5253.5918 | 1.5112 | -1.4545e-06
|  | 5253.4713 | 1.4105 | 7.1518e-05 |  | 5253.4713 | 1.5112 | 3.475e-06
|  | 5253.3507 | 1.4105 | 7.1282e-05 |  | 5253.3507 | 1.5112 | 1.1633e-05
|  | 5253.2302 | 1.4105 | 7.1074e-05 |  | 5253.2302 | 1.5112 | 2.0921e-05
|  | 5253.1097 | 1.4105 | 6.9424e-05 |  | 5253.1097 | 1.5112 | 2.8883e-05
|  | 5252.9892 | 1.4105 | 6.5872e-05 |  | 5252.9892 | 1.5112 | 3.3896e-05
|  | 5252.8686 | 1.4105 | 6.0887e-05 |  | 5252.8686 | 1.5112 | 3.5799e-05
|  | 5252.7481 | 1.4105 | 5.6206e-05 |  | 5252.7481 | 1.5112 | 3.6153e-05
|  | 5252.6276 | 1.4105 | 5.3273e-05 |  | 5252.6276 | 1.5112 | 3.7295e-05
|  | 5252.507 | 1.4105 | 5.3023e-05 |  | 5252.507 | 1.5112 | 4.1479e-05
|  | 5252.3865 | 1.4105 | 5.4862e-05 |  | 5252.3865 | 1.5112 | 4.9478e-05
|  | 5252.266 | 1.4105 | 5.6867e-05 |  | 5252.266 | 1.5112 | 6.0198e-05
|  | 5252.1454 | 1.4105 | 5.6825e-05 |  | 5252.1454 | 1.5112 | 7.1101e-05
|  | 5252.0249 | 1.4105 | 5.2869e-05 |  | 5252.0249 | 1.5112 | 7.9172e-05
|  | 5251.9044 | 1.4105 | 4.4657e-05 |  | 5251.9044 | 1.5112 | 8.2186e-05
|  | 5251.7838 | 1.4106 | 3.3877e-05 |  | 5251.7838 | 1.5112 | 7.9667e-05
|  | 5251.6633 | 1.4106 | 2.3529e-05 |  | 5251.6633 | 1.5112 | 7.3065e-05
|  | 5251.5428 | 1.4106 | 1.6273e-05 |  | 5251.5428 | 1.5112 | 6.484e-05
|  | 5251.4223 | 1.4106 | 1.3219e-05 |  | 5251.4223 | 1.5112 | 5.7713e-05
|  | 5251.3017 | 1.4106 | 1.4548e-05 |  | 5251.3017 | 1.5112 | 5.3272e-05
|  | 5251.1812 | 1.4106 | 1.8483e-05 |  | 5251.1812 | 1.5112 | 5.1714e-05
|  | 5251.0607 | 1.4106 | 2.3941e-05 |  | 5251.0607 | 1.5112 | 5.1646e-05
|  | 5250.9401 | 1.4106 | 2.9498e-05 |  | 5250.9401 | 1.5112 | 5.1209e-05
|  | 5250.8196 | 1.4105 | 3.5825e-05 |  | 5250.8196 | 1.5112 | 4.893e-05
|  | 5250.6991 | 1.4105 | 4.4132e-05 |  | 5250.6991 | 1.5112 | 4.4474e-05
|  | 5250.5785 | 1.4105 | 5.5434e-05 |  | 5250.5785 | 1.5112 | 3.8771e-05
|  | 5250.458 | 1.4105 | 6.9545e-05 |  | 5250.458 | 1.5112 | 3.3542e-05
|  | 5250.3375 | 1.4105 | 8.4245e-05 |  | 5250.3375 | 1.5112 | 3.0663e-05
|  | 5250.2169 | 1.4106 | 9.6031e-05 |  | 5250.2169 | 1.5112 | 3.0902e-05
|  | 5250.0964 | 1.4106 | 0.00010151 |  | 5250.0964 | 1.5112 | 3.3904e-05
|  | 5249.9759 | 1.4106 | 9.9106e-05 |  | 5249.9759 | 1.5112 | 3.802e-05
|  | 5249.8553 | 1.4106 | 8.9442e-05 |  | 5249.8553 | 1.5112 | 4.1228e-05
|  | 5249.7348 | 1.4106 | 7.552e-05 |  | 5249.7348 | 1.5112 | 4.1886e-05
|  | 5249.6143 | 1.4106 | 6.1467e-05 |  | 5249.6143 | 1.5112 | 3.9548e-05
|  | 5249.4938 | 1.4106 | 5.1109e-05 |  | 5249.4938 | 1.5112 | 3.5135e-05
|  | 5249.3732 | 1.4106 | 4.6597e-05 |  | 5249.3732 | 1.5112 | 3.0419e-05
|  | 5249.2527 | 1.4106 | 4.6424e-05 |  | 5249.2527 | 1.5112 | 2.7625e-05
|  | 5249.1322 | 1.4106 | 4.885e-05 |  | 5249.1322 | 1.5112 | 2.8083e-05
|  | 5249.0116 | 1.4106 | 5.0376e-05 |  | 5249.0116 | 1.5112 | 3.1803e-05
|  | 5248.8911 | 1.4106 | 4.9777e-05 |  | 5248.8911 | 1.5112 | 3.7196e-05
|  | 5248.7706 | 1.4106 | 4.7515e-05 |  | 5248.7706 | 1.5112 | 4.1737e-05
|  | 5248.65 | 1.4105 | 4.6445e-05 |  | 5248.65 | 1.5112 | 4.2876e-05
|  | 5248.5295 | 1.4105 | 4.9621e-05 |  | 5248.5295 | 1.5112 | 3.9163e-05
|  | 5248.409 | 1.4105 | 6.0024e-05 |  | 5248.409 | 1.5112 | 3.0721e-05
|  | 5248.2884 | 1.4105 | 7.8075e-05 |  | 5248.2884 | 1.5112 | 1.9767e-05
|  | 5248.1679 | 1.4105 | 0.00010191 |  | 5248.1679 | 1.5112 | 9.8306e-06
|  | 5248.0474 | 1.4105 | 0.00012814 |  | 5248.0474 | 1.5112 | 4.5083e-06
|  | 5247.9268 | 1.4105 | 0.00015228 |  | 5247.9268 | 1.5112 | 6.4654e-06
|  | 5247.8063 | 1.4105 | 0.00017044 |  | 5247.8063 | 1.5112 | 1.6013e-05
|  | 5247.6858 | 1.4105 | 0.0001809 |  | 5247.6858 | 1.5112 | 3.1283e-05
|  | 5247.5653 | 1.4105 | 0.00018229 |  | 5247.5653 | 1.5112 | 4.823e-05
|  | 5247.4447 | 1.4106 | 0.00017534 |  | 5247.4447 | 1.5112 | 6.2282e-05
|  | 5247.3242 | 1.4106 | 0.00016169 |  | 5247.3242 | 1.5112 | 6.9306e-05
|  | 5247.2037 | 1.4106 | 0.00014301 |  | 5247.2037 | 1.5112 | 6.7153e-05
|  | 5247.0831 | 1.4106 | 0.00012132 |  | 5247.0831 | 1.5112 | 5.6094e-05
|  | 5246.9626 | 1.4106 | 9.87e-05 |  | 5246.9626 | 1.5112 | 3.8506e-05
|  | 5246.8421 | 1.4106 | 7.7521e-05 |  | 5246.8421 | 1.5112 | 1.8237e-05
|  | 5246.7215 | 1.4106 | 5.9688e-05 |  | 5246.7215 | 1.5112 | -7.3171e-07
|  | 5246.601 | 1.4106 | 4.6282e-05 |  | 5246.601 | 1.5112 | -1.5263e-05
|  | 5246.4805 | 1.4106 | 3.8427e-05 |  | 5246.4805 | 1.5112 | -2.3712e-05
|  | 5246.3599 | 1.4106 | 3.4834e-05 |  | 5246.3599 | 1.5112 | -2.5977e-05
|  | 5246.2394 | 1.4105 | 3.4374e-05 |  | 5246.2394 | 1.5112 | -2.3048e-05
|  | 5246.1189 | 1.4105 | 3.6049e-05 |  | 5246.1189 | 1.5111 | -1.6451e-05
|  | 5245.9983 | 1.4105 | 3.9574e-05 |  | 5245.9983 | 1.5111 | -7.6493e-06
|  | 5245.8778 | 1.4105 | 4.5377e-05 |  | 5245.8778 | 1.5111 | 2.2014e-06
|  | 5245.7573 | 1.4105 | 5.4758e-05 |  | 5245.7573 | 1.5111 | 1.2406e-05
|  | 5245.6368 | 1.4105 | 6.8352e-05 |  | 5245.6368 | 1.5111 | 2.2662e-05
|  | 5245.5162 | 1.4105 | 8.5453e-05 |  | 5245.5162 | 1.5111 | 3.2744e-05
|  | 5245.3957 | 1.4105 | 0.00010446 |  | 5245.3957 | 1.5111 | 4.272e-05
|  | 5245.2752 | 1.4105 | 0.00012181 |  | 5245.2752 | 1.5111 | 5.2745e-05
|  | 5245.1546 | 1.4105 | 0.00013426 |  | 5245.1546 | 1.5111 | 6.3165e-05
|  | 5245.0341 | 1.4105 | 0.00013933 |  | 5245.0341 | 1.5111 | 7.4117e-05
|  | 5244.9136 | 1.4105 | 0.00013672 |  | 5244.9136 | 1.5111 | 8.5358e-05
|  | 5244.793 | 1.4106 | 0.00012845 |  | 5244.793 | 1.5111 | 9.6118e-05
|  | 5244.6725 | 1.4106 | 0.000117 |  | 5244.6725 | 1.5112 | 0.00010485
|  | 5244.552 | 1.4106 | 0.00010522 |  | 5244.552 | 1.5112 | 0.00010972
|  | 5244.4314 | 1.4106 | 9.4561e-05 |  | 5244.4314 | 1.5112 | 0.00010904
|  | 5244.3109 | 1.4106 | 8.485e-05 |  | 5244.3109 | 1.5112 | 0.00010213
|  | 5244.1904 | 1.4106 | 7.3461e-05 |  | 5244.1904 | 1.5112 | 8.9598e-05
|  | 5244.0699 | 1.4106 | 5.8281e-05 |  | 5244.0699 | 1.5112 | 7.3731e-05
|  | 5243.9493 | 1.4106 | 3.7861e-05 |  | 5243.9493 | 1.5112 | 5.7449e-05
|  | 5243.8288 | 1.4106 | 1.2449e-05 |  | 5243.8288 | 1.5112 | 4.3797e-05
|  | 5243.7083 | 1.4106 | -1.4965e-05 |  | 5243.7083 | 1.5112 | 3.4361e-05
|  | 5243.5877 | 1.4106 | -4.0524e-05 |  | 5243.5877 | 1.5112 | 2.9492e-05
|  | 5243.4672 | 1.4106 | -6.0035e-05 |  | 5243.4672 | 1.5112 | 2.7558e-05
|  | 5243.3467 | 1.4106 | -7.1227e-05 |  | 5243.3467 | 1.5112 | 2.615e-05
|  | 5243.2261 | 1.4106 | -7.3498e-05 |  | 5243.2261 | 1.5112 | 2.3237e-05
|  | 5243.1056 | 1.4106 | -6.8859e-05 |  | 5243.1056 | 1.5112 | 1.8136e-05
|  | 5242.9851 | 1.4105 | -6.049e-05 |  | 5242.9851 | 1.5112 | 1.1892e-05
|  | 5242.8645 | 1.4105 | -5.1692e-05 |  | 5242.8645 | 1.5112 | 7.0618e-06
|  | 5242.744 | 1.4105 | -4.5015e-05 |  | 5242.744 | 1.5112 | 6.3899e-06
|  | 5242.6235 | 1.4105 | -4.1041e-05 |  | 5242.6235 | 1.5111 | 1.1935e-05
|  | 5242.5029 | 1.4105 | -3.9066e-05 |  | 5242.5029 | 1.5111 | 2.4001e-05
|  | 5242.3824 | 1.4105 | -3.68e-05 |  | 5242.3824 | 1.5111 | 4.072e-05
|  | 5242.2619 | 1.4105 | -3.2113e-05 |  | 5242.2619 | 1.5111 | 5.8856e-05
|  | 5242.1414 | 1.4105 | -2.2872e-05 |  | 5242.1414 | 1.5111 | 7.4881e-05
|  | 5242.0208 | 1.4105 | -8.4026e-06 |  | 5242.0208 | 1.5112 | 8.5877e-05
|  | 5241.9003 | 1.4105 | 1.0715e-05 |  | 5241.9003 | 1.5112 | 9.0802e-05
|  | 5241.7798 | 1.4105 | 3.228e-05 |  | 5241.7798 | 1.5112 | 9.0249e-05
|  | 5241.6592 | 1.4105 | 5.3777e-05 |  | 5241.6592 | 1.5112 | 8.5696e-05
|  | 5241.5387 | 1.4105 | 7.2049e-05 |  | 5241.5387 | 1.5112 | 7.9098e-05
|  | 5241.4182 | 1.4105 | 8.4757e-05 |  | 5241.4182 | 1.5112 | 7.1877e-05
|  | 5241.2976 | 1.4105 | 9.0436e-05 |  | 5241.2976 | 1.5112 | 6.4487e-05
|  | 5241.1771 | 1.4105 | 8.9511e-05 |  | 5241.1771 | 1.5112 | 5.6864e-05
|  | 5241.0566 | 1.4105 | 8.3636e-05 |  | 5241.0566 | 1.5112 | 4.8893e-05
|  | 5240.936 | 1.4105 | 7.5403e-05 |  | 5240.936 | 1.5112 | 4.0783e-05
|  | 5240.8155 | 1.4105 | 6.7508e-05 |  | 5240.8155 | 1.5112 | 3.3618e-05
|  | 5240.695 | 1.4106 | 6.1813e-05 |  | 5240.695 | 1.5112 | 2.8682e-05
|  | 5240.5744 | 1.4106 | 5.9013e-05 |  | 5240.5744 | 1.5112 | 2.7277e-05
|  | 5240.4539 | 1.4106 | 5.7829e-05 |  | 5240.4539 | 1.5112 | 2.9845e-05
|  | 5240.3334 | 1.4106 | 5.7002e-05 |  | 5240.3334 | 1.5112 | 3.5747e-05
|  | 5240.2129 | 1.4106 | 5.4594e-05 |  | 5240.2129 | 1.5112 | 4.3455e-05
|  | 5240.0923 | 1.4106 | 4.9463e-05 |  | 5240.0923 | 1.5112 | 5.1019e-05
|  | 5239.9718 | 1.4106 | 4.1988e-05 |  | 5239.9718 | 1.5112 | 5.7104e-05
|  | 5239.8513 | 1.4106 | 3.3302e-05 |  | 5239.8513 | 1.5112 | 6.1169e-05
|  | 5239.7307 | 1.4106 | 2.5938e-05 |  | 5239.7307 | 1.5112 | 6.4034e-05
|  | 5239.6102 | 1.4106 | 2.2223e-05 |  | 5239.6102 | 1.5112 | 6.7154e-05
|  | 5239.4897 | 1.4105 | 2.4152e-05 |  | 5239.4897 | 1.5112 | 7.2131e-05
|  | 5239.3691 | 1.4105 | 3.1935e-05 |  | 5239.3691 | 1.5112 | 7.9771e-05
|  | 5239.2486 | 1.4105 | 4.5177e-05 |  | 5239.2486 | 1.5112 | 8.9665e-05
|  | 5239.1281 | 1.4105 | 6.173e-05 |  | 5239.1281 | 1.5112 | 0.00010025
|  | 5239.0075 | 1.4105 | 7.8431e-05 |  | 5239.0075 | 1.5112 | 0.00010932
|  | 5238.887 | 1.4105 | 9.184e-05 |  | 5238.887 | 1.5112 | 0.00011462
|  | 5238.7665 | 1.4106 | 9.8916e-05 |  | 5238.7665 | 1.5112 | 0.00011476
|  | 5238.6459 | 1.4106 | 9.6862e-05 |  | 5238.6459 | 1.5112 | 0.00010939
|  | 5238.5254 | 1.4106 | 8.5212e-05 |  | 5238.5254 | 1.5112 | 9.954e-05
|  | 5238.4049 | 1.4106 | 6.4838e-05 |  | 5238.4049 | 1.5113 | 8.6786e-05
|  | 5238.2844 | 1.4106 | 3.9883e-05 |  | 5238.2844 | 1.5113 | 7.3118e-05
|  | 5238.1638 | 1.4106 | 1.5132e-05 |  | 5238.1638 | 1.5113 | 5.9989e-05
|  | 5238.0433 | 1.4106 | -3.3275e-06 |  | 5238.0433 | 1.5113 | 4.8169e-05
|  | 5237.9228 | 1.4106 | -1.1318e-05 |  | 5237.9228 | 1.5113 | 3.7724e-05
|  | 5237.8022 | 1.4106 | -6.9122e-06 |  | 5237.8022 | 1.5113 | 2.7839e-05
|  | 5237.6817 | 1.4106 | 7.8929e-06 |  | 5237.6817 | 1.5113 | 1.7563e-05
|  | 5237.5612 | 1.4106 | 2.7748e-05 |  | 5237.5612 | 1.5113 | 6.1698e-06
|  | 5237.4406 | 1.4106 | 4.4914e-05 |  | 5237.4406 | 1.5113 | -6.6583e-06
|  | 5237.3201 | 1.4106 | 5.2224e-05 |  | 5237.3201 | 1.5113 | -2.0265e-05
|  | 5237.1996 | 1.4106 | 4.4691e-05 |  | 5237.1996 | 1.5113 | -3.3409e-05
|  | 5237.079 | 1.4106 | 2.19e-05 |  | 5237.079 | 1.5112 | -4.4271e-05
|  | 5236.9585 | 1.4106 | -1.3172e-05 |  | 5236.9585 | 1.5112 | -5.0953e-05
|  | 5236.838 | 1.4106 | -5.3367e-05 |  | 5236.838 | 1.5112 | -5.2276e-05
|  | 5236.7175 | 1.4106 | -9.1227e-05 |  | 5236.7175 | 1.5112 | -4.8198e-05
|  | 5236.5969 | 1.4106 | -0.00011942 |  | 5236.5969 | 1.5112 | -3.9863e-05
|  | 5236.4764 | 1.4106 | -0.00013449 |  | 5236.4764 | 1.5112 | -2.9712e-05
|  | 5236.3559 | 1.4106 | -0.0001358 |  | 5236.3559 | 1.5112 | -2.0719e-05
|  | 5236.2353 | 1.4106 | -0.00012639 |  | 5236.2353 | 1.5112 | -1.5758e-05
|  | 5236.1148 | 1.4106 | -0.00011009 |  | 5236.1148 | 1.5112 | -1.6533e-05
|  | 5235.9943 | 1.4106 | -9.154e-05 |  | 5235.9943 | 1.5112 | -2.3074e-05
|  | 5235.8737 | 1.4106 | -7.4234e-05 |  | 5235.8737 | 1.5112 | -3.3734e-05
|  | 5235.7532 | 1.4106 | -5.9641e-05 |  | 5235.7532 | 1.5112 | -4.5453e-05
|  | 5235.6327 | 1.4106 | -4.773e-05 |  | 5235.6327 | 1.5112 | -5.4776e-05
|  | 5235.5121 | 1.4105 | -3.7572e-05 |  | 5235.5121 | 1.5111 | -5.8743e-05
|  | 5235.3916 | 1.4105 | -2.7622e-05 |  | 5235.3916 | 1.5111 | -5.5604e-05
|  | 5235.2711 | 1.4105 | -1.7012e-05 |  | 5235.2711 | 1.5111 | -4.5399e-05
|  | 5235.1505 | 1.4105 | -5.0175e-06 |  | 5235.1505 | 1.5111 | -2.9454e-05
|  | 5235.03 | 1.4105 | 7.8498e-06 |  | 5235.03 | 1.5111 | -1.0163e-05
|  | 5234.9095 | 1.4105 | 2.1526e-05 |  | 5234.9095 | 1.5111 | 9.8455e-06
|  | 5234.789 | 1.4105 | 3.4337e-05 |  | 5234.789 | 1.5111 | 2.8384e-05
|  | 5234.6684 | 1.4105 | 4.5388e-05 |  | 5234.6684 | 1.5111 | 4.3955e-05
|  | 5234.5479 | 1.4105 | 5.3278e-05 |  | 5234.5479 | 1.5111 | 5.5987e-05
|  | 5234.4274 | 1.4105 | 5.7251e-05 |  | 5234.4274 | 1.5111 | 6.4411e-05
|  | 5234.3068 | 1.4105 | 5.6947e-05 |  | 5234.3068 | 1.5111 | 6.9421e-05
|  | 5234.1863 | 1.4105 | 5.3269e-05 |  | 5234.1863 | 1.5111 | 7.1505e-05
|  | 5234.0658 | 1.4105 | 4.7217e-05 |  | 5234.0658 | 1.5111 | 7.0907e-05
|  | 5233.9452 | 1.4105 | 4.0937e-05 |  | 5233.9452 | 1.5112 | 6.7579e-05
|  | 5233.8247 | 1.4105 | 3.6422e-05 |  | 5233.8247 | 1.5112 | 6.155e-05
|  | 5233.7042 | 1.4105 | 3.5485e-05 |  | 5233.7042 | 1.5112 | 5.2866e-05
|  | 5233.5836 | 1.4105 | 3.8927e-05 |  | 5233.5836 | 1.5112 | 4.1788e-05
|  | 5233.4631 | 1.4105 | 4.7246e-05 |  | 5233.4631 | 1.5112 | 2.8946e-05
|  | 5233.3426 | 1.4105 | 5.9914e-05 |  | 5233.3426 | 1.5112 | 1.553e-05
|  | 5233.222 | 1.4105 | 7.58e-05 |  | 5233.222 | 1.5112 | 3.2204e-06
|  | 5233.1015 | 1.4105 | 9.3709e-05 |  | 5233.1015 | 1.5111 | -6.0274e-06
|  | 5232.981 | 1.4105 | 0.00011143 |  | 5232.981 | 1.5111 | -1.0382e-05
|  | 5232.8605 | 1.4106 | 0.00012688 |  | 5232.8605 | 1.5111 | -8.529e-06
|  | 5232.7399 | 1.4106 | 0.0001368 |  | 5232.7399 | 1.5111 | -1.6567e-07
|  | 5232.6194 | 1.4106 | 0.00013851 |  | 5232.6194 | 1.5111 | 1.3719e-05
|  | 5232.4989 | 1.4106 | 0.00012994 |  | 5232.4989 | 1.5111 | 3.1167e-05
|  | 5232.3783 | 1.4106 | 0.0001098 |  | 5232.3783 | 1.5111 | 4.9729e-05
|  | 5232.2578 | 1.4106 | 7.9817e-05 |  | 5232.2578 | 1.5111 | 6.7123e-05
|  | 5232.1373 | 1.4106 | 4.3719e-05 |  | 5232.1373 | 1.5111 | 8.1875e-05
|  | 5232.0167 | 1.4105 | 7.5114e-06 |  | 5232.0167 | 1.5111 | 9.3623e-05
|  | 5231.8962 | 1.4105 | -2.244e-05 |  | 5231.8962 | 1.5111 | 0.00010321
|  | 5231.7757 | 1.4105 | -4.0581e-05 |  | 5231.7757 | 1.5111 | 0.00011181
|  | 5231.6551 | 1.4105 | -4.3509e-05 |  | 5231.6551 | 1.5111 | 0.00012042
|  | 5231.5346 | 1.4105 | -3.1387e-05 |  | 5231.5346 | 1.5111 | 0.00012921
|  | 5231.4141 | 1.4105 | -7.011e-06 |  | 5231.4141 | 1.5111 | 0.00013748
|  | 5231.2935 | 1.4105 | 2.4461e-05 |  | 5231.2935 | 1.5111 | 0.00014348
|  | 5231.173 | 1.4105 | 5.8118e-05 |  | 5231.173 | 1.5111 | 0.0001454
|  | 5231.0525 | 1.4105 | 8.9793e-05 |  | 5231.0525 | 1.5112 | 0.00014192
|  | 5230.932 | 1.4105 | 0.00011712 |  | 5230.932 | 1.5112 | 0.0001329
|  | 5230.8114 | 1.4105 | 0.00013998 |  | 5230.8114 | 1.5112 | 0.00011949
|  | 5230.6909 | 1.4105 | 0.00015896 |  | 5230.6909 | 1.5112 | 0.00010407
|  | 5230.5704 | 1.4105 | 0.00017512 |  | 5230.5704 | 1.5112 | 8.9449e-05
|  | 5230.4498 | 1.4106 | 0.00018843 |  | 5230.4498 | 1.5112 | 7.8314e-05
|  | 5230.3293 | 1.4106 | 0.00019694 |  | 5230.3293 | 1.5112 | 7.2702e-05
|  | 5230.2088 | 1.4106 | 0.00019886 |  | 5230.2088 | 1.5112 | 7.3398e-05
|  | 5230.0882 | 1.4106 | 0.00019168 |  | 5230.0882 | 1.5112 | 7.9746e-05
|  | 5229.9677 | 1.4106 | 0.00017509 |  | 5229.9677 | 1.5111 | 9.0191e-05
|  | 5229.8472 | 1.4106 | 0.00015078 |  | 5229.8472 | 1.5111 | 0.0001023
|  | 5229.7266 | 1.4106 | 0.00012257 |  | 5229.7266 | 1.5112 | 0.00011337
|  | 5229.6061 | 1.4106 | 9.5993e-05 |  | 5229.6061 | 1.5112 | 0.00012087
|  | 5229.4856 | 1.4106 | 7.6558e-05 |  | 5229.4856 | 1.5112 | 0.00012323
|  | 5229.365 | 1.4105 | 6.7721e-05 |  | 5229.365 | 1.5112 | 0.00011968
|  | 5229.2445 | 1.4105 | 7.0339e-05 |  | 5229.2445 | 1.5112 | 0.00011097
|  | 5229.124 | 1.4105 | 8.2357e-05 |  | 5229.124 | 1.5112 | 9.8632e-05
|  | 5229.0035 | 1.4105 | 9.8903e-05 |  | 5229.0035 | 1.5112 | 8.4822e-05
|  | 5228.8829 | 1.4105 | 0.00011458 |  | 5228.8829 | 1.5112 | 7.1918e-05
|  | 5228.7624 | 1.4105 | 0.00012477 |  | 5228.7624 | 1.5112 | 6.1555e-05
|  | 5228.6419 | 1.4106 | 0.00012771 |  | 5228.6419 | 1.5112 | 5.4575e-05
|  | 5228.5213 | 1.4106 | 0.00012403 |  | 5228.5213 | 1.5112 | 5.0999e-05
|  | 5228.4008 | 1.4106 | 0.00011766 |  | 5228.4008 | 1.5112 | 5.0249e-05
|  | 5228.2803 | 1.4106 | 0.00011383 |  | 5228.2803 | 1.5112 | 5.1563e-05
|  | 5228.1597 | 1.4106 | 0.00011648 |  | 5228.1597 | 1.5112 | 5.4362e-05
|  | 5228.0392 | 1.4106 | 0.00012748 |  | 5228.0392 | 1.5112 | 5.8219e-05
|  | 5227.9187 | 1.4106 | 0.00014562 |  | 5227.9187 | 1.5112 | 6.2908e-05
|  | 5227.7981 | 1.4106 | 0.00016562 |  | 5227.7981 | 1.5112 | 6.8075e-05
|  | 5227.6776 | 1.4106 | 0.00018119 |  | 5227.6776 | 1.5112 | 7.3146e-05
|  | 5227.5571 | 1.4106 | 0.00018683 |  | 5227.5571 | 1.5112 | 7.7271e-05
|  | 5227.4366 | 1.4106 | 0.00017854 |  | 5227.4366 | 1.5112 | 7.9788e-05
|  | 5227.316 | 1.4106 | 0.0001561 |  | 5227.316 | 1.5112 | 8.0242e-05
|  | 5227.1955 | 1.4106 | 0.00012346 |  | 5227.1955 | 1.5112 | 7.8766e-05
|  | 5227.075 | 1.4106 | 8.6771e-05 |  | 5227.075 | 1.5112 | 7.6077e-05
|  | 5226.9544 | 1.4106 | 5.281e-05 |  | 5226.9544 | 1.5112 | 7.3055e-05
|  | 5226.8339 | 1.4106 | 2.7061e-05 |  | 5226.8339 | 1.5112 | 7.0505e-05
|  | 5226.7134 | 1.4106 | 1.199e-05 |  | 5226.7134 | 1.5112 | 6.8821e-05
|  | 5226.5928 | 1.4106 | 7.7462e-06 |  | 5226.5928 | 1.5112 | 6.7951e-05
|  | 5226.4723 | 1.4106 | 1.2138e-05 |  | 5226.4723 | 1.5112 | 6.7548e-05
|  | 5226.3518 | 1.4106 | 2.1829e-05 |  | 5226.3518 | 1.5112 | 6.7709e-05
|  | 5226.2312 | 1.4106 | 3.4134e-05 |  | 5226.2312 | 1.5112 | 6.8606e-05
|  | 5226.1107 | 1.4106 | 4.7604e-05 |  | 5226.1107 | 1.5112 | 7.0902e-05
|  | 5225.9902 | 1.4106 | 6.1272e-05 |  | 5225.9902 | 1.5112 | 7.5202e-05
|  | 5225.8696 | 1.4106 | 7.4667e-05 |  | 5225.8696 | 1.5111 | 8.1591e-05
|  | 5225.7491 | 1.4106 | 8.7011e-05 |  | 5225.7491 | 1.5111 | 8.9238e-05
|  | 5225.6286 | 1.4106 | 9.662e-05 |  | 5225.6286 | 1.5112 | 9.6567e-05
|  | 5225.5081 | 1.4106 | 0.00010184 |  | 5225.5081 | 1.5112 | 0.00010179
|  | 5225.3875 | 1.4106 | 0.00010054 |  | 5225.3875 | 1.5112 | 0.0001038
|  | 5225.267 | 1.4106 | 9.1965e-05 |  | 5225.267 | 1.5112 | 0.00010258
|  | 5225.1465 | 1.4106 | 7.7104e-05 |  | 5225.1465 | 1.5112 | 9.9603e-05
|  | 5225.0259 | 1.4106 | 5.8729e-05 |  | 5225.0259 | 1.5112 | 9.7299e-05
|  | 5224.9054 | 1.4105 | 3.8935e-05 |  | 5224.9054 | 1.5112 | 9.7909e-05
|  | 5224.7849 | 1.4105 | 2.1278e-05 |  | 5224.7849 | 1.5112 | 0.00010251
|  | 5224.6643 | 1.4105 | 8.0948e-06 |  | 5224.6643 | 1.5112 | 0.00011043
|  | 5224.5438 | 1.4105 | -2.9202e-08 |  | 5224.5438 | 1.5112 | 0.00011923
|  | 5224.4233 | 1.4105 | -2.7439e-06 |  | 5224.4233 | 1.5112 | 0.00012563
|  | 5224.3027 | 1.4105 | -9.3636e-07 |  | 5224.3027 | 1.5112 | 0.00012692
|  | 5224.1822 | 1.4105 | 4.3692e-06 |  | 5224.1822 | 1.5112 | 0.00012187
|  | 5224.0617 | 1.4105 | 1.3005e-05 |  | 5224.0617 | 1.5112 | 0.00011123
|  | 5223.9411 | 1.4105 | 2.3815e-05 |  | 5223.9411 | 1.5112 | 9.764e-05
|  | 5223.8206 | 1.4105 | 3.6154e-05 |  | 5223.8206 | 1.5112 | 8.4331e-05
|  | 5223.7001 | 1.4105 | 4.8571e-05 |  | 5223.7001 | 1.5112 | 7.4157e-05
|  | 5223.5796 | 1.4105 | 6.0085e-05 |  | 5223.5796 | 1.5112 | 6.873e-05
|  | 5223.459 | 1.4105 | 6.9508e-05 |  | 5223.459 | 1.5112 | 6.8194e-05
|  | 5223.3385 | 1.4105 | 7.7178e-05 |  | 5223.3385 | 1.5112 | 7.132e-05
|  | 5223.218 | 1.4105 | 8.3789e-05 |  | 5223.218 | 1.5112 | 7.6617e-05
|  | 5223.0974 | 1.4105 | 9.0691e-05 |  | 5223.0974 | 1.5112 | 8.2727e-05
|  | 5222.9769 | 1.4105 | 9.8623e-05 |  | 5222.9769 | 1.5112 | 8.9032e-05
|  | 5222.8564 | 1.4105 | 0.00010756 |  | 5222.8564 | 1.5112 | 9.5473e-05
|  | 5222.7358 | 1.4105 | 0.00011513 |  | 5222.7358 | 1.5112 | 0.00010223
|  | 5222.6153 | 1.4105 | 0.00011793 |  | 5222.6153 | 1.5112 | 0.00010959
|  | 5222.4948 | 1.4105 | 0.00011186 |  | 5222.4948 | 1.5112 | 0.00011723
|  | 5222.3742 | 1.4105 | 9.4584e-05 |  | 5222.3742 | 1.5112 | 0.00012448
|  | 5222.2537 | 1.4105 | 6.6518e-05 |  | 5222.2537 | 1.5112 | 0.00013059
|  | 5222.1332 | 1.4105 | 3.1333e-05 |  | 5222.1332 | 1.5112 | 0.00013469
|  | 5222.0126 | 1.4105 | -4.3826e-06 |  | 5222.0126 | 1.5112 | 0.00013619
|  | 5221.8921 | 1.4105 | -3.3702e-05 |  | 5221.8921 | 1.5112 | 0.00013471
|  | 5221.7716 | 1.4105 | -5.1017e-05 |  | 5221.7716 | 1.5112 | 0.00013017
|  | 5221.6511 | 1.4105 | -5.397e-05 |  | 5221.6511 | 1.5112 | 0.00012284
|  | 5221.5305 | 1.4105 | -4.3971e-05 |  | 5221.5305 | 1.5112 | 0.00011339
|  | 5221.41 | 1.4105 | -2.5476e-05 |  | 5221.41 | 1.5112 | 0.00010309
|  | 5221.2895 | 1.4105 | -4.1596e-06 |  | 5221.2895 | 1.5112 | 9.3604e-05
|  | 5221.1689 | 1.4105 | 1.5127e-05 |  | 5221.1689 | 1.5112 | 8.7007e-05
|  | 5221.0484 | 1.4105 | 2.879e-05 |  | 5221.0484 | 1.5112 | 8.5041e-05
|  | 5220.9279 | 1.4105 | 3.7421e-05 |  | 5220.9279 | 1.5112 | 8.8705e-05
|  | 5220.8073 | 1.4105 | 4.1446e-05 |  | 5220.8073 | 1.5112 | 9.7847e-05
|  | 5220.6868 | 1.4105 | 4.3767e-05 |  | 5220.6868 | 1.5112 | 0.00011102
|  | 5220.5663 | 1.4105 | 4.5507e-05 |  | 5220.5663 | 1.5112 | 0.00012569
|  | 5220.4457 | 1.4105 | 4.8159e-05 |  | 5220.4457 | 1.5112 | 0.00013898
|  | 5220.3252 | 1.4105 | 5.1041e-05 |  | 5220.3252 | 1.5112 | 0.00014826
|  | 5220.2047 | 1.4105 | 5.4054e-05 |  | 5220.2047 | 1.5112 | 0.00015182
|  | 5220.0841 | 1.4105 | 5.6618e-05 |  | 5220.0841 | 1.5112 | 0.00014898
|  | 5219.9636 | 1.4105 | 5.8828e-05 |  | 5219.9636 | 1.5113 | 0.00014027
|  | 5219.8431 | 1.4105 | 6.129e-05 |  | 5219.8431 | 1.5113 | 0.0001271
|  | 5219.7226 | 1.4105 | 6.4239e-05 |  | 5219.7226 | 1.5113 | 0.00011138
|  | 5219.602 | 1.4105 | 6.7853e-05 |  | 5219.602 | 1.5113 | 9.5561e-05
|  | 5219.4815 | 1.4105 | 7.2083e-05 |  | 5219.4815 | 1.5113 | 8.1972e-05
|  | 5219.361 | 1.4105 | 7.6369e-05 |  | 5219.361 | 1.5113 | 7.2661e-05
|  | 5219.2404 | 1.4105 | 8.0025e-05 |  | 5219.2404 | 1.5113 | 6.8946e-05
|  | 5219.1199 | 1.4105 | 8.274e-05 |  | 5219.1199 | 1.5112 | 7.0926e-05
|  | 5218.9994 | 1.4105 | 8.4208e-05 |  | 5218.9994 | 1.5112 | 7.7439e-05
|  | 5218.8788 | 1.4105 | 8.4384e-05 |  | 5218.8788 | 1.5112 | 8.6198e-05
|  | 5218.7583 | 1.4106 | 8.2661e-05 |  | 5218.7583 | 1.5112 | 9.456e-05
|  | 5218.6378 | 1.4106 | 7.7986e-05 |  | 5218.6378 | 1.5112 | 0.00010002
|  | 5218.5172 | 1.4106 | 7.0135e-05 |  | 5218.5172 | 1.5113 | 0.0001014
|  | 5218.3967 | 1.4106 | 5.8674e-05 |  | 5218.3967 | 1.5113 | 9.8909e-05
|  | 5218.2762 | 1.4106 | 4.5563e-05 |  | 5218.2762 | 1.5113 | 9.3893e-05
|  | 5218.1557 | 1.4106 | 3.3087e-05 |  | 5218.1557 | 1.5113 | 8.8245e-05
|  | 5218.0351 | 1.4106 | 2.4445e-05 |  | 5218.0351 | 1.5113 | 8.3231e-05
|  | 5217.9146 | 1.4106 | 2.2405e-05 |  | 5217.9146 | 1.5113 | 7.8966e-05
|  | 5217.7941 | 1.4105 | 2.7291e-05 |  | 5217.7941 | 1.5113 | 7.4533e-05
|  | 5217.6735 | 1.4105 | 3.7034e-05 |  | 5217.6735 | 1.5113 | 6.8706e-05
|  | 5217.553 | 1.4105 | 4.8078e-05 |  | 5217.553 | 1.5113 | 6.0493e-05
|  | 5217.4325 | 1.4106 | 5.5505e-05 |  | 5217.4325 | 1.5113 | 5.0282e-05
|  | 5217.3119 | 1.4106 | 5.6379e-05 |  | 5217.3119 | 1.5113 | 3.9857e-05
|  | 5217.1914 | 1.4106 | 4.9606e-05 |  | 5217.1914 | 1.5113 | 3.1463e-05
|  | 5217.0709 | 1.4106 | 3.7501e-05 |  | 5217.0709 | 1.5113 | 2.7222e-05
|  | 5216.9503 | 1.4106 | 2.4465e-05 |  | 5216.9503 | 1.5113 | 2.7814e-05
|  | 5216.8298 | 1.4106 | 1.5378e-05 |  | 5216.8298 | 1.5113 | 3.2354e-05
|  | 5216.7093 | 1.4105 | 1.3469e-05 |  | 5216.7093 | 1.5112 | 3.8583e-05
|  | 5216.5887 | 1.4105 | 1.8883e-05 |  | 5216.5887 | 1.5112 | 4.4047e-05
|  | 5216.4682 | 1.4105 | 2.8828e-05 |  | 5216.4682 | 1.5113 | 4.7209e-05
|  | 5216.3477 | 1.4105 | 3.8592e-05 |  | 5216.3477 | 1.5113 | 4.7675e-05
|  | 5216.2272 | 1.4105 | 4.3287e-05 |  | 5216.2272 | 1.5113 | 4.6406e-05
|  | 5216.1066 | 1.4105 | 4.0113e-05 |  | 5216.1066 | 1.5113 | 4.4577e-05
|  | 5215.9861 | 1.4105 | 2.9558e-05 |  | 5215.9861 | 1.5113 | 4.2832e-05
|  | 5215.8656 | 1.4105 | 1.396e-05 |  | 5215.8656 | 1.5113 | 4.0389e-05
|  | 5215.745 | 1.4105 | -1.4043e-06 |  | 5215.745 | 1.5113 | 3.5652e-05
|  | 5215.6245 | 1.4105 | -1.1961e-05 |  | 5215.6245 | 1.5113 | 2.6953e-05
|  | 5215.504 | 1.4105 | -1.4877e-05 |  | 5215.504 | 1.5113 | 1.3859e-05
|  | 5215.3834 | 1.4105 | -9.3462e-06 |  | 5215.3834 | 1.5113 | -2.1631e-06
|  | 5215.2629 | 1.4105 | 3.1107e-06 |  | 5215.2629 | 1.5113 | -1.7948e-05
|  | 5215.1424 | 1.4105 | 1.9394e-05 |  | 5215.1424 | 1.5113 | -2.9594e-05
|  | 5215.0218 | 1.4105 | 3.6208e-05 |  | 5215.0218 | 1.5112 | -3.4163e-05
|  | 5214.9013 | 1.4105 | 5.1185e-05 |  | 5214.9013 | 1.5112 | -3.0859e-05
|  | 5214.7808 | 1.4105 | 6.2257e-05 |  | 5214.7808 | 1.5112 | -2.1426e-05
|  | 5214.6602 | 1.4105 | 6.96e-05 |  | 5214.6602 | 1.5112 | -9.5768e-06
|  | 5214.5397 | 1.4105 | 7.3871e-05 |  | 5214.5397 | 1.5112 | 8.2576e-07
|  | 5214.4192 | 1.4105 | 7.6448e-05 |  | 5214.4192 | 1.5112 | 7.1145e-06
|  | 5214.2987 | 1.4105 | 7.9191e-05 |  | 5214.2987 | 1.5112 | 8.9565e-06
|  | 5214.1781 | 1.4105 | 8.2996e-05 |  | 5214.1781 | 1.5112 | 8.274e-06
|  | 5214.0576 | 1.4105 | 8.8118e-05 |  | 5214.0576 | 1.5112 | 7.9717e-06
|  | 5213.9371 | 1.4105 | 9.3559e-05 |  | 5213.9371 | 1.5112 | 1.0656e-05
|  | 5213.8165 | 1.4105 | 9.7606e-05 |  | 5213.8165 | 1.5112 | 1.7386e-05
|  | 5213.696 | 1.4105 | 9.764e-05 |  | 5213.696 | 1.5112 | 2.7137e-05
|  | 5213.5755 | 1.4105 | 9.1506e-05 |  | 5213.5755 | 1.5112 | 3.7371e-05
|  | 5213.4549 | 1.4106 | 7.7629e-05 |  | 5213.4549 | 1.5112 | 4.5269e-05
|  | 5213.3344 | 1.4106 | 5.6726e-05 |  | 5213.3344 | 1.5112 | 4.8551e-05
|  | 5213.2139 | 1.4106 | 3.1189e-05 |  | 5213.2139 | 1.5112 | 4.6523e-05
|  | 5213.0933 | 1.4106 | 5.3534e-06 |  | 5213.0933 | 1.5112 | 3.9994e-05
|  | 5212.9728 | 1.4106 | -1.6431e-05 |  | 5212.9728 | 1.5112 | 3.0659e-05
|  | 5212.8523 | 1.4106 | -3.1084e-05 |  | 5212.8523 | 1.5112 | 2.0547e-05
|  | 5212.7317 | 1.4105 | -3.7436e-05 |  | 5212.7317 | 1.5112 | 1.1194e-05
|  | 5212.6112 | 1.4105 | -3.6784e-05 |  | 5212.6112 | 1.5112 | 3.5943e-06
|  | 5212.4907 | 1.4105 | -3.1809e-05 |  | 5212.4907 | 1.5112 | -2.0163e-06
|  | 5212.3702 | 1.4105 | -2.5721e-05 |  | 5212.3702 | 1.5112 | -5.5904e-06
|  | 5212.2496 | 1.4105 | -2.0687e-05 |  | 5212.2496 | 1.5112 | -7.6616e-06
|  | 5212.1291 | 1.4105 | -1.665e-05 |  | 5212.1291 | 1.5112 | -8.7163e-06
|  | 5212.0086 | 1.4105 | -1.2287e-05 |  | 5212.0086 | 1.5112 | -9.509e-06
|  | 5211.888 | 1.4105 | -5.4477e-06 |  | 5211.888 | 1.5112 | -1.0549e-05
|  | 5211.7675 | 1.4105 | 5.6978e-06 |  | 5211.7675 | 1.5112 | -1.2087e-05
|  | 5211.647 | 1.4105 | 2.0713e-05 |  | 5211.647 | 1.5112 | -1.3615e-05
|  | 5211.5264 | 1.4105 | 3.7168e-05 |  | 5211.5264 | 1.5112 | -1.3929e-05
|  | 5211.4059 | 1.4105 | 5.0989e-05 |  | 5211.4059 | 1.5112 | -1.1337e-05
|  | 5211.2854 | 1.4105 | 5.7844e-05 |  | 5211.2854 | 1.5112 | -4.3113e-06
|  | 5211.1648 | 1.4106 | 5.5089e-05 |  | 5211.1648 | 1.5111 | 7.6155e-06
|  | 5211.0443 | 1.4106 | 4.2123e-05 |  | 5211.0443 | 1.5111 | 2.3465e-05
|  | 5210.9238 | 1.4106 | 2.1388e-05 |  | 5210.9238 | 1.5111 | 4.0879e-05
|  | 5210.8033 | 1.4106 | -2.5543e-06 |  | 5210.8033 | 1.5111 | 5.6574e-05
|  | 5210.6827 | 1.4106 | -2.4937e-05 |  | 5210.6827 | 1.5112 | 6.7993e-05
|  | 5210.5622 | 1.4105 | -4.1124e-05 |  | 5210.5622 | 1.5112 | 7.3883e-05
|  | 5210.4417 | 1.4105 | -4.8356e-05 |  | 5210.4417 | 1.5112 | 7.4988e-05
|  | 5210.3211 | 1.4105 | -4.5668e-05 |  | 5210.3211 | 1.5112 | 7.3438e-05
|  | 5210.2006 | 1.4105 | -3.3872e-05 |  | 5210.2006 | 1.5112 | 7.1931e-05
|  | 5210.0801 | 1.4105 | -1.4854e-05 |  | 5210.0801 | 1.5112 | 7.2601e-05
|  | 5209.9595 | 1.4105 | 9.4198e-06 |  | 5209.9595 | 1.5112 | 7.5763e-05
|  | 5209.839 | 1.4105 | 3.6496e-05 |  | 5209.839 | 1.5112 | 8.027e-05
|  | 5209.7185 | 1.4105 | 6.4275e-05 |  | 5209.7185 | 1.5112 | 8.4124e-05
|  | 5209.5979 | 1.4105 | 9.0081e-05 |  | 5209.5979 | 1.5112 | 8.5575e-05
|  | 5209.4774 | 1.4105 | 0.00011198 |  | 5209.4774 | 1.5112 | 8.3925e-05
|  | 5209.3569 | 1.4105 | 0.0001273 |  | 5209.3569 | 1.5112 | 8.0109e-05
|  | 5209.2363 | 1.4106 | 0.00013467 |  | 5209.2363 | 1.5112 | 7.6066e-05
|  | 5209.1158 | 1.4106 | 0.00013354 |  | 5209.1158 | 1.5112 | 7.3661e-05
|  | 5208.9953 | 1.4106 | 0.0001244 |  | 5208.9953 | 1.5112 | 7.3905e-05
|  | 5208.8748 | 1.4106 | 0.00010893 |  | 5208.8748 | 1.5112 | 7.6372e-05
|  | 5208.7542 | 1.4106 | 8.9511e-05 |  | 5208.7542 | 1.5112 | 7.9418e-05
|  | 5208.6337 | 1.4106 | 6.8722e-05 |  | 5208.6337 | 1.5112 | 8.1009e-05
|  | 5208.5132 | 1.4106 | 4.899e-05 |  | 5208.5132 | 1.5112 | 7.9712e-05
|  | 5208.3926 | 1.4106 | 3.1594e-05 |  | 5208.3926 | 1.5112 | 7.5162e-05
|  | 5208.2721 | 1.4106 | 1.7685e-05 |  | 5208.2721 | 1.5112 | 6.8272e-05
|  | 5208.1516 | 1.4106 | 7.7871e-06 |  | 5208.1516 | 1.5113 | 6.0702e-05
|  | 5208.031 | 1.4106 | 2.1695e-06 |  | 5208.031 | 1.5113 | 5.3941e-05
|  | 5207.9105 | 1.4106 | 1.3246e-06 |  | 5207.9105 | 1.5112 | 4.8928e-05
|  | 5207.79 | 1.4106 | 4.9718e-06 |  | 5207.79 | 1.5112 | 4.5749e-05
|  | 5207.6694 | 1.4106 | 1.2729e-05 |  | 5207.6694 | 1.5112 | 4.3817e-05
|  | 5207.5489 | 1.4106 | 2.338e-05 |  | 5207.5489 | 1.5112 | 4.2446e-05
|  | 5207.4284 | 1.4106 | 3.5266e-05 |  | 5207.4284 | 1.5112 | 4.1295e-05
|  | 5207.3078 | 1.4106 | 4.6071e-05 |  | 5207.3078 | 1.5112 | 4.0262e-05
|  | 5207.1873 | 1.4106 | 5.4444e-05 |  | 5207.1873 | 1.5112 | 3.9736e-05
|  | 5207.0668 | 1.4106 | 5.9149e-05 |  | 5207.0668 | 1.5112 | 3.9872e-05
|  | 5206.9463 | 1.4106 | 6.0528e-05 |  | 5206.9463 | 1.5112 | 4.0734e-05
|  | 5206.8257 | 1.4106 | 5.9095e-05 |  | 5206.8257 | 1.5112 | 4.2094e-05
|  | 5206.7052 | 1.4106 | 5.6706e-05 |  | 5206.7052 | 1.5112 | 4.3883e-05
|  | 5206.5847 | 1.4106 | 5.447e-05 |  | 5206.5847 | 1.5112 | 4.6183e-05
|  | 5206.4641 | 1.4106 | 5.2992e-05 |  | 5206.4641 | 1.5112 | 4.9123e-05
|  | 5206.3436 | 1.4106 | 5.1565e-05 |  | 5206.3436 | 1.5112 | 5.3059e-05
|  | 5206.2231 | 1.4106 | 4.9292e-05 |  | 5206.2231 | 1.5112 | 5.773e-05
|  | 5206.1025 | 1.4106 | 4.4598e-05 |  | 5206.1025 | 1.5112 | 6.2448e-05
|  | 5205.982 | 1.4106 | 3.752e-05 |  | 5205.982 | 1.5113 | 6.5779e-05
|  | 5205.8615 | 1.4106 | 2.874e-05 |  | 5205.8615 | 1.5113 | 6.6151e-05
|  | 5205.7409 | 1.4106 | 2.0813e-05 |  | 5205.7409 | 1.5113 | 6.2316e-05
|  | 5205.6204 | 1.4106 | 1.6752e-05 |  | 5205.6204 | 1.5113 | 5.4019e-05
|  | 5205.4999 | 1.4106 | 1.9378e-05 |  | 5205.4999 | 1.5113 | 4.2097e-05
|  | 5205.3793 | 1.4105 | 2.9885e-05 |  | 5205.3793 | 1.5113 | 2.8255e-05
|  | 5205.2588 | 1.4105 | 4.7197e-05 |  | 5205.2588 | 1.5113 | 1.4512e-05
|  | 5205.1383 | 1.4105 | 6.8696e-05 |  | 5205.1383 | 1.5113 | 2.431e-06
|  | 5205.0178 | 1.4105 | 8.9564e-05 |  | 5205.0178 | 1.5113 | -7.224e-06
|  | 5204.8972 | 1.4105 | 0.00010491 |  | 5204.8972 | 1.5113 | -1.4435e-05
|  | 5204.7767 | 1.4106 | 0.00011129 |  | 5204.7767 | 1.5113 | -1.9637e-05
|  | 5204.6562 | 1.4106 | 0.00010701 |  | 5204.6562 | 1.5113 | -2.3357e-05
|  | 5204.5356 | 1.4106 | 9.3263e-05 |  | 5204.5356 | 1.5113 | -2.5846e-05
|  | 5204.4151 | 1.4106 | 7.3011e-05 |  | 5204.4151 | 1.5113 | -2.6951e-05
|  | 5204.2946 | 1.4106 | 5.0227e-05 |  | 5204.2946 | 1.5112 | -2.6483e-05
|  | 5204.174 | 1.4106 | 2.8922e-05 |  | 5204.174 | 1.5112 | -2.484e-05
|  | 5204.0535 | 1.4106 | 1.1782e-05 |  | 5204.0535 | 1.5112 | -2.2544e-05
|  | 5203.933 | 1.4106 | 2.2643e-07 |  | 5203.933 | 1.5112 | -2.0797e-05
|  | 5203.8124 | 1.4106 | -5.9567e-06 |  | 5203.8124 | 1.5112 | -2.0372e-05
|  | 5203.6919 | 1.4106 | -8.2733e-06 |  | 5203.6919 | 1.5112 | -2.1641e-05
|  | 5203.5714 | 1.4106 | -7.9654e-06 |  | 5203.5714 | 1.5112 | -2.4086e-05
|  | 5203.4508 | 1.4106 | -6.4372e-06 |  | 5203.4508 | 1.5112 | -2.6382e-05
|  | 5203.3303 | 1.4106 | -3.9933e-06 |  | 5203.3303 | 1.5112 | -2.7084e-05
|  | 5203.2098 | 1.4106 | -3.6994e-07 |  | 5203.2098 | 1.5112 | -2.5115e-05
|  | 5203.0893 | 1.4106 | 5.0035e-06 |  | 5203.0893 | 1.5112 | -2.056e-05
|  | 5202.9687 | 1.4106 | 1.2971e-05 |  | 5202.9687 | 1.5112 | -1.4439e-05
|  | 5202.8482 | 1.4106 | 2.3297e-05 |  | 5202.8482 | 1.5112 | -8.633e-06
|  | 5202.7277 | 1.4106 | 3.5481e-05 |  | 5202.7277 | 1.5112 | -5.1714e-06
|  | 5202.6071 | 1.4106 | 4.7437e-05 |  | 5202.6071 | 1.5112 | -5.5984e-06
|  | 5202.4866 | 1.4106 | 5.5864e-05 |  | 5202.4866 | 1.5112 | -1.0241e-05
|  | 5202.3661 | 1.4106 | 5.7586e-05 |  | 5202.3661 | 1.5112 | -1.8357e-05
|  | 5202.2455 | 1.4106 | 5.0062e-05 |  | 5202.2455 | 1.5112 | -2.8081e-05
|  | 5202.125 | 1.4106 | 3.2009e-05 |  | 5202.125 | 1.5112 | -3.709e-05
|  | 5202.0045 | 1.4106 | 4.5175e-06 |  | 5202.0045 | 1.5112 | -4.2903e-05
|  | 5201.8839 | 1.4106 | -2.8652e-05 |  | 5201.8839 | 1.5112 | -4.3522e-05
|  | 5201.7634 | 1.4106 | -6.1985e-05 |  | 5201.7634 | 1.5112 | -3.7941e-05
|  | 5201.6429 | 1.4106 | -8.9223e-05 |  | 5201.6429 | 1.5112 | -2.6318e-05
|  | 5201.5224 | 1.4105 | -0.0001048 |  | 5201.5224 | 1.5112 | -1.0017e-05
|  | 5201.4018 | 1.4105 | -0.00010576 |  | 5201.4018 | 1.5112 | 8.3546e-06
|  | 5201.2813 | 1.4105 | -9.3277e-05 |  | 5201.2813 | 1.5112 | 2.556e-05
|  | 5201.1608 | 1.4105 | -7.0973e-05 |  | 5201.1608 | 1.5112 | 3.8221e-05
|  | 5201.0402 | 1.4105 | -4.5486e-05 |  | 5201.0402 | 1.5112 | 4.3802e-05
|  | 5200.9197 | 1.4105 | -2.3535e-05 |  | 5200.9197 | 1.5112 | 4.1205e-05
|  | 5200.7992 | 1.4105 | -1.0202e-05 |  | 5200.7992 | 1.5113 | 3.0917e-05
|  | 5200.6786 | 1.4105 | -7.8985e-06 |  | 5200.6786 | 1.5113 | 1.4997e-05
|  | 5200.5581 | 1.4105 | -1.5003e-05 |  | 5200.5581 | 1.5113 | -3.7658e-06
|  | 5200.4376 | 1.4105 | -2.7533e-05 |  | 5200.4376 | 1.5113 | -2.2595e-05
|  | 5200.317 | 1.4105 | -3.9473e-05 |  | 5200.317 | 1.5113 | -3.9436e-05
|  | 5200.1965 | 1.4105 | -4.5119e-05 |  | 5200.1965 | 1.5113 | -5.3181e-05
|  | 5200.076 | 1.4105 | -4.1146e-05 |  | 5200.076 | 1.5112 | -6.3535e-05
|  | 5199.9554 | 1.4105 | -2.705e-05 |  | 5199.9554 | 1.5112 | -7.0476e-05
|  | 5199.8349 | 1.4105 | -5.3312e-06 |  | 5199.8349 | 1.5112 | -7.3652e-05
|  | 5199.7144 | 1.4105 | 1.9461e-05 |  | 5199.7144 | 1.5112 | -7.2335e-05
|  | 5199.5939 | 1.4105 | 4.1523e-05 |  | 5199.5939 | 1.5112 | -6.5679e-05
|  | 5199.4733 | 1.4105 | 5.6112e-05 |  | 5199.4733 | 1.5112 | -5.335e-05
|  | 5199.3528 | 1.4105 | 6.0051e-05 |  | 5199.3528 | 1.5111 | -3.6197e-05
|  | 5199.2323 | 1.4105 | 5.3028e-05 |  | 5199.2323 | 1.5111 | -1.6623e-05
|  | 5199.1117 | 1.4106 | 3.7431e-05 |  | 5199.1117 | 1.5112 | 2.266e-06
|  | 5198.9912 | 1.4106 | 1.7031e-05 |  | 5198.9912 | 1.5112 | 1.675e-05
|  | 5198.8707 | 1.4106 | -2.6963e-06 |  | 5198.8707 | 1.5112 | 2.4337e-05
|  | 5198.7501 | 1.4105 | -1.7162e-05 |  | 5198.7501 | 1.5112 | 2.4068e-05
|  | 5198.6296 | 1.4105 | -2.2757e-05 |  | 5198.6296 | 1.5112 | 1.695e-05
|  | 5198.5091 | 1.4105 | -1.8663e-05 |  | 5198.5091 | 1.5112 | 5.5076e-06
|  | 5198.3885 | 1.4105 | -5.6548e-06 |  | 5198.3885 | 1.5112 | -7.0008e-06
|  | 5198.268 | 1.4105 | 1.3134e-05 |  | 5198.268 | 1.5112 | -1.7924e-05
|  | 5198.1475 | 1.4105 | 3.3814e-05 |  | 5198.1475 | 1.5112 | -2.544e-05
|  | 5198.0269 | 1.4105 | 5.2661e-05 |  | 5198.0269 | 1.5112 | -2.9043e-05
|  | 5197.9064 | 1.4105 | 6.6841e-05 |  | 5197.9064 | 1.5112 | -2.9183e-05
|  | 5197.7859 | 1.4105 | 7.4915e-05 |  | 5197.7859 | 1.5112 | -2.6465e-05
|  | 5197.6654 | 1.4105 | 7.6563e-05 |  | 5197.6654 | 1.5112 | -2.151e-05
|  | 5197.5448 | 1.4105 | 7.2521e-05 |  | 5197.5448 | 1.5112 | -1.4604e-05
|  | 5197.4243 | 1.4105 | 6.4009e-05 |  | 5197.4243 | 1.5112 | -6.0798e-06
|  | 5197.3038 | 1.4106 | 5.2025e-05 |  | 5197.3038 | 1.5112 | 3.6342e-06
|  | 5197.1832 | 1.4106 | 3.776e-05 |  | 5197.1832 | 1.5112 | 1.3416e-05
|  | 5197.0627 | 1.4106 | 2.2584e-05 |  | 5197.0627 | 1.5112 | 2.1937e-05
|  | 5196.9422 | 1.4106 | 7.6397e-06 |  | 5196.9422 | 1.5112 | 2.7732e-05
|  | 5196.8216 | 1.4106 | -5.0966e-06 |  | 5196.8216 | 1.5112 | 2.9721e-05
|  | 5196.7011 | 1.4106 | -1.3723e-05 |  | 5196.7011 | 1.5112 | 2.7977e-05
|  | 5196.5806 | 1.4106 | -1.7092e-05 |  | 5196.5806 | 1.5112 | 2.338e-05
|  | 5196.46 | 1.4105 | -1.425e-05 |  | 5196.46 | 1.5112 | 1.7794e-05
|  | 5196.3395 | 1.4105 | -5.4884e-06 |  | 5196.3395 | 1.5112 | 1.2934e-05
|  | 5196.219 | 1.4105 | 7.9868e-06 |  | 5196.219 | 1.5112 | 1.0134e-05
|  | 5196.0984 | 1.4105 | 2.4301e-05 |  | 5196.0984 | 1.5112 | 9.6449e-06
|  | 5195.9779 | 1.4105 | 4.1154e-05 |  | 5195.9779 | 1.5112 | 1.0426e-05
|  | 5195.8574 | 1.4105 | 5.6508e-05 |  | 5195.8574 | 1.5112 | 1.0725e-05
|  | 5195.7369 | 1.4105 | 6.8329e-05 |  | 5195.7369 | 1.5112 | 8.3972e-06
|  | 5195.6163 | 1.4106 | 7.5087e-05 |  | 5195.6163 | 1.5112 | 1.9246e-06
|  | 5195.4958 | 1.4106 | 7.4928e-05 |  | 5195.4958 | 1.5113 | -9.1167e-06
|  | 5195.3753 | 1.4106 | 6.6964e-05 |  | 5195.3753 | 1.5113 | -2.4043e-05
|  | 5195.2547 | 1.4106 | 4.9941e-05 |  | 5195.2547 | 1.5113 | -4.0715e-05
|  | 5195.1342 | 1.4106 | 2.4271e-05 |  | 5195.1342 | 1.5112 | -5.6421e-05
|  | 5195.0137 | 1.4106 | -8.9087e-06 |  | 5195.0137 | 1.5112 | -6.8346e-05
|  | 5194.8931 | 1.4106 | -4.6737e-05 |  | 5194.8931 | 1.5112 | -7.4341e-05
|  | 5194.7726 | 1.4106 | -8.485e-05 |  | 5194.7726 | 1.5112 | -7.3421e-05
|  | 5194.6521 | 1.4106 | -0.0001184 |  | 5194.6521 | 1.5112 | -6.5962e-05
|  | 5194.5315 | 1.4106 | -0.00014329 |  | 5194.5315 | 1.5112 | -5.363e-05
|  | 5194.411 | 1.4106 | -0.00015674 |  | 5194.411 | 1.5112 | -3.9167e-05
|  | 5194.2905 | 1.4106 | -0.00015744 |  | 5194.2905 | 1.5112 | -2.5558e-05
|  | 5194.1699 | 1.4106 | -0.00014735 |  | 5194.1699 | 1.5112 | -1.5734e-05
|  | 5194.0494 | 1.4106 | -0.00012886 |  | 5194.0494 | 1.5112 | -1.1623e-05
|  | 5193.9289 | 1.4105 | -0.00010594 |  | 5193.9289 | 1.5112 | -1.3994e-05
|  | 5193.8084 | 1.4105 | -8.1896e-05 |  | 5193.8084 | 1.5112 | -2.2146e-05
|  | 5193.6878 | 1.4105 | -5.9668e-05 |  | 5193.6878 | 1.5112 | -3.4062e-05
|  | 5193.5673 | 1.4105 | -4.04e-05 |  | 5193.5673 | 1.5112 | -4.664e-05
|  | 5193.4468 | 1.4105 | -2.5003e-05 |  | 5193.4468 | 1.5112 | -5.6367e-05
|  | 5193.3262 | 1.4105 | -1.2843e-05 |  | 5193.3262 | 1.5112 | -6.041e-05
|  | 5193.2057 | 1.4105 | -3.6911e-06 |  | 5193.2057 | 1.5112 | -5.6994e-05
|  | 5193.0852 | 1.4105 | 3.3996e-06 |  | 5193.0852 | 1.5111 | -4.6248e-05
|  | 5192.9646 | 1.4105 | 7.8322e-06 |  | 5192.9646 | 1.5111 | -3.0078e-05
|  | 5192.8441 | 1.4105 | 9.3786e-06 |  | 5192.8441 | 1.5111 | -1.1981e-05
|  | 5192.7236 | 1.4105 | 6.7258e-06 |  | 5192.7236 | 1.5111 | 4.0906e-06
|  | 5192.603 | 1.4105 | -4.6527e-07 |  | 5192.603 | 1.5112 | 1.4704e-05
|  | 5192.4825 | 1.4105 | -1.2355e-05 |  | 5192.4825 | 1.5112 | 1.8046e-05
|  | 5192.362 | 1.4105 | -2.8118e-05 |  | 5192.362 | 1.5112 | 1.4464e-05
|  | 5192.2415 | 1.4105 | -4.5237e-05 |  | 5192.2415 | 1.5112 | 6.1116e-06
|  | 5192.1209 | 1.4105 | -6.0116e-05 |  | 5192.1209 | 1.5112 | -3.7881e-06
|  | 5192.0004 | 1.4105 | -6.8648e-05 |  | 5192.0004 | 1.5112 | -1.2117e-05
|  | 5191.8799 | 1.4105 | -6.7979e-05 |  | 5191.8799 | 1.5112 | -1.7069e-05
|  | 5191.7593 | 1.4105 | -5.6701e-05 |  | 5191.7593 | 1.5112 | -1.8538e-05
|  | 5191.6388 | 1.4105 | -3.6258e-05 |  | 5191.6388 | 1.5112 | -1.7918e-05
|  | 5191.5183 | 1.4105 | -1.0683e-05 |  | 5191.5183 | 1.5112 | -1.7525e-05
|  | 5191.3977 | 1.4105 | 1.4443e-05 |  | 5191.3977 | 1.5112 | -1.9095e-05
|  | 5191.2772 | 1.4105 | 3.2964e-05 |  | 5191.2772 | 1.5112 | -2.3117e-05
|  | 5191.1567 | 1.4105 | 4.0367e-05 |  | 5191.1567 | 1.5112 | -2.8745e-05
|  | 5191.0361 | 1.4106 | 3.5441e-05 |  | 5191.0361 | 1.5112 | -3.3913e-05
|  | 5190.9156 | 1.4106 | 1.913e-05 |  | 5190.9156 | 1.5112 | -3.6612e-05
|  | 5190.7951 | 1.4106 | -3.972e-06 |  | 5190.7951 | 1.5112 | -3.5537e-05
|  | 5190.6745 | 1.4106 | -2.8284e-05 |  | 5190.6745 | 1.5112 | -3.0786e-05
|  | 5190.554 | 1.4106 | -4.8841e-05 |  | 5190.554 | 1.5112 | -2.3917e-05
|  | 5190.4335 | 1.4106 | -6.2345e-05 |  | 5190.4335 | 1.5112 | -1.7185e-05
|  | 5190.313 | 1.4106 | -6.8092e-05 |  | 5190.313 | 1.5112 | -1.2766e-05
|  | 5190.1924 | 1.4106 | -6.7211e-05 |  | 5190.1924 | 1.5112 | -1.194e-05
|  | 5190.0719 | 1.4106 | -6.3218e-05 |  | 5190.0719 | 1.5112 | -1.4848e-05
|  | 5189.9514 | 1.4106 | -5.9193e-05 |  | 5189.9514 | 1.5112 | -2.0588e-05
|  | 5189.8308 | 1.4106 | -5.7234e-05 |  | 5189.8308 | 1.5112 | -2.7562e-05
|  | 5189.7103 | 1.4106 | -5.8192e-05 |  | 5189.7103 | 1.5112 | -3.3975e-05
|  | 5189.5898 | 1.4106 | -6.1435e-05 |  | 5189.5898 | 1.5112 | -3.8125e-05
|  | 5189.4692 | 1.4106 | -6.5811e-05 |  | 5189.4692 | 1.5112 | -3.8749e-05
|  | 5189.3487 | 1.4106 | -6.9108e-05 |  | 5189.3487 | 1.5112 | -3.5092e-05
|  | 5189.2282 | 1.4106 | -7.0394e-05 |  | 5189.2282 | 1.5112 | -2.7176e-05
|  | 5189.1076 | 1.4106 | -6.9127e-05 |  | 5189.1076 | 1.5112 | -1.6056e-05
|  | 5188.9871 | 1.4106 | -6.6175e-05 |  | 5188.9871 | 1.5112 | -3.982e-06
|  | 5188.8666 | 1.4106 | -6.2997e-05 |  | 5188.8666 | 1.5112 | 5.9751e-06
|  | 5188.746 | 1.4106 | -6.1199e-05 |  | 5188.746 | 1.5112 | 1.0408e-05
|  | 5188.6255 | 1.4106 | -6.2001e-05 |  | 5188.6255 | 1.5112 | 6.8017e-06
|  | 5188.505 | 1.4106 | -6.6194e-05 |  | 5188.505 | 1.5112 | -5.475e-06
|  | 5188.3845 | 1.4106 | -7.3392e-05 |  | 5188.3845 | 1.5112 | -2.4732e-05
|  | 5188.2639 | 1.4106 | -8.2441e-05 |  | 5188.2639 | 1.5112 | -4.7086e-05
|  | 5188.1434 | 1.4106 | -9.1851e-05 |  | 5188.1434 | 1.5112 | -6.7789e-05
|  | 5188.0229 | 1.4106 | -9.9745e-05 |  | 5188.0229 | 1.5112 | -8.257e-05
|  | 5187.9023 | 1.4106 | -0.00010547 |  | 5187.9023 | 1.5112 | -8.9302e-05
|  | 5187.7818 | 1.4106 | -0.0001092 |  | 5187.7818 | 1.5112 | -8.8577e-05
|  | 5187.6613 | 1.4106 | -0.0001114 |  | 5187.6613 | 1.5112 | -8.3369e-05
|  | 5187.5407 | 1.4106 | -0.00011294 |  | 5187.5407 | 1.5112 | -7.7435e-05
|  | 5187.4202 | 1.4105 | -0.00011446 |  | 5187.4202 | 1.5112 | -7.3878e-05
|  | 5187.2997 | 1.4105 | -0.00011573 |  | 5187.2997 | 1.5112 | -7.3812e-05
|  | 5187.1791 | 1.4105 | -0.00011553 |  | 5187.1791 | 1.5112 | -7.6144e-05
|  | 5187.0586 | 1.4105 | -0.00011213 |  | 5187.0586 | 1.5111 | -7.827e-05
|  | 5186.9381 | 1.4105 | -0.00010373 |  | 5186.9381 | 1.5111 | -7.7631e-05
|  | 5186.8175 | 1.4105 | -8.9463e-05 |  | 5186.8175 | 1.5111 | -7.2998e-05
|  | 5186.697 | 1.4105 | -6.9688e-05 |  | 5186.697 | 1.5111 | -6.497e-05
|  | 5186.5765 | 1.4105 | -4.6074e-05 |  | 5186.5765 | 1.5111 | -5.5441e-05
|  | 5186.456 | 1.4105 | -2.1532e-05 |  | 5186.456 | 1.5111 | -4.6497e-05
|  | 5186.3354 | 1.4105 | 1.1222e-06 |  | 5186.3354 | 1.5111 | -3.933e-05
|  | 5186.2149 | 1.4105 | 1.9913e-05 |  | 5186.2149 | 1.5111 | -3.3433e-05
|  | 5186.0944 | 1.4105 | 3.3609e-05 |  | 5186.0944 | 1.5111 | -2.7235e-05
|  | 5185.9738 | 1.4105 | 4.223e-05 |  | 5185.9738 | 1.5111 | -1.9124e-05
|  | 5185.8533 | 1.4105 | 4.6523e-05 |  | 5185.8533 | 1.5111 | -8.595e-06
|  | 5185.7328 | 1.4105 | 4.7272e-05 |  | 5185.7328 | 1.5111 | 2.9427e-06
|  | 5185.6122 | 1.4105 | 4.5269e-05 |  | 5185.6122 | 1.5111 | 1.2444e-05
|  | 5185.4917 | 1.4105 | 4.1339e-05 |  | 5185.4917 | 1.5111 | 1.6655e-05
|  | 5185.3712 | 1.4105 | 3.5954e-05 |  | 5185.3712 | 1.5111 | 1.3552e-05
|  | 5185.2506 | 1.4105 | 3.1191e-05 |  | 5185.2506 | 1.5112 | 3.7347e-06
|  | 5185.1301 | 1.4105 | 2.8958e-05 |  | 5185.1301 | 1.5112 | -9.7003e-06
|  | 5185.0096 | 1.4105 | 3.1595e-05 |  | 5185.0096 | 1.5112 | -2.2143e-05
|  | 5184.889 | 1.4105 | 4.0879e-05 |  | 5184.889 | 1.5111 | -2.9076e-05
|  | 5184.7685 | 1.4105 | 5.7211e-05 |  | 5184.7685 | 1.5111 | -2.8102e-05
|  | 5184.648 | 1.4105 | 7.8732e-05 |  | 5184.648 | 1.5111 | -1.978e-05
|  | 5184.5275 | 1.4106 | 0.00010156 |  | 5184.5275 | 1.5111 | -7.1256e-06
|  | 5184.4069 | 1.4106 | 0.00012096 |  | 5184.4069 | 1.5111 | 5.2664e-06
|  | 5184.2864 | 1.4106 | 0.00013232 |  | 5184.2864 | 1.5111 | 1.3641e-05
|  | 5184.1659 | 1.4106 | 0.00013216 |  | 5184.1659 | 1.5111 | 1.6092e-05
|  | 5184.0453 | 1.4106 | 0.00011967 |  | 5184.0453 | 1.5111 | 1.3268e-05
|  | 5183.9248 | 1.4106 | 9.6028e-05 |  | 5183.9248 | 1.5111 | 7.9048e-06
|  | 5183.8043 | 1.4106 | 6.506e-05 |  | 5183.8043 | 1.5111 | 3.0909e-06
|  | 5183.6837 | 1.4106 | 3.0828e-05 |  | 5183.6837 | 1.5111 | 1.4419e-06
|  | 5183.5632 | 1.4106 | -2.6821e-06 |  | 5183.5632 | 1.5111 | 3.523e-06
|  | 5183.4427 | 1.4106 | -3.2442e-05 |  | 5183.4427 | 1.5111 | 8.083e-06
|  | 5183.3221 | 1.4106 | -5.6789e-05 |  | 5183.3221 | 1.5111 | 1.2536e-05
|  | 5183.2016 | 1.4106 | -7.516e-05 |  | 5183.2016 | 1.5111 | 1.429e-05
|  | 5183.0811 | 1.4106 | -8.7875e-05 |  | 5183.0811 | 1.5112 | 1.169e-05
|  | 5182.9606 | 1.4106 | -9.5938e-05 |  | 5182.9606 | 1.5112 | 4.8219e-06
|  | 5182.84 | 1.4106 | -9.9745e-05 |  | 5182.84 | 1.5112 | -4.3398e-06
|  | 5182.7195 | 1.4106 | -0.00010041 |  | 5182.7195 | 1.5111 | -1.2948e-05
|  | 5182.599 | 1.4106 | -9.9229e-05 |  | 5182.599 | 1.5111 | -1.7705e-05
|  | 5182.4784 | 1.4106 | -9.7668e-05 |  | 5182.4784 | 1.5111 | -1.6245e-05
|  | 5182.3579 | 1.4106 | -9.6838e-05 |  | 5182.3579 | 1.5111 | -7.6606e-06
|  | 5182.2374 | 1.4106 | -9.852e-05 |  | 5182.2374 | 1.5111 | 7.0983e-06
|  | 5182.1168 | 1.4105 | -0.00010367 |  | 5182.1168 | 1.5111 | 2.5438e-05
|  | 5181.9963 | 1.4105 | -0.0001122 |  | 5181.9963 | 1.5111 | 4.3812e-05
|  | 5181.8758 | 1.4105 | -0.00012329 |  | 5181.8758 | 1.5111 | 5.8659e-05
|  | 5181.7552 | 1.4105 | -0.00013515 |  | 5181.7552 | 1.5111 | 6.7229e-05
|  | 5181.6347 | 1.4105 | -0.00014537 |  | 5181.6347 | 1.5112 | 6.8367e-05
|  | 5181.5142 | 1.4105 | -0.00015154 |  | 5181.5142 | 1.5112 | 6.2753e-05
|  | 5181.3936 | 1.4105 | -0.00015103 |  | 5181.3936 | 1.5112 | 5.2441e-05
|  | 5181.2731 | 1.4105 | -0.00014289 |  | 5181.2731 | 1.5112 | 4.0169e-05
|  | 5181.1526 | 1.4105 | -0.00012669 |  | 5181.1526 | 1.5112 | 2.8677e-05
|  | 5181.0321 | 1.4105 | -0.00010365 |  | 5181.0321 | 1.5112 | 1.9618e-05
|  | 5180.9115 | 1.4105 | -7.5738e-05 |  | 5180.9115 | 1.5112 | 1.3571e-05
|  | 5180.791 | 1.4105 | -4.5629e-05 |  | 5180.791 | 1.5112 | 1.0071e-05
|  | 5180.6705 | 1.4105 | -1.5903e-05 |  | 5180.6705 | 1.5112 | 8.2355e-06
|  | 5180.5499 | 1.4105 | 1.1091e-05 |  | 5180.5499 | 1.5112 | 7.472e-06
|  | 5180.4294 | 1.4105 | 3.4373e-05 |  | 5180.4294 | 1.5112 | 7.6652e-06
|  | 5180.3089 | 1.4105 | 5.2833e-05 |  | 5180.3089 | 1.5112 | 9.3248e-06
|  | 5180.1883 | 1.4105 | 6.6393e-05 |  | 5180.1883 | 1.5112 | 1.29e-05
|  | 5180.0678 | 1.4105 | 7.442e-05 |  | 5180.0678 | 1.5112 | 1.8441e-05
|  | 5179.9473 | 1.4105 | 7.6362e-05 |  | 5179.9473 | 1.5112 | 2.4812e-05
|  | 5179.8267 | 1.4106 | 7.1029e-05 |  | 5179.8267 | 1.5112 | 3.0318e-05
|  | 5179.7062 | 1.4106 | 5.7982e-05 |  | 5179.7062 | 1.5112 | 3.2717e-05
|  | 5179.5857 | 1.4106 | 3.6933e-05 |  | 5179.5857 | 1.5112 | 3.0193e-05
|  | 5179.4651 | 1.4106 | 1.0232e-05 |  | 5179.4651 | 1.5112 | 2.1947e-05
|  | 5179.3446 | 1.4106 | -1.9151e-05 |  | 5179.3446 | 1.5112 | 8.7956e-06
|  | 5179.2241 | 1.4106 | -4.6829e-05 |  | 5179.2241 | 1.5112 | -7.5741e-06
|  | 5179.1036 | 1.4105 | -6.8477e-05 |  | 5179.1036 | 1.5112 | -2.4653e-05
|  | 5178.983 | 1.4105 | -8.1368e-05 |  | 5178.983 | 1.5112 | -4.0211e-05
|  | 5178.8625 | 1.4105 | -8.4889e-05 |  | 5178.8625 | 1.5112 | -5.2578e-05
|  | 5178.742 | 1.4105 | -8.1279e-05 |  | 5178.742 | 1.5112 | -6.0919e-05
|  | 5178.6214 | 1.4105 | -7.3986e-05 |  | 5178.6214 | 1.5112 | -6.5181e-05
|  | 5178.5009 | 1.4105 | -6.6723e-05 |  | 5178.5009 | 1.5112 | -6.5606e-05
|  | 5178.3804 | 1.4105 | -6.2837e-05 |  | 5178.3804 | 1.5112 | -6.2609e-05
|  | 5178.2598 | 1.4105 | -6.2444e-05 |  | 5178.2598 | 1.5112 | -5.6496e-05
|  | 5178.1393 | 1.4105 | -6.4725e-05 |  | 5178.1393 | 1.5111 | -4.7877e-05
|  | 5178.0188 | 1.4105 | -6.684e-05 |  | 5178.0188 | 1.5111 | -3.7452e-05
|  | 5177.8982 | 1.4105 | -6.6227e-05 |  | 5177.8982 | 1.5111 | -2.6448e-05
|  | 5177.7777 | 1.4105 | -6.1602e-05 |  | 5177.7777 | 1.5111 | -1.6345e-05
|  | 5177.6572 | 1.4105 | -5.3742e-05 |  | 5177.6572 | 1.5111 | -8.5707e-06
|  | 5177.5366 | 1.4105 | -4.4095e-05 |  | 5177.5366 | 1.5112 | -4.1912e-06
|  | 5177.4161 | 1.4105 | -3.5456e-05 |  | 5177.4161 | 1.5112 | -3.7612e-06
|  | 5177.2956 | 1.4105 | -2.9829e-05 |  | 5177.2956 | 1.5112 | -7.0757e-06
|  | 5177.1751 | 1.4105 | -2.801e-05 |  | 5177.1751 | 1.5112 | -1.3184e-05
|  | 5177.0545 | 1.4105 | -2.9328e-05 |  | 5177.0545 | 1.5112 | -2.096e-05
|  | 5176.934 | 1.4105 | -3.3276e-05 |  | 5176.934 | 1.5112 | -2.9082e-05
|  | 5176.8135 | 1.4105 | -3.8517e-05 |  | 5176.8135 | 1.5112 | -3.6256e-05
|  | 5176.6929 | 1.4105 | -4.5156e-05 |  | 5176.6929 | 1.5112 | -4.1433e-05
|  | 5176.5724 | 1.4105 | -5.3357e-05 |  | 5176.5724 | 1.5112 | -4.3873e-05
|  | 5176.4519 | 1.4105 | -6.3803e-05 |  | 5176.4519 | 1.5112 | -4.3254e-05
|  | 5176.3313 | 1.4105 | -7.6249e-05 |  | 5176.3313 | 1.5111 | -3.9744e-05
|  | 5176.2108 | 1.4105 | -8.9614e-05 |  | 5176.2108 | 1.5111 | -3.4158e-05
|  | 5176.0903 | 1.4105 | -0.00010106 |  | 5176.0903 | 1.5111 | -2.7934e-05
|  | 5175.9697 | 1.4105 | -0.00010714 |  | 5175.9697 | 1.5112 | -2.289e-05
|  | 5175.8492 | 1.4105 | -0.00010615 |  | 5175.8492 | 1.5112 | -2.075e-05
|  | 5175.7287 | 1.4105 | -9.7188e-05 |  | 5175.7287 | 1.5112 | -2.2811e-05
|  | 5175.6082 | 1.4105 | -8.2245e-05 |  | 5175.6082 | 1.5112 | -2.9397e-05
|  | 5175.4876 | 1.4105 | -6.5015e-05 |  | 5175.4876 | 1.5112 | -3.9808e-05
|  | 5175.3671 | 1.4105 | -4.9514e-05 |  | 5175.3671 | 1.5112 | -5.2175e-05
|  | 5175.2466 | 1.4105 | -3.8796e-05 |  | 5175.2466 | 1.5112 | -6.4186e-05
|  | 5175.126 | 1.4105 | -3.3342e-05 |  | 5175.126 | 1.5112 | -7.3312e-05
|  | 5175.0055 | 1.4105 | -3.193e-05 |  | 5175.0055 | 1.5111 | -7.7495e-05
|  | 5174.885 | 1.4105 | -3.1614e-05 |  | 5174.885 | 1.5111 | -7.5529e-05
|  | 5174.7644 | 1.4105 | -2.8923e-05 |  | 5174.7644 | 1.5111 | -6.7352e-05
|  | 5174.6439 | 1.4105 | -2.1885e-05 |  | 5174.6439 | 1.5111 | -5.3797e-05
|  | 5174.5234 | 1.4105 | -1.036e-05 |  | 5174.5234 | 1.5111 | -3.6958e-05
|  | 5174.4028 | 1.4105 | 3.5583e-06 |  | 5174.4028 | 1.5111 | -1.9254e-05
|  | 5174.2823 | 1.4105 | 1.7202e-05 |  | 5174.2823 | 1.5111 | -3.4224e-06
|  | 5174.1618 | 1.4105 | 2.7963e-05 |  | 5174.1618 | 1.5111 | 8.3132e-06
|  | 5174.0412 | 1.4105 | 3.4839e-05 |  | 5174.0412 | 1.5111 | 1.4611e-05
|  | 5173.9207 | 1.4105 | 3.8521e-05 |  | 5173.9207 | 1.5111 | 1.513e-05
|  | 5173.8002 | 1.4105 | 4.1126e-05 |  | 5173.8002 | 1.5111 | 1.0726e-05
|  | 5173.6797 | 1.4105 | 4.5001e-05 |  | 5173.6797 | 1.5111 | 3.0727e-06
|  | 5173.5591 | 1.4105 | 5.1291e-05 |  | 5173.5591 | 1.5112 | -5.9451e-06
|  | 5173.4386 | 1.4105 | 5.9313e-05 |  | 5173.4386 | 1.5111 | -1.4559e-05
|  | 5173.3181 | 1.4105 | 6.6459e-05 |  | 5173.3181 | 1.5111 | -2.1615e-05
|  | 5173.1975 | 1.4105 | 6.893e-05 |  | 5173.1975 | 1.5111 | -2.6513e-05
|  | 5173.077 | 1.4105 | 6.2946e-05 |  | 5173.077 | 1.5111 | -2.916e-05
|  | 5172.9565 | 1.4106 | 4.6064e-05 |  | 5172.9565 | 1.5111 | -2.9631e-05
|  | 5172.8359 | 1.4106 | 1.8446e-05 |  | 5172.8359 | 1.5111 | -2.8041e-05
|  | 5172.7154 | 1.4106 | -1.6831e-05 |  | 5172.7154 | 1.5111 | -2.4569e-05
|  | 5172.5949 | 1.4106 | -5.4354e-05 |  | 5172.5949 | 1.5111 | -1.9487e-05
|  | 5172.4743 | 1.4106 | -8.7235e-05 |  | 5172.4743 | 1.5111 | -1.3392e-05
|  | 5172.3538 | 1.4105 | -0.0001093 |  | 5172.3538 | 1.5111 | -7.1816e-06
|  | 5172.2333 | 1.4105 | -0.00011571 |  | 5172.2333 | 1.5111 | -2.0119e-06
|  | 5172.1127 | 1.4105 | -0.00010505 |  | 5172.1127 | 1.5111 | 1.514e-06
|  | 5171.9922 | 1.4105 | -7.9215e-05 |  | 5171.9922 | 1.5111 | 3.3518e-06
|  | 5171.8717 | 1.4105 | -4.4061e-05 |  | 5171.8717 | 1.5111 | 4.5653e-06
|  | 5171.7512 | 1.4105 | -6.8088e-06 |  | 5171.7512 | 1.5111 | 6.6108e-06
|  | 5171.6306 | 1.4105 | 2.4496e-05 |  | 5171.6306 | 1.5111 | 1.1137e-05
|  | 5171.5101 | 1.4105 | 4.3451e-05 |  | 5171.5101 | 1.5111 | 1.8938e-05
|  | 5171.3896 | 1.4105 | 4.6476e-05 |  | 5171.3896 | 1.5111 | 2.9666e-05
|  | 5171.269 | 1.4105 | 3.3658e-05 |  | 5171.269 | 1.5111 | 4.1733e-05
|  | 5171.1485 | 1.4105 | 8.2507e-06 |  | 5171.1485 | 1.5111 | 5.2713e-05
|  | 5171.028 | 1.4106 | -2.4612e-05 |  | 5171.028 | 1.5111 | 6.0294e-05
|  | 5170.9074 | 1.4106 | -5.9146e-05 |  | 5170.9074 | 1.5112 | 6.2769e-05
|  | 5170.7869 | 1.4106 | -9.0468e-05 |  | 5170.7869 | 1.5112 | 5.9546e-05
|  | 5170.6664 | 1.4105 | -0.00011589 |  | 5170.6664 | 1.5112 | 5.0958e-05
|  | 5170.5458 | 1.4105 | -0.00013283 |  | 5170.5458 | 1.5112 | 3.7987e-05
|  | 5170.4253 | 1.4105 | -0.000142 |  | 5170.4253 | 1.5112 | 2.1499e-05
|  | 5170.3048 | 1.4105 | -0.00014308 |  | 5170.3048 | 1.5112 | 2.2748e-06
|  | 5170.1842 | 1.4105 | -0.000136 |  | 5170.1842 | 1.5112 | -1.9016e-05
|  | 5170.0637 | 1.4105 | -0.00012162 |  | 5170.0637 | 1.5112 | -4.1226e-05
|  | 5169.9432 | 1.4105 | -0.00010059 |  | 5169.9432 | 1.5112 | -6.274e-05
|  | 5169.8227 | 1.4105 | -7.514e-05 |  | 5169.8227 | 1.5112 | -8.1102e-05
|  | 5169.7021 | 1.4105 | -4.8501e-05 |  | 5169.7021 | 1.5112 | -9.3844e-05
|  | 5169.5816 | 1.4105 | -2.4621e-05 |  | 5169.5816 | 1.5112 | -9.9127e-05
|  | 5169.4611 | 1.4105 | -6.8407e-06 |  | 5169.4611 | 1.5111 | -9.6437e-05
|  | 5169.3405 | 1.4105 | 3.0447e-06 |  | 5169.3405 | 1.5111 | -8.6853e-05
|  | 5169.22 | 1.4105 | 5.1622e-06 |  | 5169.22 | 1.5111 | -7.2935e-05
|  | 5169.0995 | 1.4105 | 1.8421e-06 |  | 5169.0995 | 1.5111 | -5.7611e-05
|  | 5168.9789 | 1.4105 | -3.329e-06 |  | 5168.9789 | 1.5111 | -4.3696e-05
|  | 5168.8584 | 1.4105 | -7.1746e-06 |  | 5168.8584 | 1.5111 | -3.2961e-05
|  | 5168.7379 | 1.4105 | -8.0516e-06 |  | 5168.7379 | 1.5111 | -2.6357e-05
|  | 5168.6173 | 1.4105 | -6.274e-06 |  | 5168.6173 | 1.5111 | -2.3961e-05
|  | 5168.4968 | 1.4105 | -4.0767e-06 |  | 5168.4968 | 1.5111 | -2.5668e-05
|  | 5168.3763 | 1.4105 | -3.3094e-06 |  | 5168.3763 | 1.5111 | -3.1747e-05
|  | 5168.2557 | 1.4105 | -5.6434e-06 |  | 5168.2557 | 1.5112 | -4.2078e-05
|  | 5168.1352 | 1.4105 | -1.0735e-05 |  | 5168.1352 | 1.5112 | -5.605e-05
|  | 5168.0147 | 1.4105 | -1.6607e-05 |  | 5168.0147 | 1.5111 | -7.2117e-05
|  | 5167.8942 | 1.4105 | -2.044e-05 |  | 5167.8942 | 1.5111 | -8.7627e-05
|  | 5167.7736 | 1.4105 | -1.9858e-05 |  | 5167.7736 | 1.5111 | -9.9346e-05
|  | 5167.6531 | 1.4105 | -1.3911e-05 |  | 5167.6531 | 1.5111 | -0.00010444
|  | 5167.5326 | 1.4105 | -3.6519e-06 |  | 5167.5326 | 1.5111 | -0.00010144
|  | 5167.412 | 1.4105 | 8.5219e-06 |  | 5167.412 | 1.511 | -9.0888e-05
|  | 5167.2915 | 1.4105 | 1.9282e-05 |  | 5167.2915 | 1.511 | -7.4826e-05
|  | 5167.171 | 1.4105 | 2.626e-05 |  | 5167.171 | 1.511 | -5.5936e-05
|  | 5167.0504 | 1.4105 | 2.769e-05 |  | 5167.0504 | 1.511 | -3.6593e-05
|  | 5166.9299 | 1.4105 | 2.3562e-05 |  | 5166.9299 | 1.511 | -1.7737e-05
|  | 5166.8094 | 1.4105 | 1.4493e-05 |  | 5166.8094 | 1.511 | 8.8969e-07
|  | 5166.6888 | 1.4106 | 1.8352e-06 |  | 5166.6888 | 1.511 | 2.0046e-05
|  | 5166.5683 | 1.4106 | -1.3148e-05 |  | 5166.5683 | 1.511 | 3.9942e-05
|  | 5166.4478 | 1.4106 | -2.9325e-05 |  | 5166.4478 | 1.511 | 5.9456e-05
|  | 5166.3273 | 1.4106 | -4.487e-05 |  | 5166.3273 | 1.511 | 7.6063e-05
|  | 5166.2067 | 1.4106 | -5.81e-05 |  | 5166.2067 | 1.5111 | 8.6727e-05
|  | 5166.0862 | 1.4106 | -6.6963e-05 |  | 5166.0862 | 1.5111 | 8.9206e-05
|  | 5165.9657 | 1.4106 | -6.9827e-05 |  | 5165.9657 | 1.5111 | 8.3347e-05
|  | 5165.8451 | 1.4106 | -6.5339e-05 |  | 5165.8451 | 1.5111 | 7.1367e-05
|  | 5165.7246 | 1.4106 | -5.4255e-05 |  | 5165.7246 | 1.5111 | 5.7216e-05
|  | 5165.6041 | 1.4106 | -3.908e-05 |  | 5165.6041 | 1.5111 | 4.5127e-05
|  | 5165.4835 | 1.4106 | -2.2448e-05 |  | 5165.4835 | 1.5111 | 3.7848e-05
|  | 5165.363 | 1.4106 | -8.7373e-06 |  | 5165.363 | 1.5111 | 3.5758e-05
|  | 5165.2425 | 1.4106 | -7.0514e-07 |  | 5165.2425 | 1.5111 | 3.7032e-05
|  | 5165.1219 | 1.4106 | -1.2185e-07 |  | 5165.1219 | 1.5111 | 3.8407e-05
|  | 5165.0014 | 1.4106 | -6.7012e-06 |  | 5165.0014 | 1.5111 | 3.7077e-05
|  | 5164.8809 | 1.4106 | -1.867e-05 |  | 5164.8809 | 1.5112 | 3.172e-05
|  | 5164.7603 | 1.4106 | -3.3378e-05 |  | 5164.7603 | 1.5112 | 2.2997e-05
|  | 5164.6398 | 1.4106 | -4.79e-05 |  | 5164.6398 | 1.5112 | 1.3153e-05
|  | 5164.5193 | 1.4106 | -5.9762e-05 |  | 5164.5193 | 1.5112 | 4.4338e-06
|  | 5164.3988 | 1.4106 | -6.7568e-05 |  | 5164.3988 | 1.5112 | -1.4675e-06
|  | 5164.2782 | 1.4106 | -7.0897e-05 |  | 5164.2782 | 1.5111 | -4.5163e-06
|  | 5164.1577 | 1.4106 | -7.0521e-05 |  | 5164.1577 | 1.5111 | -5.8681e-06
|  | 5164.0372 | 1.4106 | -6.7978e-05 |  | 5164.0372 | 1.5111 | -7.2207e-06
|  | 5163.9166 | 1.4106 | -6.562e-05 |  | 5163.9166 | 1.5111 | -9.8676e-06
|  | 5163.7961 | 1.4106 | -6.5186e-05 |  | 5163.7961 | 1.5111 | -1.4177e-05
|  | 5163.6756 | 1.4106 | -6.799e-05 |  | 5163.6756 | 1.5111 | -1.9411e-05
|  | 5163.555 | 1.4106 | -7.4065e-05 |  | 5163.555 | 1.5111 | -2.4609e-05
|  | 5163.4345 | 1.4106 | -8.179e-05 |  | 5163.4345 | 1.5111 | -2.8748e-05
|  | 5163.314 | 1.4106 | -8.8723e-05 |  | 5163.314 | 1.5111 | -3.1575e-05
|  | 5163.1934 | 1.4106 | -9.2522e-05 |  | 5163.1934 | 1.5111 | -3.3229e-05
|  | 5163.0729 | 1.4106 | -9.1328e-05 |  | 5163.0729 | 1.5111 | -3.4042e-05
|  | 5162.9524 | 1.4106 | -8.5347e-05 |  | 5162.9524 | 1.5111 | -3.4128e-05
|  | 5162.8318 | 1.4105 | -7.5929e-05 |  | 5162.8318 | 1.5111 | -3.2998e-05
|  | 5162.7113 | 1.4105 | -6.618e-05 |  | 5162.7113 | 1.5111 | -2.9942e-05
|  | 5162.5908 | 1.4105 | -5.8782e-05 |  | 5162.5908 | 1.5111 | -2.4479e-05
|  | 5162.4703 | 1.4105 | -5.5479e-05 |  | 5162.4703 | 1.5111 | -1.6807e-05
|  | 5162.3497 | 1.4105 | -5.5697e-05 |  | 5162.3497 | 1.5111 | -7.9723e-06
|  | 5162.2292 | 1.4105 | -5.7536e-05 |  | 5162.2292 | 1.5111 | 5.611e-07
|  | 5162.1087 | 1.4105 | -5.8364e-05 |  | 5162.1087 | 1.5111 | 7.552e-06
|  | 5161.9881 | 1.4105 | -5.5809e-05 |  | 5161.9881 | 1.5111 | 1.2508e-05
|  | 5161.8676 | 1.4105 | -4.9728e-05 |  | 5161.8676 | 1.5111 | 1.6166e-05
|  | 5161.7471 | 1.4105 | -4.1763e-05 |  | 5161.7471 | 1.5111 | 2.0115e-05
|  | 5161.6265 | 1.4105 | -3.4421e-05 |  | 5161.6265 | 1.5111 | 2.5891e-05
|  | 5161.506 | 1.4105 | -3.0006e-05 |  | 5161.506 | 1.5111 | 3.4494e-05
|  | 5161.3855 | 1.4105 | -2.9523e-05 |  | 5161.3855 | 1.5111 | 4.5354e-05
|  | 5161.2649 | 1.4105 | -3.2007e-05 |  | 5161.2649 | 1.5111 | 5.6828e-05
|  | 5161.1444 | 1.4105 | -3.4503e-05 |  | 5161.1444 | 1.5111 | 6.6388e-05
|  | 5161.0239 | 1.4105 | -3.3862e-05 |  | 5161.0239 | 1.5111 | 7.1583e-05
|  | 5160.9033 | 1.4105 | -2.7383e-05 |  | 5160.9033 | 1.5111 | 7.1167e-05
|  | 5160.7828 | 1.4105 | -1.4495e-05 |  | 5160.7828 | 1.5111 | 6.512e-05
|  | 5160.6623 | 1.4105 | 3.8496e-06 |  | 5160.6623 | 1.5111 | 5.4697e-05
|  | 5160.5418 | 1.4105 | 2.5337e-05 |  | 5160.5418 | 1.5111 | 4.2024e-05
|  | 5160.4212 | 1.4105 | 4.745e-05 |  | 5160.4212 | 1.5111 | 2.9417e-05
|  | 5160.3007 | 1.4105 | 6.8081e-05 |  | 5160.3007 | 1.5111 | 1.8527e-05
|  | 5160.1802 | 1.4105 | 8.5878e-05 |  | 5160.1802 | 1.5111 | 1.0461e-05
|  | 5160.0596 | 1.4106 | 9.9381e-05 |  | 5160.0596 | 1.5111 | 5.465e-06
|  | 5159.9391 | 1.4106 | 0.00010768 |  | 5159.9391 | 1.5111 | 3.3201e-06
|  | 5159.8186 | 1.4106 | 0.00010878 |  | 5159.8186 | 1.5111 | 3.5742e-06
|  | 5159.698 | 1.4106 | 0.00010086 |  | 5159.698 | 1.5111 | 5.6032e-06
|  | 5159.5775 | 1.4106 | 8.3165e-05 |  | 5159.5775 | 1.5111 | 9.0314e-06
|  | 5159.457 | 1.4106 | 5.6222e-05 |  | 5159.457 | 1.5111 | 1.3419e-05
|  | 5159.3364 | 1.4106 | 2.3484e-05 |  | 5159.3364 | 1.5111 | 1.8558e-05
|  | 5159.2159 | 1.4106 | -1.1048e-05 |  | 5159.2159 | 1.5111 | 2.434e-05
|  | 5159.0954 | 1.4106 | -4.1234e-05 |  | 5159.0954 | 1.5111 | 3.0381e-05
|  | 5158.9748 | 1.4105 | -6.274e-05 |  | 5158.9748 | 1.5111 | 3.6149e-05
|  | 5158.8543 | 1.4105 | -7.3017e-05 |  | 5158.8543 | 1.5111 | 4.0806e-05
|  | 5158.7338 | 1.4105 | -7.2187e-05 |  | 5158.7338 | 1.5111 | 4.3204e-05
|  | 5158.6133 | 1.4105 | -6.2601e-05 |  | 5158.6133 | 1.5111 | 4.2432e-05
|  | 5158.4927 | 1.4105 | -4.7782e-05 |  | 5158.4927 | 1.5111 | 3.8118e-05
|  | 5158.3722 | 1.4105 | -3.1458e-05 |  | 5158.3722 | 1.5111 | 3.0872e-05
|  | 5158.2517 | 1.4105 | -1.638e-05 |  | 5158.2517 | 1.5111 | 2.2371e-05
|  | 5158.1311 | 1.4105 | -4.0389e-06 |  | 5158.1311 | 1.5111 | 1.497e-05
|  | 5158.0106 | 1.4105 | 4.872e-06 |  | 5158.0106 | 1.5111 | 1.1174e-05
|  | 5157.8901 | 1.4105 | 1.0665e-05 |  | 5157.8901 | 1.5111 | 1.2367e-05
|  | 5157.7695 | 1.4105 | 1.3862e-05 |  | 5157.7695 | 1.5111 | 1.8424e-05
|  | 5157.649 | 1.4105 | 1.5501e-05 |  | 5157.649 | 1.5111 | 2.7548e-05
|  | 5157.5285 | 1.4105 | 1.6949e-05 |  | 5157.5285 | 1.5111 | 3.6695e-05
|  | 5157.4079 | 1.4105 | 2.0274e-05 |  | 5157.4079 | 1.5111 | 4.3003e-05
|  | 5157.2874 | 1.4105 | 2.6664e-05 |  | 5157.2874 | 1.5111 | 4.4629e-05
|  | 5157.1669 | 1.4105 | 3.6431e-05 |  | 5157.1669 | 1.5111 | 4.1661e-05
|  | 5157.0464 | 1.4105 | 4.9193e-05 |  | 5157.0464 | 1.5111 | 3.6067e-05
|  | 5156.9258 | 1.4105 | 6.2494e-05 |  | 5156.9258 | 1.5111 | 3.0837e-05
|  | 5156.8053 | 1.4105 | 7.3985e-05 |  | 5156.8053 | 1.5111 | 2.8634e-05
|  | 5156.6848 | 1.4105 | 8.1604e-05 |  | 5156.6848 | 1.5111 | 3.1061e-05
|  | 5156.5642 | 1.4105 | 8.5475e-05 |  | 5156.5642 | 1.5111 | 3.7867e-05
|  | 5156.4437 | 1.4105 | 8.69e-05 |  | 5156.4437 | 1.5111 | 4.7363e-05
|  | 5156.3232 | 1.4105 | 8.8788e-05 |  | 5156.3232 | 1.5111 | 5.7391e-05
|  | 5156.2026 | 1.4105 | 9.4188e-05 |  | 5156.2026 | 1.5111 | 6.6096e-05
|  | 5156.0821 | 1.4105 | 0.00010324 |  | 5156.0821 | 1.5111 | 7.2756e-05
|  | 5155.9616 | 1.4105 | 0.0001143 |  | 5155.9616 | 1.5111 | 7.738e-05
|  | 5155.841 | 1.4105 | 0.00012305 |  | 5155.841 | 1.5111 | 8.0489e-05
|  | 5155.7205 | 1.4105 | 0.00012456 |  | 5155.7205 | 1.5111 | 8.2078e-05
|  | 5155.6 | 1.4105 | 0.00011549 |  | 5155.6 | 1.5111 | 8.1612e-05
|  | 5155.4794 | 1.4106 | 9.5631e-05 |  | 5155.4794 | 1.5112 | 7.7667e-05
|  | 5155.3589 | 1.4106 | 6.8117e-05 |  | 5155.3589 | 1.5112 | 6.9354e-05
|  | 5155.2384 | 1.4106 | 3.7849e-05 |  | 5155.2384 | 1.5112 | 5.6674e-05
|  | 5155.1179 | 1.4106 | 1.0227e-05 |  | 5155.1179 | 1.5112 | 4.1512e-05
|  | 5154.9973 | 1.4106 | -1.1359e-05 |  | 5154.9973 | 1.5112 | 2.7164e-05
|  | 5154.8768 | 1.4106 | -2.7177e-05 |  | 5154.8768 | 1.5111 | 1.7499e-05
|  | 5154.7563 | 1.4106 | -3.9773e-05 |  | 5154.7563 | 1.5111 | 1.5677e-05
|  | 5154.6357 | 1.4106 | -5.2689e-05 |  | 5154.6357 | 1.5111 | 2.2852e-05
|  | 5154.5152 | 1.4106 | -6.876e-05 |  | 5154.5152 | 1.5111 | 3.7622e-05
|  | 5154.3947 | 1.4106 | -8.7779e-05 |  | 5154.3947 | 1.5111 | 5.638e-05
|  | 5154.2741 | 1.4106 | -0.0001073 |  | 5154.2741 | 1.5111 | 7.4585e-05
|  | 5154.1536 | 1.4106 | -0.00012347 |  | 5154.1536 | 1.5111 | 8.8014e-05
|  | 5154.0331 | 1.4106 | -0.00013281 |  | 5154.0331 | 1.5111 | 9.4234e-05
|  | 5153.9125 | 1.4105 | -0.00013437 |  | 5153.9125 | 1.5112 | 9.2871e-05
|  | 5153.792 | 1.4105 | -0.00012951 |  | 5153.792 | 1.5112 | 8.5734e-05
|  | 5153.6715 | 1.4105 | -0.00012183 |  | 5153.6715 | 1.5112 | 7.5741e-05
|  | 5153.5509 | 1.4105 | -0.00011426 |  | 5153.5509 | 1.5112 | 6.5897e-05
|  | 5153.4304 | 1.4105 | -0.00010886 |  | 5153.4304 | 1.5112 | 5.8723e-05
|  | 5153.3099 | 1.4105 | -0.00010553 |  | 5153.3099 | 1.5112 | 5.525e-05
|  | 5153.1894 | 1.4105 | -0.00010265 |  | 5153.1894 | 1.5112 | 5.5449e-05
|  | 5153.0688 | 1.4105 | -9.8016e-05 |  | 5153.0688 | 1.5112 | 5.8158e-05
|  | 5152.9483 | 1.4105 | -9.0491e-05 |  | 5152.9483 | 1.5112 | 6.1628e-05
|  | 5152.8278 | 1.4105 | -8.0767e-05 |  | 5152.8278 | 1.5112 | 6.4042e-05
|  | 5152.7072 | 1.4105 | -7.0554e-05 |  | 5152.7072 | 1.5112 | 6.3906e-05
|  | 5152.5867 | 1.4105 | -6.1947e-05 |  | 5152.5867 | 1.5112 | 6.0325e-05
|  | 5152.4662 | 1.4105 | -5.5948e-05 |  | 5152.4662 | 1.5112 | 5.3166e-05
|  | 5152.3456 | 1.4105 | -5.1465e-05 |  | 5152.3456 | 1.5112 | 4.3234e-05
|  | 5152.2251 | 1.4105 | -4.6376e-05 |  | 5152.2251 | 1.5112 | 3.1863e-05
|  | 5152.1046 | 1.4105 | -3.7721e-05 |  | 5152.1046 | 1.5112 | 2.0934e-05
|  | 5151.984 | 1.4105 | -2.3408e-05 |  | 5151.984 | 1.5112 | 1.1929e-05
|  | 5151.8635 | 1.4105 | -3.9131e-06 |  | 5151.8635 | 1.5112 | 5.685e-06
|  | 5151.743 | 1.4105 | 1.87e-05 |  | 5151.743 | 1.5112 | 2.1837e-06
|  | 5151.6224 | 1.4105 | 4.0703e-05 |  | 5151.6224 | 1.5112 | 3.3127e-07
|  | 5151.5019 | 1.4105 | 5.8141e-05 |  | 5151.5019 | 1.5112 | -1.4555e-06
|  | 5151.3814 | 1.4105 | 6.8094e-05 |  | 5151.3814 | 1.5112 | -4.6201e-06
|  | 5151.2609 | 1.4105 | 6.9719e-05 |  | 5151.2609 | 1.5112 | -1.0057e-05
|  | 5151.1403 | 1.4105 | 6.3385e-05 |  | 5151.1403 | 1.5112 | -1.7677e-05
|  | 5151.0198 | 1.4105 | 5.1515e-05 |  | 5151.0198 | 1.5112 | -2.6336e-05
|  | 5150.8993 | 1.4105 | 3.669e-05 |  | 5150.8993 | 1.5112 | -3.4238e-05
|  | 5150.7787 | 1.4105 | 2.2162e-05 |  | 5150.7787 | 1.5112 | -3.946e-05
|  | 5150.6582 | 1.4105 | 1.0288e-05 |  | 5150.6582 | 1.5111 | -4.042e-05
|  | 5150.5377 | 1.4105 | 3.2796e-06 |  | 5150.5377 | 1.5111 | -3.6434e-05
|  | 5150.4171 | 1.4105 | 3.1353e-06 |  | 5150.4171 | 1.5111 | -2.765e-05
|  | 5150.2966 | 1.4105 | 9.9267e-06 |  | 5150.2966 | 1.5111 | -1.5154e-05
|  | 5150.1761 | 1.4105 | 2.3529e-05 |  | 5150.1761 | 1.5111 | -6.1378e-07
|  | 5150.0555 | 1.4105 | 4.14e-05 |  | 5150.0555 | 1.5111 | 1.3961e-05
|  | 5149.935 | 1.4105 | 6.0526e-05 |  | 5149.935 | 1.5111 | 2.6719e-05
|  | 5149.8145 | 1.4105 | 7.6717e-05 |  | 5149.8145 | 1.5111 | 3.599e-05
|  | 5149.694 | 1.4106 | 8.6609e-05 |  | 5149.694 | 1.5111 | 4.0899e-05
|  | 5149.5734 | 1.4106 | 8.8139e-05 |  | 5149.5734 | 1.5111 | 4.1342e-05
|  | 5149.4529 | 1.4106 | 8.0952e-05 |  | 5149.4529 | 1.5111 | 3.7838e-05
|  | 5149.3324 | 1.4106 | 6.6977e-05 |  | 5149.3324 | 1.5111 | 3.171e-05
|  | 5149.2118 | 1.4106 | 4.8849e-05 |  | 5149.2118 | 1.5112 | 2.44e-05
|  | 5149.0913 | 1.4106 | 2.9742e-05 |  | 5149.0913 | 1.5112 | 1.7151e-05
|  | 5148.9708 | 1.4106 | 1.1825e-05 |  | 5148.9708 | 1.5111 | 1.087e-05
|  | 5148.8502 | 1.4106 | -3.069e-06 |  | 5148.8502 | 1.5111 | 5.876e-06
|  | 5148.7297 | 1.4106 | -1.4919e-05 |  | 5148.7297 | 1.5111 | 2.0523e-06
|  | 5148.6092 | 1.4106 | -2.4272e-05 |  | 5148.6092 | 1.5111 | -7.7844e-07
|  | 5148.4886 | 1.4106 | -3.1924e-05 |  | 5148.4886 | 1.5111 | -2.6877e-06
|  | 5148.3681 | 1.4106 | -3.894e-05 |  | 5148.3681 | 1.5111 | -3.2077e-06
|  | 5148.2476 | 1.4106 | -4.5996e-05 |  | 5148.2476 | 1.5111 | -1.7046e-06
|  | 5148.127 | 1.4106 | -5.355e-05 |  | 5148.127 | 1.5111 | 2.5709e-06
|  | 5148.0065 | 1.4105 | -6.1573e-05 |  | 5148.0065 | 1.5111 | 1.0005e-05
|  | 5147.886 | 1.4105 | -6.9508e-05 |  | 5147.886 | 1.5111 | 2.0459e-05
|  | 5147.7655 | 1.4105 | -7.6129e-05 |  | 5147.7655 | 1.5111 | 3.3001e-05
|  | 5147.6449 | 1.4105 | -7.9762e-05 |  | 5147.6449 | 1.5111 | 4.6511e-05
|  | 5147.5244 | 1.4105 | -7.8784e-05 |  | 5147.5244 | 1.5111 | 5.9446e-05
|  | 5147.4039 | 1.4105 | -7.2339e-05 |  | 5147.4039 | 1.5111 | 7.0571e-05
|  | 5147.2833 | 1.4105 | -6.0154e-05 |  | 5147.2833 | 1.5111 | 7.8942e-05
|  | 5147.1628 | 1.4105 | -4.3674e-05 |  | 5147.1628 | 1.5111 | 8.4172e-05
|  | 5147.0423 | 1.4105 | -2.5376e-05 |  | 5147.0423 | 1.5111 | 8.6102e-05
|  | 5146.9217 | 1.4105 | -7.6221e-06 |  | 5146.9217 | 1.5111 | 8.5141e-05
|  | 5146.8012 | 1.4105 | 7.1937e-06 |  | 5146.8012 | 1.5111 | 8.213e-05
|  | 5146.6807 | 1.4105 | 1.8216e-05 |  | 5146.6807 | 1.5111 | 7.8201e-05
|  | 5146.5601 | 1.4105 | 2.4967e-05 |  | 5146.5601 | 1.5111 | 7.4973e-05
|  | 5146.4396 | 1.4105 | 2.7895e-05 |  | 5146.4396 | 1.5111 | 7.411e-05
|  | 5146.3191 | 1.4106 | 2.8019e-05 |  | 5146.3191 | 1.5111 | 7.6783e-05
|  | 5146.1985 | 1.4106 | 2.5958e-05 |  | 5146.1985 | 1.5111 | 8.3341e-05
|  | 5146.078 | 1.4106 | 2.1643e-05 |  | 5146.078 | 1.5111 | 9.2791e-05
|  | 5145.9575 | 1.4106 | 1.4427e-05 |  | 5145.9575 | 1.5111 | 0.00010304
|  | 5145.837 | 1.4106 | 3.7731e-06 |  | 5145.837 | 1.5112 | 0.00011116
|  | 5145.7164 | 1.4106 | -1.0897e-05 |  | 5145.7164 | 1.5112 | 0.00011471
|  | 5145.5959 | 1.4106 | -2.9747e-05 |  | 5145.5959 | 1.5112 | 0.00011206
|  | 5145.4754 | 1.4106 | -5.2379e-05 |  | 5145.4754 | 1.5112 | 0.00010345
|  | 5145.3548 | 1.4106 | -7.7696e-05 |  | 5145.3548 | 1.5112 | 9.0504e-05
|  | 5145.2343 | 1.4106 | -0.00010433 |  | 5145.2343 | 1.5112 | 7.5849e-05
|  | 5145.1138 | 1.4106 | -0.00012932 |  | 5145.1138 | 1.5112 | 6.1949e-05
|  | 5144.9932 | 1.4105 | -0.00014938 |  | 5144.9932 | 1.5112 | 5.0391e-05
|  | 5144.8727 | 1.4105 | -0.000161 |  | 5144.8727 | 1.5112 | 4.1384e-05
|  | 5144.7522 | 1.4105 | -0.00016072 |  | 5144.7522 | 1.5112 | 3.3983e-05
|  | 5144.6316 | 1.4105 | -0.00014756 |  | 5144.6316 | 1.5112 | 2.6796e-05
|  | 5144.5111 | 1.4105 | -0.00012313 |  | 5144.5111 | 1.5112 | 1.891e-05
|  | 5144.3906 | 1.4105 | -9.2312e-05 |  | 5144.3906 | 1.5112 | 1.0527e-05
|  | 5144.27 | 1.4105 | -6.145e-05 |  | 5144.27 | 1.5112 | 2.6688e-06
|  | 5144.1495 | 1.4105 | -3.7657e-05 |  | 5144.1495 | 1.5112 | -3.0079e-06
|  | 5144.029 | 1.4105 | -2.4802e-05 |  | 5144.029 | 1.5112 | -5.0972e-06
|  | 5143.9085 | 1.4105 | -2.2853e-05 |  | 5143.9085 | 1.5112 | -3.3288e-06
|  | 5143.7879 | 1.4105 | -2.7319e-05 |  | 5143.7879 | 1.5112 | 1.5043e-06
|  | 5143.6674 | 1.4105 | -3.1585e-05 |  | 5143.6674 | 1.5112 | 7.7856e-06
|  | 5143.5469 | 1.4105 | -2.8631e-05 |  | 5143.5469 | 1.5112 | 1.3688e-05
|  | 5143.4263 | 1.4105 | -1.492e-05 |  | 5143.4263 | 1.5112 | 1.8059e-05
|  | 5143.3058 | 1.4105 | 8.355e-06 |  | 5143.3058 | 1.5112 | 2.0531e-05
|  | 5143.1853 | 1.4105 | 3.5863e-05 |  | 5143.1853 | 1.5112 | 2.186e-05
|  | 5143.0647 | 1.4105 | 5.9987e-05 |  | 5143.0647 | 1.5112 | 2.2941e-05
|  | 5142.9442 | 1.4105 | 7.4909e-05 |  | 5142.9442 | 1.5112 | 2.4481e-05
|  | 5142.8237 | 1.4105 | 7.8012e-05 |  | 5142.8237 | 1.5112 | 2.6389e-05
|  | 5142.7031 | 1.4105 | 7.1688e-05 |  | 5142.7031 | 1.5112 | 2.7856e-05
|  | 5142.5826 | 1.4105 | 6.1777e-05 |  | 5142.5826 | 1.5112 | 2.8042e-05
|  | 5142.4621 | 1.4105 | 5.4593e-05 |  | 5142.4621 | 1.5112 | 2.6105e-05
|  | 5142.3415 | 1.4105 | 5.439e-05 |  | 5142.3415 | 1.5112 | 2.2254e-05
|  | 5142.221 | 1.4105 | 6.1034e-05 |  | 5142.221 | 1.5112 | 1.7444e-05
|  | 5142.1005 | 1.4105 | 7.0452e-05 |  | 5142.1005 | 1.5112 | 1.3009e-05
|  | 5141.98 | 1.4105 | 7.6556e-05 |  | 5141.98 | 1.5112 | 1.0106e-05
|  | 5141.8594 | 1.4105 | 7.4111e-05 |  | 5141.8594 | 1.5112 | 8.8175e-06
|  | 5141.7389 | 1.4105 | 6.1193e-05 |  | 5141.7389 | 1.5112 | 8.2267e-06
|  | 5141.6184 | 1.4106 | 3.9778e-05 |  | 5141.6184 | 1.5112 | 6.7037e-06
|  | 5141.4978 | 1.4106 | 1.4876e-05 |  | 5141.4978 | 1.5112 | 2.4725e-06
|  | 5141.3773 | 1.4106 | -8.1796e-06 |  | 5141.3773 | 1.5112 | -5.4247e-06
|  | 5141.2568 | 1.4105 | -2.4891e-05 |  | 5141.2568 | 1.5112 | -1.6418e-05
|  | 5141.1362 | 1.4105 | -3.3689e-05 |  | 5141.1362 | 1.5112 | -2.8597e-05
|  | 5141.0157 | 1.4105 | -3.5413e-05 |  | 5141.0157 | 1.5112 | -3.9249e-05
|  | 5140.8952 | 1.4105 | -3.2027e-05 |  | 5140.8952 | 1.5112 | -4.5823e-05
|  | 5140.7746 | 1.4105 | -2.576e-05 |  | 5140.7746 | 1.5112 | -4.6849e-05
|  | 5140.6541 | 1.4105 | -1.7316e-05 |  | 5140.6541 | 1.5112 | -4.2504e-05
|  | 5140.5336 | 1.4105 | -6.9125e-06 |  | 5140.5336 | 1.5112 | -3.4741e-05
|  | 5140.4131 | 1.4105 | 5.7716e-06 |  | 5140.4131 | 1.5112 | -2.6525e-05
|  | 5140.2925 | 1.4105 | 1.9645e-05 |  | 5140.2925 | 1.5112 | -2.0876e-05
|  | 5140.172 | 1.4105 | 3.343e-05 |  | 5140.172 | 1.5112 | -1.9789e-05
|  | 5140.0515 | 1.4105 | 4.3862e-05 |  | 5140.0515 | 1.5112 | -2.364e-05
|  | 5139.9309 | 1.4105 | 4.8198e-05 |  | 5139.9309 | 1.5112 | -3.107e-05
|  | 5139.8104 | 1.4105 | 4.5989e-05 |  | 5139.8104 | 1.5112 | -3.9377e-05
|  | 5139.6899 | 1.4105 | 3.7556e-05 |  | 5139.6899 | 1.5112 | -4.5651e-05
|  | 5139.5693 | 1.4105 | 2.5906e-05 |  | 5139.5693 | 1.5112 | -4.74e-05
|  | 5139.4488 | 1.4105 | 1.4199e-05 |  | 5139.4488 | 1.5112 | -4.3764e-05
|  | 5139.3283 | 1.4105 | 5.3565e-06 |  | 5139.3283 | 1.5112 | -3.5374e-05
|  | 5139.2077 | 1.4105 | 6.7452e-07 |  | 5139.2077 | 1.5112 | -2.4317e-05
|  | 5139.0872 | 1.4105 | -1.3047e-07 |  | 5139.0872 | 1.5112 | -1.3628e-05
|  | 5138.9667 | 1.4105 | 1.412e-06 |  | 5138.9667 | 1.5112 | -6.3398e-06
|  | 5138.8461 | 1.4105 | 3.5864e-06 |  | 5138.8461 | 1.5112 | -4.6446e-06
|  | 5138.7256 | 1.4105 | 5.3956e-06 |  | 5138.7256 | 1.5112 | -9.7687e-06
|  | 5138.6051 | 1.4105 | 6.3872e-06 |  | 5138.6051 | 1.5112 | -2.1351e-05
|  | 5138.4846 | 1.4105 | 6.3897e-06 |  | 5138.4846 | 1.5112 | -3.7995e-05
|  | 5138.364 | 1.4105 | 4.5022e-06 |  | 5138.364 | 1.5112 | -5.7678e-05
|  | 5138.2435 | 1.4105 | 3.2947e-07 |  | 5138.2435 | 1.5112 | -7.8091e-05
|  | 5138.123 | 1.4105 | -6.8139e-06 |  | 5138.123 | 1.5112 | -9.709e-05
|  | 5138.0024 | 1.4105 | -1.6657e-05 |  | 5138.0024 | 1.5112 | -0.00011306
|  | 5137.8819 | 1.4105 | -2.7697e-05 |  | 5137.8819 | 1.5112 | -0.0001248
|  | 5137.7614 | 1.4105 | -3.6842e-05 |  | 5137.7614 | 1.5112 | -0.00013177
|  | 5137.6408 | 1.4105 | -4.055e-05 |  | 5137.6408 | 1.5112 | -0.00013398
|  | 5137.5203 | 1.4105 | -3.5815e-05 |  | 5137.5203 | 1.5112 | -0.00013202
|  | 5137.3998 | 1.4105 | -2.1648e-05 |  | 5137.3998 | 1.5111 | -0.00012667
|  | 5137.2792 | 1.4105 | 1.3748e-07 |  | 5137.2792 | 1.5111 | -0.00011917
|  | 5137.1587 | 1.4105 | 2.5432e-05 |  | 5137.1587 | 1.5111 | -0.00011068
|  | 5137.0382 | 1.4105 | 4.8628e-05 |  | 5137.0382 | 1.5111 | -0.00010226
|  | 5136.9176 | 1.4105 | 6.4783e-05 |  | 5136.9176 | 1.5111 | -9.4606e-05
|  | 5136.7971 | 1.4105 | 7.0039e-05 |  | 5136.7971 | 1.5111 | -8.7919e-05
|  | 5136.6766 | 1.4105 | 6.3997e-05 |  | 5136.6766 | 1.5111 | -8.2143e-05
|  | 5136.5561 | 1.4105 | 4.7489e-05 |  | 5136.5561 | 1.5111 | -7.7025e-05
|  | 5136.4355 | 1.4105 | 2.3838e-05 |  | 5136.4355 | 1.5111 | -7.2308e-05
|  | 5136.315 | 1.4105 | -3.5963e-06 |  | 5136.315 | 1.5111 | -6.7907e-05
|  | 5136.1945 | 1.4105 | -3.1158e-05 |  | 5136.1945 | 1.5111 | -6.3932e-05
|  | 5136.0739 | 1.4105 | -5.5849e-05 |  | 5136.0739 | 1.5111 | -6.0233e-05
|  | 5135.9534 | 1.4105 | -7.4618e-05 |  | 5135.9534 | 1.5111 | -5.664e-05
|  | 5135.8329 | 1.4105 | -8.6051e-05 |  | 5135.8329 | 1.5111 | -5.2329e-05
|  | 5135.7123 | 1.4105 | -8.8758e-05 |  | 5135.7123 | 1.5111 | -4.619e-05
|  | 5135.5918 | 1.4105 | -8.2595e-05 |  | 5135.5918 | 1.5111 | -3.7101e-05
|  | 5135.4713 | 1.4105 | -6.9428e-05 |  | 5135.4713 | 1.5111 | -2.4416e-05
|  | 5135.3507 | 1.4105 | -5.2017e-05 |  | 5135.3507 | 1.5111 | -8.5611e-06
|  | 5135.2302 | 1.4105 | -3.41e-05 |  | 5135.2302 | 1.5111 | 8.9767e-06
|  | 5135.1097 | 1.4105 | -1.8915e-05 |  | 5135.1097 | 1.5111 | 2.5617e-05
|  | 5134.9891 | 1.4105 | -8.7366e-06 |  | 5134.9891 | 1.5111 | 3.8405e-05
|  | 5134.8686 | 1.4105 | -4.2977e-06 |  | 5134.8686 | 1.5111 | 4.4716e-05
|  | 5134.7481 | 1.4105 | -4.4106e-06 |  | 5134.7481 | 1.5111 | 4.3132e-05
|  | 5134.6276 | 1.4105 | -7.2799e-06 |  | 5134.6276 | 1.5112 | 3.3852e-05
|  | 5134.507 | 1.4105 | -1.1017e-05 |  | 5134.507 | 1.5112 | 1.8507e-05
|  | 5134.3865 | 1.4105 | -1.4151e-05 |  | 5134.3865 | 1.5112 | -1.0546e-07
|  | 5134.266 | 1.4105 | -1.5959e-05 |  | 5134.266 | 1.5112 | -1.8783e-05
|  | 5134.1454 | 1.4105 | -1.5866e-05 |  | 5134.1454 | 1.5112 | -3.4739e-05
|  | 5134.0249 | 1.4105 | -1.3383e-05 |  | 5134.0249 | 1.5112 | -4.6059e-05
|  | 5133.9044 | 1.4105 | -7.2624e-06 |  | 5133.9044 | 1.5112 | -5.1961e-05
|  | 5133.7838 | 1.4105 | 3.1926e-06 |  | 5133.7838 | 1.5111 | -5.259e-05
|  | 5133.6633 | 1.4105 | 1.8405e-05 |  | 5133.6633 | 1.5111 | -4.9126e-05
|  | 5133.5428 | 1.4105 | 3.6798e-05 |  | 5133.5428 | 1.5111 | -4.3269e-05
|  | 5133.4222 | 1.4105 | 5.5511e-05 |  | 5133.4222 | 1.5111 | -3.6905e-05
|  | 5133.3017 | 1.4105 | 7.0115e-05 |  | 5133.3017 | 1.5111 | -3.2123e-05
|  | 5133.1812 | 1.4105 | 7.6659e-05 |  | 5133.1812 | 1.5111 | -3.0631e-05
|  | 5133.0606 | 1.4105 | 7.2556e-05 |  | 5133.0606 | 1.5111 | -3.3427e-05
|  | 5132.9401 | 1.4105 | 5.8249e-05 |  | 5132.9401 | 1.5111 | -4.034e-05
|  | 5132.8196 | 1.4106 | 3.628e-05 |  | 5132.8196 | 1.5111 | -5.0078e-05
|  | 5132.6991 | 1.4106 | 1.1704e-05 |  | 5132.6991 | 1.5111 | -6.0174e-05
|  | 5132.5785 | 1.4106 | -1.0378e-05 |  | 5132.5785 | 1.5111 | -6.7599e-05
|  | 5132.458 | 1.4106 | -2.6473e-05 |  | 5132.458 | 1.5111 | -6.9793e-05
|  | 5132.3375 | 1.4106 | -3.5778e-05 |  | 5132.3375 | 1.5111 | -6.5565e-05
|  | 5132.2169 | 1.4105 | -3.9748e-05 |  | 5132.2169 | 1.5111 | -5.53e-05
|  | 5132.0964 | 1.4105 | -4.1671e-05 |  | 5132.0964 | 1.5111 | -4.1524e-05
|  | 5131.9759 | 1.4105 | -4.4563e-05 |  | 5131.9759 | 1.5111 | -2.763e-05
|  | 5131.8553 | 1.4105 | -5.032e-05 |  | 5131.8553 | 1.5111 | -1.6993e-05
|  | 5131.7348 | 1.4105 | -5.9161e-05 |  | 5131.7348 | 1.5111 | -1.1557e-05
|  | 5131.6143 | 1.4105 | -6.9346e-05 |  | 5131.6143 | 1.5111 | -1.1492e-05
|  | 5131.4937 | 1.4105 | -7.8768e-05 |  | 5131.4937 | 1.5111 | -1.509e-05
|  | 5131.3732 | 1.4105 | -8.5148e-05 |  | 5131.3732 | 1.5111 | -1.9614e-05
|  | 5131.2527 | 1.4105 | -8.777e-05 |  | 5131.2527 | 1.5111 | -2.2518e-05
|  | 5131.1322 | 1.4105 | -8.696e-05 |  | 5131.1322 | 1.5111 | -2.2762e-05
|  | 5131.0116 | 1.4105 | -8.3996e-05 |  | 5131.0116 | 1.5111 | -2.0987e-05
|  | 5130.8911 | 1.4105 | -8.0769e-05 |  | 5130.8911 | 1.5111 | -1.9417e-05
|  | 5130.7706 | 1.4105 | -7.8081e-05 |  | 5130.7706 | 1.5111 | -2.0714e-05
|  | 5130.65 | 1.4105 | -7.6602e-05 |  | 5130.65 | 1.5111 | -2.649e-05
|  | 5130.5295 | 1.4105 | -7.6276e-05 |  | 5130.5295 | 1.5111 | -3.6678e-05
|  | 5130.409 | 1.4105 | -7.5915e-05 |  | 5130.409 | 1.5111 | -4.9123e-05
|  | 5130.2884 | 1.4105 | -7.3939e-05 |  | 5130.2884 | 1.5111 | -6.0101e-05
|  | 5130.1679 | 1.4105 | -6.9509e-05 |  | 5130.1679 | 1.5111 | -6.5957e-05
|  | 5130.0474 | 1.4105 | -6.19e-05 |  | 5130.0474 | 1.5111 | -6.3931e-05
|  | 5129.9268 | 1.4105 | -5.1116e-05 |  | 5129.9268 | 1.5111 | -5.3316e-05
|  | 5129.8063 | 1.4105 | -3.7969e-05 |  | 5129.8063 | 1.511 | -3.5619e-05
|  | 5129.6858 | 1.4105 | -2.4277e-05 |  | 5129.6858 | 1.511 | -1.3777e-05
|  | 5129.5652 | 1.4105 | -1.2257e-05 |  | 5129.5652 | 1.511 | 8.8711e-06
|  | 5129.4447 | 1.4105 | -4.5894e-06 |  | 5129.4447 | 1.5111 | 2.9339e-05
|  | 5129.3242 | 1.4105 | -3.1982e-06 |  | 5129.3242 | 1.5111 | 4.5597e-05
|  | 5129.2037 | 1.4105 | -8.8257e-06 |  | 5129.2037 | 1.5111 | 5.6706e-05
|  | 5129.0831 | 1.4105 | -2.0956e-05 |  | 5129.0831 | 1.5111 | 6.2317e-05
|  | 5128.9626 | 1.4105 | -3.7244e-05 |  | 5128.9626 | 1.5111 | 6.2337e-05
|  | 5128.8421 | 1.4105 | -5.4621e-05 |  | 5128.8421 | 1.5111 | 5.6749e-05
|  | 5128.7215 | 1.4105 | -7.0088e-05 |  | 5128.7215 | 1.5112 | 4.5735e-05
|  | 5128.601 | 1.4105 | -8.084e-05 |  | 5128.601 | 1.5112 | 3.0203e-05
|  | 5128.4805 | 1.4105 | -8.674e-05 |  | 5128.4805 | 1.5112 | 1.2075e-05
|  | 5128.3599 | 1.4105 | -8.7967e-05 |  | 5128.3599 | 1.5112 | -5.8148e-06
|  | 5128.2394 | 1.4105 | -8.6585e-05 |  | 5128.2394 | 1.5112 | -2.0084e-05
|  | 5128.1189 | 1.4105 | -8.4324e-05 |  | 5128.1189 | 1.5111 | -2.785e-05
|  | 5127.9983 | 1.4105 | -8.2878e-05 |  | 5127.9983 | 1.5111 | -2.7536e-05
|  | 5127.8778 | 1.4105 | -8.2562e-05 |  | 5127.8778 | 1.5111 | -1.9542e-05
|  | 5127.7573 | 1.4105 | -8.2948e-05 |  | 5127.7573 | 1.5111 | -6.3464e-06
|  | 5127.6367 | 1.4105 | -8.2158e-05 |  | 5127.6367 | 1.5111 | 8.4881e-06
|  | 5127.5162 | 1.4105 | -7.8685e-05 |  | 5127.5162 | 1.5111 | 2.0914e-05
|  | 5127.3957 | 1.4105 | -7.1867e-05 |  | 5127.3957 | 1.5111 | 2.7784e-05
|  | 5127.2752 | 1.4105 | -6.1826e-05 |  | 5127.2752 | 1.5112 | 2.7509e-05
|  | 5127.1546 | 1.4105 | -4.9048e-05 |  | 5127.1546 | 1.5112 | 2.0239e-05
|  | 5127.0341 | 1.4105 | -3.5901e-05 |  | 5127.0341 | 1.5112 | 7.568e-06
|  | 5126.9136 | 1.4105 | -2.3186e-05 |  | 5126.9136 | 1.5112 | -8.1398e-06
|  | 5126.793 | 1.4105 | -1.2703e-05 |  | 5126.793 | 1.5112 | -2.4331e-05
|  | 5126.6725 | 1.4105 | -3.9174e-06 |  | 5126.6725 | 1.5112 | -3.8699e-05
|  | 5126.552 | 1.4105 | 4.0937e-06 |  | 5126.552 | 1.5112 | -4.9609e-05
|  | 5126.4314 | 1.4105 | 1.2717e-05 |  | 5126.4314 | 1.5111 | -5.5794e-05
|  | 5126.3109 | 1.4105 | 2.2453e-05 |  | 5126.3109 | 1.5111 | -5.6463e-05
|  | 5126.1904 | 1.4105 | 3.3475e-05 |  | 5126.1904 | 1.5111 | -5.1544e-05
|  | 5126.0698 | 1.4105 | 4.3792e-05 |  | 5126.0698 | 1.5111 | -4.1533e-05
|  | 5125.9493 | 1.4105 | 5.2042e-05 |  | 5125.9493 | 1.5111 | -2.7962e-05
|  | 5125.8288 | 1.4105 | 5.4876e-05 |  | 5125.8288 | 1.5111 | -1.3021e-05
|  | 5125.7082 | 1.4105 | 5.0633e-05 |  | 5125.7082 | 1.5111 | 4.3505e-07
|  | 5125.5877 | 1.4105 | 3.9591e-05 |  | 5125.5877 | 1.5111 | 9.6952e-06
|  | 5125.4672 | 1.4105 | 2.3206e-05 |  | 5125.4672 | 1.5111 | 1.2713e-05
|  | 5125.3467 | 1.4105 | 5.4186e-06 |  | 5125.3467 | 1.5112 | 8.8413e-06
|  | 5125.2261 | 1.4105 | -1.004e-05 |  | 5125.2261 | 1.5112 | -1.1114e-06
|  | 5125.1056 | 1.4105 | -1.9689e-05 |  | 5125.1056 | 1.5112 | -1.4772e-05
|  | 5124.9851 | 1.4105 | -2.1987e-05 |  | 5124.9851 | 1.5112 | -2.9246e-05
|  | 5124.8645 | 1.4105 | -1.7562e-05 |  | 5124.8645 | 1.5112 | -4.1402e-05
|  | 5124.744 | 1.4105 | -8.5994e-06 |  | 5124.744 | 1.5112 | -4.8908e-05
|  | 5124.6235 | 1.4105 | 1.5024e-06 |  | 5124.6235 | 1.5111 | -5.0675e-05
|  | 5124.5029 | 1.4105 | 1.0185e-05 |  | 5124.5029 | 1.5111 | -4.6964e-05
|  | 5124.3824 | 1.4105 | 1.5897e-05 |  | 5124.3824 | 1.5111 | -3.9294e-05
|  | 5124.2619 | 1.4105 | 1.8403e-05 |  | 5124.2619 | 1.5111 | -3.0075e-05
|  | 5124.1413 | 1.4105 | 1.8797e-05 |  | 5124.1413 | 1.5111 | -2.196e-05
|  | 5124.0208 | 1.4105 | 1.84e-05 |  | 5124.0208 | 1.5111 | -1.7396e-05
|  | 5123.9003 | 1.4105 | 1.7901e-05 |  | 5123.9003 | 1.5111 | -1.8201e-05
|  | 5123.7797 | 1.4105 | 1.7415e-05 |  | 5123.7797 | 1.5112 | -2.4932e-05
|  | 5123.6592 | 1.4105 | 1.577e-05 |  | 5123.6592 | 1.5112 | -3.7034e-05
|  | 5123.5387 | 1.4105 | 1.2274e-05 |  | 5123.5387 | 1.5112 | -5.2676e-05
|  | 5123.4182 | 1.4105 | 6.0825e-06 |  | 5123.4182 | 1.5112 | -6.9087e-05
|  | 5123.2976 | 1.4105 | -1.984e-06 |  | 5123.2976 | 1.5112 | -8.3078e-05
|  | 5123.1771 | 1.4105 | -1.0616e-05 |  | 5123.1771 | 1.5111 | -9.1791e-05
|  | 5123.0566 | 1.4105 | -1.8025e-05 |  | 5123.0566 | 1.5111 | -9.3258e-05
|  | 5122.936 | 1.4105 | -2.3076e-05 |  | 5122.936 | 1.5111 | -8.7077e-05
|  | 5122.8155 | 1.4105 | -2.546e-05 |  | 5122.8155 | 1.5111 | -7.4331e-05
|  | 5122.695 | 1.4105 | -2.5883e-05 |  | 5122.695 | 1.5111 | -5.742e-05
|  | 5122.5744 | 1.4105 | -2.5608e-05 |  | 5122.5744 | 1.5111 | -3.9313e-05
|  | 5122.4539 | 1.4105 | -2.5617e-05 |  | 5122.4539 | 1.5111 | -2.3057e-05
|  | 5122.3334 | 1.4105 | -2.6223e-05 |  | 5122.3334 | 1.5111 | -1.0743e-05
|  | 5122.2128 | 1.4105 | -2.653e-05 |  | 5122.2128 | 1.5111 | -3.3069e-06
|  | 5122.0923 | 1.4105 | -2.5413e-05 |  | 5122.0923 | 1.5111 | -8.003e-07
|  | 5121.9718 | 1.4105 | -2.1242e-05 |  | 5121.9718 | 1.5111 | -2.3701e-06
|  | 5121.8513 | 1.4105 | -1.3606e-05 |  | 5121.8513 | 1.5111 | -7.0165e-06
|  | 5121.7307 | 1.4105 | -3.0337e-06 |  | 5121.7307 | 1.5111 | -1.3737e-05
|  | 5121.6102 | 1.4105 | 8.2708e-06 |  | 5121.6102 | 1.5111 | -2.2085e-05
|  | 5121.4897 | 1.4105 | 1.8001e-05 |  | 5121.4897 | 1.5111 | -3.1571e-05
|  | 5121.3691 | 1.4105 | 2.4452e-05 |  | 5121.3691 | 1.5111 | -4.1889e-05
|  | 5121.2486 | 1.4105 | 2.6755e-05 |  | 5121.2486 | 1.5111 | -5.226e-05
|  | 5121.1281 | 1.4105 | 2.5364e-05 |  | 5121.1281 | 1.5111 | -6.1638e-05
|  | 5121.0075 | 1.4105 | 2.2464e-05 |  | 5121.0075 | 1.5111 | -6.8902e-05
|  | 5120.887 | 1.4105 | 2.0028e-05 |  | 5120.887 | 1.5111 | -7.2807e-05
|  | 5120.7665 | 1.4105 | 2.0501e-05 |  | 5120.7665 | 1.5111 | -7.3011e-05
|  | 5120.6459 | 1.4105 | 2.4795e-05 |  | 5120.6459 | 1.5111 | -6.9618e-05
|  | 5120.5254 | 1.4105 | 3.2594e-05 |  | 5120.5254 | 1.5111 | -6.3521e-05
|  | 5120.4049 | 1.4105 | 4.2326e-05 |  | 5120.4049 | 1.5111 | -5.5885e-05
|  | 5120.2843 | 1.4105 | 5.1936e-05 |  | 5120.2843 | 1.5111 | -4.7988e-05
|  | 5120.1638 | 1.4105 | 5.9407e-05 |  | 5120.1638 | 1.5111 | -4.0322e-05
|  | 5120.0433 | 1.4105 | 6.3433e-05 |  | 5120.0433 | 1.5111 | -3.3071e-05
|  | 5119.9228 | 1.4105 | 6.3678e-05 |  | 5119.9228 | 1.5111 | -2.5839e-05
|  | 5119.8022 | 1.4105 | 6.0486e-05 |  | 5119.8022 | 1.5111 | -1.8344e-05
|  | 5119.6817 | 1.4105 | 5.534e-05 |  | 5119.6817 | 1.5111 | -1.0598e-05
|  | 5119.5612 | 1.4105 | 4.9752e-05 |  | 5119.5612 | 1.5111 | -3.1958e-06
|  | 5119.4406 | 1.4105 | 4.5319e-05 |  | 5119.4406 | 1.5111 | 2.9267e-06
|  | 5119.3201 | 1.4105 | 4.3509e-05 |  | 5119.3201 | 1.5111 | 6.6109e-06
|  | 5119.1996 | 1.4105 | 4.5368e-05 |  | 5119.1996 | 1.5111 | 7.2633e-06
|  | 5119.079 | 1.4105 | 5.0274e-05 |  | 5119.079 | 1.5111 | 5.2102e-06
|  | 5118.9585 | 1.4105 | 5.8304e-05 |  | 5118.9585 | 1.5111 | 1.5718e-06
|  | 5118.838 | 1.4105 | 6.8088e-05 |  | 5118.838 | 1.5111 | -1.9587e-06
|  | 5118.7174 | 1.4105 | 7.7636e-05 |  | 5118.7174 | 1.5111 | -3.7225e-06
|  | 5118.5969 | 1.4105 | 8.4937e-05 |  | 5118.5969 | 1.5111 | -2.9094e-06
|  | 5118.4764 | 1.4105 | 8.7184e-05 |  | 5118.4764 | 1.5111 | 6.0708e-08
|  | 5118.3558 | 1.4105 | 8.2821e-05 |  | 5118.3558 | 1.5111 | 3.8379e-06
|  | 5118.2353 | 1.4105 | 7.0537e-05 |  | 5118.2353 | 1.5111 | 6.1512e-06
|  | 5118.1148 | 1.4105 | 5.1112e-05 |  | 5118.1148 | 1.5111 | 5.0089e-06
|  | 5117.9943 | 1.4106 | 2.6143e-05 |  | 5117.9943 | 1.5111 | -4.6423e-07
|  | 5117.8737 | 1.4106 | -1.2384e-06 |  | 5117.8737 | 1.5112 | -1.0055e-05
|  | 5117.7532 | 1.4106 | -2.7628e-05 |  | 5117.7532 | 1.5112 | -2.2057e-05
|  | 5117.6327 | 1.4106 | -4.9273e-05 |  | 5117.6327 | 1.5112 | -3.3889e-05
|  | 5117.5121 | 1.4106 | -6.4075e-05 |  | 5117.5121 | 1.5111 | -4.289e-05
|  | 5117.3916 | 1.4106 | -7.123e-05 |  | 5117.3916 | 1.5111 | -4.7314e-05
|  | 5117.2711 | 1.4106 | -7.1278e-05 |  | 5117.2711 | 1.5111 | -4.6695e-05
|  | 5117.1505 | 1.4106 | -6.6819e-05 |  | 5117.1505 | 1.5111 | -4.2046e-05
|  | 5117.03 | 1.4106 | -6.0542e-05 |  | 5117.03 | 1.5111 | -3.5611e-05
|  | 5116.9095 | 1.4106 | -5.4918e-05 |  | 5116.9095 | 1.5111 | -3.0102e-05
|  | 5116.7889 | 1.4106 | -5.2557e-05 |  | 5116.7889 | 1.5111 | -2.8058e-05
|  | 5116.6684 | 1.4106 | -5.4403e-05 |  | 5116.6684 | 1.5111 | -3.1184e-05
|  | 5116.5479 | 1.4106 | -6.0464e-05 |  | 5116.5479 | 1.5112 | -4.0036e-05
|  | 5116.4273 | 1.4106 | -7.0405e-05 |  | 5116.4273 | 1.5112 | -5.4138e-05
|  | 5116.3068 | 1.4106 | -8.3419e-05 |  | 5116.3068 | 1.5112 | -7.1735e-05
|  | 5116.1863 | 1.4106 | -9.8228e-05 |  | 5116.1863 | 1.5112 | -9.0602e-05
|  | 5116.0658 | 1.4106 | -0.00011274 |  | 5116.0658 | 1.5111 | -0.00010824
|  | 5115.9452 | 1.4106 | -0.00012545 |  | 5115.9452 | 1.5111 | -0.00012227
|  | 5115.8247 | 1.4105 | -0.00013379 |  | 5115.8247 | 1.5111 | -0.00013088
|  | 5115.7042 | 1.4105 | -0.00013625 |  | 5115.7042 | 1.5111 | -0.00013289
|  | 5115.5836 | 1.4105 | -0.00013144 |  | 5115.5836 | 1.5111 | -0.00012801
|  | 5115.4631 | 1.4105 | -0.00011928 |  | 5115.4631 | 1.511 | -0.0001167
|  | 5115.3426 | 1.4105 | -0.0001013 |  | 5115.3426 | 1.511 | -0.00010013
|  | 5115.222 | 1.4104 | -8.0005e-05 |  | 5115.222 | 1.511 | -8.0057e-05
|  | 5115.1015 | 1.4104 | -5.7846e-05 |  | 5115.1015 | 1.511 | -5.8424e-05
|  | 5114.981 | 1.4104 | -3.7574e-05 |  | 5114.981 | 1.511 | -3.7193e-05
|  | 5114.8604 | 1.4104 | -2.0301e-05 |  | 5114.8604 | 1.511 | -1.8063e-05
|  | 5114.7399 | 1.4105 | -7.2959e-06 |  | 5114.7399 | 1.511 | -2.45e-06
|  | 5114.6194 | 1.4105 | 1.878e-06 |  | 5114.6194 | 1.511 | 8.9358e-06
|  | 5114.4989 | 1.4105 | 7.1756e-06 |  | 5114.4989 | 1.511 | 1.576e-05
|  | 5114.3783 | 1.4105 | 7.4886e-06 |  | 5114.3783 | 1.5111 | 1.8214e-05
|  | 5114.2578 | 1.4105 | 2.0499e-06 |  | 5114.2578 | 1.5111 | 1.6786e-05
|  | 5114.1373 | 1.4105 | -9.9706e-06 |  | 5114.1373 | 1.5111 | 1.2444e-05
|  | 5114.0167 | 1.4106 | -2.8774e-05 |  | 5114.0167 | 1.5111 | 5.9552e-06
|  | 5113.8962 | 1.4106 | -5.1742e-05 |  | 5113.8962 | 1.5111 | -1.6485e-06
|  | 5113.7757 | 1.4106 | -7.5111e-05 |  | 5113.7757 | 1.5111 | -9.5899e-06
|  | 5113.6551 | 1.4105 | -9.3338e-05 |  | 5113.6551 | 1.5111 | -1.6885e-05
|  | 5113.5346 | 1.4105 | -0.00010187 |  | 5113.5346 | 1.5111 | -2.2677e-05
|  | 5113.4141 | 1.4105 | -9.7782e-05 |  | 5113.4141 | 1.5111 | -2.6189e-05
|  | 5113.2935 | 1.4105 | -8.1933e-05 |  | 5113.2935 | 1.5111 | -2.6708e-05
|  | 5113.173 | 1.4105 | -5.8826e-05 |  | 5113.173 | 1.5111 | -2.3906e-05
|  | 5113.0525 | 1.4105 | -3.4819e-05 |  | 5113.0525 | 1.5111 | -1.7993e-05
|  | 5112.9319 | 1.4105 | -1.6947e-05 |  | 5112.9319 | 1.5111 | -9.8947e-06
|  | 5112.8114 | 1.4105 | -9.4535e-06 |  | 5112.8114 | 1.5111 | -1.2726e-06
|  | 5112.6909 | 1.4105 | -1.325e-05 |  | 5112.6909 | 1.5111 | 6.071e-06
|  | 5112.5704 | 1.4105 | -2.5039e-05 |  | 5112.5704 | 1.5111 | 1.0273e-05
|  | 5112.4498 | 1.4105 | -3.8975e-05 |  | 5112.4498 | 1.5111 | 1.0241e-05
|  | 5112.3293 | 1.4105 | -4.852e-05 |  | 5112.3293 | 1.5111 | 5.7925e-06
|  | 5112.2088 | 1.4105 | -4.8487e-05 |  | 5112.2088 | 1.5111 | -2.0132e-06
|  | 5112.0882 | 1.4105 | -3.7785e-05 |  | 5112.0882 | 1.5111 | -1.1739e-05
|  | 5111.9677 | 1.4105 | -1.8214e-05 |  | 5111.9677 | 1.5111 | -2.1607e-05
|  | 5111.8472 | 1.4105 | 4.9951e-06 |  | 5111.8472 | 1.5111 | -3.0605e-05
|  | 5111.7266 | 1.4105 | 2.5851e-05 |  | 5111.7266 | 1.5111 | -3.8296e-05
|  | 5111.6061 | 1.4105 | 3.902e-05 |  | 5111.6061 | 1.5111 | -4.5057e-05
|  | 5111.4856 | 1.4105 | 4.1808e-05 |  | 5111.4856 | 1.5111 | -5.138e-05
|  | 5111.365 | 1.4105 | 3.4619e-05 |  | 5111.365 | 1.5111 | -5.7395e-05
|  | 5111.2445 | 1.4105 | 2.1009e-05 |  | 5111.2445 | 1.5111 | -6.209e-05
|  | 5111.124 | 1.4105 | 5.2451e-06 |  | 5111.124 | 1.5111 | -6.3915e-05
|  | 5111.0034 | 1.4105 | -7.9943e-06 |  | 5111.0034 | 1.5111 | -6.0723e-05
|  | 5110.8829 | 1.4105 | -1.5816e-05 |  | 5110.8829 | 1.511 | -5.1171e-05
|  | 5110.7624 | 1.4105 | -1.7711e-05 |  | 5110.7624 | 1.511 | -3.5299e-05
|  | 5110.6419 | 1.4105 | -1.5144e-05 |  | 5110.6419 | 1.511 | -1.4782e-05
|  | 5110.5213 | 1.4105 | -1.1283e-05 |  | 5110.5213 | 1.511 | 6.9169e-06
|  | 5110.4008 | 1.4105 | -9.3327e-06 |  | 5110.4008 | 1.511 | 2.5881e-05
|  | 5110.2803 | 1.4105 | -1.0677e-05 |  | 5110.2803 | 1.5111 | 3.8717e-05
|  | 5110.1597 | 1.4105 | -1.5761e-05 |  | 5110.1597 | 1.5111 | 4.3517e-05
|  | 5110.0392 | 1.4105 | -2.2307e-05 |  | 5110.0392 | 1.5111 | 4.0364e-05
|  | 5109.9187 | 1.4105 | -2.7225e-05 |  | 5109.9187 | 1.5111 | 3.0932e-05
|  | 5109.7981 | 1.4105 | -2.6978e-05 |  | 5109.7981 | 1.5111 | 1.7928e-05
|  | 5109.6776 | 1.4105 | -1.9428e-05 |  | 5109.6776 | 1.5111 | 3.892e-06
|  | 5109.5571 | 1.4105 | -4.1807e-06 |  | 5109.5571 | 1.5111 | -9.3662e-06
|  | 5109.4365 | 1.4105 | 1.6824e-05 |  | 5109.4365 | 1.5111 | -2.0986e-05
|  | 5109.316 | 1.4105 | 3.98e-05 |  | 5109.316 | 1.5111 | -3.0765e-05
|  | 5109.1955 | 1.4105 | 6.0155e-05 |  | 5109.1955 | 1.5111 | -3.882e-05
|  | 5109.0749 | 1.4105 | 7.3951e-05 |  | 5109.0749 | 1.5111 | -4.4946e-05
|  | 5108.9544 | 1.4105 | 7.8289e-05 |  | 5108.9544 | 1.5111 | -4.8737e-05
|  | 5108.8339 | 1.4105 | 7.2944e-05 |  | 5108.8339 | 1.5111 | -4.9622e-05
|  | 5108.7134 | 1.4106 | 5.8781e-05 |  | 5108.7134 | 1.5111 | -4.7324e-05
|  | 5108.5928 | 1.4106 | 3.8621e-05 |  | 5108.5928 | 1.5111 | -4.231e-05
|  | 5108.4723 | 1.4106 | 1.6498e-05 |  | 5108.4723 | 1.5111 | -3.5479e-05
|  | 5108.3518 | 1.4106 | -3.739e-06 |  | 5108.3518 | 1.5111 | -2.8121e-05
|  | 5108.2312 | 1.4106 | -1.7995e-05 |  | 5108.2312 | 1.5111 | -2.1429e-05
|  | 5108.1107 | 1.4105 | -2.3591e-05 |  | 5108.1107 | 1.5111 | -1.6152e-05
|  | 5107.9902 | 1.4105 | -1.9234e-05 |  | 5107.9902 | 1.5111 | -1.2573e-05
|  | 5107.8696 | 1.4105 | -5.7976e-06 |  | 5107.8696 | 1.5111 | -1.0468e-05
|  | 5107.7491 | 1.4105 | 1.3457e-05 |  | 5107.7491 | 1.5111 | -9.7314e-06
|  | 5107.6286 | 1.4105 | 3.4505e-05 |  | 5107.6286 | 1.5111 | -1.0551e-05
|  | 5107.508 | 1.4105 | 5.1574e-05 |  | 5107.508 | 1.5111 | -1.3122e-05
|  | 5107.3875 | 1.4105 | 6.0583e-05 |  | 5107.3875 | 1.5111 | -1.7584e-05
|  | 5107.267 | 1.4105 | 5.9238e-05 |  | 5107.267 | 1.5111 | -2.3396e-05
|  | 5107.1464 | 1.4105 | 4.805e-05 |  | 5107.1464 | 1.5111 | -2.9185e-05
|  | 5107.0259 | 1.4105 | 3.0987e-05 |  | 5107.0259 | 1.5111 | -3.3131e-05
|  | 5106.9054 | 1.4105 | 1.2978e-05 |  | 5106.9054 | 1.5111 | -3.3266e-05
|  | 5106.7849 | 1.4105 | -1.2877e-06 |  | 5106.7849 | 1.5111 | -2.8602e-05
|  | 5106.6643 | 1.4105 | -8.4216e-06 |  | 5106.6643 | 1.5111 | -1.9923e-05
|  | 5106.5438 | 1.4105 | -8.5163e-06 |  | 5106.5438 | 1.5111 | -9.3686e-06
|  | 5106.4233 | 1.4105 | -4.2471e-06 |  | 5106.4233 | 1.5111 | -2.1233e-07
|  | 5106.3027 | 1.4105 | 1.2988e-08 |  | 5106.3027 | 1.5111 | 4.3159e-06
|  | 5106.1822 | 1.4105 | 1.5769e-06 |  | 5106.1822 | 1.5111 | 2.1761e-06
|  | 5106.0617 | 1.4105 | -1.8894e-06 |  | 5106.0617 | 1.5111 | -6.6184e-06
|  | 5105.9411 | 1.4105 | -8.4516e-06 |  | 5105.9411 | 1.5111 | -2.0052e-05
|  | 5105.8206 | 1.4105 | -1.4221e-05 |  | 5105.8206 | 1.5111 | -3.5005e-05
|  | 5105.7001 | 1.4105 | -1.4843e-05 |  | 5105.7001 | 1.5111 | -4.8081e-05
|  | 5105.5795 | 1.4105 | -6.4389e-06 |  | 5105.5795 | 1.5111 | -5.6873e-05
|  | 5105.459 | 1.4105 | 1.1277e-05 |  | 5105.459 | 1.5111 | -6.0481e-05
|  | 5105.3385 | 1.4106 | 3.6172e-05 |  | 5105.3385 | 1.5111 | -5.9468e-05
|  | 5105.218 | 1.4106 | 6.2574e-05 |  | 5105.218 | 1.5111 | -5.5144e-05
|  | 5105.0974 | 1.4106 | 8.4467e-05 |  | 5105.0974 | 1.511 | -4.8797e-05
|  | 5104.9769 | 1.4106 | 9.6012e-05 |  | 5104.9769 | 1.511 | -4.1141e-05
|  | 5104.8564 | 1.4106 | 9.4026e-05 |  | 5104.8564 | 1.511 | -3.2173e-05
|  | 5104.7358 | 1.4106 | 7.7212e-05 |  | 5104.7358 | 1.511 | -2.1547e-05
|  | 5104.6153 | 1.4106 | 4.7909e-05 |  | 5104.6153 | 1.511 | -9.1925e-06
|  | 5104.4948 | 1.4106 | 1.0392e-05 |  | 5104.4948 | 1.511 | 4.2018e-06
|  | 5104.3742 | 1.4106 | -3.0394e-05 |  | 5104.3742 | 1.511 | 1.7272e-05
|  | 5104.2537 | 1.4106 | -6.8892e-05 |  | 5104.2537 | 1.511 | 2.8088e-05
|  | 5104.1332 | 1.4106 | -0.00010007 |  | 5104.1332 | 1.511 | 3.4929e-05
|  | 5104.0126 | 1.4106 | -0.00011997 |  | 5104.0126 | 1.5111 | 3.6986e-05
|  | 5103.8921 | 1.4106 | -0.00012684 |  | 5103.8921 | 1.5111 | 3.4447e-05
|  | 5103.7716 | 1.4106 | -0.00012018 |  | 5103.7716 | 1.5111 | 2.8543e-05
|  | 5103.651 | 1.4105 | -0.00010248 |  | 5103.651 | 1.5111 | 2.0994e-05
|  | 5103.5305 | 1.4105 | -7.7772e-05 |  | 5103.5305 | 1.5111 | 1.3545e-05
|  | 5103.41 | 1.4105 | -5.1765e-05 |  | 5103.41 | 1.5111 | 7.5192e-06
|  | 5103.2895 | 1.4105 | -2.9901e-05 |  | 5103.2895 | 1.5111 | 3.9072e-06
|  | 5103.1689 | 1.4105 | -1.6801e-05 |  | 5103.1689 | 1.5111 | 2.9932e-06
|  | 5103.0484 | 1.4105 | -1.5118e-05 |  | 5103.0484 | 1.5111 | 5.09e-06
|  | 5102.9279 | 1.4106 | -2.4824e-05 |  | 5102.9279 | 1.5111 | 1.0272e-05
|  | 5102.8073 | 1.4106 | -4.3229e-05 |  | 5102.8073 | 1.5111 | 1.8198e-05
|  | 5102.6868 | 1.4106 | -6.6466e-05 |  | 5102.6868 | 1.5111 | 2.8342e-05
|  | 5102.5663 | 1.4106 | -8.9213e-05 |  | 5102.5663 | 1.5111 | 3.9583e-05
|  | 5102.4457 | 1.4106 | -0.00010768 |  | 5102.4457 | 1.5111 | 5.0338e-05
|  | 5102.3252 | 1.4106 | -0.0001182 |  | 5102.3252 | 1.5111 | 5.8799e-05
|  | 5102.2047 | 1.4106 | -0.00011904 |  | 5102.2047 | 1.5111 | 6.37e-05
|  | 5102.0841 | 1.4106 | -0.00010952 |  | 5102.0841 | 1.5111 | 6.4386e-05
|  | 5101.9636 | 1.4105 | -9.0898e-05 |  | 5101.9636 | 1.5111 | 6.1247e-05
|  | 5101.8431 | 1.4105 | -6.4936e-05 |  | 5101.8431 | 1.5111 | 5.5354e-05
|  | 5101.7225 | 1.4105 | -3.4801e-05 |  | 5101.7225 | 1.5111 | 4.8055e-05
|  | 5101.602 | 1.4105 | -3.8874e-06 |  | 5101.602 | 1.5111 | 4.0327e-05
|  | 5101.4815 | 1.4106 | 2.3685e-05 |  | 5101.4815 | 1.5111 | 3.2626e-05
|  | 5101.361 | 1.4106 | 4.4525e-05 |  | 5101.361 | 1.5111 | 2.4691e-05
|  | 5101.2404 | 1.4106 | 5.5882e-05 |  | 5101.2404 | 1.5111 | 1.5947e-05
|  | 5101.1199 | 1.4106 | 5.6646e-05 |  | 5101.1199 | 1.5111 | 6.2797e-06
|  | 5100.9994 | 1.4106 | 4.8461e-05 |  | 5100.9994 | 1.5111 | -3.9748e-06
|  | 5100.8788 | 1.4106 | 3.3838e-05 |  | 5100.8788 | 1.5111 | -1.356e-05
|  | 5100.7583 | 1.4105 | 1.6579e-05 |  | 5100.7583 | 1.5111 | -2.0855e-05
|  | 5100.6378 | 1.4105 | 1.1868e-06 |  | 5100.6378 | 1.5111 | -2.4486e-05
|  | 5100.5172 | 1.4105 | -9.5346e-06 |  | 5100.5172 | 1.5111 | -2.3832e-05
|  | 5100.3967 | 1.4105 | -1.3495e-05 |  | 5100.3967 | 1.5111 | -1.9357e-05
|  | 5100.2762 | 1.4105 | -1.101e-05 |  | 5100.2762 | 1.5111 | -1.2602e-05
|  | 5100.1556 | 1.4105 | -4.5242e-06 |  | 5100.1556 | 1.5111 | -5.496e-06
|  | 5100.0351 | 1.4106 | 2.826e-06 |  | 5100.0351 | 1.5111 | 4.5966e-07
|  | 5099.9146 | 1.4106 | 7.6099e-06 |  | 5099.9146 | 1.5111 | 4.3658e-06
|  | 5099.794 | 1.4106 | 6.8744e-06 |  | 5099.794 | 1.5111 | 6.4238e-06
|  | 5099.6735 | 1.4106 | -1.0515e-06 |  | 5099.6735 | 1.5111 | 7.4931e-06
|  | 5099.553 | 1.4106 | -1.5009e-05 |  | 5099.553 | 1.5111 | 8.5311e-06
|  | 5099.4325 | 1.4106 | -3.2785e-05 |  | 5099.4325 | 1.5111 | 1.0133e-05
|  | 5099.3119 | 1.4106 | -5.0725e-05 |  | 5099.3119 | 1.5111 | 1.1977e-05
|  | 5099.1914 | 1.4106 | -6.4891e-05 |  | 5099.1914 | 1.5111 | 1.318e-05
|  | 5099.0709 | 1.4106 | -7.2502e-05 |  | 5099.0709 | 1.5111 | 1.2557e-05
|  | 5098.9503 | 1.4106 | -7.2242e-05 |  | 5098.9503 | 1.5111 | 9.3181e-06
|  | 5098.8298 | 1.4106 | -6.596e-05 |  | 5098.8298 | 1.5111 | 3.4138e-06
|  | 5098.7093 | 1.4106 | -5.6279e-05 |  | 5098.7093 | 1.5111 | -4.2895e-06
|  | 5098.5887 | 1.4106 | -4.7106e-05 |  | 5098.5887 | 1.5111 | -1.2423e-05
|  | 5098.4682 | 1.4106 | -4.1435e-05 |  | 5098.4682 | 1.5111 | -1.9631e-05
|  | 5098.3477 | 1.4106 | -4.1683e-05 |  | 5098.3477 | 1.5111 | -2.5006e-05
|  | 5098.2271 | 1.4106 | -4.7423e-05 |  | 5098.2271 | 1.5111 | -2.8297e-05
|  | 5098.1066 | 1.4106 | -5.6713e-05 |  | 5098.1066 | 1.5111 | -3.0018e-05
|  | 5097.9861 | 1.4106 | -6.676e-05 |  | 5097.9861 | 1.5111 | -3.0771e-05
|  | 5097.8655 | 1.4105 | -7.4913e-05 |  | 5097.8655 | 1.5111 | -3.1023e-05
|  | 5097.745 | 1.4105 | -7.9494e-05 |  | 5097.745 | 1.5111 | -3.0702e-05
|  | 5097.6245 | 1.4105 | -8.0424e-05 |  | 5097.6245 | 1.5111 | -2.9204e-05
|  | 5097.504 | 1.4105 | -7.8582e-05 |  | 5097.504 | 1.5111 | -2.5788e-05
|  | 5097.3834 | 1.4105 | -7.4962e-05 |  | 5097.3834 | 1.5111 | -2.0021e-05
|  | 5097.2629 | 1.4105 | -7.0848e-05 |  | 5097.2629 | 1.5111 | -1.208e-05
|  | 5097.1424 | 1.4105 | -6.6281e-05 |  | 5097.1424 | 1.5111 | -2.7398e-06
|  | 5097.0218 | 1.4105 | -6.0362e-05 |  | 5097.0218 | 1.5111 | 6.6705e-06
|  | 5096.9013 | 1.4105 | -5.1721e-05 |  | 5096.9013 | 1.5111 | 1.486e-05
|  | 5096.7808 | 1.4105 | -4.0101e-05 |  | 5096.7808 | 1.5111 | 2.1041e-05
|  | 5096.6602 | 1.4105 | -2.5178e-05 |  | 5096.6602 | 1.5111 | 2.5037e-05
|  | 5096.5397 | 1.4105 | -7.8166e-06 |  | 5096.5397 | 1.5111 | 2.7171e-05
|  | 5096.4192 | 1.4105 | 9.8474e-06 |  | 5096.4192 | 1.5111 | 2.8142e-05
|  | 5096.2986 | 1.4105 | 2.5474e-05 |  | 5096.2986 | 1.5111 | 2.8471e-05
|  | 5096.1781 | 1.4105 | 3.7083e-05 |  | 5096.1781 | 1.5111 | 2.829e-05
|  | 5096.0576 | 1.4105 | 4.4077e-05 |  | 5096.0576 | 1.5111 | 2.728e-05
|  | 5095.9371 | 1.4105 | 4.5919e-05 |  | 5095.9371 | 1.5111 | 2.4933e-05
|  | 5095.8165 | 1.4105 | 4.3781e-05 |  | 5095.8165 | 1.5111 | 2.0898e-05
|  | 5095.696 | 1.4105 | 3.9447e-05 |  | 5095.696 | 1.5111 | 1.543e-05
|  | 5095.5755 | 1.4105 | 3.428e-05 |  | 5095.5755 | 1.5111 | 9.1619e-06
|  | 5095.4549 | 1.4105 | 2.9389e-05 |  | 5095.4549 | 1.5111 | 3.0989e-06
|  | 5095.3344 | 1.4105 | 2.5785e-05 |  | 5095.3344 | 1.5111 | -1.5839e-06
|  | 5095.2139 | 1.4105 | 2.2791e-05 |  | 5095.2139 | 1.5111 | -4.2634e-06
|  | 5095.0933 | 1.4105 | 2.0159e-05 |  | 5095.0933 | 1.5111 | -4.9077e-06
|  | 5094.9728 | 1.4105 | 1.638e-05 |  | 5094.9728 | 1.5111 | -4.1192e-06
|  | 5094.8523 | 1.4105 | 1.028e-05 |  | 5094.8523 | 1.5111 | -2.9433e-06
|  | 5094.7317 | 1.4105 | 8.5772e-07 |  | 5094.7317 | 1.5111 | -2.2089e-06
|  | 5094.6112 | 1.4105 | -1.1119e-05 |  | 5094.6112 | 1.5111 | -2.6169e-06
|  | 5094.4907 | 1.4105 | -2.4906e-05 |  | 5094.4907 | 1.5111 | -4.0936e-06
|  | 5094.3701 | 1.4106 | -3.7919e-05 |  | 5094.3701 | 1.5111 | -6.0903e-06
|  | 5094.2496 | 1.4106 | -4.8e-05 |  | 5094.2496 | 1.5111 | -7.6799e-06
|  | 5094.1291 | 1.4106 | -5.2415e-05 |  | 5094.1291 | 1.5111 | -7.9704e-06
|  | 5094.0086 | 1.4105 | -4.9974e-05 |  | 5094.0086 | 1.5111 | -6.3415e-06
|  | 5093.888 | 1.4105 | -4.1312e-05 |  | 5093.888 | 1.5111 | -2.6728e-06
|  | 5093.7675 | 1.4105 | -2.7934e-05 |  | 5093.7675 | 1.5111 | 2.4777e-06
|  | 5093.647 | 1.4105 | -1.2532e-05 |  | 5093.647 | 1.5111 | 8.101e-06
|  | 5093.5264 | 1.4105 | 1.2858e-06 |  | 5093.5264 | 1.5111 | 1.2948e-05
|  | 5093.4059 | 1.4105 | 1.0776e-05 |  | 5093.4059 | 1.5111 | 1.5781e-05
|  | 5093.2854 | 1.4105 | 1.4638e-05 |  | 5093.2854 | 1.5111 | 1.5636e-05
|  | 5093.1648 | 1.4106 | 1.2444e-05 |  | 5093.1648 | 1.5111 | 1.2244e-05
|  | 5093.0443 | 1.4106 | 5.143e-06 |  | 5093.0443 | 1.5112 | 5.8531e-06
|  | 5092.9238 | 1.4106 | -5.0833e-06 |  | 5092.9238 | 1.5112 | -2.515e-06
|  | 5092.8032 | 1.4106 | -1.683e-05 |  | 5092.8032 | 1.5112 | -1.1527e-05
|  | 5092.6827 | 1.4106 | -2.7915e-05 |  | 5092.6827 | 1.5112 | -1.9801e-05
|  | 5092.5622 | 1.4106 | -3.7162e-05 |  | 5092.5622 | 1.5112 | -2.6332e-05
|  | 5092.4416 | 1.4106 | -4.3987e-05 |  | 5092.4416 | 1.5112 | -3.0738e-05
|  | 5092.3211 | 1.4106 | -4.8251e-05 |  | 5092.3211 | 1.5111 | -3.3467e-05
|  | 5092.2006 | 1.4106 | -5.0568e-05 |  | 5092.2006 | 1.5111 | -3.55e-05
|  | 5092.0801 | 1.4106 | -5.1705e-05 |  | 5092.0801 | 1.5111 | -3.8184e-05
|  | 5091.9595 | 1.4106 | -5.2843e-05 |  | 5091.9595 | 1.5112 | -4.2688e-05
|  | 5091.839 | 1.4106 | -5.5235e-05 |  | 5091.839 | 1.5112 | -4.9639e-05
|  | 5091.7185 | 1.4106 | -5.9694e-05 |  | 5091.7185 | 1.5112 | -5.8808e-05
|  | 5091.5979 | 1.4106 | -6.6745e-05 |  | 5091.5979 | 1.5111 | -6.9511e-05
|  | 5091.4774 | 1.4106 | -7.6194e-05 |  | 5091.4774 | 1.5111 | -8.0096e-05
|  | 5091.3569 | 1.4106 | -8.734e-05 |  | 5091.3569 | 1.5111 | -8.9204e-05
|  | 5091.2363 | 1.4105 | -9.87e-05 |  | 5091.2363 | 1.5111 | -9.5524e-05
|  | 5091.1158 | 1.4105 | -0.00010909 |  | 5091.1158 | 1.5111 | -9.814e-05
|  | 5090.9953 | 1.4105 | -0.00011706 |  | 5090.9953 | 1.5111 | -9.6846e-05
|  | 5090.8747 | 1.4105 | -0.00012191 |  | 5090.8747 | 1.5111 | -9.1705e-05
|  | 5090.7542 | 1.4105 | -0.00012304 |  | 5090.7542 | 1.5111 | -8.3278e-05
|  | 5090.6337 | 1.4105 | -0.00012067 |  | 5090.6337 | 1.5111 | -7.2235e-05
|  | 5090.5131 | 1.4105 | -0.000115 |  | 5090.5131 | 1.511 | -5.9387e-05
|  | 5090.3926 | 1.4105 | -0.00010665 |  | 5090.3926 | 1.511 | -4.5493e-05
|  | 5090.2721 | 1.4105 | -9.6882e-05 |  | 5090.2721 | 1.511 | -3.1422e-05
|  | 5090.1516 | 1.4105 | -8.6697e-05 |  | 5090.1516 | 1.511 | -1.8222e-05
|  | 5090.031 | 1.4105 | -7.737e-05 |  | 5090.031 | 1.5111 | -6.8481e-06
|  | 5089.9105 | 1.4105 | -7.0038e-05 |  | 5089.9105 | 1.5111 | 1.3155e-06
|  | 5089.79 | 1.4105 | -6.5379e-05 |  | 5089.79 | 1.5111 | 5.1953e-06
|  | 5089.6694 | 1.4105 | -6.2885e-05 |  | 5089.6694 | 1.5111 | 3.9295e-06
|  | 5089.5489 | 1.4105 | -6.1425e-05 |  | 5089.5489 | 1.5111 | -2.6967e-06
|  | 5089.4284 | 1.4105 | -5.9107e-05 |  | 5089.4284 | 1.5111 | -1.395e-05
|  | 5089.3078 | 1.4105 | -5.3718e-05 |  | 5089.3078 | 1.5111 | -2.7967e-05
|  | 5089.1873 | 1.4105 | -4.3569e-05 |  | 5089.1873 | 1.5111 | -4.1943e-05
|  | 5089.0668 | 1.4105 | -2.8757e-05 |  | 5089.0668 | 1.5111 | -5.2694e-05
|  | 5088.9462 | 1.4105 | -1.1091e-05 |  | 5088.9462 | 1.5111 | -5.7466e-05
|  | 5088.8257 | 1.4105 | 6.3322e-06 |  | 5088.8257 | 1.5111 | -5.4631e-05
|  | 5088.7052 | 1.4105 | 1.9611e-05 |  | 5088.7052 | 1.5111 | -4.4383e-05
|  | 5088.5846 | 1.4105 | 2.5022e-05 |  | 5088.5846 | 1.511 | -2.8836e-05
|  | 5088.4641 | 1.4105 | 2.0783e-05 |  | 5088.4641 | 1.511 | -1.1417e-05
|  | 5088.3436 | 1.4105 | 7.8922e-06 |  | 5088.3436 | 1.5111 | 4.0747e-06
|  | 5088.2231 | 1.4105 | -1.064e-05 |  | 5088.2231 | 1.5111 | 1.4694e-05
|  | 5088.1025 | 1.4105 | -2.9767e-05 |  | 5088.1025 | 1.5111 | 1.9172e-05
|  | 5087.982 | 1.4105 | -4.4012e-05 |  | 5087.982 | 1.5111 | 1.8417e-05
|  | 5087.8615 | 1.4105 | -4.9114e-05 |  | 5087.8615 | 1.5111 | 1.4947e-05
|  | 5087.7409 | 1.4105 | -4.3209e-05 |  | 5087.7409 | 1.5111 | 1.1696e-05
|  | 5087.6204 | 1.4104 | -2.7036e-05 |  | 5087.6204 | 1.5111 | 1.1086e-05
|  | 5087.4999 | 1.4104 | -4.1522e-06 |  | 5087.4999 | 1.5111 | 1.3936e-05
|  | 5087.3793 | 1.4105 | 2.0594e-05 |  | 5087.3793 | 1.5111 | 1.8998e-05
|  | 5087.2588 | 1.4105 | 4.1959e-05 |  | 5087.2588 | 1.5111 | 2.3724e-05
|  | 5087.1383 | 1.4105 | 5.5915e-05 |  | 5087.1383 | 1.5111 | 2.5249e-05
|  | 5087.0177 | 1.4105 | 6.0685e-05 |  | 5087.0177 | 1.5111 | 2.1458e-05
|  | 5086.8972 | 1.4105 | 5.6262e-05 |  | 5086.8972 | 1.5112 | 1.178e-05
|  | 5086.7767 | 1.4105 | 4.4272e-05 |  | 5086.7767 | 1.5112 | -2.5834e-06
|  | 5086.6562 | 1.4105 | 2.7533e-05 |  | 5086.6562 | 1.5112 | -1.9128e-05
|  | 5086.5356 | 1.4106 | 8.3353e-06 |  | 5086.5356 | 1.5112 | -3.5185e-05
|  | 5086.4151 | 1.4106 | -1.1267e-05 |  | 5086.4151 | 1.5112 | -4.8635e-05
|  | 5086.2946 | 1.4106 | -3.0139e-05 |  | 5086.2946 | 1.5112 | -5.8466e-05
|  | 5086.174 | 1.4105 | -4.7398e-05 |  | 5086.174 | 1.5111 | -6.4846e-05
|  | 5086.0535 | 1.4105 | -6.2144e-05 |  | 5086.0535 | 1.5111 | -6.8696e-05
|  | 5085.933 | 1.4105 | -7.3095e-05 |  | 5085.933 | 1.5111 | -7.1091e-05
|  | 5085.8124 | 1.4105 | -7.8828e-05 |  | 5085.8124 | 1.5111 | -7.2857e-05
|  | 5085.6919 | 1.4105 | -7.8087e-05 |  | 5085.6919 | 1.5111 | -7.4251e-05
|  | 5085.5714 | 1.4105 | -7.0833e-05 |  | 5085.5714 | 1.5111 | -7.5325e-05
|  | 5085.4508 | 1.4105 | -5.8339e-05 |  | 5085.4508 | 1.5111 | -7.5803e-05
|  | 5085.3303 | 1.4105 | -4.3502e-05 |  | 5085.3303 | 1.5111 | -7.5574e-05
|  | 5085.2098 | 1.4105 | -3.0091e-05 |  | 5085.2098 | 1.5111 | -7.4506e-05
|  | 5085.0892 | 1.4105 | -2.1673e-05 |  | 5085.0892 | 1.5111 | -7.234e-05
|  | 5084.9687 | 1.4105 | -2.0557e-05 |  | 5084.9687 | 1.5111 | -6.8494e-05
|  | 5084.8482 | 1.4105 | -2.6576e-05 |  | 5084.8482 | 1.5111 | -6.2377e-05
|  | 5084.7277 | 1.4105 | -3.7439e-05 |  | 5084.7277 | 1.5111 | -5.3234e-05
|  | 5084.6071 | 1.4105 | -4.9722e-05 |  | 5084.6071 | 1.5111 | -4.1027e-05
|  | 5084.4866 | 1.4105 | -5.8983e-05 |  | 5084.4866 | 1.5111 | -2.6637e-05
|  | 5084.3661 | 1.4105 | -6.2828e-05 |  | 5084.3661 | 1.5111 | -1.2001e-05
|  | 5084.2455 | 1.4105 | -6.0703e-05 |  | 5084.2455 | 1.5111 | 2.4182e-07
|  | 5084.125 | 1.4105 | -5.4103e-05 |  | 5084.125 | 1.5111 | 7.4386e-06
|  | 5084.0045 | 1.4105 | -4.6206e-05 |  | 5084.0045 | 1.5111 | 8.0227e-06
|  | 5083.8839 | 1.4105 | -4.0381e-05 |  | 5083.8839 | 1.5111 | 1.8486e-06
|  | 5083.7634 | 1.4105 | -3.9017e-05 |  | 5083.7634 | 1.5111 | -9.3946e-06
|  | 5083.6429 | 1.4105 | -4.2546e-05 |  | 5083.6429 | 1.5111 | -2.2847e-05
|  | 5083.5223 | 1.4105 | -4.9592e-05 |  | 5083.5223 | 1.5111 | -3.5496e-05
|  | 5083.4018 | 1.4105 | -5.7641e-05 |  | 5083.4018 | 1.5111 | -4.5092e-05
|  | 5083.2813 | 1.4105 | -6.3946e-05 |  | 5083.2813 | 1.5111 | -5.1085e-05
|  | 5083.1607 | 1.4105 | -6.6591e-05 |  | 5083.1607 | 1.5111 | -5.4596e-05
|  | 5083.0402 | 1.4105 | -6.4598e-05 |  | 5083.0402 | 1.5111 | -5.7972e-05
|  | 5082.9197 | 1.4105 | -5.8442e-05 |  | 5082.9197 | 1.5111 | -6.365e-05
|  | 5082.7992 | 1.4105 | -4.96e-05 |  | 5082.7992 | 1.5111 | -7.3036e-05
|  | 5082.6786 | 1.4105 | -3.8884e-05 |  | 5082.6786 | 1.5111 | -8.5831e-05
|  | 5082.5581 | 1.4105 | -2.7124e-05 |  | 5082.5581 | 1.5111 | -9.9914e-05
|  | 5082.4376 | 1.4105 | -1.5644e-05 |  | 5082.4376 | 1.5111 | -0.00011192
|  | 5082.317 | 1.4105 | -5.2841e-06 |  | 5082.317 | 1.5111 | -0.0001185
|  | 5082.1965 | 1.4105 | 3.1617e-06 |  | 5082.1965 | 1.5111 | -0.00011743
|  | 5082.076 | 1.4105 | 8.1842e-06 |  | 5082.076 | 1.5111 | -0.0001084
|  | 5081.9554 | 1.4105 | 7.9137e-06 |  | 5081.9554 | 1.5111 | -9.3314e-05
|  | 5081.8349 | 1.4105 | 1.561e-06 |  | 5081.8349 | 1.511 | -7.5752e-05
|  | 5081.7144 | 1.4105 | -1.1309e-05 |  | 5081.7144 | 1.5111 | -5.9783e-05
|  | 5081.5938 | 1.4105 | -2.8652e-05 |  | 5081.5938 | 1.5111 | -4.8894e-05
|  | 5081.4733 | 1.4105 | -4.8109e-05 |  | 5081.4733 | 1.5111 | -4.4749e-05
|  | 5081.3528 | 1.4105 | -6.5737e-05 |  | 5081.3528 | 1.5111 | -4.6981e-05
|  | 5081.2322 | 1.4105 | -7.8664e-05 |  | 5081.2322 | 1.5111 | -5.3403e-05
|  | 5081.1117 | 1.4105 | -8.4126e-05 |  | 5081.1117 | 1.5111 | -6.1024e-05
|  | 5080.9912 | 1.4105 | -8.1918e-05 |  | 5080.9912 | 1.5111 | -6.6909e-05
|  | 5080.8707 | 1.4105 | -7.3561e-05 |  | 5080.8707 | 1.5111 | -6.9183e-05
|  | 5080.7501 | 1.4105 | -6.1908e-05 |  | 5080.7501 | 1.5111 | -6.7596e-05
|  | 5080.6296 | 1.4105 | -5.0215e-05 |  | 5080.6296 | 1.5111 | -6.3118e-05
|  | 5080.5091 | 1.4105 | -4.1742e-05 |  | 5080.5091 | 1.5111 | -5.7632e-05
|  | 5080.3885 | 1.4105 | -3.8035e-05 |  | 5080.3885 | 1.5111 | -5.2872e-05
|  | 5080.268 | 1.4105 | -3.9348e-05 |  | 5080.268 | 1.5111 | -5.0096e-05
|  | 5080.1475 | 1.4105 | -4.5001e-05 |  | 5080.1475 | 1.5111 | -4.9635e-05
|  | 5080.0269 | 1.4105 | -5.2084e-05 |  | 5080.0269 | 1.5111 | -5.1394e-05
|  | 5079.9064 | 1.4106 | -5.8685e-05 |  | 5079.9064 | 1.5111 | -5.4876e-05
|  | 5079.7859 | 1.4106 | -6.2724e-05 |  | 5079.7859 | 1.5111 | -5.9829e-05
|  | 5079.6653 | 1.4106 | -6.2317e-05 |  | 5079.6653 | 1.5111 | -6.655e-05
|  | 5079.5448 | 1.4106 | -5.8073e-05 |  | 5079.5448 | 1.5111 | -7.5101e-05
|  | 5079.4243 | 1.4105 | -4.9925e-05 |  | 5079.4243 | 1.5111 | -8.5363e-05
|  | 5079.3038 | 1.4105 | -4.007e-05 |  | 5079.3038 | 1.5111 | -9.6333e-05
|  | 5079.1832 | 1.4105 | -3e-05 |  | 5079.1832 | 1.5111 | -0.00010627
|  | 5079.0627 | 1.4105 | -2.0953e-05 |  | 5079.0627 | 1.5111 | -0.00011292
|  | 5078.9422 | 1.4105 | -1.4712e-05 |  | 5078.9422 | 1.5111 | -0.00011444
|  | 5078.8216 | 1.4105 | -1.1554e-05 |  | 5078.8216 | 1.5111 | -0.00011002
|  | 5078.7011 | 1.4105 | -1.0805e-05 |  | 5078.7011 | 1.511 | -0.00010055
|  | 5078.5806 | 1.4105 | -1.2204e-05 |  | 5078.5806 | 1.511 | -8.8474e-05
|  | 5078.46 | 1.4105 | -1.4545e-05 |  | 5078.46 | 1.511 | -7.6981e-05
|  | 5078.3395 | 1.4105 | -1.6965e-05 |  | 5078.3395 | 1.511 | -6.9226e-05
|  | 5078.219 | 1.4106 | -1.9561e-05 |  | 5078.219 | 1.5111 | -6.6818e-05
|  | 5078.0984 | 1.4106 | -2.2244e-05 |  | 5078.0984 | 1.5111 | -6.9637e-05
|  | 5077.9779 | 1.4106 | -2.6089e-05 |  | 5077.9779 | 1.5111 | -7.5545e-05
|  | 5077.8574 | 1.4106 | -3.2055e-05 |  | 5077.8574 | 1.5111 | -8.1425e-05
|  | 5077.7368 | 1.4106 | -4.1478e-05 |  | 5077.7368 | 1.511 | -8.4221e-05
|  | 5077.6163 | 1.4106 | -5.4638e-05 |  | 5077.6163 | 1.511 | -8.189e-05
|  | 5077.4958 | 1.4106 | -7.1193e-05 |  | 5077.4958 | 1.511 | -7.4171e-05
|  | 5077.3753 | 1.4106 | -9.1004e-05 |  | 5077.3753 | 1.511 | -6.2502e-05
|  | 5077.2547 | 1.4106 | -0.0001125 |  | 5077.2547 | 1.511 | -4.9799e-05
|  | 5077.1342 | 1.4106 | -0.00013496 |  | 5077.1342 | 1.511 | -3.9087e-05
|  | 5077.0137 | 1.4106 | -0.00015665 |  | 5077.0137 | 1.511 | -3.3155e-05
|  | 5076.8931 | 1.4106 | -0.0001769 |  | 5076.8931 | 1.5111 | -3.3556e-05
|  | 5076.7726 | 1.4106 | -0.00019347 |  | 5076.7726 | 1.5111 | -4.0714e-05
|  | 5076.6521 | 1.4105 | -0.00020564 |  | 5076.6521 | 1.5111 | -5.3727e-05
|  | 5076.5315 | 1.4105 | -0.00021124 |  | 5076.5315 | 1.5111 | -7.079e-05
|  | 5076.411 | 1.4105 | -0.00020937 |  | 5076.411 | 1.5111 | -8.9451e-05
|  | 5076.2905 | 1.4105 | -0.00019911 |  | 5076.2905 | 1.5111 | -0.00010689
|  | 5076.1699 | 1.4105 | -0.00018114 |  | 5076.1699 | 1.5111 | -0.00012051
|  | 5076.0494 | 1.4105 | -0.00015709 |  | 5076.0494 | 1.511 | -0.00012798
|  | 5075.9289 | 1.4105 | -0.00012962 |  | 5075.9289 | 1.511 | -0.00012785
|  | 5075.8083 | 1.4105 | -0.00010212 |  | 5075.8083 | 1.511 | -0.00012006
|  | 5075.6878 | 1.4105 | -7.7977e-05 |  | 5075.6878 | 1.511 | -0.00010567
|  | 5075.5673 | 1.4105 | -5.9828e-05 |  | 5075.5673 | 1.511 | -8.7124e-05
|  | 5075.4468 | 1.4105 | -4.8972e-05 |  | 5075.4468 | 1.511 | -6.7645e-05
|  | 5075.3262 | 1.4105 | -4.5233e-05 |  | 5075.3262 | 1.511 | -5.0538e-05
|  | 5075.2057 | 1.4105 | -4.6977e-05 |  | 5075.2057 | 1.511 | -3.838e-05
|  | 5075.0852 | 1.4105 | -5.2e-05 |  | 5075.0852 | 1.511 | -3.2311e-05
|  | 5074.9646 | 1.4105 | -5.7669e-05 |  | 5074.9646 | 1.511 | -3.1935e-05
|  | 5074.8441 | 1.4105 | -6.1835e-05 |  | 5074.8441 | 1.511 | -3.5454e-05
|  | 5074.7236 | 1.4105 | -6.3714e-05 |  | 5074.7236 | 1.511 | -4.024e-05
|  | 5074.603 | 1.4105 | -6.3049e-05 |  | 5074.603 | 1.511 | -4.3616e-05
|  | 5074.4825 | 1.4105 | -6.0795e-05 |  | 5074.4825 | 1.511 | -4.3734e-05
|  | 5074.362 | 1.4105 | -5.8429e-05 |  | 5074.362 | 1.511 | -4e-05
|  | 5074.2414 | 1.4105 | -5.7662e-05 |  | 5074.2414 | 1.511 | -3.3169e-05
|  | 5074.1209 | 1.4105 | -5.9909e-05 |  | 5074.1209 | 1.511 | -2.515e-05
|  | 5074.0004 | 1.4105 | -6.643e-05 |  | 5074.0004 | 1.511 | -1.8249e-05
|  | 5073.8798 | 1.4105 | -7.7418e-05 |  | 5073.8798 | 1.511 | -1.4496e-05
|  | 5073.7593 | 1.4105 | -9.1976e-05 |  | 5073.7593 | 1.511 | -1.4866e-05
|  | 5073.6388 | 1.4105 | -0.00010819 |  | 5073.6388 | 1.511 | -1.9015e-05
|  | 5073.5183 | 1.4105 | -0.00012383 |  | 5073.5183 | 1.511 | -2.5458e-05
|  | 5073.3977 | 1.4105 | -0.0001364 |  | 5073.3977 | 1.511 | -3.1837e-05
|  | 5073.2772 | 1.4105 | -0.0001435 |  | 5073.2772 | 1.511 | -3.61e-05
|  | 5073.1567 | 1.4105 | -0.0001445 |  | 5073.1567 | 1.511 | -3.6769e-05
|  | 5073.0361 | 1.4105 | -0.00013925 |  | 5073.0361 | 1.511 | -3.3905e-05
|  | 5072.9156 | 1.4105 | -0.00012868 |  | 5072.9156 | 1.511 | -2.8826e-05
|  | 5072.7951 | 1.4105 | -0.00011426 |  | 5072.7951 | 1.511 | -2.3701e-05
|  | 5072.6745 | 1.4105 | -9.7679e-05 |  | 5072.6745 | 1.511 | -2.0838e-05
|  | 5072.554 | 1.4105 | -7.9866e-05 |  | 5072.554 | 1.511 | -2.1633e-05
|  | 5072.4335 | 1.4105 | -6.0825e-05 |  | 5072.4335 | 1.5111 | -2.6135e-05
|  | 5072.3129 | 1.4105 | -4.0944e-05 |  | 5072.3129 | 1.5111 | -3.3208e-05
|  | 5072.1924 | 1.4105 | -1.9446e-05 |  | 5072.1924 | 1.5111 | -4.0712e-05
|  | 5072.0719 | 1.4105 | 2.5334e-06 |  | 5072.0719 | 1.5111 | -4.6577e-05
|  | 5071.9513 | 1.4105 | 2.4154e-05 |  | 5071.9513 | 1.511 | -4.9624e-05
|  | 5071.8308 | 1.4105 | 4.3355e-05 |  | 5071.8308 | 1.511 | -4.981e-05
|  | 5071.7103 | 1.4105 | 5.7538e-05 |  | 5071.7103 | 1.511 | -4.8177e-05
|  | 5071.5898 | 1.4105 | 6.5859e-05 |  | 5071.5898 | 1.511 | -4.6482e-05
|  | 5071.4692 | 1.4105 | 6.7342e-05 |  | 5071.4692 | 1.511 | -4.6186e-05
|  | 5071.3487 | 1.4105 | 6.3125e-05 |  | 5071.3487 | 1.511 | -4.8164e-05
|  | 5071.2282 | 1.4105 | 5.52e-05 |  | 5071.2282 | 1.511 | -5.2202e-05
|  | 5071.1076 | 1.4105 | 4.5719e-05 |  | 5071.1076 | 1.511 | -5.7304e-05
|  | 5070.9871 | 1.4105 | 3.7117e-05 |  | 5070.9871 | 1.511 | -6.2115e-05
|  | 5070.8666 | 1.4105 | 3.0294e-05 |  | 5070.8666 | 1.511 | -6.5323e-05
|  | 5070.746 | 1.4105 | 2.4931e-05 |  | 5070.746 | 1.511 | -6.5873e-05
|  | 5070.6255 | 1.4105 | 2.0097e-05 |  | 5070.6255 | 1.511 | -6.313e-05
|  | 5070.505 | 1.4105 | 1.4755e-05 |  | 5070.505 | 1.511 | -5.6657e-05
|  | 5070.3844 | 1.4105 | 8.2546e-06 |  | 5070.3844 | 1.511 | -4.6322e-05
|  | 5070.2639 | 1.4105 | 1.2358e-07 |  | 5070.2639 | 1.511 | -3.2357e-05
|  | 5070.1434 | 1.4105 | -8.7106e-06 |  | 5070.1434 | 1.511 | -1.5796e-05
|  | 5070.0229 | 1.4105 | -1.7575e-05 |  | 5070.0229 | 1.511 | 1.5104e-06
|  | 5069.9023 | 1.4105 | -2.5281e-05 |  | 5069.9023 | 1.511 | 1.6639e-05
|  | 5069.7818 | 1.4105 | -3.1703e-05 |  | 5069.7818 | 1.511 | 2.6517e-05
|  | 5069.6613 | 1.4105 | -3.6889e-05 |  | 5069.6613 | 1.511 | 2.8806e-05
|  | 5069.5407 | 1.4105 | -4.1155e-05 |  | 5069.5407 | 1.5111 | 2.2706e-05
|  | 5069.4202 | 1.4105 | -4.488e-05 |  | 5069.4202 | 1.5111 | 9.4408e-06
|  | 5069.2997 | 1.4105 | -4.7908e-05 |  | 5069.2997 | 1.5111 | -7.6374e-06
|  | 5069.1791 | 1.4105 | -4.9823e-05 |  | 5069.1791 | 1.5111 | -2.4421e-05
|  | 5069.0586 | 1.4105 | -4.9618e-05 |  | 5069.0586 | 1.5111 | -3.744e-05
|  | 5068.9381 | 1.4105 | -4.7061e-05 |  | 5068.9381 | 1.5111 | -4.4979e-05
|  | 5068.8175 | 1.4105 | -4.2222e-05 |  | 5068.8175 | 1.5111 | -4.7727e-05
|  | 5068.697 | 1.4105 | -3.5844e-05 |  | 5068.697 | 1.511 | -4.8316e-05
|  | 5068.5765 | 1.4105 | -2.9064e-05 |  | 5068.5765 | 1.511 | -4.9965e-05
|  | 5068.4559 | 1.4105 | -2.2914e-05 |  | 5068.4559 | 1.511 | -5.4706e-05
|  | 5068.3354 | 1.4105 | -1.7379e-05 |  | 5068.3354 | 1.511 | -6.24e-05
|  | 5068.2149 | 1.4105 | -1.1669e-05 |  | 5068.2149 | 1.511 | -7.0525e-05
|  | 5068.0944 | 1.4105 | -3.5799e-06 |  | 5068.0944 | 1.511 | -7.5146e-05
|  | 5067.9738 | 1.4105 | 9.3758e-06 |  | 5067.9738 | 1.511 | -7.2794e-05
|  | 5067.8533 | 1.4105 | 2.9077e-05 |  | 5067.8533 | 1.511 | -6.1854e-05
|  | 5067.7328 | 1.4105 | 5.5842e-05 |  | 5067.7328 | 1.511 | -4.3713e-05
|  | 5067.6122 | 1.4105 | 8.7823e-05 |  | 5067.6122 | 1.511 | -2.2504e-05
|  | 5067.4917 | 1.4105 | 0.00012087 |  | 5067.4917 | 1.511 | -3.2659e-06
|  | 5067.3712 | 1.4105 | 0.00014988 |  | 5067.3712 | 1.511 | 9.3566e-06
|  | 5067.2506 | 1.4105 | 0.00016884 |  | 5067.2506 | 1.511 | 1.3251e-05
|  | 5067.1301 | 1.4105 | 0.0001735 |  | 5067.1301 | 1.511 | 9.2411e-06
|  | 5067.0096 | 1.4105 | 0.00016227 |  | 5067.0096 | 1.511 | 6.4807e-07
|  | 5066.889 | 1.4105 | 0.00013576 |  | 5066.889 | 1.511 | -8.3135e-06
|  | 5066.7685 | 1.4105 | 9.7552e-05 |  | 5066.7685 | 1.511 | -1.3954e-05
|  | 5066.648 | 1.4105 | 5.2903e-05 |  | 5066.648 | 1.511 | -1.456e-05
|  | 5066.5274 | 1.4106 | 7.8911e-06 |  | 5066.5274 | 1.511 | -1.0526e-05
|  | 5066.4069 | 1.4105 | -3.2663e-05 |  | 5066.4069 | 1.511 | -4.1323e-06
|  | 5066.2864 | 1.4105 | -6.5163e-05 |  | 5066.2864 | 1.511 | 2.0581e-06
|  | 5066.1659 | 1.4105 | -8.7727e-05 |  | 5066.1659 | 1.511 | 6.0165e-06
|  | 5066.0453 | 1.4105 | -0.00010056 |  | 5066.0453 | 1.511 | 6.9493e-06
|  | 5065.9248 | 1.4105 | -0.00010475 |  | 5065.9248 | 1.511 | 5.4418e-06
|  | 5065.8043 | 1.4105 | -0.00010284 |  | 5065.8043 | 1.511 | 2.6854e-06
|  | 5065.6837 | 1.4105 | -9.6732e-05 |  | 5065.6837 | 1.511 | -1.4639e-07
|  | 5065.5632 | 1.4105 | -8.9084e-05 |  | 5065.5632 | 1.511 | -2.5039e-06
|  | 5065.4427 | 1.4105 | -8.1665e-05 |  | 5065.4427 | 1.511 | -4.6142e-06
|  | 5065.3221 | 1.4105 | -7.5178e-05 |  | 5065.3221 | 1.511 | -7.0987e-06
|  | 5065.2016 | 1.4105 | -6.9861e-05 |  | 5065.2016 | 1.5111 | -1.0561e-05
|  | 5065.0811 | 1.4105 | -6.476e-05 |  | 5065.0811 | 1.5111 | -1.5123e-05
|  | 5064.9605 | 1.4105 | -5.8291e-05 |  | 5064.9605 | 1.5111 | -2.045e-05
|  | 5064.84 | 1.4105 | -4.8906e-05 |  | 5064.84 | 1.511 | -2.5509e-05
|  | 5064.7195 | 1.4105 | -3.5318e-05 |  | 5064.7195 | 1.511 | -2.925e-05
|  | 5064.5989 | 1.4105 | -1.7722e-05 |  | 5064.5989 | 1.511 | -3.0877e-05
|  | 5064.4784 | 1.4105 | 2.6791e-06 |  | 5064.4784 | 1.511 | -2.989e-05
|  | 5064.3579 | 1.4105 | 2.2426e-05 |  | 5064.3579 | 1.511 | -2.6376e-05
|  | 5064.2374 | 1.4105 | 3.8431e-05 |  | 5064.2374 | 1.511 | -2.0849e-05
|  | 5064.1168 | 1.4105 | 4.7272e-05 |  | 5064.1168 | 1.511 | -1.4023e-05
|  | 5063.9963 | 1.4105 | 4.7207e-05 |  | 5063.9963 | 1.511 | -7.0149e-06
|  | 5063.8758 | 1.4105 | 3.8103e-05 |  | 5063.8758 | 1.511 | -8.1362e-07
|  | 5063.7552 | 1.4105 | 2.2848e-05 |  | 5063.7552 | 1.511 | 3.4142e-06
|  | 5063.6347 | 1.4105 | 5.124e-06 |  | 5063.6347 | 1.511 | 4.9565e-06
|  | 5063.5142 | 1.4105 | -1.0825e-05 |  | 5063.5142 | 1.511 | 3.3363e-06
|  | 5063.3936 | 1.4105 | -2.1298e-05 |  | 5063.3936 | 1.5111 | -1.2068e-06
|  | 5063.2731 | 1.4105 | -2.5111e-05 |  | 5063.2731 | 1.5111 | -8.0617e-06
|  | 5063.1526 | 1.4105 | -2.2756e-05 |  | 5063.1526 | 1.5111 | -1.6091e-05
|  | 5063.032 | 1.4105 | -1.6842e-05 |  | 5063.032 | 1.5111 | -2.4282e-05
|  | 5062.9115 | 1.4105 | -1.1001e-05 |  | 5062.9115 | 1.5111 | -3.1888e-05
|  | 5062.791 | 1.4105 | -8.4429e-06 |  | 5062.791 | 1.5111 | -3.85e-05
|  | 5062.6704 | 1.4106 | -1.1198e-05 |  | 5062.6704 | 1.5111 | -4.4133e-05
|  | 5062.5499 | 1.4106 | -1.9666e-05 |  | 5062.5499 | 1.511 | -4.8735e-05
|  | 5062.4294 | 1.4106 | -3.2738e-05 |  | 5062.4294 | 1.511 | -5.1891e-05
|  | 5062.3089 | 1.4106 | -4.7851e-05 |  | 5062.3089 | 1.511 | -5.2793e-05
|  | 5062.1883 | 1.4106 | -6.2131e-05 |  | 5062.1883 | 1.511 | -5.0362e-05
|  | 5062.0678 | 1.4106 | -7.3928e-05 |  | 5062.0678 | 1.511 | -4.3733e-05
|  | 5061.9473 | 1.4105 | -8.1847e-05 |  | 5061.9473 | 1.511 | -3.281e-05
|  | 5061.8267 | 1.4105 | -8.7138e-05 |  | 5061.8267 | 1.511 | -1.8735e-05
|  | 5061.7062 | 1.4105 | -9.1266e-05 |  | 5061.7062 | 1.511 | -3.6546e-06
|  | 5061.5857 | 1.4105 | -9.6524e-05 |  | 5061.5857 | 1.511 | 9.5013e-06
|  | 5061.4651 | 1.4105 | -0.00010441 |  | 5061.4651 | 1.511 | 1.7858e-05
|  | 5061.3446 | 1.4105 | -0.0001145 |  | 5061.3446 | 1.511 | 1.9498e-05
|  | 5061.2241 | 1.4105 | -0.00012521 |  | 5061.2241 | 1.5111 | 1.3887e-05
|  | 5061.1035 | 1.4105 | -0.00013275 |  | 5061.1035 | 1.5111 | 2.019e-06
|  | 5060.983 | 1.4105 | -0.00013371 |  | 5060.983 | 1.5111 | -1.3933e-05
|  | 5060.8625 | 1.4105 | -0.00012524 |  | 5060.8625 | 1.5111 | -3.1187e-05
|  | 5060.742 | 1.4105 | -0.00010724 |  | 5060.742 | 1.5111 | -4.7237e-05
|  | 5060.6214 | 1.4105 | -8.1747e-05 |  | 5060.6214 | 1.5111 | -5.9861e-05
|  | 5060.5009 | 1.4105 | -5.4176e-05 |  | 5060.5009 | 1.511 | -6.7705e-05
|  | 5060.3804 | 1.4105 | -3.0087e-05 |  | 5060.3804 | 1.511 | -7.0108e-05
|  | 5060.2598 | 1.4105 | -1.4339e-05 |  | 5060.2598 | 1.511 | -6.6984e-05
|  | 5060.1393 | 1.4105 | -8.9419e-06 |  | 5060.1393 | 1.511 | -5.8882e-05
|  | 5060.0188 | 1.4105 | -1.3386e-05 |  | 5060.0188 | 1.511 | -4.6945e-05
|  | 5059.8982 | 1.4105 | -2.3504e-05 |  | 5059.8982 | 1.511 | -3.2901e-05
|  | 5059.7777 | 1.4105 | -3.4176e-05 |  | 5059.7777 | 1.511 | -1.8814e-05
|  | 5059.6572 | 1.4105 | -4.1495e-05 |  | 5059.6572 | 1.511 | -6.9942e-06
|  | 5059.5366 | 1.4105 | -4.3196e-05 |  | 5059.5366 | 1.511 | 9.2681e-07
|  | 5059.4161 | 1.4105 | -4.018e-05 |  | 5059.4161 | 1.511 | 4.0228e-06
|  | 5059.2956 | 1.4105 | -3.5612e-05 |  | 5059.2956 | 1.511 | 2.5748e-06
|  | 5059.175 | 1.4105 | -3.3338e-05 |  | 5059.175 | 1.511 | -1.9015e-06
|  | 5059.0545 | 1.4105 | -3.5554e-05 |  | 5059.0545 | 1.511 | -7.5464e-06
|  | 5058.934 | 1.4105 | -4.1903e-05 |  | 5058.934 | 1.511 | -1.2254e-05
|  | 5058.8135 | 1.4105 | -5.0403e-05 |  | 5058.8135 | 1.511 | -1.4725e-05
|  | 5058.6929 | 1.4105 | -5.668e-05 |  | 5058.6929 | 1.511 | -1.4392e-05
|  | 5058.5724 | 1.4105 | -5.763e-05 |  | 5058.5724 | 1.511 | -1.1827e-05
|  | 5058.4519 | 1.4105 | -5.166e-05 |  | 5058.4519 | 1.511 | -7.9513e-06
|  | 5058.3313 | 1.4105 | -4.0144e-05 |  | 5058.3313 | 1.511 | -3.8634e-06
|  | 5058.2108 | 1.4105 | -2.6966e-05 |  | 5058.2108 | 1.511 | -4.7085e-07
|  | 5058.0903 | 1.4104 | -1.7115e-05 |  | 5058.0903 | 1.511 | 1.6933e-06
|  | 5057.9697 | 1.4104 | -1.417e-05 |  | 5057.9697 | 1.511 | 2.354e-06
|  | 5057.8492 | 1.4104 | -2.0372e-05 |  | 5057.8492 | 1.511 | 1.3911e-06
|  | 5057.7287 | 1.4104 | -3.4383e-05 |  | 5057.7287 | 1.511 | -1.3566e-06
|  | 5057.6081 | 1.4104 | -5.3009e-05 |  | 5057.6081 | 1.511 | -5.9505e-06
|  | 5057.4876 | 1.4104 | -7.116e-05 |  | 5057.4876 | 1.5111 | -1.2183e-05
|  | 5057.3671 | 1.4104 | -8.4076e-05 |  | 5057.3671 | 1.5111 | -1.9417e-05
|  | 5057.2465 | 1.4104 | -8.8629e-05 |  | 5057.2465 | 1.5111 | -2.6595e-05
|  | 5057.126 | 1.4104 | -8.2778e-05 |  | 5057.126 | 1.511 | -3.2464e-05
|  | 5057.0055 | 1.4105 | -6.7583e-05 |  | 5057.0055 | 1.511 | -3.5948e-05
|  | 5056.885 | 1.4105 | -4.4928e-05 |  | 5056.885 | 1.511 | -3.6488e-05
|  | 5056.7644 | 1.4105 | -1.7864e-05 |  | 5056.7644 | 1.511 | -3.4524e-05
|  | 5056.6439 | 1.4105 | 9.4614e-06 |  | 5056.6439 | 1.511 | -3.0923e-05
|  | 5056.5234 | 1.4105 | 3.2945e-05 |  | 5056.5234 | 1.511 | -2.7272e-05
|  | 5056.4028 | 1.4105 | 4.975e-05 |  | 5056.4028 | 1.511 | -2.4784e-05
|  | 5056.2823 | 1.4105 | 5.7261e-05 |  | 5056.2823 | 1.511 | -2.3898e-05
|  | 5056.1618 | 1.4105 | 5.5353e-05 |  | 5056.1618 | 1.511 | -2.4255e-05
|  | 5056.0412 | 1.4105 | 4.5394e-05 |  | 5056.0412 | 1.511 | -2.4855e-05
|  | 5055.9207 | 1.4105 | 3.0474e-05 |  | 5055.9207 | 1.511 | -2.4451e-05
|  | 5055.8002 | 1.4105 | 1.4279e-05 |  | 5055.8002 | 1.511 | -2.2294e-05
|  | 5055.6796 | 1.4105 | 1.024e-07 |  | 5055.6796 | 1.511 | -1.8281e-05
|  | 5055.5591 | 1.4105 | -9.7746e-06 |  | 5055.5591 | 1.511 | -1.3415e-05
|  | 5055.4386 | 1.4105 | -1.4856e-05 |  | 5055.4386 | 1.511 | -9.213e-06
|  | 5055.318 | 1.4105 | -1.6365e-05 |  | 5055.318 | 1.511 | -7.4647e-06
|  | 5055.1975 | 1.4105 | -1.6793e-05 |  | 5055.1975 | 1.511 | -9.4374e-06
|  | 5055.077 | 1.4105 | -1.8029e-05 |  | 5055.077 | 1.511 | -1.5699e-05
|  | 5054.9565 | 1.4105 | -2.1235e-05 |  | 5054.9565 | 1.5111 | -2.5873e-05
|  | 5054.8359 | 1.4105 | -2.6131e-05 |  | 5054.8359 | 1.5111 | -3.8856e-05
|  | 5054.7154 | 1.4105 | -3.1301e-05 |  | 5054.7154 | 1.5111 | -5.311e-05
|  | 5054.5949 | 1.4105 | -3.4061e-05 |  | 5054.5949 | 1.511 | -6.6787e-05
|  | 5054.4743 | 1.4105 | -3.3228e-05 |  | 5054.4743 | 1.511 | -7.8259e-05
|  | 5054.3538 | 1.4105 | -2.7947e-05 |  | 5054.3538 | 1.511 | -8.5942e-05
|  | 5054.2333 | 1.4105 | -1.8965e-05 |  | 5054.2333 | 1.511 | -8.8636e-05
|  | 5054.1127 | 1.4105 | -7.6033e-06 |  | 5054.1127 | 1.511 | -8.5475e-05
|  | 5053.9922 | 1.4105 | 4.0415e-06 |  | 5053.9922 | 1.511 | -7.6393e-05
|  | 5053.8717 | 1.4105 | 1.4461e-05 |  | 5053.8717 | 1.511 | -6.2045e-05
|  | 5053.7511 | 1.4105 | 2.2951e-05 |  | 5053.7511 | 1.5109 | -4.4041e-05
|  | 5053.6306 | 1.4105 | 2.9309e-05 |  | 5053.6306 | 1.5109 | -2.5025e-05
|  | 5053.5101 | 1.4105 | 3.3576e-05 |  | 5053.5101 | 1.5109 | -7.7087e-06
|  | 5053.3896 | 1.4104 | 3.6153e-05 |  | 5053.3896 | 1.511 | 5.2217e-06
|  | 5053.269 | 1.4104 | 3.7451e-05 |  | 5053.269 | 1.511 | 1.2136e-05
|  | 5053.1485 | 1.4104 | 3.7733e-05 |  | 5053.1485 | 1.511 | 1.2833e-05
|  | 5053.028 | 1.4104 | 3.7369e-05 |  | 5053.028 | 1.511 | 8.5097e-06
|  | 5052.9074 | 1.4104 | 3.6853e-05 |  | 5052.9074 | 1.511 | 1.6314e-06
|  | 5052.7869 | 1.4104 | 3.7427e-05 |  | 5052.7869 | 1.511 | -5.0441e-06
|  | 5052.6664 | 1.4104 | 3.9963e-05 |  | 5052.6664 | 1.511 | -9.3207e-06
|  | 5052.5458 | 1.4104 | 4.5255e-05 |  | 5052.5458 | 1.511 | -9.9209e-06
|  | 5052.4253 | 1.4104 | 5.3189e-05 |  | 5052.4253 | 1.511 | -6.907e-06
|  | 5052.3048 | 1.4104 | 6.3382e-05 |  | 5052.3048 | 1.511 | -1.3953e-06
|  | 5052.1842 | 1.4105 | 7.4909e-05 |  | 5052.1842 | 1.511 | 5.2406e-06
|  | 5052.0637 | 1.4105 | 8.6596e-05 |  | 5052.0637 | 1.511 | 1.1766e-05
|  | 5051.9432 | 1.4105 | 9.7585e-05 |  | 5051.9432 | 1.511 | 1.7766e-05
|  | 5051.8226 | 1.4105 | 0.00010721 |  | 5051.8226 | 1.511 | 2.3416e-05
|  | 5051.7021 | 1.4105 | 0.00011513 |  | 5051.7021 | 1.511 | 2.9153e-05
|  | 5051.5816 | 1.4105 | 0.00012026 |  | 5051.5816 | 1.511 | 3.5197e-05
|  | 5051.4611 | 1.4105 | 0.00012186 |  | 5051.4611 | 1.511 | 4.1095e-05
|  | 5051.3405 | 1.4105 | 0.00011892 |  | 5051.3405 | 1.511 | 4.5753e-05
|  | 5051.22 | 1.4105 | 0.00011003 |  | 5051.22 | 1.511 | 4.7796e-05
|  | 5051.0995 | 1.4105 | 9.5276e-05 |  | 5051.0995 | 1.511 | 4.6169e-05
|  | 5050.9789 | 1.4106 | 7.5326e-05 |  | 5050.9789 | 1.511 | 4.1047e-05
|  | 5050.8584 | 1.4106 | 5.2794e-05 |  | 5050.8584 | 1.511 | 3.3654e-05
|  | 5050.7379 | 1.4106 | 3.076e-05 |  | 5050.7379 | 1.511 | 2.6314e-05
|  | 5050.6173 | 1.4106 | 1.2769e-05 |  | 5050.6173 | 1.511 | 2.1481e-05
|  | 5050.4968 | 1.4106 | 1.4286e-06 |  | 5050.4968 | 1.511 | 2.0781e-05
|  | 5050.3763 | 1.4106 | -3.0259e-06 |  | 5050.3763 | 1.511 | 2.4276e-05
|  | 5050.2557 | 1.4106 | -2.0066e-06 |  | 5050.2557 | 1.511 | 3.0288e-05
|  | 5050.1352 | 1.4106 | 9.2021e-07 |  | 5050.1352 | 1.511 | 3.5891e-05
|  | 5050.0147 | 1.4106 | 1.6021e-06 |  | 5050.0147 | 1.511 | 3.7845e-05
|  | 5049.8941 | 1.4106 | -3.1312e-06 |  | 5049.8941 | 1.5111 | 3.3923e-05
|  | 5049.7736 | 1.4106 | -1.4232e-05 |  | 5049.7736 | 1.5111 | 2.3368e-05
|  | 5049.6531 | 1.4106 | -3.0472e-05 |  | 5049.6531 | 1.5111 | 7.3777e-06
|  | 5049.5326 | 1.4105 | -4.8517e-05 |  | 5049.5326 | 1.5111 | -1.1656e-05
|  | 5049.412 | 1.4105 | -6.3563e-05 |  | 5049.412 | 1.5111 | -3.091e-05
|  | 5049.2915 | 1.4105 | -7.1874e-05 |  | 5049.2915 | 1.5111 | -4.7937e-05
|  | 5049.171 | 1.4105 | -7.1553e-05 |  | 5049.171 | 1.5111 | -6.1471e-05
|  | 5049.0504 | 1.4105 | -6.3547e-05 |  | 5049.0504 | 1.511 | -7.1239e-05
|  | 5048.9299 | 1.4105 | -5.0634e-05 |  | 5048.9299 | 1.511 | -7.7525e-05
|  | 5048.8094 | 1.4105 | -3.6275e-05 |  | 5048.8094 | 1.511 | -8.091e-05
|  | 5048.6888 | 1.4105 | -2.4291e-05 |  | 5048.6888 | 1.511 | -8.1385e-05
|  | 5048.5683 | 1.4105 | -1.664e-05 |  | 5048.5683 | 1.511 | -7.8476e-05
|  | 5048.4478 | 1.4105 | -1.3118e-05 |  | 5048.4478 | 1.511 | -7.1447e-05
|  | 5048.3272 | 1.4105 | -1.2534e-05 |  | 5048.3272 | 1.5109 | -6.0089e-05
|  | 5048.2067 | 1.4105 | -1.2143e-05 |  | 5048.2067 | 1.5109 | -4.4728e-05
|  | 5048.0862 | 1.4105 | -1.033e-05 |  | 5048.0862 | 1.5109 | -2.6685e-05
|  | 5047.9656 | 1.4105 | -6.427e-06 |  | 5047.9656 | 1.5109 | -7.8463e-06
|  | 5047.8451 | 1.4105 | -6.075e-07 |  | 5047.8451 | 1.5109 | 9.596e-06
|  | 5047.7246 | 1.4105 | 5.257e-06 |  | 5047.7246 | 1.5109 | 2.3909e-05
|  | 5047.6041 | 1.4105 | 1.0094e-05 |  | 5047.6041 | 1.5109 | 3.43e-05
|  | 5047.4835 | 1.4105 | 1.3139e-05 |  | 5047.4835 | 1.511 | 4.0795e-05
|  | 5047.363 | 1.4105 | 1.4803e-05 |  | 5047.363 | 1.511 | 4.4174e-05
|  | 5047.2425 | 1.4105 | 1.6067e-05 |  | 5047.2425 | 1.511 | 4.557e-05
|  | 5047.1219 | 1.4105 | 1.8549e-05 |  | 5047.1219 | 1.511 | 4.6145e-05
|  | 5047.0014 | 1.4105 | 2.3775e-05 |  | 5047.0014 | 1.511 | 4.6607e-05
|  | 5046.8809 | 1.4104 | 3.2627e-05 |  | 5046.8809 | 1.511 | 4.7267e-05
|  | 5046.7603 | 1.4104 | 4.4909e-05 |  | 5046.7603 | 1.511 | 4.7916e-05
|  | 5046.6398 | 1.4104 | 6.1302e-05 |  | 5046.6398 | 1.511 | 4.829e-05
|  | 5046.5193 | 1.4104 | 8.102e-05 |  | 5046.5193 | 1.511 | 4.7987e-05
|  | 5046.3987 | 1.4104 | 0.00010311 |  | 5046.3987 | 1.511 | 4.6759e-05
|  | 5046.2782 | 1.4104 | 0.00012653 |  | 5046.2782 | 1.511 | 4.4756e-05
|  | 5046.1577 | 1.4104 | 0.000149 |  | 5046.1577 | 1.511 | 4.2265e-05
|  | 5046.0371 | 1.4105 | 0.00016844 |  | 5046.0371 | 1.511 | 4.0106e-05
|  | 5045.9166 | 1.4105 | 0.00018169 |  | 5045.9166 | 1.511 | 3.8886e-05
|  | 5045.7961 | 1.4105 | 0.00018614 |  | 5045.7961 | 1.511 | 3.9202e-05
|  | 5045.6756 | 1.4105 | 0.00018126 |  | 5045.6756 | 1.511 | 4.1137e-05
|  | 5045.555 | 1.4105 | 0.00016674 |  | 5045.555 | 1.511 | 4.4186e-05
|  | 5045.4345 | 1.4105 | 0.00014494 |  | 5045.4345 | 1.511 | 4.7469e-05
|  | 5045.314 | 1.4105 | 0.00011898 |  | 5045.314 | 1.511 | 4.9644e-05
|  | 5045.1934 | 1.4105 | 9.2389e-05 |  | 5045.1934 | 1.511 | 4.9839e-05
|  | 5045.0729 | 1.4105 | 6.8225e-05 |  | 5045.0729 | 1.511 | 4.7843e-05
|  | 5044.9524 | 1.4105 | 4.8419e-05 |  | 5044.9524 | 1.511 | 4.4154e-05
|  | 5044.8318 | 1.4105 | 3.4321e-05 |  | 5044.8318 | 1.511 | 4.0186e-05
|  | 5044.7113 | 1.4105 | 2.586e-05 |  | 5044.7113 | 1.511 | 3.7257e-05
|  | 5044.5908 | 1.4105 | 2.2421e-05 |  | 5044.5908 | 1.511 | 3.6555e-05
|  | 5044.4702 | 1.4105 | 2.3533e-05 |  | 5044.4702 | 1.511 | 3.8164e-05
|  | 5044.3497 | 1.4105 | 2.7738e-05 |  | 5044.3497 | 1.511 | 4.0906e-05
|  | 5044.2292 | 1.4105 | 3.3509e-05 |  | 5044.2292 | 1.511 | 4.3164e-05
|  | 5044.1087 | 1.4105 | 3.8825e-05 |  | 5044.1087 | 1.511 | 4.2999e-05
|  | 5043.9881 | 1.4105 | 4.178e-05 |  | 5043.9881 | 1.511 | 3.9218e-05
|  | 5043.8676 | 1.4105 | 4.0905e-05 |  | 5043.8676 | 1.511 | 3.1925e-05
|  | 5043.7471 | 1.4105 | 3.6426e-05 |  | 5043.7471 | 1.511 | 2.2537e-05
|  | 5043.6265 | 1.4105 | 2.9683e-05 |  | 5043.6265 | 1.511 | 1.335e-05
|  | 5043.506 | 1.4105 | 2.3052e-05 |  | 5043.506 | 1.511 | 6.788e-06
|  | 5043.3855 | 1.4105 | 1.9376e-05 |  | 5043.3855 | 1.511 | 4.4191e-06
|  | 5043.2649 | 1.4105 | 2.0567e-05 |  | 5043.2649 | 1.511 | 6.6621e-06
|  | 5043.1444 | 1.4105 | 2.5992e-05 |  | 5043.1444 | 1.511 | 1.2436e-05
|  | 5043.0239 | 1.4105 | 3.3487e-05 |  | 5043.0239 | 1.511 | 1.9773e-05
|  | 5042.9033 | 1.4105 | 3.9283e-05 |  | 5042.9033 | 1.511 | 2.6308e-05
|  | 5042.7828 | 1.4105 | 4.0687e-05 |  | 5042.7828 | 1.511 | 3.0255e-05
|  | 5042.6623 | 1.4105 | 3.5922e-05 |  | 5042.6623 | 1.511 | 3.0596e-05
|  | 5042.5417 | 1.4105 | 2.7337e-05 |  | 5042.5417 | 1.511 | 2.7593e-05
|  | 5042.4212 | 1.4105 | 1.841e-05 |  | 5042.4212 | 1.511 | 2.2589e-05
|  | 5042.3007 | 1.4105 | 1.4463e-05 |  | 5042.3007 | 1.511 | 1.7693e-05
|  | 5042.1802 | 1.4105 | 1.9301e-05 |  | 5042.1802 | 1.511 | 1.5114e-05
|  | 5042.0596 | 1.4105 | 3.4019e-05 |  | 5042.0596 | 1.511 | 1.6793e-05
|  | 5041.9391 | 1.4105 | 5.5911e-05 |  | 5041.9391 | 1.511 | 2.3834e-05
|  | 5041.8186 | 1.4105 | 8.0633e-05 |  | 5041.8186 | 1.511 | 3.6197e-05
|  | 5041.698 | 1.4105 | 0.00010208 |  | 5041.698 | 1.511 | 5.2479e-05
|  | 5041.5775 | 1.4105 | 0.00011648 |  | 5041.5775 | 1.511 | 7.0255e-05
|  | 5041.457 | 1.4105 | 0.00012206 |  | 5041.457 | 1.511 | 8.6451e-05
|  | 5041.3364 | 1.4105 | 0.00012066 |  | 5041.3364 | 1.511 | 9.8073e-05
|  | 5041.2159 | 1.4105 | 0.00011543 |  | 5041.2159 | 1.511 | 0.00010307
|  | 5041.0954 | 1.4105 | 0.00010996 |  | 5041.0954 | 1.511 | 0.00010068
|  | 5040.9748 | 1.4105 | 0.00010623 |  | 5040.9748 | 1.5111 | 9.1755e-05
|  | 5040.8543 | 1.4105 | 0.00010486 |  | 5040.8543 | 1.5111 | 7.8388e-05
|  | 5040.7338 | 1.4105 | 0.00010424 |  | 5040.7338 | 1.5111 | 6.3041e-05
|  | 5040.6132 | 1.4105 | 0.00010269 |  | 5040.6132 | 1.5111 | 4.8059e-05
|  | 5040.4927 | 1.4105 | 9.9171e-05 |  | 5040.4927 | 1.5111 | 3.4777e-05
|  | 5040.3722 | 1.4105 | 9.4705e-05 |  | 5040.3722 | 1.5111 | 2.3816e-05
|  | 5040.2517 | 1.4105 | 9.0824e-05 |  | 5040.2517 | 1.5111 | 1.5075e-05
|  | 5040.1311 | 1.4105 | 8.9072e-05 |  | 5040.1311 | 1.5111 | 8.2258e-06
|  | 5040.0106 | 1.4105 | 9.0212e-05 |  | 5040.0106 | 1.511 | 3.3256e-06
|  | 5039.8901 | 1.4105 | 9.3549e-05 |  | 5039.8901 | 1.511 | 7.9614e-07
|  | 5039.7695 | 1.4105 | 9.5717e-05 |  | 5039.7695 | 1.511 | 1.206e-06
|  | 5039.649 | 1.4105 | 9.2706e-05 |  | 5039.649 | 1.511 | 4.8703e-06
|  | 5039.5285 | 1.4105 | 8.1639e-05 |  | 5039.5285 | 1.511 | 1.1089e-05
|  | 5039.4079 | 1.4105 | 6.18e-05 |  | 5039.4079 | 1.511 | 1.8398e-05
|  | 5039.2874 | 1.4105 | 3.5848e-05 |  | 5039.2874 | 1.511 | 2.4608e-05
|  | 5039.1669 | 1.4105 | 9.1169e-06 |  | 5039.1669 | 1.511 | 2.7765e-05
|  | 5039.0463 | 1.4105 | -1.168e-05 |  | 5039.0463 | 1.511 | 2.6878e-05
|  | 5038.9258 | 1.4105 | -2.0281e-05 |  | 5038.9258 | 1.511 | 2.23e-05
|  | 5038.8053 | 1.4105 | -1.2917e-05 |  | 5038.8053 | 1.511 | 1.5953e-05
|  | 5038.6847 | 1.4105 | 1.0657e-05 |  | 5038.6847 | 1.511 | 1.0656e-05
|  | 5038.5642 | 1.4105 | 4.6829e-05 |  | 5038.5642 | 1.511 | 9.0498e-06
|  | 5038.4437 | 1.4105 | 8.9328e-05 |  | 5038.4437 | 1.511 | 1.3013e-05
|  | 5038.3232 | 1.4105 | 0.00013064 |  | 5038.3232 | 1.511 | 2.2876e-05
|  | 5038.2026 | 1.4105 | 0.000164 |  | 5038.2026 | 1.511 | 3.7096e-05
|  | 5038.0821 | 1.4105 | 0.00018523 |  | 5038.0821 | 1.511 | 5.3174e-05
|  | 5037.9616 | 1.4105 | 0.00019272 |  | 5037.9616 | 1.511 | 6.8079e-05
|  | 5037.841 | 1.4105 | 0.00018831 |  | 5037.841 | 1.511 | 7.9083e-05
|  | 5037.7205 | 1.4105 | 0.00017617 |  | 5037.7205 | 1.511 | 8.4613e-05
|  | 5037.6 | 1.4105 | 0.00016035 |  | 5037.6 | 1.511 | 8.4226e-05
|  | 5037.4794 | 1.4105 | 0.00014504 |  | 5037.4794 | 1.511 | 7.8914e-05
|  | 5037.3589 | 1.4105 | 0.0001323 |  | 5037.3589 | 1.511 | 7.0509e-05
|  | 5037.2384 | 1.4105 | 0.0001223 |  | 5037.2384 | 1.511 | 6.1283e-05
|  | 5037.1178 | 1.4105 | 0.00011378 |  | 5037.1178 | 1.511 | 5.3607e-05
|  | 5036.9973 | 1.4105 | 0.00010507 |  | 5036.9973 | 1.511 | 4.9209e-05
|  | 5036.8768 | 1.4105 | 9.3945e-05 |  | 5036.8768 | 1.511 | 4.9153e-05
|  | 5036.7562 | 1.4105 | 8.0252e-05 |  | 5036.7562 | 1.511 | 5.3254e-05
|  | 5036.6357 | 1.4105 | 6.394e-05 |  | 5036.6357 | 1.511 | 6.0589e-05
|  | 5036.5152 | 1.4105 | 4.6366e-05 |  | 5036.5152 | 1.511 | 6.9347e-05
|  | 5036.3947 | 1.4105 | 2.8071e-05 |  | 5036.3947 | 1.511 | 7.7594e-05
|  | 5036.2741 | 1.4105 | 1.0333e-05 |  | 5036.2741 | 1.511 | 8.3706e-05
|  | 5036.1536 | 1.4105 | -7.004e-06 |  | 5036.1536 | 1.511 | 8.6812e-05
|  | 5036.0331 | 1.4105 | -2.3081e-05 |  | 5036.0331 | 1.511 | 8.7163e-05
|  | 5035.9125 | 1.4105 | -3.7843e-05 |  | 5035.9125 | 1.511 | 8.5996e-05
|  | 5035.792 | 1.4105 | -4.9718e-05 |  | 5035.792 | 1.511 | 8.5106e-05
|  | 5035.6715 | 1.4105 | -5.7067e-05 |  | 5035.6715 | 1.511 | 8.6337e-05
|  | 5035.5509 | 1.4105 | -5.8465e-05 |  | 5035.5509 | 1.511 | 9.1103e-05
|  | 5035.4304 | 1.4105 | -5.3007e-05 |  | 5035.4304 | 1.511 | 9.9677e-05
|  | 5035.3099 | 1.4105 | -4.1821e-05 |  | 5035.3099 | 1.511 | 0.00011129
|  | 5035.1893 | 1.4105 | -2.6936e-05 |  | 5035.1893 | 1.511 | 0.00012411
|  | 5035.0688 | 1.4105 | -1.1209e-05 |  | 5035.0688 | 1.511 | 0.00013563
|  | 5034.9483 | 1.4105 | 2.4542e-06 |  | 5034.9483 | 1.511 | 0.00014329
|  | 5034.8278 | 1.4105 | 1.2452e-05 |  | 5034.8278 | 1.5111 | 0.0001453
|  | 5034.7072 | 1.4105 | 1.9761e-05 |  | 5034.7072 | 1.5111 | 0.0001412
|  | 5034.5867 | 1.4105 | 2.5775e-05 |  | 5034.5867 | 1.5111 | 0.00013201
|  | 5034.4662 | 1.4105 | 3.3261e-05 |  | 5034.4662 | 1.5111 | 0.0001203
|  | 5034.3456 | 1.4105 | 4.4948e-05 |  | 5034.3456 | 1.5111 | 0.00010945
|  | 5034.2251 | 1.4105 | 6.1338e-05 |  | 5034.2251 | 1.5111 | 0.00010274
|  | 5034.1046 | 1.4105 | 8.1587e-05 |  | 5034.1046 | 1.5111 | 0.00010216
|  | 5033.984 | 1.4105 | 0.00010258 |  | 5033.984 | 1.5111 | 0.00010764
|  | 5033.8635 | 1.4105 | 0.00012092 |  | 5033.8635 | 1.5111 | 0.00011687
|  | 5033.743 | 1.4105 | 0.00013355 |  | 5033.743 | 1.5111 | 0.00012591
|  | 5033.6224 | 1.4105 | 0.00013862 |  | 5033.6224 | 1.5111 | 0.00013056
|  | 5033.5019 | 1.4105 | 0.00013635 |  | 5033.5019 | 1.5111 | 0.00012789
|  | 5033.3814 | 1.4105 | 0.00012828 |  | 5033.3814 | 1.5111 | 0.00011733
|  | 5033.2608 | 1.4105 | 0.00011695 |  | 5033.2608 | 1.5111 | 0.0001012
|  | 5033.1403 | 1.4105 | 0.00010544 |  | 5033.1403 | 1.5111 | 8.3921e-05
|  | 5033.0198 | 1.4105 | 9.5829e-05 |  | 5033.0198 | 1.5111 | 7.0679e-05
|  | 5032.8993 | 1.4105 | 8.9261e-05 |  | 5032.8993 | 1.5111 | 6.5277e-05
|  | 5032.7787 | 1.4105 | 8.5095e-05 |  | 5032.7787 | 1.5111 | 6.9175e-05
|  | 5032.6582 | 1.4105 | 8.2158e-05 |  | 5032.6582 | 1.5111 | 8.0699e-05
|  | 5032.5377 | 1.4105 | 7.8513e-05 |  | 5032.5377 | 1.5111 | 9.595e-05
|  | 5032.4171 | 1.4105 | 7.2367e-05 |  | 5032.4171 | 1.5111 | 0.00011001
|  | 5032.2966 | 1.4105 | 6.3196e-05 |  | 5032.2966 | 1.5111 | 0.00011884
|  | 5032.1761 | 1.4105 | 5.0742e-05 |  | 5032.1761 | 1.5111 | 0.0001203
|  | 5032.0555 | 1.4105 | 3.6927e-05 |  | 5032.0555 | 1.5111 | 0.00011447
|  | 5031.935 | 1.4105 | 2.3892e-05 |  | 5031.935 | 1.5112 | 0.00010323
|  | 5031.8145 | 1.4105 | 1.3624e-05 |  | 5031.8145 | 1.5112 | 8.9172e-05
|  | 5031.6939 | 1.4105 | 7.9778e-06 |  | 5031.6939 | 1.5112 | 7.4682e-05
|  | 5031.5734 | 1.4105 | 6.5605e-06 |  | 5031.5734 | 1.5112 | 6.1177e-05
|  | 5031.4529 | 1.4105 | 8.7563e-06 |  | 5031.4529 | 1.5112 | 4.9372e-05
|  | 5031.3323 | 1.4105 | 1.2706e-05 |  | 5031.3323 | 1.5112 | 3.9609e-05
|  | 5031.2118 | 1.4106 | 1.6326e-05 |  | 5031.2118 | 1.5112 | 3.2374e-05
|  | 5031.0913 | 1.4106 | 1.867e-05 |  | 5031.0913 | 1.5111 | 2.8344e-05
|  | 5030.9708 | 1.4106 | 1.9551e-05 |  | 5030.9708 | 1.5111 | 2.8448e-05
|  | 5030.8502 | 1.4106 | 1.9601e-05 |  | 5030.8502 | 1.5111 | 3.3164e-05
|  | 5030.7297 | 1.4106 | 1.9924e-05 |  | 5030.7297 | 1.5111 | 4.1982e-05
|  | 5030.6092 | 1.4106 | 2.0863e-05 |  | 5030.6092 | 1.5111 | 5.3408e-05
|  | 5030.4886 | 1.4105 | 2.2152e-05 |  | 5030.4886 | 1.5111 | 6.5079e-05
|  | 5030.3681 | 1.4105 | 2.233e-05 |  | 5030.3681 | 1.5111 | 7.4583e-05
|  | 5030.2476 | 1.4105 | 2.0758e-05 |  | 5030.2476 | 1.5111 | 8.0051e-05
|  | 5030.127 | 1.4105 | 1.6816e-05 |  | 5030.127 | 1.5112 | 8.071e-05
|  | 5030.0065 | 1.4105 | 1.1736e-05 |  | 5030.0065 | 1.5112 | 7.7033e-05
|  | 5029.886 | 1.4105 | 7.2477e-06 |  | 5029.886 | 1.5112 | 6.9955e-05
|  | 5029.7654 | 1.4105 | 5.7675e-06 |  | 5029.7654 | 1.5112 | 6.0808e-05
|  | 5029.6449 | 1.4105 | 8.5435e-06 |  | 5029.6449 | 1.5112 | 5.0638e-05
|  | 5029.5244 | 1.4105 | 1.5582e-05 |  | 5029.5244 | 1.5112 | 3.9771e-05
|  | 5029.4038 | 1.4105 | 2.4547e-05 |  | 5029.4038 | 1.5112 | 2.8421e-05
|  | 5029.2833 | 1.4105 | 3.2725e-05 |  | 5029.2833 | 1.5112 | 1.6601e-05
|  | 5029.1628 | 1.4105 | 3.7073e-05 |  | 5029.1628 | 1.5112 | 4.5765e-06
|  | 5029.0423 | 1.4105 | 3.6618e-05 |  | 5029.0423 | 1.5112 | -7.2133e-06
|  | 5028.9217 | 1.4105 | 3.2032e-05 |  | 5028.9217 | 1.5112 | -1.8085e-05
|  | 5028.8012 | 1.4105 | 2.6245e-05 |  | 5028.8012 | 1.5112 | -2.7363e-05
|  | 5028.6807 | 1.4105 | 2.1813e-05 |  | 5028.6807 | 1.5112 | -3.4477e-05
|  | 5028.5601 | 1.4105 | 2.1228e-05 |  | 5028.5601 | 1.5112 | -3.9009e-05
|  | 5028.4396 | 1.4105 | 2.4573e-05 |  | 5028.4396 | 1.5112 | -4.0681e-05
|  | 5028.3191 | 1.4105 | 2.9732e-05 |  | 5028.3191 | 1.5111 | -3.9066e-05
|  | 5028.1985 | 1.4105 | 3.3423e-05 |  | 5028.1985 | 1.5111 | -3.4304e-05
|  | 5028.078 | 1.4106 | 3.2228e-05 |  | 5028.078 | 1.5111 | -2.6888e-05
|  | 5027.9575 | 1.4106 | 2.4064e-05 |  | 5027.9575 | 1.5111 | -1.8003e-05
|  | 5027.8369 | 1.4106 | 9.2129e-06 |  | 5027.8369 | 1.5111 | -9.7791e-06
|  | 5027.7164 | 1.4106 | -1.0601e-05 |  | 5027.7164 | 1.5111 | -4.7267e-06
|  | 5027.5959 | 1.4105 | -3.221e-05 |  | 5027.5959 | 1.5112 | -4.9832e-06
|  | 5027.4753 | 1.4105 | -5.2317e-05 |  | 5027.4753 | 1.5112 | -1.1673e-05
|  | 5027.3548 | 1.4105 | -6.828e-05 |  | 5027.3548 | 1.5112 | -2.4041e-05
|  | 5027.2343 | 1.4105 | -7.8334e-05 |  | 5027.2343 | 1.5112 | -3.967e-05
|  | 5027.1138 | 1.4105 | -8.217e-05 |  | 5027.1138 | 1.5112 | -5.4872e-05
|  | 5026.9932 | 1.4105 | -7.9162e-05 |  | 5026.9932 | 1.5112 | -6.5935e-05
|  | 5026.8727 | 1.4105 | -6.9948e-05 |  | 5026.8727 | 1.5111 | -7.0298e-05
|  | 5026.7522 | 1.4105 | -5.4814e-05 |  | 5026.7522 | 1.5111 | -6.7472e-05
|  | 5026.6316 | 1.4105 | -3.5685e-05 |  | 5026.6316 | 1.5111 | -5.9148e-05
|  | 5026.5111 | 1.4105 | -1.4382e-05 |  | 5026.5111 | 1.5111 | -4.8528e-05
|  | 5026.3906 | 1.4105 | 6.5488e-06 |  | 5026.3906 | 1.5111 | -3.9411e-05
|  | 5026.27 | 1.4105 | 2.5044e-05 |  | 5026.27 | 1.5111 | -3.4802e-05
|  | 5026.1495 | 1.4105 | 3.9801e-05 |  | 5026.1495 | 1.5111 | -3.5987e-05
|  | 5026.029 | 1.4105 | 5.1092e-05 |  | 5026.029 | 1.5112 | -4.2628e-05
|  | 5025.9084 | 1.4105 | 6.0149e-05 |  | 5025.9084 | 1.5112 | -5.2786e-05
|  | 5025.7879 | 1.4105 | 6.7974e-05 |  | 5025.7879 | 1.5112 | -6.3947e-05
|  | 5025.6674 | 1.4105 | 7.5675e-05 |  | 5025.6674 | 1.5112 | -7.4088e-05
|  | 5025.5469 | 1.4105 | 8.1839e-05 |  | 5025.5469 | 1.5112 | -8.1983e-05
|  | 5025.4263 | 1.4106 | 8.4562e-05 |  | 5025.4263 | 1.5111 | -8.7391e-05
|  | 5025.3058 | 1.4106 | 8.0294e-05 |  | 5025.3058 | 1.5111 | -9.0795e-05
|  | 5025.1853 | 1.4106 | 6.7618e-05 |  | 5025.1853 | 1.5111 | -9.298e-05
|  | 5025.0647 | 1.4106 | 4.6174e-05 |  | 5025.0647 | 1.5111 | -9.4379e-05
|  | 5024.9442 | 1.4106 | 1.8837e-05 |  | 5024.9442 | 1.5111 | -9.4872e-05
|  | 5024.8237 | 1.4106 | -9.2579e-06 |  | 5024.8237 | 1.5111 | -9.4013e-05
|  | 5024.7031 | 1.4105 | -3.2443e-05 |  | 5024.7031 | 1.5111 | -9.1325e-05
|  | 5024.5826 | 1.4105 | -4.5974e-05 |  | 5024.5826 | 1.5111 | -8.6942e-05
|  | 5024.4621 | 1.4105 | -4.8183e-05 |  | 5024.4621 | 1.5111 | -8.175e-05
|  | 5024.3415 | 1.4105 | -4.0373e-05 |  | 5024.3415 | 1.5111 | -7.7644e-05
|  | 5024.221 | 1.4105 | -2.655e-05 |  | 5024.221 | 1.5111 | -7.6825e-05
|  | 5024.1005 | 1.4105 | -1.2329e-05 |  | 5024.1005 | 1.5111 | -8.1351e-05
|  | 5023.9799 | 1.4105 | -2.3163e-06 |  | 5023.9799 | 1.5111 | -9.2046e-05
|  | 5023.8594 | 1.4105 | 4.6299e-07 |  | 5023.8594 | 1.5111 | -0.00010818
|  | 5023.7389 | 1.4105 | -4.045e-06 |  | 5023.7389 | 1.5111 | -0.00012721
|  | 5023.6184 | 1.4105 | -1.3829e-05 |  | 5023.6184 | 1.5111 | -0.00014554
|  | 5023.4978 | 1.4105 | -2.488e-05 |  | 5023.4978 | 1.5111 | -0.00015927
|  | 5023.3773 | 1.4105 | -3.3366e-05 |  | 5023.3773 | 1.5111 | -0.00016566
|  | 5023.2568 | 1.4105 | -3.589e-05 |  | 5023.2568 | 1.5111 | -0.00016385
|  | 5023.1362 | 1.4105 | -3.0814e-05 |  | 5023.1362 | 1.511 | -0.00015524
|  | 5023.0157 | 1.4105 | -1.8272e-05 |  | 5023.0157 | 1.511 | -0.00014281
|  | 5022.8952 | 1.4105 | -8.9897e-07 |  | 5022.8952 | 1.511 | -0.00013017
|  | 5022.7746 | 1.4105 | 1.9093e-05 |  | 5022.7746 | 1.511 | -0.00012034
|  | 5022.6541 | 1.4105 | 3.7373e-05 |  | 5022.6541 | 1.511 | -0.00011452
|  | 5022.5336 | 1.4105 | 5.0693e-05 |  | 5022.5336 | 1.511 | -0.00011223
|  | 5022.413 | 1.4105 | 5.6852e-05 |  | 5022.413 | 1.511 | -0.00011133
|  | 5022.2925 | 1.4105 | 5.5155e-05 |  | 5022.2925 | 1.511 | -0.00010964
|  | 5022.172 | 1.4105 | 4.6608e-05 |  | 5022.172 | 1.511 | -0.00010541
|  | 5022.0514 | 1.4105 | 3.3577e-05 |  | 5022.0514 | 1.511 | -9.836e-05
|  | 5021.9309 | 1.4105 | 1.8646e-05 |  | 5021.9309 | 1.511 | -8.9473e-05
|  | 5021.8104 | 1.4106 | 4.6091e-06 |  | 5021.8104 | 1.511 | -8.0425e-05
|  | 5021.6899 | 1.4106 | -7.269e-06 |  | 5021.6899 | 1.511 | -7.2528e-05
|  | 5021.5693 | 1.4106 | -1.649e-05 |  | 5021.5693 | 1.511 | -6.6178e-05
|  | 5021.4488 | 1.4106 | -2.3692e-05 |  | 5021.4488 | 1.511 | -6.067e-05
|  | 5021.3283 | 1.4106 | -3.0004e-05 |  | 5021.3283 | 1.511 | -5.4419e-05
|  | 5021.2077 | 1.4106 | -3.5849e-05 |  | 5021.2077 | 1.511 | -4.5979e-05
|  | 5021.0872 | 1.4106 | -4.1296e-05 |  | 5021.0872 | 1.511 | -3.47e-05
|  | 5020.9667 | 1.4106 | -4.6002e-05 |  | 5020.9667 | 1.511 | -2.1145e-05
|  | 5020.8461 | 1.4106 | -4.9351e-05 |  | 5020.8461 | 1.511 | -6.9076e-06
|  | 5020.7256 | 1.4106 | -5.1344e-05 |  | 5020.7256 | 1.511 | 5.8107e-06
|  | 5020.6051 | 1.4106 | -5.2469e-05 |  | 5020.6051 | 1.511 | 1.4941e-05
|  | 5020.4845 | 1.4106 | -5.3564e-05 |  | 5020.4845 | 1.511 | 1.9035e-05
|  | 5020.364 | 1.4106 | -5.528e-05 |  | 5020.364 | 1.5111 | 1.7461e-05
|  | 5020.2435 | 1.4105 | -5.7576e-05 |  | 5020.2435 | 1.5111 | 1.0399e-05
|  | 5020.1229 | 1.4105 | -5.926e-05 |  | 5020.1229 | 1.5111 | -1.5235e-06
|  | 5020.0024 | 1.4105 | -5.9204e-05 |  | 5020.0024 | 1.5111 | -1.7313e-05
|  | 5019.8819 | 1.4105 | -5.4882e-05 |  | 5019.8819 | 1.5111 | -3.5796e-05
|  | 5019.7614 | 1.4105 | -4.5995e-05 |  | 5019.7614 | 1.5111 | -5.5208e-05
|  | 5019.6408 | 1.4105 | -3.3147e-05 |  | 5019.6408 | 1.5111 | -7.3673e-05
|  | 5019.5203 | 1.4105 | -1.8755e-05 |  | 5019.5203 | 1.5111 | -8.9097e-05
|  | 5019.3998 | 1.4105 | -5.8726e-06 |  | 5019.3998 | 1.5111 | -9.9607e-05
|  | 5019.2792 | 1.4105 | 2.0066e-06 |  | 5019.2792 | 1.5111 | -0.00010432
|  | 5019.1587 | 1.4105 | 2.8808e-06 |  | 5019.1587 | 1.5111 | -0.00010333
|  | 5019.0382 | 1.4105 | -3.6703e-06 |  | 5019.0382 | 1.511 | -9.7927e-05
|  | 5018.9176 | 1.4105 | -1.6335e-05 |  | 5018.9176 | 1.511 | -9.0059e-05
|  | 5018.7971 | 1.4105 | -3.2928e-05 |  | 5018.7971 | 1.511 | -8.1722e-05
|  | 5018.6766 | 1.4105 | -5.0831e-05 |  | 5018.6766 | 1.511 | -7.4428e-05
|  | 5018.556 | 1.4105 | -6.8163e-05 |  | 5018.556 | 1.511 | -6.8779e-05
|  | 5018.4355 | 1.4105 | -8.3504e-05 |  | 5018.4355 | 1.511 | -6.4707e-05
|  | 5018.315 | 1.4105 | -9.6215e-05 |  | 5018.315 | 1.511 | -6.1796e-05
|  | 5018.1945 | 1.4105 | -0.00010652 |  | 5018.1945 | 1.511 | -5.9452e-05
|  | 5018.0739 | 1.4105 | -0.00011404 |  | 5018.0739 | 1.511 | -5.7583e-05
|  | 5017.9534 | 1.4105 | -0.00011765 |  | 5017.9534 | 1.511 | -5.6369e-05
|  | 5017.8329 | 1.4105 | -0.00011678 |  | 5017.8329 | 1.511 | -5.592e-05
|  | 5017.7123 | 1.4105 | -0.00011108 |  | 5017.7123 | 1.511 | -5.6297e-05
|  | 5017.5918 | 1.4105 | -0.00010055 |  | 5017.5918 | 1.511 | -5.73e-05
|  | 5017.4713 | 1.4105 | -8.5254e-05 |  | 5017.4713 | 1.5111 | -5.8752e-05
|  | 5017.3507 | 1.4105 | -6.6672e-05 |  | 5017.3507 | 1.5111 | -6.0782e-05
|  | 5017.2302 | 1.4105 | -4.7009e-05 |  | 5017.2302 | 1.5111 | -6.3654e-05
|  | 5017.1097 | 1.4105 | -2.8124e-05 |  | 5017.1097 | 1.5111 | -6.7958e-05
|  | 5016.9891 | 1.4105 | -1.1484e-05 |  | 5016.9891 | 1.5111 | -7.4094e-05
|  | 5016.8686 | 1.4105 | 1.1102e-06 |  | 5016.8686 | 1.5111 | -8.178e-05
|  | 5016.7481 | 1.4105 | 9.4131e-06 |  | 5016.7481 | 1.511 | -8.9717e-05
|  | 5016.6275 | 1.4105 | 1.33e-05 |  | 5016.6275 | 1.511 | -9.5901e-05
|  | 5016.507 | 1.4105 | 1.3596e-05 |  | 5016.507 | 1.511 | -9.8052e-05
|  | 5016.3865 | 1.4105 | 1.0908e-05 |  | 5016.3865 | 1.511 | -9.4645e-05
|  | 5016.266 | 1.4105 | 6.7283e-06 |  | 5016.266 | 1.511 | -8.5425e-05
|  | 5016.1454 | 1.4105 | 1.8797e-06 |  | 5016.1454 | 1.511 | -7.1751e-05
|  | 5016.0249 | 1.4105 | -2.9562e-06 |  | 5016.0249 | 1.511 | -5.63e-05
|  | 5015.9044 | 1.4105 | -7.7914e-06 |  | 5015.9044 | 1.511 | -4.2014e-05
|  | 5015.7838 | 1.4105 | -1.308e-05 |  | 5015.7838 | 1.511 | -3.1409e-05
|  | 5015.6633 | 1.4105 | -1.9511e-05 |  | 5015.6633 | 1.511 | -2.5831e-05
|  | 5015.5428 | 1.4105 | -2.7361e-05 |  | 5015.5428 | 1.511 | -2.5532e-05
|  | 5015.4222 | 1.4105 | -3.6288e-05 |  | 5015.4222 | 1.511 | -2.9656e-05
|  | 5015.3017 | 1.4105 | -4.5173e-05 |  | 5015.3017 | 1.5111 | -3.7258e-05
|  | 5015.1812 | 1.4105 | -5.216e-05 |  | 5015.1812 | 1.5111 | -4.7346e-05
|  | 5015.0606 | 1.4105 | -5.528e-05 |  | 5015.0606 | 1.5111 | -5.9096e-05
|  | 5014.9401 | 1.4105 | -5.3406e-05 |  | 5014.9401 | 1.5111 | -7.1746e-05
|  | 5014.8196 | 1.4105 | -4.6369e-05 |  | 5014.8196 | 1.5111 | -8.4154e-05
|  | 5014.699 | 1.4105 | -3.515e-05 |  | 5014.699 | 1.5111 | -9.4793e-05
|  | 5014.5785 | 1.4105 | -2.2003e-05 |  | 5014.5785 | 1.511 | -0.00010198
|  | 5014.458 | 1.4105 | -1.0089e-05 |  | 5014.458 | 1.511 | -0.00010445
|  | 5014.3375 | 1.4105 | -1.8049e-06 |  | 5014.3375 | 1.511 | -0.00010185
|  | 5014.2169 | 1.4105 | 9.5974e-07 |  | 5014.2169 | 1.511 | -9.5026e-05
|  | 5014.0964 | 1.4105 | -2.5312e-06 |  | 5014.0964 | 1.511 | -8.6069e-05
|  | 5013.9759 | 1.4105 | -1.1553e-05 |  | 5013.9759 | 1.511 | -7.7385e-05
|  | 5013.8553 | 1.4105 | -2.4285e-05 |  | 5013.8553 | 1.511 | -7.0932e-05
|  | 5013.7348 | 1.4105 | -3.8668e-05 |  | 5013.7348 | 1.511 | -6.7792e-05
|  | 5013.6143 | 1.4105 | -5.2635e-05 |  | 5013.6143 | 1.511 | -6.7813e-05
|  | 5013.4937 | 1.4105 | -6.5036e-05 |  | 5013.4937 | 1.511 | -7.008e-05
|  | 5013.3732 | 1.4105 | -7.4165e-05 |  | 5013.3732 | 1.511 | -7.3314e-05
|  | 5013.2527 | 1.4105 | -8.04e-05 |  | 5013.2527 | 1.511 | -7.6541e-05
|  | 5013.1321 | 1.4105 | -8.3585e-05 |  | 5013.1321 | 1.511 | -7.9239e-05
|  | 5013.0116 | 1.4105 | -8.4068e-05 |  | 5013.0116 | 1.511 | -8.1301e-05
|  | 5012.8911 | 1.4105 | -8.2249e-05 |  | 5012.8911 | 1.511 | -8.2545e-05
|  | 5012.7705 | 1.4105 | -7.8816e-05 |  | 5012.7705 | 1.511 | -8.2665e-05
|  | 5012.65 | 1.4105 | -7.4012e-05 |  | 5012.65 | 1.511 | -8.1144e-05
|  | 5012.5295 | 1.4105 | -6.9102e-05 |  | 5012.5295 | 1.511 | -7.7442e-05
|  | 5012.409 | 1.4105 | -6.4324e-05 |  | 5012.409 | 1.511 | -7.1577e-05
|  | 5012.2884 | 1.4105 | -6.1102e-05 |  | 5012.2884 | 1.511 | -6.4175e-05
|  | 5012.1679 | 1.4105 | -6.034e-05 |  | 5012.1679 | 1.511 | -5.6472e-05
|  | 5012.0474 | 1.4105 | -6.2344e-05 |  | 5012.0474 | 1.511 | -4.973e-05
|  | 5011.9268 | 1.4105 | -6.7004e-05 |  | 5011.9268 | 1.511 | -4.4637e-05
|  | 5011.8063 | 1.4105 | -7.3276e-05 |  | 5011.8063 | 1.511 | -4.113e-05
|  | 5011.6858 | 1.4105 | -7.9534e-05 |  | 5011.6858 | 1.511 | -3.8306e-05
|  | 5011.5652 | 1.4105 | -8.4147e-05 |  | 5011.5652 | 1.511 | -3.5028e-05
|  | 5011.4447 | 1.4105 | -8.5165e-05 |  | 5011.4447 | 1.511 | -3.0684e-05
|  | 5011.3242 | 1.4105 | -8.2159e-05 |  | 5011.3242 | 1.511 | -2.5835e-05
|  | 5011.2036 | 1.4105 | -7.5202e-05 |  | 5011.2036 | 1.511 | -2.1996e-05
|  | 5011.0831 | 1.4105 | -6.5597e-05 |  | 5011.0831 | 1.511 | -2.1449e-05
|  | 5010.9626 | 1.4105 | -5.4773e-05 |  | 5010.9626 | 1.511 | -2.6079e-05
|  | 5010.842 | 1.4105 | -4.4042e-05 |  | 5010.842 | 1.511 | -3.6605e-05
|  | 5010.7215 | 1.4105 | -3.369e-05 |  | 5010.7215 | 1.5111 | -5.2031e-05
|  | 5010.601 | 1.4105 | -2.4407e-05 |  | 5010.601 | 1.5111 | -6.9946e-05
|  | 5010.4805 | 1.4105 | -1.5705e-05 |  | 5010.4805 | 1.511 | -8.6975e-05
|  | 5010.3599 | 1.4105 | -7.4915e-06 |  | 5010.3599 | 1.511 | -9.9944e-05
|  | 5010.2394 | 1.4105 | -3.5911e-07 |  | 5010.2394 | 1.511 | -0.00010667
|  | 5010.1189 | 1.4105 | 4.012e-06 |  | 5010.1189 | 1.511 | -0.00010617
|  | 5009.9983 | 1.4105 | 4.7165e-06 |  | 5009.9983 | 1.511 | -9.8885e-05
|  | 5009.8778 | 1.4105 | 3.2188e-07 |  | 5009.8778 | 1.511 | -8.6167e-05
|  | 5009.7573 | 1.4105 | -8.4977e-06 |  | 5009.7573 | 1.5109 | -6.9933e-05
|  | 5009.6367 | 1.4105 | -2.0165e-05 |  | 5009.6367 | 1.5109 | -5.2317e-05
|  | 5009.5162 | 1.4105 | -3.0895e-05 |  | 5009.5162 | 1.511 | -3.5416e-05
|  | 5009.3957 | 1.4105 | -3.712e-05 |  | 5009.3957 | 1.511 | -2.1207e-05
|  | 5009.2751 | 1.4105 | -3.6047e-05 |  | 5009.2751 | 1.511 | -1.1294e-05
|  | 5009.1546 | 1.4104 | -2.6407e-05 |  | 5009.1546 | 1.511 | -6.7657e-06
|  | 5009.0341 | 1.4104 | -9.4163e-06 |  | 5009.0341 | 1.511 | -7.8383e-06
|  | 5008.9136 | 1.4105 | 1.1535e-05 |  | 5008.9136 | 1.511 | -1.3898e-05
|  | 5008.793 | 1.4105 | 3.1924e-05 |  | 5008.793 | 1.511 | -2.3483e-05
|  | 5008.6725 | 1.4105 | 4.7347e-05 |  | 5008.6725 | 1.511 | -3.4835e-05
|  | 5008.552 | 1.4105 | 5.4729e-05 |  | 5008.552 | 1.511 | -4.6138e-05
|  | 5008.4314 | 1.4105 | 5.2465e-05 |  | 5008.4314 | 1.511 | -5.6259e-05
|  | 5008.3109 | 1.4105 | 4.122e-05 |  | 5008.3109 | 1.511 | -6.4292e-05
|  | 5008.1904 | 1.4105 | 2.2917e-05 |  | 5008.1904 | 1.511 | -6.9958e-05
|  | 5008.0698 | 1.4105 | 2.8893e-07 |  | 5008.0698 | 1.511 | -7.3008e-05
|  | 5007.9493 | 1.4105 | -2.3574e-05 |  | 5007.9493 | 1.511 | -7.309e-05
|  | 5007.8288 | 1.4105 | -4.5942e-05 |  | 5007.8288 | 1.511 | -6.9963e-05
|  | 5007.7082 | 1.4105 | -6.4286e-05 |  | 5007.7082 | 1.511 | -6.3574e-05
|  | 5007.5877 | 1.4105 | -7.6778e-05 |  | 5007.5877 | 1.511 | -5.4581e-05
|  | 5007.4672 | 1.4105 | -8.1937e-05 |  | 5007.4672 | 1.511 | -4.4586e-05
|  | 5007.3466 | 1.4105 | -7.9263e-05 |  | 5007.3466 | 1.511 | -3.5555e-05
|  | 5007.2261 | 1.4105 | -6.9584e-05 |  | 5007.2261 | 1.511 | -2.951e-05
|  | 5007.1056 | 1.4105 | -5.4877e-05 |  | 5007.1056 | 1.511 | -2.7466e-05
|  | 5006.9851 | 1.4105 | -3.7633e-05 |  | 5006.9851 | 1.511 | -2.9232e-05
|  | 5006.8645 | 1.4105 | -2.1311e-05 |  | 5006.8645 | 1.511 | -3.3084e-05
|  | 5006.744 | 1.4105 | -8.7204e-06 |  | 5006.744 | 1.511 | -3.6661e-05
|  | 5006.6235 | 1.4105 | -2.1715e-06 |  | 5006.6235 | 1.511 | -3.7756e-05
|  | 5006.5029 | 1.4105 | -2.2392e-06 |  | 5006.5029 | 1.511 | -3.5258e-05
|  | 5006.3824 | 1.4105 | -7.4075e-06 |  | 5006.3824 | 1.511 | -2.9652e-05
|  | 5006.2619 | 1.4105 | -1.4944e-05 |  | 5006.2619 | 1.511 | -2.2553e-05
|  | 5006.1413 | 1.4106 | -2.1901e-05 |  | 5006.1413 | 1.511 | -1.5962e-05
|  | 5006.0208 | 1.4106 | -2.5447e-05 |  | 5006.0208 | 1.511 | -1.1106e-05
|  | 5005.9003 | 1.4106 | -2.4022e-05 |  | 5005.9003 | 1.511 | -8.0389e-06
|  | 5005.7797 | 1.4105 | -1.7942e-05 |  | 5005.7797 | 1.511 | -5.4777e-06
|  | 5005.6592 | 1.4105 | -9.306e-06 |  | 5005.6592 | 1.511 | -1.6631e-06
|  | 5005.5387 | 1.4105 | -4.3855e-07 |  | 5005.5387 | 1.511 | 4.6053e-06
|  | 5005.4181 | 1.4105 | 5.8097e-06 |  | 5005.4181 | 1.511 | 1.3132e-05
|  | 5005.2976 | 1.4105 | 7.2662e-06 |  | 5005.2976 | 1.511 | 2.2181e-05
|  | 5005.1771 | 1.4105 | 4.1272e-06 |  | 5005.1771 | 1.511 | 2.8731e-05
|  | 5005.0566 | 1.4105 | -1.6021e-06 |  | 5005.0566 | 1.511 | 3.0053e-05
|  | 5004.936 | 1.4105 | -7.4501e-06 |  | 5004.936 | 1.511 | 2.46e-05
|  | 5004.8155 | 1.4105 | -1.0851e-05 |  | 5004.8155 | 1.511 | 1.2819e-05
|  | 5004.695 | 1.4105 | -1.0017e-05 |  | 5004.695 | 1.511 | -2.7739e-06
|  | 5004.5744 | 1.4105 | -4.893e-06 |  | 5004.5744 | 1.511 | -1.8483e-05
|  | 5004.4539 | 1.4105 | 2.8139e-06 |  | 5004.4539 | 1.511 | -3.0583e-05
|  | 5004.3334 | 1.4105 | 1.0724e-05 |  | 5004.3334 | 1.511 | -3.669e-05
|  | 5004.2128 | 1.4105 | 1.6201e-05 |  | 5004.2128 | 1.511 | -3.6379e-05
|  | 5004.0923 | 1.4105 | 1.841e-05 |  | 5004.0923 | 1.511 | -3.1132e-05
|  | 5003.9718 | 1.4105 | 1.822e-05 |  | 5003.9718 | 1.511 | -2.3875e-05
|  | 5003.8512 | 1.4105 | 1.6988e-05 |  | 5003.8512 | 1.511 | -1.7595e-05
|  | 5003.7307 | 1.4105 | 1.766e-05 |  | 5003.7307 | 1.511 | -1.4641e-05
|  | 5003.6102 | 1.4105 | 2.1083e-05 |  | 5003.6102 | 1.511 | -1.5755e-05
|  | 5003.4896 | 1.4105 | 2.7029e-05 |  | 5003.4896 | 1.511 | -2.0252e-05
|  | 5003.3691 | 1.4105 | 3.3228e-05 |  | 5003.3691 | 1.511 | -2.6141e-05
|  | 5003.2486 | 1.4105 | 3.6629e-05 |  | 5003.2486 | 1.511 | -3.0901e-05
|  | 5003.1281 | 1.4105 | 3.4346e-05 |  | 5003.1281 | 1.511 | -3.2423e-05
|  | 5003.0075 | 1.4105 | 2.5791e-05 |  | 5003.0075 | 1.511 | -2.9506e-05
|  | 5002.887 | 1.4105 | 1.1944e-05 |  | 5002.887 | 1.511 | -2.224e-05
|  | 5002.7665 | 1.4105 | -4.1716e-06 |  | 5002.7665 | 1.511 | -1.1923e-05
|  | 5002.6459 | 1.4105 | -1.8323e-05 |  | 5002.6459 | 1.511 | -7.6511e-07
|  | 5002.5254 | 1.4105 | -2.7226e-05 |  | 5002.5254 | 1.511 | 8.5087e-06
|  | 5002.4049 | 1.4105 | -2.9596e-05 |  | 5002.4049 | 1.511 | 1.37e-05
|  | 5002.2843 | 1.4105 | -2.6151e-05 |  | 5002.2843 | 1.511 | 1.3092e-05
|  | 5002.1638 | 1.4105 | -1.9018e-05 |  | 5002.1638 | 1.5111 | 6.4956e-06
|  | 5002.0433 | 1.4105 | -1.0892e-05 |  | 5002.0433 | 1.5111 | -5.4284e-06
|  | 5001.9227 | 1.4105 | -3.4489e-06 |  | 5001.9227 | 1.5111 | -2.0841e-05
|  | 5001.8022 | 1.4105 | 2.737e-06 |  | 5001.8022 | 1.5111 | -3.7389e-05
|  | 5001.6817 | 1.4105 | 8.5003e-06 |  | 5001.6817 | 1.5111 | -5.2639e-05
|  | 5001.5611 | 1.4105 | 1.5633e-05 |  | 5001.5611 | 1.5111 | -6.4726e-05
|  | 5001.4406 | 1.4105 | 2.4434e-05 |  | 5001.4406 | 1.511 | -7.261e-05
|  | 5001.3201 | 1.4105 | 3.5242e-05 |  | 5001.3201 | 1.511 | -7.6249e-05
|  | 5001.1996 | 1.4105 | 4.6711e-05 |  | 5001.1996 | 1.511 | -7.6522e-05
|  | 5001.079 | 1.4105 | 5.6041e-05 |  | 5001.079 | 1.511 | -7.4877e-05
|  | 5000.9585 | 1.4105 | 6.1318e-05 |  | 5000.9585 | 1.511 | -7.2887e-05
|  | 5000.838 | 1.4105 | 6.1389e-05 |  | 5000.838 | 1.511 | -7.1791e-05
|  | 5000.7174 | 1.4105 | 5.602e-05 |  | 5000.7174 | 1.511 | -7.2321e-05
|  | 5000.5969 | 1.4105 | 4.6904e-05 |  | 5000.5969 | 1.511 | -7.4233e-05
|  | 5000.4764 | 1.4105 | 3.5878e-05 |  | 5000.4764 | 1.511 | -7.6811e-05
|  | 5000.3558 | 1.4105 | 2.5629e-05 |  | 5000.3558 | 1.511 | -7.8827e-05
|  | 5000.2353 | 1.4105 | 1.7595e-05 |  | 5000.2353 | 1.511 | -7.9313e-05
|  | 5000.1148 | 1.4105 | 1.2963e-05 |  | 5000.1148 | 1.511 | -7.7833e-05
|  | 4999.9942 | 1.4105 | 1.1463e-05 |  | 4999.9942 | 1.511 | -7.4474e-05
|  | 4999.8737 | 1.4105 | 1.171e-05 |  | 4999.8737 | 1.511 | -6.9955e-05
|  | 4999.7532 | 1.4105 | 1.222e-05 |  | 4999.7532 | 1.511 | -6.5184e-05
|  | 4999.6327 | 1.4105 | 1.1278e-05 |  | 4999.6327 | 1.511 | -6.0878e-05
|  | 4999.5121 | 1.4105 | 7.4857e-06 |  | 4999.5121 | 1.511 | -5.7307e-05
|  | 4999.3916 | 1.4105 | 3.827e-07 |  | 4999.3916 | 1.511 | -5.4146e-05
|  | 4999.2711 | 1.4105 | -9.3618e-06 |  | 4999.2711 | 1.511 | -5.102e-05
|  | 4999.1505 | 1.4105 | -2.0308e-05 |  | 4999.1505 | 1.511 | -4.7682e-05
|  | 4999.03 | 1.4105 | -3.0612e-05 |  | 4999.03 | 1.511 | -4.4463e-05
|  | 4998.9095 | 1.4105 | -3.8485e-05 |  | 4998.9095 | 1.511 | -4.2088e-05
|  | 4998.7889 | 1.4105 | -4.2782e-05 |  | 4998.7889 | 1.511 | -4.1292e-05
|  | 4998.6684 | 1.4105 | -4.3296e-05 |  | 4998.6684 | 1.511 | -4.2492e-05
|  | 4998.5479 | 1.4105 | -4.1397e-05 |  | 4998.5479 | 1.511 | -4.4907e-05
|  | 4998.4273 | 1.4105 | -3.8079e-05 |  | 4998.4273 | 1.511 | -4.6897e-05
|  | 4998.3068 | 1.4105 | -3.4419e-05 |  | 4998.3068 | 1.5109 | -4.6015e-05
|  | 4998.1863 | 1.4105 | -3.0263e-05 |  | 4998.1863 | 1.5109 | -4.0383e-05
|  | 4998.0657 | 1.4105 | -2.4779e-05 |  | 4998.0657 | 1.5109 | -2.9126e-05
|  | 4997.9452 | 1.4105 | -1.5841e-05 |  | 4997.9452 | 1.5109 | -1.3297e-05
|  | 4997.8247 | 1.4105 | -1.8791e-06 |  | 4997.8247 | 1.5109 | 4.3631e-06
|  | 4997.7042 | 1.4105 | 1.7487e-05 |  | 4997.7042 | 1.5109 | 2.0376e-05
|  | 4997.5836 | 1.4105 | 4.0826e-05 |  | 4997.5836 | 1.5109 | 3.1632e-05
|  | 4997.4631 | 1.4105 | 6.471e-05 |  | 4997.4631 | 1.511 | 3.6619e-05
|  | 4997.3426 | 1.4105 | 8.5236e-05 |  | 4997.3426 | 1.511 | 3.5757e-05
|  | 4997.222 | 1.4105 | 9.878e-05 |  | 4997.222 | 1.511 | 3.1283e-05
|  | 4997.1015 | 1.4105 | 0.00010265 |  | 4997.1015 | 1.511 | 2.6112e-05
|  | 4996.981 | 1.4105 | 9.7106e-05 |  | 4996.981 | 1.511 | 2.2961e-05
|  | 4996.8604 | 1.4105 | 8.3599e-05 |  | 4996.8604 | 1.511 | 2.312e-05
|  | 4996.7399 | 1.4106 | 6.5432e-05 |  | 4996.7399 | 1.511 | 2.6633e-05
|  | 4996.6194 | 1.4106 | 4.573e-05 |  | 4996.6194 | 1.511 | 3.2238e-05
|  | 4996.4988 | 1.4106 | 2.7268e-05 |  | 4996.4988 | 1.511 | 3.8472e-05
|  | 4996.3783 | 1.4106 | 1.151e-05 |  | 4996.3783 | 1.511 | 4.4274e-05
|  | 4996.2578 | 1.4106 | -1.045e-06 |  | 4996.2578 | 1.511 | 4.9238e-05
|  | 4996.1372 | 1.4106 | -1.0812e-05 |  | 4996.1372 | 1.511 | 5.3422e-05
|  | 4996.0167 | 1.4106 | -1.7979e-05 |  | 4996.0167 | 1.511 | 5.6971e-05
|  | 4995.8962 | 1.4106 | -2.3399e-05 |  | 4995.8962 | 1.511 | 5.9534e-05
|  | 4995.7757 | 1.4105 | -2.721e-05 |  | 4995.7757 | 1.511 | 6.0141e-05
|  | 4995.6551 | 1.4105 | -2.9657e-05 |  | 4995.6551 | 1.511 | 5.7766e-05
|  | 4995.5346 | 1.4105 | -3.1271e-05 |  | 4995.5346 | 1.5111 | 5.1515e-05
|  | 4995.4141 | 1.4105 | -3.2631e-05 |  | 4995.4141 | 1.5111 | 4.1571e-05
|  | 4995.2935 | 1.4105 | -3.3563e-05 |  | 4995.2935 | 1.5111 | 2.9088e-05
|  | 4995.173 | 1.4105 | -3.4297e-05 |  | 4995.173 | 1.5111 | 1.5902e-05
|  | 4995.0525 | 1.4105 | -3.4906e-05 |  | 4995.0525 | 1.5111 | 4.0011e-06
|  | 4994.9319 | 1.4105 | -3.5573e-05 |  | 4994.9319 | 1.5111 | -5.4044e-06
|  | 4994.8114 | 1.4105 | -3.6212e-05 |  | 4994.8114 | 1.5111 | -1.224e-05
|  | 4994.6909 | 1.4105 | -3.7398e-05 |  | 4994.6909 | 1.5111 | -1.7364e-05
|  | 4994.5703 | 1.4105 | -3.9121e-05 |  | 4994.5703 | 1.5111 | -2.2019e-05
|  | 4994.4498 | 1.4105 | -4.1573e-05 |  | 4994.4498 | 1.5111 | -2.7364e-05
|  | 4994.3293 | 1.4105 | -4.4201e-05 |  | 4994.3293 | 1.5111 | -3.376e-05
|  | 4994.2087 | 1.4105 | -4.6373e-05 |  | 4994.2087 | 1.5111 | -4.0575e-05
|  | 4994.0882 | 1.4105 | -4.7461e-05 |  | 4994.0882 | 1.511 | -4.6615e-05
|  | 4993.9677 | 1.4105 | -4.7357e-05 |  | 4993.9677 | 1.511 | -5.0548e-05
|  | 4993.8472 | 1.4105 | -4.6496e-05 |  | 4993.8472 | 1.511 | -5.1543e-05
|  | 4993.7266 | 1.4105 | -4.6137e-05 |  | 4993.7266 | 1.511 | -4.943e-05
|  | 4993.6061 | 1.4105 | -4.7338e-05 |  | 4993.6061 | 1.511 | -4.4932e-05
|  | 4993.4856 | 1.4105 | -5.0274e-05 |  | 4993.4856 | 1.511 | -3.9335e-05
|  | 4993.365 | 1.4105 | -5.3673e-05 |  | 4993.365 | 1.511 | -3.3987e-05
|  | 4993.2445 | 1.4105 | -5.513e-05 |  | 4993.2445 | 1.511 | -3.0259e-05
|  | 4993.124 | 1.4105 | -5.108e-05 |  | 4993.124 | 1.511 | -2.8785e-05
|  | 4993.0034 | 1.4105 | -3.946e-05 |  | 4993.0034 | 1.511 | -2.9712e-05
|  | 4992.8829 | 1.4105 | -2.0199e-05 |  | 4992.8829 | 1.511 | -3.2047e-05
|  | 4992.7624 | 1.4105 | 3.973e-06 |  | 4992.7624 | 1.511 | -3.4392e-05
|  | 4992.6418 | 1.4105 | 2.7898e-05 |  | 4992.6418 | 1.511 | -3.4937e-05
|  | 4992.5213 | 1.4105 | 4.5204e-05 |  | 4992.5213 | 1.511 | -3.2059e-05
|  | 4992.4008 | 1.4105 | 5.0833e-05 |  | 4992.4008 | 1.511 | -2.4974e-05
|  | 4992.2803 | 1.4105 | 4.2556e-05 |  | 4992.2803 | 1.511 | -1.4383e-05
|  | 4992.1597 | 1.4105 | 2.1529e-05 |  | 4992.1597 | 1.511 | -2.3953e-06
|  | 4992.0392 | 1.4105 | -7.6937e-06 |  | 4992.0392 | 1.511 | 7.9335e-06
|  | 4991.9187 | 1.4105 | -3.9237e-05 |  | 4991.9187 | 1.511 | 1.3395e-05
|  | 4991.7981 | 1.4105 | -6.7947e-05 |  | 4991.7981 | 1.511 | 1.2065e-05
|  | 4991.6776 | 1.4105 | -9.0228e-05 |  | 4991.6776 | 1.511 | 3.8982e-06
|  | 4991.5571 | 1.4105 | -0.00010604 |  | 4991.5571 | 1.511 | -8.9236e-06
|  | 4991.4365 | 1.4105 | -0.00011588 |  | 4991.4365 | 1.511 | -2.267e-05
|  | 4991.316 | 1.4105 | -0.000122 |  | 4991.316 | 1.511 | -3.3406e-05
|  | 4991.1955 | 1.4105 | -0.00012538 |  | 4991.1955 | 1.511 | -3.8222e-05
|  | 4991.0749 | 1.4105 | -0.00012599 |  | 4991.0749 | 1.511 | -3.6416e-05
|  | 4990.9544 | 1.4105 | -0.00012297 |  | 4990.9544 | 1.511 | -2.9414e-05
|  | 4990.8339 | 1.4105 | -0.00011581 |  | 4990.8339 | 1.511 | -1.9975e-05
|  | 4990.7133 | 1.4105 | -0.00010412 |  | 4990.7133 | 1.511 | -1.0893e-05
|  | 4990.5928 | 1.4105 | -8.964e-05 |  | 4990.5928 | 1.511 | -4.0227e-06
|  | 4990.4723 | 1.4105 | -7.5171e-05 |  | 4990.4723 | 1.511 | 4.5699e-07
|  | 4990.3518 | 1.4105 | -6.3862e-05 |  | 4990.3518 | 1.511 | 3.5321e-06
|  | 4990.2312 | 1.4105 | -5.7912e-05 |  | 4990.2312 | 1.511 | 6.5308e-06
|  | 4990.1107 | 1.4105 | -5.7535e-05 |  | 4990.1107 | 1.511 | 1.0087e-05
|  | 4989.9902 | 1.4105 | -6.1405e-05 |  | 4989.9902 | 1.511 | 1.3503e-05
|  | 4989.8696 | 1.4105 | -6.6273e-05 |  | 4989.8696 | 1.511 | 1.4997e-05
|  | 4989.7491 | 1.4105 | -6.8152e-05 |  | 4989.7491 | 1.511 | 1.2653e-05
|  | 4989.6286 | 1.4105 | -6.4967e-05 |  | 4989.6286 | 1.511 | 5.4647e-06
|  | 4989.508 | 1.4105 | -5.4821e-05 |  | 4989.508 | 1.5111 | -6.0189e-06
|  | 4989.3875 | 1.4105 | -3.8387e-05 |  | 4989.3875 | 1.5111 | -1.971e-05
|  | 4989.267 | 1.4105 | -1.7728e-05 |  | 4989.267 | 1.5111 | -3.2429e-05
|  | 4989.1464 | 1.4105 | 4.0399e-06 |  | 4989.1464 | 1.511 | -4.1436e-05
|  | 4989.0259 | 1.4105 | 2.379e-05 |  | 4989.0259 | 1.511 | -4.5048e-05
|  | 4988.9054 | 1.4105 | 3.8683e-05 |  | 4988.9054 | 1.511 | -4.3218e-05
|  | 4988.7848 | 1.4105 | 4.6797e-05 |  | 4988.7848 | 1.511 | -3.7178e-05
|  | 4988.6643 | 1.4105 | 4.7737e-05 |  | 4988.6643 | 1.511 | -2.8779e-05
|  | 4988.5438 | 1.4105 | 4.2346e-05 |  | 4988.5438 | 1.511 | -1.9436e-05
|  | 4988.4233 | 1.4105 | 3.1845e-05 |  | 4988.4233 | 1.511 | -9.8596e-06
|  | 4988.3027 | 1.4105 | 1.8342e-05 |  | 4988.3027 | 1.511 | -1.9631e-07
|  | 4988.1822 | 1.4105 | 4.4099e-06 |  | 4988.1822 | 1.511 | 9.5943e-06
|  | 4988.0617 | 1.4105 | -8.6642e-06 |  | 4988.0617 | 1.511 | 1.912e-05
|  | 4987.9411 | 1.4105 | -2.0438e-05 |  | 4987.9411 | 1.511 | 2.7072e-05
|  | 4987.8206 | 1.4105 | -3.1111e-05 |  | 4987.8206 | 1.511 | 3.1715e-05
|  | 4987.7001 | 1.4105 | -4.1006e-05 |  | 4987.7001 | 1.5111 | 3.1325e-05
|  | 4987.5795 | 1.4105 | -5.0475e-05 |  | 4987.5795 | 1.5111 | 2.5058e-05
|  | 4987.459 | 1.4105 | -5.9484e-05 |  | 4987.459 | 1.5111 | 1.3442e-05
|  | 4987.3385 | 1.4105 | -6.7179e-05 |  | 4987.3385 | 1.5111 | -1.39e-06
|  | 4987.2179 | 1.4105 | -7.2224e-05 |  | 4987.2179 | 1.5111 | -1.6546e-05
|  | 4987.0974 | 1.4105 | -7.3317e-05 |  | 4987.0974 | 1.5111 | -2.9195e-05
|  | 4986.9769 | 1.4105 | -6.9939e-05 |  | 4986.9769 | 1.5111 | -3.7229e-05
|  | 4986.8563 | 1.4105 | -6.2219e-05 |  | 4986.8563 | 1.5111 | -4.005e-05
|  | 4986.7358 | 1.4105 | -5.0705e-05 |  | 4986.7358 | 1.5111 | -3.8533e-05
|  | 4986.6153 | 1.4105 | -3.6275e-05 |  | 4986.6153 | 1.5111 | -3.4841e-05
|  | 4986.4948 | 1.4105 | -1.9632e-05 |  | 4986.4948 | 1.5111 | -3.1449e-05
|  | 4986.3742 | 1.4105 | -1.3355e-06 |  | 4986.3742 | 1.5111 | -3.0675e-05
|  | 4986.2537 | 1.4105 | 1.8206e-05 |  | 4986.2537 | 1.5111 | -3.3972e-05
|  | 4986.1332 | 1.4105 | 3.8646e-05 |  | 4986.1332 | 1.5111 | -4.167e-05
|  | 4986.0126 | 1.4105 | 5.8316e-05 |  | 4986.0126 | 1.5111 | -5.3055e-05
|  | 4985.8921 | 1.4105 | 7.5383e-05 |  | 4985.8921 | 1.5111 | -6.6381e-05
|  | 4985.7716 | 1.4105 | 8.7689e-05 |  | 4985.7716 | 1.5111 | -7.9697e-05
|  | 4985.651 | 1.4105 | 9.3271e-05 |  | 4985.651 | 1.5111 | -9.1055e-05
|  | 4985.5305 | 1.4105 | 9.147e-05 |  | 4985.5305 | 1.5111 | -9.9052e-05
|  | 4985.41 | 1.4105 | 8.2799e-05 |  | 4985.41 | 1.511 | -0.00010308
|  | 4985.2894 | 1.4105 | 6.9333e-05 |  | 4985.2894 | 1.511 | -0.00010347
|  | 4985.1689 | 1.4105 | 5.3305e-05 |  | 4985.1689 | 1.511 | -0.00010094
|  | 4985.0484 | 1.4105 | 3.7305e-05 |  | 4985.0484 | 1.511 | -9.6327e-05
|  | 4984.9278 | 1.4105 | 2.2996e-05 |  | 4984.9278 | 1.511 | -9.0138e-05
|  | 4984.8073 | 1.4105 | 1.076e-05 |  | 4984.8073 | 1.511 | -8.2424e-05
|  | 4984.6868 | 1.4105 | 1.5882e-06 |  | 4984.6868 | 1.511 | -7.2786e-05
|  | 4984.5663 | 1.4105 | -4.5948e-06 |  | 4984.5663 | 1.511 | -6.0779e-05
|  | 4984.4457 | 1.4105 | -7.7783e-06 |  | 4984.4457 | 1.511 | -4.6699e-05
|  | 4984.3252 | 1.4105 | -7.688e-06 |  | 4984.3252 | 1.511 | -3.1522e-05
|  | 4984.2047 | 1.4105 | -4.4111e-06 |  | 4984.2047 | 1.511 | -1.7176e-05
|  | 4984.0841 | 1.4105 | 6.4312e-07 |  | 4984.0841 | 1.511 | -5.9269e-06
|  | 4983.9636 | 1.4105 | 5.7251e-06 |  | 4983.9636 | 1.511 | 2.3825e-07
|  | 4983.8431 | 1.4105 | 8.6039e-06 |  | 4983.8431 | 1.511 | 4.0304e-07
|  | 4983.7225 | 1.4105 | 7.8953e-06 |  | 4983.7225 | 1.511 | -4.9291e-06
|  | 4983.602 | 1.4105 | 3.0654e-06 |  | 4983.602 | 1.511 | -1.4191e-05
|  | 4983.4815 | 1.4105 | -4.4721e-06 |  | 4983.4815 | 1.5111 | -2.4946e-05
|  | 4983.3609 | 1.4105 | -1.2545e-05 |  | 4983.3609 | 1.5111 | -3.4868e-05
|  | 4983.2404 | 1.4105 | -1.852e-05 |  | 4983.2404 | 1.5111 | -4.2517e-05
|  | 4983.1199 | 1.4105 | -2.1078e-05 |  | 4983.1199 | 1.511 | -4.7332e-05
|  | 4982.9994 | 1.4105 | -2.0322e-05 |  | 4982.9994 | 1.511 | -4.9762e-05
|  | 4982.8788 | 1.4105 | -1.8123e-05 |  | 4982.8788 | 1.511 | -5.0761e-05
|  | 4982.7583 | 1.4105 | -1.6726e-05 |  | 4982.7583 | 1.511 | -5.1306e-05
|  | 4982.6378 | 1.4105 | -1.8056e-05 |  | 4982.6378 | 1.511 | -5.1901e-05
|  | 4982.5172 | 1.4105 | -2.2455e-05 |  | 4982.5172 | 1.511 | -5.2621e-05
|  | 4982.3967 | 1.4105 | -2.8493e-05 |  | 4982.3967 | 1.511 | -5.3114e-05
|  | 4982.2762 | 1.4105 | -3.3836e-05 |  | 4982.2762 | 1.511 | -5.2912e-05
|  | 4982.1556 | 1.4105 | -3.633e-05 |  | 4982.1556 | 1.511 | -5.1577e-05
|  | 4982.0351 | 1.4105 | -3.4838e-05 |  | 4982.0351 | 1.511 | -4.8956e-05
|  | 4981.9146 | 1.4105 | -3.0818e-05 |  | 4981.9146 | 1.511 | -4.5451e-05
|  | 4981.794 | 1.4105 | -2.6187e-05 |  | 4981.794 | 1.511 | -4.186e-05
|  | 4981.6735 | 1.4105 | -2.3664e-05 |  | 4981.6735 | 1.511 | -3.9347e-05
|  | 4981.553 | 1.4105 | -2.4888e-05 |  | 4981.553 | 1.5111 | -3.9347e-05
|  | 4981.4324 | 1.4105 | -2.9626e-05 |  | 4981.4324 | 1.5111 | -4.2994e-05
|  | 4981.3119 | 1.4105 | -3.61e-05 |  | 4981.3119 | 1.5111 | -5.096e-05
|  | 4981.1914 | 1.4105 | -4.1702e-05 |  | 4981.1914 | 1.5111 | -6.2946e-05
|  | 4981.0709 | 1.4105 | -4.4124e-05 |  | 4981.0709 | 1.5111 | -7.7439e-05
|  | 4980.9503 | 1.4105 | -4.2309e-05 |  | 4980.9503 | 1.5111 | -9.2046e-05
|  | 4980.8298 | 1.4105 | -3.7004e-05 |  | 4980.8298 | 1.5111 | -0.00010389
|  | 4980.7093 | 1.4105 | -3.0282e-05 |  | 4980.7093 | 1.511 | -0.00011036
|  | 4980.5887 | 1.4105 | -2.4542e-05 |  | 4980.5887 | 1.511 | -0.00011018
|  | 4980.4682 | 1.4105 | -2.1524e-05 |  | 4980.4682 | 1.511 | -0.0001036
|  | 4980.3477 | 1.4105 | -2.1646e-05 |  | 4980.3477 | 1.511 | -9.2507e-05
|  | 4980.2271 | 1.4105 | -2.4205e-05 |  | 4980.2271 | 1.511 | -7.9842e-05
|  | 4980.1066 | 1.4105 | -2.7604e-05 |  | 4980.1066 | 1.511 | -6.8603e-05
|  | 4979.9861 | 1.4105 | -3.0287e-05 |  | 4979.9861 | 1.511 | -6.1094e-05
|  | 4979.8655 | 1.4105 | -3.0862e-05 |  | 4979.8655 | 1.511 | -5.8432e-05
|  | 4979.745 | 1.4105 | -2.8783e-05 |  | 4979.745 | 1.511 | -6.0545e-05
|  | 4979.6245 | 1.4105 | -2.374e-05 |  | 4979.6245 | 1.511 | -6.6357e-05
|  | 4979.5039 | 1.4105 | -1.5979e-05 |  | 4979.5039 | 1.511 | -7.4493e-05
|  | 4979.3834 | 1.4105 | -6.0925e-06 |  | 4979.3834 | 1.511 | -8.3515e-05
|  | 4979.2629 | 1.4105 | 4.8738e-06 |  | 4979.2629 | 1.511 | -9.2267e-05
|  | 4979.1424 | 1.4105 | 1.5912e-05 |  | 4979.1424 | 1.511 | -9.9586e-05
|  | 4979.0218 | 1.4105 | 2.585e-05 |  | 4979.0218 | 1.511 | -0.00010461
|  | 4978.9013 | 1.4105 | 3.3413e-05 |  | 4978.9013 | 1.511 | -0.00010658
|  | 4978.7808 | 1.4105 | 3.7876e-05 |  | 4978.7808 | 1.511 | -0.0001053
|  | 4978.6602 | 1.4105 | 3.9159e-05 |  | 4978.6602 | 1.511 | -0.00010128
|  | 4978.5397 | 1.4105 | 3.8028e-05 |  | 4978.5397 | 1.511 | -9.5916e-05
|  | 4978.4192 | 1.4105 | 3.5543e-05 |  | 4978.4192 | 1.511 | -9.1081e-05
|  | 4978.2986 | 1.4105 | 3.2093e-05 |  | 4978.2986 | 1.511 | -8.8684e-05
|  | 4978.1781 | 1.4105 | 2.783e-05 |  | 4978.1781 | 1.511 | -8.9838e-05
|  | 4978.0576 | 1.4105 | 2.1876e-05 |  | 4978.0576 | 1.511 | -9.4403e-05
|  | 4977.937 | 1.4105 | 1.3039e-05 |  | 4977.937 | 1.511 | -0.00010107
|  | 4977.8165 | 1.4105 | -1.1221e-08 |  | 4977.8165 | 1.511 | -0.00010803
|  | 4977.696 | 1.4105 | -1.683e-05 |  | 4977.696 | 1.511 | -0.00011373
|  | 4977.5754 | 1.4105 | -3.6083e-05 |  | 4977.5754 | 1.511 | -0.00011777
|  | 4977.4549 | 1.4105 | -5.4995e-05 |  | 4977.4549 | 1.511 | -0.00012073
|  | 4977.3344 | 1.4105 | -6.9922e-05 |  | 4977.3344 | 1.511 | -0.00012414
|  | 4977.2139 | 1.4105 | -7.8393e-05 |  | 4977.2139 | 1.511 | -0.00012917
|  | 4977.0933 | 1.4105 | -7.8819e-05 |  | 4977.0933 | 1.511 | -0.00013593
|  | 4976.9728 | 1.4105 | -7.1608e-05 |  | 4976.9728 | 1.511 | -0.00014301
|  | 4976.8523 | 1.4105 | -5.8735e-05 |  | 4976.8523 | 1.511 | -0.00014787
|  | 4976.7317 | 1.4105 | -4.2753e-05 |  | 4976.7317 | 1.511 | -0.00014797
|  | 4976.6112 | 1.4105 | -2.6212e-05 |  | 4976.6112 | 1.511 | -0.00014183
|  | 4976.4907 | 1.4105 | -1.0976e-05 |  | 4976.4907 | 1.5109 | -0.00013016
|  | 4976.3701 | 1.4105 | 1.9509e-06 |  | 4976.3701 | 1.5109 | -0.00011538
|  | 4976.2496 | 1.4105 | 1.1901e-05 |  | 4976.2496 | 1.5109 | -0.00010111
|  | 4976.1291 | 1.4105 | 1.8602e-05 |  | 4976.1291 | 1.511 | -9.066e-05
|  | 4976.0085 | 1.4105 | 2.1767e-05 |  | 4976.0085 | 1.511 | -8.5899e-05
|  | 4975.888 | 1.4105 | 2.1307e-05 |  | 4975.888 | 1.511 | -8.663e-05
|  | 4975.7675 | 1.4105 | 1.785e-05 |  | 4975.7675 | 1.511 | -9.0917e-05
|  | 4975.6469 | 1.4105 | 1.2487e-05 |  | 4975.6469 | 1.511 | -9.6193e-05
|  | 4975.5264 | 1.4105 | 7.0277e-06 |  | 4975.5264 | 1.511 | -0.00010022
|  | 4975.4059 | 1.4105 | 3.327e-06 |  | 4975.4059 | 1.511 | -0.00010191
|  | 4975.2854 | 1.4105 | 2.931e-06 |  | 4975.2854 | 1.511 | -0.00010126
|  | 4975.1648 | 1.4105 | 6.1854e-06 |  | 4975.1648 | 1.511 | -9.9001e-05
|  | 4975.0443 | 1.4105 | 1.2179e-05 |  | 4975.0443 | 1.511 | -9.5894e-05
|  | 4974.9238 | 1.4105 | 1.8999e-05 |  | 4974.9238 | 1.5109 | -9.2065e-05
|  | 4974.8032 | 1.4105 | 2.5193e-05 |  | 4974.8032 | 1.5109 | -8.7173e-05
|  | 4974.6827 | 1.4105 | 2.9229e-05 |  | 4974.6827 | 1.5109 | -8.0935e-05
|  | 4974.5622 | 1.4105 | 3.1052e-05 |  | 4974.5622 | 1.5109 | -7.3566e-05
|  | 4974.4416 | 1.4105 | 3.0859e-05 |  | 4974.4416 | 1.511 | -6.6449e-05
|  | 4974.3211 | 1.4105 | 2.9568e-05 |  | 4974.3211 | 1.511 | -6.1556e-05
|  | 4974.2006 | 1.4105 | 2.8015e-05 |  | 4974.2006 | 1.511 | -6.0865e-05
|  | 4974.08 | 1.4105 | 2.6474e-05 |  | 4974.08 | 1.511 | -6.5492e-05
|  | 4973.9595 | 1.4105 | 2.4918e-05 |  | 4973.9595 | 1.511 | -7.4784e-05
|  | 4973.839 | 1.4105 | 2.3279e-05 |  | 4973.839 | 1.511 | -8.6342e-05
|  | 4973.7185 | 1.4105 | 2.1561e-05 |  | 4973.7185 | 1.511 | -9.6665e-05
|  | 4973.5979 | 1.4105 | 2.0485e-05 |  | 4973.5979 | 1.511 | -0.00010233
|  | 4973.4774 | 1.4105 | 2.0328e-05 |  | 4973.4774 | 1.511 | -0.00010106
|  | 4973.3569 | 1.4105 | 2.139e-05 |  | 4973.3569 | 1.5109 | -9.267e-05
|  | 4973.2363 | 1.4105 | 2.2725e-05 |  | 4973.2363 | 1.5109 | -7.9028e-05
|  | 4973.1158 | 1.4105 | 2.2857e-05 |  | 4973.1158 | 1.5109 | -6.3293e-05
|  | 4972.9953 | 1.4105 | 2.008e-05 |  | 4972.9953 | 1.5109 | -4.9113e-05
|  | 4972.8747 | 1.4105 | 1.2602e-05 |  | 4972.8747 | 1.5109 | -3.9365e-05
|  | 4972.7542 | 1.4105 | 4.2045e-07 |  | 4972.7542 | 1.511 | -3.5587e-05
|  | 4972.6337 | 1.4105 | -1.4365e-05 |  | 4972.6337 | 1.511 | -3.7618e-05
|  | 4972.5131 | 1.4105 | -2.9429e-05 |  | 4972.5131 | 1.511 | -4.4135e-05
|  | 4972.3926 | 1.4105 | -4.1235e-05 |  | 4972.3926 | 1.511 | -5.292e-05
|  | 4972.2721 | 1.4105 | -4.7828e-05 |  | 4972.2721 | 1.511 | -6.2016e-05
|  | 4972.1515 | 1.4105 | -4.8875e-05 |  | 4972.1515 | 1.511 | -6.9848e-05
|  | 4972.031 | 1.4105 | -4.6293e-05 |  | 4972.031 | 1.511 | -7.5792e-05
|  | 4971.9105 | 1.4105 | -4.3004e-05 |  | 4971.9105 | 1.511 | -7.9991e-05
|  | 4971.79 | 1.4105 | -4.1899e-05 |  | 4971.79 | 1.511 | -8.3213e-05
|  | 4971.6694 | 1.4105 | -4.4338e-05 |  | 4971.6694 | 1.511 | -8.6569e-05
|  | 4971.5489 | 1.4105 | -4.9577e-05 |  | 4971.5489 | 1.511 | -9.0831e-05
|  | 4971.4284 | 1.4105 | -5.5168e-05 |  | 4971.4284 | 1.511 | -9.6372e-05
|  | 4971.3078 | 1.4105 | -5.8246e-05 |  | 4971.3078 | 1.511 | -0.0001028
|  | 4971.1873 | 1.4105 | -5.6468e-05 |  | 4971.1873 | 1.511 | -0.00010912
|  | 4971.0668 | 1.4105 | -4.997e-05 |  | 4971.0668 | 1.511 | -0.00011411
|  | 4970.9462 | 1.4105 | -4.0792e-05 |  | 4970.9462 | 1.511 | -0.00011644
|  | 4970.8257 | 1.4105 | -3.2636e-05 |  | 4970.8257 | 1.511 | -0.00011538
|  | 4970.7052 | 1.4105 | -2.8879e-05 |  | 4970.7052 | 1.5109 | -0.00011088
|  | 4970.5846 | 1.4105 | -3.1205e-05 |  | 4970.5846 | 1.5109 | -0.00010358
|  | 4970.4641 | 1.4105 | -3.8668e-05 |  | 4970.4641 | 1.5109 | -9.457e-05
|  | 4970.3436 | 1.4105 | -4.8542e-05 |  | 4970.3436 | 1.5109 | -8.5126e-05
|  | 4970.223 | 1.4105 | -5.652e-05 |  | 4970.223 | 1.5109 | -7.6413e-05
|  | 4970.1025 | 1.4105 | -5.8317e-05 |  | 4970.1025 | 1.5109 | -6.9286e-05
|  | 4969.982 | 1.4105 | -5.2018e-05 |  | 4969.982 | 1.5109 | -6.4171e-05
|  | 4969.8615 | 1.4105 | -3.8022e-05 |  | 4969.8615 | 1.5109 | -6.1461e-05
|  | 4969.7409 | 1.4105 | -1.8615e-05 |  | 4969.7409 | 1.511 | -6.1232e-05
|  | 4969.6204 | 1.4105 | 2.5556e-06 |  | 4969.6204 | 1.511 | -6.3302e-05
|  | 4969.4999 | 1.4105 | 2.1607e-05 |  | 4969.4999 | 1.511 | -6.7372e-05
|  | 4969.3793 | 1.4105 | 3.6183e-05 |  | 4969.3793 | 1.511 | -7.2605e-05
|  | 4969.2588 | 1.4105 | 4.518e-05 |  | 4969.2588 | 1.511 | -7.7947e-05
|  | 4969.1383 | 1.4105 | 4.8717e-05 |  | 4969.1383 | 1.511 | -8.2217e-05
|  | 4969.0177 | 1.4105 | 4.7586e-05 |  | 4969.0177 | 1.511 | -8.4562e-05
|  | 4968.8972 | 1.4105 | 4.2699e-05 |  | 4968.8972 | 1.511 | -8.4581e-05
|  | 4968.7767 | 1.4105 | 3.502e-05 |  | 4968.7767 | 1.5109 | -8.2595e-05
|  | 4968.6561 | 1.4105 | 2.5383e-05 |  | 4968.6561 | 1.5109 | -7.9553e-05
|  | 4968.5356 | 1.4105 | 1.4903e-05 |  | 4968.5356 | 1.5109 | -7.6488e-05
|  | 4968.4151 | 1.4105 | 4.9014e-06 |  | 4968.4151 | 1.5109 | -7.4403e-05
|  | 4968.2945 | 1.4105 | -3.511e-06 |  | 4968.2945 | 1.5109 | -7.3582e-05
|  | 4968.174 | 1.4105 | -9.1753e-06 |  | 4968.174 | 1.5109 | -7.391e-05
|  | 4968.0535 | 1.4105 | -1.2027e-05 |  | 4968.0535 | 1.5109 | -7.4634e-05
|  | 4967.933 | 1.4105 | -1.326e-05 |  | 4967.933 | 1.5109 | -7.4855e-05
|  | 4967.8124 | 1.4105 | -1.4556e-05 |  | 4967.8124 | 1.5109 | -7.4063e-05
|  | 4967.6919 | 1.4105 | -1.8084e-05 |  | 4967.6919 | 1.5109 | -7.1841e-05
|  | 4967.5714 | 1.4105 | -2.5392e-05 |  | 4967.5714 | 1.5109 | -6.8233e-05
|  | 4967.4508 | 1.4105 | -3.6241e-05 |  | 4967.4508 | 1.5109 | -6.3525e-05
|  | 4967.3303 | 1.4105 | -4.9522e-05 |  | 4967.3303 | 1.5109 | -5.8148e-05
|  | 4967.2098 | 1.4105 | -6.2761e-05 |  | 4967.2098 | 1.5109 | -5.2628e-05
|  | 4967.0892 | 1.4105 | -7.3153e-05 |  | 4967.0892 | 1.5109 | -4.7671e-05
|  | 4966.9687 | 1.4105 | -7.9057e-05 |  | 4966.9687 | 1.5109 | -4.4165e-05
|  | 4966.8482 | 1.4105 | -7.9871e-05 |  | 4966.8482 | 1.511 | -4.3006e-05
|  | 4966.7276 | 1.4105 | -7.6862e-05 |  | 4966.7276 | 1.511 | -4.5034e-05
|  | 4966.6071 | 1.4105 | -7.1755e-05 |  | 4966.6071 | 1.511 | -5.0367e-05
|  | 4966.4866 | 1.4105 | -6.6221e-05 |  | 4966.4866 | 1.511 | -5.8652e-05
|  | 4966.366 | 1.4105 | -6.1287e-05 |  | 4966.366 | 1.511 | -6.8545e-05
|  | 4966.2455 | 1.4105 | -5.7079e-05 |  | 4966.2455 | 1.511 | -7.8178e-05
|  | 4966.125 | 1.4105 | -5.2637e-05 |  | 4966.125 | 1.511 | -8.5796e-05
|  | 4966.0045 | 1.4105 | -4.7473e-05 |  | 4966.0045 | 1.511 | -8.9994e-05
|  | 4965.8839 | 1.4105 | -4.1395e-05 |  | 4965.8839 | 1.511 | -9.0256e-05
|  | 4965.7634 | 1.4105 | -3.4893e-05 |  | 4965.7634 | 1.5109 | -8.6975e-05
|  | 4965.6429 | 1.4105 | -2.9212e-05 |  | 4965.6429 | 1.5109 | -8.1084e-05
|  | 4965.5223 | 1.4105 | -2.5582e-05 |  | 4965.5223 | 1.5109 | -7.3881e-05
|  | 4965.4018 | 1.4105 | -2.4629e-05 |  | 4965.4018 | 1.5109 | -6.6661e-05
|  | 4965.2813 | 1.4105 | -2.615e-05 |  | 4965.2813 | 1.5109 | -6.0377e-05
|  | 4965.1607 | 1.4105 | -2.8825e-05 |  | 4965.1607 | 1.5109 | -5.5999e-05
|  | 4965.0402 | 1.4105 | -3.1758e-05 |  | 4965.0402 | 1.511 | -5.4144e-05
|  | 4964.9197 | 1.4105 | -3.353e-05 |  | 4964.9197 | 1.511 | -5.5456e-05
|  | 4964.7991 | 1.4105 | -3.3508e-05 |  | 4964.7991 | 1.511 | -6.0459e-05
|  | 4964.6786 | 1.4105 | -3.1571e-05 |  | 4964.6786 | 1.511 | -6.9146e-05
|  | 4964.5581 | 1.4105 | -2.8224e-05 |  | 4964.5581 | 1.511 | -8.0982e-05
|  | 4964.4376 | 1.4105 | -2.4355e-05 |  | 4964.4376 | 1.511 | -9.4818e-05
|  | 4964.317 | 1.4105 | -2.0393e-05 |  | 4964.317 | 1.511 | -0.00010909
|  | 4964.1965 | 1.4105 | -1.67e-05 |  | 4964.1965 | 1.511 | -0.00012217
|  | 4964.076 | 1.4105 | -1.4429e-05 |  | 4964.076 | 1.511 | -0.00013262
|  | 4963.9554 | 1.4105 | -1.4162e-05 |  | 4963.9554 | 1.511 | -0.00013963
|  | 4963.8349 | 1.4105 | -1.7258e-05 |  | 4963.8349 | 1.5109 | -0.00014261
|  | 4963.7144 | 1.4105 | -2.4563e-05 |  | 4963.7144 | 1.5109 | -0.00014135
|  | 4963.5938 | 1.4105 | -3.6401e-05 |  | 4963.5938 | 1.5109 | -0.00013564
|  | 4963.4733 | 1.4105 | -5.1431e-05 |  | 4963.4733 | 1.5109 | -0.00012555
|  | 4963.3528 | 1.4105 | -6.7513e-05 |  | 4963.3528 | 1.5109 | -0.00011161
|  | 4963.2322 | 1.4105 | -8.1845e-05 |  | 4963.2322 | 1.5109 | -9.4976e-05
|  | 4963.1117 | 1.4105 | -9.1379e-05 |  | 4963.1117 | 1.5109 | -7.7864e-05
|  | 4962.9912 | 1.4105 | -9.4684e-05 |  | 4962.9912 | 1.5109 | -6.2919e-05
|  | 4962.8706 | 1.4105 | -9.1881e-05 |  | 4962.8706 | 1.5109 | -5.2494e-05
|  | 4962.7501 | 1.4105 | -8.4117e-05 |  | 4962.7501 | 1.5109 | -4.8089e-05
|  | 4962.6296 | 1.4105 | -7.3934e-05 |  | 4962.6296 | 1.5109 | -4.9479e-05
|  | 4962.5091 | 1.4105 | -6.3417e-05 |  | 4962.5091 | 1.5109 | -5.4763e-05
|  | 4962.3885 | 1.4105 | -5.3843e-05 |  | 4962.3885 | 1.5109 | -6.1178e-05
|  | 4962.268 | 1.4105 | -4.5118e-05 |  | 4962.268 | 1.5109 | -6.5977e-05
|  | 4962.1475 | 1.4105 | -3.6268e-05 |  | 4962.1475 | 1.5109 | -6.7757e-05
|  | 4962.0269 | 1.4104 | -2.592e-05 |  | 4962.0269 | 1.5109 | -6.6652e-05
|  | 4961.9064 | 1.4105 | -1.3063e-05 |  | 4961.9064 | 1.5109 | -6.4209e-05
|  | 4961.7859 | 1.4105 | 2.277e-06 |  | 4961.7859 | 1.5109 | -6.2311e-05
|  | 4961.6653 | 1.4105 | 1.8979e-05 |  | 4961.6653 | 1.5109 | -6.2108e-05
|  | 4961.5448 | 1.4105 | 3.5216e-05 |  | 4961.5448 | 1.5109 | -6.3125e-05
|  | 4961.4243 | 1.4105 | 4.9039e-05 |  | 4961.4243 | 1.5109 | -6.3772e-05
|  | 4961.3037 | 1.4105 | 5.8483e-05 |  | 4961.3037 | 1.5109 | -6.1913e-05
|  | 4961.1832 | 1.4105 | 6.2235e-05 |  | 4961.1832 | 1.5109 | -5.6388e-05
|  | 4961.0627 | 1.4105 | 5.9809e-05 |  | 4961.0627 | 1.5109 | -4.7923e-05
|  | 4960.9421 | 1.4105 | 5.0954e-05 |  | 4960.9421 | 1.5109 | -3.909e-05
|  | 4960.8216 | 1.4105 | 3.6624e-05 |  | 4960.8216 | 1.5109 | -3.3532e-05
|  | 4960.7011 | 1.4105 | 1.8512e-05 |  | 4960.7011 | 1.5109 | -3.4251e-05
|  | 4960.5806 | 1.4105 | -7.6269e-07 |  | 4960.5806 | 1.5109 | -4.2254e-05
|  | 4960.46 | 1.4105 | -1.8481e-05 |  | 4960.46 | 1.5109 | -5.5746e-05
|  | 4960.3395 | 1.4105 | -3.1561e-05 |  | 4960.3395 | 1.5109 | -7.0689e-05
|  | 4960.219 | 1.4105 | -3.8498e-05 |  | 4960.219 | 1.5109 | -8.2404e-05
|  | 4960.0984 | 1.4105 | -3.8756e-05 |  | 4960.0984 | 1.5109 | -8.7236e-05
|  | 4959.9779 | 1.4105 | -3.3596e-05 |  | 4959.9779 | 1.5109 | -8.4014e-05
|  | 4959.8574 | 1.4105 | -2.5498e-05 |  | 4959.8574 | 1.5109 | -7.4359e-05
|  | 4959.7368 | 1.4105 | -1.6979e-05 |  | 4959.7368 | 1.5109 | -6.166e-05
|  | 4959.6163 | 1.4105 | -9.4895e-06 |  | 4959.6163 | 1.5109 | -5.012e-05
|  | 4959.4958 | 1.4105 | -3.3021e-06 |  | 4959.4958 | 1.5109 | -4.2665e-05
|  | 4959.3752 | 1.4105 | 2.9941e-06 |  | 4959.3752 | 1.5109 | -4.063e-05
|  | 4959.2547 | 1.4105 | 1.1035e-05 |  | 4959.2547 | 1.5109 | -4.336e-05
|  | 4959.1342 | 1.4105 | 2.2009e-05 |  | 4959.1342 | 1.5109 | -4.9242e-05
|  | 4959.0136 | 1.4105 | 3.507e-05 |  | 4959.0136 | 1.5109 | -5.6518e-05
|  | 4958.8931 | 1.4105 | 4.7688e-05 |  | 4958.8931 | 1.5109 | -6.3846e-05
|  | 4958.7726 | 1.4105 | 5.5951e-05 |  | 4958.7726 | 1.5109 | -7.0576e-05
|  | 4958.6521 | 1.4105 | 5.6625e-05 |  | 4958.6521 | 1.5109 | -7.6098e-05
|  | 4958.5315 | 1.4105 | 4.7837e-05 |  | 4958.5315 | 1.5109 | -7.9542e-05
|  | 4958.411 | 1.4105 | 3.1427e-05 |  | 4958.411 | 1.5109 | -7.9654e-05
|  | 4958.2905 | 1.4105 | 1.0893e-05 |  | 4958.2905 | 1.5109 | -7.5131e-05
|  | 4958.1699 | 1.4105 | -8.2037e-06 |  | 4958.1699 | 1.5109 | -6.5429e-05
|  | 4958.0494 | 1.4105 | -2.0712e-05 |  | 4958.0494 | 1.5109 | -5.1261e-05
|  | 4957.9289 | 1.4105 | -2.3464e-05 |  | 4957.9289 | 1.5109 | -3.4944e-05
|  | 4957.8083 | 1.4105 | -1.7009e-05 |  | 4957.8083 | 1.5109 | -1.9753e-05
|  | 4957.6878 | 1.4105 | -4.1191e-06 |  | 4957.6878 | 1.5109 | -8.9561e-06
|  | 4957.5673 | 1.4105 | 9.7007e-06 |  | 4957.5673 | 1.5109 | -4.5553e-06
|  | 4957.4467 | 1.4105 | 1.921e-05 |  | 4957.4467 | 1.5109 | -6.7611e-06
|  | 4957.3262 | 1.4105 | 2.0145e-05 |  | 4957.3262 | 1.5109 | -1.3903e-05
|  | 4957.2057 | 1.4105 | 1.0832e-05 |  | 4957.2057 | 1.5109 | -2.3264e-05
|  | 4957.0852 | 1.4106 | -7.8789e-06 |  | 4957.0852 | 1.5109 | -3.247e-05
|  | 4956.9646 | 1.4106 | -3.2901e-05 |  | 4956.9646 | 1.5109 | -4.0131e-05
|  | 4956.8441 | 1.4105 | -5.9883e-05 |  | 4956.8441 | 1.5109 | -4.6548e-05
|  | 4956.7236 | 1.4105 | -8.4477e-05 |  | 4956.7236 | 1.5109 | -5.3074e-05
|  | 4956.603 | 1.4105 | -0.00010328 |  | 4956.603 | 1.5109 | -6.1048e-05
|  | 4956.4825 | 1.4105 | -0.00011421 |  | 4956.4825 | 1.5109 | -7.0891e-05
|  | 4956.362 | 1.4105 | -0.00011733 |  | 4956.362 | 1.5109 | -8.1494e-05
|  | 4956.2414 | 1.4105 | -0.00011363 |  | 4956.2414 | 1.5109 | -9.0227e-05
|  | 4956.1209 | 1.4105 | -0.00010536 |  | 4956.1209 | 1.5109 | -9.3952e-05
|  | 4956.0004 | 1.4105 | -9.4986e-05 |  | 4956.0004 | 1.5109 | -8.9974e-05
|  | 4955.8798 | 1.4105 | -8.4454e-05 |  | 4955.8798 | 1.5109 | -7.7494e-05
|  | 4955.7593 | 1.4105 | -7.4419e-05 |  | 4955.7593 | 1.5108 | -5.7729e-05
|  | 4955.6388 | 1.4105 | -6.5344e-05 |  | 4955.6388 | 1.5108 | -3.3943e-05
|  | 4955.5182 | 1.4105 | -5.647e-05 |  | 4955.5182 | 1.5109 | -1.0621e-05
|  | 4955.3977 | 1.4105 | -4.7557e-05 |  | 4955.3977 | 1.5109 | 7.8754e-06
|  | 4955.2772 | 1.4105 | -3.8632e-05 |  | 4955.2772 | 1.5109 | 1.8161e-05
|  | 4955.1567 | 1.4105 | -3.0969e-05 |  | 4955.1567 | 1.5109 | 1.8763e-05
|  | 4955.0361 | 1.4105 | -2.6039e-05 |  | 4955.0361 | 1.5109 | 1.0439e-05
|  | 4954.9156 | 1.4105 | -2.5371e-05 |  | 4954.9156 | 1.5109 | -4.4359e-06
|  | 4954.7951 | 1.4105 | -2.9311e-05 |  | 4954.7951 | 1.5109 | -2.216e-05
|  | 4954.6745 | 1.4105 | -3.7019e-05 |  | 4954.6745 | 1.5109 | -3.8959e-05
|  | 4954.554 | 1.4105 | -4.5606e-05 |  | 4954.554 | 1.5109 | -5.1709e-05
|  | 4954.4335 | 1.4105 | -5.2236e-05 |  | 4954.4335 | 1.5109 | -5.8614e-05
|  | 4954.3129 | 1.4105 | -5.3807e-05 |  | 4954.3129 | 1.5109 | -5.9455e-05
|  | 4954.1924 | 1.4105 | -4.8595e-05 |  | 4954.1924 | 1.5109 | -5.5456e-05
|  | 4954.0719 | 1.4105 | -3.6946e-05 |  | 4954.0719 | 1.5109 | -4.8629e-05
|  | 4953.9513 | 1.4105 | -2.0798e-05 |  | 4953.9513 | 1.5109 | -4.094e-05
|  | 4953.8308 | 1.4105 | -3.0458e-06 |  | 4953.8308 | 1.5109 | -3.3714e-05
|  | 4953.7103 | 1.4105 | 1.3389e-05 |  | 4953.7103 | 1.5109 | -2.7204e-05
|  | 4953.5897 | 1.4105 | 2.6343e-05 |  | 4953.5897 | 1.5109 | -2.0627e-05
|  | 4953.4692 | 1.4105 | 3.4999e-05 |  | 4953.4692 | 1.5109 | -1.2653e-05
|  | 4953.3487 | 1.4105 | 3.9901e-05 |  | 4953.3487 | 1.5109 | -2.2735e-06
|  | 4953.2282 | 1.4105 | 4.1729e-05 |  | 4953.2282 | 1.5109 | 1.0684e-05
|  | 4953.1076 | 1.4105 | 4.2577e-05 |  | 4953.1076 | 1.5109 | 2.5111e-05
|  | 4952.9871 | 1.4105 | 4.3793e-05 |  | 4952.9871 | 1.5109 | 3.8952e-05
|  | 4952.8666 | 1.4105 | 4.6533e-05 |  | 4952.8666 | 1.5109 | 4.9812e-05
|  | 4952.746 | 1.4105 | 5.2112e-05 |  | 4952.746 | 1.5109 | 5.564e-05
|  | 4952.6255 | 1.4105 | 6.0194e-05 |  | 4952.6255 | 1.5109 | 5.5484e-05
|  | 4952.505 | 1.4105 | 6.9842e-05 |  | 4952.505 | 1.511 | 4.9728e-05
|  | 4952.3844 | 1.4105 | 7.8309e-05 |  | 4952.3844 | 1.511 | 3.9524e-05
|  | 4952.2639 | 1.4105 | 8.2218e-05 |  | 4952.2639 | 1.511 | 2.6802e-05
|  | 4952.1434 | 1.4105 | 7.78e-05 |  | 4952.1434 | 1.511 | 1.3264e-05
|  | 4952.0228 | 1.4105 | 6.2239e-05 |  | 4952.0228 | 1.511 | 1.3086e-07
|  | 4951.9023 | 1.4105 | 3.5622e-05 |  | 4951.9023 | 1.511 | -1.2019e-05
|  | 4951.7818 | 1.4105 | 1.4496e-06 |  | 4951.7818 | 1.511 | -2.2983e-05
|  | 4951.6612 | 1.4105 | -3.3888e-05 |  | 4951.6612 | 1.511 | -3.2811e-05
|  | 4951.5407 | 1.4105 | -6.305e-05 |  | 4951.5407 | 1.511 | -4.1485e-05
|  | 4951.4202 | 1.4105 | -7.9837e-05 |  | 4951.4202 | 1.511 | -4.8979e-05
|  | 4951.2997 | 1.4105 | -8.1513e-05 |  | 4951.2997 | 1.511 | -5.5264e-05
|  | 4951.1791 | 1.4105 | -6.9813e-05 |  | 4951.1791 | 1.511 | -6.0675e-05
|  | 4951.0586 | 1.4105 | -5.0845e-05 |  | 4951.0586 | 1.511 | -6.5712e-05
|  | 4950.9381 | 1.4105 | -3.1718e-05 |  | 4950.9381 | 1.511 | -7.0788e-05
|  | 4950.8175 | 1.4105 | -1.9267e-05 |  | 4950.8175 | 1.511 | -7.6124e-05
|  | 4950.697 | 1.4105 | -1.64e-05 |  | 4950.697 | 1.5109 | -8.1182e-05
|  | 4950.5765 | 1.4105 | -2.2253e-05 |  | 4950.5765 | 1.5109 | -8.476e-05
|  | 4950.4559 | 1.4105 | -3.2347e-05 |  | 4950.4559 | 1.5109 | -8.5285e-05
|  | 4950.3354 | 1.4105 | -4.1324e-05 |  | 4950.3354 | 1.5109 | -8.1325e-05
|  | 4950.2149 | 1.4105 | -4.5488e-05 |  | 4950.2149 | 1.5109 | -7.2342e-05
|  | 4950.0943 | 1.4105 | -4.4316e-05 |  | 4950.0943 | 1.5109 | -5.903e-05
|  | 4949.9738 | 1.4105 | -4.0567e-05 |  | 4949.9738 | 1.5109 | -4.3518e-05
|  | 4949.8533 | 1.4105 | -3.9216e-05 |  | 4949.8533 | 1.5109 | -2.8646e-05
|  | 4949.7327 | 1.4105 | -4.4234e-05 |  | 4949.7327 | 1.5109 | -1.7327e-05
|  | 4949.6122 | 1.4105 | -5.7478e-05 |  | 4949.6122 | 1.5109 | -1.1533e-05
|  | 4949.4917 | 1.4105 | -7.6966e-05 |  | 4949.4917 | 1.5109 | -1.1783e-05
|  | 4949.3712 | 1.4105 | -9.8351e-05 |  | 4949.3712 | 1.5109 | -1.7007e-05
|  | 4949.2506 | 1.4105 | -0.00011591 |  | 4949.2506 | 1.5109 | -2.4902e-05
|  | 4949.1301 | 1.4105 | -0.00012563 |  | 4949.1301 | 1.5109 | -3.28e-05
|  | 4949.0096 | 1.4105 | -0.0001262 |  | 4949.0096 | 1.5109 | -3.8553e-05
|  | 4948.889 | 1.4105 | -0.00011912 |  | 4948.889 | 1.5109 | -4.1068e-05
|  | 4948.7685 | 1.4105 | -0.00010816 |  | 4948.7685 | 1.5109 | -4.0596e-05
|  | 4948.648 | 1.4105 | -9.7517e-05 |  | 4948.648 | 1.5109 | -3.828e-05
|  | 4948.5274 | 1.4105 | -8.9394e-05 |  | 4948.5274 | 1.5109 | -3.6001e-05
|  | 4948.4069 | 1.4105 | -8.4061e-05 |  | 4948.4069 | 1.5109 | -3.5218e-05
|  | 4948.2864 | 1.4105 | -7.978e-05 |  | 4948.2864 | 1.5109 | -3.6586e-05
|  | 4948.1658 | 1.4105 | -7.3836e-05 |  | 4948.1658 | 1.5109 | -3.9969e-05
|  | 4948.0453 | 1.4105 | -6.4458e-05 |  | 4948.0453 | 1.5109 | -4.428e-05
|  | 4947.9248 | 1.4105 | -5.1004e-05 |  | 4947.9248 | 1.5109 | -4.8031e-05
|  | 4947.8043 | 1.4105 | -3.4455e-05 |  | 4947.8043 | 1.5109 | -4.9694e-05
|  | 4947.6837 | 1.4105 | -1.7865e-05 |  | 4947.6837 | 1.5109 | -4.8277e-05
|  | 4947.5632 | 1.4105 | -3.3635e-06 |  | 4947.5632 | 1.5109 | -4.3551e-05
|  | 4947.4427 | 1.4105 | 7.1759e-06 |  | 4947.4427 | 1.5109 | -3.6168e-05
|  | 4947.3221 | 1.4105 | 1.3537e-05 |  | 4947.3221 | 1.5109 | -2.7451e-05
|  | 4947.2016 | 1.4105 | 1.674e-05 |  | 4947.2016 | 1.5109 | -1.9181e-05
|  | 4947.0811 | 1.4105 | 1.9102e-05 |  | 4947.0811 | 1.5109 | -1.2924e-05
|  | 4946.9605 | 1.4105 | 2.2248e-05 |  | 4946.9605 | 1.5109 | -9.8245e-06
|  | 4946.84 | 1.4105 | 2.8136e-05 |  | 4946.84 | 1.5109 | -1.0133e-05
|  | 4946.7195 | 1.4104 | 3.6878e-05 |  | 4946.7195 | 1.5109 | -1.2998e-05
|  | 4946.5989 | 1.4104 | 4.7294e-05 |  | 4946.5989 | 1.5109 | -1.6646e-05
|  | 4946.4784 | 1.4104 | 5.8005e-05 |  | 4946.4784 | 1.5109 | -1.8834e-05
|  | 4946.3579 | 1.4104 | 6.7312e-05 |  | 4946.3579 | 1.5109 | -1.754e-05
|  | 4946.2373 | 1.4104 | 7.3366e-05 |  | 4946.2373 | 1.5109 | -1.1528e-05
|  | 4946.1168 | 1.4105 | 7.4509e-05 |  | 4946.1168 | 1.5109 | -8.4983e-07
|  | 4945.9963 | 1.4105 | 7.0504e-05 |  | 4945.9963 | 1.5109 | 1.285e-05
|  | 4945.8758 | 1.4105 | 6.1351e-05 |  | 4945.8758 | 1.5109 | 2.673e-05
|  | 4945.7552 | 1.4105 | 4.7905e-05 |  | 4945.7552 | 1.5109 | 3.7444e-05
|  | 4945.6347 | 1.4105 | 3.2224e-05 |  | 4945.6347 | 1.5109 | 4.1758e-05
|  | 4945.5142 | 1.4105 | 1.6077e-05 |  | 4945.5142 | 1.511 | 3.7718e-05
|  | 4945.3936 | 1.4105 | 1.8849e-06 |  | 4945.3936 | 1.511 | 2.4882e-05
|  | 4945.2731 | 1.4105 | -8.286e-06 |  | 4945.2731 | 1.511 | 4.4896e-06
|  | 4945.1526 | 1.4105 | -1.2872e-05 |  | 4945.1526 | 1.511 | -2.0857e-05
|  | 4945.032 | 1.4105 | -1.1213e-05 |  | 4945.032 | 1.511 | -4.778e-05
|  | 4944.9115 | 1.4105 | -3.546e-06 |  | 4944.9115 | 1.511 | -7.2866e-05
|  | 4944.791 | 1.4105 | 8.4585e-06 |  | 4944.791 | 1.511 | -9.3285e-05
|  | 4944.6704 | 1.4105 | 2.2494e-05 |  | 4944.6704 | 1.511 | -0.00010718
|  | 4944.5499 | 1.4105 | 3.5605e-05 |  | 4944.5499 | 1.511 | -0.00011385
|  | 4944.4294 | 1.4105 | 4.4994e-05 |  | 4944.4294 | 1.5109 | -0.00011365
|  | 4944.3088 | 1.4105 | 4.8019e-05 |  | 4944.3088 | 1.5109 | -0.00010783
|  | 4944.1883 | 1.4105 | 4.3825e-05 |  | 4944.1883 | 1.5109 | -9.8311e-05
|  | 4944.0678 | 1.4105 | 3.278e-05 |  | 4944.0678 | 1.5109 | -8.7247e-05
|  | 4943.9473 | 1.4105 | 1.67e-05 |  | 4943.9473 | 1.5109 | -7.6708e-05
|  | 4943.8267 | 1.4105 | -1.2721e-06 |  | 4943.8267 | 1.5109 | -6.8207e-05
|  | 4943.7062 | 1.4105 | -1.7694e-05 |  | 4943.7062 | 1.5109 | -6.2374e-05
|  | 4943.5857 | 1.4105 | -2.961e-05 |  | 4943.5857 | 1.5109 | -5.8905e-05
|  | 4943.4651 | 1.4105 | -3.5357e-05 |  | 4943.4651 | 1.5109 | -5.6857e-05
|  | 4943.3446 | 1.4105 | -3.4477e-05 |  | 4943.3446 | 1.5109 | -5.4931e-05
|  | 4943.2241 | 1.4105 | -2.8698e-05 |  | 4943.2241 | 1.5109 | -5.2295e-05
|  | 4943.1035 | 1.4105 | -2.0601e-05 |  | 4943.1035 | 1.5109 | -4.8858e-05
|  | 4942.983 | 1.4105 | -1.337e-05 |  | 4942.983 | 1.5109 | -4.5518e-05
|  | 4942.8625 | 1.4105 | -9.8267e-06 |  | 4942.8625 | 1.5109 | -4.3736e-05
|  | 4942.7419 | 1.4105 | -1.1467e-05 |  | 4942.7419 | 1.5109 | -4.5e-05
|  | 4942.6214 | 1.4105 | -1.8517e-05 |  | 4942.6214 | 1.5109 | -4.9962e-05
|  | 4942.5009 | 1.4105 | -2.9661e-05 |  | 4942.5009 | 1.5109 | -5.8121e-05
|  | 4942.3803 | 1.4105 | -4.269e-05 |  | 4942.3803 | 1.5109 | -6.7874e-05
|  | 4942.2598 | 1.4105 | -5.4446e-05 |  | 4942.2598 | 1.5109 | -7.6795e-05
|  | 4942.1393 | 1.4105 | -6.2942e-05 |  | 4942.1393 | 1.5109 | -8.2782e-05
|  | 4942.0188 | 1.4105 | -6.612e-05 |  | 4942.0188 | 1.5109 | -8.4364e-05
|  | 4941.8982 | 1.4105 | -6.4242e-05 |  | 4941.8982 | 1.5109 | -8.1386e-05
|  | 4941.7777 | 1.4105 | -5.8185e-05 |  | 4941.7777 | 1.5108 | -7.4575e-05
|  | 4941.6572 | 1.4105 | -5.0254e-05 |  | 4941.6572 | 1.5108 | -6.4952e-05
|  | 4941.5366 | 1.4105 | -4.2844e-05 |  | 4941.5366 | 1.5108 | -5.3222e-05
|  | 4941.4161 | 1.4105 | -3.8111e-05 |  | 4941.4161 | 1.5108 | -3.9272e-05
|  | 4941.2956 | 1.4105 | -3.7233e-05 |  | 4941.2956 | 1.5108 | -2.2417e-05
|  | 4941.175 | 1.4105 | -4.0187e-05 |  | 4941.175 | 1.5108 | -1.9376e-06
|  | 4941.0545 | 1.4105 | -4.588e-05 |  | 4941.0545 | 1.5108 | 2.2084e-05
|  | 4940.934 | 1.4105 | -5.291e-05 |  | 4940.934 | 1.5108 | 4.8173e-05
|  | 4940.8134 | 1.4105 | -5.9565e-05 |  | 4940.8134 | 1.5108 | 7.3236e-05
|  | 4940.6929 | 1.4105 | -6.4675e-05 |  | 4940.6929 | 1.5108 | 9.3467e-05
|  | 4940.5724 | 1.4105 | -6.7381e-05 |  | 4940.5724 | 1.5109 | 0.00010513
|  | 4940.4518 | 1.4105 | -6.7427e-05 |  | 4940.4518 | 1.5109 | 0.00010595
|  | 4940.3313 | 1.4104 | -6.4508e-05 |  | 4940.3313 | 1.5109 | 9.5666e-05
|  | 4940.2108 | 1.4104 | -5.8156e-05 |  | 4940.2108 | 1.511 | 7.6253e-05
|  | 4940.0903 | 1.4104 | -4.8125e-05 |  | 4940.0903 | 1.511 | 5.1445e-05
|  | 4939.9697 | 1.4104 | -3.4059e-05 |  | 4939.9697 | 1.511 | 2.5519e-05
|  | 4939.8492 | 1.4104 | -1.6594e-05 |  | 4939.8492 | 1.511 | 2.4648e-06
|  | 4939.7287 | 1.4104 | 2.713e-06 |  | 4939.7287 | 1.511 | -1.5207e-05
|  | 4939.6081 | 1.4104 | 2.1599e-05 |  | 4939.6081 | 1.511 | -2.6477e-05
|  | 4939.4876 | 1.4104 | 3.7318e-05 |  | 4939.4876 | 1.511 | -3.1973e-05
|  | 4939.3671 | 1.4104 | 4.7804e-05 |  | 4939.3671 | 1.5109 | -3.3564e-05
|  | 4939.2465 | 1.4104 | 5.2101e-05 |  | 4939.2465 | 1.5109 | -3.3578e-05
|  | 4939.126 | 1.4104 | 5.072e-05 |  | 4939.126 | 1.5109 | -3.4303e-05
|  | 4939.0055 | 1.4104 | 4.5112e-05 |  | 4939.0055 | 1.5109 | -3.7429e-05
|  | 4938.8849 | 1.4104 | 3.8034e-05 |  | 4938.8849 | 1.5109 | -4.3708e-05
|  | 4938.7644 | 1.4104 | 3.1691e-05 |  | 4938.7644 | 1.5109 | -5.2811e-05
|  | 4938.6439 | 1.4104 | 2.7708e-05 |  | 4938.6439 | 1.5109 | -6.3197e-05
|  | 4938.5234 | 1.4104 | 2.639e-05 |  | 4938.5234 | 1.5109 | -7.274e-05
|  | 4938.4028 | 1.4104 | 2.7589e-05 |  | 4938.4028 | 1.5109 | -7.9109e-05
|  | 4938.2823 | 1.4104 | 3.0531e-05 |  | 4938.2823 | 1.5109 | -8.0542e-05
|  | 4938.1618 | 1.4104 | 3.4717e-05 |  | 4938.1618 | 1.5109 | -7.634e-05
|  | 4938.0412 | 1.4105 | 4.0039e-05 |  | 4938.0412 | 1.5109 | -6.718e-05
|  | 4937.9207 | 1.4105 | 4.6731e-05 |  | 4937.9207 | 1.5109 | -5.4813e-05
|  | 4937.8002 | 1.4105 | 5.4696e-05 |  | 4937.8002 | 1.5109 | -4.1641e-05
|  | 4937.6796 | 1.4105 | 6.3484e-05 |  | 4937.6796 | 1.5109 | -2.9559e-05
|  | 4937.5591 | 1.4105 | 7.1862e-05 |  | 4937.5591 | 1.5109 | -1.9772e-05
|  | 4937.4386 | 1.4105 | 7.8334e-05 |  | 4937.4386 | 1.5109 | -1.2084e-05
|  | 4937.318 | 1.4105 | 8.1006e-05 |  | 4937.318 | 1.5109 | -5.3957e-06
|  | 4937.1975 | 1.4105 | 7.8677e-05 |  | 4937.1975 | 1.5109 | 1.7466e-06
|  | 4937.077 | 1.4105 | 7.0962e-05 |  | 4937.077 | 1.5109 | 1.0511e-05
|  | 4936.9564 | 1.4105 | 5.8378e-05 |  | 4936.9564 | 1.5109 | 2.0956e-05
|  | 4936.8359 | 1.4105 | 4.2039e-05 |  | 4936.8359 | 1.5109 | 3.2319e-05
|  | 4936.7154 | 1.4105 | 2.3581e-05 |  | 4936.7154 | 1.5109 | 4.3031e-05
|  | 4936.5949 | 1.4105 | 4.6955e-06 |  | 4936.5949 | 1.5109 | 5.1471e-05
|  | 4936.4743 | 1.4105 | -1.2882e-05 |  | 4936.4743 | 1.5109 | 5.6333e-05
|  | 4936.3538 | 1.4105 | -2.8076e-05 |  | 4936.3538 | 1.5109 | 5.7043e-05
|  | 4936.2333 | 1.4105 | -3.9288e-05 |  | 4936.2333 | 1.5109 | 5.3674e-05
|  | 4936.1127 | 1.4105 | -4.533e-05 |  | 4936.1127 | 1.5109 | 4.6782e-05
|  | 4935.9922 | 1.4105 | -4.5589e-05 |  | 4935.9922 | 1.5109 | 3.7227e-05
|  | 4935.8717 | 1.4105 | -4.0615e-05 |  | 4935.8717 | 1.511 | 2.5961e-05
|  | 4935.7511 | 1.4105 | -3.1629e-05 |  | 4935.7511 | 1.511 | 1.403e-05
|  | 4935.6306 | 1.4105 | -2.104e-05 |  | 4935.6306 | 1.511 | 2.5907e-06
|  | 4935.5101 | 1.4105 | -1.1938e-05 |  | 4935.5101 | 1.5109 | -7.0152e-06
|  | 4935.3895 | 1.4105 | -6.6675e-06 |  | 4935.3895 | 1.5109 | -1.3758e-05
|  | 4935.269 | 1.4105 | -6.4562e-06 |  | 4935.269 | 1.5109 | -1.6959e-05
|  | 4935.1485 | 1.4105 | -1.1278e-05 |  | 4935.1485 | 1.5109 | -1.7104e-05
|  | 4935.0279 | 1.4105 | -1.8751e-05 |  | 4935.0279 | 1.5109 | -1.5345e-05
|  | 4934.9074 | 1.4105 | -2.5741e-05 |  | 4934.9074 | 1.5109 | -1.3705e-05
|  | 4934.7869 | 1.4105 | -2.8506e-05 |  | 4934.7869 | 1.5109 | -1.3958e-05
|  | 4934.6664 | 1.4105 | -2.4507e-05 |  | 4934.6664 | 1.5109 | -1.7247e-05
|  | 4934.5458 | 1.4105 | -1.2642e-05 |  | 4934.5458 | 1.5109 | -2.3244e-05
|  | 4934.4253 | 1.4105 | 5.9995e-06 |  | 4934.4253 | 1.5109 | -3.0221e-05
|  | 4934.3048 | 1.4105 | 2.8549e-05 |  | 4934.3048 | 1.5109 | -3.542e-05
|  | 4934.1842 | 1.4105 | 5.072e-05 |  | 4934.1842 | 1.5109 | -3.6128e-05
|  | 4934.0637 | 1.4105 | 6.9027e-05 |  | 4934.0637 | 1.5109 | -3.0507e-05
|  | 4933.9432 | 1.4105 | 7.9966e-05 |  | 4933.9432 | 1.5109 | -1.8526e-05
|  | 4933.8226 | 1.4105 | 8.2389e-05 |  | 4933.8226 | 1.5109 | -1.9609e-06
|  | 4933.7021 | 1.4105 | 7.6475e-05 |  | 4933.7021 | 1.5109 | 1.5982e-05
|  | 4933.5816 | 1.4106 | 6.455e-05 |  | 4933.5816 | 1.5109 | 3.1517e-05
|  | 4933.461 | 1.4106 | 4.9663e-05 |  | 4933.461 | 1.5109 | 4.1495e-05
|  | 4933.3405 | 1.4106 | 3.4962e-05 |  | 4933.3405 | 1.5109 | 4.4155e-05
|  | 4933.22 | 1.4106 | 2.3036e-05 |  | 4933.22 | 1.5109 | 3.975e-05
|  | 4933.0994 | 1.4106 | 1.557e-05 |  | 4933.0994 | 1.5109 | 2.9995e-05
|  | 4932.9789 | 1.4106 | 1.1973e-05 |  | 4932.9789 | 1.5109 | 1.7995e-05
|  | 4932.8584 | 1.4105 | 1.1475e-05 |  | 4932.8584 | 1.5109 | 7.0231e-06
|  | 4932.7379 | 1.4105 | 1.2306e-05 |  | 4932.7379 | 1.5109 | -1.9693e-07
|  | 4932.6173 | 1.4105 | 1.2867e-05 |  | 4932.6173 | 1.5109 | -2.3389e-06
|  | 4932.4968 | 1.4105 | 1.2121e-05 |  | 4932.4968 | 1.5109 | 5.4846e-07
|  | 4932.3763 | 1.4105 | 9.7592e-06 |  | 4932.3763 | 1.5109 | 6.852e-06
|  | 4932.2557 | 1.4105 | 5.3572e-06 |  | 4932.2557 | 1.5109 | 1.428e-05
|  | 4932.1352 | 1.4105 | -7.9953e-08 |  | 4932.1352 | 1.5109 | 2.0373e-05
|  | 4932.0147 | 1.4105 | -6.3266e-06 |  | 4932.0147 | 1.5109 | 2.3396e-05
|  | 4931.8941 | 1.4105 | -1.3405e-05 |  | 4931.8941 | 1.5109 | 2.2625e-05
|  | 4931.7736 | 1.4105 | -2.0643e-05 |  | 4931.7736 | 1.5109 | 1.8526e-05
|  | 4931.6531 | 1.4105 | -2.7334e-05 |  | 4931.6531 | 1.5109 | 1.2389e-05
|  | 4931.5325 | 1.4105 | -3.2623e-05 |  | 4931.5325 | 1.5109 | 5.7086e-06
|  | 4931.412 | 1.4105 | -3.5056e-05 |  | 4931.412 | 1.5109 | -3.7557e-07
|  | 4931.2915 | 1.4105 | -3.3481e-05 |  | 4931.2915 | 1.5109 | -5.4799e-06
|  | 4931.171 | 1.4105 | -2.6771e-05 |  | 4931.171 | 1.5109 | -9.7656e-06
|  | 4931.0504 | 1.4105 | -1.5521e-05 |  | 4931.0504 | 1.5109 | -1.3665e-05
|  | 4930.9299 | 1.4104 | -1.1784e-06 |  | 4930.9299 | 1.5109 | -1.7196e-05
|  | 4930.8094 | 1.4105 | 1.3568e-05 |  | 4930.8094 | 1.5109 | -1.9867e-05
|  | 4930.6888 | 1.4105 | 2.5695e-05 |  | 4930.6888 | 1.5109 | -2.0264e-05
|  | 4930.5683 | 1.4105 | 3.2264e-05 |  | 4930.5683 | 1.5109 | -1.688e-05
|  | 4930.4478 | 1.4105 | 3.1419e-05 |  | 4930.4478 | 1.5109 | -8.4678e-06
|  | 4930.3272 | 1.4105 | 2.2723e-05 |  | 4930.3272 | 1.5109 | 5.1937e-06
|  | 4930.2067 | 1.4105 | 7.4806e-06 |  | 4930.2067 | 1.5109 | 2.2789e-05
|  | 4930.0862 | 1.4105 | -1.1997e-05 |  | 4930.0862 | 1.5109 | 4.1714e-05
|  | 4929.9656 | 1.4105 | -3.2199e-05 |  | 4929.9656 | 1.5109 | 5.8448e-05
|  | 4929.8451 | 1.4105 | -4.9807e-05 |  | 4929.8451 | 1.5109 | 6.9625e-05
|  | 4929.7246 | 1.4105 | -6.1236e-05 |  | 4929.7246 | 1.5109 | 7.267e-05
|  | 4929.604 | 1.4105 | -6.4548e-05 |  | 4929.604 | 1.511 | 6.6444e-05
|  | 4929.4835 | 1.4105 | -5.8736e-05 |  | 4929.4835 | 1.511 | 5.1725e-05
|  | 4929.363 | 1.4105 | -4.4922e-05 |  | 4929.363 | 1.511 | 3.0841e-05
|  | 4929.2425 | 1.4105 | -2.5584e-05 |  | 4929.2425 | 1.511 | 7.3063e-06
|  | 4929.1219 | 1.4105 | -4.459e-06 |  | 4929.1219 | 1.511 | -1.5028e-05
|  | 4929.0014 | 1.4105 | 1.4502e-05 |  | 4929.0014 | 1.511 | -3.239e-05
|  | 4928.8809 | 1.4105 | 2.7795e-05 |  | 4928.8809 | 1.511 | -4.2232e-05
|  | 4928.7603 | 1.4105 | 3.406e-05 |  | 4928.7603 | 1.5109 | -4.3537e-05
|  | 4928.6398 | 1.4105 | 3.3871e-05 |  | 4928.6398 | 1.5109 | -3.7117e-05
|  | 4928.5193 | 1.4105 | 2.9753e-05 |  | 4928.5193 | 1.5109 | -2.5111e-05
|  | 4928.3987 | 1.4105 | 2.5434e-05 |  | 4928.3987 | 1.5109 | -1.063e-05
|  | 4928.2782 | 1.4105 | 2.4359e-05 |  | 4928.2782 | 1.5109 | 3.2452e-06
|  | 4928.1577 | 1.4105 | 2.9139e-05 |  | 4928.1577 | 1.5109 | 1.4486e-05
|  | 4928.0371 | 1.4105 | 4.0333e-05 |  | 4928.0371 | 1.5109 | 2.2333e-05
|  | 4927.9166 | 1.4105 | 5.6468e-05 |  | 4927.9166 | 1.5109 | 2.7463e-05
|  | 4927.7961 | 1.4105 | 7.4864e-05 |  | 4927.7961 | 1.5109 | 3.1074e-05
|  | 4927.6755 | 1.4105 | 9.2163e-05 |  | 4927.6755 | 1.5109 | 3.3823e-05
|  | 4927.555 | 1.4105 | 0.0001058 |  | 4927.555 | 1.511 | 3.5519e-05
|  | 4927.4345 | 1.4105 | 0.00011383 |  | 4927.4345 | 1.511 | 3.4618e-05
|  | 4927.314 | 1.4105 | 0.00011541 |  | 4927.314 | 1.511 | 2.9155e-05
|  | 4927.1934 | 1.4105 | 0.0001101 |  | 4927.1934 | 1.511 | 1.7765e-05
|  | 4927.0729 | 1.4105 | 9.8312e-05 |  | 4927.0729 | 1.511 | 8.4676e-07
|  | 4926.9524 | 1.4105 | 8.1256e-05 |  | 4926.9524 | 1.511 | -1.8842e-05
|  | 4926.8318 | 1.4105 | 6.0716e-05 |  | 4926.8318 | 1.511 | -3.6844e-05
|  | 4926.7113 | 1.4106 | 3.9281e-05 |  | 4926.7113 | 1.511 | -4.8382e-05
|  | 4926.5908 | 1.4105 | 2.0146e-05 |  | 4926.5908 | 1.511 | -5.0209e-05
|  | 4926.4702 | 1.4105 | 5.9288e-06 |  | 4926.4702 | 1.5109 | -4.2037e-05
|  | 4926.3497 | 1.4105 | -3.1838e-07 |  | 4926.3497 | 1.5109 | -2.6675e-05
|  | 4926.2292 | 1.4105 | 1.8616e-06 |  | 4926.2292 | 1.5109 | -9.3549e-06
|  | 4926.1086 | 1.4105 | 1.1018e-05 |  | 4926.1086 | 1.5109 | 4.5762e-06
|  | 4925.9881 | 1.4105 | 2.4253e-05 |  | 4925.9881 | 1.5109 | 1.1353e-05
|  | 4925.8676 | 1.4105 | 3.7139e-05 |  | 4925.8676 | 1.511 | 1.0363e-05
|  | 4925.747 | 1.4105 | 4.577e-05 |  | 4925.747 | 1.511 | 3.9521e-06
|  | 4925.6265 | 1.4105 | 4.7396e-05 |  | 4925.6265 | 1.511 | -3.6559e-06
|  | 4925.506 | 1.4105 | 4.1418e-05 |  | 4925.506 | 1.511 | -8.3804e-06
|  | 4925.3855 | 1.4105 | 2.96e-05 |  | 4925.3855 | 1.511 | -7.9741e-06
|  | 4925.2649 | 1.4105 | 1.5031e-05 |  | 4925.2649 | 1.511 | -2.7058e-06
|  | 4925.1444 | 1.4105 | 1.3954e-06 |  | 4925.1444 | 1.511 | 4.9089e-06
|  | 4925.0239 | 1.4105 | -8.0796e-06 |  | 4925.0239 | 1.511 | 1.1737e-05
|  | 4924.9033 | 1.4105 | -1.1216e-05 |  | 4924.9033 | 1.511 | 1.503e-05
|  | 4924.7828 | 1.4105 | -7.5613e-06 |  | 4924.7828 | 1.511 | 1.3813e-05
|  | 4924.6623 | 1.4105 | 2.0953e-06 |  | 4924.6623 | 1.511 | 8.7571e-06
|  | 4924.5417 | 1.4105 | 1.5703e-05 |  | 4924.5417 | 1.511 | 1.4386e-06
|  | 4924.4212 | 1.4105 | 3.0774e-05 |  | 4924.4212 | 1.511 | -6.608e-06
|  | 4924.3007 | 1.4105 | 4.4229e-05 |  | 4924.3007 | 1.511 | -1.4949e-05
|  | 4924.1801 | 1.4105 | 5.3222e-05 |  | 4924.1801 | 1.511 | -2.4045e-05
|  | 4924.0596 | 1.4105 | 5.5319e-05 |  | 4924.0596 | 1.511 | -3.496e-05
|  | 4923.9391 | 1.4105 | 4.9065e-05 |  | 4923.9391 | 1.511 | -4.8301e-05
|  | 4923.8185 | 1.4105 | 3.3938e-05 |  | 4923.8185 | 1.511 | -6.3581e-05
|  | 4923.698 | 1.4106 | 1.1114e-05 |  | 4923.698 | 1.511 | -7.9122e-05
|  | 4923.5775 | 1.4106 | -1.692e-05 |  | 4923.5775 | 1.511 | -9.2403e-05
|  | 4923.457 | 1.4106 | -4.6298e-05 |  | 4923.457 | 1.511 | -0.00010128
|  | 4923.3364 | 1.4105 | -7.2585e-05 |  | 4923.3364 | 1.511 | -0.00010454
|  | 4923.2159 | 1.4105 | -9.1527e-05 |  | 4923.2159 | 1.511 | -0.00010239
|  | 4923.0954 | 1.4105 | -9.9861e-05 |  | 4923.0954 | 1.5109 | -9.6125e-05
|  | 4922.9748 | 1.4105 | -9.5772e-05 |  | 4922.9748 | 1.5109 | -8.7739e-05
|  | 4922.8543 | 1.4105 | -7.9944e-05 |  | 4922.8543 | 1.5109 | -7.8952e-05
|  | 4922.7338 | 1.4105 | -5.5173e-05 |  | 4922.7338 | 1.5109 | -7.101e-05
|  | 4922.6132 | 1.4105 | -2.6087e-05 |  | 4922.6132 | 1.5109 | -6.4449e-05
|  | 4922.4927 | 1.4105 | 1.6601e-06 |  | 4922.4927 | 1.5109 | -5.9605e-05
|  | 4922.3722 | 1.4105 | 2.2346e-05 |  | 4922.3722 | 1.5109 | -5.6531e-05
|  | 4922.2516 | 1.4105 | 3.212e-05 |  | 4922.2516 | 1.5109 | -5.5437e-05
|  | 4922.1311 | 1.4105 | 2.9023e-05 |  | 4922.1311 | 1.5109 | -5.6343e-05
|  | 4922.0106 | 1.4105 | 1.4946e-05 |  | 4922.0106 | 1.5109 | -5.9009e-05
|  | 4921.8901 | 1.4105 | -6.153e-06 |  | 4921.8901 | 1.5109 | -6.2825e-05
|  | 4921.7695 | 1.4105 | -2.8407e-05 |  | 4921.7695 | 1.5109 | -6.6683e-05
|  | 4921.649 | 1.4105 | -4.6341e-05 |  | 4921.649 | 1.5109 | -6.9517e-05
|  | 4921.5285 | 1.4105 | -5.5672e-05 |  | 4921.5285 | 1.5109 | -7.0909e-05
|  | 4921.4079 | 1.4105 | -5.543e-05 |  | 4921.4079 | 1.5109 | -7.0811e-05
|  | 4921.2874 | 1.4105 | -4.721e-05 |  | 4921.2874 | 1.5109 | -6.9901e-05
|  | 4921.1669 | 1.4105 | -3.4691e-05 |  | 4921.1669 | 1.5109 | -6.9092e-05
|  | 4921.0463 | 1.4104 | -2.2692e-05 |  | 4921.0463 | 1.5109 | -6.8862e-05
|  | 4920.9258 | 1.4104 | -1.4242e-05 |  | 4920.9258 | 1.5109 | -6.9126e-05
|  | 4920.8053 | 1.4104 | -1.1754e-05 |  | 4920.8053 | 1.5109 | -6.9306e-05
|  | 4920.6847 | 1.4104 | -1.4994e-05 |  | 4920.6847 | 1.5109 | -6.858e-05
|  | 4920.5642 | 1.4104 | -2.2432e-05 |  | 4920.5642 | 1.5109 | -6.6266e-05
|  | 4920.4437 | 1.4105 | -3.2042e-05 |  | 4920.4437 | 1.5109 | -6.2434e-05
|  | 4920.3231 | 1.4105 | -4.2119e-05 |  | 4920.3231 | 1.5109 | -5.7614e-05
|  | 4920.2026 | 1.4105 | -5.1734e-05 |  | 4920.2026 | 1.5109 | -5.2716e-05
|  | 4920.0821 | 1.4105 | -6.0085e-05 |  | 4920.0821 | 1.5109 | -4.8509e-05
|  | 4919.9616 | 1.4105 | -6.6642e-05 |  | 4919.9616 | 1.5109 | -4.5481e-05
|  | 4919.841 | 1.4105 | -7.0704e-05 |  | 4919.841 | 1.5109 | -4.3663e-05
|  | 4919.7205 | 1.4105 | -7.1466e-05 |  | 4919.7205 | 1.5109 | -4.3204e-05
|  | 4919.6 | 1.4105 | -6.7833e-05 |  | 4919.6 | 1.5109 | -4.4124e-05
|  | 4919.4794 | 1.4105 | -6.0103e-05 |  | 4919.4794 | 1.5109 | -4.7033e-05
|  | 4919.3589 | 1.4105 | -4.9012e-05 |  | 4919.3589 | 1.5109 | -5.2267e-05
|  | 4919.2384 | 1.4105 | -3.6229e-05 |  | 4919.2384 | 1.5109 | -5.9799e-05
|  | 4919.1178 | 1.4105 | -2.395e-05 |  | 4919.1178 | 1.5109 | -6.8639e-05
|  | 4918.9973 | 1.4105 | -1.4019e-05 |  | 4918.9973 | 1.5109 | -7.6738e-05
|  | 4918.8768 | 1.4105 | -7.505e-06 |  | 4918.8768 | 1.5109 | -8.1689e-05
|  | 4918.7562 | 1.4105 | -4.2106e-06 |  | 4918.7562 | 1.5109 | -8.1169e-05
|  | 4918.6357 | 1.4105 | -3.4161e-06 |  | 4918.6357 | 1.5109 | -7.4407e-05
|  | 4918.5152 | 1.4105 | -3.8489e-06 |  | 4918.5152 | 1.5109 | -6.2324e-05
|  | 4918.3946 | 1.4105 | -4.8764e-06 |  | 4918.3946 | 1.5109 | -4.7484e-05
|  | 4918.2741 | 1.4105 | -6.4025e-06 |  | 4918.2741 | 1.5109 | -3.3261e-05
|  | 4918.1536 | 1.4105 | -8.3449e-06 |  | 4918.1536 | 1.5109 | -2.2592e-05
|  | 4918.0331 | 1.4105 | -1.1218e-05 |  | 4918.0331 | 1.5109 | -1.7005e-05
|  | 4917.9125 | 1.4105 | -1.4734e-05 |  | 4917.9125 | 1.5109 | -1.622e-05
|  | 4917.792 | 1.4105 | -1.8598e-05 |  | 4917.792 | 1.5109 | -1.8633e-05
|  | 4917.6715 | 1.4105 | -2.1925e-05 |  | 4917.6715 | 1.5109 | -2.2177e-05
|  | 4917.5509 | 1.4105 | -2.4144e-05 |  | 4917.5509 | 1.5109 | -2.5498e-05
|  | 4917.4304 | 1.4105 | -2.4659e-05 |  | 4917.4304 | 1.5109 | -2.8257e-05
|  | 4917.3099 | 1.4105 | -2.3342e-05 |  | 4917.3099 | 1.5109 | -3.1207e-05
|  | 4917.1893 | 1.4105 | -1.9821e-05 |  | 4917.1893 | 1.5109 | -3.5669e-05
|  | 4917.0688 | 1.4105 | -1.368e-05 |  | 4917.0688 | 1.5109 | -4.2177e-05
|  | 4916.9483 | 1.4105 | -4.1621e-06 |  | 4916.9483 | 1.5109 | -5.0367e-05
|  | 4916.8277 | 1.4105 | 9.5125e-06 |  | 4916.8277 | 1.5109 | -5.8633e-05
|  | 4916.7072 | 1.4105 | 2.7394e-05 |  | 4916.7072 | 1.5109 | -6.4846e-05
|  | 4916.5867 | 1.4105 | 4.8071e-05 |  | 4916.5867 | 1.5109 | -6.7208e-05
|  | 4916.4661 | 1.4105 | 6.8955e-05 |  | 4916.4661 | 1.5109 | -6.4952e-05
|  | 4916.3456 | 1.4105 | 8.6241e-05 |  | 4916.3456 | 1.5109 | -5.8704e-05
|  | 4916.2251 | 1.4105 | 9.6205e-05 |  | 4916.2251 | 1.5109 | -5.011e-05
|  | 4916.1046 | 1.4105 | 9.6246e-05 |  | 4916.1046 | 1.5109 | -4.1178e-05
|  | 4915.984 | 1.4105 | 8.6573e-05 |  | 4915.984 | 1.5109 | -3.3563e-05
|  | 4915.8635 | 1.4105 | 6.891e-05 |  | 4915.8635 | 1.5109 | -2.8152e-05
|  | 4915.743 | 1.4105 | 4.7488e-05 |  | 4915.743 | 1.5109 | -2.4865e-05
|  | 4915.6224 | 1.4105 | 2.6789e-05 |  | 4915.6224 | 1.5109 | -2.3168e-05
|  | 4915.5019 | 1.4105 | 1.0654e-05 |  | 4915.5019 | 1.5109 | -2.2521e-05
|  | 4915.3814 | 1.4105 | 1.1679e-06 |  | 4915.3814 | 1.5109 | -2.2549e-05
|  | 4915.2608 | 1.4105 | -1.523e-06 |  | 4915.2608 | 1.5109 | -2.3195e-05
|  | 4915.1403 | 1.4105 | 1.0268e-06 |  | 4915.1403 | 1.5109 | -2.471e-05
|  | 4915.0198 | 1.4105 | 6.6016e-06 |  | 4915.0198 | 1.5109 | -2.727e-05
|  | 4914.8992 | 1.4105 | 1.2642e-05 |  | 4914.8992 | 1.5109 | -3.1069e-05
|  | 4914.7787 | 1.4105 | 1.7581e-05 |  | 4914.7787 | 1.511 | -3.6481e-05
|  | 4914.6582 | 1.4105 | 2.0084e-05 |  | 4914.6582 | 1.511 | -4.3847e-05
|  | 4914.5376 | 1.4105 | 1.936e-05 |  | 4914.5376 | 1.511 | -5.365e-05
|  | 4914.4171 | 1.4105 | 1.5671e-05 |  | 4914.4171 | 1.511 | -6.6322e-05
|  | 4914.2966 | 1.4105 | 9.9062e-06 |  | 4914.2966 | 1.511 | -8.1521e-05
|  | 4914.1761 | 1.4105 | 2.8879e-06 |  | 4914.1761 | 1.511 | -9.8089e-05
|  | 4914.0555 | 1.4105 | -3.8517e-06 |  | 4914.0555 | 1.511 | -0.00011375
|  | 4913.935 | 1.4105 | -8.7054e-06 |  | 4913.935 | 1.5109 | -0.00012545
|  | 4913.8145 | 1.4105 | -1.0622e-05 |  | 4913.8145 | 1.5109 | -0.00013043
|  | 4913.6939 | 1.4105 | -1.0346e-05 |  | 4913.6939 | 1.5109 | -0.00012677
|  | 4913.5734 | 1.4105 | -9.025e-06 |  | 4913.5734 | 1.5109 | -0.00011424
|  | 4913.4529 | 1.4105 | -9.102e-06 |  | 4913.4529 | 1.5109 | -9.476e-05
|  | 4913.3323 | 1.4105 | -1.2754e-05 |  | 4913.3323 | 1.5108 | -7.1776e-05
|  | 4913.2118 | 1.4105 | -2.1019e-05 |  | 4913.2118 | 1.5109 | -4.9514e-05
|  | 4913.0913 | 1.4105 | -3.2991e-05 |  | 4913.0913 | 1.5109 | -3.203e-05
|  | 4912.9707 | 1.4105 | -4.6169e-05 |  | 4912.9707 | 1.5109 | -2.2154e-05
|  | 4912.8502 | 1.4105 | -5.6924e-05 |  | 4912.8502 | 1.5109 | -2.1004e-05
|  | 4912.7297 | 1.4105 | -6.2775e-05 |  | 4912.7297 | 1.5109 | -2.8203e-05
|  | 4912.6092 | 1.4105 | -6.2094e-05 |  | 4912.6092 | 1.5109 | -4.1959e-05
|  | 4912.4886 | 1.4105 | -5.655e-05 |  | 4912.4886 | 1.5109 | -5.9568e-05
|  | 4912.3681 | 1.4105 | -4.8937e-05 |  | 4912.3681 | 1.5109 | -7.7895e-05
|  | 4912.2476 | 1.4105 | -4.3423e-05 |  | 4912.2476 | 1.5109 | -9.3845e-05
|  | 4912.127 | 1.4105 | -4.2749e-05 |  | 4912.127 | 1.5109 | -0.0001046
|  | 4912.0065 | 1.4105 | -4.7969e-05 |  | 4912.0065 | 1.5109 | -0.00010799
|  | 4911.886 | 1.4105 | -5.8225e-05 |  | 4911.886 | 1.5109 | -0.00010301
|  | 4911.7654 | 1.4105 | -7.1036e-05 |  | 4911.7654 | 1.5109 | -9.0046e-05
|  | 4911.6449 | 1.4105 | -8.2898e-05 |  | 4911.6449 | 1.5108 | -7.1027e-05
|  | 4911.5244 | 1.4105 | -9.1605e-05 |  | 4911.5244 | 1.5108 | -4.9241e-05
|  | 4911.4038 | 1.4105 | -9.5344e-05 |  | 4911.4038 | 1.5108 | -2.8591e-05
|  | 4911.2833 | 1.4105 | -9.4305e-05 |  | 4911.2833 | 1.5109 | -1.2792e-05
|  | 4911.1628 | 1.4105 | -8.9171e-05 |  | 4911.1628 | 1.5109 | -4.2585e-06
|  | 4911.0422 | 1.4105 | -8.1033e-05 |  | 4911.0422 | 1.5109 | -3.706e-06
|  | 4910.9217 | 1.4105 | -7.0894e-05 |  | 4910.9217 | 1.5109 | -9.8747e-06
|  | 4910.8012 | 1.4105 | -6.0163e-05 |  | 4910.8012 | 1.5109 | -2.0275e-05
|  | 4910.6807 | 1.4105 | -4.9638e-05 |  | 4910.6807 | 1.5109 | -3.19e-05
|  | 4910.5601 | 1.4105 | -4.1234e-05 |  | 4910.5601 | 1.5109 | -4.2234e-05
|  | 4910.4396 | 1.4105 | -3.6361e-05 |  | 4910.4396 | 1.5109 | -4.9932e-05
|  | 4910.3191 | 1.4105 | -3.6444e-05 |  | 4910.3191 | 1.5109 | -5.5019e-05
|  | 4910.1985 | 1.4105 | -4.1753e-05 |  | 4910.1985 | 1.5109 | -5.8401e-05
|  | 4910.078 | 1.4105 | -5.1247e-05 |  | 4910.078 | 1.5109 | -6.1471e-05
|  | 4909.9575 | 1.4105 | -6.2675e-05 |  | 4909.9575 | 1.5109 | -6.5268e-05
|  | 4909.8369 | 1.4105 | -7.3246e-05 |  | 4909.8369 | 1.5109 | -7.0108e-05
|  | 4909.7164 | 1.4105 | -7.995e-05 |  | 4909.7164 | 1.5109 | -7.5483e-05
|  | 4909.5959 | 1.4105 | -8.1923e-05 |  | 4909.5959 | 1.5109 | -8.0315e-05
|  | 4909.4753 | 1.4105 | -7.9033e-05 |  | 4909.4753 | 1.5109 | -8.3556e-05
|  | 4909.3548 | 1.4105 | -7.2772e-05 |  | 4909.3548 | 1.5109 | -8.4578e-05
|  | 4909.2343 | 1.4105 | -6.5397e-05 |  | 4909.2343 | 1.5109 | -8.3505e-05
|  | 4909.1137 | 1.4105 | -5.8435e-05 |  | 4909.1137 | 1.5109 | -8.1243e-05
|  | 4908.9932 | 1.4105 | -5.3423e-05 |  | 4908.9932 | 1.5109 | -7.9058e-05
|  | 4908.8727 | 1.4105 | -5.0323e-05 |  | 4908.8727 | 1.5109 | -7.8241e-05
|  | 4908.7522 | 1.4105 | -4.808e-05 |  | 4908.7522 | 1.5109 | -7.9409e-05
|  | 4908.6316 | 1.4105 | -4.5991e-05 |  | 4908.6316 | 1.5109 | -8.2413e-05
|  | 4908.5111 | 1.4105 | -4.3599e-05 |  | 4908.5111 | 1.5109 | -8.6089e-05
|  | 4908.3906 | 1.4105 | -4.1211e-05 |  | 4908.3906 | 1.5109 | -8.8577e-05
|  | 4908.27 | 1.4105 | -3.9794e-05 |  | 4908.27 | 1.5109 | -8.7909e-05
|  | 4908.1495 | 1.4105 | -4.065e-05 |  | 4908.1495 | 1.5108 | -8.2624e-05
|  | 4908.029 | 1.4105 | -4.468e-05 |  | 4908.029 | 1.5108 | -7.2437e-05
|  | 4907.9084 | 1.4105 | -5.2081e-05 |  | 4907.9084 | 1.5108 | -5.8322e-05
|  | 4907.7879 | 1.4105 | -6.2071e-05 |  | 4907.7879 | 1.5108 | -4.2507e-05
|  | 4907.6674 | 1.4105 | -7.2999e-05 |  | 4907.6674 | 1.5108 | -2.8122e-05
|  | 4907.5468 | 1.4105 | -8.2064e-05 |  | 4907.5468 | 1.5109 | -1.807e-05
|  | 4907.4263 | 1.4105 | -8.6758e-05 |  | 4907.4263 | 1.5109 | -1.4501e-05
|  | 4907.3058 | 1.4105 | -8.4681e-05 |  | 4907.3058 | 1.5109 | -1.8136e-05
|  | 4907.1852 | 1.4105 | -7.4821e-05 |  | 4907.1852 | 1.5109 | -2.8014e-05
|  | 4907.0647 | 1.4105 | -5.7392e-05 |  | 4907.0647 | 1.5109 | -4.1868e-05
|  | 4906.9442 | 1.4105 | -3.4918e-05 |  | 4906.9442 | 1.5109 | -5.6798e-05
|  | 4906.8237 | 1.4105 | -1.0813e-05 |  | 4906.8237 | 1.5109 | -6.9964e-05
|  | 4906.7031 | 1.4105 | 1.0414e-05 |  | 4906.7031 | 1.5109 | -7.9451e-05
|  | 4906.5826 | 1.4105 | 2.5048e-05 |  | 4906.5826 | 1.5109 | -8.4394e-05
|  | 4906.4621 | 1.4105 | 3.0374e-05 |  | 4906.4621 | 1.5109 | -8.5308e-05
|  | 4906.3415 | 1.4105 | 2.6084e-05 |  | 4906.3415 | 1.5109 | -8.3247e-05
|  | 4906.221 | 1.4105 | 1.3452e-05 |  | 4906.221 | 1.5109 | -7.9534e-05
|  | 4906.1005 | 1.4105 | -4.3495e-06 |  | 4906.1005 | 1.5109 | -7.5355e-05
|  | 4905.9799 | 1.4105 | -2.3691e-05 |  | 4905.9799 | 1.5108 | -7.1006e-05
|  | 4905.8594 | 1.4105 | -4.0799e-05 |  | 4905.8594 | 1.5108 | -6.6293e-05
|  | 4905.7389 | 1.4105 | -5.3033e-05 |  | 4905.7389 | 1.5108 | -6.068e-05
|  | 4905.6183 | 1.4105 | -5.916e-05 |  | 4905.6183 | 1.5108 | -5.3542e-05
|  | 4905.4978 | 1.4104 | -5.8605e-05 |  | 4905.4978 | 1.5108 | -4.4698e-05
|  | 4905.3773 | 1.4104 | -5.1852e-05 |  | 4905.3773 | 1.5108 | -3.4464e-05
|  | 4905.2567 | 1.4104 | -4.0245e-05 |  | 4905.2567 | 1.5108 | -2.3862e-05
|  | 4905.1362 | 1.4104 | -2.5467e-05 |  | 4905.1362 | 1.5108 | -1.4057e-05
|  | 4905.0157 | 1.4104 | -1.0037e-05 |  | 4905.0157 | 1.5108 | -6.5491e-06
|  | 4904.8952 | 1.4104 | 3.5484e-06 |  | 4904.8952 | 1.5109 | -2.3765e-06
|  | 4904.7746 | 1.4104 | 1.2591e-05 |  | 4904.7746 | 1.5109 | -2.1883e-06
|  | 4904.6541 | 1.4104 | 1.5494e-05 |  | 4904.6541 | 1.5109 | -6.0065e-06
|  | 4904.5336 | 1.4104 | 1.1716e-05 |  | 4904.5336 | 1.5109 | -1.299e-05
|  | 4904.413 | 1.4104 | 2.7328e-06 |  | 4904.413 | 1.5109 | -2.1817e-05
|  | 4904.2925 | 1.4104 | -9.2837e-06 |  | 4904.2925 | 1.5109 | -3.0775e-05
|  | 4904.172 | 1.4104 | -2.1575e-05 |  | 4904.172 | 1.5109 | -3.8023e-05
|  | 4904.0514 | 1.4105 | -3.1577e-05 |  | 4904.0514 | 1.5109 | -4.2052e-05
|  | 4903.9309 | 1.4105 | -3.8098e-05 |  | 4903.9309 | 1.5109 | -4.1971e-05
|  | 4903.8104 | 1.4105 | -4.1103e-05 |  | 4903.8104 | 1.5109 | -3.7816e-05
|  | 4903.6898 | 1.4105 | -4.112e-05 |  | 4903.6898 | 1.5109 | -3.0516e-05
|  | 4903.5693 | 1.4105 | -3.9195e-05 |  | 4903.5693 | 1.5109 | -2.1749e-05
|  | 4903.4488 | 1.4105 | -3.5204e-05 |  | 4903.4488 | 1.5109 | -1.3485e-05
|  | 4903.3283 | 1.4105 | -2.824e-05 |  | 4903.3283 | 1.5109 | -7.4038e-06
|  | 4903.2077 | 1.4105 | -1.749e-05 |  | 4903.2077 | 1.5109 | -4.6418e-06
|  | 4903.0872 | 1.4104 | -2.4506e-06 |  | 4903.0872 | 1.5109 | -5.3242e-06
|  | 4902.9667 | 1.4104 | 1.6042e-05 |  | 4902.9667 | 1.5109 | -8.8318e-06
|  | 4902.8461 | 1.4104 | 3.5359e-05 |  | 4902.8461 | 1.5109 | -1.4064e-05
|  | 4902.7256 | 1.4104 | 5.2234e-05 |  | 4902.7256 | 1.5109 | -1.9763e-05
|  | 4902.6051 | 1.4104 | 6.2884e-05 |  | 4902.6051 | 1.5109 | -2.5051e-05
|  | 4902.4845 | 1.4104 | 6.5625e-05 |  | 4902.4845 | 1.5109 | -2.9458e-05
|  | 4902.364 | 1.4104 | 6.0215e-05 |  | 4902.364 | 1.5109 | -3.2724e-05
|  | 4902.2435 | 1.4104 | 4.8978e-05 |  | 4902.2435 | 1.5109 | -3.4765e-05
|  | 4902.1229 | 1.4105 | 3.4875e-05 |  | 4902.1229 | 1.5109 | -3.5374e-05
|  | 4902.0024 | 1.4105 | 2.1238e-05 |  | 4902.0024 | 1.5109 | -3.4033e-05
|  | 4901.8819 | 1.4105 | 9.9229e-06 |  | 4901.8819 | 1.5109 | -3.039e-05
|  | 4901.7613 | 1.4105 | 1.3448e-06 |  | 4901.7613 | 1.5109 | -2.4458e-05
|  | 4901.6408 | 1.4105 | -5.3297e-06 |  | 4901.6408 | 1.5109 | -1.7085e-05
|  | 4901.5203 | 1.4105 | -1.1867e-05 |  | 4901.5203 | 1.5109 | -9.8477e-06
|  | 4901.3998 | 1.4105 | -1.961e-05 |  | 4901.3998 | 1.5109 | -4.7356e-06
|  | 4901.2792 | 1.4105 | -2.8713e-05 |  | 4901.2792 | 1.5109 | -3.607e-06
|  | 4901.1587 | 1.4105 | -3.8558e-05 |  | 4901.1587 | 1.5109 | -7.36e-06
|  | 4901.0382 | 1.4105 | -4.7591e-05 |  | 4901.0382 | 1.5109 | -1.5544e-05
|  | 4900.9176 | 1.4105 | -5.5015e-05 |  | 4900.9176 | 1.5109 | -2.6374e-05
|  | 4900.7971 | 1.4105 | -5.9496e-05 |  | 4900.7971 | 1.5109 | -3.7302e-05
|  | 4900.6766 | 1.4105 | -6.0887e-05 |  | 4900.6766 | 1.5109 | -4.6002e-05
|  | 4900.556 | 1.4105 | -5.9017e-05 |  | 4900.556 | 1.5109 | -5.1002e-05
|  | 4900.4355 | 1.4105 | -5.433e-05 |  | 4900.4355 | 1.5109 | -5.2447e-05
|  | 4900.315 | 1.4105 | -4.7409e-05 |  | 4900.315 | 1.5109 | -5.1487e-05
|  | 4900.1944 | 1.4105 | -3.9082e-05 |  | 4900.1944 | 1.5109 | -5.0007e-05
|  | 4900.0739 | 1.4105 | -3.0577e-05 |  | 4900.0739 | 1.5109 | -4.9393e-05
|  | 4899.9534 | 1.4105 | -2.3501e-05 |  | 4899.9534 | 1.5109 | -4.9971e-05
|  | 4899.8328 | 1.4105 | -1.91e-05 |  | 4899.8328 | 1.5109 | -5.0822e-05
|  | 4899.7123 | 1.4105 | -1.8391e-05 |  | 4899.7123 | 1.5109 | -5.0173e-05
|  | 4899.5918 | 1.4105 | -2.1207e-05 |  | 4899.5918 | 1.5109 | -4.6111e-05
|  | 4899.4713 | 1.4105 | -2.6444e-05 |  | 4899.4713 | 1.5109 | -3.7754e-05
|  | 4899.3507 | 1.4105 | -3.1876e-05 |  | 4899.3507 | 1.5109 | -2.5824e-05
|  | 4899.2302 | 1.4105 | -3.6064e-05 |  | 4899.2302 | 1.5109 | -1.2356e-05
|  | 4899.1097 | 1.4105 | -3.7998e-05 |  | 4899.1097 | 1.5109 | -4.2835e-07
|  | 4898.9891 | 1.4105 | -3.8412e-05 |  | 4898.9891 | 1.5109 | 6.872e-06
|  | 4898.8686 | 1.4105 | -3.8785e-05 |  | 4898.8686 | 1.5109 | 7.4073e-06
|  | 4898.7481 | 1.4105 | -4.1417e-05 |  | 4898.7481 | 1.5109 | 5.0848e-07
|  | 4898.6275 | 1.4105 | -4.7696e-05 |  | 4898.6275 | 1.5109 | -1.272e-05
|  | 4898.507 | 1.4105 | -5.7628e-05 |  | 4898.507 | 1.5109 | -3.0062e-05
|  | 4898.3865 | 1.4105 | -6.9285e-05 |  | 4898.3865 | 1.5109 | -4.8481e-05
|  | 4898.2659 | 1.4104 | -7.9483e-05 |  | 4898.2659 | 1.5109 | -6.4913e-05
|  | 4898.1454 | 1.4104 | -8.4917e-05 |  | 4898.1454 | 1.5109 | -7.6788e-05
|  | 4898.0249 | 1.4104 | -8.2932e-05 |  | 4898.0249 | 1.5109 | -8.239e-05
|  | 4897.9043 | 1.4104 | -7.2815e-05 |  | 4897.9043 | 1.5109 | -8.1253e-05
|  | 4897.7838 | 1.4104 | -5.5871e-05 |  | 4897.7838 | 1.5109 | -7.3962e-05
|  | 4897.6633 | 1.4104 | -3.4425e-05 |  | 4897.6633 | 1.5109 | -6.218e-05
|  | 4897.5428 | 1.4104 | -1.1931e-05 |  | 4897.5428 | 1.5108 | -4.8451e-05
|  | 4897.4222 | 1.4104 | 8.4596e-06 |  | 4897.4222 | 1.5109 | -3.5437e-05
|  | 4897.3017 | 1.4105 | 2.4096e-05 |  | 4897.3017 | 1.5109 | -2.5595e-05
|  | 4897.1812 | 1.4105 | 3.3739e-05 |  | 4897.1812 | 1.5109 | -2.0389e-05
|  | 4897.0606 | 1.4105 | 3.6833e-05 |  | 4897.0606 | 1.5109 | -2.0121e-05
|  | 4896.9401 | 1.4105 | 3.3997e-05 |  | 4896.9401 | 1.5109 | -2.3812e-05
|  | 4896.8196 | 1.4105 | 2.6468e-05 |  | 4896.8196 | 1.5109 | -2.9674e-05
|  | 4896.699 | 1.4105 | 1.5984e-05 |  | 4896.699 | 1.5109 | -3.5757e-05
|  | 4896.5785 | 1.4105 | 4.1447e-06 |  | 4896.5785 | 1.5109 | -4.0546e-05
|  | 4896.458 | 1.4105 | -7.3748e-06 |  | 4896.458 | 1.5109 | -4.3293e-05
|  | 4896.3374 | 1.4105 | -1.8225e-05 |  | 4896.3374 | 1.5109 | -4.3996e-05
|  | 4896.2169 | 1.4105 | -2.7905e-05 |  | 4896.2169 | 1.5109 | -4.3211e-05
|  | 4896.0964 | 1.4105 | -3.7076e-05 |  | 4896.0964 | 1.5109 | -4.1577e-05
|  | 4895.9759 | 1.4105 | -4.6216e-05 |  | 4895.9759 | 1.5109 | -3.9534e-05
|  | 4895.8553 | 1.4105 | -5.5205e-05 |  | 4895.8553 | 1.5109 | -3.7358e-05
|  | 4895.7348 | 1.4105 | -6.3238e-05 |  | 4895.7348 | 1.5109 | -3.5261e-05
|  | 4895.6143 | 1.4105 | -6.9129e-05 |  | 4895.6143 | 1.5109 | -3.3862e-05
|  | 4895.4937 | 1.4105 | -7.1093e-05 |  | 4895.4937 | 1.5109 | -3.3988e-05
|  | 4895.3732 | 1.4105 | -6.8925e-05 |  | 4895.3732 | 1.5109 | -3.6828e-05
|  | 4895.2527 | 1.4104 | -6.2938e-05 |  | 4895.2527 | 1.5109 | -4.3161e-05
|  | 4895.1321 | 1.4104 | -5.5015e-05 |  | 4895.1321 | 1.5109 | -5.3197e-05
|  | 4895.0116 | 1.4104 | -4.7418e-05 |  | 4895.0116 | 1.5109 | -6.6102e-05
|  | 4894.8911 | 1.4104 | -4.1376e-05 |  | 4894.8911 | 1.5109 | -8.0118e-05
|  | 4894.7705 | 1.4105 | -3.6854e-05 |  | 4894.7705 | 1.5109 | -9.3004e-05
|  | 4894.65 | 1.4105 | -3.2429e-05 |  | 4894.65 | 1.5109 | -0.0001028
|  | 4894.5295 | 1.4105 | -2.5281e-05 |  | 4894.5295 | 1.5109 | -0.00010831
|  | 4894.4089 | 1.4105 | -1.3934e-05 |  | 4894.4089 | 1.5109 | -0.00010926
|  | 4894.2884 | 1.4105 | 1.9273e-06 |  | 4894.2884 | 1.5108 | -0.00010629
|  | 4894.1679 | 1.4105 | 1.9845e-05 |  | 4894.1679 | 1.5108 | -0.00010036
|  | 4894.0474 | 1.4105 | 3.5479e-05 |  | 4894.0474 | 1.5108 | -9.2458e-05
|  | 4893.9268 | 1.4105 | 4.4173e-05 |  | 4893.9268 | 1.5108 | -8.3014e-05
|  | 4893.8063 | 1.4105 | 4.3128e-05 |  | 4893.8063 | 1.5108 | -7.2243e-05
|  | 4893.6858 | 1.4105 | 3.2476e-05 |  | 4893.6858 | 1.5108 | -6.0241e-05
|  | 4893.5652 | 1.4105 | 1.5777e-05 |  | 4893.5652 | 1.5108 | -4.7166e-05
|  | 4893.4447 | 1.4105 | -1.5958e-06 |  | 4893.4447 | 1.5108 | -3.3887e-05
|  | 4893.3242 | 1.4105 | -1.392e-05 |  | 4893.3242 | 1.5108 | -2.1341e-05
|  | 4893.2036 | 1.4105 | -1.8035e-05 |  | 4893.2036 | 1.5108 | -1.0458e-05
|  | 4893.0831 | 1.4105 | -1.3488e-05 |  | 4893.0831 | 1.5108 | -2.1417e-06
|  | 4892.9626 | 1.4105 | -3.1755e-06 |  | 4892.9626 | 1.5108 | 3.3935e-06
|  | 4892.842 | 1.4105 | 8.8691e-06 |  | 4892.842 | 1.5108 | 6.2175e-06
|  | 4892.7215 | 1.4105 | 1.8699e-05 |  | 4892.7215 | 1.5108 | 6.7057e-06
|  | 4892.601 | 1.4105 | 2.4215e-05 |  | 4892.601 | 1.5109 | 4.9834e-06
|  | 4892.4804 | 1.4105 | 2.6188e-05 |  | 4892.4804 | 1.5109 | 1.2117e-06
|  | 4892.3599 | 1.4105 | 2.6616e-05 |  | 4892.3599 | 1.5109 | -4.652e-06
|  | 4892.2394 | 1.4105 | 2.7683e-05 |  | 4892.2394 | 1.5109 | -1.225e-05
|  | 4892.1189 | 1.4105 | 3.0791e-05 |  | 4892.1189 | 1.5109 | -2.0846e-05
|  | 4891.9983 | 1.4105 | 3.5095e-05 |  | 4891.9983 | 1.5109 | -2.9144e-05
|  | 4891.8778 | 1.4105 | 3.8998e-05 |  | 4891.8778 | 1.5109 | -3.563e-05
|  | 4891.7573 | 1.4105 | 3.9978e-05 |  | 4891.7573 | 1.5109 | -3.9094e-05
|  | 4891.6367 | 1.4105 | 3.6383e-05 |  | 4891.6367 | 1.5109 | -3.8875e-05
|  | 4891.5162 | 1.4105 | 2.8152e-05 |  | 4891.5162 | 1.5109 | -3.5224e-05
|  | 4891.3957 | 1.4105 | 1.6945e-05 |  | 4891.3957 | 1.5108 | -2.9156e-05
|  | 4891.2751 | 1.4105 | 5.232e-06 |  | 4891.2751 | 1.5108 | -2.1841e-05
|  | 4891.1546 | 1.4105 | -4.2184e-06 |  | 4891.1546 | 1.5108 | -1.4289e-05
|  | 4891.0341 | 1.4105 | -9.7496e-06 |  | 4891.0341 | 1.5108 | -7.0484e-06
|  | 4890.9135 | 1.4105 | -1.0728e-05 |  | 4890.9135 | 1.5109 | -3.2829e-07
|  | 4890.793 | 1.4105 | -7.1175e-06 |  | 4890.793 | 1.5109 | 5.5941e-06
|  | 4890.6725 | 1.4105 | 1.8379e-08 |  | 4890.6725 | 1.5109 | 9.8879e-06
|  | 4890.5519 | 1.4105 | 9.7009e-06 |  | 4890.5519 | 1.5109 | 1.1226e-05
|  | 4890.4314 | 1.4105 | 2.1031e-05 |  | 4890.4314 | 1.5109 | 8.0069e-06
|  | 4890.3109 | 1.4104 | 3.3575e-05 |  | 4890.3109 | 1.5109 | -1.1259e-06
|  | 4890.1904 | 1.4104 | 4.6283e-05 |  | 4890.1904 | 1.5109 | -1.6145e-05
|  | 4890.0698 | 1.4104 | 5.8707e-05 |  | 4890.0698 | 1.5109 | -3.5449e-05
|  | 4889.9493 | 1.4104 | 6.9963e-05 |  | 4889.9493 | 1.5109 | -5.5847e-05
|  | 4889.8288 | 1.4105 | 7.8287e-05 |  | 4889.8288 | 1.5109 | -7.3337e-05
|  | 4889.7082 | 1.4105 | 8.2918e-05 |  | 4889.7082 | 1.5109 | -8.4241e-05
|  | 4889.5877 | 1.4105 | 8.2691e-05 |  | 4889.5877 | 1.5109 | -8.6666e-05
|  | 4889.4672 | 1.4105 | 7.7081e-05 |  | 4889.4672 | 1.5109 | -8.0757e-05
|  | 4889.3466 | 1.4105 | 6.5058e-05 |  | 4889.3466 | 1.5108 | -6.8929e-05
|  | 4889.2261 | 1.4105 | 4.7093e-05 |  | 4889.2261 | 1.5108 | -5.489e-05
|  | 4889.1056 | 1.4105 | 2.3949e-05 |  | 4889.1056 | 1.5108 | -4.2352e-05
|  | 4888.985 | 1.4105 | -2.292e-06 |  | 4888.985 | 1.5108 | -3.3849e-05
|  | 4888.8645 | 1.4105 | -2.9193e-05 |  | 4888.8645 | 1.5108 | -3.0057e-05
|  | 4888.744 | 1.4105 | -5.377e-05 |  | 4888.744 | 1.5108 | -2.9711e-05
|  | 4888.6234 | 1.4105 | -7.3684e-05 |  | 4888.6234 | 1.5108 | -3.037e-05
|  | 4888.5029 | 1.4105 | -8.7361e-05 |  | 4888.5029 | 1.5108 | -2.9384e-05
|  | 4888.3824 | 1.4105 | -9.4686e-05 |  | 4888.3824 | 1.5108 | -2.5097e-05
|  | 4888.2619 | 1.4105 | -9.6793e-05 |  | 4888.2619 | 1.5108 | -1.7259e-05
|  | 4888.1413 | 1.4105 | -9.522e-05 |  | 4888.1413 | 1.5108 | -7.2956e-06
|  | 4888.0208 | 1.4104 | -9.1206e-05 |  | 4888.0208 | 1.5108 | 2.2567e-06
|  | 4887.9003 | 1.4104 | -8.5089e-05 |  | 4887.9003 | 1.5109 | 8.4968e-06
|  | 4887.7797 | 1.4104 | -7.5936e-05 |  | 4887.7797 | 1.5109 | 9.0606e-06
|  | 4887.6592 | 1.4104 | -6.2932e-05 |  | 4887.6592 | 1.5109 | 2.9456e-06
|  | 4887.5387 | 1.4104 | -4.5234e-05 |  | 4887.5387 | 1.5109 | -9.2622e-06
|  | 4887.4181 | 1.4104 | -2.3985e-05 |  | 4887.4181 | 1.5109 | -2.5514e-05
|  | 4887.2976 | 1.4104 | -1.5112e-06 |  | 4887.2976 | 1.5109 | -4.271e-05
|  | 4887.1771 | 1.4104 | 1.861e-05 |  | 4887.1771 | 1.5109 | -5.7714e-05
|  | 4887.0565 | 1.4104 | 3.2928e-05 |  | 4887.0565 | 1.5109 | -6.8025e-05
|  | 4886.936 | 1.4104 | 3.9174e-05 |  | 4886.936 | 1.5109 | -7.2352e-05
|  | 4886.8155 | 1.4104 | 3.7409e-05 |  | 4886.8155 | 1.5109 | -7.1192e-05
|  | 4886.695 | 1.4104 | 2.9378e-05 |  | 4886.695 | 1.5109 | -6.6128e-05
|  | 4886.5744 | 1.4105 | 1.8676e-05 |  | 4886.5744 | 1.5108 | -5.9268e-05
|  | 4886.4539 | 1.4105 | 8.2434e-06 |  | 4886.4539 | 1.5108 | -5.2811e-05
|  | 4886.3334 | 1.4105 | 7.654e-07 |  | 4886.3334 | 1.5108 | -4.769e-05
|  | 4886.2128 | 1.4105 | -3.1355e-06 |  | 4886.2128 | 1.5108 | -4.3896e-05
|  | 4886.0923 | 1.4105 | -3.6603e-06 |  | 4886.0923 | 1.5108 | -4.0264e-05
|  | 4885.9718 | 1.4105 | -1.9069e-06 |  | 4885.9718 | 1.5108 | -3.5539e-05
|  | 4885.8512 | 1.4105 | 1.3375e-06 |  | 4885.8512 | 1.5108 | -2.8757e-05
|  | 4885.7307 | 1.4105 | 5.6317e-06 |  | 4885.7307 | 1.5108 | -2.0247e-05
|  | 4885.6102 | 1.4105 | 1.0849e-05 |  | 4885.6102 | 1.5108 | -1.1431e-05
|  | 4885.4896 | 1.4105 | 1.6517e-05 |  | 4885.4896 | 1.5108 | -4.7081e-06
|  | 4885.3691 | 1.4105 | 2.2137e-05 |  | 4885.3691 | 1.5109 | -2.16e-06
|  | 4885.2486 | 1.4105 | 2.5999e-05 |  | 4885.2486 | 1.5109 | -5.229e-06
|  | 4885.128 | 1.4105 | 2.6975e-05 |  | 4885.128 | 1.5109 | -1.3597e-05
|  | 4885.0075 | 1.4105 | 2.4138e-05 |  | 4885.0075 | 1.5109 | -2.5398e-05
|  | 4884.887 | 1.4105 | 1.7733e-05 |  | 4884.887 | 1.5109 | -3.7675e-05
|  | 4884.7665 | 1.4105 | 9.2858e-06 |  | 4884.7665 | 1.5109 | -4.7455e-05
|  | 4884.6459 | 1.4105 | 9.6593e-07 |  | 4884.6459 | 1.5109 | -5.2422e-05
|  | 4884.5254 | 1.4105 | -5.3941e-06 |  | 4884.5254 | 1.5109 | -5.1804e-05
|  | 4884.4049 | 1.4105 | -8.6538e-06 |  | 4884.4049 | 1.5108 | -4.6284e-05
|  | 4884.2843 | 1.4105 | -9.4158e-06 |  | 4884.2843 | 1.5108 | -3.7758e-05
|  | 4884.1638 | 1.4105 | -9.1758e-06 |  | 4884.1638 | 1.5108 | -2.8494e-05
|  | 4884.0433 | 1.4105 | -9.9032e-06 |  | 4884.0433 | 1.5108 | -2.0426e-05
|  | 4883.9227 | 1.4105 | -1.2684e-05 |  | 4883.9227 | 1.5109 | -1.4893e-05
|  | 4883.8022 | 1.4105 | -1.7555e-05 |  | 4883.8022 | 1.5109 | -1.2253e-05
|  | 4883.6817 | 1.4105 | -2.2863e-05 |  | 4883.6817 | 1.5109 | -1.2312e-05
|  | 4883.5611 | 1.4105 | -2.6845e-05 |  | 4883.5611 | 1.5109 | -1.4622e-05
|  | 4883.4406 | 1.4105 | -2.6872e-05 |  | 4883.4406 | 1.5109 | -1.8625e-05
|  | 4883.3201 | 1.4105 | -2.2111e-05 |  | 4883.3201 | 1.5109 | -2.4025e-05
|  | 4883.1995 | 1.4105 | -1.2763e-05 |  | 4883.1995 | 1.5109 | -3.0604e-05
|  | 4883.079 | 1.4105 | -4.6228e-07 |  | 4883.079 | 1.5109 | -3.8091e-05
|  | 4882.9585 | 1.4105 | 1.2311e-05 |  | 4882.9585 | 1.5109 | -4.6203e-05
|  | 4882.838 | 1.4105 | 2.2817e-05 |  | 4882.838 | 1.5109 | -5.4404e-05
|  | 4882.7174 | 1.4105 | 2.8981e-05 |  | 4882.7174 | 1.5109 | -6.1927e-05
|  | 4882.5969 | 1.4105 | 2.9136e-05 |  | 4882.5969 | 1.5109 | -6.8167e-05
|  | 4882.4764 | 1.4105 | 2.2714e-05 |  | 4882.4764 | 1.5109 | -7.2666e-05
|  | 4882.3558 | 1.4105 | 1.0431e-05 |  | 4882.3558 | 1.5109 | -7.5142e-05
|  | 4882.2353 | 1.4105 | -7.0466e-06 |  | 4882.2353 | 1.5108 | -7.5372e-05
|  | 4882.1148 | 1.4105 | -2.8009e-05 |  | 4882.1148 | 1.5108 | -7.3418e-05
|  | 4881.9942 | 1.4105 | -5.0075e-05 |  | 4881.9942 | 1.5108 | -6.9361e-05
|  | 4881.8737 | 1.4105 | -7.1685e-05 |  | 4881.8737 | 1.5108 | -6.3398e-05
|  | 4881.7532 | 1.4105 | -9.0812e-05 |  | 4881.7532 | 1.5108 | -5.5901e-05
|  | 4881.6326 | 1.4105 | -0.00010606 |  | 4881.6326 | 1.5108 | -4.7352e-05
|  | 4881.5121 | 1.4105 | -0.00011653 |  | 4881.5121 | 1.5108 | -3.8473e-05
|  | 4881.3916 | 1.4105 | -0.0001217 |  | 4881.3916 | 1.5108 | -3.0087e-05
|  | 4881.271 | 1.4105 | -0.00012129 |  | 4881.271 | 1.5108 | -2.2931e-05
|  | 4881.1505 | 1.4105 | -0.00011561 |  | 4881.1505 | 1.5108 | -1.7437e-05
|  | 4881.03 | 1.4105 | -0.00010529 |  | 4881.03 | 1.5108 | -1.3705e-05
|  | 4880.9095 | 1.4105 | -9.0433e-05 |  | 4880.9095 | 1.5108 | -1.1595e-05
|  | 4880.7889 | 1.4105 | -7.3042e-05 |  | 4880.7889 | 1.5108 | -1.0579e-05
|  | 4880.6684 | 1.4105 | -5.4833e-05 |  | 4880.6684 | 1.5108 | -1.0363e-05
|  | 4880.5479 | 1.4105 | -3.8293e-05 |  | 4880.5479 | 1.5108 | -1.0712e-05
|  | 4880.4273 | 1.4105 | -2.5551e-05 |  | 4880.4273 | 1.5108 | -1.1692e-05
|  | 4880.3068 | 1.4105 | -1.7788e-05 |  | 4880.3068 | 1.5109 | -1.3377e-05
|  | 4880.1863 | 1.4105 | -1.4844e-05 |  | 4880.1863 | 1.5109 | -1.5823e-05
|  | 4880.0657 | 1.4105 | -1.4384e-05 |  | 4880.0657 | 1.5109 | -1.8789e-05
|  | 4879.9452 | 1.4105 | -1.3953e-05 |  | 4879.9452 | 1.5109 | -2.1794e-05
|  | 4879.8247 | 1.4105 | -1.0319e-05 |  | 4879.8247 | 1.5109 | -2.4155e-05
|  | 4879.7041 | 1.4104 | -2.137e-06 |  | 4879.7041 | 1.5109 | -2.5304e-05
|  | 4879.5836 | 1.4104 | 1.0446e-05 |  | 4879.5836 | 1.5109 | -2.4988e-05
|  | 4879.4631 | 1.4104 | 2.4779e-05 |  | 4879.4631 | 1.5109 | -2.3503e-05
|  | 4879.3425 | 1.4105 | 3.6902e-05 |  | 4879.3425 | 1.5109 | -2.1432e-05
|  | 4879.222 | 1.4105 | 4.3164e-05 |  | 4879.222 | 1.5109 | -1.9621e-05
|  | 4879.1015 | 1.4105 | 4.1229e-05 |  | 4879.1015 | 1.5109 | -1.8908e-05
|  | 4878.981 | 1.4105 | 3.0717e-05 |  | 4878.981 | 1.5109 | -1.9525e-05
|  | 4878.8604 | 1.4105 | 1.3962e-05 |  | 4878.8604 | 1.5109 | -2.137e-05
|  | 4878.7399 | 1.4105 | -5.2727e-06 |  | 4878.7399 | 1.5109 | -2.3983e-05
|  | 4878.6194 | 1.4105 | -2.2749e-05 |  | 4878.6194 | 1.5109 | -2.6917e-05
|  | 4878.4988 | 1.4105 | -3.4775e-05 |  | 4878.4988 | 1.5109 | -2.9815e-05
|  | 4878.3783 | 1.4105 | -3.9871e-05 |  | 4878.3783 | 1.5109 | -3.2602e-05
|  | 4878.2578 | 1.4105 | -3.79e-05 |  | 4878.2578 | 1.5109 | -3.5331e-05
|  | 4878.1372 | 1.4105 | -3.0368e-05 |  | 4878.1372 | 1.5109 | -3.7919e-05
|  | 4878.0167 | 1.4105 | -2.0248e-05 |  | 4878.0167 | 1.5109 | -4.0031e-05
|  | 4877.8962 | 1.4105 | -1.0274e-05 |  | 4877.8962 | 1.5108 | -4.0853e-05
|  | 4877.7756 | 1.4105 | -3.1651e-06 |  | 4877.7756 | 1.5108 | -3.9643e-05
|  | 4877.6551 | 1.4105 | -4.6038e-07 |  | 4877.6551 | 1.5108 | -3.5896e-05
|  | 4877.5346 | 1.4105 | -2.7111e-06 |  | 4877.5346 | 1.5108 | -2.9842e-05
|  | 4877.4141 | 1.4105 | -9.2149e-06 |  | 4877.4141 | 1.5108 | -2.2626e-05
|  | 4877.2935 | 1.4105 | -1.7854e-05 |  | 4877.2935 | 1.5108 | -1.6045e-05
|  | 4877.173 | 1.4105 | -2.5923e-05 |  | 4877.173 | 1.5108 | -1.1964e-05
|  | 4877.0525 | 1.4105 | -3.0622e-05 |  | 4877.0525 | 1.5109 | -1.1518e-05
|  | 4876.9319 | 1.4105 | -2.9532e-05 |  | 4876.9319 | 1.5109 | -1.4814e-05
|  | 4876.8114 | 1.4104 | -2.1985e-05 |  | 4876.8114 | 1.5109 | -2.0774e-05
|  | 4876.6909 | 1.4104 | -8.6363e-06 |  | 4876.6909 | 1.5109 | -2.7324e-05
|  | 4876.5703 | 1.4105 | 8.232e-06 |  | 4876.5703 | 1.5109 | -3.2367e-05
|  | 4876.4498 | 1.4105 | 2.5384e-05 |  | 4876.4498 | 1.5109 | -3.4474e-05
|  | 4876.3293 | 1.4105 | 3.9572e-05 |  | 4876.3293 | 1.5108 | -3.3384e-05
|  | 4876.2087 | 1.4105 | 4.8744e-05 |  | 4876.2087 | 1.5108 | -3.0063e-05
|  | 4876.0882 | 1.4105 | 5.2018e-05 |  | 4876.0882 | 1.5108 | -2.6071e-05
|  | 4875.9677 | 1.4105 | 4.997e-05 |  | 4875.9677 | 1.5108 | -2.2742e-05
|  | 4875.8471 | 1.4105 | 4.4199e-05 |  | 4875.8471 | 1.5108 | -2.0792e-05
|  | 4875.7266 | 1.4105 | 3.6424e-05 |  | 4875.7266 | 1.5108 | -1.9675e-05
|  | 4875.6061 | 1.4105 | 2.7553e-05 |  | 4875.6061 | 1.5108 | -1.8392e-05
|  | 4875.4856 | 1.4105 | 1.8134e-05 |  | 4875.4856 | 1.5108 | -1.567e-05
|  | 4875.365 | 1.4105 | 7.7068e-06 |  | 4875.365 | 1.5108 | -1.1162e-05
|  | 4875.2445 | 1.4105 | -4.0482e-06 |  | 4875.2445 | 1.5109 | -5.6161e-06
|  | 4875.124 | 1.4105 | -1.7251e-05 |  | 4875.124 | 1.5109 | -9.5968e-07
|  | 4875.0034 | 1.4105 | -3.1478e-05 |  | 4875.0034 | 1.5109 | 1.7815e-07
|  | 4874.8829 | 1.4105 | -4.5474e-05 |  | 4874.8829 | 1.5109 | -4.2764e-06
|  | 4874.7624 | 1.4105 | -5.7611e-05 |  | 4874.7624 | 1.5109 | -1.5157e-05
|  | 4874.6418 | 1.4105 | -6.5977e-05 |  | 4874.6418 | 1.5109 | -3.122e-05
|  | 4874.5213 | 1.4105 | -6.9376e-05 |  | 4874.5213 | 1.5109 | -4.9479e-05
|  | 4874.4008 | 1.4105 | -6.6721e-05 |  | 4874.4008 | 1.5109 | -6.5506e-05
|  | 4874.2802 | 1.4105 | -5.848e-05 |  | 4874.2802 | 1.5109 | -7.4886e-05
|  | 4874.1597 | 1.4104 | -4.5186e-05 |  | 4874.1597 | 1.5108 | -7.45e-05
|  | 4874.0392 | 1.4104 | -2.8474e-05 |  | 4874.0392 | 1.5108 | -6.33e-05
|  | 4873.9186 | 1.4105 | -1.099e-05 |  | 4873.9186 | 1.5108 | -4.3026e-05
|  | 4873.7981 | 1.4105 | 4.7321e-06 |  | 4873.7981 | 1.5108 | -1.7761e-05
|  | 4873.6776 | 1.4105 | 1.5981e-05 |  | 4873.6776 | 1.5108 | 6.8489e-06
|  | 4873.5571 | 1.4105 | 2.1407e-05 |  | 4873.5571 | 1.5108 | 2.513e-05
|  | 4873.4365 | 1.4105 | 2.0203e-05 |  | 4873.4365 | 1.5109 | 3.2722e-05
|  | 4873.316 | 1.4105 | 1.3435e-05 |  | 4873.316 | 1.5109 | 2.7765e-05
|  | 4873.1955 | 1.4105 | 3.3178e-06 |  | 4873.1955 | 1.5109 | 1.1323e-05
|  | 4873.0749 | 1.4105 | -7.1484e-06 |  | 4873.0749 | 1.5109 | -1.2993e-05
|  | 4872.9544 | 1.4105 | -1.5576e-05 |  | 4872.9544 | 1.5109 | -3.9978e-05
|  | 4872.8339 | 1.4105 | -1.9793e-05 |  | 4872.8339 | 1.5109 | -6.4588e-05
|  | 4872.7133 | 1.4105 | -1.9555e-05 |  | 4872.7133 | 1.5109 | -8.291e-05
|  | 4872.5928 | 1.4105 | -1.6315e-05 |  | 4872.5928 | 1.5109 | -9.3412e-05
|  | 4872.4723 | 1.4105 | -1.1526e-05 |  | 4872.4723 | 1.5109 | -9.6889e-05
|  | 4872.3517 | 1.4105 | -7.7274e-06 |  | 4872.3517 | 1.5109 | -9.575e-05
|  | 4872.2312 | 1.4105 | -6.4835e-06 |  | 4872.2312 | 1.5109 | -9.3054e-05
|  | 4872.1107 | 1.4105 | -8.5101e-06 |  | 4872.1107 | 1.5109 | -9.0998e-05
|  | 4871.9901 | 1.4105 | -1.3459e-05 |  | 4871.9901 | 1.5109 | -9.0699e-05
|  | 4871.8696 | 1.4105 | -2.0064e-05 |  | 4871.8696 | 1.5108 | -9.1479e-05
|  | 4871.7491 | 1.4105 | -2.7101e-05 |  | 4871.7491 | 1.5108 | -9.195e-05
|  | 4871.6286 | 1.4105 | -3.3048e-05 |  | 4871.6286 | 1.5108 | -9.0337e-05
|  | 4871.508 | 1.4105 | -3.6851e-05 |  | 4871.508 | 1.5108 | -8.567e-05
|  | 4871.3875 | 1.4105 | -3.8159e-05 |  | 4871.3875 | 1.5108 | -7.8155e-05
|  | 4871.267 | 1.4105 | -3.748e-05 |  | 4871.267 | 1.5108 | -6.8852e-05
|  | 4871.1464 | 1.4105 | -3.4662e-05 |  | 4871.1464 | 1.5108 | -5.9318e-05
|  | 4871.0259 | 1.4105 | -3.0742e-05 |  | 4871.0259 | 1.5108 | -5.1107e-05
|  | 4870.9054 | 1.4105 | -2.583e-05 |  | 4870.9054 | 1.5108 | -4.525e-05
|  | 4870.7848 | 1.4105 | -2.0157e-05 |  | 4870.7848 | 1.5108 | -4.1975e-05
|  | 4870.6643 | 1.4105 | -1.3357e-05 |  | 4870.6643 | 1.5108 | -4.1065e-05
|  | 4870.5438 | 1.4105 | -5.1978e-06 |  | 4870.5438 | 1.5108 | -4.2084e-05
|  | 4870.4232 | 1.4105 | 4.9654e-06 |  | 4870.4232 | 1.5108 | -4.4682e-05
|  | 4870.3027 | 1.4105 | 1.7092e-05 |  | 4870.3027 | 1.5108 | -4.8636e-05
|  | 4870.1822 | 1.4105 | 3.061e-05 |  | 4870.1822 | 1.5108 | -5.3854e-05
|  | 4870.0616 | 1.4104 | 4.3991e-05 |  | 4870.0616 | 1.5108 | -5.9927e-05
|  | 4869.9411 | 1.4104 | 5.5276e-05 |  | 4869.9411 | 1.5108 | -6.6339e-05
|  | 4869.8206 | 1.4104 | 6.2331e-05 |  | 4869.8206 | 1.5108 | -7.216e-05
|  | 4869.7001 | 1.4104 | 6.3329e-05 |  | 4869.7001 | 1.5108 | -7.6386e-05
|  | 4869.5795 | 1.4105 | 5.7268e-05 |  | 4869.5795 | 1.5108 | -7.8133e-05
|  | 4869.459 | 1.4105 | 4.4889e-05 |  | 4869.459 | 1.5108 | -7.6673e-05
|  | 4869.3385 | 1.4105 | 2.7175e-05 |  | 4869.3385 | 1.5108 | -7.1568e-05
|  | 4869.2179 | 1.4105 | 7.1068e-06 |  | 4869.2179 | 1.5108 | -6.2928e-05
|  | 4869.0974 | 1.4105 | -1.3396e-05 |  | 4869.0974 | 1.5108 | -5.0929e-05
|  | 4868.9769 | 1.4105 | -3.1679e-05 |  | 4868.9769 | 1.5108 | -3.6262e-05
|  | 4868.8563 | 1.4105 | -4.6471e-05 |  | 4868.8563 | 1.5108 | -2.0159e-05
|  | 4868.7358 | 1.4105 | -5.5972e-05 |  | 4868.7358 | 1.5108 | -4.1639e-06
|  | 4868.6153 | 1.4105 | -5.9957e-05 |  | 4868.6153 | 1.5108 | 9.7513e-06
|  | 4868.4947 | 1.4105 | -5.737e-05 |  | 4868.4947 | 1.5108 | 1.9804e-05
|  | 4868.3742 | 1.4105 | -4.8762e-05 |  | 4868.3742 | 1.5108 | 2.4746e-05
|  | 4868.2537 | 1.4105 | -3.4553e-05 |  | 4868.2537 | 1.5108 | 2.4548e-05
|  | 4868.1332 | 1.4105 | -1.7204e-05 |  | 4868.1332 | 1.5108 | 2.0208e-05
|  | 4868.0126 | 1.4105 | 7.8414e-07 |  | 4868.0126 | 1.5109 | 1.3628e-05
|  | 4867.8921 | 1.4105 | 1.5741e-05 |  | 4867.8921 | 1.5109 | 6.8807e-06
|  | 4867.7716 | 1.4105 | 2.4876e-05 |  | 4867.7716 | 1.5109 | 1.4732e-06
|  | 4867.651 | 1.4105 | 2.6228e-05 |  | 4867.651 | 1.5109 | -2.304e-06
|  | 4867.5305 | 1.4105 | 2.0409e-05 |  | 4867.5305 | 1.5109 | -5.3979e-06
|  | 4867.41 | 1.4105 | 9.0663e-06 |  | 4867.41 | 1.5109 | -9.6517e-06
|  | 4867.2894 | 1.4105 | -4.6954e-06 |  | 4867.2894 | 1.5109 | -1.6741e-05
|  | 4867.1689 | 1.4105 | -1.7828e-05 |  | 4867.1689 | 1.5109 | -2.7542e-05
|  | 4867.0484 | 1.4105 | -2.8684e-05 |  | 4867.0484 | 1.5109 | -4.1612e-05
|  | 4866.9278 | 1.4105 | -3.7528e-05 |  | 4866.9278 | 1.5109 | -5.7283e-05
|  | 4866.8073 | 1.4105 | -4.5705e-05 |  | 4866.8073 | 1.5109 | -7.2077e-05
|  | 4866.6868 | 1.4105 | -5.4844e-05 |  | 4866.6868 | 1.5109 | -8.3754e-05
|  | 4866.5662 | 1.4105 | -6.5337e-05 |  | 4866.5662 | 1.5109 | -9.0767e-05
|  | 4866.4457 | 1.4105 | -7.5998e-05 |  | 4866.4457 | 1.5109 | -9.293e-05
|  | 4866.3252 | 1.4105 | -8.3167e-05 |  | 4866.3252 | 1.5108 | -9.0858e-05
|  | 4866.2047 | 1.4105 | -8.2469e-05 |  | 4866.2047 | 1.5108 | -8.6031e-05
|  | 4866.0841 | 1.4104 | -7.0233e-05 |  | 4866.0841 | 1.5108 | -8.0135e-05
|  | 4865.9636 | 1.4104 | -4.4889e-05 |  | 4865.9636 | 1.5108 | -7.4695e-05
|  | 4865.8431 | 1.4104 | -8.5076e-06 |  | 4865.8431 | 1.5108 | -7.0861e-05
|  | 4865.7225 | 1.4104 | 3.3664e-05 |  | 4865.7225 | 1.5108 | -6.9701e-05
|  | 4865.602 | 1.4104 | 7.4387e-05 |  | 4865.602 | 1.5108 | -7.1868e-05
|  | 4865.4815 | 1.4104 | 0.00010698 |  | 4865.4815 | 1.5109 | -7.7636e-05
|  | 4865.3609 | 1.4105 | 0.00012656 |  | 4865.3609 | 1.5109 | -8.6678e-05
|  | 4865.2404 | 1.4105 | 0.00013128 |  | 4865.2404 | 1.5109 | -9.797e-05
|  | 4865.1199 | 1.4105 | 0.00012352 |  | 4865.1199 | 1.5108 | -0.00010967
|  | 4864.9993 | 1.4105 | 0.00010746 |  | 4864.9993 | 1.5108 | -0.00011962
|  | 4864.8788 | 1.4105 | 8.854e-05 |  | 4864.8788 | 1.5108 | -0.00012578
|  | 4864.7583 | 1.4105 | 7.146e-05 |  | 4864.7583 | 1.5108 | -0.00012683
|  | 4864.6377 | 1.4105 | 5.952e-05 |  | 4864.6377 | 1.5108 | -0.00012244
|  | 4864.5172 | 1.4105 | 5.3207e-05 |  | 4864.5172 | 1.5108 | -0.00011348
|  | 4864.3967 | 1.4105 | 5.2003e-05 |  | 4864.3967 | 1.5108 | -0.00010138
|  | 4864.2762 | 1.4105 | 5.4205e-05 |  | 4864.2762 | 1.5108 | -8.8151e-05
|  | 4864.1556 | 1.4105 | 5.802e-05 |  | 4864.1556 | 1.5108 | -7.5273e-05
|  | 4864.0351 | 1.4105 | 6.1514e-05 |  | 4864.0351 | 1.5108 | -6.3979e-05
|  | 4863.9146 | 1.4105 | 6.3602e-05 |  | 4863.9146 | 1.5108 | -5.4817e-05
|  | 4863.794 | 1.4105 | 6.3126e-05 |  | 4863.794 | 1.5108 | -4.797e-05
|  | 4863.6735 | 1.4105 | 5.9636e-05 |  | 4863.6735 | 1.5108 | -4.3278e-05
|  | 4863.553 | 1.4105 | 5.2703e-05 |  | 4863.553 | 1.5108 | -4.0312e-05
|  | 4863.4324 | 1.4105 | 4.2313e-05 |  | 4863.4324 | 1.5108 | -3.8201e-05
|  | 4863.3119 | 1.4105 | 2.9363e-05 |  | 4863.3119 | 1.5108 | -3.5948e-05
|  | 4863.1914 | 1.4105 | 1.5459e-05 |  | 4863.1914 | 1.5108 | -3.2532e-05
|  | 4863.0708 | 1.4105 | 2.6059e-06 |  | 4863.0708 | 1.5108 | -2.7245e-05
|  | 4862.9503 | 1.4105 | -7.3284e-06 |  | 4862.9503 | 1.5108 | -2.0178e-05
|  | 4862.8298 | 1.4105 | -1.3287e-05 |  | 4862.8298 | 1.5108 | -1.2317e-05
|  | 4862.7092 | 1.4105 | -1.54e-05 |  | 4862.7092 | 1.5108 | -5.5915e-06
|  | 4862.5887 | 1.4105 | -1.4744e-05 |  | 4862.5887 | 1.5108 | -2.1039e-06
|  | 4862.4682 | 1.4105 | -1.286e-05 |  | 4862.4682 | 1.5108 | -3.193e-06
|  | 4862.3477 | 1.4105 | -1.1353e-05 |  | 4862.3477 | 1.5108 | -9.0961e-06
|  | 4862.2271 | 1.4105 | -1.1049e-05 |  | 4862.2271 | 1.5108 | -1.8326e-05
|  | 4862.1066 | 1.4105 | -1.0765e-05 |  | 4862.1066 | 1.5108 | -2.8208e-05
|  | 4861.9861 | 1.4105 | -9.5728e-06 |  | 4861.9861 | 1.5108 | -3.5702e-05
|  | 4861.8655 | 1.4105 | -4.9888e-06 |  | 4861.8655 | 1.5108 | -3.8541e-05
|  | 4861.745 | 1.4105 | 3.6727e-06 |  | 4861.745 | 1.5108 | -3.5964e-05
|  | 4861.6245 | 1.4105 | 1.6856e-05 |  | 4861.6245 | 1.5108 | -2.8773e-05
|  | 4861.5039 | 1.4105 | 3.2393e-05 |  | 4861.5039 | 1.5108 | -1.8963e-05
|  | 4861.3834 | 1.4105 | 4.6785e-05 |  | 4861.3834 | 1.5108 | -8.8141e-06
|  | 4861.2629 | 1.4105 | 5.6938e-05 |  | 4861.2629 | 1.5108 | -5.0696e-08
|  | 4861.1423 | 1.4105 | 5.9711e-05 |  | 4861.1423 | 1.5108 | 6.6813e-06
|  | 4861.0218 | 1.4105 | 5.4193e-05 |  | 4861.0218 | 1.5108 | 1.1485e-05
|  | 4860.9013 | 1.4105 | 4.1013e-05 |  | 4860.9013 | 1.5108 | 1.4958e-05
|  | 4860.7808 | 1.4105 | 2.3313e-05 |  | 4860.7808 | 1.5108 | 1.7295e-05
|  | 4860.6602 | 1.4105 | 5.0509e-06 |  | 4860.6602 | 1.5108 | 1.8256e-05
|  | 4860.5397 | 1.4105 | -9.9291e-06 |  | 4860.5397 | 1.5108 | 1.7053e-05
|  | 4860.4192 | 1.4105 | -1.8793e-05 |  | 4860.4192 | 1.5108 | 1.3196e-05
|  | 4860.2986 | 1.4105 | -2.0432e-05 |  | 4860.2986 | 1.5108 | 6.8502e-06
|  | 4860.1781 | 1.4105 | -1.6303e-05 |  | 4860.1781 | 1.5108 | -8.2098e-07
|  | 4860.0576 | 1.4105 | -8.277e-06 |  | 4860.0576 | 1.5108 | -7.7952e-06
|  | 4859.937 | 1.4105 | -7.7042e-07 |  | 4859.937 | 1.5108 | -1.1881e-05
|  | 4859.8165 | 1.4105 | 2.9252e-06 |  | 4859.8165 | 1.5108 | -1.1975e-05
|  | 4859.696 | 1.4105 | -5.6191e-08 |  | 4859.696 | 1.5108 | -8.0187e-06
|  | 4859.5754 | 1.4105 | -1.0199e-05 |  | 4859.5754 | 1.5108 | -1.6113e-06
|  | 4859.4549 | 1.4105 | -2.6564e-05 |  | 4859.4549 | 1.5108 | 4.7435e-06
|  | 4859.3344 | 1.4105 | -4.5701e-05 |  | 4859.3344 | 1.5108 | 8.3003e-06
|  | 4859.2138 | 1.4105 | -6.3124e-05 |  | 4859.2138 | 1.5108 | 7.0805e-06
|  | 4859.0933 | 1.4105 | -7.4776e-05 |  | 4859.0933 | 1.5109 | 5.1567e-07
|  | 4858.9728 | 1.4105 | -7.7724e-05 |  | 4858.9728 | 1.5109 | -1.0769e-05
|  | 4858.8523 | 1.4105 | -7.1164e-05 |  | 4858.8523 | 1.5109 | -2.4972e-05
|  | 4858.7317 | 1.4105 | -5.8291e-05 |  | 4858.7317 | 1.5109 | -4.0047e-05
|  | 4858.6112 | 1.4105 | -4.336e-05 |  | 4858.6112 | 1.5109 | -5.3984e-05
|  | 4858.4907 | 1.4105 | -3.2256e-05 |  | 4858.4907 | 1.5109 | -6.5349e-05
|  | 4858.3701 | 1.4105 | -2.8952e-05 |  | 4858.3701 | 1.5108 | -7.3261e-05
|  | 4858.2496 | 1.4105 | -3.5124e-05 |  | 4858.2496 | 1.5108 | -7.7439e-05
|  | 4858.1291 | 1.4105 | -4.8818e-05 |  | 4858.1291 | 1.5108 | -7.8006e-05
|  | 4858.0085 | 1.4105 | -6.5596e-05 |  | 4858.0085 | 1.5108 | -7.551e-05
|  | 4857.888 | 1.4105 | -7.9336e-05 |  | 4857.888 | 1.5108 | -7.069e-05
|  | 4857.7675 | 1.4105 | -8.4768e-05 |  | 4857.7675 | 1.5108 | -6.4622e-05
|  | 4857.6469 | 1.4105 | -7.9132e-05 |  | 4857.6469 | 1.5108 | -5.8347e-05
|  | 4857.5264 | 1.4105 | -6.321e-05 |  | 4857.5264 | 1.5108 | -5.2679e-05
|  | 4857.4059 | 1.4105 | -4.082e-05 |  | 4857.4059 | 1.5108 | -4.7987e-05
|  | 4857.2853 | 1.4105 | -1.7438e-05 |  | 4857.2853 | 1.5108 | -4.4015e-05
|  | 4857.1648 | 1.4105 | 1.4943e-06 |  | 4857.1648 | 1.5108 | -4.0099e-05
|  | 4857.0443 | 1.4105 | 1.245e-05 |  | 4857.0443 | 1.5108 | -3.5527e-05
|  | 4856.9238 | 1.4105 | 1.4485e-05 |  | 4856.9238 | 1.5108 | -2.9864e-05
|  | 4856.8032 | 1.4105 | 8.7031e-06 |  | 4856.8032 | 1.5108 | -2.3389e-05
|  | 4856.6827 | 1.4105 | -2.2422e-06 |  | 4856.6827 | 1.5108 | -1.7074e-05
|  | 4856.5622 | 1.4105 | -1.5635e-05 |  | 4856.5622 | 1.5108 | -1.2439e-05
|  | 4856.4416 | 1.4105 | -2.9556e-05 |  | 4856.4416 | 1.5108 | -1.0884e-05
|  | 4856.3211 | 1.4105 | -4.2783e-05 |  | 4856.3211 | 1.5108 | -1.3468e-05
|  | 4856.2006 | 1.4105 | -5.5282e-05 |  | 4856.2006 | 1.5108 | -2.0157e-05
|  | 4856.08 | 1.4105 | -6.7186e-05 |  | 4856.08 | 1.5108 | -2.9848e-05
|  | 4855.9595 | 1.4105 | -7.8138e-05 |  | 4855.9595 | 1.5108 | -4.0869e-05
|  | 4855.839 | 1.4105 | -8.757e-05 |  | 4855.839 | 1.5108 | -5.0973e-05
|  | 4855.7184 | 1.4105 | -9.4551e-05 |  | 4855.7184 | 1.5108 | -5.8177e-05
|  | 4855.5979 | 1.4105 | -9.8356e-05 |  | 4855.5979 | 1.5108 | -6.1269e-05
|  | 4855.4774 | 1.4105 | -9.8893e-05 |  | 4855.4774 | 1.5108 | -6.0012e-05
|  | 4855.3568 | 1.4105 | -9.6659e-05 |  | 4855.3568 | 1.5108 | -5.5173e-05
|  | 4855.2363 | 1.4105 | -9.2072e-05 |  | 4855.2363 | 1.5108 | -4.8269e-05
|  | 4855.1158 | 1.4104 | -8.5944e-05 |  | 4855.1158 | 1.5108 | -4.1215e-05
|  | 4854.9953 | 1.4105 | -7.864e-05 |  | 4854.9953 | 1.5108 | -3.5744e-05
|  | 4854.8747 | 1.4105 | -7.1291e-05 |  | 4854.8747 | 1.5108 | -3.2974e-05
|  | 4854.7542 | 1.4105 | -6.41e-05 |  | 4854.7542 | 1.5108 | -3.328e-05
|  | 4854.6337 | 1.4105 | -5.8397e-05 |  | 4854.6337 | 1.5108 | -3.6074e-05
|  | 4854.5131 | 1.4105 | -5.5836e-05 |  | 4854.5131 | 1.5108 | -4.0082e-05
|  | 4854.3926 | 1.4105 | -5.8203e-05 |  | 4854.3926 | 1.5108 | -4.3728e-05
|  | 4854.2721 | 1.4105 | -6.6564e-05 |  | 4854.2721 | 1.5108 | -4.5482e-05
|  | 4854.1515 | 1.4105 | -8.1052e-05 |  | 4854.1515 | 1.5108 | -4.4319e-05
|  | 4854.031 | 1.4105 | -9.9918e-05 |  | 4854.031 | 1.5108 | -3.9617e-05
|  | 4853.9105 | 1.4105 | -0.00011998 |  | 4853.9105 | 1.5108 | -3.1678e-05
|  | 4853.7899 | 1.4105 | -0.00013718 |  | 4853.7899 | 1.5108 | -2.1196e-05
|  | 4853.6694 | 1.4105 | -0.0001482 |  | 4853.6694 | 1.5108 | -9.486e-06
|  | 4853.5489 | 1.4105 | -0.00015073 |  | 4853.5489 | 1.5108 | 1.7901e-06
|  | 4853.4283 | 1.4105 | -0.00014431 |  | 4853.4283 | 1.5108 | 1.0736e-05
|  | 4853.3078 | 1.4105 | -0.00013086 |  | 4853.3078 | 1.5108 | 1.5519e-05
|  | 4853.1873 | 1.4105 | -0.00011341 |  | 4853.1873 | 1.5108 | 1.4901e-05
|  | 4853.0668 | 1.4105 | -9.5277e-05 |  | 4853.0668 | 1.5108 | 8.3584e-06
|  | 4852.9462 | 1.4104 | -7.9832e-05 |  | 4852.9462 | 1.5108 | -3.1315e-06
|  | 4852.8257 | 1.4104 | -6.8812e-05 |  | 4852.8257 | 1.5108 | -1.7175e-05
|  | 4852.7052 | 1.4104 | -6.2641e-05 |  | 4852.7052 | 1.5108 | -3.0458e-05
|  | 4852.5846 | 1.4104 | -6.0199e-05 |  | 4852.5846 | 1.5108 | -3.9408e-05
|  | 4852.4641 | 1.4104 | -5.9848e-05 |  | 4852.4641 | 1.5108 | -4.1451e-05
|  | 4852.3436 | 1.4104 | -5.9377e-05 |  | 4852.3436 | 1.5108 | -3.5794e-05
|  | 4852.223 | 1.4104 | -5.7805e-05 |  | 4852.223 | 1.5108 | -2.4082e-05
|  | 4852.1025 | 1.4104 | -5.4449e-05 |  | 4852.1025 | 1.5108 | -9.7823e-06
|  | 4851.982 | 1.4104 | -5.0188e-05 |  | 4851.982 | 1.5108 | 2.58e-06
|  | 4851.8614 | 1.4104 | -4.5717e-05 |  | 4851.8614 | 1.5108 | 9.2013e-06
|  | 4851.7409 | 1.4104 | -4.2602e-05 |  | 4851.7409 | 1.5108 | 8.0435e-06
|  | 4851.6204 | 1.4104 | -4.075e-05 |  | 4851.6204 | 1.5108 | -4.7588e-07
|  | 4851.4999 | 1.4104 | -3.945e-05 |  | 4851.4999 | 1.5108 | -1.3616e-05
|  | 4851.3793 | 1.4104 | -3.7335e-05 |  | 4851.3793 | 1.5108 | -2.7513e-05
|  | 4851.2588 | 1.4104 | -3.2423e-05 |  | 4851.2588 | 1.5108 | -3.8467e-05
|  | 4851.1383 | 1.4104 | -2.3223e-05 |  | 4851.1383 | 1.5108 | -4.4028e-05
|  | 4851.0177 | 1.4104 | -9.9518e-06 |  | 4851.0177 | 1.5108 | -4.3656e-05
|  | 4850.8972 | 1.4104 | 6.0971e-06 |  | 4850.8972 | 1.5108 | -3.8452e-05
|  | 4850.7767 | 1.4104 | 2.1662e-05 |  | 4850.7767 | 1.5108 | -3.0357e-05
|  | 4850.6561 | 1.4104 | 3.3463e-05 |  | 4850.6561 | 1.5108 | -2.1463e-05
|  | 4850.5356 | 1.4105 | 3.858e-05 |  | 4850.5356 | 1.5108 | -1.3304e-05
|  | 4850.4151 | 1.4105 | 3.6225e-05 |  | 4850.4151 | 1.5108 | -6.597e-06
|  | 4850.2945 | 1.4105 | 2.7193e-05 |  | 4850.2945 | 1.5108 | -1.5836e-06
|  | 4850.174 | 1.4105 | 1.4281e-05 |  | 4850.174 | 1.5108 | 1.6188e-06
|  | 4850.0535 | 1.4105 | 4.7405e-07 |  | 4850.0535 | 1.5108 | 2.9302e-06
|  | 4849.9329 | 1.4105 | -1.1952e-05 |  | 4849.9329 | 1.5108 | 2.2666e-06
|  | 4849.8124 | 1.4105 | -2.241e-05 |  | 4849.8124 | 1.5108 | -2.9004e-07
|  | 4849.6919 | 1.4105 | -3.1685e-05 |  | 4849.6919 | 1.5108 | -4.2052e-06
|  | 4849.5714 | 1.4105 | -4.1602e-05 |  | 4849.5714 | 1.5108 | -8.4723e-06
|  | 4849.4508 | 1.4105 | -5.3428e-05 |  | 4849.4508 | 1.5108 | -1.205e-05
|  | 4849.3303 | 1.4105 | -6.7379e-05 |  | 4849.3303 | 1.5108 | -1.4145e-05
|  | 4849.2098 | 1.4105 | -8.1568e-05 |  | 4849.2098 | 1.5108 | -1.4646e-05
|  | 4849.0892 | 1.4105 | -9.3694e-05 |  | 4849.0892 | 1.5108 | -1.4165e-05
|  | 4848.9687 | 1.4105 | -0.00010102 |  | 4848.9687 | 1.5108 | -1.3647e-05
|  | 4848.8482 | 1.4105 | -0.00010247 |  | 4848.8482 | 1.5108 | -1.368e-05
|  | 4848.7276 | 1.4104 | -9.7983e-05 |  | 4848.7276 | 1.5108 | -1.4088e-05
|  | 4848.6071 | 1.4104 | -8.9938e-05 |  | 4848.6071 | 1.5108 | -1.3852e-05
|  | 4848.4866 | 1.4104 | -8.0705e-05 |  | 4848.4866 | 1.5108 | -1.1284e-05
|  | 4848.366 | 1.4104 | -7.2367e-05 |  | 4848.366 | 1.5108 | -5.09e-06
|  | 4848.2455 | 1.4104 | -6.5043e-05 |  | 4848.2455 | 1.5108 | 4.9848e-06
|  | 4848.125 | 1.4104 | -5.7969e-05 |  | 4848.125 | 1.5108 | 1.7612e-05
|  | 4848.0044 | 1.4104 | -4.9252e-05 |  | 4848.0044 | 1.5108 | 3.0178e-05
|  | 4847.8839 | 1.4104 | -3.8073e-05 |  | 4847.8839 | 1.5108 | 3.9375e-05
|  | 4847.7634 | 1.4104 | -2.4636e-05 |  | 4847.7634 | 1.5108 | 4.2304e-05
|  | 4847.6429 | 1.4104 | -1.1268e-05 |  | 4847.6429 | 1.5108 | 3.7487e-05
|  | 4847.5223 | 1.4105 | -1.4532e-06 |  | 4847.5223 | 1.5108 | 2.5328e-05
|  | 4847.4018 | 1.4105 | 1.76e-06 |  | 4847.4018 | 1.5108 | 7.8762e-06
|  | 4847.2813 | 1.4105 | -3.0424e-06 |  | 4847.2813 | 1.5108 | -1.1656e-05
|  | 4847.1607 | 1.4105 | -1.4984e-05 |  | 4847.1607 | 1.5108 | -2.9979e-05
|  | 4847.0402 | 1.4105 | -3.0524e-05 |  | 4847.0402 | 1.5108 | -4.4259e-05
|  | 4846.9197 | 1.4105 | -4.548e-05 |  | 4846.9197 | 1.5108 | -5.2965e-05
|  | 4846.7991 | 1.4105 | -5.5195e-05 |  | 4846.7991 | 1.5108 | -5.5721e-05
|  | 4846.6786 | 1.4105 | -5.7645e-05 |  | 4846.6786 | 1.5108 | -5.3195e-05
|  | 4846.5581 | 1.4105 | -5.2734e-05 |  | 4846.5581 | 1.5108 | -4.657e-05
|  | 4846.4375 | 1.4105 | -4.2975e-05 |  | 4846.4375 | 1.5108 | -3.7591e-05
|  | 4846.317 | 1.4104 | -3.214e-05 |  | 4846.317 | 1.5108 | -2.7846e-05
|  | 4846.1965 | 1.4104 | -2.3874e-05 |  | 4846.1965 | 1.5108 | -1.8538e-05
|  | 4846.0759 | 1.4104 | -2.0276e-05 |  | 4846.0759 | 1.5108 | -1.0659e-05
|  | 4845.9554 | 1.4104 | -2.1798e-05 |  | 4845.9554 | 1.5108 | -4.4401e-06
|  | 4845.8349 | 1.4104 | -2.6725e-05 |  | 4845.8349 | 1.5108 | 4.3673e-07
|  | 4845.7144 | 1.4104 | -3.2333e-05 |  | 4845.7144 | 1.5108 | 4.8333e-06
|  | 4845.5938 | 1.4104 | -3.5601e-05 |  | 4845.5938 | 1.5108 | 9.6852e-06
|  | 4845.4733 | 1.4104 | -3.4615e-05 |  | 4845.4733 | 1.5108 | 1.5675e-05
|  | 4845.3528 | 1.4104 | -2.8521e-05 |  | 4845.3528 | 1.5108 | 2.2701e-05
|  | 4845.2322 | 1.4104 | -1.8619e-05 |  | 4845.2322 | 1.5108 | 2.9932e-05
|  | 4845.1117 | 1.4104 | -6.4718e-06 |  | 4845.1117 | 1.5108 | 3.572e-05
|  | 4844.9912 | 1.4104 | 5.4047e-06 |  | 4844.9912 | 1.5108 | 3.8102e-05
|  | 4844.8706 | 1.4104 | 1.5408e-05 |  | 4844.8706 | 1.5108 | 3.5588e-05
|  | 4844.7501 | 1.4104 | 2.1962e-05 |  | 4844.7501 | 1.5108 | 2.7445e-05
|  | 4844.6296 | 1.4104 | 2.5154e-05 |  | 4844.6296 | 1.5108 | 1.4422e-05
|  | 4844.509 | 1.4105 | 2.5107e-05 |  | 4844.509 | 1.5108 | -1.6424e-06
|  | 4844.3885 | 1.4105 | 2.3228e-05 |  | 4844.3885 | 1.5108 | -1.7945e-05
|  | 4844.268 | 1.4105 | 2.0102e-05 |  | 4844.268 | 1.5108 | -3.1534e-05
|  | 4844.1474 | 1.4105 | 1.6813e-05 |  | 4844.1474 | 1.5108 | -3.9843e-05
|  | 4844.0269 | 1.4105 | 1.4213e-05 |  | 4844.0269 | 1.5108 | -4.135e-05
|  | 4843.9064 | 1.4105 | 1.324e-05 |  | 4843.9064 | 1.5108 | -3.6135e-05
|  | 4843.7859 | 1.4105 | 1.4763e-05 |  | 4843.7859 | 1.5108 | -2.5594e-05
|  | 4843.6653 | 1.4105 | 1.9842e-05 |  | 4843.6653 | 1.5107 | -1.2085e-05
|  | 4843.5448 | 1.4105 | 2.8952e-05 |  | 4843.5448 | 1.5107 | 1.4657e-06
|  | 4843.4243 | 1.4105 | 4.171e-05 |  | 4843.4243 | 1.5108 | 1.2655e-05
|  | 4843.3037 | 1.4105 | 5.644e-05 |  | 4843.3037 | 1.5108 | 2.0047e-05
|  | 4843.1832 | 1.4105 | 7.0876e-05 |  | 4843.1832 | 1.5108 | 2.3809e-05
|  | 4843.0627 | 1.4105 | 8.1245e-05 |  | 4843.0627 | 1.5108 | 2.512e-05
|  | 4842.9421 | 1.4105 | 8.484e-05 |  | 4842.9421 | 1.5108 | 2.6023e-05
|  | 4842.8216 | 1.4105 | 7.988e-05 |  | 4842.8216 | 1.5108 | 2.8319e-05
|  | 4842.7011 | 1.4105 | 6.6865e-05 |  | 4842.7011 | 1.5108 | 3.2933e-05
|  | 4842.5805 | 1.4105 | 4.8325e-05 |  | 4842.5805 | 1.5108 | 3.9228e-05
|  | 4842.46 | 1.4105 | 2.833e-05 |  | 4842.46 | 1.5108 | 4.5425e-05
|  | 4842.3395 | 1.4105 | 1.0995e-05 |  | 4842.3395 | 1.5108 | 4.9076e-05
|  | 4842.219 | 1.4105 | -6.4935e-07 |  | 4842.219 | 1.5108 | 4.8238e-05
|  | 4842.0984 | 1.4105 | -5.6072e-06 |  | 4842.0984 | 1.5108 | 4.2187e-05
|  | 4841.9779 | 1.4105 | -4.6638e-06 |  | 4841.9779 | 1.5108 | 3.17e-05
|  | 4841.8574 | 1.4105 | -2.9531e-07 |  | 4841.8574 | 1.5108 | 1.9031e-05
|  | 4841.7368 | 1.4105 | 4.9857e-06 |  | 4841.7368 | 1.5108 | 6.745e-06
|  | 4841.6163 | 1.4105 | 9.1308e-06 |  | 4841.6163 | 1.5108 | -3.0292e-06
|  | 4841.4958 | 1.4105 | 1.1884e-05 |  | 4841.4958 | 1.5108 | -9.5833e-06
|  | 4841.3752 | 1.4105 | 1.33e-05 |  | 4841.3752 | 1.5108 | -1.3673e-05
|  | 4841.2547 | 1.4105 | 1.4235e-05 |  | 4841.2547 | 1.5108 | -1.6993e-05
|  | 4841.1342 | 1.4105 | 1.5285e-05 |  | 4841.1342 | 1.5108 | -2.1414e-05
|  | 4841.0136 | 1.4105 | 1.6052e-05 |  | 4841.0136 | 1.5108 | -2.7968e-05
|  | 4840.8931 | 1.4105 | 1.543e-05 |  | 4840.8931 | 1.5108 | -3.6413e-05
|  | 4840.7726 | 1.4105 | 1.3136e-05 |  | 4840.7726 | 1.5108 | -4.5136e-05
|  | 4840.652 | 1.4105 | 8.4829e-06 |  | 4840.652 | 1.5108 | -5.1689e-05
|  | 4840.5315 | 1.4105 | 2.158e-06 |  | 4840.5315 | 1.5108 | -5.3879e-05
|  | 4840.411 | 1.4105 | -4.6172e-06 |  | 4840.411 | 1.5108 | -5.0292e-05
|  | 4840.2905 | 1.4105 | -1.0513e-05 |  | 4840.2905 | 1.5107 | -4.0521e-05
|  | 4840.1699 | 1.4105 | -1.4865e-05 |  | 4840.1699 | 1.5107 | -2.5613e-05
|  | 4840.0494 | 1.4105 | -1.7593e-05 |  | 4840.0494 | 1.5107 | -7.3392e-06
|  | 4839.9289 | 1.4105 | -1.9836e-05 |  | 4839.9289 | 1.5107 | 1.1943e-05
|  | 4839.8083 | 1.4105 | -2.2512e-05 |  | 4839.8083 | 1.5107 | 3.0073e-05
|  | 4839.6878 | 1.4105 | -2.6182e-05 |  | 4839.6878 | 1.5107 | 4.4966e-05
|  | 4839.5673 | 1.4105 | -3.0493e-05 |  | 4839.5673 | 1.5108 | 5.5117e-05
|  | 4839.4467 | 1.4105 | -3.4894e-05 |  | 4839.4467 | 1.5108 | 5.9737e-05
|  | 4839.3262 | 1.4105 | -3.7542e-05 |  | 4839.3262 | 1.5108 | 5.8886e-05
|  | 4839.2057 | 1.4105 | -3.8097e-05 |  | 4839.2057 | 1.5108 | 5.3466e-05
|  | 4839.0851 | 1.4105 | -3.5887e-05 |  | 4839.0851 | 1.5108 | 4.5277e-05
|  | 4838.9646 | 1.4105 | -3.1327e-05 |  | 4838.9646 | 1.5108 | 3.6421e-05
|  | 4838.8441 | 1.4105 | -2.5139e-05 |  | 4838.8441 | 1.5108 | 2.9095e-05
|  | 4838.7235 | 1.4105 | -1.7781e-05 |  | 4838.7235 | 1.5108 | 2.4774e-05
|  | 4838.603 | 1.4105 | -9.4142e-06 |  | 4838.603 | 1.5108 | 2.4082e-05
|  | 4838.4825 | 1.4105 | -4.4439e-07 |  | 4838.4825 | 1.5108 | 2.6491e-05
|  | 4838.362 | 1.4105 | 8.4193e-06 |  | 4838.362 | 1.5108 | 3.0633e-05
|  | 4838.2414 | 1.4105 | 1.5482e-05 |  | 4838.2414 | 1.5108 | 3.4774e-05
|  | 4838.1209 | 1.4105 | 1.9171e-05 |  | 4838.1209 | 1.5108 | 3.7209e-05
|  | 4838.0004 | 1.4105 | 1.7166e-05 |  | 4838.0004 | 1.5108 | 3.6789e-05
|  | 4837.8798 | 1.4105 | 9.3687e-06 |  | 4837.8798 | 1.5108 | 3.3038e-05
|  | 4837.7593 | 1.4105 | -2.6497e-06 |  | 4837.7593 | 1.5108 | 2.6124e-05
|  | 4837.6388 | 1.4105 | -1.4786e-05 |  | 4837.6388 | 1.5108 | 1.6796e-05
|  | 4837.5182 | 1.4105 | -2.1836e-05 |  | 4837.5182 | 1.5108 | 6.2683e-06
|  | 4837.3977 | 1.4105 | -1.94e-05 |  | 4837.3977 | 1.5108 | -3.9837e-06
|  | 4837.2772 | 1.4105 | -5.7572e-06 |  | 4837.2772 | 1.5108 | -1.2321e-05
|  | 4837.1566 | 1.4104 | 1.7594e-05 |  | 4837.1566 | 1.5108 | -1.7283e-05
|  | 4837.0361 | 1.4104 | 4.5113e-05 |  | 4837.0361 | 1.5108 | -1.8045e-05
|  | 4836.9156 | 1.4104 | 7.0242e-05 |  | 4836.9156 | 1.5108 | -1.4482e-05
|  | 4836.795 | 1.4104 | 8.6751e-05 |  | 4836.795 | 1.5108 | -7.5203e-06
|  | 4836.6745 | 1.4105 | 9.1077e-05 |  | 4836.6745 | 1.5108 | 1.1629e-06
|  | 4836.554 | 1.4105 | 8.3435e-05 |  | 4836.554 | 1.5108 | 9.7327e-06
|  | 4836.4335 | 1.4105 | 6.6816e-05 |  | 4836.4335 | 1.5108 | 1.7044e-05
|  | 4836.3129 | 1.4105 | 4.5561e-05 |  | 4836.3129 | 1.5108 | 2.2754e-05
|  | 4836.1924 | 1.4105 | 2.4067e-05 |  | 4836.1924 | 1.5108 | 2.7746e-05
|  | 4836.0719 | 1.4105 | 4.3634e-06 |  | 4836.0719 | 1.5108 | 3.3402e-05
|  | 4835.9513 | 1.4105 | -1.3446e-05 |  | 4835.9513 | 1.5108 | 4.1031e-05
|  | 4835.8308 | 1.4105 | -3.05e-05 |  | 4835.8308 | 1.5108 | 5.0859e-05
|  | 4835.7103 | 1.4105 | -4.7189e-05 |  | 4835.7103 | 1.5108 | 6.1914e-05
|  | 4835.5897 | 1.4105 | -6.3244e-05 |  | 4835.5897 | 1.5108 | 7.1895e-05
|  | 4835.4692 | 1.4105 | -7.6883e-05 |  | 4835.4692 | 1.5108 | 7.8427e-05
|  | 4835.3487 | 1.4105 | -8.5905e-05 |  | 4835.3487 | 1.5108 | 7.953e-05
|  | 4835.2281 | 1.4105 | -8.8482e-05 |  | 4835.2281 | 1.5108 | 7.4701e-05
|  | 4835.1076 | 1.4105 | -8.5211e-05 |  | 4835.1076 | 1.5108 | 6.5028e-05
|  | 4834.9871 | 1.4105 | -7.7944e-05 |  | 4834.9871 | 1.5109 | 5.2544e-05
|  | 4834.8666 | 1.4105 | -7.0873e-05 |  | 4834.8666 | 1.5109 | 3.9632e-05
|  | 4834.746 | 1.4105 | -6.7117e-05 |  | 4834.746 | 1.5109 | 2.819e-05
|  | 4834.6255 | 1.4105 | -6.9148e-05 |  | 4834.6255 | 1.5109 | 1.9279e-05
|  | 4834.505 | 1.4105 | -7.6444e-05 |  | 4834.505 | 1.5109 | 1.2984e-05
|  | 4834.3844 | 1.4105 | -8.7686e-05 |  | 4834.3844 | 1.5108 | 8.9696e-06
|  | 4834.2639 | 1.4105 | -9.9305e-05 |  | 4834.2639 | 1.5108 | 7.0188e-06
|  | 4834.1434 | 1.4105 | -0.0001091 |  | 4834.1434 | 1.5108 | 6.8369e-06
|  | 4834.0228 | 1.4104 | -0.0001154 |  | 4834.0228 | 1.5108 | 8.4279e-06
|  | 4833.9023 | 1.4104 | -0.00011743 |  | 4833.9023 | 1.5108 | 1.1317e-05
|  | 4833.7818 | 1.4104 | -0.00011522 |  | 4833.7818 | 1.5108 | 1.468e-05
|  | 4833.6612 | 1.4104 | -0.00010954 |  | 4833.6612 | 1.5108 | 1.7064e-05
|  | 4833.5407 | 1.4104 | -9.9792e-05 |  | 4833.5407 | 1.5108 | 1.7043e-05
|  | 4833.4202 | 1.4104 | -8.6198e-05 |  | 4833.4202 | 1.5109 | 1.3752e-05
|  | 4833.2996 | 1.4104 | -6.8809e-05 |  | 4833.2996 | 1.5109 | 7.2141e-06
|  | 4833.1791 | 1.4104 | -4.8274e-05 |  | 4833.1791 | 1.5109 | -1.4061e-06
|  | 4833.0586 | 1.4104 | -2.6841e-05 |  | 4833.0586 | 1.5109 | -1.0379e-05
|  | 4832.9381 | 1.4104 | -6.3282e-06 |  | 4832.9381 | 1.5109 | -1.8054e-05
|  | 4832.8175 | 1.4104 | 1.0918e-05 |  | 4832.8175 | 1.5108 | -2.3537e-05
|  | 4832.697 | 1.4104 | 2.3985e-05 |  | 4832.697 | 1.5108 | -2.6837e-05
|  | 4832.5765 | 1.4104 | 3.3262e-05 |  | 4832.5765 | 1.5108 | -2.8413e-05
|  | 4832.4559 | 1.4104 | 3.9954e-05 |  | 4832.4559 | 1.5108 | -2.9054e-05
|  | 4832.3354 | 1.4104 | 4.5663e-05 |  | 4832.3354 | 1.5108 | -2.8987e-05
|  | 4832.2149 | 1.4104 | 5.0765e-05 |  | 4832.2149 | 1.5108 | -2.8158e-05
|  | 4832.0943 | 1.4105 | 5.4576e-05 |  | 4832.0943 | 1.5108 | -2.6052e-05
|  | 4831.9738 | 1.4105 | 5.5404e-05 |  | 4831.9738 | 1.5108 | -2.2634e-05
|  | 4831.8533 | 1.4105 | 5.1785e-05 |  | 4831.8533 | 1.5108 | -1.8574e-05
|  | 4831.7327 | 1.4105 | 4.3118e-05 |  | 4831.7327 | 1.5108 | -1.5403e-05
|  | 4831.6122 | 1.4105 | 3.0742e-05 |  | 4831.6122 | 1.5108 | -1.4756e-05
|  | 4831.4917 | 1.4105 | 1.7654e-05 |  | 4831.4917 | 1.5108 | -1.8012e-05
|  | 4831.3711 | 1.4105 | 8.1881e-06 |  | 4831.3711 | 1.5108 | -2.5302e-05
|  | 4831.2506 | 1.4105 | 5.2639e-06 |  | 4831.2506 | 1.5108 | -3.5465e-05
|  | 4831.1301 | 1.4105 | 1.09e-05 |  | 4831.1301 | 1.5108 | -4.6448e-05
|  | 4831.0096 | 1.4105 | 2.3365e-05 |  | 4831.0096 | 1.5108 | -5.6168e-05
|  | 4830.889 | 1.4105 | 3.9277e-05 |  | 4830.889 | 1.5108 | -6.3206e-05
|  | 4830.7685 | 1.4105 | 5.4079e-05 |  | 4830.7685 | 1.5108 | -6.7279e-05
|  | 4830.648 | 1.4105 | 6.3432e-05 |  | 4830.648 | 1.5108 | -6.8688e-05
|  | 4830.5274 | 1.4105 | 6.5029e-05 |  | 4830.5274 | 1.5108 | -6.8092e-05
|  | 4830.4069 | 1.4105 | 5.9207e-05 |  | 4830.4069 | 1.5108 | -6.5522e-05
|  | 4830.2864 | 1.4105 | 4.8254e-05 |  | 4830.2864 | 1.5108 | -6.0395e-05
|  | 4830.1658 | 1.4105 | 3.6453e-05 |  | 4830.1658 | 1.5108 | -5.1781e-05
|  | 4830.0453 | 1.4105 | 2.8024e-05 |  | 4830.0453 | 1.5108 | -3.9223e-05
|  | 4829.9248 | 1.4105 | 2.6895e-05 |  | 4829.9248 | 1.5107 | -2.3519e-05
|  | 4829.8042 | 1.4104 | 3.4633e-05 |  | 4829.8042 | 1.5108 | -6.9932e-06
|  | 4829.6837 | 1.4104 | 5.0726e-05 |  | 4829.6837 | 1.5108 | 7.0845e-06
|  | 4829.5632 | 1.4104 | 7.3014e-05 |  | 4829.5632 | 1.5108 | 1.5648e-05
|  | 4829.4426 | 1.4104 | 9.7426e-05 |  | 4829.4426 | 1.5108 | 1.6945e-05
|  | 4829.3221 | 1.4104 | 0.00011974 |  | 4829.3221 | 1.5108 | 1.1291e-05
|  | 4829.2016 | 1.4104 | 0.00013582 |  | 4829.2016 | 1.5108 | 9.3935e-07
|  | 4829.0811 | 1.4105 | 0.00014309 |  | 4829.0811 | 1.5108 | -1.0851e-05
|  | 4828.9605 | 1.4105 | 0.00014087 |  | 4828.9605 | 1.5108 | -2.125e-05
|  | 4828.84 | 1.4105 | 0.00013046 |  | 4828.84 | 1.5108 | -2.8748e-05
|  | 4828.7195 | 1.4105 | 0.00011447 |  | 4828.7195 | 1.5108 | -3.3335e-05
|  | 4828.5989 | 1.4105 | 9.6691e-05 |  | 4828.5989 | 1.5108 | -3.625e-05
|  | 4828.4784 | 1.4105 | 7.9398e-05 |  | 4828.4784 | 1.5108 | -3.872e-05
|  | 4828.3579 | 1.4105 | 6.4653e-05 |  | 4828.3579 | 1.5108 | -4.119e-05
|  | 4828.2373 | 1.4105 | 5.3023e-05 |  | 4828.2373 | 1.5108 | -4.2843e-05
|  | 4828.1168 | 1.4105 | 4.3489e-05 |  | 4828.1168 | 1.5108 | -4.2191e-05
|  | 4827.9963 | 1.4105 | 3.5637e-05 |  | 4827.9963 | 1.5108 | -3.7723e-05
|  | 4827.8757 | 1.4105 | 2.8588e-05 |  | 4827.8757 | 1.5108 | -2.8957e-05
|  | 4827.7552 | 1.4105 | 2.3174e-05 |  | 4827.7552 | 1.5107 | -1.6643e-05
|  | 4827.6347 | 1.4105 | 2.0815e-05 |  | 4827.6347 | 1.5107 | -2.7776e-06
|  | 4827.5141 | 1.4105 | 2.3369e-05 |  | 4827.5141 | 1.5108 | 1.0339e-05
|  | 4827.3936 | 1.4105 | 3.1638e-05 |  | 4827.3936 | 1.5108 | 2.0781e-05
|  | 4827.2731 | 1.4105 | 4.5791e-05 |  | 4827.2731 | 1.5108 | 2.7543e-05
|  | 4827.1526 | 1.4105 | 6.4156e-05 |  | 4827.1526 | 1.5108 | 3.034e-05
|  | 4827.032 | 1.4105 | 8.4011e-05 |  | 4827.032 | 1.5108 | 2.9592e-05
|  | 4826.9115 | 1.4105 | 0.0001024 |  | 4826.9115 | 1.5108 | 2.57e-05
|  | 4826.791 | 1.4105 | 0.00011728 |  | 4826.791 | 1.5108 | 1.9079e-05
|  | 4826.6704 | 1.4105 | 0.00012634 |  | 4826.6704 | 1.5108 | 1.0177e-05
|  | 4826.5499 | 1.4105 | 0.00012925 |  | 4826.5499 | 1.5108 | -9.3164e-08
|  | 4826.4294 | 1.4105 | 0.00012657 |  | 4826.4294 | 1.5108 | -1.026e-05
|  | 4826.3088 | 1.4105 | 0.00011893 |  | 4826.3088 | 1.5108 | -1.8538e-05
|  | 4826.1883 | 1.4105 | 0.00010721 |  | 4826.1883 | 1.5108 | -2.3576e-05
|  | 4826.0678 | 1.4105 | 9.2568e-05 |  | 4826.0678 | 1.5108 | -2.498e-05
|  | 4825.9472 | 1.4105 | 7.5902e-05 |  | 4825.9472 | 1.5108 | -2.3834e-05
|  | 4825.8267 | 1.4105 | 5.8381e-05 |  | 4825.8267 | 1.5108 | -2.2324e-05
|  | 4825.7062 | 1.4105 | 4.1179e-05 |  | 4825.7062 | 1.5108 | -2.2802e-05
|  | 4825.5857 | 1.4105 | 2.5568e-05 |  | 4825.5857 | 1.5108 | -2.6409e-05
|  | 4825.4651 | 1.4105 | 1.2422e-05 |  | 4825.4651 | 1.5108 | -3.2392e-05
|  | 4825.3446 | 1.4105 | 2.356e-06 |  | 4825.3446 | 1.5108 | -3.7807e-05
|  | 4825.2241 | 1.4105 | -4.3373e-06 |  | 4825.2241 | 1.5108 | -3.8773e-05
|  | 4825.1035 | 1.4105 | -7.7133e-06 |  | 4825.1035 | 1.5107 | -3.1945e-05
|  | 4824.983 | 1.4105 | -7.8259e-06 |  | 4824.983 | 1.5107 | -1.6314e-05
|  | 4824.8625 | 1.4105 | -4.6945e-06 |  | 4824.8625 | 1.5107 | 6.394e-06
|  | 4824.7419 | 1.4105 | 1.407e-06 |  | 4824.7419 | 1.5107 | 3.17e-05
|  | 4824.6214 | 1.4105 | 1.0196e-05 |  | 4824.6214 | 1.5107 | 5.407e-05
|  | 4824.5009 | 1.4105 | 2.0309e-05 |  | 4824.5009 | 1.5108 | 6.8536e-05
|  | 4824.3803 | 1.4105 | 3.0162e-05 |  | 4824.3803 | 1.5108 | 7.2662e-05
|  | 4824.2598 | 1.4105 | 3.7734e-05 |  | 4824.2598 | 1.5108 | 6.6916e-05
|  | 4824.1393 | 1.4105 | 4.1599e-05 |  | 4824.1393 | 1.5108 | 5.421e-05
|  | 4824.0187 | 1.4105 | 4.0743e-05 |  | 4824.0187 | 1.5108 | 3.8434e-05
|  | 4823.8982 | 1.4105 | 3.6632e-05 |  | 4823.8982 | 1.5108 | 2.3444e-05
|  | 4823.7777 | 1.4105 | 3.0654e-05 |  | 4823.7777 | 1.5108 | 1.1338e-05
|  | 4823.6572 | 1.4105 | 2.6617e-05 |  | 4823.6572 | 1.5108 | 2.6199e-06
|  | 4823.5366 | 1.4105 | 2.6175e-05 |  | 4823.5366 | 1.5108 | -3.6678e-06
|  | 4823.4161 | 1.4105 | 3.1495e-05 |  | 4823.4161 | 1.5108 | -9.0191e-06
|  | 4823.2956 | 1.4105 | 4.2237e-05 |  | 4823.2956 | 1.5108 | -1.4737e-05
|  | 4823.175 | 1.4105 | 5.7244e-05 |  | 4823.175 | 1.5108 | -2.1215e-05
|  | 4823.0545 | 1.4105 | 7.3994e-05 |  | 4823.0545 | 1.5108 | -2.846e-05
|  | 4822.934 | 1.4105 | 9.0153e-05 |  | 4822.934 | 1.5108 | -3.5747e-05
|  | 4822.8134 | 1.4105 | 0.00010319 |  | 4822.8134 | 1.5108 | -4.2192e-05
|  | 4822.6929 | 1.4105 | 0.00011212 |  | 4822.6929 | 1.5108 | -4.6722e-05
|  | 4822.5724 | 1.4105 | 0.00011586 |  | 4822.5724 | 1.5108 | -4.8485e-05
|  | 4822.4518 | 1.4105 | 0.0001143 |  | 4822.4518 | 1.5108 | -4.6515e-05
|  | 4822.3313 | 1.4105 | 0.00010735 |  | 4822.3313 | 1.5108 | -4.0288e-05
|  | 4822.2108 | 1.4105 | 9.5163e-05 |  | 4822.2108 | 1.5108 | -3.0029e-05
|  | 4822.0902 | 1.4105 | 7.8471e-05 |  | 4822.0902 | 1.5108 | -1.6876e-05
|  | 4821.9697 | 1.4105 | 5.9e-05 |  | 4821.9697 | 1.5108 | -2.9323e-06
|  | 4821.8492 | 1.4105 | 3.9155e-05 |  | 4821.8492 | 1.5108 | 9.0117e-06
|  | 4821.7287 | 1.4105 | 2.2177e-05 |  | 4821.7287 | 1.5108 | 1.6506e-05
|  | 4821.6081 | 1.4105 | 1.0805e-05 |  | 4821.6081 | 1.5108 | 1.7874e-05
|  | 4821.4876 | 1.4105 | 6.8217e-06 |  | 4821.4876 | 1.5108 | 1.321e-05
|  | 4821.3671 | 1.4105 | 9.7433e-06 |  | 4821.3671 | 1.5108 | 4.1499e-06
|  | 4821.2465 | 1.4105 | 1.7784e-05 |  | 4821.2465 | 1.5108 | -6.6944e-06
|  | 4821.126 | 1.4105 | 2.7355e-05 |  | 4821.126 | 1.5108 | -1.663e-05
|  | 4821.0055 | 1.4105 | 3.497e-05 |  | 4821.0055 | 1.5108 | -2.3611e-05
|  | 4820.8849 | 1.4105 | 3.7852e-05 |  | 4820.8849 | 1.5108 | -2.736e-05
|  | 4820.7644 | 1.4105 | 3.5438e-05 |  | 4820.7644 | 1.5108 | -2.905e-05
|  | 4820.6439 | 1.4105 | 2.8232e-05 |  | 4820.6439 | 1.5108 | -3.0884e-05
|  | 4820.5233 | 1.4105 | 1.8553e-05 |  | 4820.5233 | 1.5108 | -3.5011e-05
|  | 4820.4028 | 1.4105 | 8.8011e-06 |  | 4820.4028 | 1.5108 | -4.2916e-05
|  | 4820.2823 | 1.4105 | 1.0834e-06 |  | 4820.2823 | 1.5108 | -5.4623e-05
|  | 4820.1617 | 1.4105 | -3.9647e-06 |  | 4820.1617 | 1.5108 | -6.864e-05
|  | 4820.0412 | 1.4105 | -5.8041e-06 |  | 4820.0412 | 1.5108 | -8.2482e-05
|  | 4819.9207 | 1.4105 | -5.649e-06 |  | 4819.9207 | 1.5108 | -9.3149e-05
|  | 4819.8002 | 1.4105 | -4.1068e-06 |  | 4819.8002 | 1.5108 | -9.8263e-05
|  | 4819.6796 | 1.4105 | -1.9176e-06 |  | 4819.6796 | 1.5108 | -9.6551e-05
|  | 4819.5591 | 1.4105 | 8.668e-07 |  | 4819.5591 | 1.5108 | -8.8351e-05
|  | 4819.4386 | 1.4105 | 3.243e-06 |  | 4819.4386 | 1.5108 | -7.5494e-05
|  | 4819.318 | 1.4105 | 4.7889e-06 |  | 4819.318 | 1.5108 | -6.094e-05
|  | 4819.1975 | 1.4105 | 4.1934e-06 |  | 4819.1975 | 1.5108 | -4.8082e-05
|  | 4819.077 | 1.4105 | 9.6787e-07 |  | 4819.077 | 1.5108 | -3.9726e-05
|  | 4818.9564 | 1.4105 | -5.0327e-06 |  | 4818.9564 | 1.5108 | -3.7551e-05
|  | 4818.8359 | 1.4105 | -1.2546e-05 |  | 4818.8359 | 1.5108 | -4.1426e-05
|  | 4818.7154 | 1.4105 | -2.0145e-05 |  | 4818.7154 | 1.5108 | -4.9799e-05
|  | 4818.5948 | 1.4105 | -2.5254e-05 |  | 4818.5948 | 1.5108 | -6.0079e-05
|  | 4818.4743 | 1.4105 | -2.6328e-05 |  | 4818.4743 | 1.5108 | -6.9481e-05
|  | 4818.3538 | 1.4105 | -2.2859e-05 |  | 4818.3538 | 1.5108 | -7.5841e-05
|  | 4818.2332 | 1.4105 | -1.6285e-05 |  | 4818.2332 | 1.5108 | -7.8243e-05
|  | 4818.1127 | 1.4105 | -9.5805e-06 |  | 4818.1127 | 1.5108 | -7.681e-05
|  | 4817.9922 | 1.4105 | -6.3217e-06 |  | 4817.9922 | 1.5107 | -7.2523e-05
|  | 4817.8717 | 1.4105 | -9.1894e-06 |  | 4817.8717 | 1.5107 | -6.6334e-05
|  | 4817.7511 | 1.4105 | -1.9099e-05 |  | 4817.7511 | 1.5107 | -5.9392e-05
|  | 4817.6306 | 1.4105 | -3.425e-05 |  | 4817.6306 | 1.5107 | -5.1869e-05
|  | 4817.5101 | 1.4105 | -5.1197e-05 |  | 4817.5101 | 1.5107 | -4.4138e-05
|  | 4817.3895 | 1.4105 | -6.492e-05 |  | 4817.3895 | 1.5107 | -3.6472e-05
|  | 4817.269 | 1.4105 | -7.1688e-05 |  | 4817.269 | 1.5107 | -2.953e-05
|  | 4817.1485 | 1.4105 | -6.9368e-05 |  | 4817.1485 | 1.5107 | -2.4e-05
|  | 4817.0279 | 1.4105 | -5.889e-05 |  | 4817.0279 | 1.5107 | -2.0552e-05
|  | 4816.9074 | 1.4105 | -4.2817e-05 |  | 4816.9074 | 1.5107 | -1.9198e-05
|  | 4816.7869 | 1.4105 | -2.5545e-05 |  | 4816.7869 | 1.5107 | -1.918e-05
|  | 4816.6663 | 1.4105 | -1.0947e-05 |  | 4816.6663 | 1.5107 | -1.9025e-05
|  | 4816.5458 | 1.4105 | -1.3607e-06 |  | 4816.5458 | 1.5107 | -1.7458e-05
|  | 4816.4253 | 1.4105 | 2.8947e-06 |  | 4816.4253 | 1.5107 | -1.3748e-05
|  | 4816.3048 | 1.4105 | 2.8208e-06 |  | 4816.3048 | 1.5107 | -8.4427e-06
|  | 4816.1842 | 1.4105 | 1.058e-06 |  | 4816.1842 | 1.5108 | -3.2052e-06
|  | 4816.0637 | 1.4105 | -7.3446e-07 |  | 4816.0637 | 1.5108 | -3.7564e-08
|  | 4815.9432 | 1.4105 | -1.4406e-06 |  | 4815.9432 | 1.5108 | -4.7866e-07
|  | 4815.8226 | 1.4105 | -1.528e-06 |  | 4815.8226 | 1.5108 | -4.5417e-06
|  | 4815.7021 | 1.4105 | -2.0292e-06 |  | 4815.7021 | 1.5108 | -1.0859e-05
|  | 4815.5816 | 1.4105 | -4.6112e-06 |  | 4815.5816 | 1.5108 | -1.6695e-05
|  | 4815.461 | 1.4105 | -9.9302e-06 |  | 4815.461 | 1.5108 | -1.9551e-05
|  | 4815.3405 | 1.4105 | -1.7779e-05 |  | 4815.3405 | 1.5108 | -1.7906e-05
|  | 4815.22 | 1.4105 | -2.6523e-05 |  | 4815.22 | 1.5108 | -1.1851e-05
|  | 4815.0994 | 1.4105 | -3.4065e-05 |  | 4815.0994 | 1.5108 | -3.4721e-06
|  | 4814.9789 | 1.4105 | -3.7968e-05 |  | 4814.9789 | 1.5108 | 4.4692e-06
|  | 4814.8584 | 1.4105 | -3.6744e-05 |  | 4814.8584 | 1.5108 | 9.2776e-06
|  | 4814.7378 | 1.4105 | -2.9817e-05 |  | 4814.7378 | 1.5108 | 9.6776e-06
|  | 4814.6173 | 1.4105 | -1.7995e-05 |  | 4814.6173 | 1.5108 | 5.8145e-06
|  | 4814.4968 | 1.4105 | -2.9201e-06 |  | 4814.4968 | 1.5108 | -7.6778e-07
|  | 4814.3763 | 1.4105 | 1.3221e-05 |  | 4814.3763 | 1.5108 | -8.0479e-06
|  | 4814.2557 | 1.4105 | 2.8385e-05 |  | 4814.2557 | 1.5108 | -1.4289e-05
|  | 4814.1352 | 1.4105 | 4.1019e-05 |  | 4814.1352 | 1.5108 | -1.8774e-05
|  | 4814.0147 | 1.4105 | 5.0512e-05 |  | 4814.0147 | 1.5108 | -2.1751e-05
|  | 4813.8941 | 1.4105 | 5.6913e-05 |  | 4813.8941 | 1.5108 | -2.4117e-05
|  | 4813.7736 | 1.4105 | 6.0609e-05 |  | 4813.7736 | 1.5108 | -2.6758e-05
|  | 4813.6531 | 1.4105 | 6.1816e-05 |  | 4813.6531 | 1.5108 | -3.0149e-05
|  | 4813.5325 | 1.4105 | 6.1279e-05 |  | 4813.5325 | 1.5108 | -3.435e-05
|  | 4813.412 | 1.4105 | 5.8897e-05 |  | 4813.412 | 1.5108 | -3.8939e-05
|  | 4813.2915 | 1.4105 | 5.4101e-05 |  | 4813.2915 | 1.5108 | -4.337e-05
|  | 4813.1709 | 1.4105 | 4.6488e-05 |  | 4813.1709 | 1.5108 | -4.7306e-05
|  | 4813.0504 | 1.4105 | 3.5679e-05 |  | 4813.0504 | 1.5108 | -5.052e-05
|  | 4812.9299 | 1.4105 | 2.1438e-05 |  | 4812.9299 | 1.5108 | -5.2989e-05
|  | 4812.8093 | 1.4105 | 4.8872e-06 |  | 4812.8093 | 1.5108 | -5.4804e-05
|  | 4812.6888 | 1.4105 | -1.2901e-05 |  | 4812.6888 | 1.5108 | -5.5977e-05
|  | 4812.5683 | 1.4105 | -2.9888e-05 |  | 4812.5683 | 1.5108 | -5.683e-05
|  | 4812.4478 | 1.4105 | -4.4619e-05 |  | 4812.4478 | 1.5108 | -5.7876e-05
|  | 4812.3272 | 1.4105 | -5.5151e-05 |  | 4812.3272 | 1.5108 | -5.9891e-05
|  | 4812.2067 | 1.4105 | -6.1448e-05 |  | 4812.2067 | 1.5108 | -6.3646e-05
|  | 4812.0862 | 1.4105 | -6.3494e-05 |  | 4812.0862 | 1.5108 | -6.9514e-05
|  | 4811.9656 | 1.4105 | -6.2258e-05 |  | 4811.9656 | 1.5108 | -7.7059e-05
|  | 4811.8451 | 1.4105 | -5.8949e-05 |  | 4811.8451 | 1.5108 | -8.4709e-05
|  | 4811.7246 | 1.4105 | -5.4378e-05 |  | 4811.7246 | 1.5108 | -9.0299e-05
|  | 4811.604 | 1.4105 | -4.9287e-05 |  | 4811.604 | 1.5107 | -9.1423e-05
|  | 4811.4835 | 1.4105 | -4.3026e-05 |  | 4811.4835 | 1.5107 | -8.6321e-05
|  | 4811.363 | 1.4105 | -3.5719e-05 |  | 4811.363 | 1.5107 | -7.4431e-05
|  | 4811.2424 | 1.4105 | -2.6366e-05 |  | 4811.2424 | 1.5107 | -5.6751e-05
|  | 4811.1219 | 1.4105 | -1.5036e-05 |  | 4811.1219 | 1.5107 | -3.5519e-05
|  | 4811.0014 | 1.4105 | -2.463e-06 |  | 4811.0014 | 1.5107 | -1.3723e-05
|  | 4810.8808 | 1.4105 | 1.0267e-05 |  | 4810.8808 | 1.5107 | 5.6357e-06
|  | 4810.7603 | 1.4105 | 2.09e-05 |  | 4810.7603 | 1.5107 | 2.0084e-05
|  | 4810.6398 | 1.4105 | 2.7785e-05 |  | 4810.6398 | 1.5107 | 2.7912e-05
|  | 4810.5193 | 1.4105 | 2.9066e-05 |  | 4810.5193 | 1.5108 | 2.8405e-05
|  | 4810.3987 | 1.4106 | 2.4133e-05 |  | 4810.3987 | 1.5108 | 2.1538e-05
|  | 4810.2782 | 1.4106 | 1.3096e-05 |  | 4810.2782 | 1.5108 | 8.0905e-06
|  | 4810.1577 | 1.4105 | -2.7832e-06 |  | 4810.1577 | 1.5108 | -1.0376e-05
|  | 4810.0371 | 1.4105 | -2.1675e-05 |  | 4810.0371 | 1.5108 | -3.1791e-05
|  | 4809.9166 | 1.4105 | -4.1429e-05 |  | 4809.9166 | 1.5108 | -5.3484e-05
|  | 4809.7961 | 1.4105 | -6.0459e-05 |  | 4809.7961 | 1.5108 | -7.2481e-05
|  | 4809.6755 | 1.4105 | -7.7271e-05 |  | 4809.6755 | 1.5108 | -8.6496e-05
|  | 4809.555 | 1.4105 | -9.1735e-05 |  | 4809.555 | 1.5108 | -9.3895e-05
|  | 4809.4345 | 1.4105 | -0.00010401 |  | 4809.4345 | 1.5107 | -9.4293e-05
|  | 4809.3139 | 1.4105 | -0.00011501 |  | 4809.3139 | 1.5107 | -8.8661e-05
|  | 4809.1934 | 1.4105 | -0.00012479 |  | 4809.1934 | 1.5107 | -7.8936e-05
|  | 4809.0729 | 1.4105 | -0.00013333 |  | 4809.0729 | 1.5107 | -6.765e-05
|  | 4808.9523 | 1.4104 | -0.00013946 |  | 4808.9523 | 1.5107 | -5.7036e-05
|  | 4808.8318 | 1.4104 | -0.00014095 |  | 4808.8318 | 1.5107 | -4.8901e-05
|  | 4808.7113 | 1.4104 | -0.0001355 |  | 4808.7113 | 1.5107 | -4.4153e-05
|  | 4808.5908 | 1.4104 | -0.00012215 |  | 4808.5908 | 1.5107 | -4.2903e-05
|  | 4808.4702 | 1.4104 | -0.00010021 |  | 4808.4702 | 1.5107 | -4.4536e-05
|  | 4808.3497 | 1.4104 | -7.1702e-05 |  | 4808.3497 | 1.5107 | -4.8055e-05
|  | 4808.2292 | 1.4104 | -4.0221e-05 |  | 4808.2292 | 1.5107 | -5.2107e-05
|  | 4808.1086 | 1.4105 | -1.1027e-05 |  | 4808.1086 | 1.5107 | -5.5411e-05
|  | 4807.9881 | 1.4105 | 1.1556e-05 |  | 4807.9881 | 1.5107 | -5.704e-05
|  | 4807.8676 | 1.4105 | 2.3637e-05 |  | 4807.8676 | 1.5107 | -5.6608e-05
|  | 4807.747 | 1.4105 | 2.4526e-05 |  | 4807.747 | 1.5107 | -5.4229e-05
|  | 4807.6265 | 1.4105 | 1.6275e-05 |  | 4807.6265 | 1.5107 | -5.0557e-05
|  | 4807.506 | 1.4105 | 3.0537e-06 |  | 4807.506 | 1.5107 | -4.6393e-05
|  | 4807.3854 | 1.4105 | -1.0035e-05 |  | 4807.3854 | 1.5107 | -4.2163e-05
|  | 4807.2649 | 1.4105 | -1.7945e-05 |  | 4807.2649 | 1.5107 | -3.765e-05
|  | 4807.1444 | 1.4105 | -1.7664e-05 |  | 4807.1444 | 1.5107 | -3.2117e-05
|  | 4807.0239 | 1.4105 | -9.0934e-06 |  | 4807.0239 | 1.5107 | -2.4514e-05
|  | 4806.9033 | 1.4105 | 5.9579e-06 |  | 4806.9033 | 1.5107 | -1.4503e-05
|  | 4806.7828 | 1.4105 | 2.4654e-05 |  | 4806.7828 | 1.5107 | -2.8807e-06
|  | 4806.6623 | 1.4105 | 4.3227e-05 |  | 4806.6623 | 1.5107 | 8.205e-06
|  | 4806.5417 | 1.4105 | 5.9266e-05 |  | 4806.5417 | 1.5107 | 1.5714e-05
|  | 4806.4212 | 1.4105 | 7.1418e-05 |  | 4806.4212 | 1.5107 | 1.6848e-05
|  | 4806.3007 | 1.4105 | 8.0337e-05 |  | 4806.3007 | 1.5107 | 1.0217e-05
|  | 4806.1801 | 1.4105 | 8.6542e-05 |  | 4806.1801 | 1.5107 | -3.1617e-06
|  | 4806.0596 | 1.4105 | 9.1328e-05 |  | 4806.0596 | 1.5107 | -1.9862e-05
|  | 4805.9391 | 1.4105 | 9.3767e-05 |  | 4805.9391 | 1.5107 | -3.5055e-05
|  | 4805.8185 | 1.4105 | 9.3473e-05 |  | 4805.8185 | 1.5107 | -4.4323e-05
|  | 4805.698 | 1.4105 | 8.8901e-05 |  | 4805.698 | 1.5107 | -4.4954e-05
|  | 4805.5775 | 1.4105 | 7.9352e-05 |  | 4805.5775 | 1.5107 | -3.7012e-05
|  | 4805.4569 | 1.4105 | 6.5514e-05 |  | 4805.4569 | 1.5107 | -2.3414e-05
|  | 4805.3364 | 1.4105 | 4.925e-05 |  | 4805.3364 | 1.5107 | -8.515e-06
|  | 4805.2159 | 1.4105 | 3.3331e-05 |  | 4805.2159 | 1.5107 | 3.6116e-06
|  | 4805.0954 | 1.4105 | 2.0735e-05 |  | 4805.0954 | 1.5107 | 1.0579e-05
|  | 4804.9748 | 1.4105 | 1.2893e-05 |  | 4804.9748 | 1.5107 | 1.2485e-05
|  | 4804.8543 | 1.4105 | 9.754e-06 |  | 4804.8543 | 1.5107 | 1.1216e-05
|  | 4804.7338 | 1.4105 | 8.507e-06 |  | 4804.7338 | 1.5107 | 9.5652e-06
|  | 4804.6132 | 1.4105 | 6.9786e-06 |  | 4804.6132 | 1.5107 | 9.633e-06
|  | 4804.4927 | 1.4105 | 1.8566e-06 |  | 4804.4927 | 1.5107 | 1.1929e-05
|  | 4804.3722 | 1.4105 | -7.7884e-06 |  | 4804.3722 | 1.5107 | 1.5312e-05
|  | 4804.2516 | 1.4105 | -2.0635e-05 |  | 4804.2516 | 1.5107 | 1.7683e-05
|  | 4804.1311 | 1.4105 | -3.3835e-05 |  | 4804.1311 | 1.5107 | 1.7122e-05
|  | 4804.0106 | 1.4105 | -4.404e-05 |  | 4804.0106 | 1.5107 | 1.2765e-05
|  | 4803.89 | 1.4105 | -4.8696e-05 |  | 4803.89 | 1.5107 | 5.4417e-06
|  | 4803.7695 | 1.4105 | -4.7426e-05 |  | 4803.7695 | 1.5107 | -2.9918e-06
|  | 4803.649 | 1.4105 | -4.2077e-05 |  | 4803.649 | 1.5107 | -1.0138e-05
|  | 4803.5284 | 1.4105 | -3.6056e-05 |  | 4803.5284 | 1.5107 | -1.4163e-05
|  | 4803.4079 | 1.4105 | -3.2752e-05 |  | 4803.4079 | 1.5107 | -1.4117e-05
|  | 4803.2874 | 1.4105 | -3.4022e-05 |  | 4803.2874 | 1.5107 | -1.0255e-05
|  | 4803.1669 | 1.4105 | -3.9531e-05 |  | 4803.1669 | 1.5107 | -3.6414e-06
|  | 4803.0463 | 1.4105 | -4.6724e-05 |  | 4803.0463 | 1.5107 | 4.5692e-06
|  | 4802.9258 | 1.4104 | -5.1587e-05 |  | 4802.9258 | 1.5107 | 1.3026e-05
|  | 4802.8053 | 1.4104 | -5.1388e-05 |  | 4802.8053 | 1.5107 | 2.0899e-05
|  | 4802.6847 | 1.4104 | -4.4591e-05 |  | 4802.6847 | 1.5107 | 2.7661e-05
|  | 4802.5642 | 1.4104 | -3.2572e-05 |  | 4802.5642 | 1.5107 | 3.2884e-05
|  | 4802.4437 | 1.4104 | -1.8339e-05 |  | 4802.4437 | 1.5107 | 3.6605e-05
|  | 4802.3231 | 1.4104 | -5.6881e-06 |  | 4802.3231 | 1.5107 | 3.8937e-05
|  | 4802.2026 | 1.4105 | 2.643e-06 |  | 4802.2026 | 1.5107 | 4.0522e-05
|  | 4802.0821 | 1.4105 | 5.7117e-06 |  | 4802.0821 | 1.5107 | 4.2092e-05
|  | 4801.9615 | 1.4105 | 4.6452e-06 |  | 4801.9615 | 1.5107 | 4.421e-05
|  | 4801.841 | 1.4105 | 1.6929e-06 |  | 4801.841 | 1.5107 | 4.6978e-05
|  | 4801.7205 | 1.4105 | -8.7271e-07 |  | 4801.7205 | 1.5107 | 4.9856e-05
|  | 4801.5999 | 1.4105 | -1.952e-06 |  | 4801.5999 | 1.5107 | 5.1667e-05
|  | 4801.4794 | 1.4105 | -1.9231e-06 |  | 4801.4794 | 1.5107 | 5.1022e-05
|  | 4801.3589 | 1.4105 | -2e-06 |  | 4801.3589 | 1.5108 | 4.6887e-05
|  | 4801.2384 | 1.4105 | -3.3736e-06 |  | 4801.2384 | 1.5108 | 3.9284e-05
|  | 4801.1178 | 1.4105 | -6.428e-06 |  | 4801.1178 | 1.5108 | 2.924e-05
|  | 4800.9973 | 1.4105 | -9.852e-06 |  | 4800.9973 | 1.5108 | 1.846e-05
|  | 4800.8768 | 1.4105 | -1.157e-05 |  | 4800.8768 | 1.5108 | 8.6539e-06
|  | 4800.7562 | 1.4105 | -9.1768e-06 |  | 4800.7562 | 1.5108 | 9.5494e-07
|  | 4800.6357 | 1.4105 | -2.0949e-06 |  | 4800.6357 | 1.5108 | -4.7138e-06
|  | 4800.5152 | 1.4105 | 9.4506e-06 |  | 4800.5152 | 1.5108 | -9.3126e-06
|  | 4800.3946 | 1.4105 | 2.2628e-05 |  | 4800.3946 | 1.5108 | -1.4105e-05
|  | 4800.2741 | 1.4105 | 3.4308e-05 |  | 4800.2741 | 1.5108 | -1.9761e-05
|  | 4800.1536 | 1.4105 | 4.1328e-05 |  | 4800.1536 | 1.5107 | -2.6047e-05
|  | 4800.033 | 1.4105 | 4.2205e-05 |  | 4800.033 | 1.5107 | -3.165e-05
|  | 4799.9125 | 1.4105 | 3.7756e-05 |  | 4799.9125 | 1.5107 | -3.4587e-05
|  | 4799.792 | 1.4105 | 3.0106e-05 |  | 4799.792 | 1.5107 | -3.3027e-05
|  | 4799.6715 | 1.4105 | 2.2168e-05 |  | 4799.6715 | 1.5107 | -2.6173e-05
|  | 4799.5509 | 1.4105 | 1.6428e-05 |  | 4799.5509 | 1.5107 | -1.4491e-05
|  | 4799.4304 | 1.4105 | 1.446e-05 |  | 4799.4304 | 1.5107 | 2.8965e-07
|  | 4799.3099 | 1.4105 | 1.569e-05 |  | 4799.3099 | 1.5107 | 1.5823e-05
|  | 4799.1893 | 1.4104 | 1.8709e-05 |  | 4799.1893 | 1.5107 | 2.9702e-05
|  | 4799.0688 | 1.4104 | 2.1926e-05 |  | 4799.0688 | 1.5107 | 4.0127e-05
|  | 4798.9483 | 1.4104 | 2.3973e-05 |  | 4798.9483 | 1.5107 | 4.612e-05
|  | 4798.8277 | 1.4105 | 2.4842e-05 |  | 4798.8277 | 1.5107 | 4.7478e-05
|  | 4798.7072 | 1.4105 | 2.4847e-05 |  | 4798.7072 | 1.5107 | 4.473e-05
|  | 4798.5867 | 1.4105 | 2.5569e-05 |  | 4798.5867 | 1.5107 | 3.8817e-05
|  | 4798.4661 | 1.4105 | 2.7448e-05 |  | 4798.4661 | 1.5108 | 3.106e-05
|  | 4798.3456 | 1.4105 | 3.11e-05 |  | 4798.3456 | 1.5108 | 2.3117e-05
|  | 4798.2251 | 1.4105 | 3.5554e-05 |  | 4798.2251 | 1.5108 | 1.6738e-05
|  | 4798.1045 | 1.4105 | 4.0054e-05 |  | 4798.1045 | 1.5107 | 1.3224e-05
|  | 4797.984 | 1.4105 | 4.3232e-05 |  | 4797.984 | 1.5107 | 1.3322e-05
|  | 4797.8635 | 1.4105 | 4.4153e-05 |  | 4797.8635 | 1.5107 | 1.6534e-05
|  | 4797.743 | 1.4105 | 4.189e-05 |  | 4797.743 | 1.5107 | 2.14e-05
|  | 4797.6224 | 1.4105 | 3.6477e-05 |  | 4797.6224 | 1.5107 | 2.5627e-05
|  | 4797.5019 | 1.4105 | 2.873e-05 |  | 4797.5019 | 1.5108 | 2.6999e-05
|  | 4797.3814 | 1.4105 | 1.8948e-05 |  | 4797.3814 | 1.5108 | 2.4075e-05
|  | 4797.2608 | 1.4105 | 7.5498e-06 |  | 4797.2608 | 1.5108 | 1.667e-05
|  | 4797.1403 | 1.4105 | -4.8234e-06 |  | 4797.1403 | 1.5108 | 6.098e-06
|  | 4797.0198 | 1.4105 | -1.8509e-05 |  | 4797.0198 | 1.5108 | -5.6637e-06
|  | 4796.8992 | 1.4105 | -3.3121e-05 |  | 4796.8992 | 1.5108 | -1.647e-05
|  | 4796.7787 | 1.4105 | -4.8277e-05 |  | 4796.7787 | 1.5108 | -2.4932e-05
|  | 4796.6582 | 1.4105 | -6.3723e-05 |  | 4796.6582 | 1.5107 | -3.0482e-05
|  | 4796.5376 | 1.4105 | -7.7863e-05 |  | 4796.5376 | 1.5107 | -3.3412e-05
|  | 4796.4171 | 1.4105 | -8.9147e-05 |  | 4796.4171 | 1.5107 | -3.4073e-05
|  | 4796.2966 | 1.4105 | -9.6357e-05 |  | 4796.2966 | 1.5107 | -3.251e-05
|  | 4796.176 | 1.4105 | -9.7322e-05 |  | 4796.176 | 1.5107 | -2.815e-05
|  | 4796.0555 | 1.4105 | -9.2342e-05 |  | 4796.0555 | 1.5107 | -2.0303e-05
|  | 4795.935 | 1.4105 | -8.1201e-05 |  | 4795.935 | 1.5107 | -8.537e-06
|  | 4795.8145 | 1.4105 | -6.5779e-05 |  | 4795.8145 | 1.5107 | 6.4505e-06
|  | 4795.6939 | 1.4105 | -4.8672e-05 |  | 4795.6939 | 1.5107 | 2.2747e-05
|  | 4795.5734 | 1.4105 | -3.2688e-05 |  | 4795.5734 | 1.5107 | 3.7455e-05
|  | 4795.4529 | 1.4105 | -2.0236e-05 |  | 4795.4529 | 1.5107 | 4.772e-05
|  | 4795.3323 | 1.4105 | -1.2729e-05 |  | 4795.3323 | 1.5107 | 5.1707e-05
|  | 4795.2118 | 1.4105 | -1.0031e-05 |  | 4795.2118 | 1.5107 | 4.9275e-05
|  | 4795.0913 | 1.4105 | -1.1217e-05 |  | 4795.0913 | 1.5107 | 4.2129e-05
|  | 4794.9707 | 1.4105 | -1.4189e-05 |  | 4794.9707 | 1.5108 | 3.3159e-05
|  | 4794.8502 | 1.4105 | -1.7311e-05 |  | 4794.8502 | 1.5108 | 2.5347e-05
|  | 4794.7297 | 1.4105 | -1.9021e-05 |  | 4794.7297 | 1.5107 | 2.0745e-05
|  | 4794.6091 | 1.4105 | -1.9202e-05 |  | 4794.6091 | 1.5107 | 1.9599e-05
|  | 4794.4886 | 1.4105 | -1.8511e-05 |  | 4794.4886 | 1.5107 | 2.0839e-05
|  | 4794.3681 | 1.4105 | -1.8362e-05 |  | 4794.3681 | 1.5107 | 2.2458e-05
|  | 4794.2475 | 1.4105 | -1.9936e-05 |  | 4794.2475 | 1.5108 | 2.2406e-05
|  | 4794.127 | 1.4105 | -2.4225e-05 |  | 4794.127 | 1.5108 | 1.9665e-05
|  | 4794.0065 | 1.4105 | -3.0989e-05 |  | 4794.0065 | 1.5108 | 1.4152e-05
|  | 4793.886 | 1.4105 | -3.9187e-05 |  | 4793.886 | 1.5108 | 6.8136e-06
|  | 4793.7654 | 1.4105 | -4.6705e-05 |  | 4793.7654 | 1.5108 | -1.1094e-06
|  | 4793.6449 | 1.4105 | -5.1314e-05 |  | 4793.6449 | 1.5108 | -8.677e-06
|  | 4793.5244 | 1.4105 | -5.0972e-05 |  | 4793.5244 | 1.5108 | -1.5389e-05
|  | 4793.4038 | 1.4104 | -4.4588e-05 |  | 4793.4038 | 1.5108 | -2.1092e-05
|  | 4793.2833 | 1.4104 | -3.2514e-05 |  | 4793.2833 | 1.5107 | -2.5741e-05
|  | 4793.1628 | 1.4104 | -1.6532e-05 |  | 4793.1628 | 1.5107 | -2.8953e-05
|  | 4793.0422 | 1.4104 | 5.5633e-07 |  | 4793.0422 | 1.5107 | -3.0096e-05
|  | 4792.9217 | 1.4104 | 1.533e-05 |  | 4792.9217 | 1.5107 | -2.8141e-05
|  | 4792.8012 | 1.4104 | 2.5341e-05 |  | 4792.8012 | 1.5107 | -2.2579e-05
|  | 4792.6806 | 1.4104 | 2.9101e-05 |  | 4792.6806 | 1.5107 | -1.3604e-05
|  | 4792.5601 | 1.4104 | 2.7349e-05 |  | 4792.5601 | 1.5107 | -2.3406e-06
|  | 4792.4396 | 1.4105 | 2.1838e-05 |  | 4792.4396 | 1.5107 | 9.156e-06
|  | 4792.319 | 1.4105 | 1.5613e-05 |  | 4792.319 | 1.5107 | 1.866e-05
|  | 4792.1985 | 1.4105 | 1.092e-05 |  | 4792.1985 | 1.5107 | 2.4353e-05
|  | 4792.078 | 1.4105 | 8.9458e-06 |  | 4792.078 | 1.5107 | 2.5315e-05
|  | 4791.9575 | 1.4105 | 8.8226e-06 |  | 4791.9575 | 1.5107 | 2.1755e-05
|  | 4791.8369 | 1.4105 | 8.1435e-06 |  | 4791.8369 | 1.5107 | 1.5045e-05
|  | 4791.7164 | 1.4105 | 3.6399e-06 |  | 4791.7164 | 1.5107 | 7.0053e-06
|  | 4791.5959 | 1.4105 | -7.447e-06 |  | 4791.5959 | 1.5107 | -3.8989e-07
|  | 4791.4753 | 1.4105 | -2.6148e-05 |  | 4791.4753 | 1.5107 | -5.6064e-06
|  | 4791.3548 | 1.4105 | -5.1203e-05 |  | 4791.3548 | 1.5107 | -7.7827e-06
|  | 4791.2343 | 1.4105 | -7.932e-05 |  | 4791.2343 | 1.5107 | -6.7661e-06
|  | 4791.1137 | 1.4105 | -0.00010587 |  | 4791.1137 | 1.5107 | -2.985e-06
|  | 4790.9932 | 1.4105 | -0.00012588 |  | 4790.9932 | 1.5107 | 2.4923e-06
|  | 4790.8727 | 1.4105 | -0.00013533 |  | 4790.8727 | 1.5107 | 8.5278e-06
|  | 4790.7521 | 1.4104 | -0.00013311 |  | 4790.7521 | 1.5107 | 1.3586e-05
|  | 4790.6316 | 1.4104 | -0.00011895 |  | 4790.6316 | 1.5107 | 1.6266e-05
|  | 4790.5111 | 1.4104 | -9.5317e-05 |  | 4790.5111 | 1.5107 | 1.5698e-05
|  | 4790.3906 | 1.4104 | -6.5715e-05 |  | 4790.3906 | 1.5107 | 1.1434e-05
|  | 4790.27 | 1.4104 | -3.4039e-05 |  | 4790.27 | 1.5107 | 3.9426e-06
|  | 4790.1495 | 1.4104 | -4.3015e-06 |  | 4790.1495 | 1.5107 | -5.4495e-06
|  | 4790.029 | 1.4104 | 1.9525e-05 |  | 4790.029 | 1.5107 | -1.4993e-05
|  | 4789.9084 | 1.4104 | 3.5727e-05 |  | 4789.9084 | 1.5107 | -2.2961e-05
|  | 4789.7879 | 1.4105 | 4.3028e-05 |  | 4789.7879 | 1.5107 | -2.8077e-05
|  | 4789.6674 | 1.4105 | 4.2391e-05 |  | 4789.6674 | 1.5107 | -2.991e-05
|  | 4789.5468 | 1.4105 | 3.5794e-05 |  | 4789.5468 | 1.5107 | -2.8938e-05
|  | 4789.4263 | 1.4105 | 2.6366e-05 |  | 4789.4263 | 1.5107 | -2.6157e-05
|  | 4789.3058 | 1.4105 | 1.687e-05 |  | 4789.3058 | 1.5107 | -2.279e-05
|  | 4789.1852 | 1.4105 | 9.617e-06 |  | 4789.1852 | 1.5107 | -1.9413e-05
|  | 4789.0647 | 1.4105 | 5.2061e-06 |  | 4789.0647 | 1.5107 | -1.6314e-05
|  | 4788.9442 | 1.4105 | 3.1909e-06 |  | 4788.9442 | 1.5107 | -1.3132e-05
|  | 4788.8236 | 1.4105 | 1.6669e-06 |  | 4788.8236 | 1.5107 | -9.7122e-06
|  | 4788.7031 | 1.4105 | -1.0899e-06 |  | 4788.7031 | 1.5107 | -5.9912e-06
|  | 4788.5826 | 1.4105 | -6.5614e-06 |  | 4788.5826 | 1.5107 | -2.6728e-06
|  | 4788.4621 | 1.4105 | -1.4982e-05 |  | 4788.4621 | 1.5107 | -7.5917e-07
|  | 4788.3415 | 1.4105 | -2.5451e-05 |  | 4788.3415 | 1.5107 | -1.0862e-06
|  | 4788.221 | 1.4105 | -3.6389e-05 |  | 4788.221 | 1.5107 | -3.7718e-06
|  | 4788.1005 | 1.4105 | -4.6896e-05 |  | 4788.1005 | 1.5107 | -7.9208e-06
|  | 4787.9799 | 1.4105 | -5.6138e-05 |  | 4787.9799 | 1.5107 | -1.152e-05
|  | 4787.8594 | 1.4105 | -6.4758e-05 |  | 4787.8594 | 1.5107 | -1.1963e-05
|  | 4787.7389 | 1.4105 | -7.3819e-05 |  | 4787.7389 | 1.5107 | -7.0364e-06
|  | 4787.6183 | 1.4105 | -8.4522e-05 |  | 4787.6183 | 1.5106 | 4.3272e-06
|  | 4787.4978 | 1.4105 | -9.6896e-05 |  | 4787.4978 | 1.5106 | 2.1628e-05
|  | 4787.3773 | 1.4105 | -0.00011092 |  | 4787.3773 | 1.5106 | 4.2767e-05
|  | 4787.2567 | 1.4104 | -0.00012473 |  | 4787.2567 | 1.5106 | 6.4514e-05
|  | 4787.1362 | 1.4104 | -0.00013665 |  | 4787.1362 | 1.5107 | 8.3352e-05
|  | 4787.0157 | 1.4104 | -0.00014442 |  | 4787.0157 | 1.5107 | 9.6261e-05
|  | 4786.8951 | 1.4104 | -0.00014641 |  | 4786.8951 | 1.5107 | 0.00010135
|  | 4786.7746 | 1.4104 | -0.00014184 |  | 4786.7746 | 1.5107 | 9.8121e-05
|  | 4786.6541 | 1.4104 | -0.00013062 |  | 4786.6541 | 1.5107 | 8.7256e-05
|  | 4786.5336 | 1.4103 | -0.00011267 |  | 4786.5336 | 1.5108 | 7.0673e-05
|  | 4786.413 | 1.4103 | -8.932e-05 |  | 4786.413 | 1.5108 | 5.1048e-05
|  | 4786.2925 | 1.4103 | -6.2473e-05 |  | 4786.2925 | 1.5108 | 3.1711e-05
|  | 4786.172 | 1.4104 | -3.3804e-05 |  | 4786.172 | 1.5108 | 1.5974e-05
|  | 4786.0514 | 1.4104 | -5.7994e-06 |  | 4786.0514 | 1.5107 | 6.7151e-06
|  | 4785.9309 | 1.4104 | 1.8617e-05 |  | 4785.9309 | 1.5107 | 5.601e-06
|  | 4785.8104 | 1.4104 | 3.7997e-05 |  | 4785.8104 | 1.5107 | 1.2478e-05
|  | 4785.6898 | 1.4104 | 5.1107e-05 |  | 4785.6898 | 1.5107 | 2.5055e-05
|  | 4785.5693 | 1.4104 | 5.8645e-05 |  | 4785.5693 | 1.5107 | 3.9535e-05
|  | 4785.4488 | 1.4104 | 6.1942e-05 |  | 4785.4488 | 1.5107 | 5.1396e-05
|  | 4785.3282 | 1.4105 | 6.3179e-05 |  | 4785.3282 | 1.5107 | 5.7001e-05
|  | 4785.2077 | 1.4105 | 6.3793e-05 |  | 4785.2077 | 1.5107 | 5.4731e-05
|  | 4785.0872 | 1.4105 | 6.4864e-05 |  | 4785.0872 | 1.5107 | 4.5604e-05
|  | 4784.9666 | 1.4105 | 6.5284e-05 |  | 4784.9666 | 1.5107 | 3.3021e-05
|  | 4784.8461 | 1.4105 | 6.4387e-05 |  | 4784.8461 | 1.5107 | 2.1531e-05
|  | 4784.7256 | 1.4105 | 6.0368e-05 |  | 4784.7256 | 1.5107 | 1.501e-05
|  | 4784.6051 | 1.4105 | 5.3162e-05 |  | 4784.6051 | 1.5107 | 1.5227e-05
|  | 4784.4845 | 1.4105 | 4.3289e-05 |  | 4784.4845 | 1.5107 | 2.1382e-05
|  | 4784.364 | 1.4105 | 3.3116e-05 |  | 4784.364 | 1.5107 | 3.0415e-05
|  | 4784.2435 | 1.4105 | 2.5301e-05 |  | 4784.2435 | 1.5107 | 3.8431e-05
|  | 4784.1229 | 1.4105 | 2.2467e-05 |  | 4784.1229 | 1.5107 | 4.2401e-05
|  | 4784.0024 | 1.4105 | 2.5747e-05 |  | 4784.0024 | 1.5107 | 4.1341e-05
|  | 4783.8819 | 1.4104 | 3.4542e-05 |  | 4783.8819 | 1.5107 | 3.6568e-05
|  | 4783.7613 | 1.4104 | 4.6573e-05 |  | 4783.7613 | 1.5107 | 3.0958e-05
|  | 4783.6408 | 1.4105 | 5.8792e-05 |  | 4783.6408 | 1.5107 | 2.7477e-05
|  | 4783.5203 | 1.4105 | 6.7951e-05 |  | 4783.5203 | 1.5107 | 2.7948e-05
|  | 4783.3997 | 1.4105 | 7.1726e-05 |  | 4783.3997 | 1.5107 | 3.2193e-05
|  | 4783.2792 | 1.4105 | 6.9251e-05 |  | 4783.2792 | 1.5107 | 3.8309e-05
|  | 4783.1587 | 1.4105 | 6.1698e-05 |  | 4783.1587 | 1.5107 | 4.3642e-05
|  | 4783.0381 | 1.4105 | 5.125e-05 |  | 4783.0381 | 1.5107 | 4.6044e-05
|  | 4782.9176 | 1.4105 | 4.0869e-05 |  | 4782.9176 | 1.5107 | 4.4832e-05
|  | 4782.7971 | 1.4105 | 3.2677e-05 |  | 4782.7971 | 1.5107 | 4.1003e-05
|  | 4782.6766 | 1.4105 | 2.8391e-05 |  | 4782.6766 | 1.5107 | 3.6511e-05
|  | 4782.556 | 1.4105 | 2.8341e-05 |  | 4782.556 | 1.5107 | 3.3532e-05
|  | 4782.4355 | 1.4105 | 3.0764e-05 |  | 4782.4355 | 1.5107 | 3.3283e-05
|  | 4782.315 | 1.4105 | 3.4328e-05 |  | 4782.315 | 1.5107 | 3.5562e-05
|  | 4782.1944 | 1.4105 | 3.6544e-05 |  | 4782.1944 | 1.5107 | 3.9137e-05
|  | 4782.0739 | 1.4105 | 3.5757e-05 |  | 4782.0739 | 1.5107 | 4.2151e-05
|  | 4781.9534 | 1.4105 | 3.1958e-05 |  | 4781.9534 | 1.5107 | 4.3379e-05
|  | 4781.8328 | 1.4105 | 2.604e-05 |  | 4781.8328 | 1.5107 | 4.2494e-05
|  | 4781.7123 | 1.4105 | 1.9352e-05 |  | 4781.7123 | 1.5107 | 4.043e-05
|  | 4781.5918 | 1.4105 | 1.3906e-05 |  | 4781.5918 | 1.5107 | 3.8762e-05
|  | 4781.4712 | 1.4105 | 1.0326e-05 |  | 4781.4712 | 1.5107 | 3.9428e-05
|  | 4781.3507 | 1.4105 | 8.2701e-06 |  | 4781.3507 | 1.5107 | 4.3689e-05
|  | 4781.2302 | 1.4104 | 6.3738e-06 |  | 4781.2302 | 1.5107 | 5.1782e-05
|  | 4781.1097 | 1.4105 | 2.6378e-06 |  | 4781.1097 | 1.5107 | 6.2996e-05
|  | 4780.9891 | 1.4105 | -3.7377e-06 |  | 4780.9891 | 1.5107 | 7.5453e-05
|  | 4780.8686 | 1.4105 | -1.3275e-05 |  | 4780.8686 | 1.5107 | 8.6718e-05
|  | 4780.7481 | 1.4105 | -2.3555e-05 |  | 4780.7481 | 1.5107 | 9.4081e-05
|  | 4780.6275 | 1.4105 | -3.2106e-05 |  | 4780.6275 | 1.5108 | 9.5356e-05
|  | 4780.507 | 1.4105 | -3.5393e-05 |  | 4780.507 | 1.5108 | 8.9364e-05
|  | 4780.3865 | 1.4105 | -3.2038e-05 |  | 4780.3865 | 1.5108 | 7.6297e-05
|  | 4780.2659 | 1.4105 | -2.1367e-05 |  | 4780.2659 | 1.5108 | 5.8e-05
|  | 4780.1454 | 1.4105 | -6.0575e-06 |  | 4780.1454 | 1.5108 | 3.761e-05
|  | 4780.0249 | 1.4105 | 1.0642e-05 |  | 4780.0249 | 1.5108 | 1.876e-05
|  | 4779.9043 | 1.4105 | 2.5086e-05 |  | 4779.9043 | 1.5108 | 4.5814e-06
|  | 4779.7838 | 1.4105 | 3.4125e-05 |  | 4779.7838 | 1.5108 | -3.1399e-06
|  | 4779.6633 | 1.4105 | 3.6448e-05 |  | 4779.6633 | 1.5108 | -4.9619e-06
|  | 4779.5427 | 1.4105 | 3.2319e-05 |  | 4779.5427 | 1.5108 | -3.1059e-06
|  | 4779.4222 | 1.4105 | 2.3289e-05 |  | 4779.4222 | 1.5108 | -1.0051e-06
|  | 4779.3017 | 1.4105 | 1.0748e-05 |  | 4779.3017 | 1.5108 | -1.6522e-06
|  | 4779.1812 | 1.4105 | -3.4611e-06 |  | 4779.1812 | 1.5108 | -6.859e-06
|  | 4779.0606 | 1.4105 | -1.7898e-05 |  | 4779.0606 | 1.5108 | -1.5955e-05
|  | 4778.9401 | 1.4105 | -3.1924e-05 |  | 4778.9401 | 1.5108 | -2.676e-05
|  | 4778.8196 | 1.4105 | -4.4227e-05 |  | 4778.8196 | 1.5108 | -3.6036e-05
|  | 4778.699 | 1.4105 | -5.3649e-05 |  | 4778.699 | 1.5108 | -4.0969e-05
|  | 4778.5785 | 1.4105 | -5.8799e-05 |  | 4778.5785 | 1.5107 | -4.0114e-05
|  | 4778.458 | 1.4105 | -5.9105e-05 |  | 4778.458 | 1.5107 | -3.3821e-05
|  | 4778.3374 | 1.4105 | -5.3473e-05 |  | 4778.3374 | 1.5107 | -2.4055e-05
|  | 4778.2169 | 1.4105 | -4.3454e-05 |  | 4778.2169 | 1.5107 | -1.3277e-05
|  | 4778.0964 | 1.4105 | -3.0041e-05 |  | 4778.0964 | 1.5107 | -3.572e-06
|  | 4777.9758 | 1.4105 | -1.5732e-05 |  | 4777.9758 | 1.5107 | 3.8202e-06
|  | 4777.8553 | 1.4105 | -2.2494e-06 |  | 4777.8553 | 1.5107 | 8.8102e-06
|  | 4777.7348 | 1.4105 | 8.3438e-06 |  | 4777.7348 | 1.5107 | 1.183e-05
|  | 4777.6142 | 1.4104 | 1.5426e-05 |  | 4777.6142 | 1.5107 | 1.3411e-05
|  | 4777.4937 | 1.4104 | 1.8247e-05 |  | 4777.4937 | 1.5107 | 1.3656e-05
|  | 4777.3732 | 1.4104 | 1.684e-05 |  | 4777.3732 | 1.5107 | 1.2586e-05
|  | 4777.2527 | 1.4104 | 1.1282e-05 |  | 4777.2527 | 1.5107 | 9.8759e-06
|  | 4777.1321 | 1.4104 | 2.1782e-06 |  | 4777.1321 | 1.5107 | 5.6987e-06
|  | 4777.0116 | 1.4104 | -9.5239e-06 |  | 4777.0116 | 1.5108 | 4.5062e-07
|  | 4776.8911 | 1.4104 | -2.1921e-05 |  | 4776.8911 | 1.5107 | -4.958e-06
|  | 4776.7705 | 1.4104 | -3.2918e-05 |  | 4776.7705 | 1.5107 | -9.7691e-06
|  | 4776.65 | 1.4104 | -3.9873e-05 |  | 4776.65 | 1.5107 | -1.3655e-05
|  | 4776.5295 | 1.4104 | -4.1432e-05 |  | 4776.5295 | 1.5107 | -1.6722e-05
|  | 4776.4089 | 1.4104 | -3.6837e-05 |  | 4776.4089 | 1.5107 | -1.9278e-05
|  | 4776.2884 | 1.4104 | -2.7576e-05 |  | 4776.2884 | 1.5107 | -2.1593e-05
|  | 4776.1679 | 1.4104 | -1.5862e-05 |  | 4776.1679 | 1.5107 | -2.3268e-05
|  | 4776.0473 | 1.4104 | -4.1437e-06 |  | 4776.0473 | 1.5107 | -2.3331e-05
|  | 4775.9268 | 1.4104 | 5.7058e-06 |  | 4775.9268 | 1.5107 | -2.0833e-05
|  | 4775.8063 | 1.4104 | 1.3314e-05 |  | 4775.8063 | 1.5107 | -1.5026e-05
|  | 4775.6857 | 1.4105 | 2.0003e-05 |  | 4775.6857 | 1.5107 | -6.2924e-06
|  | 4775.5652 | 1.4105 | 2.7355e-05 |  | 4775.5652 | 1.5107 | 3.8088e-06
|  | 4775.4447 | 1.4104 | 3.6868e-05 |  | 4775.4447 | 1.5107 | 1.3038e-05
|  | 4775.3242 | 1.4104 | 4.8497e-05 |  | 4775.3242 | 1.5107 | 1.8935e-05
|  | 4775.2036 | 1.4104 | 6.0512e-05 |  | 4775.2036 | 1.5107 | 2.0028e-05
|  | 4775.0831 | 1.4105 | 6.9308e-05 |  | 4775.0831 | 1.5107 | 1.6008e-05
|  | 4774.9626 | 1.4105 | 7.1551e-05 |  | 4774.9626 | 1.5107 | 7.8852e-06
|  | 4774.842 | 1.4105 | 6.4237e-05 |  | 4774.842 | 1.5107 | -2.6031e-06
|  | 4774.7215 | 1.4105 | 4.6705e-05 |  | 4774.7215 | 1.5107 | -1.3482e-05
|  | 4774.601 | 1.4105 | 2.0658e-05 |  | 4774.601 | 1.5107 | -2.3355e-05
|  | 4774.4804 | 1.4105 | -9.9938e-06 |  | 4774.4804 | 1.5107 | -3.1255e-05
|  | 4774.3599 | 1.4105 | -4.0354e-05 |  | 4774.3599 | 1.5107 | -3.6819e-05
|  | 4774.2394 | 1.4105 | -6.5832e-05 |  | 4774.2394 | 1.5107 | -3.9464e-05
|  | 4774.1188 | 1.4105 | -8.3328e-05 |  | 4774.1188 | 1.5107 | -3.8587e-05
|  | 4773.9983 | 1.4105 | -9.1656e-05 |  | 4773.9983 | 1.5107 | -3.3574e-05
|  | 4773.8778 | 1.4105 | -9.1659e-05 |  | 4773.8778 | 1.5107 | -2.4269e-05
|  | 4773.7572 | 1.4105 | -8.5554e-05 |  | 4773.7572 | 1.5107 | -1.1517e-05
|  | 4773.6367 | 1.4105 | -7.6766e-05 |  | 4773.6367 | 1.5107 | 2.6561e-06
|  | 4773.5162 | 1.4105 | -6.717e-05 |  | 4773.5162 | 1.5107 | 1.548e-05
|  | 4773.3957 | 1.4105 | -5.9423e-05 |  | 4773.3957 | 1.5107 | 2.4147e-05
|  | 4773.2751 | 1.4105 | -5.3727e-05 |  | 4773.2751 | 1.5107 | 2.6828e-05
|  | 4773.1546 | 1.4105 | -5.0617e-05 |  | 4773.1546 | 1.5107 | 2.3411e-05
|  | 4773.0341 | 1.4105 | -4.8928e-05 |  | 4773.0341 | 1.5107 | 1.5419e-05
|  | 4772.9135 | 1.4105 | -4.7567e-05 |  | 4772.9135 | 1.5107 | 5.5895e-06
|  | 4772.793 | 1.4105 | -4.5941e-05 |  | 4772.793 | 1.5107 | -3.3206e-06
|  | 4772.6725 | 1.4105 | -4.3413e-05 |  | 4772.6725 | 1.5107 | -9.4105e-06
|  | 4772.5519 | 1.4105 | -3.9589e-05 |  | 4772.5519 | 1.5107 | -1.206e-05
|  | 4772.4314 | 1.4105 | -3.4809e-05 |  | 4772.4314 | 1.5107 | -1.2074e-05
|  | 4772.3109 | 1.4104 | -2.9177e-05 |  | 4772.3109 | 1.5107 | -1.0742e-05
|  | 4772.1903 | 1.4104 | -2.291e-05 |  | 4772.1903 | 1.5107 | -9.2274e-06
|  | 4772.0698 | 1.4104 | -1.5757e-05 |  | 4772.0698 | 1.5107 | -7.796e-06
|  | 4771.9493 | 1.4104 | -7.5883e-06 |  | 4771.9493 | 1.5107 | -6.1287e-06
|  | 4771.8288 | 1.4104 | 1.5787e-06 |  | 4771.8288 | 1.5107 | -3.4063e-06
|  | 4771.7082 | 1.4104 | 1.121e-05 |  | 4771.7082 | 1.5107 | 1.0074e-06
|  | 4771.5877 | 1.4104 | 2.0444e-05 |  | 4771.5877 | 1.5107 | 7.1644e-06
|  | 4771.4672 | 1.4104 | 2.7879e-05 |  | 4771.4672 | 1.5107 | 1.4339e-05
|  | 4771.3466 | 1.4104 | 3.2241e-05 |  | 4771.3466 | 1.5107 | 2.1588e-05
|  | 4771.2261 | 1.4105 | 3.2558e-05 |  | 4771.2261 | 1.5107 | 2.8015e-05
|  | 4771.1056 | 1.4105 | 2.9267e-05 |  | 4771.1056 | 1.5107 | 3.3201e-05
|  | 4770.985 | 1.4105 | 2.33e-05 |  | 4770.985 | 1.5107 | 3.7214e-05
|  | 4770.8645 | 1.4105 | 1.618e-05 |  | 4770.8645 | 1.5107 | 4.0594e-05
|  | 4770.744 | 1.4105 | 9.5419e-06 |  | 4770.744 | 1.5107 | 4.3573e-05
|  | 4770.6234 | 1.4105 | 4.9022e-06 |  | 4770.6234 | 1.5107 | 4.6135e-05
|  | 4770.5029 | 1.4105 | 2.5314e-06 |  | 4770.5029 | 1.5107 | 4.7797e-05
|  | 4770.3824 | 1.4105 | 2.0125e-06 |  | 4770.3824 | 1.5107 | 4.818e-05
|  | 4770.2618 | 1.4105 | 2.3094e-06 |  | 4770.2618 | 1.5107 | 4.7104e-05
|  | 4770.1413 | 1.4105 | 2.3053e-06 |  | 4770.1413 | 1.5107 | 4.5006e-05
|  | 4770.0208 | 1.4105 | 7.8295e-07 |  | 4770.0208 | 1.5107 | 4.2994e-05
|  | 4769.9003 | 1.4105 | -2.6249e-06 |  | 4769.9003 | 1.5107 | 4.2364e-05
|  | 4769.7797 | 1.4105 | -8.147e-06 |  | 4769.7797 | 1.5107 | 4.4026e-05
|  | 4769.6592 | 1.4105 | -1.5164e-05 |  | 4769.6592 | 1.5107 | 4.8252e-05
|  | 4769.5387 | 1.4105 | -2.3346e-05 |  | 4769.5387 | 1.5107 | 5.433e-05
|  | 4769.4181 | 1.4105 | -3.1227e-05 |  | 4769.4181 | 1.5107 | 6.0999e-05
|  | 4769.2976 | 1.4105 | -3.8331e-05 |  | 4769.2976 | 1.5107 | 6.6792e-05
|  | 4769.1771 | 1.4105 | -4.2859e-05 |  | 4769.1771 | 1.5107 | 7.0502e-05
|  | 4769.0565 | 1.4105 | -4.3925e-05 |  | 4769.0565 | 1.5107 | 7.1409e-05
|  | 4768.936 | 1.4105 | -4.0288e-05 |  | 4768.936 | 1.5107 | 6.9502e-05
|  | 4768.8155 | 1.4105 | -3.2044e-05 |  | 4768.8155 | 1.5107 | 6.5054e-05
|  | 4768.6949 | 1.4105 | -1.9614e-05 |  | 4768.6949 | 1.5107 | 5.8606e-05
|  | 4768.5744 | 1.4105 | -4.4601e-06 |  | 4768.5744 | 1.5108 | 5.0733e-05
|  | 4768.4539 | 1.4104 | 1.1362e-05 |  | 4768.4539 | 1.5108 | 4.2042e-05
|  | 4768.3333 | 1.4104 | 2.5936e-05 |  | 4768.3333 | 1.5108 | 3.3323e-05
|  | 4768.2128 | 1.4104 | 3.7596e-05 |  | 4768.2128 | 1.5107 | 2.5593e-05
|  | 4768.0923 | 1.4104 | 4.5337e-05 |  | 4768.0923 | 1.5107 | 1.9728e-05
|  | 4767.9718 | 1.4104 | 4.8935e-05 |  | 4767.9718 | 1.5107 | 1.6524e-05
|  | 4767.8512 | 1.4104 | 4.8565e-05 |  | 4767.8512 | 1.5107 | 1.6388e-05
|  | 4767.7307 | 1.4104 | 4.4886e-05 |  | 4767.7307 | 1.5107 | 1.9009e-05
|  | 4767.6102 | 1.4105 | 3.8175e-05 |  | 4767.6102 | 1.5107 | 2.3771e-05
|  | 4767.4896 | 1.4105 | 2.9418e-05 |  | 4767.4896 | 1.5107 | 2.9821e-05
|  | 4767.3691 | 1.4105 | 1.94e-05 |  | 4767.3691 | 1.5107 | 3.6389e-05
|  | 4767.2486 | 1.4105 | 9.4319e-06 |  | 4767.2486 | 1.5107 | 4.2825e-05
|  | 4767.128 | 1.4105 | 9.5389e-07 |  | 4767.128 | 1.5107 | 4.8982e-05
|  | 4767.0075 | 1.4105 | -4.4273e-06 |  | 4767.0075 | 1.5107 | 5.4543e-05
|  | 4766.887 | 1.4105 | -5.8601e-06 |  | 4766.887 | 1.5107 | 5.9122e-05
|  | 4766.7664 | 1.4105 | -2.7224e-06 |  | 4766.7664 | 1.5107 | 6.2032e-05
|  | 4766.6459 | 1.4105 | 3.937e-06 |  | 4766.6459 | 1.5107 | 6.2342e-05
|  | 4766.5254 | 1.4105 | 1.2786e-05 |  | 4766.5254 | 1.5108 | 5.9442e-05
|  | 4766.4048 | 1.4105 | 2.1789e-05 |  | 4766.4048 | 1.5108 | 5.3245e-05
|  | 4766.2843 | 1.4105 | 2.9238e-05 |  | 4766.2843 | 1.5108 | 4.4433e-05
|  | 4766.1638 | 1.4105 | 3.3521e-05 |  | 4766.1638 | 1.5108 | 3.4413e-05
|  | 4766.0433 | 1.4105 | 3.4055e-05 |  | 4766.0433 | 1.5108 | 2.4859e-05
|  | 4765.9227 | 1.4105 | 3.0521e-05 |  | 4765.9227 | 1.5108 | 1.7218e-05
|  | 4765.8022 | 1.4105 | 2.3412e-05 |  | 4765.8022 | 1.5108 | 1.2262e-05
|  | 4765.6817 | 1.4105 | 1.3093e-05 |  | 4765.6817 | 1.5108 | 9.878e-06
|  | 4765.5611 | 1.4105 | 8.5858e-07 |  | 4765.5611 | 1.5108 | 9.2696e-06
|  | 4765.4406 | 1.4105 | -1.2419e-05 |  | 4765.4406 | 1.5108 | 9.3665e-06
|  | 4765.3201 | 1.4105 | -2.4936e-05 |  | 4765.3201 | 1.5108 | 9.0809e-06
|  | 4765.1995 | 1.4105 | -3.5419e-05 |  | 4765.1995 | 1.5108 | 7.8687e-06
|  | 4765.079 | 1.4105 | -4.2559e-05 |  | 4765.079 | 1.5108 | 5.5797e-06
|  | 4764.9585 | 1.4105 | -4.6036e-05 |  | 4764.9585 | 1.5108 | 2.4053e-06
|  | 4764.8379 | 1.4105 | -4.5796e-05 |  | 4764.8379 | 1.5108 | -1.3427e-06
|  | 4764.7174 | 1.4105 | -4.2647e-05 |  | 4764.7174 | 1.5108 | -5.2296e-06
|  | 4764.5969 | 1.4104 | -3.716e-05 |  | 4764.5969 | 1.5108 | -8.8549e-06
|  | 4764.4764 | 1.4104 | -2.9279e-05 |  | 4764.4764 | 1.5107 | -1.1716e-05
|  | 4764.3558 | 1.4104 | -1.808e-05 |  | 4764.3558 | 1.5107 | -1.2966e-05
|  | 4764.2353 | 1.4104 | -2.327e-06 |  | 4764.2353 | 1.5107 | -1.1806e-05
|  | 4764.1148 | 1.4104 | 1.8828e-05 |  | 4764.1148 | 1.5107 | -7.6573e-06
|  | 4763.9942 | 1.4104 | 4.4821e-05 |  | 4763.9942 | 1.5107 | -6.0002e-07
|  | 4763.8737 | 1.4104 | 7.3183e-05 |  | 4763.8737 | 1.5107 | 8.5726e-06
|  | 4763.7532 | 1.4105 | 9.8777e-05 |  | 4763.7532 | 1.5107 | 1.811e-05
|  | 4763.6326 | 1.4105 | 0.00011615 |  | 4763.6326 | 1.5107 | 2.5732e-05
|  | 4763.5121 | 1.4105 | 0.00012089 |  | 4763.5121 | 1.5107 | 2.9287e-05
|  | 4763.3916 | 1.4105 | 0.00011059 |  | 4763.3916 | 1.5108 | 2.7163e-05
|  | 4763.271 | 1.4105 | 8.7862e-05 |  | 4763.271 | 1.5108 | 1.8828e-05
|  | 4763.1505 | 1.4105 | 5.8221e-05 |  | 4763.1505 | 1.5108 | 5.3325e-06
|  | 4763.03 | 1.4105 | 2.9609e-05 |  | 4763.03 | 1.5108 | -1.1429e-05
|  | 4762.9094 | 1.4105 | 9.7002e-06 |  | 4762.9094 | 1.5108 | -2.8624e-05
|  | 4762.7889 | 1.4105 | 2.9292e-06 |  | 4762.7889 | 1.5108 | -4.3511e-05
|  | 4762.6684 | 1.4105 | 9.8607e-06 |  | 4762.6684 | 1.5108 | -5.3547e-05
|  | 4762.5479 | 1.4105 | 2.6481e-05 |  | 4762.5479 | 1.5107 | -5.7292e-05
|  | 4762.4273 | 1.4105 | 4.6002e-05 |  | 4762.4273 | 1.5107 | -5.4225e-05
|  | 4762.3068 | 1.4105 | 6.0739e-05 |  | 4762.3068 | 1.5107 | -4.5292e-05
|  | 4762.1863 | 1.4105 | 6.5058e-05 |  | 4762.1863 | 1.5107 | -3.2107e-05
|  | 4762.0657 | 1.4105 | 5.6744e-05 |  | 4762.0657 | 1.5107 | -1.7124e-05
|  | 4761.9452 | 1.4105 | 3.7528e-05 |  | 4761.9452 | 1.5107 | -2.8495e-06
|  | 4761.8247 | 1.4105 | 1.1322e-05 |  | 4761.8247 | 1.5107 | 8.4974e-06
|  | 4761.7041 | 1.4105 | -1.6097e-05 |  | 4761.7041 | 1.5107 | 1.5385e-05
|  | 4761.5836 | 1.4105 | -3.9772e-05 |  | 4761.5836 | 1.5107 | 1.7091e-05
|  | 4761.4631 | 1.4105 | -5.7063e-05 |  | 4761.4631 | 1.5107 | 1.3919e-05
|  | 4761.3425 | 1.4105 | -6.7263e-05 |  | 4761.3425 | 1.5108 | 6.4719e-06
|  | 4761.222 | 1.4105 | -7.1357e-05 |  | 4761.222 | 1.5108 | -4.3358e-06
|  | 4761.1015 | 1.4105 | -7.1424e-05 |  | 4761.1015 | 1.5108 | -1.7451e-05
|  | 4760.9809 | 1.4105 | -6.8991e-05 |  | 4760.9809 | 1.5108 | -3.1979e-05
|  | 4760.8604 | 1.4105 | -6.4623e-05 |  | 4760.8604 | 1.5108 | -4.6704e-05
|  | 4760.7399 | 1.4104 | -5.814e-05 |  | 4760.7399 | 1.5108 | -6.0224e-05
|  | 4760.6194 | 1.4104 | -4.8515e-05 |  | 4760.6194 | 1.5107 | -7.0934e-05
|  | 4760.4988 | 1.4104 | -3.5066e-05 |  | 4760.4988 | 1.5107 | -7.7066e-05
|  | 4760.3783 | 1.4104 | -1.8279e-05 |  | 4760.3783 | 1.5107 | -7.73e-05
|  | 4760.2578 | 1.4104 | 2.7823e-08 |  | 4760.2578 | 1.5107 | -7.1153e-05
|  | 4760.1372 | 1.4105 | 1.7242e-05 |  | 4760.1372 | 1.5107 | -5.9397e-05
|  | 4760.0167 | 1.4105 | 3.0291e-05 |  | 4760.0167 | 1.5107 | -4.3719e-05
|  | 4759.8962 | 1.4105 | 3.6601e-05 |  | 4759.8962 | 1.5107 | -2.6487e-05
|  | 4759.7756 | 1.4105 | 3.54e-05 |  | 4759.7756 | 1.5107 | -9.8343e-06
|  | 4759.6551 | 1.4105 | 2.7419e-05 |  | 4759.6551 | 1.5107 | 4.7805e-06
|  | 4759.5346 | 1.4105 | 1.5403e-05 |  | 4759.5346 | 1.5107 | 1.673e-05
|  | 4759.414 | 1.4105 | 2.5236e-06 |  | 4759.414 | 1.5107 | 2.6293e-05
|  | 4759.2935 | 1.4105 | -8.5384e-06 |  | 4759.2935 | 1.5107 | 3.4059e-05
|  | 4759.173 | 1.4105 | -1.6073e-05 |  | 4759.173 | 1.5107 | 4.0174e-05
|  | 4759.0524 | 1.4105 | -1.9966e-05 |  | 4759.0524 | 1.5107 | 4.4361e-05
|  | 4758.9319 | 1.4105 | -2.1565e-05 |  | 4758.9319 | 1.5107 | 4.5706e-05
|  | 4758.8114 | 1.4105 | -2.2813e-05 |  | 4758.8114 | 1.5107 | 4.3539e-05
|  | 4758.6909 | 1.4105 | -2.543e-05 |  | 4758.6909 | 1.5107 | 3.7406e-05
|  | 4758.5703 | 1.4105 | -2.918e-05 |  | 4758.5703 | 1.5108 | 2.7951e-05
|  | 4758.4498 | 1.4105 | -3.4185e-05 |  | 4758.4498 | 1.5108 | 1.637e-05
|  | 4758.3293 | 1.4105 | -3.904e-05 |  | 4758.3293 | 1.5108 | 4.1503e-06
|  | 4758.2087 | 1.4105 | -4.2917e-05 |  | 4758.2087 | 1.5108 | -7.4923e-06
|  | 4758.0882 | 1.4105 | -4.5948e-05 |  | 4758.0882 | 1.5108 | -1.7979e-05
|  | 4757.9677 | 1.4105 | -4.8454e-05 |  | 4757.9677 | 1.5108 | -2.7357e-05
|  | 4757.8471 | 1.4105 | -5.1639e-05 |  | 4757.8471 | 1.5107 | -3.5817e-05
|  | 4757.7266 | 1.4105 | -5.5879e-05 |  | 4757.7266 | 1.5107 | -4.3131e-05
|  | 4757.6061 | 1.4105 | -6.1138e-05 |  | 4757.6061 | 1.5107 | -4.8358e-05
|  | 4757.4855 | 1.4105 | -6.575e-05 |  | 4757.4855 | 1.5107 | -5.03e-05
|  | 4757.365 | 1.4105 | -6.8433e-05 |  | 4757.365 | 1.5107 | -4.7839e-05
|  | 4757.2445 | 1.4105 | -6.8278e-05 |  | 4757.2445 | 1.5107 | -4.1073e-05
|  | 4757.1239 | 1.4105 | -6.579e-05 |  | 4757.1239 | 1.5107 | -3.1606e-05
|  | 4757.0034 | 1.4105 | -6.3085e-05 |  | 4757.0034 | 1.5107 | -2.2425e-05
|  | 4756.8829 | 1.4105 | -6.3499e-05 |  | 4756.8829 | 1.5107 | -1.6971e-05
|  | 4756.7624 | 1.4105 | -6.9285e-05 |  | 4756.7624 | 1.5107 | -1.7803e-05
|  | 4756.6418 | 1.4105 | -8.0937e-05 |  | 4756.6418 | 1.5107 | -2.5387e-05
|  | 4756.5213 | 1.4105 | -9.6722e-05 |  | 4756.5213 | 1.5107 | -3.7804e-05
|  | 4756.4008 | 1.4105 | -0.00011246 |  | 4756.4008 | 1.5107 | -5.1227e-05
|  | 4756.2802 | 1.4105 | -0.00012321 |  | 4756.2802 | 1.5107 | -6.1329e-05
|  | 4756.1597 | 1.4105 | -0.00012491 |  | 4756.1597 | 1.5107 | -6.4831e-05
|  | 4756.0392 | 1.4104 | -0.00011601 |  | 4756.0392 | 1.5107 | -6.0713e-05
|  | 4755.9186 | 1.4104 | -9.7448e-05 |  | 4755.9186 | 1.5107 | -5.0323e-05
|  | 4755.7981 | 1.4104 | -7.3441e-05 |  | 4755.7981 | 1.5107 | -3.6847e-05
|  | 4755.6776 | 1.4104 | -4.8189e-05 |  | 4755.6776 | 1.5107 | -2.3903e-05
|  | 4755.557 | 1.4104 | -2.6159e-05 |  | 4755.557 | 1.5107 | -1.4182e-05
|  | 4755.4365 | 1.4104 | -9.6423e-06 |  | 4755.4365 | 1.5107 | -8.6853e-06
|  | 4755.316 | 1.4104 | 9.5317e-07 |  | 4755.316 | 1.5107 | -6.6481e-06
|  | 4755.1955 | 1.4104 | 6.7691e-06 |  | 4755.1955 | 1.5107 | -6.3751e-06
|  | 4755.0749 | 1.4104 | 8.938e-06 |  | 4755.0749 | 1.5107 | -6.1062e-06
|  | 4754.9544 | 1.4104 | 8.4694e-06 |  | 4754.9544 | 1.5107 | -4.7211e-06
|  | 4754.8339 | 1.4104 | 5.7251e-06 |  | 4754.8339 | 1.5107 | -2.0937e-06
|  | 4754.7133 | 1.4104 | 9.056e-07 |  | 4754.7133 | 1.5107 | 1.2881e-06
|  | 4754.5928 | 1.4104 | -5.5713e-06 |  | 4754.5928 | 1.5107 | 4.7376e-06
|  | 4754.4723 | 1.4104 | -1.1932e-05 |  | 4754.4723 | 1.5107 | 7.8631e-06
|  | 4754.3517 | 1.4104 | -1.6642e-05 |  | 4754.3517 | 1.5107 | 1.0589e-05
|  | 4754.2312 | 1.4104 | -1.7492e-05 |  | 4754.2312 | 1.5107 | 1.2952e-05
|  | 4754.1107 | 1.4104 | -1.3512e-05 |  | 4754.1107 | 1.5107 | 1.4764e-05
|  | 4753.9901 | 1.4104 | -5.0409e-06 |  | 4753.9901 | 1.5107 | 1.5505e-05
|  | 4753.8696 | 1.4105 | 5.9576e-06 |  | 4753.8696 | 1.5107 | 1.4284e-05
|  | 4753.7491 | 1.4105 | 1.7134e-05 |  | 4753.7491 | 1.5107 | 1.0496e-05
|  | 4753.6285 | 1.4105 | 2.5937e-05 |  | 4753.6285 | 1.5107 | 4.1087e-06
|  | 4753.508 | 1.4105 | 3.1562e-05 |  | 4753.508 | 1.5107 | -3.8017e-06
|  | 4753.3875 | 1.4105 | 3.4229e-05 |  | 4753.3875 | 1.5107 | -1.167e-05
|  | 4753.267 | 1.4105 | 3.5547e-05 |  | 4753.267 | 1.5107 | -1.7608e-05
|  | 4753.1464 | 1.4105 | 3.722e-05 |  | 4753.1464 | 1.5107 | -2.0386e-05
|  | 4753.0259 | 1.4105 | 3.9814e-05 |  | 4753.0259 | 1.5107 | -1.973e-05
|  | 4752.9054 | 1.4105 | 4.289e-05 |  | 4752.9054 | 1.5107 | -1.6596e-05
|  | 4752.7848 | 1.4105 | 4.4965e-05 |  | 4752.7848 | 1.5107 | -1.2538e-05
|  | 4752.6643 | 1.4104 | 4.3445e-05 |  | 4752.6643 | 1.5107 | -9.3228e-06
|  | 4752.5438 | 1.4104 | 3.7246e-05 |  | 4752.5438 | 1.5107 | -7.9889e-06
|  | 4752.4232 | 1.4104 | 2.5952e-05 |  | 4752.4232 | 1.5107 | -8.5179e-06
|  | 4752.3027 | 1.4104 | 1.1673e-05 |  | 4752.3027 | 1.5107 | -9.9777e-06
|  | 4752.1822 | 1.4104 | -2.9982e-06 |  | 4752.1822 | 1.5107 | -1.0992e-05
|  | 4752.0616 | 1.4104 | -1.411e-05 |  | 4752.0616 | 1.5107 | -1.028e-05
|  | 4751.9411 | 1.4104 | -1.8947e-05 |  | 4751.9411 | 1.5107 | -7.2014e-06
|  | 4751.8206 | 1.4104 | -1.5768e-05 |  | 4751.8206 | 1.5107 | -1.9587e-06
|  | 4751.7 | 1.4104 | -4.6149e-06 |  | 4751.7 | 1.5107 | 4.3966e-06
|  | 4751.5795 | 1.4104 | 1.2354e-05 |  | 4751.5795 | 1.5107 | 1.041e-05
|  | 4751.459 | 1.4105 | 3.2016e-05 |  | 4751.459 | 1.5107 | 1.455e-05
|  | 4751.3385 | 1.4105 | 5.0108e-05 |  | 4751.3385 | 1.5107 | 1.556e-05
|  | 4751.2179 | 1.4105 | 6.2578e-05 |  | 4751.2179 | 1.5107 | 1.2731e-05
|  | 4751.0974 | 1.4105 | 6.6878e-05 |  | 4751.0974 | 1.5107 | 6.1933e-06
|  | 4750.9769 | 1.4105 | 6.1756e-05 |  | 4750.9769 | 1.5107 | -3.3564e-06
|  | 4750.8563 | 1.4105 | 4.8966e-05 |  | 4750.8563 | 1.5107 | -1.4403e-05
|  | 4750.7358 | 1.4105 | 3.1654e-05 |  | 4750.7358 | 1.5107 | -2.51e-05
|  | 4750.6153 | 1.4105 | 1.4717e-05 |  | 4750.6153 | 1.5107 | -3.3603e-05
|  | 4750.4947 | 1.4105 | 2.7351e-06 |  | 4750.4947 | 1.5107 | -3.8706e-05
|  | 4750.3742 | 1.4104 | -1.1428e-06 |  | 4750.3742 | 1.5107 | -3.9943e-05
|  | 4750.2537 | 1.4104 | 4.0402e-06 |  | 4750.2537 | 1.5107 | -3.8108e-05
|  | 4750.1331 | 1.4104 | 1.6711e-05 |  | 4750.1331 | 1.5107 | -3.4462e-05
|  | 4750.0126 | 1.4104 | 3.2971e-05 |  | 4750.0126 | 1.5107 | -3.0744e-05
|  | 4749.8921 | 1.4104 | 4.8897e-05 |  | 4749.8921 | 1.5107 | -2.7895e-05
|  | 4749.7715 | 1.4104 | 6.0903e-05 |  | 4749.7715 | 1.5107 | -2.62e-05
|  | 4749.651 | 1.4105 | 6.8009e-05 |  | 4749.651 | 1.5107 | -2.4914e-05
|  | 4749.5305 | 1.4105 | 7.0769e-05 |  | 4749.5305 | 1.5107 | -2.282e-05
|  | 4749.41 | 1.4105 | 7.1737e-05 |  | 4749.41 | 1.5107 | -1.9088e-05
|  | 4749.2894 | 1.4105 | 7.3064e-05 |  | 4749.2894 | 1.5107 | -1.3764e-05
|  | 4749.1689 | 1.4105 | 7.6305e-05 |  | 4749.1689 | 1.5107 | -8.0346e-06
|  | 4749.0484 | 1.4105 | 8.0683e-05 |  | 4749.0484 | 1.5107 | -3.9437e-06
|  | 4748.9278 | 1.4105 | 8.4578e-05 |  | 4748.9278 | 1.5107 | -3.4345e-06
|  | 4748.8073 | 1.4105 | 8.5569e-05 |  | 4748.8073 | 1.5107 | -7.4494e-06
|  | 4748.6868 | 1.4105 | 8.0857e-05 |  | 4748.6868 | 1.5107 | -1.5411e-05
|  | 4748.5662 | 1.4105 | 7.0153e-05 |  | 4748.5662 | 1.5107 | -2.5227e-05
|  | 4748.4457 | 1.4105 | 5.4234e-05 |  | 4748.4457 | 1.5107 | -3.4125e-05
|  | 4748.3252 | 1.4105 | 3.4696e-05 |  | 4748.3252 | 1.5107 | -3.9837e-05
|  | 4748.2046 | 1.4105 | 1.4527e-05 |  | 4748.2046 | 1.5107 | -4.1204e-05
|  | 4748.0841 | 1.4105 | -4.6018e-06 |  | 4748.0841 | 1.5107 | -3.9014e-05
|  | 4747.9636 | 1.4105 | -2.093e-05 |  | 4747.9636 | 1.5107 | -3.5516e-05
|  | 4747.843 | 1.4105 | -3.4156e-05 |  | 4747.843 | 1.5107 | -3.3272e-05
|  | 4747.7225 | 1.4105 | -4.3758e-05 |  | 4747.7225 | 1.5107 | -3.4238e-05
|  | 4747.602 | 1.4105 | -4.9589e-05 |  | 4747.602 | 1.5107 | -3.8755e-05
|  | 4747.4815 | 1.4105 | -5.0901e-05 |  | 4747.4815 | 1.5107 | -4.5552e-05
|  | 4747.3609 | 1.4104 | -4.7066e-05 |  | 4747.3609 | 1.5107 | -5.204e-05
|  | 4747.2404 | 1.4104 | -3.7537e-05 |  | 4747.2404 | 1.5107 | -5.5428e-05
|  | 4747.1199 | 1.4104 | -2.2684e-05 |  | 4747.1199 | 1.5107 | -5.3821e-05
|  | 4746.9993 | 1.4104 | -3.6135e-06 |  | 4746.9993 | 1.5107 | -4.6795e-05
|  | 4746.8788 | 1.4104 | 1.7624e-05 |  | 4746.8788 | 1.5107 | -3.5658e-05
|  | 4746.7583 | 1.4104 | 3.849e-05 |  | 4746.7583 | 1.5107 | -2.298e-05
|  | 4746.6377 | 1.4104 | 5.672e-05 |  | 4746.6377 | 1.5107 | -1.1709e-05
|  | 4746.5172 | 1.4104 | 7.0735e-05 |  | 4746.5172 | 1.5107 | -4.4725e-06
|  | 4746.3967 | 1.4104 | 7.9424e-05 |  | 4746.3967 | 1.5107 | -2.9463e-06
|  | 4746.2761 | 1.4104 | 8.3116e-05 |  | 4746.2761 | 1.5107 | -7.2484e-06
|  | 4746.1556 | 1.4104 | 8.2274e-05 |  | 4746.1556 | 1.5107 | -1.6344e-05
|  | 4746.0351 | 1.4104 | 7.8036e-05 |  | 4746.0351 | 1.5107 | -2.8398e-05
|  | 4745.9146 | 1.4105 | 7.1532e-05 |  | 4745.9146 | 1.5107 | -4.1129e-05
|  | 4745.794 | 1.4105 | 6.3872e-05 |  | 4745.794 | 1.5107 | -5.2483e-05
|  | 4745.6735 | 1.4105 | 5.5841e-05 |  | 4745.6735 | 1.5107 | -6.1202e-05
|  | 4745.553 | 1.4105 | 4.8672e-05 |  | 4745.553 | 1.5107 | -6.6718e-05
|  | 4745.4324 | 1.4105 | 4.2824e-05 |  | 4745.4324 | 1.5107 | -6.9469e-05
|  | 4745.3119 | 1.4105 | 3.8687e-05 |  | 4745.3119 | 1.5107 | -7.0482e-05
|  | 4745.1914 | 1.4105 | 3.6547e-05 |  | 4745.1914 | 1.5107 | -7.0781e-05
|  | 4745.0708 | 1.4105 | 3.663e-05 |  | 4745.0708 | 1.5107 | -7.1104e-05
|  | 4744.9503 | 1.4105 | 3.847e-05 |  | 4744.9503 | 1.5107 | -7.1282e-05
|  | 4744.8298 | 1.4105 | 4.1558e-05 |  | 4744.8298 | 1.5106 | -7.0535e-05
|  | 4744.7092 | 1.4105 | 4.4955e-05 |  | 4744.7092 | 1.5106 | -6.7594e-05
|  | 4744.5887 | 1.4105 | 4.7577e-05 |  | 4744.5887 | 1.5106 | -6.144e-05
|  | 4744.4682 | 1.4105 | 4.7819e-05 |  | 4744.4682 | 1.5106 | -5.1849e-05
|  | 4744.3476 | 1.4105 | 4.4059e-05 |  | 4744.3476 | 1.5106 | -3.9673e-05
|  | 4744.2271 | 1.4105 | 3.5224e-05 |  | 4744.2271 | 1.5106 | -2.6757e-05
|  | 4744.1066 | 1.4105 | 2.1486e-05 |  | 4744.1066 | 1.5106 | -1.5485e-05
|  | 4743.9861 | 1.4105 | 3.5481e-06 |  | 4743.9861 | 1.5106 | -7.8486e-06
|  | 4743.8655 | 1.4105 | -1.6025e-05 |  | 4743.8655 | 1.5106 | -4.939e-06
|  | 4743.745 | 1.4105 | -3.427e-05 |  | 4743.745 | 1.5106 | -6.4388e-06
|  | 4743.6245 | 1.4105 | -4.7327e-05 |  | 4743.6245 | 1.5106 | -1.0986e-05
|  | 4743.5039 | 1.4105 | -5.3165e-05 |  | 4743.5039 | 1.5106 | -1.6617e-05
|  | 4743.3834 | 1.4105 | -5.0548e-05 |  | 4743.3834 | 1.5106 | -2.1334e-05
|  | 4743.2629 | 1.4105 | -4.0658e-05 |  | 4743.2629 | 1.5106 | -2.3854e-05
|  | 4743.1423 | 1.4105 | -2.6017e-05 |  | 4743.1423 | 1.5106 | -2.3619e-05
|  | 4743.0218 | 1.4105 | -1.0524e-05 |  | 4743.0218 | 1.5106 | -2.0886e-05
|  | 4742.9013 | 1.4105 | 2.2972e-06 |  | 4742.9013 | 1.5106 | -1.614e-05
|  | 4742.7807 | 1.4105 | 9.5545e-06 |  | 4742.7807 | 1.5106 | -9.9658e-06
|  | 4742.6602 | 1.4105 | 1.0218e-05 |  | 4742.6602 | 1.5106 | -2.9556e-06
|  | 4742.5397 | 1.4105 | 4.8223e-06 |  | 4742.5397 | 1.5106 | 4.4808e-06
|  | 4742.4191 | 1.4105 | -4.6449e-06 |  | 4742.4191 | 1.5106 | 1.1879e-05
|  | 4742.2986 | 1.4105 | -1.5737e-05 |  | 4742.2986 | 1.5106 | 1.8634e-05
|  | 4742.1781 | 1.4105 | -2.6129e-05 |  | 4742.1781 | 1.5106 | 2.4171e-05
|  | 4742.0576 | 1.4105 | -3.4084e-05 |  | 4742.0576 | 1.5106 | 2.787e-05
|  | 4741.937 | 1.4105 | -3.9132e-05 |  | 4741.937 | 1.5107 | 2.956e-05
|  | 4741.8165 | 1.4105 | -4.1876e-05 |  | 4741.8165 | 1.5107 | 2.9196e-05
|  | 4741.696 | 1.4105 | -4.2999e-05 |  | 4741.696 | 1.5107 | 2.7173e-05
|  | 4741.5754 | 1.4105 | -4.417e-05 |  | 4741.5754 | 1.5107 | 2.3704e-05
|  | 4741.4549 | 1.4105 | -4.5412e-05 |  | 4741.4549 | 1.5107 | 1.9118e-05
|  | 4741.3344 | 1.4105 | -4.6614e-05 |  | 4741.3344 | 1.5107 | 1.3473e-05
|  | 4741.2138 | 1.4105 | -4.6347e-05 |  | 4741.2138 | 1.5107 | 6.7957e-06
|  | 4741.0933 | 1.4105 | -4.3334e-05 |  | 4741.0933 | 1.5107 | -6.54e-07
|  | 4740.9728 | 1.4105 | -3.5842e-05 |  | 4740.9728 | 1.5107 | -8.1511e-06
|  | 4740.8522 | 1.4104 | -2.4e-05 |  | 4740.8522 | 1.5107 | -1.4863e-05
|  | 4740.7317 | 1.4104 | -8.7439e-06 |  | 4740.7317 | 1.5107 | -1.9807e-05
|  | 4740.6112 | 1.4104 | 7.1018e-06 |  | 4740.6112 | 1.5107 | -2.2714e-05
|  | 4740.4906 | 1.4104 | 2.0443e-05 |  | 4740.4906 | 1.5107 | -2.386e-05
|  | 4740.3701 | 1.4104 | 2.831e-05 |  | 4740.3701 | 1.5107 | -2.4302e-05
|  | 4740.2496 | 1.4104 | 2.9172e-05 |  | 4740.2496 | 1.5107 | -2.5539e-05
|  | 4740.1291 | 1.4104 | 2.3495e-05 |  | 4740.1291 | 1.5107 | -2.8844e-05
|  | 4740.0085 | 1.4104 | 1.3824e-05 |  | 4740.0085 | 1.5107 | -3.4636e-05
|  | 4739.888 | 1.4104 | 2.8853e-06 |  | 4739.888 | 1.5107 | -4.2202e-05
|  | 4739.7675 | 1.4104 | -5.7882e-06 |  | 4739.7675 | 1.5107 | -5.0009e-05
|  | 4739.6469 | 1.4104 | -1.0891e-05 |  | 4739.6469 | 1.5107 | -5.6316e-05
|  | 4739.5264 | 1.4104 | -1.1724e-05 |  | 4739.5264 | 1.5107 | -5.9615e-05
|  | 4739.4059 | 1.4104 | -9.817e-06 |  | 4739.4059 | 1.5106 | -5.9255e-05
|  | 4739.2853 | 1.4104 | -6.7788e-06 |  | 4739.2853 | 1.5106 | -5.5603e-05
|  | 4739.1648 | 1.4104 | -4.2156e-06 |  | 4739.1648 | 1.5106 | -4.9598e-05
|  | 4739.0443 | 1.4104 | -2.0727e-06 |  | 4739.0443 | 1.5106 | -4.2039e-05
|  | 4738.9237 | 1.4104 | 6.7283e-07 |  | 4738.9237 | 1.5106 | -3.3479e-05
|  | 4738.8032 | 1.4104 | 5.6049e-06 |  | 4738.8032 | 1.5106 | -2.3964e-05
|  | 4738.6827 | 1.4104 | 1.4671e-05 |  | 4738.6827 | 1.5106 | -1.3464e-05
|  | 4738.5622 | 1.4104 | 2.8012e-05 |  | 4738.5622 | 1.5106 | -2.2725e-06
|  | 4738.4416 | 1.4105 | 4.4233e-05 |  | 4738.4416 | 1.5106 | 8.4874e-06
|  | 4738.3211 | 1.4105 | 6.0941e-05 |  | 4738.3211 | 1.5106 | 1.6959e-05
|  | 4738.2006 | 1.4105 | 7.5003e-05 |  | 4738.2006 | 1.5106 | 2.1114e-05
|  | 4738.08 | 1.4105 | 8.3575e-05 |  | 4738.08 | 1.5107 | 1.9634e-05
|  | 4737.9595 | 1.4105 | 8.4913e-05 |  | 4737.9595 | 1.5107 | 1.246e-05
|  | 4737.839 | 1.4105 | 7.8981e-05 |  | 4737.839 | 1.5107 | 1.252e-06
|  | 4737.7184 | 1.4105 | 6.6208e-05 |  | 4737.7184 | 1.5107 | -1.1071e-05
|  | 4737.5979 | 1.4105 | 4.9204e-05 |  | 4737.5979 | 1.5107 | -2.1286e-05
|  | 4737.4774 | 1.4105 | 2.9144e-05 |  | 4737.4774 | 1.5107 | -2.6767e-05
|  | 4737.3568 | 1.4105 | 8.7141e-06 |  | 4737.3568 | 1.5107 | -2.6737e-05
|  | 4737.2363 | 1.4105 | -1.0459e-05 |  | 4737.2363 | 1.5106 | -2.2089e-05
|  | 4737.1158 | 1.4105 | -2.6211e-05 |  | 4737.1158 | 1.5106 | -1.5327e-05
|  | 4736.9952 | 1.4105 | -3.714e-05 |  | 4736.9952 | 1.5106 | -9.481e-06
|  | 4736.8747 | 1.4105 | -4.1824e-05 |  | 4736.8747 | 1.5107 | -7.0366e-06
|  | 4736.7542 | 1.4105 | -3.9666e-05 |  | 4736.7542 | 1.5107 | -9.3698e-06
|  | 4736.6337 | 1.4105 | -3.099e-05 |  | 4736.6337 | 1.5107 | -1.6109e-05
|  | 4736.5131 | 1.4105 | -1.7204e-05 |  | 4736.5131 | 1.5107 | -2.5698e-05
|  | 4736.3926 | 1.4105 | -2.5778e-07 |  | 4736.3926 | 1.5107 | -3.5988e-05
|  | 4736.2721 | 1.4105 | 1.7465e-05 |  | 4736.2721 | 1.5107 | -4.467e-05
|  | 4736.1515 | 1.4105 | 3.3861e-05 |  | 4736.1515 | 1.5107 | -5.021e-05
|  | 4736.031 | 1.4105 | 4.7199e-05 |  | 4736.031 | 1.5106 | -5.1818e-05
|  | 4735.9105 | 1.4105 | 5.6921e-05 |  | 4735.9105 | 1.5106 | -4.9756e-05
|  | 4735.7899 | 1.4105 | 6.2471e-05 |  | 4735.7899 | 1.5106 | -4.5084e-05
|  | 4735.6694 | 1.4105 | 6.4788e-05 |  | 4735.6694 | 1.5106 | -3.9316e-05
|  | 4735.5489 | 1.4105 | 6.4097e-05 |  | 4735.5489 | 1.5106 | -3.4364e-05
|  | 4735.4283 | 1.4105 | 6.1705e-05 |  | 4735.4283 | 1.5106 | -3.1831e-05
|  | 4735.3078 | 1.4105 | 5.8754e-05 |  | 4735.3078 | 1.5106 | -3.291e-05
|  | 4735.1873 | 1.4105 | 5.6622e-05 |  | 4735.1873 | 1.5106 | -3.781e-05
|  | 4735.0667 | 1.4105 | 5.6232e-05 |  | 4735.0667 | 1.5106 | -4.5901e-05
|  | 4734.9462 | 1.4105 | 5.8052e-05 |  | 4734.9462 | 1.5106 | -5.5489e-05
|  | 4734.8257 | 1.4105 | 6.1314e-05 |  | 4734.8257 | 1.5106 | -6.4149e-05
|  | 4734.7052 | 1.4105 | 6.4296e-05 |  | 4734.7052 | 1.5106 | -6.9367e-05
|  | 4734.5846 | 1.4105 | 6.5078e-05 |  | 4734.5846 | 1.5106 | -6.928e-05
|  | 4734.4641 | 1.4104 | 6.1658e-05 |  | 4734.4641 | 1.5106 | -6.2938e-05
|  | 4734.3436 | 1.4104 | 5.3484e-05 |  | 4734.3436 | 1.5106 | -5.0863e-05
|  | 4734.223 | 1.4104 | 4.0796e-05 |  | 4734.223 | 1.5106 | -3.4775e-05
|  | 4734.1025 | 1.4104 | 2.5768e-05 |  | 4734.1025 | 1.5106 | -1.716e-05
|  | 4733.982 | 1.4104 | 1.1115e-05 |  | 4733.982 | 1.5106 | -7.1601e-07
|  | 4733.8614 | 1.4104 | -8.4323e-07 |  | 4733.8614 | 1.5106 | 1.2391e-05
|  | 4733.7409 | 1.4104 | -8.8286e-06 |  | 4733.7409 | 1.5106 | 2.0911e-05
|  | 4733.6204 | 1.4104 | -1.3211e-05 |  | 4733.6204 | 1.5106 | 2.4694e-05
|  | 4733.4998 | 1.4104 | -1.5424e-05 |  | 4733.4998 | 1.5106 | 2.4391e-05
|  | 4733.3793 | 1.4105 | -1.7615e-05 |  | 4733.3793 | 1.5106 | 2.1393e-05
|  | 4733.2588 | 1.4105 | -2.1181e-05 |  | 4733.2588 | 1.5106 | 1.7235e-05
|  | 4733.1382 | 1.4105 | -2.6518e-05 |  | 4733.1382 | 1.5106 | 1.3356e-05
|  | 4733.0177 | 1.4105 | -3.2545e-05 |  | 4733.0177 | 1.5106 | 1.0793e-05
|  | 4732.8972 | 1.4105 | -3.7867e-05 |  | 4732.8972 | 1.5106 | 9.95e-06
|  | 4732.7767 | 1.4105 | -4.074e-05 |  | 4732.7767 | 1.5106 | 1.1012e-05
|  | 4732.6561 | 1.4105 | -4.0759e-05 |  | 4732.6561 | 1.5106 | 1.371e-05
|  | 4732.5356 | 1.4105 | -3.8136e-05 |  | 4732.5356 | 1.5106 | 1.7652e-05
|  | 4732.4151 | 1.4104 | -3.4147e-05 |  | 4732.4151 | 1.5106 | 2.2262e-05
|  | 4732.2945 | 1.4104 | -3.0133e-05 |  | 4732.2945 | 1.5106 | 2.6937e-05
|  | 4732.174 | 1.4104 | -2.7224e-05 |  | 4732.174 | 1.5106 | 3.1041e-05
|  | 4732.0535 | 1.4104 | -2.547e-05 |  | 4732.0535 | 1.5106 | 3.38e-05
|  | 4731.9329 | 1.4104 | -2.4728e-05 |  | 4731.9329 | 1.5106 | 3.4518e-05
|  | 4731.8124 | 1.4104 | -2.4004e-05 |  | 4731.8124 | 1.5106 | 3.2664e-05
|  | 4731.6919 | 1.4104 | -2.2928e-05 |  | 4731.6919 | 1.5106 | 2.7976e-05
|  | 4731.5713 | 1.4104 | -2.1012e-05 |  | 4731.5713 | 1.5107 | 2.0752e-05
|  | 4731.4508 | 1.4104 | -1.8462e-05 |  | 4731.4508 | 1.5107 | 1.1519e-05
|  | 4731.3303 | 1.4104 | -1.5156e-05 |  | 4731.3303 | 1.5107 | 1.2763e-06
|  | 4731.2097 | 1.4104 | -1.1052e-05 |  | 4731.2097 | 1.5107 | -8.9381e-06
|  | 4731.0892 | 1.4104 | -5.6459e-06 |  | 4731.0892 | 1.5107 | -1.8245e-05
|  | 4730.9687 | 1.4104 | 1.4705e-06 |  | 4730.9687 | 1.5106 | -2.6156e-05
|  | 4730.8482 | 1.4104 | 1.0734e-05 |  | 4730.8482 | 1.5106 | -3.2331e-05
|  | 4730.7276 | 1.4104 | 2.1764e-05 |  | 4730.7276 | 1.5106 | -3.6678e-05
|  | 4730.6071 | 1.4104 | 3.398e-05 |  | 4730.6071 | 1.5106 | -3.8788e-05
|  | 4730.4866 | 1.4104 | 4.5907e-05 |  | 4730.4866 | 1.5106 | -3.8166e-05
|  | 4730.366 | 1.4104 | 5.6218e-05 |  | 4730.366 | 1.5106 | -3.4137e-05
|  | 4730.2455 | 1.4104 | 6.3429e-05 |  | 4730.2455 | 1.5106 | -2.6127e-05
|  | 4730.125 | 1.4104 | 6.6666e-05 |  | 4730.125 | 1.5106 | -1.4208e-05
|  | 4730.0044 | 1.4104 | 6.504e-05 |  | 4730.0044 | 1.5106 | 7.188e-07
|  | 4729.8839 | 1.4104 | 5.8318e-05 |  | 4729.8839 | 1.5106 | 1.6906e-05
|  | 4729.7634 | 1.4104 | 4.6665e-05 |  | 4729.7634 | 1.5106 | 3.2244e-05
|  | 4729.6428 | 1.4105 | 3.1298e-05 |  | 4729.6428 | 1.5106 | 4.4678e-05
|  | 4729.5223 | 1.4105 | 1.4443e-05 |  | 4729.5223 | 1.5106 | 5.3015e-05
|  | 4729.4018 | 1.4105 | -5.0772e-07 |  | 4729.4018 | 1.5106 | 5.7055e-05
|  | 4729.2813 | 1.4105 | -1.0303e-05 |  | 4729.2813 | 1.5106 | 5.7563e-05
|  | 4729.1607 | 1.4105 | -1.1343e-05 |  | 4729.1607 | 1.5106 | 5.5914e-05
|  | 4729.0402 | 1.4105 | -2.7002e-06 |  | 4729.0402 | 1.5106 | 5.3248e-05
|  | 4728.9197 | 1.4105 | 1.4621e-05 |  | 4728.9197 | 1.5106 | 5.0386e-05
|  | 4728.7991 | 1.4105 | 3.6113e-05 |  | 4728.7991 | 1.5106 | 4.7405e-05
|  | 4728.6786 | 1.4105 | 5.6077e-05 |  | 4728.6786 | 1.5106 | 4.4098e-05
|  | 4728.5581 | 1.4105 | 6.8073e-05 |  | 4728.5581 | 1.5106 | 4.036e-05
|  | 4728.4375 | 1.4105 | 6.8095e-05 |  | 4728.4375 | 1.5106 | 3.6595e-05
|  | 4728.317 | 1.4105 | 5.4602e-05 |  | 4728.317 | 1.5106 | 3.3422e-05
|  | 4728.1965 | 1.4105 | 3.0602e-05 |  | 4728.1965 | 1.5106 | 3.1425e-05
|  | 4728.0759 | 1.4105 | 8.8662e-07 |  | 4728.0759 | 1.5106 | 3.0723e-05
|  | 4727.9554 | 1.4105 | -2.8099e-05 |  | 4727.9554 | 1.5106 | 3.0539e-05
|  | 4727.8349 | 1.4105 | -5.1394e-05 |  | 4727.8349 | 1.5106 | 2.9348e-05
|  | 4727.7143 | 1.4105 | -6.6292e-05 |  | 4727.7143 | 1.5107 | 2.5709e-05
|  | 4727.5938 | 1.4105 | -7.2876e-05 |  | 4727.5938 | 1.5107 | 1.8938e-05
|  | 4727.4733 | 1.4105 | -7.3326e-05 |  | 4727.4733 | 1.5107 | 1.0036e-05
|  | 4727.3528 | 1.4105 | -7.0682e-05 |  | 4727.3528 | 1.5106 | 1.3584e-06
|  | 4727.2322 | 1.4105 | -6.738e-05 |  | 4727.2322 | 1.5106 | -3.9733e-06
|  | 4727.1117 | 1.4105 | -6.5289e-05 |  | 4727.1117 | 1.5106 | -3.3812e-06
|  | 4726.9912 | 1.4104 | -6.3754e-05 |  | 4726.9912 | 1.5106 | 4.0141e-06
|  | 4726.8706 | 1.4104 | -6.256e-05 |  | 4726.8706 | 1.5106 | 1.6594e-05
|  | 4726.7501 | 1.4104 | -6.04e-05 |  | 4726.7501 | 1.5106 | 3.0832e-05
|  | 4726.6296 | 1.4104 | -5.7031e-05 |  | 4726.6296 | 1.5106 | 4.2218e-05
|  | 4726.509 | 1.4104 | -5.2191e-05 |  | 4726.509 | 1.5106 | 4.711e-05
|  | 4726.3885 | 1.4104 | -4.6293e-05 |  | 4726.3885 | 1.5106 | 4.3871e-05
|  | 4726.268 | 1.4104 | -3.932e-05 |  | 4726.268 | 1.5107 | 3.3579e-05
|  | 4726.1474 | 1.4104 | -3.152e-05 |  | 4726.1474 | 1.5107 | 1.9419e-05
|  | 4726.0269 | 1.4104 | -2.3087e-05 |  | 4726.0269 | 1.5107 | 5.6125e-06
|  | 4725.9064 | 1.4104 | -1.4865e-05 |  | 4725.9064 | 1.5106 | -4.3155e-06
|  | 4725.7858 | 1.4104 | -7.9046e-06 |  | 4725.7858 | 1.5106 | -8.1412e-06
|  | 4725.6653 | 1.4104 | -4.2583e-06 |  | 4725.6653 | 1.5106 | -5.7457e-06
|  | 4725.5448 | 1.4104 | -4.6139e-06 |  | 4725.5448 | 1.5106 | 1.5409e-06
|  | 4725.4243 | 1.4104 | -9.1871e-06 |  | 4725.4243 | 1.5106 | 1.1752e-05
|  | 4725.3037 | 1.4104 | -1.5992e-05 |  | 4725.3037 | 1.5106 | 2.284e-05
|  | 4725.1832 | 1.4104 | -2.2035e-05 |  | 4725.1832 | 1.5106 | 3.3423e-05
|  | 4725.0627 | 1.4104 | -2.344e-05 |  | 4725.0627 | 1.5106 | 4.2682e-05
|  | 4724.9421 | 1.4104 | -1.7771e-05 |  | 4724.9421 | 1.5106 | 5.0071e-05
|  | 4724.8216 | 1.4104 | -3.9845e-06 |  | 4724.8216 | 1.5106 | 5.5214e-05
|  | 4724.7011 | 1.4104 | 1.6043e-05 |  | 4724.7011 | 1.5106 | 5.7785e-05
|  | 4724.5805 | 1.4104 | 3.8752e-05 |  | 4724.5805 | 1.5106 | 5.7833e-05
|  | 4724.46 | 1.4104 | 5.9204e-05 |  | 4724.46 | 1.5107 | 5.5668e-05
|  | 4724.3395 | 1.4105 | 7.3455e-05 |  | 4724.3395 | 1.5107 | 5.2168e-05
|  | 4724.2189 | 1.4105 | 7.9683e-05 |  | 4724.2189 | 1.5107 | 4.8282e-05
|  | 4724.0984 | 1.4105 | 7.8188e-05 |  | 4724.0984 | 1.5107 | 4.4682e-05
|  | 4723.9779 | 1.4105 | 7.082e-05 |  | 4723.9779 | 1.5107 | 4.1328e-05
|  | 4723.8573 | 1.4105 | 6.0862e-05 |  | 4723.8573 | 1.5107 | 3.751e-05
|  | 4723.7368 | 1.4105 | 5.1023e-05 |  | 4723.7368 | 1.5107 | 3.197e-05
|  | 4723.6163 | 1.4105 | 4.3139e-05 |  | 4723.6163 | 1.5107 | 2.3957e-05
|  | 4723.4958 | 1.4105 | 3.7037e-05 |  | 4723.4958 | 1.5107 | 1.3482e-05
|  | 4723.3752 | 1.4105 | 3.2264e-05 |  | 4723.3752 | 1.5107 | 1.9508e-06
|  | 4723.2547 | 1.4105 | 2.7132e-05 |  | 4723.2547 | 1.5107 | -8.4569e-06
|  | 4723.1342 | 1.4105 | 2.1466e-05 |  | 4723.1342 | 1.5107 | -1.5082e-05
|  | 4723.0136 | 1.4105 | 1.5062e-05 |  | 4723.0136 | 1.5107 | -1.628e-05
|  | 4722.8931 | 1.4105 | 9.0016e-06 |  | 4722.8931 | 1.5106 | -1.1694e-05
|  | 4722.7726 | 1.4105 | 4.2069e-06 |  | 4722.7726 | 1.5106 | -2.6868e-06
|  | 4722.652 | 1.4105 | 2.7031e-06 |  | 4722.652 | 1.5106 | 8.234e-06
|  | 4722.5315 | 1.4105 | 4.9695e-06 |  | 4722.5315 | 1.5106 | 1.8214e-05
|  | 4722.411 | 1.4105 | 1.1112e-05 |  | 4722.411 | 1.5106 | 2.4858e-05
|  | 4722.2904 | 1.4105 | 2.084e-05 |  | 4722.2904 | 1.5107 | 2.669e-05
|  | 4722.1699 | 1.4105 | 3.2064e-05 |  | 4722.1699 | 1.5107 | 2.3508e-05
|  | 4722.0494 | 1.4105 | 4.2638e-05 |  | 4722.0494 | 1.5107 | 1.6127e-05
|  | 4721.9288 | 1.4105 | 4.9874e-05 |  | 4721.9288 | 1.5107 | 5.8298e-06
|  | 4721.8083 | 1.4105 | 5.1277e-05 |  | 4721.8083 | 1.5107 | -5.648e-06
|  | 4721.6878 | 1.4105 | 4.5805e-05 |  | 4721.6878 | 1.5107 | -1.6504e-05
|  | 4721.5673 | 1.4105 | 3.2667e-05 |  | 4721.5673 | 1.5107 | -2.4961e-05
|  | 4721.4467 | 1.4105 | 1.4672e-05 |  | 4721.4467 | 1.5107 | -2.9399e-05
|  | 4721.3262 | 1.4105 | -5.3258e-06 |  | 4721.3262 | 1.5107 | -2.8928e-05
|  | 4721.2057 | 1.4105 | -2.3101e-05 |  | 4721.2057 | 1.5106 | -2.3568e-05
|  | 4721.0851 | 1.4105 | -3.5426e-05 |  | 4721.0851 | 1.5106 | -1.4772e-05
|  | 4720.9646 | 1.4105 | -4.0428e-05 |  | 4720.9646 | 1.5106 | -5.3829e-06
|  | 4720.8441 | 1.4105 | -3.8572e-05 |  | 4720.8441 | 1.5107 | 1.1224e-06
|  | 4720.7235 | 1.4105 | -3.2001e-05 |  | 4720.7235 | 1.5107 | 1.6564e-06
|  | 4720.603 | 1.4104 | -2.3931e-05 |  | 4720.603 | 1.5107 | -5.4559e-06
|  | 4720.4825 | 1.4104 | -1.7322e-05 |  | 4720.4825 | 1.5107 | -1.9762e-05
|  | 4720.3619 | 1.4104 | -1.4156e-05 |  | 4720.3619 | 1.5107 | -3.854e-05
|  | 4720.2414 | 1.4104 | -1.4619e-05 |  | 4720.2414 | 1.5107 | -5.7549e-05
|  | 4720.1209 | 1.4104 | -1.7616e-05 |  | 4720.1209 | 1.5107 | -7.2198e-05
|  | 4720.0004 | 1.4104 | -2.1416e-05 |  | 4720.0004 | 1.5106 | -7.8951e-05
|  | 4719.8798 | 1.4104 | -2.4422e-05 |  | 4719.8798 | 1.5106 | -7.627e-05
|  | 4719.7593 | 1.4104 | -2.5659e-05 |  | 4719.7593 | 1.5106 | -6.4801e-05
|  | 4719.6388 | 1.4104 | -2.5192e-05 |  | 4719.6388 | 1.5106 | -4.7124e-05
|  | 4719.5182 | 1.4104 | -2.2352e-05 |  | 4719.5182 | 1.5106 | -2.69e-05
|  | 4719.3977 | 1.4104 | -1.7286e-05 |  | 4719.3977 | 1.5106 | -7.8741e-06
|  | 4719.2772 | 1.4104 | -9.5967e-06 |  | 4719.2772 | 1.5106 | 6.7546e-06
|  | 4719.1566 | 1.4104 | 1.271e-06 |  | 4719.1566 | 1.5106 | 1.4906e-05
|  | 4719.0361 | 1.4104 | 1.5819e-05 |  | 4719.0361 | 1.5106 | 1.5811e-05
|  | 4718.9156 | 1.4104 | 3.226e-05 |  | 4718.9156 | 1.5106 | 9.9351e-06
|  | 4718.795 | 1.4104 | 4.8362e-05 |  | 4718.795 | 1.5107 | -1.1435e-06
|  | 4718.6745 | 1.4105 | 6.1242e-05 |  | 4718.6745 | 1.5107 | -1.5101e-05
|  | 4718.554 | 1.4105 | 6.7458e-05 |  | 4718.554 | 1.5107 | -2.9072e-05
|  | 4718.4334 | 1.4105 | 6.4826e-05 |  | 4718.4334 | 1.5106 | -4.0328e-05
|  | 4718.3129 | 1.4105 | 5.2781e-05 |  | 4718.3129 | 1.5106 | -4.6765e-05
|  | 4718.1924 | 1.4105 | 3.2768e-05 |  | 4718.1924 | 1.5106 | -4.729e-05
|  | 4718.0719 | 1.4105 | 7.3544e-06 |  | 4718.0719 | 1.5106 | -4.2206e-05
|  | 4717.9513 | 1.4105 | -2.0053e-05 |  | 4717.9513 | 1.5106 | -3.2916e-05
|  | 4717.8308 | 1.4105 | -4.6375e-05 |  | 4717.8308 | 1.5106 | -2.1382e-05
|  | 4717.7103 | 1.4105 | -6.8782e-05 |  | 4717.7103 | 1.5106 | -9.7649e-06
|  | 4717.5897 | 1.4104 | -8.5395e-05 |  | 4717.5897 | 1.5106 | 3.0034e-07
|  | 4717.4692 | 1.4104 | -9.5051e-05 |  | 4717.4692 | 1.5106 | 7.6388e-06
|  | 4717.3487 | 1.4104 | -9.6234e-05 |  | 4717.3487 | 1.5106 | 1.188e-05
|  | 4717.2281 | 1.4104 | -8.8633e-05 |  | 4717.2281 | 1.5106 | 1.2823e-05
|  | 4717.1076 | 1.4104 | -7.2255e-05 |  | 4717.1076 | 1.5106 | 1.0523e-05
|  | 4716.9871 | 1.4104 | -4.9156e-05 |  | 4716.9871 | 1.5106 | 5.2126e-06
|  | 4716.8665 | 1.4104 | -2.1418e-05 |  | 4716.8665 | 1.5106 | -2.3488e-06
|  | 4716.746 | 1.4104 | 6.8824e-06 |  | 4716.746 | 1.5106 | -1.0861e-05
|  | 4716.6255 | 1.4105 | 3.2163e-05 |  | 4716.6255 | 1.5106 | -1.866e-05
|  | 4716.5049 | 1.4105 | 5.0981e-05 |  | 4716.5049 | 1.5106 | -2.3739e-05
|  | 4716.3844 | 1.4105 | 6.1869e-05 |  | 4716.3844 | 1.5106 | -2.4683e-05
|  | 4716.2639 | 1.4105 | 6.497e-05 |  | 4716.2639 | 1.5106 | -2.1163e-05
|  | 4716.1434 | 1.4105 | 6.1258e-05 |  | 4716.1434 | 1.5106 | -1.4063e-05
|  | 4716.0228 | 1.4105 | 5.2535e-05 |  | 4716.0228 | 1.5106 | -5.706e-06
|  | 4715.9023 | 1.4105 | 4.0534e-05 |  | 4715.9023 | 1.5106 | 1.3578e-06
|  | 4715.7818 | 1.4105 | 2.6517e-05 |  | 4715.7818 | 1.5106 | 5.0314e-06
|  | 4715.6612 | 1.4105 | 1.0787e-05 |  | 4715.6612 | 1.5106 | 4.5356e-06
|  | 4715.5407 | 1.4105 | -5.7163e-06 |  | 4715.5407 | 1.5106 | 4.7238e-07
|  | 4715.4202 | 1.4105 | -2.1632e-05 |  | 4715.4202 | 1.5106 | -5.2973e-06
|  | 4715.2996 | 1.4105 | -3.4864e-05 |  | 4715.2996 | 1.5106 | -1.0696e-05
|  | 4715.1791 | 1.4105 | -4.3339e-05 |  | 4715.1791 | 1.5106 | -1.394e-05
|  | 4715.0586 | 1.4105 | -4.5894e-05 |  | 4715.0586 | 1.5106 | -1.4455e-05
|  | 4714.938 | 1.4104 | -4.2439e-05 |  | 4714.938 | 1.5106 | -1.2661e-05
|  | 4714.8175 | 1.4104 | -3.4673e-05 |  | 4714.8175 | 1.5106 | -9.7486e-06
|  | 4714.697 | 1.4104 | -2.5067e-05 |  | 4714.697 | 1.5106 | -6.7186e-06
|  | 4714.5764 | 1.4104 | -1.6019e-05 |  | 4714.5764 | 1.5106 | -4.3764e-06
|  | 4714.4559 | 1.4104 | -9.6228e-06 |  | 4714.4559 | 1.5106 | -2.7854e-06
|  | 4714.3354 | 1.4104 | -5.4866e-06 |  | 4714.3354 | 1.5106 | -1.8278e-06
|  | 4714.2149 | 1.4104 | -2.0653e-06 |  | 4714.2149 | 1.5106 | -1.5224e-06
|  | 4714.0943 | 1.4104 | 2.1609e-06 |  | 4714.0943 | 1.5106 | -2.2277e-06
|  | 4713.9738 | 1.4104 | 9.1315e-06 |  | 4713.9738 | 1.5106 | -4.6514e-06
|  | 4713.8533 | 1.4104 | 1.8773e-05 |  | 4713.8533 | 1.5106 | -9.6058e-06
|  | 4713.7327 | 1.4104 | 3.0075e-05 |  | 4713.7327 | 1.5107 | -1.7134e-05
|  | 4713.6122 | 1.4104 | 4.0458e-05 |  | 4713.6122 | 1.5107 | -2.6747e-05
|  | 4713.4917 | 1.4104 | 4.7929e-05 |  | 4713.4917 | 1.5107 | -3.698e-05
|  | 4713.3711 | 1.4104 | 5.1343e-05 |  | 4713.3711 | 1.5106 | -4.6228e-05
|  | 4713.2506 | 1.4104 | 5.0399e-05 |  | 4713.2506 | 1.5106 | -5.2889e-05
|  | 4713.1301 | 1.4104 | 4.5938e-05 |  | 4713.1301 | 1.5106 | -5.6455e-05
|  | 4713.0095 | 1.4104 | 3.9119e-05 |  | 4713.0095 | 1.5106 | -5.6986e-05
|  | 4712.889 | 1.4104 | 3.0852e-05 |  | 4712.889 | 1.5106 | -5.5233e-05
|  | 4712.7685 | 1.4105 | 2.1074e-05 |  | 4712.7685 | 1.5106 | -5.2404e-05
|  | 4712.6479 | 1.4105 | 9.9012e-06 |  | 4712.6479 | 1.5106 | -4.928e-05
|  | 4712.5274 | 1.4105 | -2.0094e-06 |  | 4712.5274 | 1.5106 | -4.6337e-05
|  | 4712.4069 | 1.4105 | -1.3622e-05 |  | 4712.4069 | 1.5106 | -4.3605e-05
|  | 4712.2864 | 1.4105 | -2.1853e-05 |  | 4712.2864 | 1.5106 | -4.1044e-05
|  | 4712.1658 | 1.4104 | -2.4885e-05 |  | 4712.1658 | 1.5106 | -3.8746e-05
|  | 4712.0453 | 1.4104 | -2.0278e-05 |  | 4712.0453 | 1.5106 | -3.6954e-05
|  | 4711.9248 | 1.4104 | -9.1539e-06 |  | 4711.9248 | 1.5106 | -3.5942e-05
|  | 4711.8042 | 1.4104 | 6.8497e-06 |  | 4711.8042 | 1.5106 | -3.5764e-05
|  | 4711.6837 | 1.4104 | 2.2966e-05 |  | 4711.6837 | 1.5106 | -3.6198e-05
|  | 4711.5632 | 1.4104 | 3.5172e-05 |  | 4711.5632 | 1.5106 | -3.654e-05
|  | 4711.4426 | 1.4104 | 3.9948e-05 |  | 4711.4426 | 1.5106 | -3.5914e-05
|  | 4711.3221 | 1.4104 | 3.5817e-05 |  | 4711.3221 | 1.5106 | -3.3869e-05
|  | 4711.2016 | 1.4105 | 2.389e-05 |  | 4711.2016 | 1.5106 | -3.0406e-05
|  | 4711.081 | 1.4105 | 6.9535e-06 |  | 4711.081 | 1.5106 | -2.6198e-05
|  | 4710.9605 | 1.4105 | -1.1906e-05 |  | 4710.9605 | 1.5106 | -2.2425e-05
|  | 4710.84 | 1.4105 | -2.9303e-05 |  | 4710.84 | 1.5106 | -2.0272e-05
|  | 4710.7195 | 1.4105 | -4.3262e-05 |  | 4710.7195 | 1.5106 | -2.0756e-05
|  | 4710.5989 | 1.4104 | -5.228e-05 |  | 4710.5989 | 1.5106 | -2.4156e-05
|  | 4710.4784 | 1.4104 | -5.5353e-05 |  | 4710.4784 | 1.5106 | -3.0056e-05
|  | 4710.3579 | 1.4104 | -5.1436e-05 |  | 4710.3579 | 1.5106 | -3.731e-05
|  | 4710.2373 | 1.4104 | -4.0273e-05 |  | 4710.2373 | 1.5106 | -4.4436e-05
|  | 4710.1168 | 1.4104 | -2.2556e-05 |  | 4710.1168 | 1.5106 | -4.9701e-05
|  | 4709.9963 | 1.4104 | -5.4231e-07 |  | 4709.9963 | 1.5106 | -5.1772e-05
|  | 4709.8757 | 1.4104 | 2.2279e-05 |  | 4709.8757 | 1.5106 | -4.9704e-05
|  | 4709.7552 | 1.4104 | 4.0651e-05 |  | 4709.7552 | 1.5106 | -4.3424e-05
|  | 4709.6347 | 1.4104 | 5.0181e-05 |  | 4709.6347 | 1.5106 | -3.3688e-05
|  | 4709.5141 | 1.4105 | 4.8139e-05 |  | 4709.5141 | 1.5106 | -2.2171e-05
|  | 4709.3936 | 1.4105 | 3.4933e-05 |  | 4709.3936 | 1.5106 | -1.1194e-05
|  | 4709.2731 | 1.4105 | 1.3997e-05 |  | 4709.2731 | 1.5106 | -3.0342e-06
|  | 4709.1525 | 1.4105 | -9.674e-06 |  | 4709.1525 | 1.5106 | 7.1584e-07
|  | 4709.032 | 1.4105 | -3.0116e-05 |  | 4709.032 | 1.5106 | -3.9445e-07
|  | 4708.9115 | 1.4104 | -4.2774e-05 |  | 4708.9115 | 1.5106 | -5.2824e-06
|  | 4708.791 | 1.4104 | -4.5489e-05 |  | 4708.791 | 1.5106 | -1.1749e-05
|  | 4708.6704 | 1.4104 | -3.8757e-05 |  | 4708.6704 | 1.5106 | -1.7009e-05
|  | 4708.5499 | 1.4104 | -2.4561e-05 |  | 4708.5499 | 1.5106 | -1.878e-05
|  | 4708.4294 | 1.4104 | -5.7234e-06 |  | 4708.4294 | 1.5106 | -1.61e-05
|  | 4708.3088 | 1.4104 | 1.5002e-05 |  | 4708.3088 | 1.5106 | -9.5538e-06
|  | 4708.1883 | 1.4104 | 3.5615e-05 |  | 4708.1883 | 1.5106 | -9.4395e-07
|  | 4708.0678 | 1.4104 | 5.4221e-05 |  | 4708.0678 | 1.5106 | 7.1748e-06
|  | 4707.9472 | 1.4104 | 6.9374e-05 |  | 4707.9472 | 1.5106 | 1.2721e-05
|  | 4707.8267 | 1.4104 | 7.9004e-05 |  | 4707.8267 | 1.5106 | 1.4591e-05
|  | 4707.7062 | 1.4104 | 8.2162e-05 |  | 4707.7062 | 1.5106 | 1.2936e-05
|  | 4707.5856 | 1.4104 | 7.7797e-05 |  | 4707.5856 | 1.5106 | 8.856e-06
|  | 4707.4651 | 1.4104 | 6.7035e-05 |  | 4707.4651 | 1.5106 | 3.7635e-06
|  | 4707.3446 | 1.4104 | 5.2402e-05 |  | 4707.3446 | 1.5106 | -1.1735e-06
|  | 4707.224 | 1.4104 | 3.7775e-05 |  | 4707.224 | 1.5106 | -5.5867e-06
|  | 4707.1035 | 1.4104 | 2.6703e-05 |  | 4707.1035 | 1.5106 | -9.7333e-06
|  | 4706.983 | 1.4104 | 2.1325e-05 |  | 4706.983 | 1.5106 | -1.4361e-05
|  | 4706.8625 | 1.4104 | 2.1888e-05 |  | 4706.8625 | 1.5106 | -2.0077e-05
|  | 4706.7419 | 1.4104 | 2.741e-05 |  | 4706.7419 | 1.5106 | -2.7117e-05
|  | 4706.6214 | 1.4104 | 3.5403e-05 |  | 4706.6214 | 1.5106 | -3.5241e-05
|  | 4706.5009 | 1.4104 | 4.3982e-05 |  | 4706.5009 | 1.5106 | -4.3715e-05
|  | 4706.3803 | 1.4104 | 5.2082e-05 |  | 4706.3803 | 1.5106 | -5.1843e-05
|  | 4706.2598 | 1.4104 | 6.0258e-05 |  | 4706.2598 | 1.5106 | -5.8898e-05
|  | 4706.1393 | 1.4104 | 6.9082e-05 |  | 4706.1393 | 1.5106 | -6.4527e-05
|  | 4706.0187 | 1.4104 | 7.8998e-05 |  | 4706.0187 | 1.5106 | -6.8337e-05
|  | 4705.8982 | 1.4104 | 8.8943e-05 |  | 4705.8982 | 1.5106 | -7.019e-05
|  | 4705.7777 | 1.4104 | 9.6638e-05 |  | 4705.7777 | 1.5106 | -6.9766e-05
|  | 4705.6571 | 1.4104 | 9.9888e-05 |  | 4705.6571 | 1.5106 | -6.6886e-05
|  | 4705.5366 | 1.4104 | 9.7006e-05 |  | 4705.5366 | 1.5105 | -6.1633e-05
|  | 4705.4161 | 1.4105 | 8.8211e-05 |  | 4705.4161 | 1.5105 | -5.4324e-05
|  | 4705.2955 | 1.4105 | 7.5748e-05 |  | 4705.2955 | 1.5105 | -4.5504e-05
|  | 4705.175 | 1.4105 | 6.2969e-05 |  | 4705.175 | 1.5105 | -3.6057e-05
|  | 4705.0545 | 1.4105 | 5.3123e-05 |  | 4705.0545 | 1.5105 | -2.6773e-05
|  | 4704.934 | 1.4105 | 4.7734e-05 |  | 4704.934 | 1.5105 | -1.8272e-05
|  | 4704.8134 | 1.4105 | 4.6559e-05 |  | 4704.8134 | 1.5105 | -1.0769e-05
|  | 4704.6929 | 1.4105 | 4.7039e-05 |  | 4704.6929 | 1.5105 | -4.1832e-06
|  | 4704.5724 | 1.4105 | 4.6528e-05 |  | 4704.5724 | 1.5105 | 1.7616e-06
|  | 4704.4518 | 1.4105 | 4.2332e-05 |  | 4704.4518 | 1.5105 | 7.438e-06
|  | 4704.3313 | 1.4105 | 3.3726e-05 |  | 4704.3313 | 1.5105 | 1.3195e-05
|  | 4704.2108 | 1.4105 | 2.1676e-05 |  | 4704.2108 | 1.5105 | 1.9001e-05
|  | 4704.0902 | 1.4105 | 8.062e-06 |  | 4704.0902 | 1.5105 | 2.4723e-05
|  | 4703.9697 | 1.4105 | -5.488e-06 |  | 4703.9697 | 1.5106 | 2.9905e-05
|  | 4703.8492 | 1.4105 | -1.7138e-05 |  | 4703.8492 | 1.5106 | 3.4112e-05
|  | 4703.7286 | 1.4105 | -2.6935e-05 |  | 4703.7286 | 1.5106 | 3.6842e-05
|  | 4703.6081 | 1.4105 | -3.4508e-05 |  | 4703.6081 | 1.5106 | 3.7596e-05
|  | 4703.4876 | 1.4105 | -4.0305e-05 |  | 4703.4876 | 1.5106 | 3.6233e-05
|  | 4703.3671 | 1.4105 | -4.2937e-05 |  | 4703.3671 | 1.5106 | 3.2966e-05
|  | 4703.2465 | 1.4105 | -4.1938e-05 |  | 4703.2465 | 1.5106 | 2.8022e-05
|  | 4703.126 | 1.4105 | -3.5936e-05 |  | 4703.126 | 1.5106 | 2.198e-05
|  | 4703.0055 | 1.4105 | -2.5777e-05 |  | 4703.0055 | 1.5106 | 1.5307e-05
|  | 4702.8849 | 1.4105 | -1.263e-05 |  | 4702.8849 | 1.5106 | 8.0846e-06
|  | 4702.7644 | 1.4105 | 4.8767e-07 |  | 4702.7644 | 1.5106 | 1.5726e-07
|  | 4702.6439 | 1.4105 | 1.0581e-05 |  | 4702.6439 | 1.5106 | -8.8876e-06
|  | 4702.5233 | 1.4105 | 1.5155e-05 |  | 4702.5233 | 1.5106 | -1.9264e-05
|  | 4702.4028 | 1.4105 | 1.3956e-05 |  | 4702.4028 | 1.5106 | -3.0717e-05
|  | 4702.2823 | 1.4105 | 8.0163e-06 |  | 4702.2823 | 1.5106 | -4.2107e-05
|  | 4702.1617 | 1.4104 | -3.7546e-07 |  | 4702.1617 | 1.5106 | -5.1748e-05
|  | 4702.0412 | 1.4104 | -9.1022e-06 |  | 4702.0412 | 1.5106 | -5.7808e-05
|  | 4701.9207 | 1.4104 | -1.6666e-05 |  | 4701.9207 | 1.5106 | -5.8852e-05
|  | 4701.8001 | 1.4104 | -2.3594e-05 |  | 4701.8001 | 1.5106 | -5.4656e-05
|  | 4701.6796 | 1.4104 | -3.0992e-05 |  | 4701.6796 | 1.5106 | -4.6552e-05
|  | 4701.5591 | 1.4104 | -4.0142e-05 |  | 4701.5591 | 1.5106 | -3.6935e-05
|  | 4701.4386 | 1.4104 | -5.0974e-05 |  | 4701.4386 | 1.5106 | -2.8609e-05
|  | 4701.318 | 1.4104 | -6.3069e-05 |  | 4701.318 | 1.5106 | -2.4087e-05
|  | 4701.1975 | 1.4104 | -7.3971e-05 |  | 4701.1975 | 1.5106 | -2.4591e-05
|  | 4701.077 | 1.4104 | -8.1633e-05 |  | 4701.077 | 1.5106 | -3.0035e-05
|  | 4700.9564 | 1.4104 | -8.4361e-05 |  | 4700.9564 | 1.5106 | -3.9095e-05
|  | 4700.8359 | 1.4104 | -8.1501e-05 |  | 4700.8359 | 1.5106 | -5.0011e-05
|  | 4700.7154 | 1.4104 | -7.3663e-05 |  | 4700.7154 | 1.5106 | -6.107e-05
|  | 4700.5948 | 1.4104 | -6.2287e-05 |  | 4700.5948 | 1.5106 | -7.1559e-05
|  | 4700.4743 | 1.4104 | -4.9144e-05 |  | 4700.4743 | 1.5106 | -8.1059e-05
|  | 4700.3538 | 1.4104 | -3.5184e-05 |  | 4700.3538 | 1.5106 | -8.954e-05
|  | 4700.2332 | 1.4104 | -2.1184e-05 |  | 4700.2332 | 1.5106 | -9.6697e-05
|  | 4700.1127 | 1.4104 | -7.0299e-06 |  | 4700.1127 | 1.5106 | -0.00010155
|  | 4699.9922 | 1.4104 | 6.6609e-06 |  | 4699.9922 | 1.5105 | -0.00010268
|  | 4699.8716 | 1.4104 | 1.9373e-05 |  | 4699.8716 | 1.5105 | -9.859e-05
|  | 4699.7511 | 1.4104 | 3.0325e-05 |  | 4699.7511 | 1.5105 | -8.8372e-05
|  | 4699.6306 | 1.4104 | 3.8836e-05 |  | 4699.6306 | 1.5105 | -7.255e-05
|  | 4699.5101 | 1.4105 | 4.4879e-05 |  | 4699.5101 | 1.5105 | -5.2937e-05
|  | 4699.3895 | 1.4105 | 4.8819e-05 |  | 4699.3895 | 1.5105 | -3.2562e-05
|  | 4699.269 | 1.4105 | 5.1889e-05 |  | 4699.269 | 1.5105 | -1.4744e-05
|  | 4699.1485 | 1.4105 | 5.4796e-05 |  | 4699.1485 | 1.5105 | -2.427e-06
|  | 4699.0279 | 1.4105 | 5.798e-05 |  | 4699.0279 | 1.5105 | 2.7543e-06
|  | 4698.9074 | 1.4105 | 6.0688e-05 |  | 4698.9074 | 1.5105 | 8.1985e-07
|  | 4698.7869 | 1.4105 | 6.2352e-05 |  | 4698.7869 | 1.5105 | -6.8124e-06
|  | 4698.6663 | 1.4105 | 6.1895e-05 |  | 4698.6663 | 1.5106 | -1.7543e-05
|  | 4698.5458 | 1.4105 | 5.9149e-05 |  | 4698.5458 | 1.5106 | -2.8351e-05
|  | 4698.4253 | 1.4105 | 5.4471e-05 |  | 4698.4253 | 1.5105 | -3.6756e-05
|  | 4698.3047 | 1.4105 | 4.9615e-05 |  | 4698.3047 | 1.5105 | -4.1117e-05
|  | 4698.1842 | 1.4105 | 4.54e-05 |  | 4698.1842 | 1.5105 | -4.127e-05
|  | 4698.0637 | 1.4105 | 4.2383e-05 |  | 4698.0637 | 1.5105 | -3.8104e-05
|  | 4697.9431 | 1.4105 | 3.9665e-05 |  | 4697.9431 | 1.5105 | -3.335e-05
|  | 4697.8226 | 1.4105 | 3.667e-05 |  | 4697.8226 | 1.5105 | -2.8907e-05
|  | 4697.7021 | 1.4105 | 3.0991e-05 |  | 4697.7021 | 1.5105 | -2.5971e-05
|  | 4697.5816 | 1.4105 | 2.2285e-05 |  | 4697.5816 | 1.5105 | -2.4508e-05
|  | 4697.461 | 1.4104 | 1.155e-05 |  | 4697.461 | 1.5105 | -2.3364e-05
|  | 4697.3405 | 1.4104 | 4.5828e-07 |  | 4697.3405 | 1.5105 | -2.0645e-05
|  | 4697.22 | 1.4104 | -7.6732e-06 |  | 4697.22 | 1.5105 | -1.4535e-05
|  | 4697.0994 | 1.4104 | -1.058e-05 |  | 4697.0994 | 1.5105 | -4.2034e-06
|  | 4696.9789 | 1.4104 | -6.2821e-06 |  | 4696.9789 | 1.5105 | 9.4693e-06
|  | 4696.8584 | 1.4104 | 4.852e-06 |  | 4696.8584 | 1.5105 | 2.4171e-05
|  | 4696.7378 | 1.4104 | 2.1265e-05 |  | 4696.7378 | 1.5105 | 3.6691e-05
|  | 4696.6173 | 1.4104 | 3.9552e-05 |  | 4696.6173 | 1.5105 | 4.4036e-05
|  | 4696.4968 | 1.4104 | 5.6983e-05 |  | 4696.4968 | 1.5106 | 4.4626e-05
|  | 4696.3762 | 1.4104 | 7.0863e-05 |  | 4696.3762 | 1.5106 | 3.8639e-05
|  | 4696.2557 | 1.4104 | 7.9327e-05 |  | 4696.2557 | 1.5106 | 2.7749e-05
|  | 4696.1352 | 1.4104 | 8.1553e-05 |  | 4696.1352 | 1.5106 | 1.4466e-05
|  | 4696.0146 | 1.4104 | 7.838e-05 |  | 4696.0146 | 1.5106 | 8.4161e-07
|  | 4695.8941 | 1.4104 | 7.0927e-05 |  | 4695.8941 | 1.5106 | -1.21e-05
|  | 4695.7736 | 1.4104 | 6.1262e-05 |  | 4695.7736 | 1.5106 | -2.4696e-05
|  | 4695.6531 | 1.4104 | 5.1538e-05 |  | 4695.6531 | 1.5106 | -3.7711e-05
|  | 4695.5325 | 1.4104 | 4.3752e-05 |  | 4695.5325 | 1.5106 | -5.1727e-05
|  | 4695.412 | 1.4104 | 3.9747e-05 |  | 4695.412 | 1.5106 | -6.6081e-05
|  | 4695.2915 | 1.4104 | 3.98e-05 |  | 4695.2915 | 1.5106 | -7.8951e-05
|  | 4695.1709 | 1.4104 | 4.3626e-05 |  | 4695.1709 | 1.5106 | -8.7757e-05
|  | 4695.0504 | 1.4104 | 4.938e-05 |  | 4695.0504 | 1.5105 | -9.0171e-05
|  | 4694.9299 | 1.4104 | 5.5385e-05 |  | 4694.9299 | 1.5105 | -8.5313e-05
|  | 4694.8093 | 1.4104 | 5.9767e-05 |  | 4694.8093 | 1.5105 | -7.4009e-05
|  | 4694.6888 | 1.4105 | 6.1524e-05 |  | 4694.6888 | 1.5105 | -5.861e-05
|  | 4694.5683 | 1.4105 | 6.0797e-05 |  | 4694.5683 | 1.5105 | -4.2029e-05
|  | 4694.4477 | 1.4105 | 5.8628e-05 |  | 4694.4477 | 1.5105 | -2.661e-05
|  | 4694.3272 | 1.4105 | 5.5963e-05 |  | 4694.3272 | 1.5105 | -1.3532e-05
|  | 4694.2067 | 1.4105 | 5.3886e-05 |  | 4694.2067 | 1.5105 | -2.4472e-06
|  | 4694.0862 | 1.4105 | 5.1757e-05 |  | 4694.0862 | 1.5105 | 7.6094e-06
|  | 4693.9656 | 1.4104 | 4.964e-05 |  | 4693.9656 | 1.5105 | 1.7281e-05
|  | 4693.8451 | 1.4104 | 4.5691e-05 |  | 4693.8451 | 1.5105 | 2.6433e-05
|  | 4693.7246 | 1.4104 | 3.9809e-05 |  | 4693.7246 | 1.5105 | 3.3658e-05
|  | 4693.604 | 1.4104 | 3.1945e-05 |  | 4693.604 | 1.5105 | 3.7103e-05
|  | 4693.4835 | 1.4105 | 2.3468e-05 |  | 4693.4835 | 1.5105 | 3.4992e-05
|  | 4693.363 | 1.4105 | 1.4943e-05 |  | 4693.363 | 1.5106 | 2.6802e-05
|  | 4693.2424 | 1.4105 | 7.8564e-06 |  | 4693.2424 | 1.5106 | 1.3421e-05
|  | 4693.1219 | 1.4105 | 2.1853e-06 |  | 4693.1219 | 1.5106 | -2.9974e-06
|  | 4693.0014 | 1.4105 | -2.3805e-06 |  | 4693.0014 | 1.5106 | -1.9753e-05
|  | 4692.8808 | 1.4105 | -6.8707e-06 |  | 4692.8808 | 1.5106 | -3.4378e-05
|  | 4692.7603 | 1.4105 | -1.1661e-05 |  | 4692.7603 | 1.5106 | -4.5211e-05
|  | 4692.6398 | 1.4105 | -1.6887e-05 |  | 4692.6398 | 1.5106 | -5.1746e-05
|  | 4692.5192 | 1.4105 | -2.1725e-05 |  | 4692.5192 | 1.5105 | -5.4208e-05
|  | 4692.3987 | 1.4105 | -2.488e-05 |  | 4692.3987 | 1.5105 | -5.3453e-05
|  | 4692.2782 | 1.4105 | -2.517e-05 |  | 4692.2782 | 1.5105 | -5.052e-05
|  | 4692.1577 | 1.4104 | -2.279e-05 |  | 4692.1577 | 1.5105 | -4.6582e-05
|  | 4692.0371 | 1.4104 | -1.8338e-05 |  | 4692.0371 | 1.5105 | -4.2853e-05
|  | 4691.9166 | 1.4104 | -1.3908e-05 |  | 4691.9166 | 1.5105 | -4.0365e-05
|  | 4691.7961 | 1.4104 | -1.1086e-05 |  | 4691.7961 | 1.5105 | -3.9945e-05
|  | 4691.6755 | 1.4104 | -1.1751e-05 |  | 4691.6755 | 1.5105 | -4.1829e-05
|  | 4691.555 | 1.4104 | -1.613e-05 |  | 4691.555 | 1.5105 | -4.5425e-05
|  | 4691.4345 | 1.4104 | -2.4072e-05 |  | 4691.4345 | 1.5105 | -4.9621e-05
|  | 4691.3139 | 1.4104 | -3.4439e-05 |  | 4691.3139 | 1.5105 | -5.2861e-05
|  | 4691.1934 | 1.4104 | -4.6034e-05 |  | 4691.1934 | 1.5105 | -5.3999e-05
|  | 4691.0729 | 1.4104 | -5.7522e-05 |  | 4691.0729 | 1.5105 | -5.2622e-05
|  | 4690.9523 | 1.4104 | -6.8308e-05 |  | 4690.9523 | 1.5105 | -4.9201e-05
|  | 4690.8318 | 1.4104 | -7.6682e-05 |  | 4690.8318 | 1.5105 | -4.4886e-05
|  | 4690.7113 | 1.4104 | -8.2015e-05 |  | 4690.7113 | 1.5105 | -4.0663e-05
|  | 4690.5907 | 1.4104 | -8.2081e-05 |  | 4690.5907 | 1.5105 | -3.681e-05
|  | 4690.4702 | 1.4104 | -7.602e-05 |  | 4690.4702 | 1.5105 | -3.2772e-05
|  | 4690.3497 | 1.4104 | -6.3792e-05 |  | 4690.3497 | 1.5105 | -2.7256e-05
|  | 4690.2292 | 1.4104 | -4.6125e-05 |  | 4690.2292 | 1.5105 | -1.9101e-05
|  | 4690.1086 | 1.4104 | -2.5358e-05 |  | 4690.1086 | 1.5105 | -8.182e-06
|  | 4689.9881 | 1.4104 | -4.9123e-06 |  | 4689.9881 | 1.5105 | 4.3339e-06
|  | 4689.8676 | 1.4104 | 1.2623e-05 |  | 4689.8676 | 1.5105 | 1.6115e-05
|  | 4689.747 | 1.4104 | 2.4915e-05 |  | 4689.747 | 1.5105 | 2.4594e-05
|  | 4689.6265 | 1.4104 | 3.2107e-05 |  | 4689.6265 | 1.5105 | 2.7906e-05
|  | 4689.506 | 1.4104 | 3.5235e-05 |  | 4689.506 | 1.5105 | 2.5785e-05
|  | 4689.3854 | 1.4104 | 3.6336e-05 |  | 4689.3854 | 1.5105 | 1.9462e-05
|  | 4689.2649 | 1.4104 | 3.7248e-05 |  | 4689.2649 | 1.5105 | 1.1168e-05
|  | 4689.1444 | 1.4104 | 3.9194e-05 |  | 4689.1444 | 1.5105 | 3.3676e-06
|  | 4689.0238 | 1.4104 | 4.1863e-05 |  | 4689.0238 | 1.5105 | -2.654e-06
|  | 4688.9033 | 1.4104 | 4.4671e-05 |  | 4688.9033 | 1.5105 | -6.7566e-06
|  | 4688.7828 | 1.4104 | 4.646e-05 |  | 4688.7828 | 1.5105 | -9.7439e-06
|  | 4688.6622 | 1.4104 | 4.6687e-05 |  | 4688.6622 | 1.5105 | -1.2704e-05
|  | 4688.5417 | 1.4104 | 4.4948e-05 |  | 4688.5417 | 1.5105 | -1.6046e-05
|  | 4688.4212 | 1.4104 | 4.1739e-05 |  | 4688.4212 | 1.5105 | -1.9298e-05
|  | 4688.3007 | 1.4104 | 3.6746e-05 |  | 4688.3007 | 1.5105 | -2.1369e-05
|  | 4688.1801 | 1.4104 | 2.9814e-05 |  | 4688.1801 | 1.5105 | -2.0983e-05
|  | 4688.0596 | 1.4104 | 2.0338e-05 |  | 4688.0596 | 1.5105 | -1.7729e-05
|  | 4687.9391 | 1.4104 | 8.1167e-06 |  | 4687.9391 | 1.5105 | -1.2079e-05
|  | 4687.8185 | 1.4104 | -6.1672e-06 |  | 4687.8185 | 1.5105 | -5.4436e-06
|  | 4687.698 | 1.4104 | -2.0115e-05 |  | 4687.698 | 1.5105 | 6.0224e-07
|  | 4687.5775 | 1.4104 | -3.0554e-05 |  | 4687.5775 | 1.5105 | 4.958e-06
|  | 4687.4569 | 1.4104 | -3.3948e-05 |  | 4687.4569 | 1.5105 | 7.5326e-06
|  | 4687.3364 | 1.4104 | -2.8075e-05 |  | 4687.3364 | 1.5105 | 8.8847e-06
|  | 4687.2159 | 1.4104 | -1.2657e-05 |  | 4687.2159 | 1.5105 | 9.9285e-06
|  | 4687.0953 | 1.4104 | 9.2387e-06 |  | 4687.0953 | 1.5105 | 1.1085e-05
|  | 4686.9748 | 1.4104 | 3.2797e-05 |  | 4686.9748 | 1.5105 | 1.2157e-05
|  | 4686.8543 | 1.4104 | 5.2223e-05 |  | 4686.8543 | 1.5105 | 1.2277e-05
|  | 4686.7337 | 1.4104 | 6.3288e-05 |  | 4686.7337 | 1.5105 | 1.0603e-05
|  | 4686.6132 | 1.4104 | 6.368e-05 |  | 4686.6132 | 1.5105 | 6.7315e-06
|  | 4686.4927 | 1.4104 | 5.4798e-05 |  | 4686.4927 | 1.5105 | 1.2073e-06
|  | 4686.3722 | 1.4104 | 4.0066e-05 |  | 4686.3722 | 1.5105 | -4.6795e-06
|  | 4686.2516 | 1.4104 | 2.4235e-05 |  | 4686.2516 | 1.5105 | -9.6281e-06
|  | 4686.1311 | 1.4104 | 1.1275e-05 |  | 4686.1311 | 1.5105 | -1.266e-05
|  | 4686.0106 | 1.4104 | 3.6587e-06 |  | 4686.0106 | 1.5105 | -1.3536e-05
|  | 4685.89 | 1.4104 | 1.5442e-06 |  | 4685.89 | 1.5105 | -1.2659e-05
|  | 4685.7695 | 1.4104 | 3.7039e-06 |  | 4685.7695 | 1.5105 | -1.0604e-05
|  | 4685.649 | 1.4104 | 8.0471e-06 |  | 4685.649 | 1.5105 | -7.565e-06
|  | 4685.5284 | 1.4104 | 1.2881e-05 |  | 4685.5284 | 1.5105 | -3.1415e-06
|  | 4685.4079 | 1.4104 | 1.7521e-05 |  | 4685.4079 | 1.5105 | 3.4073e-06
|  | 4685.2874 | 1.4104 | 2.2196e-05 |  | 4685.2874 | 1.5105 | 1.2589e-05
|  | 4685.1668 | 1.4104 | 2.7215e-05 |  | 4685.1668 | 1.5105 | 2.388e-05
|  | 4685.0463 | 1.4104 | 3.3446e-05 |  | 4685.0463 | 1.5105 | 3.5631e-05
|  | 4684.9258 | 1.4104 | 4.0511e-05 |  | 4684.9258 | 1.5105 | 4.5266e-05
|  | 4684.8053 | 1.4104 | 4.8343e-05 |  | 4684.8053 | 1.5105 | 5.0376e-05
|  | 4684.6847 | 1.4104 | 5.5501e-05 |  | 4684.6847 | 1.5105 | 4.9427e-05
|  | 4684.5642 | 1.4105 | 6.1356e-05 |  | 4684.5642 | 1.5105 | 4.2671e-05
|  | 4684.4437 | 1.4105 | 6.4656e-05 |  | 4684.4437 | 1.5105 | 3.1616e-05
|  | 4684.3231 | 1.4105 | 6.4937e-05 |  | 4684.3231 | 1.5105 | 1.8908e-05
|  | 4684.2026 | 1.4105 | 6.1728e-05 |  | 4684.2026 | 1.5105 | 6.9817e-06
|  | 4684.0821 | 1.4105 | 5.4476e-05 |  | 4684.0821 | 1.5105 | -2.7993e-06
|  | 4683.9615 | 1.4105 | 4.3633e-05 |  | 4683.9615 | 1.5105 | -1.0168e-05
|  | 4683.841 | 1.4105 | 2.9938e-05 |  | 4683.841 | 1.5105 | -1.5769e-05
|  | 4683.7205 | 1.4105 | 1.5365e-05 |  | 4683.7205 | 1.5105 | -2.0645e-05
|  | 4683.5999 | 1.4105 | 2.4289e-06 |  | 4683.5999 | 1.5105 | -2.5262e-05
|  | 4683.4794 | 1.4104 | -6.1686e-06 |  | 4683.4794 | 1.5105 | -2.9426e-05
|  | 4683.3589 | 1.4104 | -7.9765e-06 |  | 4683.3589 | 1.5105 | -3.2378e-05
|  | 4683.2383 | 1.4104 | -2.6139e-06 |  | 4683.2383 | 1.5105 | -3.3394e-05
|  | 4683.1178 | 1.4104 | 8.8436e-06 |  | 4683.1178 | 1.5105 | -3.2145e-05
|  | 4682.9973 | 1.4104 | 2.3087e-05 |  | 4682.9973 | 1.5105 | -2.9014e-05
|  | 4682.8768 | 1.4104 | 3.632e-05 |  | 4682.8768 | 1.5105 | -2.4781e-05
|  | 4682.7562 | 1.4104 | 4.4756e-05 |  | 4682.7562 | 1.5105 | -2.0358e-05
|  | 4682.6357 | 1.4104 | 4.6526e-05 |  | 4682.6357 | 1.5105 | -1.6277e-05
|  | 4682.5152 | 1.4104 | 4.1568e-05 |  | 4682.5152 | 1.5105 | -1.2729e-05
|  | 4682.3946 | 1.4104 | 3.2717e-05 |  | 4682.3946 | 1.5105 | -9.7582e-06
|  | 4682.2741 | 1.4104 | 2.3193e-05 |  | 4682.2741 | 1.5105 | -7.6158e-06
|  | 4682.1536 | 1.4104 | 1.6829e-05 |  | 4682.1536 | 1.5105 | -6.7657e-06
|  | 4682.033 | 1.4104 | 1.5774e-05 |  | 4682.033 | 1.5105 | -8.0249e-06
|  | 4681.9125 | 1.4104 | 2.0446e-05 |  | 4681.9125 | 1.5105 | -1.1846e-05
|  | 4681.792 | 1.4104 | 2.9554e-05 |  | 4681.792 | 1.5105 | -1.7974e-05
|  | 4681.6714 | 1.4104 | 4.0633e-05 |  | 4681.6714 | 1.5105 | -2.4882e-05
|  | 4681.5509 | 1.4104 | 5.0862e-05 |  | 4681.5509 | 1.5105 | -3.0515e-05
|  | 4681.4304 | 1.4104 | 5.8624e-05 |  | 4681.4304 | 1.5104 | -3.2746e-05
|  | 4681.3098 | 1.4104 | 6.2487e-05 |  | 4681.3098 | 1.5104 | -3.0398e-05
|  | 4681.1893 | 1.4104 | 6.2594e-05 |  | 4681.1893 | 1.5104 | -2.3756e-05
|  | 4681.0688 | 1.4104 | 5.9115e-05 |  | 4681.0688 | 1.5104 | -1.449e-05
|  | 4680.9483 | 1.4104 | 5.2996e-05 |  | 4680.9483 | 1.5104 | -4.9226e-06
|  | 4680.8277 | 1.4104 | 4.4822e-05 |  | 4680.8277 | 1.5104 | 2.8343e-06
|  | 4680.7072 | 1.4104 | 3.4936e-05 |  | 4680.7072 | 1.5104 | 8.2737e-06
|  | 4680.5867 | 1.4104 | 2.4496e-05 |  | 4680.5867 | 1.5104 | 1.2141e-05
|  | 4680.4661 | 1.4104 | 1.452e-05 |  | 4680.4661 | 1.5104 | 1.6373e-05
|  | 4680.3456 | 1.4104 | 6.0802e-06 |  | 4680.3456 | 1.5104 | 2.2874e-05
|  | 4680.2251 | 1.4104 | 2.991e-07 |  | 4680.2251 | 1.5104 | 3.254e-05
|  | 4680.1045 | 1.4104 | -2.7948e-06 |  | 4680.1045 | 1.5104 | 4.4781e-05
|  | 4679.984 | 1.4104 | -3.6141e-06 |  | 4679.984 | 1.5104 | 5.7592e-05
|  | 4679.8635 | 1.4104 | -3.7374e-06 |  | 4679.8635 | 1.5104 | 6.8721e-05
|  | 4679.7429 | 1.4104 | -4.774e-06 |  | 4679.7429 | 1.5104 | 7.6536e-05
|  | 4679.6224 | 1.4104 | -8.4628e-06 |  | 4679.6224 | 1.5104 | 8.0806e-05
|  | 4679.5019 | 1.4104 | -1.4942e-05 |  | 4679.5019 | 1.5104 | 8.2778e-05
|  | 4679.3813 | 1.4104 | -2.3915e-05 |  | 4679.3813 | 1.5104 | 8.4462e-05
|  | 4679.2608 | 1.4104 | -3.378e-05 |  | 4679.2608 | 1.5104 | 8.7523e-05
|  | 4679.1403 | 1.4104 | -4.2029e-05 |  | 4679.1403 | 1.5104 | 9.2393e-05
|  | 4679.0198 | 1.4104 | -4.6352e-05 |  | 4679.0198 | 1.5104 | 9.8247e-05
|  | 4678.8992 | 1.4104 | -4.5208e-05 |  | 4678.8992 | 1.5104 | 0.00010321
|  | 4678.7787 | 1.4104 | -3.7372e-05 |  | 4678.7787 | 1.5105 | 0.00010523
|  | 4678.6582 | 1.4104 | -2.296e-05 |  | 4678.6582 | 1.5105 | 0.0001033
|  | 4678.5376 | 1.4104 | -2.9437e-06 |  | 4678.5376 | 1.5105 | 9.7483e-05
|  | 4678.4171 | 1.4104 | 2.0097e-05 |  | 4678.4171 | 1.5105 | 8.9317e-05
|  | 4678.2966 | 1.4104 | 4.3698e-05 |  | 4678.2966 | 1.5105 | 8.0818e-05
|  | 4678.176 | 1.4104 | 6.4773e-05 |  | 4678.176 | 1.5105 | 7.3936e-05
|  | 4678.0555 | 1.4104 | 8.0556e-05 |  | 4678.0555 | 1.5105 | 6.9664e-05
|  | 4677.935 | 1.4104 | 8.9444e-05 |  | 4677.935 | 1.5105 | 6.7995e-05
|  | 4677.8144 | 1.4104 | 9.1048e-05 |  | 4677.8144 | 1.5105 | 6.8328e-05
|  | 4677.6939 | 1.4104 | 8.6363e-05 |  | 4677.6939 | 1.5105 | 6.9811e-05
|  | 4677.5734 | 1.4105 | 7.8499e-05 |  | 4677.5734 | 1.5105 | 7.1741e-05
|  | 4677.4528 | 1.4105 | 7.0246e-05 |  | 4677.4528 | 1.5105 | 7.3805e-05
|  | 4677.3323 | 1.4105 | 6.4075e-05 |  | 4677.3323 | 1.5105 | 7.5905e-05
|  | 4677.2118 | 1.4105 | 6.1405e-05 |  | 4677.2118 | 1.5105 | 7.7845e-05
|  | 4677.0913 | 1.4105 | 6.2257e-05 |  | 4677.0913 | 1.5105 | 7.8925e-05
|  | 4676.9707 | 1.4104 | 6.4542e-05 |  | 4676.9707 | 1.5105 | 7.8224e-05
|  | 4676.8502 | 1.4104 | 6.6806e-05 |  | 4676.8502 | 1.5105 | 7.4549e-05
|  | 4676.7297 | 1.4104 | 6.796e-05 |  | 4676.7297 | 1.5105 | 6.7246e-05
|  | 4676.6091 | 1.4104 | 6.7588e-05 |  | 4676.6091 | 1.5105 | 5.6379e-05
|  | 4676.4886 | 1.4104 | 6.6898e-05 |  | 4676.4886 | 1.5105 | 4.3088e-05
|  | 4676.3681 | 1.4104 | 6.7614e-05 |  | 4676.3681 | 1.5105 | 2.9617e-05
|  | 4676.2475 | 1.4104 | 7.1186e-05 |  | 4676.2475 | 1.5105 | 1.8637e-05
|  | 4676.127 | 1.4104 | 7.7909e-05 |  | 4676.127 | 1.5105 | 1.262e-05
|  | 4676.0065 | 1.4104 | 8.595e-05 |  | 4676.0065 | 1.5105 | 1.3228e-05
|  | 4675.8859 | 1.4104 | 9.3458e-05 |  | 4675.8859 | 1.5104 | 2.0666e-05
|  | 4675.7654 | 1.4104 | 9.7532e-05 |  | 4675.7654 | 1.5104 | 3.3649e-05
|  | 4675.6449 | 1.4104 | 9.6314e-05 |  | 4675.6449 | 1.5104 | 4.9574e-05
|  | 4675.5244 | 1.4104 | 8.9686e-05 |  | 4675.5244 | 1.5104 | 6.5153e-05
|  | 4675.4038 | 1.4104 | 7.8652e-05 |  | 4675.4038 | 1.5104 | 7.7426e-05
|  | 4675.2833 | 1.4104 | 6.5484e-05 |  | 4675.2833 | 1.5104 | 8.4407e-05
|  | 4675.1628 | 1.4104 | 5.207e-05 |  | 4675.1628 | 1.5104 | 8.5777e-05
|  | 4675.0422 | 1.4104 | 3.9681e-05 |  | 4675.0422 | 1.5105 | 8.2824e-05
|  | 4674.9217 | 1.4104 | 2.9199e-05 |  | 4674.9217 | 1.5105 | 7.8029e-05
|  | 4674.8012 | 1.4104 | 2.0604e-05 |  | 4674.8012 | 1.5105 | 7.4281e-05
|  | 4674.6806 | 1.4104 | 1.477e-05 |  | 4674.6806 | 1.5105 | 7.3457e-05
|  | 4674.5601 | 1.4104 | 1.2765e-05 |  | 4674.5601 | 1.5104 | 7.6214e-05
|  | 4674.4396 | 1.4104 | 1.69e-05 |  | 4674.4396 | 1.5104 | 8.1785e-05
|  | 4674.319 | 1.4104 | 2.8632e-05 |  | 4674.319 | 1.5104 | 8.8305e-05
|  | 4674.1985 | 1.4104 | 4.9017e-05 |  | 4674.1985 | 1.5104 | 9.4027e-05
|  | 4674.078 | 1.4104 | 7.6485e-05 |  | 4674.078 | 1.5105 | 9.7893e-05
|  | 4673.9574 | 1.4104 | 0.00010804 |  | 4673.9574 | 1.5105 | 0.00010016
|  | 4673.8369 | 1.4104 | 0.00013812 |  | 4673.8369 | 1.5105 | 0.00010202
|  | 4673.7164 | 1.4104 | 0.00016163 |  | 4673.7164 | 1.5105 | 0.000105
|  | 4673.5959 | 1.4104 | 0.00017449 |  | 4673.5959 | 1.5105 | 0.00010965
|  | 4673.4753 | 1.4104 | 0.00017456 |  | 4673.4753 | 1.5105 | 0.00011532
|  | 4673.3548 | 1.4104 | 0.00016324 |  | 4673.3548 | 1.5105 | 0.00011972
|  | 4673.2343 | 1.4104 | 0.00014374 |  | 4673.2343 | 1.5105 | 0.00012008
|  | 4673.1137 | 1.4104 | 0.00012004 |  | 4673.1137 | 1.5105 | 0.00011422
|  | 4672.9932 | 1.4104 | 9.735e-05 |  | 4672.9932 | 1.5105 | 0.00010148
|  | 4672.8727 | 1.4104 | 7.9283e-05 |  | 4672.8727 | 1.5105 | 8.3398e-05
|  | 4672.7521 | 1.4104 | 6.7746e-05 |  | 4672.7521 | 1.5105 | 6.3431e-05
|  | 4672.6316 | 1.4104 | 6.3218e-05 |  | 4672.6316 | 1.5105 | 4.5505e-05
|  | 4672.5111 | 1.4104 | 6.4895e-05 |  | 4672.5111 | 1.5105 | 3.3141e-05
|  | 4672.3905 | 1.4104 | 7.0805e-05 |  | 4672.3905 | 1.5105 | 2.794e-05
|  | 4672.27 | 1.4104 | 7.8717e-05 |  | 4672.27 | 1.5105 | 2.9335e-05
|  | 4672.1495 | 1.4104 | 8.6556e-05 |  | 4672.1495 | 1.5105 | 3.51e-05
|  | 4672.0289 | 1.4104 | 9.2785e-05 |  | 4672.0289 | 1.5105 | 4.2299e-05
|  | 4671.9084 | 1.4104 | 9.717e-05 |  | 4671.9084 | 1.5105 | 4.8246e-05
|  | 4671.7879 | 1.4104 | 9.9692e-05 |  | 4671.7879 | 1.5105 | 5.1377e-05
|  | 4671.6674 | 1.4104 | 0.00010128 |  | 4671.6674 | 1.5105 | 5.1382e-05
|  | 4671.5468 | 1.4104 | 0.00010291 |  | 4671.5468 | 1.5105 | 4.8986e-05
|  | 4671.4263 | 1.4104 | 0.00010533 |  | 4671.4263 | 1.5105 | 4.5279e-05
|  | 4671.3058 | 1.4104 | 0.00010784 |  | 4671.3058 | 1.5105 | 4.1354e-05
|  | 4671.1852 | 1.4104 | 0.00010944 |  | 4671.1852 | 1.5105 | 3.793e-05
|  | 4671.0647 | 1.4104 | 0.0001085 |  | 4671.0647 | 1.5105 | 3.5566e-05
|  | 4670.9442 | 1.4104 | 0.00010368 |  | 4670.9442 | 1.5105 | 3.4691e-05
|  | 4670.8236 | 1.4104 | 9.4877e-05 |  | 4670.8236 | 1.5104 | 3.567e-05
|  | 4670.7031 | 1.4104 | 8.3697e-05 |  | 4670.7031 | 1.5104 | 3.8737e-05
|  | 4670.5826 | 1.4104 | 7.2787e-05 |  | 4670.5826 | 1.5104 | 4.3872e-05
|  | 4670.462 | 1.4104 | 6.4689e-05 |  | 4670.462 | 1.5104 | 5.0463e-05
|  | 4670.3415 | 1.4104 | 6.1841e-05 |  | 4670.3415 | 1.5104 | 5.755e-05
|  | 4670.221 | 1.4104 | 6.4114e-05 |  | 4670.221 | 1.5104 | 6.4052e-05
|  | 4670.1004 | 1.4104 | 6.9947e-05 |  | 4670.1004 | 1.5104 | 6.9511e-05
|  | 4669.9799 | 1.4105 | 7.5953e-05 |  | 4669.9799 | 1.5104 | 7.4175e-05
|  | 4669.8594 | 1.4105 | 7.9288e-05 |  | 4669.8594 | 1.5104 | 7.9326e-05
|  | 4669.7389 | 1.4105 | 7.749e-05 |  | 4669.7389 | 1.5104 | 8.6632e-05
|  | 4669.6183 | 1.4105 | 7.051e-05 |  | 4669.6183 | 1.5104 | 9.7603e-05
|  | 4669.4978 | 1.4105 | 5.9931e-05 |  | 4669.4978 | 1.5104 | 0.00011276
|  | 4669.3773 | 1.4105 | 4.8316e-05 |  | 4669.3773 | 1.5104 | 0.00013116
|  | 4669.2567 | 1.4105 | 3.8741e-05 |  | 4669.2567 | 1.5104 | 0.00015042
|  | 4669.1362 | 1.4105 | 3.3294e-05 |  | 4669.1362 | 1.5104 | 0.00016759
|  | 4669.0157 | 1.4104 | 3.2429e-05 |  | 4669.0157 | 1.5104 | 0.00017977
|  | 4668.8951 | 1.4104 | 3.6017e-05 |  | 4668.8951 | 1.5104 | 0.00018527
|  | 4668.7746 | 1.4104 | 4.2664e-05 |  | 4668.7746 | 1.5105 | 0.00018388
|  | 4668.6541 | 1.4104 | 5.0949e-05 |  | 4668.6541 | 1.5105 | 0.00017691
|  | 4668.5335 | 1.4104 | 5.9582e-05 |  | 4668.5335 | 1.5105 | 0.00016663
|  | 4668.413 | 1.4104 | 6.7302e-05 |  | 4668.413 | 1.5105 | 0.00015573
|  | 4668.2925 | 1.4104 | 7.3069e-05 |  | 4668.2925 | 1.5105 | 0.0001464
|  | 4668.172 | 1.4104 | 7.5885e-05 |  | 4668.172 | 1.5105 | 0.00014032
|  | 4668.0514 | 1.4104 | 7.4882e-05 |  | 4668.0514 | 1.5105 | 0.00013818
|  | 4667.9309 | 1.4105 | 7.0071e-05 |  | 4667.9309 | 1.5105 | 0.00014009
|  | 4667.8104 | 1.4105 | 6.1776e-05 |  | 4667.8104 | 1.5105 | 0.0001457
|  | 4667.6898 | 1.4104 | 5.2023e-05 |  | 4667.6898 | 1.5105 | 0.00015408
|  | 4667.5693 | 1.4104 | 4.253e-05 |  | 4667.5693 | 1.5105 | 0.00016383
|  | 4667.4488 | 1.4104 | 3.5215e-05 |  | 4667.4488 | 1.5105 | 0.00017313
|  | 4667.3282 | 1.4104 | 3.0576e-05 |  | 4667.3282 | 1.5105 | 0.00017963
|  | 4667.2077 | 1.4104 | 2.8705e-05 |  | 4667.2077 | 1.5105 | 0.00018127
|  | 4667.0872 | 1.4104 | 2.7549e-05 |  | 4667.0872 | 1.5106 | 0.00017644
|  | 4666.9666 | 1.4104 | 2.6351e-05 |  | 4666.9666 | 1.5106 | 0.00016469
|  | 4666.8461 | 1.4104 | 2.4455e-05 |  | 4666.8461 | 1.5106 | 0.00014704
|  | 4666.7256 | 1.4104 | 2.2676e-05 |  | 4666.7256 | 1.5106 | 0.00012598
|  | 4666.605 | 1.4104 | 2.2913e-05 |  | 4666.605 | 1.5106 | 0.00010464
|  | 4666.4845 | 1.4104 | 2.7782e-05 |  | 4666.4845 | 1.5106 | 8.609e-05
|  | 4666.364 | 1.4104 | 3.8899e-05 |  | 4666.364 | 1.5106 | 7.251e-05
|  | 4666.2435 | 1.4104 | 5.6413e-05 |  | 4666.2435 | 1.5106 | 6.4486e-05
|  | 4666.1229 | 1.4104 | 7.8366e-05 |  | 4666.1229 | 1.5106 | 6.1171e-05
|  | 4666.0024 | 1.4104 | 0.00010218 |  | 4666.0024 | 1.5105 | 6.0711e-05
|  | 4665.8819 | 1.4104 | 0.0001243 |  | 4665.8819 | 1.5105 | 6.1059e-05
|  | 4665.7613 | 1.4104 | 0.00014216 |  | 4665.7613 | 1.5105 | 6.0886e-05
|  | 4665.6408 | 1.4104 | 0.00015465 |  | 4665.6408 | 1.5105 | 6.0004e-05
|  | 4665.5203 | 1.4104 | 0.0001611 |  | 4665.5203 | 1.5105 | 5.9456e-05
|  | 4665.3997 | 1.4104 | 0.00016232 |  | 4665.3997 | 1.5105 | 6.0662e-05
|  | 4665.2792 | 1.4105 | 0.00015916 |  | 4665.2792 | 1.5105 | 6.496e-05
|  | 4665.1587 | 1.4105 | 0.00015181 |  | 4665.1587 | 1.5105 | 7.2637e-05
|  | 4665.0381 | 1.4105 | 0.0001404 |  | 4665.0381 | 1.5105 | 8.2613e-05
|  | 4664.9176 | 1.4105 | 0.00012471 |  | 4664.9176 | 1.5105 | 9.2868e-05
|  | 4664.7971 | 1.4105 | 0.00010615 |  | 4664.7971 | 1.5105 | 0.00010096
|  | 4664.6765 | 1.4105 | 8.6223e-05 |  | 4664.6765 | 1.5105 | 0.00010487
|  | 4664.556 | 1.4105 | 6.7353e-05 |  | 4664.556 | 1.5105 | 0.00010384
|  | 4664.4355 | 1.4105 | 5.1789e-05 |  | 4664.4355 | 1.5105 | 9.8582e-05
|  | 4664.315 | 1.4105 | 4.1404e-05 |  | 4664.315 | 1.5105 | 9.0845e-05
|  | 4664.1944 | 1.4105 | 3.7201e-05 |  | 4664.1944 | 1.5105 | 8.2763e-05
|  | 4664.0739 | 1.4105 | 3.8966e-05 |  | 4664.0739 | 1.5105 | 7.6061e-05
|  | 4663.9534 | 1.4105 | 4.6183e-05 |  | 4663.9534 | 1.5105 | 7.1452e-05
|  | 4663.8328 | 1.4105 | 5.8161e-05 |  | 4663.8328 | 1.5105 | 6.871e-05
|  | 4663.7123 | 1.4105 | 7.4189e-05 |  | 4663.7123 | 1.5105 | 6.692e-05
|  | 4663.5918 | 1.4105 | 9.3073e-05 |  | 4663.5918 | 1.5105 | 6.5162e-05
|  | 4663.4712 | 1.4105 | 0.00011285 |  | 4663.4712 | 1.5105 | 6.299e-05
|  | 4663.3507 | 1.4105 | 0.00013039 |  | 4663.3507 | 1.5105 | 6.0979e-05
|  | 4663.2302 | 1.4105 | 0.00014236 |  | 4663.2302 | 1.5105 | 5.9901e-05
|  | 4663.1096 | 1.4105 | 0.0001446 |  | 4663.1096 | 1.5105 | 6.0711e-05
|  | 4662.9891 | 1.4105 | 0.00013496 |  | 4662.9891 | 1.5105 | 6.3769e-05
|  | 4662.8686 | 1.4105 | 0.00011428 |  | 4662.8686 | 1.5105 | 6.8507e-05
|  | 4662.748 | 1.4105 | 8.5855e-05 |  | 4662.748 | 1.5105 | 7.3447e-05
|  | 4662.6275 | 1.4104 | 5.5346e-05 |  | 4662.6275 | 1.5105 | 7.6798e-05
|  | 4662.507 | 1.4104 | 2.9609e-05 |  | 4662.507 | 1.5105 | 7.6915e-05
|  | 4662.3865 | 1.4104 | 1.4008e-05 |  | 4662.3865 | 1.5105 | 7.29e-05
|  | 4662.2659 | 1.4104 | 1.1572e-05 |  | 4662.2659 | 1.5106 | 6.4857e-05
|  | 4662.1454 | 1.4104 | 2.1892e-05 |  | 4662.1454 | 1.5106 | 5.3697e-05
|  | 4662.0249 | 1.4104 | 4.1305e-05 |  | 4662.0249 | 1.5106 | 4.0961e-05
|  | 4661.9043 | 1.4104 | 6.428e-05 |  | 4661.9043 | 1.5106 | 2.8302e-05
|  | 4661.7838 | 1.4104 | 8.5416e-05 |  | 4661.7838 | 1.5105 | 1.7131e-05
|  | 4661.6633 | 1.4104 | 0.00010043 |  | 4661.6633 | 1.5105 | 8.7084e-06
|  | 4661.5427 | 1.4104 | 0.00010664 |  | 4661.5427 | 1.5105 | 4e-06
|  | 4661.4222 | 1.4104 | 0.00010374 |  | 4661.4222 | 1.5105 | 3.8367e-06
|  | 4661.3017 | 1.4104 | 9.3024e-05 |  | 4661.3017 | 1.5105 | 8.763e-06
|  | 4661.1811 | 1.4104 | 7.7167e-05 |  | 4661.1811 | 1.5105 | 1.8741e-05
|  | 4661.0606 | 1.4104 | 5.9175e-05 |  | 4661.0606 | 1.5105 | 3.3112e-05
|  | 4660.9401 | 1.4104 | 4.1757e-05 |  | 4660.9401 | 1.5105 | 5.0332e-05
|  | 4660.8195 | 1.4104 | 2.8038e-05 |  | 4660.8195 | 1.5105 | 6.8105e-05
|  | 4660.699 | 1.4104 | 2.028e-05 |  | 4660.699 | 1.5105 | 8.3996e-05
|  | 4660.5785 | 1.4104 | 1.9795e-05 |  | 4660.5785 | 1.5105 | 9.5646e-05
|  | 4660.458 | 1.4104 | 2.6222e-05 |  | 4660.458 | 1.5105 | 0.00010159
|  | 4660.3374 | 1.4104 | 3.8022e-05 |  | 4660.3374 | 1.5105 | 0.0001014
|  | 4660.2169 | 1.4104 | 5.259e-05 |  | 4660.2169 | 1.5105 | 9.5735e-05
|  | 4660.0964 | 1.4104 | 6.6738e-05 |  | 4660.0964 | 1.5105 | 8.6142e-05
|  | 4659.9758 | 1.4104 | 7.8318e-05 |  | 4659.9758 | 1.5105 | 7.4499e-05
|  | 4659.8553 | 1.4104 | 8.6116e-05 |  | 4659.8553 | 1.5105 | 6.2691e-05
|  | 4659.7348 | 1.4104 | 9.0899e-05 |  | 4659.7348 | 1.5105 | 5.2383e-05
|  | 4659.6142 | 1.4104 | 9.4233e-05 |  | 4659.6142 | 1.5105 | 4.4633e-05
|  | 4659.4937 | 1.4104 | 9.8191e-05 |  | 4659.4937 | 1.5105 | 4.0312e-05
|  | 4659.3732 | 1.4104 | 0.00010389 |  | 4659.3732 | 1.5105 | 3.9617e-05
|  | 4659.2526 | 1.4104 | 0.00011146 |  | 4659.2526 | 1.5105 | 4.2229e-05
|  | 4659.1321 | 1.4104 | 0.00011885 |  | 4659.1321 | 1.5105 | 4.7449e-05
|  | 4659.0116 | 1.4104 | 0.00012403 |  | 4659.0116 | 1.5105 | 5.4039e-05
|  | 4658.8911 | 1.4105 | 0.0001248 |  | 4658.8911 | 1.5105 | 6.0694e-05
|  | 4658.7705 | 1.4105 | 0.00011986 |  | 4658.7705 | 1.5105 | 6.6168e-05
|  | 4658.65 | 1.4105 | 0.00010873 |  | 4658.65 | 1.5105 | 6.9533e-05
|  | 4658.5295 | 1.4105 | 9.3229e-05 |  | 4658.5295 | 1.5105 | 7.0548e-05
|  | 4658.4089 | 1.4105 | 7.5325e-05 |  | 4658.4089 | 1.5105 | 6.9588e-05
|  | 4658.2884 | 1.4105 | 5.7962e-05 |  | 4658.2884 | 1.5105 | 6.7427e-05
|  | 4658.1679 | 1.4105 | 4.2224e-05 |  | 4658.1679 | 1.5105 | 6.4706e-05
|  | 4658.0473 | 1.4104 | 2.9773e-05 |  | 4658.0473 | 1.5105 | 6.2008e-05
|  | 4657.9268 | 1.4104 | 2.0715e-05 |  | 4657.9268 | 1.5105 | 5.9145e-05
|  | 4657.8063 | 1.4104 | 1.5113e-05 |  | 4657.8063 | 1.5106 | 5.5806e-05
|  | 4657.6857 | 1.4104 | 1.2764e-05 |  | 4657.6857 | 1.5106 | 5.1334e-05
|  | 4657.5652 | 1.4104 | 1.3811e-05 |  | 4657.5652 | 1.5106 | 4.5431e-05
|  | 4657.4447 | 1.4104 | 1.8784e-05 |  | 4657.4447 | 1.5106 | 3.8059e-05
|  | 4657.3241 | 1.4104 | 2.8014e-05 |  | 4657.3241 | 1.5106 | 2.9756e-05
|  | 4657.2036 | 1.4104 | 4.1882e-05 |  | 4657.2036 | 1.5106 | 2.139e-05
|  | 4657.0831 | 1.4104 | 5.9406e-05 |  | 4657.0831 | 1.5106 | 1.3955e-05
|  | 4656.9626 | 1.4104 | 7.9007e-05 |  | 4656.9626 | 1.5106 | 8.1982e-06
|  | 4656.842 | 1.4104 | 9.7981e-05 |  | 4656.842 | 1.5105 | 4.3397e-06
|  | 4656.7215 | 1.4104 | 0.00011261 |  | 4656.7215 | 1.5105 | 2.3391e-06
|  | 4656.601 | 1.4104 | 0.00011994 |  | 4656.601 | 1.5105 | 1.4255e-06
|  | 4656.4804 | 1.4104 | 0.00011745 |  | 4656.4804 | 1.5105 | 8.5515e-07
|  | 4656.3599 | 1.4105 | 0.0001043 |  | 4656.3599 | 1.5105 | -3.8248e-07
|  | 4656.2394 | 1.4105 | 8.2377e-05 |  | 4656.2394 | 1.5105 | -3.0465e-06
|  | 4656.1188 | 1.4105 | 5.4909e-05 |  | 4656.1188 | 1.5105 | -7.3369e-06
|  | 4655.9983 | 1.4105 | 2.6528e-05 |  | 4655.9983 | 1.5105 | -1.2947e-05
|  | 4655.8778 | 1.4105 | 2.4199e-06 |  | 4655.8778 | 1.5105 | -1.8622e-05
|  | 4655.7572 | 1.4105 | -1.4271e-05 |  | 4655.7572 | 1.5105 | -2.2902e-05
|  | 4655.6367 | 1.4104 | -2.1474e-05 |  | 4655.6367 | 1.5105 | -2.4046e-05
|  | 4655.5162 | 1.4104 | -1.9794e-05 |  | 4655.5162 | 1.5105 | -2.1029e-05
|  | 4655.3956 | 1.4104 | -1.1085e-05 |  | 4655.3956 | 1.5105 | -1.4052e-05
|  | 4655.2751 | 1.4104 | 1.5152e-06 |  | 4655.2751 | 1.5105 | -4.701e-06
|  | 4655.1546 | 1.4104 | 1.5034e-05 |  | 4655.1546 | 1.5105 | 4.4315e-06
|  | 4655.0341 | 1.4104 | 2.657e-05 |  | 4655.0341 | 1.5105 | 1.0339e-05
|  | 4654.9135 | 1.4104 | 3.4667e-05 |  | 4654.9135 | 1.5105 | 1.0701e-05
|  | 4654.793 | 1.4105 | 3.8477e-05 |  | 4654.793 | 1.5105 | 4.8906e-06
|  | 4654.6725 | 1.4105 | 3.7736e-05 |  | 4654.6725 | 1.5105 | -5.6596e-06
|  | 4654.5519 | 1.4105 | 3.3764e-05 |  | 4654.5519 | 1.5105 | -1.7931e-05
|  | 4654.4314 | 1.4105 | 2.815e-05 |  | 4654.4314 | 1.5105 | -2.8097e-05
|  | 4654.3109 | 1.4104 | 2.272e-05 |  | 4654.3109 | 1.5105 | -3.3101e-05
|  | 4654.1903 | 1.4104 | 2.0665e-05 |  | 4654.1903 | 1.5105 | -3.1618e-05
|  | 4654.0698 | 1.4104 | 2.4235e-05 |  | 4654.0698 | 1.5105 | -2.4633e-05
|  | 4653.9493 | 1.4104 | 3.5002e-05 |  | 4653.9493 | 1.5105 | -1.4829e-05
|  | 4653.8287 | 1.4104 | 5.1711e-05 |  | 4653.8287 | 1.5105 | -5.6618e-06
|  | 4653.7082 | 1.4104 | 7.1749e-05 |  | 4653.7082 | 1.5105 | 1.7406e-07
|  | 4653.5877 | 1.4104 | 9.1023e-05 |  | 4653.5877 | 1.5105 | 1.7422e-06
|  | 4653.4671 | 1.4104 | 0.00010429 |  | 4653.4671 | 1.5105 | 3.0652e-07
|  | 4653.3466 | 1.4104 | 0.00010821 |  | 4653.3466 | 1.5105 | -1.4665e-06
|  | 4653.2261 | 1.4105 | 0.0001014 |  | 4653.2261 | 1.5105 | -5.0248e-07
|  | 4653.1056 | 1.4105 | 8.5591e-05 |  | 4653.1056 | 1.5105 | 5.173e-06
|  | 4652.985 | 1.4105 | 6.4344e-05 |  | 4652.985 | 1.5105 | 1.5652e-05
|  | 4652.8645 | 1.4105 | 4.2476e-05 |  | 4652.8645 | 1.5105 | 2.8952e-05
|  | 4652.744 | 1.4105 | 2.414e-05 |  | 4652.744 | 1.5105 | 4.1724e-05
|  | 4652.6234 | 1.4105 | 1.1957e-05 |  | 4652.6234 | 1.5105 | 5.0534e-05
|  | 4652.5029 | 1.4105 | 7.0351e-06 |  | 4652.5029 | 1.5105 | 5.2869e-05
|  | 4652.3824 | 1.4104 | 8.7274e-06 |  | 4652.3824 | 1.5105 | 4.8337e-05
|  | 4652.2618 | 1.4104 | 1.5827e-05 |  | 4652.2618 | 1.5105 | 3.8259e-05
|  | 4652.1413 | 1.4104 | 2.6841e-05 |  | 4652.1413 | 1.5105 | 2.536e-05
|  | 4652.0208 | 1.4104 | 4.0768e-05 |  | 4652.0208 | 1.5105 | 1.2905e-05
|  | 4651.9002 | 1.4104 | 5.5665e-05 |  | 4651.9002 | 1.5105 | 3.2714e-06
|  | 4651.7797 | 1.4104 | 6.9852e-05 |  | 4651.7797 | 1.5105 | -2.2837e-06
|  | 4651.6592 | 1.4105 | 8.0196e-05 |  | 4651.6592 | 1.5105 | -4.0636e-06
|  | 4651.5386 | 1.4105 | 8.4405e-05 |  | 4651.5386 | 1.5105 | -3.4117e-06
|  | 4651.4181 | 1.4105 | 8.0743e-05 |  | 4651.4181 | 1.5105 | -2.2502e-06
|  | 4651.2976 | 1.4105 | 6.9774e-05 |  | 4651.2976 | 1.5105 | -2.1977e-06
|  | 4651.1771 | 1.4105 | 5.4317e-05 |  | 4651.1771 | 1.5105 | -4.1427e-06
|  | 4651.0565 | 1.4105 | 3.8494e-05 |  | 4651.0565 | 1.5105 | -8.0684e-06
|  | 4650.936 | 1.4105 | 2.6874e-05 |  | 4650.936 | 1.5105 | -1.3396e-05
|  | 4650.8155 | 1.4105 | 2.2427e-05 |  | 4650.8155 | 1.5105 | -1.8925e-05
|  | 4650.6949 | 1.4105 | 2.4916e-05 |  | 4650.6949 | 1.5105 | -2.3567e-05
|  | 4650.5744 | 1.4105 | 3.1684e-05 |  | 4650.5744 | 1.5105 | -2.6575e-05
|  | 4650.4539 | 1.4105 | 3.7622e-05 |  | 4650.4539 | 1.5105 | -2.7753e-05
|  | 4650.3333 | 1.4105 | 3.8202e-05 |  | 4650.3333 | 1.5105 | -2.7379e-05
|  | 4650.2128 | 1.4105 | 3.0371e-05 |  | 4650.2128 | 1.5105 | -2.6199e-05
|  | 4650.0923 | 1.4105 | 1.5464e-05 |  | 4650.0923 | 1.5105 | -2.505e-05
|  | 4649.9717 | 1.4105 | -3.7057e-06 |  | 4649.9717 | 1.5105 | -2.4741e-05
|  | 4649.8512 | 1.4105 | -2.2041e-05 |  | 4649.8512 | 1.5105 | -2.5845e-05
|  | 4649.7307 | 1.4104 | -3.4819e-05 |  | 4649.7307 | 1.5105 | -2.8573e-05
|  | 4649.6102 | 1.4104 | -3.9371e-05 |  | 4649.6102 | 1.5105 | -3.2543e-05
|  | 4649.4896 | 1.4104 | -3.5381e-05 |  | 4649.4896 | 1.5105 | -3.722e-05
|  | 4649.3691 | 1.4104 | -2.4689e-05 |  | 4649.3691 | 1.5105 | -4.1571e-05
|  | 4649.2486 | 1.4104 | -1.0417e-05 |  | 4649.2486 | 1.5105 | -4.4695e-05
|  | 4649.128 | 1.4104 | 4.5415e-06 |  | 4649.128 | 1.5105 | -4.5792e-05
|  | 4649.0075 | 1.4104 | 1.7479e-05 |  | 4649.0075 | 1.5105 | -4.4744e-05
|  | 4648.887 | 1.4104 | 2.7015e-05 |  | 4648.887 | 1.5105 | -4.1925e-05
|  | 4648.7664 | 1.4104 | 3.1606e-05 |  | 4648.7664 | 1.5105 | -3.8541e-05
|  | 4648.6459 | 1.4104 | 3.0172e-05 |  | 4648.6459 | 1.5105 | -3.6121e-05
|  | 4648.5254 | 1.4104 | 2.1667e-05 |  | 4648.5254 | 1.5105 | -3.6281e-05
|  | 4648.4048 | 1.4104 | 6.2031e-06 |  | 4648.4048 | 1.5105 | -3.9868e-05
|  | 4648.2843 | 1.4104 | -1.4178e-05 |  | 4648.2843 | 1.5105 | -4.7005e-05
|  | 4648.1638 | 1.4104 | -3.6386e-05 |  | 4648.1638 | 1.5105 | -5.635e-05
|  | 4648.0432 | 1.4104 | -5.5574e-05 |  | 4648.0432 | 1.5105 | -6.5936e-05
|  | 4647.9227 | 1.4104 | -6.6935e-05 |  | 4647.9227 | 1.5105 | -7.3066e-05
|  | 4647.8022 | 1.4104 | -6.7583e-05 |  | 4647.8022 | 1.5104 | -7.5725e-05
|  | 4647.6817 | 1.4104 | -5.7126e-05 |  | 4647.6817 | 1.5104 | -7.2703e-05
|  | 4647.5611 | 1.4104 | -3.8332e-05 |  | 4647.5611 | 1.5104 | -6.4333e-05
|  | 4647.4406 | 1.4104 | -1.6014e-05 |  | 4647.4406 | 1.5104 | -5.1923e-05
|  | 4647.3201 | 1.4104 | 4.3895e-06 |  | 4647.3201 | 1.5104 | -3.7807e-05
|  | 4647.1995 | 1.4104 | 1.8934e-05 |  | 4647.1995 | 1.5104 | -2.3952e-05
|  | 4647.079 | 1.4104 | 2.6041e-05 |  | 4647.079 | 1.5104 | -1.2125e-05
|  | 4646.9585 | 1.4104 | 2.683e-05 |  | 4646.9585 | 1.5104 | -3.0149e-06
|  | 4646.8379 | 1.4104 | 2.3928e-05 |  | 4646.8379 | 1.5104 | 3.1884e-06
|  | 4646.7174 | 1.4104 | 2.0755e-05 |  | 4646.7174 | 1.5104 | 6.5887e-06
|  | 4646.5969 | 1.4104 | 1.8618e-05 |  | 4646.5969 | 1.5104 | 7.1038e-06
|  | 4646.4763 | 1.4104 | 1.8803e-05 |  | 4646.4763 | 1.5104 | 4.4152e-06
|  | 4646.3558 | 1.4104 | 1.9539e-05 |  | 4646.3558 | 1.5105 | -1.8033e-06
|  | 4646.2353 | 1.4104 | 1.9524e-05 |  | 4646.2353 | 1.5105 | -1.1621e-05
|  | 4646.1147 | 1.4104 | 1.7302e-05 |  | 4646.1147 | 1.5105 | -2.4176e-05
|  | 4645.9942 | 1.4104 | 1.2654e-05 |  | 4645.9942 | 1.5105 | -3.7677e-05
|  | 4645.8737 | 1.4104 | 6.2743e-06 |  | 4645.8737 | 1.5105 | -4.9487e-05
|  | 4645.7532 | 1.4104 | 6.1968e-08 |  | 4645.7532 | 1.5104 | -5.6997e-05
|  | 4645.6326 | 1.4104 | -4.3691e-06 |  | 4645.6326 | 1.5104 | -5.8545e-05
|  | 4645.5121 | 1.4104 | -5.0693e-06 |  | 4645.5121 | 1.5104 | -5.367e-05
|  | 4645.3916 | 1.4104 | -1.6189e-06 |  | 4645.3916 | 1.5104 | -4.3647e-05
|  | 4645.271 | 1.4104 | 6.9672e-06 |  | 4645.271 | 1.5104 | -3.1162e-05
|  | 4645.1505 | 1.4104 | 2.043e-05 |  | 4645.1505 | 1.5104 | -1.9134e-05
|  | 4645.03 | 1.4104 | 3.8316e-05 |  | 4645.03 | 1.5104 | -1.0106e-05
|  | 4644.9094 | 1.4104 | 5.9315e-05 |  | 4644.9094 | 1.5104 | -5.5767e-06
|  | 4644.7889 | 1.4104 | 8.1537e-05 |  | 4644.7889 | 1.5104 | -5.4605e-06
|  | 4644.6684 | 1.4104 | 0.0001022 |  | 4644.6684 | 1.5104 | -8.7069e-06
|  | 4644.5478 | 1.4104 | 0.0001182 |  | 4644.5478 | 1.5104 | -1.3832e-05
|  | 4644.4273 | 1.4104 | 0.00012635 |  | 4644.4273 | 1.5104 | -1.9301e-05
|  | 4644.3068 | 1.4104 | 0.00012548 |  | 4644.3068 | 1.5104 | -2.4198e-05
|  | 4644.1862 | 1.4104 | 0.00011525 |  | 4644.1862 | 1.5104 | -2.8245e-05
|  | 4644.0657 | 1.4104 | 9.7644e-05 |  | 4644.0657 | 1.5104 | -3.163e-05
|  | 4643.9452 | 1.4104 | 7.6023e-05 |  | 4643.9452 | 1.5104 | -3.4663e-05
|  | 4643.8247 | 1.4104 | 5.4367e-05 |  | 4643.8247 | 1.5104 | -3.7709e-05
|  | 4643.7041 | 1.4104 | 3.658e-05 |  | 4643.7041 | 1.5104 | -4.0844e-05
|  | 4643.5836 | 1.4104 | 2.4811e-05 |  | 4643.5836 | 1.5104 | -4.3908e-05
|  | 4643.4631 | 1.4104 | 1.8828e-05 |  | 4643.4631 | 1.5104 | -4.6536e-05
|  | 4643.3425 | 1.4104 | 1.8317e-05 |  | 4643.3425 | 1.5104 | -4.8357e-05
|  | 4643.222 | 1.4104 | 2.0936e-05 |  | 4643.222 | 1.5104 | -4.8875e-05
|  | 4643.1015 | 1.4104 | 2.4272e-05 |  | 4643.1015 | 1.5104 | -4.7906e-05
|  | 4642.9809 | 1.4104 | 2.6522e-05 |  | 4642.9809 | 1.5104 | -4.5184e-05
|  | 4642.8604 | 1.4104 | 2.6504e-05 |  | 4642.8604 | 1.5104 | -4.0832e-05
|  | 4642.7399 | 1.4104 | 2.3233e-05 |  | 4642.7399 | 1.5104 | -3.5195e-05
|  | 4642.6193 | 1.4104 | 1.6879e-05 |  | 4642.6193 | 1.5104 | -2.8627e-05
|  | 4642.4988 | 1.4104 | 7.4107e-06 |  | 4642.4988 | 1.5104 | -2.1726e-05
|  | 4642.3783 | 1.4104 | -4.5018e-06 |  | 4642.3783 | 1.5104 | -1.4855e-05
|  | 4642.2578 | 1.4104 | -1.8608e-05 |  | 4642.2578 | 1.5104 | -8.156e-06
|  | 4642.1372 | 1.4104 | -3.2955e-05 |  | 4642.1372 | 1.5104 | -1.578e-06
|  | 4642.0167 | 1.4104 | -4.6537e-05 |  | 4642.0167 | 1.5104 | 5.0299e-06
|  | 4641.8962 | 1.4104 | -5.7554e-05 |  | 4641.8962 | 1.5104 | 1.1582e-05
|  | 4641.7756 | 1.4104 | -6.4378e-05 |  | 4641.7756 | 1.5104 | 1.7552e-05
|  | 4641.6551 | 1.4104 | -6.6501e-05 |  | 4641.6551 | 1.5104 | 2.2056e-05
|  | 4641.5346 | 1.4104 | -6.3774e-05 |  | 4641.5346 | 1.5104 | 2.4041e-05
|  | 4641.414 | 1.4104 | -5.7082e-05 |  | 4641.414 | 1.5104 | 2.2849e-05
|  | 4641.2935 | 1.4104 | -4.8435e-05 |  | 4641.2935 | 1.5104 | 1.8549e-05
|  | 4641.173 | 1.4104 | -3.9461e-05 |  | 4641.173 | 1.5104 | 1.2096e-05
|  | 4641.0524 | 1.4104 | -3.2193e-05 |  | 4641.0524 | 1.5104 | 5.2391e-06
|  | 4640.9319 | 1.4104 | -2.7022e-05 |  | 4640.9319 | 1.5104 | -3.7837e-07
|  | 4640.8114 | 1.4104 | -2.4302e-05 |  | 4640.8114 | 1.5104 | -3.6059e-06
|  | 4640.6908 | 1.4104 | -2.2608e-05 |  | 4640.6908 | 1.5104 | -4.404e-06
|  | 4640.5703 | 1.4104 | -2.0602e-05 |  | 4640.5703 | 1.5104 | -4.068e-06
|  | 4640.4498 | 1.4104 | -1.7226e-05 |  | 4640.4498 | 1.5104 | -4.3524e-06
|  | 4640.3293 | 1.4104 | -1.2413e-05 |  | 4640.3293 | 1.5104 | -6.9717e-06
|  | 4640.2087 | 1.4104 | -6.8178e-06 |  | 4640.2087 | 1.5104 | -1.2415e-05
|  | 4640.0882 | 1.4104 | -2.0078e-06 |  | 4640.0882 | 1.5104 | -1.9788e-05
|  | 4639.9677 | 1.4104 | 7.6279e-07 |  | 4639.9677 | 1.5104 | -2.6956e-05
|  | 4639.8471 | 1.4104 | 4.5445e-07 |  | 4639.8471 | 1.5104 | -3.1326e-05
|  | 4639.7266 | 1.4104 | -2.0018e-06 |  | 4639.7266 | 1.5104 | -3.0725e-05
|  | 4639.6061 | 1.4104 | -5.802e-06 |  | 4639.6061 | 1.5104 | -2.4662e-05
|  | 4639.4855 | 1.4104 | -8.9844e-06 |  | 4639.4855 | 1.5104 | -1.4322e-05
|  | 4639.365 | 1.4104 | -9.8081e-06 |  | 4639.365 | 1.5104 | -2.4685e-06
|  | 4639.2445 | 1.4104 | -8.765e-06 |  | 4639.2445 | 1.5104 | 7.7878e-06
|  | 4639.1239 | 1.4104 | -6.0255e-06 |  | 4639.1239 | 1.5104 | 1.3438e-05
|  | 4639.0034 | 1.4104 | -4.1604e-06 |  | 4639.0034 | 1.5104 | 1.3034e-05
|  | 4638.8829 | 1.4104 | -4.5292e-06 |  | 4638.8829 | 1.5104 | 6.332e-06
|  | 4638.7623 | 1.4104 | -8.3644e-06 |  | 4638.7623 | 1.5104 | -5.3758e-06
|  | 4638.6418 | 1.4104 | -1.4772e-05 |  | 4638.6418 | 1.5104 | -2.03e-05
|  | 4638.5213 | 1.4104 | -2.1518e-05 |  | 4638.5213 | 1.5104 | -3.63e-05
|  | 4638.4008 | 1.4104 | -2.6133e-05 |  | 4638.4008 | 1.5104 | -5.1773e-05
|  | 4638.2802 | 1.4104 | -2.6039e-05 |  | 4638.2802 | 1.5104 | -6.5296e-05
|  | 4638.1597 | 1.4104 | -2.1034e-05 |  | 4638.1597 | 1.5104 | -7.5806e-05
|  | 4638.0392 | 1.4104 | -1.2458e-05 |  | 4638.0392 | 1.5104 | -8.2294e-05
|  | 4637.9186 | 1.4104 | -3.726e-06 |  | 4637.9186 | 1.5104 | -8.3968e-05
|  | 4637.7981 | 1.4104 | 1.7238e-06 |  | 4637.7981 | 1.5104 | -8.0195e-05
|  | 4637.6776 | 1.4104 | 1.0535e-06 |  | 4637.6776 | 1.5104 | -7.1134e-05
|  | 4637.557 | 1.4104 | -5.7336e-06 |  | 4637.557 | 1.5103 | -5.7804e-05
|  | 4637.4365 | 1.4104 | -1.7145e-05 |  | 4637.4365 | 1.5103 | -4.2272e-05
|  | 4637.316 | 1.4104 | -2.9221e-05 |  | 4637.316 | 1.5103 | -2.7397e-05
|  | 4637.1954 | 1.4104 | -3.7556e-05 |  | 4637.1954 | 1.5104 | -1.6024e-05
|  | 4637.0749 | 1.4104 | -3.8612e-05 |  | 4637.0749 | 1.5104 | -1.0553e-05
|  | 4636.9544 | 1.4104 | -3.1279e-05 |  | 4636.9544 | 1.5104 | -1.2009e-05
|  | 4636.8338 | 1.4104 | -1.6268e-05 |  | 4636.8338 | 1.5104 | -1.9812e-05
|  | 4636.7133 | 1.4104 | 3.2987e-06 |  | 4636.7133 | 1.5104 | -3.1845e-05
|  | 4636.5928 | 1.4104 | 2.3262e-05 |  | 4636.5928 | 1.5104 | -4.4833e-05
|  | 4636.4723 | 1.4104 | 3.9627e-05 |  | 4636.4723 | 1.5104 | -5.5255e-05
|  | 4636.3517 | 1.4104 | 4.9589e-05 |  | 4636.3517 | 1.5104 | -6.0359e-05
|  | 4636.2312 | 1.4104 | 5.2102e-05 |  | 4636.2312 | 1.5104 | -5.8723e-05
|  | 4636.1107 | 1.4104 | 4.7588e-05 |  | 4636.1107 | 1.5103 | -5.0988e-05
|  | 4635.9901 | 1.4104 | 3.8879e-05 |  | 4635.9901 | 1.5103 | -3.9495e-05
|  | 4635.8696 | 1.4104 | 2.8189e-05 |  | 4635.8696 | 1.5103 | -2.7609e-05
|  | 4635.7491 | 1.4104 | 1.826e-05 |  | 4635.7491 | 1.5103 | -1.875e-05
|  | 4635.6285 | 1.4104 | 1.0892e-05 |  | 4635.6285 | 1.5104 | -1.5541e-05
|  | 4635.508 | 1.4104 | 6.03e-06 |  | 4635.508 | 1.5104 | -1.8824e-05
|  | 4635.3875 | 1.4104 | 2.8432e-06 |  | 4635.3875 | 1.5104 | -2.729e-05
|  | 4635.2669 | 1.4104 | -5.8031e-07 |  | 4635.2669 | 1.5104 | -3.8377e-05
|  | 4635.1464 | 1.4104 | -5.7639e-06 |  | 4635.1464 | 1.5104 | -4.8648e-05
|  | 4635.0259 | 1.4104 | -1.3827e-05 |  | 4635.0259 | 1.5104 | -5.5302e-05
|  | 4634.9053 | 1.4104 | -2.3847e-05 |  | 4634.9053 | 1.5104 | -5.6888e-05
|  | 4634.7848 | 1.4104 | -3.3685e-05 |  | 4634.7848 | 1.5103 | -5.3326e-05
|  | 4634.6643 | 1.4104 | -4.0265e-05 |  | 4634.6643 | 1.5103 | -4.6175e-05
|  | 4634.5438 | 1.4104 | -4.148e-05 |  | 4634.5438 | 1.5103 | -3.7617e-05
|  | 4634.4232 | 1.4104 | -3.5673e-05 |  | 4634.4232 | 1.5103 | -2.9403e-05
|  | 4634.3027 | 1.4104 | -2.4643e-05 |  | 4634.3027 | 1.5103 | -2.2678e-05
|  | 4634.1822 | 1.4104 | -1.0643e-05 |  | 4634.1822 | 1.5103 | -1.758e-05
|  | 4634.0616 | 1.4104 | 2.1013e-06 |  | 4634.0616 | 1.5103 | -1.3728e-05
|  | 4633.9411 | 1.4104 | 1.0314e-05 |  | 4633.9411 | 1.5103 | -1.0623e-05
|  | 4633.8206 | 1.4104 | 1.2332e-05 |  | 4633.8206 | 1.5103 | -8.4343e-06
|  | 4633.7 | 1.4104 | 9.0402e-06 |  | 4633.7 | 1.5104 | -7.6852e-06
|  | 4633.5795 | 1.4104 | 3.0526e-06 |  | 4633.5795 | 1.5104 | -9.3016e-06
|  | 4633.459 | 1.4104 | -2.3097e-06 |  | 4633.459 | 1.5104 | -1.3779e-05
|  | 4633.3384 | 1.4104 | -4.358e-06 |  | 4633.3384 | 1.5104 | -2.0723e-05
|  | 4633.2179 | 1.4104 | -2.0583e-06 |  | 4633.2179 | 1.5104 | -2.8787e-05
|  | 4633.0974 | 1.4104 | 3.1203e-06 |  | 4633.0974 | 1.5104 | -3.5892e-05
|  | 4632.9769 | 1.4104 | 8.1565e-06 |  | 4632.9769 | 1.5104 | -3.9997e-05
|  | 4632.8563 | 1.4104 | 9.2528e-06 |  | 4632.8563 | 1.5103 | -4.0049e-05
|  | 4632.7358 | 1.4104 | 3.8243e-06 |  | 4632.7358 | 1.5103 | -3.6266e-05
|  | 4632.6153 | 1.4104 | -9.4578e-06 |  | 4632.6153 | 1.5103 | -3.0331e-05
|  | 4632.4947 | 1.4104 | -2.9299e-05 |  | 4632.4947 | 1.5103 | -2.4729e-05
|  | 4632.3742 | 1.4104 | -5.277e-05 |  | 4632.3742 | 1.5103 | -2.1901e-05
|  | 4632.2537 | 1.4104 | -7.6064e-05 |  | 4632.2537 | 1.5104 | -2.3514e-05
|  | 4632.1331 | 1.4104 | -9.4337e-05 |  | 4632.1331 | 1.5104 | -2.9704e-05
|  | 4632.0126 | 1.4104 | -0.00010358 |  | 4632.0126 | 1.5104 | -3.926e-05
|  | 4631.8921 | 1.4104 | -0.00010091 |  | 4631.8921 | 1.5104 | -5.0033e-05
|  | 4631.7715 | 1.4104 | -8.5199e-05 |  | 4631.7715 | 1.5104 | -5.9744e-05
|  | 4631.651 | 1.4104 | -5.7563e-05 |  | 4631.651 | 1.5104 | -6.6568e-05
|  | 4631.5305 | 1.4104 | -2.1436e-05 |  | 4631.5305 | 1.5103 | -6.9626e-05
|  | 4631.4099 | 1.4104 | 1.7106e-05 |  | 4631.4099 | 1.5103 | -6.9037e-05
|  | 4631.2894 | 1.4104 | 5.1379e-05 |  | 4631.2894 | 1.5103 | -6.59e-05
|  | 4631.1689 | 1.4104 | 7.4195e-05 |  | 4631.1689 | 1.5103 | -6.1619e-05
|  | 4631.0484 | 1.4104 | 8.0948e-05 |  | 4631.0484 | 1.5103 | -5.7621e-05
|  | 4630.9278 | 1.4104 | 6.986e-05 |  | 4630.9278 | 1.5103 | -5.5103e-05
|  | 4630.8073 | 1.4105 | 4.336e-05 |  | 4630.8073 | 1.5103 | -5.452e-05
|  | 4630.6868 | 1.4105 | 7.3193e-06 |  | 4630.6868 | 1.5103 | -5.5857e-05
|  | 4630.5662 | 1.4105 | -3.0496e-05 |  | 4630.5662 | 1.5103 | -5.8503e-05
|  | 4630.4457 | 1.4105 | -6.3386e-05 |  | 4630.4457 | 1.5103 | -6.1521e-05
|  | 4630.3252 | 1.4105 | -8.6258e-05 |  | 4630.3252 | 1.5103 | -6.3864e-05
|  | 4630.2046 | 1.4104 | -9.7489e-05 |  | 4630.2046 | 1.5103 | -6.4847e-05
|  | 4630.0841 | 1.4104 | -9.8277e-05 |  | 4630.0841 | 1.5103 | -6.4073e-05
|  | 4629.9636 | 1.4104 | -9.1494e-05 |  | 4629.9636 | 1.5103 | -6.1863e-05
|  | 4629.843 | 1.4104 | -8.0134e-05 |  | 4629.843 | 1.5103 | -5.8949e-05
|  | 4629.7225 | 1.4104 | -6.6156e-05 |  | 4629.7225 | 1.5103 | -5.6113e-05
|  | 4629.602 | 1.4104 | -5.0469e-05 |  | 4629.602 | 1.5103 | -5.3932e-05
|  | 4629.4814 | 1.4104 | -3.3201e-05 |  | 4629.4814 | 1.5103 | -5.259e-05
|  | 4629.3609 | 1.4104 | -1.464e-05 |  | 4629.3609 | 1.5103 | -5.1775e-05
|  | 4629.2404 | 1.4104 | 3.8738e-06 |  | 4629.2404 | 1.5103 | -5.1062e-05
|  | 4629.1199 | 1.4104 | 2.061e-05 |  | 4629.1199 | 1.5103 | -5.0097e-05
|  | 4628.9993 | 1.4104 | 3.2343e-05 |  | 4628.9993 | 1.5103 | -4.9038e-05
|  | 4628.8788 | 1.4104 | 3.7188e-05 |  | 4628.8788 | 1.5103 | -4.8352e-05
|  | 4628.7583 | 1.4104 | 3.411e-05 |  | 4628.7583 | 1.5103 | -4.8819e-05
|  | 4628.6377 | 1.4104 | 2.3975e-05 |  | 4628.6377 | 1.5103 | -5.0719e-05
|  | 4628.5172 | 1.4104 | 8.9035e-06 |  | 4628.5172 | 1.5103 | -5.3699e-05
|  | 4628.3967 | 1.4104 | -7.913e-06 |  | 4628.3967 | 1.5103 | -5.6366e-05
|  | 4628.2761 | 1.4104 | -2.4115e-05 |  | 4628.2761 | 1.5103 | -5.6955e-05
|  | 4628.1556 | 1.4104 | -3.7067e-05 |  | 4628.1556 | 1.5103 | -5.3632e-05
|  | 4628.0351 | 1.4104 | -4.5989e-05 |  | 4628.0351 | 1.5103 | -4.5725e-05
|  | 4627.9145 | 1.4104 | -5.0495e-05 |  | 4627.9145 | 1.5102 | -3.411e-05
|  | 4627.794 | 1.4104 | -5.1012e-05 |  | 4627.794 | 1.5103 | -2.1353e-05
|  | 4627.6735 | 1.4104 | -4.7907e-05 |  | 4627.6735 | 1.5103 | -1.113e-05
|  | 4627.5529 | 1.4104 | -4.2657e-05 |  | 4627.5529 | 1.5103 | -6.9863e-06
|  | 4627.4324 | 1.4104 | -3.6365e-05 |  | 4627.4324 | 1.5103 | -1.1081e-05
|  | 4627.3119 | 1.4104 | -3.0991e-05 |  | 4627.3119 | 1.5103 | -2.3444e-05
|  | 4627.1914 | 1.4104 | -2.7633e-05 |  | 4627.1914 | 1.5103 | -4.1612e-05
|  | 4627.0708 | 1.4104 | -2.688e-05 |  | 4627.0708 | 1.5103 | -6.1344e-05
|  | 4626.9503 | 1.4104 | -2.7704e-05 |  | 4626.9503 | 1.5103 | -7.7908e-05
|  | 4626.8298 | 1.4104 | -2.8036e-05 |  | 4626.8298 | 1.5103 | -8.7433e-05
|  | 4626.7092 | 1.4104 | -2.4947e-05 |  | 4626.7092 | 1.5103 | -8.8129e-05
|  | 4626.5887 | 1.4104 | -1.6561e-05 |  | 4626.5887 | 1.5102 | -8.0829e-05
|  | 4626.4682 | 1.4104 | -2.0041e-06 |  | 4626.4682 | 1.5102 | -6.8305e-05
|  | 4626.3476 | 1.4104 | 1.6347e-05 |  | 4626.3476 | 1.5102 | -5.4489e-05
|  | 4626.2271 | 1.4104 | 3.5199e-05 |  | 4626.2271 | 1.5102 | -4.305e-05
|  | 4626.1066 | 1.4104 | 4.9703e-05 |  | 4626.1066 | 1.5102 | -3.6404e-05
|  | 4625.986 | 1.4104 | 5.6264e-05 |  | 4625.986 | 1.5102 | -3.4951e-05
|  | 4625.8655 | 1.4104 | 5.3329e-05 |  | 4625.8655 | 1.5102 | -3.7247e-05
|  | 4625.745 | 1.4104 | 4.2214e-05 |  | 4625.745 | 1.5102 | -4.0611e-05
|  | 4625.6244 | 1.4104 | 2.6547e-05 |  | 4625.6244 | 1.5102 | -4.2315e-05
|  | 4625.5039 | 1.4104 | 1.1212e-05 |  | 4625.5039 | 1.5102 | -4.0362e-05
|  | 4625.3834 | 1.4104 | -1.889e-07 |  | 4625.3834 | 1.5102 | -3.3983e-05
|  | 4625.2629 | 1.4104 | -4.9981e-06 |  | 4625.2629 | 1.5102 | -2.4046e-05
|  | 4625.1423 | 1.4104 | -2.8409e-06 |  | 4625.1423 | 1.5102 | -1.2345e-05
|  | 4625.0218 | 1.4104 | 4.9947e-06 |  | 4625.0218 | 1.5102 | -1.0869e-06
|  | 4624.9013 | 1.4104 | 1.6278e-05 |  | 4624.9013 | 1.5102 | 7.87e-06
|  | 4624.7807 | 1.4104 | 2.8993e-05 |  | 4624.7807 | 1.5102 | 1.3476e-05
|  | 4624.6602 | 1.4104 | 4.1168e-05 |  | 4624.6602 | 1.5102 | 1.5539e-05
|  | 4624.5397 | 1.4104 | 5.1875e-05 |  | 4624.5397 | 1.5102 | 1.4516e-05
|  | 4624.4191 | 1.4104 | 5.956e-05 |  | 4624.4191 | 1.5102 | 1.1257e-05
|  | 4624.2986 | 1.4104 | 6.3549e-05 |  | 4624.2986 | 1.5102 | 6.6032e-06
|  | 4624.1781 | 1.4104 | 6.2771e-05 |  | 4624.1781 | 1.5102 | 1.1505e-06
|  | 4624.0575 | 1.4104 | 5.7336e-05 |  | 4624.0575 | 1.5102 | -4.7519e-06
|  | 4623.937 | 1.4104 | 4.8097e-05 |  | 4623.937 | 1.5102 | -1.07e-05
|  | 4623.8165 | 1.4104 | 3.7306e-05 |  | 4623.8165 | 1.5102 | -1.6086e-05
|  | 4623.696 | 1.4104 | 2.7513e-05 |  | 4623.696 | 1.5102 | -2.0252e-05
|  | 4623.5754 | 1.4104 | 2.1246e-05 |  | 4623.5754 | 1.5102 | -2.2251e-05
|  | 4623.4549 | 1.4104 | 1.9369e-05 |  | 4623.4549 | 1.5102 | -2.1501e-05
|  | 4623.3344 | 1.4104 | 2.1278e-05 |  | 4623.3344 | 1.5102 | -1.7897e-05
|  | 4623.2138 | 1.4104 | 2.4807e-05 |  | 4623.2138 | 1.5102 | -1.2047e-05
|  | 4623.0933 | 1.4104 | 2.7328e-05 |  | 4623.0933 | 1.5102 | -5.0369e-06
|  | 4622.9728 | 1.4104 | 2.7087e-05 |  | 4622.9728 | 1.5102 | 1.7614e-06
|  | 4622.8522 | 1.4104 | 2.4492e-05 |  | 4622.8522 | 1.5102 | 7.1973e-06
|  | 4622.7317 | 1.4104 | 2.0891e-05 |  | 4622.7317 | 1.5102 | 1.0566e-05
|  | 4622.6112 | 1.4104 | 1.9563e-05 |  | 4622.6112 | 1.5102 | 1.1868e-05
|  | 4622.4906 | 1.4104 | 2.2992e-05 |  | 4622.4906 | 1.5102 | 1.1429e-05
|  | 4622.3701 | 1.4104 | 3.2123e-05 |  | 4622.3701 | 1.5102 | 9.8045e-06
|  | 4622.2496 | 1.4104 | 4.5168e-05 |  | 4622.2496 | 1.5102 | 7.3607e-06
|  | 4622.129 | 1.4104 | 5.968e-05 |  | 4622.129 | 1.5102 | 4.3415e-06
|  | 4622.0085 | 1.4104 | 7.0681e-05 |  | 4622.0085 | 1.5102 | 8.6802e-07
|  | 4621.888 | 1.4104 | 7.5727e-05 |  | 4621.888 | 1.5102 | -2.6407e-06
|  | 4621.7675 | 1.4104 | 7.3474e-05 |  | 4621.7675 | 1.5102 | -5.4457e-06
|  | 4621.6469 | 1.4104 | 6.5683e-05 |  | 4621.6469 | 1.5102 | -6.3777e-06
|  | 4621.5264 | 1.4104 | 5.5062e-05 |  | 4621.5264 | 1.5102 | -4.3002e-06
|  | 4621.4059 | 1.4104 | 4.4934e-05 |  | 4621.4059 | 1.5102 | 1.4644e-06
|  | 4621.2853 | 1.4104 | 3.7729e-05 |  | 4621.2853 | 1.5102 | 1.0615e-05
|  | 4621.1648 | 1.4104 | 3.403e-05 |  | 4621.1648 | 1.5102 | 2.1738e-05
|  | 4621.0443 | 1.4104 | 3.3195e-05 |  | 4621.0443 | 1.5102 | 3.2471e-05
|  | 4620.9237 | 1.4104 | 3.3545e-05 |  | 4620.9237 | 1.5102 | 4.0482e-05
|  | 4620.8032 | 1.4104 | 3.3395e-05 |  | 4620.8032 | 1.5102 | 4.3877e-05
|  | 4620.6827 | 1.4104 | 3.1685e-05 |  | 4620.6827 | 1.5102 | 4.228e-05
|  | 4620.5621 | 1.4104 | 2.9175e-05 |  | 4620.5621 | 1.5102 | 3.6701e-05
|  | 4620.4416 | 1.4104 | 2.6665e-05 |  | 4620.4416 | 1.5102 | 2.9481e-05
|  | 4620.3211 | 1.4104 | 2.544e-05 |  | 4620.3211 | 1.5102 | 2.3249e-05
|  | 4620.2005 | 1.4104 | 2.6354e-05 |  | 4620.2005 | 1.5102 | 2.0244e-05
|  | 4620.08 | 1.4104 | 2.9052e-05 |  | 4620.08 | 1.5102 | 2.1516e-05
|  | 4619.9595 | 1.4104 | 3.3313e-05 |  | 4619.9595 | 1.5102 | 2.6877e-05
|  | 4619.839 | 1.4104 | 3.7906e-05 |  | 4619.839 | 1.5102 | 3.4851e-05
|  | 4619.7184 | 1.4104 | 4.2482e-05 |  | 4619.7184 | 1.5102 | 4.3557e-05
|  | 4619.5979 | 1.4104 | 4.6468e-05 |  | 4619.5979 | 1.5102 | 5.1122e-05
|  | 4619.4774 | 1.4104 | 4.953e-05 |  | 4619.4774 | 1.5102 | 5.6142e-05
|  | 4619.3568 | 1.4104 | 5.1569e-05 |  | 4619.3568 | 1.5102 | 5.8028e-05
|  | 4619.2363 | 1.4104 | 5.2138e-05 |  | 4619.2363 | 1.5102 | 5.675e-05
|  | 4619.1158 | 1.4104 | 5.0613e-05 |  | 4619.1158 | 1.5102 | 5.2603e-05
|  | 4618.9952 | 1.4104 | 4.6515e-05 |  | 4618.9952 | 1.5102 | 4.6453e-05
|  | 4618.8747 | 1.4104 | 3.9171e-05 |  | 4618.8747 | 1.5102 | 3.9086e-05
|  | 4618.7542 | 1.4104 | 2.8917e-05 |  | 4618.7542 | 1.5102 | 3.1621e-05
|  | 4618.6336 | 1.4104 | 1.6347e-05 |  | 4618.6336 | 1.5102 | 2.5265e-05
|  | 4618.5131 | 1.4104 | 1.7807e-06 |  | 4618.5131 | 1.5102 | 2.1296e-05
|  | 4618.3926 | 1.4104 | -1.3721e-05 |  | 4618.3926 | 1.5102 | 2.0609e-05
|  | 4618.272 | 1.4104 | -2.9357e-05 |  | 4618.272 | 1.5102 | 2.3523e-05
|  | 4618.1515 | 1.4104 | -4.4826e-05 |  | 4618.1515 | 1.5102 | 2.9482e-05
|  | 4618.031 | 1.4104 | -5.9241e-05 |  | 4618.031 | 1.5102 | 3.7032e-05
|  | 4617.9105 | 1.4104 | -7.1866e-05 |  | 4617.9105 | 1.5102 | 4.4223e-05
|  | 4617.7899 | 1.4104 | -8.1213e-05 |  | 4617.7899 | 1.5102 | 4.8932e-05
|  | 4617.6694 | 1.4104 | -8.6094e-05 |  | 4617.6694 | 1.5102 | 4.9568e-05
|  | 4617.5489 | 1.4104 | -8.5188e-05 |  | 4617.5489 | 1.5102 | 4.542e-05
|  | 4617.4283 | 1.4104 | -7.8643e-05 |  | 4617.4283 | 1.5102 | 3.6522e-05
|  | 4617.3078 | 1.4104 | -6.6981e-05 |  | 4617.3078 | 1.5102 | 2.3964e-05
|  | 4617.1873 | 1.4104 | -5.2471e-05 |  | 4617.1873 | 1.5102 | 9.0862e-06
|  | 4617.0667 | 1.4103 | -3.7763e-05 |  | 4617.0667 | 1.5102 | -6.3802e-06
|  | 4616.9462 | 1.4103 | -2.5232e-05 |  | 4616.9462 | 1.5102 | -2.0884e-05
|  | 4616.8257 | 1.4103 | -1.6768e-05 |  | 4616.8257 | 1.5102 | -3.31e-05
|  | 4616.7051 | 1.4104 | -1.2708e-05 |  | 4616.7051 | 1.5102 | -4.1875e-05
|  | 4616.5846 | 1.4104 | -1.185e-05 |  | 4616.5846 | 1.5102 | -4.6333e-05
|  | 4616.4641 | 1.4104 | -1.2302e-05 |  | 4616.4641 | 1.5102 | -4.5898e-05
|  | 4616.3435 | 1.4104 | -1.1451e-05 |  | 4616.3435 | 1.5101 | -4.0472e-05
|  | 4616.223 | 1.4103 | -7.8329e-06 |  | 4616.223 | 1.5101 | -3.0733e-05
|  | 4616.1025 | 1.4103 | -4.7849e-07 |  | 4616.1025 | 1.5101 | -1.7727e-05
|  | 4615.982 | 1.4103 | 1.0201e-05 |  | 4615.982 | 1.5101 | -3.2244e-06
|  | 4615.8614 | 1.4103 | 2.3298e-05 |  | 4615.8614 | 1.5101 | 1.1014e-05
|  | 4615.7409 | 1.4103 | 3.6722e-05 |  | 4615.7409 | 1.5101 | 2.3166e-05
|  | 4615.6204 | 1.4103 | 4.9317e-05 |  | 4615.6204 | 1.5101 | 3.2126e-05
|  | 4615.4998 | 1.4103 | 5.998e-05 |  | 4615.4998 | 1.5101 | 3.7372e-05
|  | 4615.3793 | 1.4103 | 6.8498e-05 |  | 4615.3793 | 1.5101 | 3.9111e-05
|  | 4615.2588 | 1.4103 | 7.4886e-05 |  | 4615.2588 | 1.5101 | 3.8176e-05
|  | 4615.1382 | 1.4103 | 8.0052e-05 |  | 4615.1382 | 1.5101 | 3.5901e-05
|  | 4615.0177 | 1.4104 | 8.3711e-05 |  | 4615.0177 | 1.5101 | 3.3633e-05
|  | 4614.8972 | 1.4104 | 8.6863e-05 |  | 4614.8972 | 1.5101 | 3.267e-05
|  | 4614.7766 | 1.4104 | 8.8983e-05 |  | 4614.7766 | 1.5101 | 3.3959e-05
|  | 4614.6561 | 1.4104 | 8.9871e-05 |  | 4614.6561 | 1.5101 | 3.8055e-05
|  | 4614.5356 | 1.4104 | 8.8918e-05 |  | 4614.5356 | 1.5101 | 4.4683e-05
|  | 4614.4151 | 1.4104 | 8.5692e-05 |  | 4614.4151 | 1.5101 | 5.3027e-05
|  | 4614.2945 | 1.4104 | 7.9909e-05 |  | 4614.2945 | 1.5101 | 6.1716e-05
|  | 4614.174 | 1.4104 | 7.0827e-05 |  | 4614.174 | 1.5101 | 6.907e-05
|  | 4614.0535 | 1.4104 | 5.8634e-05 |  | 4614.0535 | 1.5101 | 7.3574e-05
|  | 4613.9329 | 1.4104 | 4.4013e-05 |  | 4613.9329 | 1.5101 | 7.434e-05
|  | 4613.8124 | 1.4104 | 2.8341e-05 |  | 4613.8124 | 1.5101 | 7.1412e-05
|  | 4613.6919 | 1.4104 | 1.2726e-05 |  | 4613.6919 | 1.5101 | 6.5662e-05
|  | 4613.5713 | 1.4104 | -6.2466e-07 |  | 4613.5713 | 1.5101 | 5.8907e-05
|  | 4613.4508 | 1.4104 | -9.814e-06 |  | 4613.4508 | 1.5101 | 5.3201e-05
|  | 4613.3303 | 1.4104 | -1.3952e-05 |  | 4613.3303 | 1.5101 | 5.007e-05
|  | 4613.2097 | 1.4104 | -1.2155e-05 |  | 4613.2097 | 1.5101 | 5.0656e-05
|  | 4613.0892 | 1.4104 | -5.1198e-06 |  | 4613.0892 | 1.5101 | 5.4953e-05
|  | 4612.9687 | 1.4104 | 6.0424e-06 |  | 4612.9687 | 1.5101 | 6.2062e-05
|  | 4612.8481 | 1.4104 | 1.906e-05 |  | 4612.8481 | 1.5101 | 7.0466e-05
|  | 4612.7276 | 1.4104 | 3.2547e-05 |  | 4612.7276 | 1.5101 | 7.8604e-05
|  | 4612.6071 | 1.4104 | 4.3904e-05 |  | 4612.6071 | 1.5101 | 8.5014e-05
|  | 4612.4866 | 1.4104 | 5.2485e-05 |  | 4612.4866 | 1.5101 | 8.8776e-05
|  | 4612.366 | 1.4104 | 5.6975e-05 |  | 4612.366 | 1.5101 | 8.9428e-05
|  | 4612.2455 | 1.4104 | 5.7629e-05 |  | 4612.2455 | 1.5101 | 8.7221e-05
|  | 4612.125 | 1.4104 | 5.4952e-05 |  | 4612.125 | 1.5101 | 8.2753e-05
|  | 4612.0044 | 1.4104 | 5.0073e-05 |  | 4612.0044 | 1.5101 | 7.7171e-05
|  | 4611.8839 | 1.4104 | 4.377e-05 |  | 4611.8839 | 1.5101 | 7.1789e-05
|  | 4611.7634 | 1.4104 | 3.8227e-05 |  | 4611.7634 | 1.5101 | 6.8221e-05
|  | 4611.6428 | 1.4104 | 3.381e-05 |  | 4611.6428 | 1.5101 | 6.7728e-05
|  | 4611.5223 | 1.4104 | 3.2242e-05 |  | 4611.5223 | 1.5101 | 7.1189e-05
|  | 4611.4018 | 1.4104 | 3.2765e-05 |  | 4611.4018 | 1.5101 | 7.8643e-05
|  | 4611.2812 | 1.4104 | 3.5326e-05 |  | 4611.2812 | 1.5101 | 8.9354e-05
|  | 4611.1607 | 1.4103 | 3.8252e-05 |  | 4611.1607 | 1.5101 | 0.00010162
|  | 4611.0402 | 1.4103 | 4.0516e-05 |  | 4611.0402 | 1.5101 | 0.00011354
|  | 4610.9196 | 1.4103 | 4.0917e-05 |  | 4610.9196 | 1.5101 | 0.00012311
|  | 4610.7991 | 1.4103 | 3.9816e-05 |  | 4610.7991 | 1.5101 | 0.0001289
|  | 4610.6786 | 1.4104 | 3.7241e-05 |  | 4610.6786 | 1.5101 | 0.00013012
|  | 4610.5581 | 1.4104 | 3.5035e-05 |  | 4610.5581 | 1.5101 | 0.0001268
|  | 4610.4375 | 1.4104 | 3.4278e-05 |  | 4610.4375 | 1.5101 | 0.00011949
|  | 4610.317 | 1.4104 | 3.5447e-05 |  | 4610.317 | 1.5101 | 0.00010898
|  | 4610.1965 | 1.4104 | 3.7617e-05 |  | 4610.1965 | 1.5102 | 9.5999e-05
|  | 4610.0759 | 1.4104 | 3.9439e-05 |  | 4610.0759 | 1.5102 | 8.1361e-05
|  | 4609.9554 | 1.4104 | 3.8197e-05 |  | 4609.9554 | 1.5102 | 6.586e-05
|  | 4609.8349 | 1.4104 | 3.18e-05 |  | 4609.8349 | 1.5101 | 5.056e-05
|  | 4609.7143 | 1.4104 | 1.9595e-05 |  | 4609.7143 | 1.5101 | 3.6743e-05
|  | 4609.5938 | 1.4104 | 2.8243e-06 |  | 4609.5938 | 1.5101 | 2.5968e-05
|  | 4609.4733 | 1.4104 | -1.5752e-05 |  | 4609.4733 | 1.5101 | 1.9471e-05
|  | 4609.3527 | 1.4104 | -3.2004e-05 |  | 4609.3527 | 1.5101 | 1.8154e-05
|  | 4609.2322 | 1.4104 | -4.2512e-05 |  | 4609.2322 | 1.5101 | 2.2048e-05
|  | 4609.1117 | 1.4104 | -4.4565e-05 |  | 4609.1117 | 1.51 | 3.0174e-05
|  | 4608.9911 | 1.4104 | -3.8335e-05 |  | 4608.9911 | 1.51 | 4.0872e-05
|  | 4608.8706 | 1.4104 | -2.5651e-05 |  | 4608.8706 | 1.51 | 5.2348e-05
|  | 4608.7501 | 1.4103 | -9.9318e-06 |  | 4608.7501 | 1.51 | 6.2952e-05
|  | 4608.6296 | 1.4103 | 4.9737e-06 |  | 4608.6296 | 1.51 | 7.1677e-05
|  | 4608.509 | 1.4103 | 1.633e-05 |  | 4608.509 | 1.51 | 7.8328e-05
|  | 4608.3885 | 1.4103 | 2.2732e-05 |  | 4608.3885 | 1.51 | 8.3613e-05
|  | 4608.268 | 1.4103 | 2.4249e-05 |  | 4608.268 | 1.51 | 8.8385e-05
|  | 4608.1474 | 1.4103 | 2.2848e-05 |  | 4608.1474 | 1.51 | 9.3667e-05
|  | 4608.0269 | 1.4103 | 2.0747e-05 |  | 4608.0269 | 1.51 | 9.9973e-05
|  | 4607.9064 | 1.4103 | 2.0702e-05 |  | 4607.9064 | 1.51 | 0.00010717
|  | 4607.7858 | 1.4103 | 2.442e-05 |  | 4607.7858 | 1.51 | 0.00011447
|  | 4607.6653 | 1.4103 | 3.3541e-05 |  | 4607.6653 | 1.51 | 0.00012083
|  | 4607.5448 | 1.4103 | 4.805e-05 |  | 4607.5448 | 1.51 | 0.00012512
|  | 4607.4242 | 1.4103 | 6.7818e-05 |  | 4607.4242 | 1.51 | 0.00012667
|  | 4607.3037 | 1.4103 | 9.0785e-05 |  | 4607.3037 | 1.51 | 0.00012536
|  | 4607.1832 | 1.4103 | 0.000115 |  | 4607.1832 | 1.51 | 0.00012207
|  | 4607.0627 | 1.4103 | 0.00013827 |  | 4607.0627 | 1.51 | 0.00011815
|  | 4606.9421 | 1.4103 | 0.00015828 |  | 4606.9421 | 1.51 | 0.00011531
|  | 4606.8216 | 1.4104 | 0.00017312 |  | 4606.8216 | 1.51 | 0.00011497
|  | 4606.7011 | 1.4104 | 0.00018321 |  | 4606.7011 | 1.51 | 0.00011786
|  | 4606.5805 | 1.4104 | 0.00018855 |  | 4606.5805 | 1.51 | 0.00012374
|  | 4606.46 | 1.4104 | 0.00019066 |  | 4606.46 | 1.51 | 0.00013147
|  | 4606.3395 | 1.4104 | 0.00019136 |  | 4606.3395 | 1.51 | 0.00013959
|  | 4606.2189 | 1.4104 | 0.00019085 |  | 4606.2189 | 1.51 | 0.00014668
|  | 4606.0984 | 1.4104 | 0.00018918 |  | 4606.0984 | 1.51 | 0.00015221
|  | 4605.9779 | 1.4104 | 0.00018513 |  | 4605.9779 | 1.51 | 0.00015689
|  | 4605.8573 | 1.4104 | 0.00017696 |  | 4605.8573 | 1.51 | 0.00016211
|  | 4605.7368 | 1.4104 | 0.00016321 |  | 4605.7368 | 1.51 | 0.00016978
|  | 4605.6163 | 1.4104 | 0.00014426 |  | 4605.6163 | 1.5099 | 0.00018111
|  | 4605.4957 | 1.4104 | 0.00012202 |  | 4605.4957 | 1.5099 | 0.0001963
|  | 4605.3752 | 1.4104 | 9.8993e-05 |  | 4605.3752 | 1.5099 | 0.00021371
|  | 4605.2547 | 1.4104 | 7.9523e-05 |  | 4605.2547 | 1.51 | 0.00023068
|  | 4605.1342 | 1.4104 | 6.5909e-05 |  | 4605.1342 | 1.51 | 0.00024402
|  | 4605.0136 | 1.4104 | 5.9986e-05 |  | 4605.0136 | 1.51 | 0.00025123
|  | 4604.8931 | 1.4104 | 6.1268e-05 |  | 4604.8931 | 1.51 | 0.00025131
|  | 4604.7726 | 1.4104 | 6.8083e-05 |  | 4604.7726 | 1.51 | 0.00024505
|  | 4604.652 | 1.4104 | 7.7797e-05 |  | 4604.652 | 1.51 | 0.00023468
|  | 4604.5315 | 1.4103 | 8.8466e-05 |  | 4604.5315 | 1.51 | 0.00022324
|  | 4604.411 | 1.4103 | 9.8652e-05 |  | 4604.411 | 1.51 | 0.00021337
|  | 4604.2904 | 1.4103 | 0.00010834 |  | 4604.2904 | 1.51 | 0.00020689
|  | 4604.1699 | 1.4103 | 0.00011761 |  | 4604.1699 | 1.51 | 0.00020405
|  | 4604.0494 | 1.4103 | 0.0001263 |  | 4604.0494 | 1.51 | 0.00020442
|  | 4603.9288 | 1.4103 | 0.00013385 |  | 4603.9288 | 1.51 | 0.00020685
|  | 4603.8083 | 1.4103 | 0.00013928 |  | 4603.8083 | 1.51 | 0.00021054
|  | 4603.6878 | 1.4104 | 0.00014049 |  | 4603.6878 | 1.51 | 0.00021527
|  | 4603.5672 | 1.4104 | 0.0001366 |  | 4603.5672 | 1.5099 | 0.00022143
|  | 4603.4467 | 1.4104 | 0.00012715 |  | 4603.4467 | 1.5099 | 0.00022987
|  | 4603.3262 | 1.4104 | 0.00011337 |  | 4603.3262 | 1.5099 | 0.00024138
|  | 4603.2057 | 1.4104 | 9.8115e-05 |  | 4603.2057 | 1.5099 | 0.0002564
|  | 4603.0851 | 1.4104 | 8.4904e-05 |  | 4603.0851 | 1.5099 | 0.00027476
|  | 4602.9646 | 1.4104 | 7.6319e-05 |  | 4602.9646 | 1.5099 | 0.00029562
|  | 4602.8441 | 1.4104 | 7.4838e-05 |  | 4602.8441 | 1.5099 | 0.00031762
|  | 4602.7235 | 1.4104 | 8.0449e-05 |  | 4602.7235 | 1.5099 | 0.000339
|  | 4602.603 | 1.4104 | 9.1763e-05 |  | 4602.603 | 1.5099 | 0.00035782
|  | 4602.4825 | 1.4104 | 0.00010615 |  | 4602.4825 | 1.5099 | 0.0003722
|  | 4602.3619 | 1.4103 | 0.00012144 |  | 4602.3619 | 1.51 | 0.00038074
|  | 4602.2414 | 1.4103 | 0.00013478 |  | 4602.2414 | 1.51 | 0.00038293
|  | 4602.1209 | 1.4103 | 0.00014567 |  | 4602.1209 | 1.51 | 0.00037947
|  | 4602.0003 | 1.4103 | 0.00015382 |  | 4602.0003 | 1.51 | 0.00037254
|  | 4601.8798 | 1.4103 | 0.00016119 |  | 4601.8798 | 1.51 | 0.00036558
|  | 4601.7593 | 1.4103 | 0.00016809 |  | 4601.7593 | 1.51 | 0.0003623
|  | 4601.6387 | 1.4103 | 0.00017583 |  | 4601.6387 | 1.51 | 0.00036618
|  | 4601.5182 | 1.4103 | 0.00018367 |  | 4601.5182 | 1.51 | 0.00037899
|  | 4601.3977 | 1.4103 | 0.00019058 |  | 4601.3977 | 1.5099 | 0.00040049
|  | 4601.2772 | 1.4103 | 0.00019537 |  | 4601.2772 | 1.5099 | 0.00042808
|  | 4601.1566 | 1.4104 | 0.00019718 |  | 4601.1566 | 1.51 | 0.00045784
|  | 4601.0361 | 1.4104 | 0.00019584 |  | 4601.0361 | 1.51 | 0.0004854
|  | 4600.9156 | 1.4104 | 0.00019322 |  | 4600.9156 | 1.51 | 0.00050712
|  | 4600.795 | 1.4104 | 0.0001915 |  | 4600.795 | 1.51 | 0.00052103
|  | 4600.6745 | 1.4104 | 0.00019325 |  | 4600.6745 | 1.5101 | 0.00052703
|  | 4600.554 | 1.4104 | 0.00019994 |  | 4600.554 | 1.5101 | 0.00052653
|  | 4600.4334 | 1.4103 | 0.00021163 |  | 4600.4334 | 1.5101 | 0.00052173
|  | 4600.3129 | 1.4103 | 0.00022617 |  | 4600.3129 | 1.5101 | 0.00051485
|  | 4600.1924 | 1.4103 | 0.00024107 |  | 4600.1924 | 1.5101 | 0.00050743
|  | 4600.0718 | 1.4103 | 0.00025214 |  | 4600.0718 | 1.5101 | 0.00050028
|  | 4599.9513 | 1.4103 | 0.00025786 |  | 4599.9513 | 1.5102 | 0.00049338
|  | 4599.8308 | 1.4103 | 0.00025707 |  | 4599.8308 | 1.5102 | 0.00048645
|  | 4599.7102 | 1.4104 | 0.00025167 |  | 4599.7102 | 1.5102 | 0.00047926
|  | 4599.5897 | 1.4104 | 0.00024311 |  | 4599.5897 | 1.5102 | 0.00047158
|  | 4599.4692 | 1.4104 | 0.00023546 |  | 4599.4692 | 1.5102 | 0.00046353
|  | 4599.3487 | 1.4104 | 0.00023027 |  | 4599.3487 | 1.5102 | 0.00045524
|  | 4599.2281 | 1.4103 | 0.0002281 |  | 4599.2281 | 1.5102 | 0.00044697
|  | 4599.1076 | 1.4103 | 0.00022873 |  | 4599.1076 | 1.5102 | 0.00043903
|  | 4598.9871 | 1.4103 | 0.00023175 |  | 4598.9871 | 1.5102 | 0.00043184
|  | 4598.8665 | 1.4103 | 0.00023606 |  | 4598.8665 | 1.5102 | 0.00042574
|  | 4598.746 | 1.4103 | 0.00024208 |  | 4598.746 | 1.5102 | 0.00042111
|  | 4598.6255 | 1.4103 | 0.00025083 |  | 4598.6255 | 1.5102 | 0.00041789
|  | 4598.5049 | 1.4103 | 0.00026327 |  | 4598.5049 | 1.5102 | 0.00041582
|  | 4598.3844 | 1.4103 | 0.00027954 |  | 4598.3844 | 1.5102 | 0.00041437
|  | 4598.2639 | 1.4103 | 0.00029867 |  | 4598.2639 | 1.5102 | 0.00041264
|  | 4598.1433 | 1.4103 | 0.00031841 |  | 4598.1433 | 1.5102 | 0.00040995
|  | 4598.0228 | 1.4103 | 0.00033583 |  | 4598.0228 | 1.5102 | 0.00040599
|  | 4597.9023 | 1.4103 | 0.00034853 |  | 4597.9023 | 1.5103 | 0.00040085
|  | 4597.7818 | 1.4103 | 0.00035555 |  | 4597.7818 | 1.5103 | 0.00039509
|  | 4597.6612 | 1.4104 | 0.00035744 |  | 4597.6612 | 1.5103 | 0.00038921
|  | 4597.5407 | 1.4104 | 0.00035529 |  | 4597.5407 | 1.5103 | 0.0003837
|  | 4597.4202 | 1.4104 | 0.00035126 |  | 4597.4202 | 1.5103 | 0.00037859
|  | 4597.2996 | 1.4104 | 0.00034724 |  | 4597.2996 | 1.5103 | 0.00037378
|  | 4597.1791 | 1.4104 | 0.00034258 |  | 4597.1791 | 1.5103 | 0.00036905
|  | 4597.0586 | 1.4104 | 0.00033677 |  | 4597.0586 | 1.5103 | 0.00036434
|  | 4596.938 | 1.4104 | 0.00032943 |  | 4596.938 | 1.5103 | 0.00035997
|  | 4596.8175 | 1.4104 | 0.00032026 |  | 4596.8175 | 1.5103 | 0.00035639
|  | 4596.697 | 1.4104 | 0.0003101 |  | 4596.697 | 1.5103 | 0.00035364
|  | 4596.5764 | 1.4104 | 0.00030083 |  | 4596.5764 | 1.5103 | 0.00035141
|  | 4596.4559 | 1.4104 | 0.00029435 |  | 4596.4559 | 1.5103 | 0.00034848
|  | 4596.3354 | 1.4104 | 0.00029233 |  | 4596.3354 | 1.5103 | 0.00034337
|  | 4596.2148 | 1.4104 | 0.00029385 |  | 4596.2148 | 1.5103 | 0.00033444
|  | 4596.0943 | 1.4104 | 0.00029764 |  | 4596.0943 | 1.5103 | 0.00032101
|  | 4595.9738 | 1.4104 | 0.00030097 |  | 4595.9738 | 1.5103 | 0.00030355
|  | 4595.8533 | 1.4104 | 0.0003016 |  | 4595.8533 | 1.5103 | 0.00028387
|  | 4595.7327 | 1.4104 | 0.00030031 |  | 4595.7327 | 1.5103 | 0.00026469
|  | 4595.6122 | 1.4104 | 0.00029855 |  | 4595.6122 | 1.5103 | 0.00024906
|  | 4595.4917 | 1.4104 | 0.00029961 |  | 4595.4917 | 1.5103 | 0.00023944
|  | 4595.3711 | 1.4103 | 0.00030656 |  | 4595.3711 | 1.5102 | 0.00023727
|  | 4595.2506 | 1.4103 | 0.00031956 |  | 4595.2506 | 1.5102 | 0.00024262
|  | 4595.1301 | 1.4103 | 0.00033744 |  | 4595.1301 | 1.5102 | 0.00025439
|  | 4595.0095 | 1.4103 | 0.00035578 |  | 4595.0095 | 1.5102 | 0.00027063
|  | 4594.889 | 1.4103 | 0.00036906 |  | 4594.889 | 1.5102 | 0.00028884
|  | 4594.7685 | 1.4104 | 0.00037356 |  | 4594.7685 | 1.5102 | 0.00030644
|  | 4594.6479 | 1.4104 | 0.00036817 |  | 4594.6479 | 1.5102 | 0.00032079
|  | 4594.5274 | 1.4104 | 0.00035468 |  | 4594.5274 | 1.5102 | 0.00032978
|  | 4594.4069 | 1.4104 | 0.00033805 |  | 4594.4069 | 1.5102 | 0.0003319
|  | 4594.2863 | 1.4104 | 0.00032393 |  | 4594.2863 | 1.5102 | 0.00032687
|  | 4594.1658 | 1.4104 | 0.00031668 |  | 4594.1658 | 1.5103 | 0.00031601
|  | 4594.0453 | 1.4104 | 0.00031742 |  | 4594.0453 | 1.5103 | 0.00030178
|  | 4593.9248 | 1.4104 | 0.00032537 |  | 4593.9248 | 1.5103 | 0.00028776
|  | 4593.8042 | 1.4104 | 0.00033581 |  | 4593.8042 | 1.5102 | 0.00027742
|  | 4593.6837 | 1.4104 | 0.00034471 |  | 4593.6837 | 1.5102 | 0.00027318
|  | 4593.5632 | 1.4104 | 0.00034899 |  | 4593.5632 | 1.5102 | 0.0002756
|  | 4593.4426 | 1.4104 | 0.00034833 |  | 4593.4426 | 1.5102 | 0.00028336
|  | 4593.3221 | 1.4104 | 0.00034529 |  | 4593.3221 | 1.5102 | 0.00029377
|  | 4593.2016 | 1.4104 | 0.00034237 |  | 4593.2016 | 1.5102 | 0.00030361
|  | 4593.081 | 1.4104 | 0.0003428 |  | 4593.081 | 1.5102 | 0.00031055
|  | 4592.9605 | 1.4104 | 0.00034787 |  | 4592.9605 | 1.5102 | 0.00031375
|  | 4592.84 | 1.4104 | 0.00035559 |  | 4592.84 | 1.5102 | 0.00031382
|  | 4592.7194 | 1.4104 | 0.00036359 |  | 4592.7194 | 1.5102 | 0.00031238
|  | 4592.5989 | 1.4104 | 0.00036728 |  | 4592.5989 | 1.5102 | 0.00031111
|  | 4592.4784 | 1.4104 | 0.00036416 |  | 4592.4784 | 1.5102 | 0.00031091
|  | 4592.3578 | 1.4104 | 0.00035382 |  | 4592.3578 | 1.5102 | 0.00031175
|  | 4592.2373 | 1.4104 | 0.00033727 |  | 4592.2373 | 1.5102 | 0.00031289
|  | 4592.1168 | 1.4104 | 0.00031864 |  | 4592.1168 | 1.5102 | 0.00031328
|  | 4591.9963 | 1.4104 | 0.00030261 |  | 4591.9963 | 1.5102 | 0.00031245
|  | 4591.8757 | 1.4104 | 0.00029174 |  | 4591.8757 | 1.5102 | 0.00031053
|  | 4591.7552 | 1.4104 | 0.00028884 |  | 4591.7552 | 1.5102 | 0.0003081
|  | 4591.6347 | 1.4104 | 0.00029319 |  | 4591.6347 | 1.5102 | 0.00030575
|  | 4591.5141 | 1.4104 | 0.00030313 |  | 4591.5141 | 1.5102 | 0.00030351
|  | 4591.3936 | 1.4104 | 0.00031591 |  | 4591.3936 | 1.5102 | 0.00030096
|  | 4591.2731 | 1.4104 | 0.00032797 |  | 4591.2731 | 1.5102 | 0.00029745
|  | 4591.1525 | 1.4104 | 0.00033853 |  | 4591.1525 | 1.5102 | 0.00029266
|  | 4591.032 | 1.4104 | 0.00034542 |  | 4591.032 | 1.5102 | 0.00028743
|  | 4590.9115 | 1.4104 | 0.00034896 |  | 4590.9115 | 1.5102 | 0.00028346
|  | 4590.7909 | 1.4104 | 0.00035024 |  | 4590.7909 | 1.5102 | 0.00028283
|  | 4590.6704 | 1.4104 | 0.00034938 |  | 4590.6704 | 1.5102 | 0.00028717
|  | 4590.5499 | 1.4104 | 0.00034842 |  | 4590.5499 | 1.5102 | 0.00029646
|  | 4590.4293 | 1.4104 | 0.00034738 |  | 4590.4293 | 1.5102 | 0.00030882
|  | 4590.3088 | 1.4104 | 0.00034801 |  | 4590.3088 | 1.5102 | 0.00032089
|  | 4590.1883 | 1.4104 | 0.00035013 |  | 4590.1883 | 1.5102 | 0.00032891
|  | 4590.0678 | 1.4104 | 0.00035438 |  | 4590.0678 | 1.5102 | 0.00033025
|  | 4589.9472 | 1.4104 | 0.00035968 |  | 4589.9472 | 1.5103 | 0.00032442
|  | 4589.8267 | 1.4104 | 0.00036463 |  | 4589.8267 | 1.5103 | 0.00031327
|  | 4589.7062 | 1.4104 | 0.0003683 |  | 4589.7062 | 1.5103 | 0.00030029
|  | 4589.5856 | 1.4104 | 0.00036894 |  | 4589.5856 | 1.5103 | 0.00028921
|  | 4589.4651 | 1.4104 | 0.00036567 |  | 4589.4651 | 1.5103 | 0.00028253
|  | 4589.3446 | 1.4104 | 0.00035909 |  | 4589.3446 | 1.5103 | 0.00028068
|  | 4589.224 | 1.4104 | 0.00035082 |  | 4589.224 | 1.5103 | 0.00028191
|  | 4589.1035 | 1.4104 | 0.00034316 |  | 4589.1035 | 1.5103 | 0.00028343
|  | 4588.983 | 1.4104 | 0.0003389 |  | 4588.983 | 1.5103 | 0.00028248
|  | 4588.8624 | 1.4104 | 0.00034012 |  | 4588.8624 | 1.5103 | 0.0002777
|  | 4588.7419 | 1.4104 | 0.00034728 |  | 4588.7419 | 1.5103 | 0.00026939
|  | 4588.6214 | 1.4104 | 0.00035878 |  | 4588.6214 | 1.5103 | 0.00025958
|  | 4588.5009 | 1.4104 | 0.00037172 |  | 4588.5009 | 1.5103 | 0.00025087
|  | 4588.3803 | 1.4104 | 0.0003831 |  | 4588.3803 | 1.5102 | 0.00024564
|  | 4588.2598 | 1.4104 | 0.0003886 |  | 4588.2598 | 1.5102 | 0.0002451
|  | 4588.1393 | 1.4104 | 0.00038731 |  | 4588.1393 | 1.5102 | 0.00024909
|  | 4588.0187 | 1.4104 | 0.00037949 |  | 4588.0187 | 1.5102 | 0.00025635
|  | 4587.8982 | 1.4104 | 0.00036628 |  | 4587.8982 | 1.5102 | 0.00026521
|  | 4587.7777 | 1.4104 | 0.00035012 |  | 4587.7777 | 1.5102 | 0.00027408
|  | 4587.6571 | 1.4104 | 0.00033406 |  | 4587.6571 | 1.5102 | 0.00028175
|  | 4587.5366 | 1.4104 | 0.00031931 |  | 4587.5366 | 1.5102 | 0.00028763
|  | 4587.4161 | 1.4104 | 0.00030689 |  | 4587.4161 | 1.5102 | 0.00029154
|  | 4587.2955 | 1.4104 | 0.00029694 |  | 4587.2955 | 1.5102 | 0.00029353
|  | 4587.175 | 1.4104 | 0.00028858 |  | 4587.175 | 1.5102 | 0.00029399
|  | 4587.0545 | 1.4104 | 0.00028135 |  | 4587.0545 | 1.5102 | 0.00029337
|  | 4586.9339 | 1.4104 | 0.00027517 |  | 4586.9339 | 1.5102 | 0.00029254
|  | 4586.8134 | 1.4104 | 0.00026986 |  | 4586.8134 | 1.5102 | 0.0002923
|  | 4586.6929 | 1.4104 | 0.00026529 |  | 4586.6929 | 1.5102 | 0.0002934
|  | 4586.5724 | 1.4104 | 0.00026019 |  | 4586.5724 | 1.5102 | 0.00029606
|  | 4586.4518 | 1.4104 | 0.0002544 |  | 4586.4518 | 1.5102 | 0.00029977
|  | 4586.3313 | 1.4104 | 0.00024729 |  | 4586.3313 | 1.5102 | 0.00030322
|  | 4586.2108 | 1.4104 | 0.00023869 |  | 4586.2108 | 1.5103 | 0.00030504
|  | 4586.0902 | 1.4104 | 0.00022982 |  | 4586.0902 | 1.5103 | 0.00030388
|  | 4585.9697 | 1.4104 | 0.00022263 |  | 4585.9697 | 1.5103 | 0.0002993
|  | 4585.8492 | 1.4104 | 0.00021896 |  | 4585.8492 | 1.5103 | 0.00029182
|  | 4585.7286 | 1.4104 | 0.00021979 |  | 4585.7286 | 1.5103 | 0.00028313
|  | 4585.6081 | 1.4104 | 0.0002255 |  | 4585.6081 | 1.5103 | 0.00027508
|  | 4585.4876 | 1.4104 | 0.00023319 |  | 4585.4876 | 1.5103 | 0.00026952
|  | 4585.367 | 1.4104 | 0.00024005 |  | 4585.367 | 1.5103 | 0.00026734
|  | 4585.2465 | 1.4104 | 0.00024308 |  | 4585.2465 | 1.5103 | 0.0002684
|  | 4585.126 | 1.4104 | 0.00024058 |  | 4585.126 | 1.5103 | 0.00027181
|  | 4585.0054 | 1.4104 | 0.00023317 |  | 4585.0054 | 1.5103 | 0.00027612
|  | 4584.8849 | 1.4104 | 0.00022402 |  | 4584.8849 | 1.5103 | 0.0002798
|  | 4584.7644 | 1.4104 | 0.00021732 |  | 4584.7644 | 1.5103 | 0.00028176
|  | 4584.6439 | 1.4104 | 0.00021701 |  | 4584.6439 | 1.5103 | 0.00028119
|  | 4584.5233 | 1.4104 | 0.00022557 |  | 4584.5233 | 1.5103 | 0.00027771
|  | 4584.4028 | 1.4104 | 0.00024126 |  | 4584.4028 | 1.5103 | 0.00027105
|  | 4584.2823 | 1.4104 | 0.00026208 |  | 4584.2823 | 1.5103 | 0.00026123
|  | 4584.1617 | 1.4104 | 0.00028248 |  | 4584.1617 | 1.5103 | 0.00024867
|  | 4584.0412 | 1.4104 | 0.00029771 |  | 4584.0412 | 1.5103 | 0.00023454
|  | 4583.9207 | 1.4104 | 0.00030432 |  | 4583.9207 | 1.5103 | 0.00022071
|  | 4583.8001 | 1.4104 | 0.00030259 |  | 4583.8001 | 1.5103 | 0.00020994
|  | 4583.6796 | 1.4104 | 0.00029269 |  | 4583.6796 | 1.5103 | 0.00020493
|  | 4583.5591 | 1.4104 | 0.00027705 |  | 4583.5591 | 1.5102 | 0.00020771
|  | 4583.4385 | 1.4104 | 0.00025709 |  | 4583.4385 | 1.5102 | 0.00021873
|  | 4583.318 | 1.4104 | 0.00023442 |  | 4583.318 | 1.5102 | 0.00023651
|  | 4583.1975 | 1.4104 | 0.00020879 |  | 4583.1975 | 1.5102 | 0.00025773
|  | 4583.0769 | 1.4104 | 0.00018149 |  | 4583.0769 | 1.5102 | 0.00027801
|  | 4582.9564 | 1.4104 | 0.0001531 |  | 4582.9564 | 1.5102 | 0.00029316
|  | 4582.8359 | 1.4104 | 0.00012738 |  | 4582.8359 | 1.5102 | 0.00030036
|  | 4582.7154 | 1.4104 | 0.00010739 |  | 4582.7154 | 1.5103 | 0.00029895
|  | 4582.5948 | 1.4104 | 9.7878e-05 |  | 4582.5948 | 1.5103 | 0.00029061
|  | 4582.4743 | 1.4104 | 0.00010148 |  | 4582.4743 | 1.5103 | 0.00027855
|  | 4582.3538 | 1.4104 | 0.00011852 |  | 4582.3538 | 1.5103 | 0.00026667
|  | 4582.2332 | 1.4104 | 0.00014574 |  | 4582.2332 | 1.5103 | 0.00025812
|  | 4582.1127 | 1.4104 | 0.00017698 |  | 4582.1127 | 1.5103 | 0.00025439
|  | 4581.9922 | 1.4104 | 0.00020513 |  | 4581.9922 | 1.5103 | 0.00025521
|  | 4581.8716 | 1.4104 | 0.00022331 |  | 4581.8716 | 1.5103 | 0.00025887
|  | 4581.7511 | 1.4104 | 0.00022725 |  | 4581.7511 | 1.5103 | 0.00026283
|  | 4581.6306 | 1.4104 | 0.00021653 |  | 4581.6306 | 1.5103 | 0.00026507
|  | 4581.51 | 1.4104 | 0.00019281 |  | 4581.51 | 1.5103 | 0.00026441
|  | 4581.3895 | 1.4104 | 0.00016203 |  | 4581.3895 | 1.5103 | 0.0002609
|  | 4581.269 | 1.4104 | 0.00013081 |  | 4581.269 | 1.5103 | 0.00025564
|  | 4581.1484 | 1.4104 | 0.00010483 |  | 4581.1484 | 1.5103 | 0.00025022
|  | 4581.0279 | 1.4104 | 8.8238e-05 |  | 4581.0279 | 1.5103 | 0.00024584
|  | 4580.9074 | 1.4104 | 8.3655e-05 |  | 4580.9074 | 1.5103 | 0.00024315
|  | 4580.7869 | 1.4104 | 9.043e-05 |  | 4580.7869 | 1.5103 | 0.00024186
|  | 4580.6663 | 1.4104 | 0.00010694 |  | 4580.6663 | 1.5103 | 0.00024121
|  | 4580.5458 | 1.4104 | 0.00013026 |  | 4580.5458 | 1.5103 | 0.00024007
|  | 4580.4253 | 1.4103 | 0.00015739 |  | 4580.4253 | 1.5103 | 0.00023753
|  | 4580.3047 | 1.4103 | 0.00018562 |  | 4580.3047 | 1.5103 | 0.00023307
|  | 4580.1842 | 1.4104 | 0.00021212 |  | 4580.1842 | 1.5103 | 0.00022657
|  | 4580.0637 | 1.4104 | 0.00023468 |  | 4580.0637 | 1.5103 | 0.00021817
|  | 4579.9431 | 1.4104 | 0.00025188 |  | 4579.9431 | 1.5103 | 0.00020825
|  | 4579.8226 | 1.4104 | 0.00026127 |  | 4579.8226 | 1.5103 | 0.00019698
|  | 4579.7021 | 1.4104 | 0.00026231 |  | 4579.7021 | 1.5103 | 0.00018474
|  | 4579.5815 | 1.4104 | 0.00025391 |  | 4579.5815 | 1.5103 | 0.00017192
|  | 4579.461 | 1.4104 | 0.00023709 |  | 4579.461 | 1.5103 | 0.0001593
|  | 4579.3405 | 1.4105 | 0.00021282 |  | 4579.3405 | 1.5103 | 0.00014779
|  | 4579.22 | 1.4105 | 0.0001841 |  | 4579.22 | 1.5103 | 0.00013859
|  | 4579.0994 | 1.4105 | 0.00015466 |  | 4579.0994 | 1.5103 | 0.00013273
|  | 4578.9789 | 1.4104 | 0.00012705 |  | 4578.9789 | 1.5103 | 0.00013087
|  | 4578.8584 | 1.4104 | 0.00010526 |  | 4578.8584 | 1.5103 | 0.00013293
|  | 4578.7378 | 1.4104 | 8.9685e-05 |  | 4578.7378 | 1.5102 | 0.00013846
|  | 4578.6173 | 1.4104 | 8.0669e-05 |  | 4578.6173 | 1.5102 | 0.00014635
|  | 4578.4968 | 1.4104 | 7.7335e-05 |  | 4578.4968 | 1.5102 | 0.00015546
|  | 4578.3762 | 1.4104 | 7.8274e-05 |  | 4578.3762 | 1.5102 | 0.00016468
|  | 4578.2557 | 1.4104 | 8.2271e-05 |  | 4578.2557 | 1.5102 | 0.0001731
|  | 4578.1352 | 1.4104 | 8.8178e-05 |  | 4578.1352 | 1.5102 | 0.00017984
|  | 4578.0146 | 1.4104 | 9.6818e-05 |  | 4578.0146 | 1.5102 | 0.00018423
|  | 4577.8941 | 1.4104 | 0.00010743 |  | 4577.8941 | 1.5103 | 0.00018542
|  | 4577.7736 | 1.4104 | 0.00012012 |  | 4577.7736 | 1.5103 | 0.00018263
|  | 4577.653 | 1.4104 | 0.00013351 |  | 4577.653 | 1.5103 | 0.00017542
|  | 4577.5325 | 1.4104 | 0.0001456 |  | 4577.5325 | 1.5103 | 0.00016417
|  | 4577.412 | 1.4104 | 0.00015368 |  | 4577.412 | 1.5103 | 0.00015016
|  | 4577.2915 | 1.4104 | 0.00015534 |  | 4577.2915 | 1.5103 | 0.00013583
|  | 4577.1709 | 1.4104 | 0.00014917 |  | 4577.1709 | 1.5103 | 0.0001238
|  | 4577.0504 | 1.4104 | 0.00013561 |  | 4577.0504 | 1.5102 | 0.00011668
|  | 4576.9299 | 1.4104 | 0.00011682 |  | 4576.9299 | 1.5102 | 0.00011592
|  | 4576.8093 | 1.4104 | 9.635e-05 |  | 4576.8093 | 1.5102 | 0.00012144
|  | 4576.6888 | 1.4104 | 7.7058e-05 |  | 4576.6888 | 1.5102 | 0.00013138
|  | 4576.5683 | 1.4104 | 6.2981e-05 |  | 4576.5683 | 1.5102 | 0.0001429
|  | 4576.4477 | 1.4104 | 5.5119e-05 |  | 4576.4477 | 1.5102 | 0.00015288
|  | 4576.3272 | 1.4103 | 5.4507e-05 |  | 4576.3272 | 1.5102 | 0.00015919
|  | 4576.2067 | 1.4103 | 6.0195e-05 |  | 4576.2067 | 1.5102 | 0.00016097
|  | 4576.0861 | 1.4103 | 7.0962e-05 |  | 4576.0861 | 1.5102 | 0.00015897
|  | 4575.9656 | 1.4103 | 8.4812e-05 |  | 4575.9656 | 1.5102 | 0.00015505
|  | 4575.8451 | 1.4103 | 0.00010099 |  | 4575.8451 | 1.5102 | 0.00015117
|  | 4575.7245 | 1.4103 | 0.00011774 |  | 4575.7245 | 1.5102 | 0.00014865
|  | 4575.604 | 1.4103 | 0.00013421 |  | 4575.604 | 1.5102 | 0.0001477
|  | 4575.4835 | 1.4103 | 0.00014997 |  | 4575.4835 | 1.5102 | 0.00014753
|  | 4575.363 | 1.4103 | 0.00016417 |  | 4575.363 | 1.5102 | 0.00014675
|  | 4575.2424 | 1.4103 | 0.00017592 |  | 4575.2424 | 1.5102 | 0.00014432
|  | 4575.1219 | 1.4104 | 0.00018493 |  | 4575.1219 | 1.5102 | 0.00013994
|  | 4575.0014 | 1.4104 | 0.00019048 |  | 4575.0014 | 1.5102 | 0.00013431
|  | 4574.8808 | 1.4104 | 0.00019288 |  | 4574.8808 | 1.5102 | 0.00012888
|  | 4574.7603 | 1.4104 | 0.00019175 |  | 4574.7603 | 1.5102 | 0.00012493
|  | 4574.6398 | 1.4104 | 0.00018801 |  | 4574.6398 | 1.5102 | 0.00012343
|  | 4574.5192 | 1.4104 | 0.00018209 |  | 4574.5192 | 1.5102 | 0.00012425
|  | 4574.3987 | 1.4104 | 0.00017506 |  | 4574.3987 | 1.5102 | 0.00012643
|  | 4574.2782 | 1.4104 | 0.00016782 |  | 4574.2782 | 1.5102 | 0.00012867
|  | 4574.1576 | 1.4104 | 0.00016188 |  | 4574.1576 | 1.5102 | 0.00012987
|  | 4574.0371 | 1.4104 | 0.00015772 |  | 4574.0371 | 1.5102 | 0.00012945
|  | 4573.9166 | 1.4104 | 0.00015591 |  | 4573.9166 | 1.5102 | 0.00012762
|  | 4573.796 | 1.4104 | 0.00015568 |  | 4573.796 | 1.5102 | 0.00012511
|  | 4573.6755 | 1.4104 | 0.00015607 |  | 4573.6755 | 1.5102 | 0.00012289
|  | 4573.555 | 1.4104 | 0.00015492 |  | 4573.555 | 1.5102 | 0.00012158
|  | 4573.4345 | 1.4104 | 0.00015085 |  | 4573.4345 | 1.5102 | 0.00012143
|  | 4573.3139 | 1.4104 | 0.00014276 |  | 4573.3139 | 1.5102 | 0.00012222
|  | 4573.1934 | 1.4104 | 0.00013062 |  | 4573.1934 | 1.5102 | 0.00012349
|  | 4573.0729 | 1.4104 | 0.00011578 |  | 4573.0729 | 1.5102 | 0.00012485
|  | 4572.9523 | 1.4104 | 0.00010044 |  | 4572.9523 | 1.5102 | 0.00012589
|  | 4572.8318 | 1.4104 | 8.7133e-05 |  | 4572.8318 | 1.5102 | 0.00012622
|  | 4572.7113 | 1.4104 | 7.7758e-05 |  | 4572.7113 | 1.5102 | 0.00012528
|  | 4572.5907 | 1.4104 | 7.3589e-05 |  | 4572.5907 | 1.5102 | 0.00012242
|  | 4572.4702 | 1.4104 | 7.4726e-05 |  | 4572.4702 | 1.5102 | 0.00011695
|  | 4572.3497 | 1.4104 | 8.0161e-05 |  | 4572.3497 | 1.5102 | 0.00010859
|  | 4572.2291 | 1.4104 | 8.7102e-05 |  | 4572.2291 | 1.5102 | 9.7797e-05
|  | 4572.1086 | 1.4104 | 9.3542e-05 |  | 4572.1086 | 1.5102 | 8.5977e-05
|  | 4571.9881 | 1.4104 | 9.692e-05 |  | 4571.9881 | 1.5102 | 7.5418e-05
|  | 4571.8676 | 1.4104 | 9.5642e-05 |  | 4571.8676 | 1.5102 | 6.8683e-05
|  | 4571.747 | 1.4104 | 8.981e-05 |  | 4571.747 | 1.5101 | 6.7901e-05
|  | 4571.6265 | 1.4104 | 7.9616e-05 |  | 4571.6265 | 1.5101 | 7.3968e-05
|  | 4571.506 | 1.4104 | 6.7437e-05 |  | 4571.506 | 1.5101 | 8.6064e-05
|  | 4571.3854 | 1.4104 | 5.565e-05 |  | 4571.3854 | 1.5101 | 0.00010197
|  | 4571.2649 | 1.4104 | 4.7014e-05 |  | 4571.2649 | 1.5101 | 0.00011852
|  | 4571.1444 | 1.4104 | 4.2975e-05 |  | 4571.1444 | 1.5101 | 0.00013262
|  | 4571.0238 | 1.4104 | 4.4565e-05 |  | 4571.0238 | 1.5101 | 0.00014217
|  | 4570.9033 | 1.4104 | 5.023e-05 |  | 4570.9033 | 1.5101 | 0.00014639
|  | 4570.7828 | 1.4104 | 5.8139e-05 |  | 4570.7828 | 1.5101 | 0.00014616
|  | 4570.6622 | 1.4103 | 6.6004e-05 |  | 4570.6622 | 1.5101 | 0.00014301
|  | 4570.5417 | 1.4103 | 7.2167e-05 |  | 4570.5417 | 1.5101 | 0.00013868
|  | 4570.4212 | 1.4104 | 7.6419e-05 |  | 4570.4212 | 1.5101 | 0.00013425
|  | 4570.3006 | 1.4104 | 7.9874e-05 |  | 4570.3006 | 1.5102 | 0.00013008
|  | 4570.1801 | 1.4104 | 8.4768e-05 |  | 4570.1801 | 1.5102 | 0.00012564
|  | 4570.0596 | 1.4104 | 9.3373e-05 |  | 4570.0596 | 1.5102 | 0.00012027
|  | 4569.9391 | 1.4104 | 0.00010621 |  | 4569.9391 | 1.5102 | 0.00011358
|  | 4569.8185 | 1.4104 | 0.00012187 |  | 4569.8185 | 1.5101 | 0.00010615
|  | 4569.698 | 1.4104 | 0.0001368 |  | 4569.698 | 1.5101 | 9.9251e-05
|  | 4569.5775 | 1.4104 | 0.00014707 |  | 4569.5775 | 1.5101 | 9.4651e-05
|  | 4569.4569 | 1.4104 | 0.00014841 |  | 4569.4569 | 1.5101 | 9.3905e-05
|  | 4569.3364 | 1.4104 | 0.00013943 |  | 4569.3364 | 1.5101 | 9.7685e-05
|  | 4569.2159 | 1.4104 | 0.00012055 |  | 4569.2159 | 1.5101 | 0.00010548
|  | 4569.0953 | 1.4104 | 9.6273e-05 |  | 4569.0953 | 1.5101 | 0.00011551
|  | 4568.9748 | 1.4104 | 7.1246e-05 |  | 4568.9748 | 1.5101 | 0.00012543
|  | 4568.8543 | 1.4104 | 5.1446e-05 |  | 4568.8543 | 1.5101 | 0.00013283
|  | 4568.7337 | 1.4104 | 3.9592e-05 |  | 4568.7337 | 1.5101 | 0.00013618
|  | 4568.6132 | 1.4104 | 3.6692e-05 |  | 4568.6132 | 1.5101 | 0.00013516
|  | 4568.4927 | 1.4104 | 4.0342e-05 |  | 4568.4927 | 1.5101 | 0.00013076
|  | 4568.3721 | 1.4104 | 4.7109e-05 |  | 4568.3721 | 1.5101 | 0.00012499
|  | 4568.2516 | 1.4104 | 5.2878e-05 |  | 4568.2516 | 1.5101 | 0.0001198
|  | 4568.1311 | 1.4104 | 5.5842e-05 |  | 4568.1311 | 1.5101 | 0.00011687
|  | 4568.0106 | 1.4104 | 5.5043e-05 |  | 4568.0106 | 1.5101 | 0.00011674
|  | 4567.89 | 1.4104 | 5.224e-05 |  | 4567.89 | 1.5101 | 0.00011901
|  | 4567.7695 | 1.4104 | 4.9297e-05 |  | 4567.7695 | 1.5101 | 0.0001225
|  | 4567.649 | 1.4104 | 4.872e-05 |  | 4567.649 | 1.5101 | 0.00012589
|  | 4567.5284 | 1.4104 | 5.1234e-05 |  | 4567.5284 | 1.5101 | 0.00012822
|  | 4567.4079 | 1.4104 | 5.7484e-05 |  | 4567.4079 | 1.5101 | 0.00012921
|  | 4567.2874 | 1.4104 | 6.6031e-05 |  | 4567.2874 | 1.5101 | 0.00012917
|  | 4567.1668 | 1.4104 | 7.6138e-05 |  | 4567.1668 | 1.5101 | 0.00012869
|  | 4567.0463 | 1.4104 | 8.6239e-05 |  | 4567.0463 | 1.5101 | 0.00012793
|  | 4566.9258 | 1.4104 | 9.6203e-05 |  | 4566.9258 | 1.5101 | 0.00012661
|  | 4566.8052 | 1.4104 | 0.00010501 |  | 4566.8052 | 1.5101 | 0.00012365
|  | 4566.6847 | 1.4104 | 0.00011329 |  | 4566.6847 | 1.5102 | 0.00011797
|  | 4566.5642 | 1.4104 | 0.00011972 |  | 4566.5642 | 1.5102 | 0.00010862
|  | 4566.4436 | 1.4104 | 0.00012451 |  | 4566.4436 | 1.5102 | 9.5806e-05
|  | 4566.3231 | 1.4104 | 0.00012653 |  | 4566.3231 | 1.5102 | 8.0636e-05
|  | 4566.2026 | 1.4104 | 0.00012631 |  | 4566.2026 | 1.5102 | 6.5088e-05
|  | 4566.0821 | 1.4104 | 0.00012318 |  | 4566.0821 | 1.5102 | 5.1395e-05
|  | 4565.9615 | 1.4104 | 0.00011854 |  | 4565.9615 | 1.5101 | 4.1015e-05
|  | 4565.841 | 1.4104 | 0.00011281 |  | 4565.841 | 1.5101 | 3.457e-05
|  | 4565.7205 | 1.4104 | 0.00010607 |  | 4565.7205 | 1.5101 | 3.1309e-05
|  | 4565.5999 | 1.4104 | 9.8532e-05 |  | 4565.5999 | 1.5101 | 2.9824e-05
|  | 4565.4794 | 1.4104 | 8.9519e-05 |  | 4565.4794 | 1.5101 | 2.8618e-05
|  | 4565.3589 | 1.4104 | 7.8763e-05 |  | 4565.3589 | 1.5101 | 2.6758e-05
|  | 4565.2383 | 1.4104 | 6.6836e-05 |  | 4565.2383 | 1.5101 | 2.4254e-05
|  | 4565.1178 | 1.4103 | 5.5249e-05 |  | 4565.1178 | 1.5101 | 2.1734e-05
|  | 4564.9973 | 1.4103 | 4.6628e-05 |  | 4564.9973 | 1.5101 | 2.0201e-05
|  | 4564.8767 | 1.4103 | 4.3702e-05 |  | 4564.8767 | 1.5101 | 2.0097e-05
|  | 4564.7562 | 1.4103 | 4.8045e-05 |  | 4564.7562 | 1.5101 | 2.1361e-05
|  | 4564.6357 | 1.4103 | 5.9853e-05 |  | 4564.6357 | 1.5101 | 2.2849e-05
|  | 4564.5151 | 1.4103 | 7.6731e-05 |  | 4564.5151 | 1.5101 | 2.3431e-05
|  | 4564.3946 | 1.4103 | 9.4366e-05 |  | 4564.3946 | 1.5101 | 2.2123e-05
|  | 4564.2741 | 1.4103 | 0.00010813 |  | 4564.2741 | 1.5101 | 1.8741e-05
|  | 4564.1536 | 1.4104 | 0.0001143 |  | 4564.1536 | 1.5101 | 1.4067e-05
|  | 4564.033 | 1.4104 | 0.00011105 |  | 4564.033 | 1.51 | 9.353e-06
|  | 4563.9125 | 1.4104 | 9.9973e-05 |  | 4563.9125 | 1.51 | 5.8546e-06
|  | 4563.792 | 1.4104 | 8.436e-05 |  | 4563.792 | 1.51 | 4.5061e-06
|  | 4563.6714 | 1.4104 | 6.8921e-05 |  | 4563.6714 | 1.51 | 5.4371e-06
|  | 4563.5509 | 1.4104 | 5.7654e-05 |  | 4563.5509 | 1.51 | 8.1186e-06
|  | 4563.4304 | 1.4104 | 5.273e-05 |  | 4563.4304 | 1.51 | 1.1719e-05
|  | 4563.3098 | 1.4104 | 5.3599e-05 |  | 4563.3098 | 1.51 | 1.5578e-05
|  | 4563.1893 | 1.4104 | 5.8329e-05 |  | 4563.1893 | 1.51 | 1.9169e-05
|  | 4563.0688 | 1.4104 | 6.3513e-05 |  | 4563.0688 | 1.51 | 2.2406e-05
|  | 4562.9482 | 1.4104 | 6.7102e-05 |  | 4562.9482 | 1.51 | 2.5184e-05
|  | 4562.8277 | 1.4104 | 6.7379e-05 |  | 4562.8277 | 1.51 | 2.7068e-05
|  | 4562.7072 | 1.4104 | 6.5101e-05 |  | 4562.7072 | 1.51 | 2.7669e-05
|  | 4562.5867 | 1.4103 | 6.1589e-05 |  | 4562.5867 | 1.51 | 2.6707e-05
|  | 4562.4661 | 1.4103 | 5.8573e-05 |  | 4562.4661 | 1.51 | 2.4243e-05
|  | 4562.3456 | 1.4103 | 5.7039e-05 |  | 4562.3456 | 1.51 | 2.1125e-05
|  | 4562.2251 | 1.4104 | 5.6797e-05 |  | 4562.2251 | 1.51 | 1.8618e-05
|  | 4562.1045 | 1.4104 | 5.7401e-05 |  | 4562.1045 | 1.5099 | 1.8323e-05
|  | 4561.984 | 1.4104 | 5.7777e-05 |  | 4561.984 | 1.5099 | 2.1245e-05
|  | 4561.8635 | 1.4104 | 5.7952e-05 |  | 4561.8635 | 1.5099 | 2.7616e-05
|  | 4561.7429 | 1.4104 | 5.8428e-05 |  | 4561.7429 | 1.5099 | 3.6377e-05
|  | 4561.6224 | 1.4104 | 6.0905e-05 |  | 4561.6224 | 1.5099 | 4.5793e-05
|  | 4561.5019 | 1.4104 | 6.6854e-05 |  | 4561.5019 | 1.5099 | 5.4053e-05
|  | 4561.3813 | 1.4103 | 7.7214e-05 |  | 4561.3813 | 1.5099 | 5.9823e-05
|  | 4561.2608 | 1.4103 | 9.1513e-05 |  | 4561.2608 | 1.5099 | 6.2849e-05
|  | 4561.1403 | 1.4103 | 0.00010761 |  | 4561.1403 | 1.5099 | 6.381e-05
|  | 4561.0197 | 1.4103 | 0.00012222 |  | 4561.0197 | 1.5099 | 6.3743e-05
|  | 4560.8992 | 1.4103 | 0.00013301 |  | 4560.8992 | 1.5099 | 6.3758e-05
|  | 4560.7787 | 1.4103 | 0.00013737 |  | 4560.7787 | 1.5099 | 6.4297e-05
|  | 4560.6582 | 1.4103 | 0.00013514 |  | 4560.6582 | 1.5099 | 6.5248e-05
|  | 4560.5376 | 1.4104 | 0.00012642 |  | 4560.5376 | 1.5099 | 6.6235e-05
|  | 4560.4171 | 1.4104 | 0.00011302 |  | 4560.4171 | 1.5099 | 6.7073e-05
|  | 4560.2966 | 1.4104 | 9.6392e-05 |  | 4560.2966 | 1.5099 | 6.7959e-05
|  | 4560.176 | 1.4104 | 7.8134e-05 |  | 4560.176 | 1.5099 | 6.9567e-05
|  | 4560.0555 | 1.4104 | 5.8822e-05 |  | 4560.0555 | 1.5099 | 7.2482e-05
|  | 4559.935 | 1.4104 | 3.9479e-05 |  | 4559.935 | 1.5099 | 7.6801e-05
|  | 4559.8144 | 1.4104 | 2.0322e-05 |  | 4559.8144 | 1.5099 | 8.1926e-05
|  | 4559.6939 | 1.4104 | 2.3835e-06 |  | 4559.6939 | 1.5099 | 8.6461e-05
|  | 4559.5734 | 1.4104 | -1.3364e-05 |  | 4559.5734 | 1.5099 | 8.9019e-05
|  | 4559.4528 | 1.4104 | -2.5652e-05 |  | 4559.4528 | 1.5099 | 8.8772e-05
|  | 4559.3323 | 1.4104 | -3.3678e-05 |  | 4559.3323 | 1.5099 | 8.5822e-05
|  | 4559.2118 | 1.4104 | -3.726e-05 |  | 4559.2118 | 1.5099 | 8.1454e-05
|  | 4559.0912 | 1.4104 | -3.7368e-05 |  | 4559.0912 | 1.5099 | 7.7168e-05
|  | 4558.9707 | 1.4104 | -3.4238e-05 |  | 4558.9707 | 1.5099 | 7.4288e-05
|  | 4558.8502 | 1.4104 | -2.9561e-05 |  | 4558.8502 | 1.5099 | 7.3158e-05
|  | 4558.7297 | 1.4104 | -2.3357e-05 |  | 4558.7297 | 1.5099 | 7.3122e-05
|  | 4558.6091 | 1.4104 | -1.6056e-05 |  | 4558.6091 | 1.5099 | 7.2963e-05
|  | 4558.4886 | 1.4104 | -6.87e-06 |  | 4558.4886 | 1.5099 | 7.1779e-05
|  | 4558.3681 | 1.4103 | 4.5681e-06 |  | 4558.3681 | 1.5099 | 6.9482e-05
|  | 4558.2475 | 1.4103 | 1.9108e-05 |  | 4558.2475 | 1.5099 | 6.7391e-05
|  | 4558.127 | 1.4103 | 3.6681e-05 |  | 4558.127 | 1.5099 | 6.7384e-05
|  | 4558.0065 | 1.4103 | 5.6507e-05 |  | 4558.0065 | 1.5098 | 7.1095e-05
|  | 4557.8859 | 1.4103 | 7.7382e-05 |  | 4557.8859 | 1.5098 | 7.9019e-05
|  | 4557.7654 | 1.4103 | 9.7279e-05 |  | 4557.7654 | 1.5098 | 8.9896e-05
|  | 4557.6449 | 1.4103 | 0.00011411 |  | 4557.6449 | 1.5098 | 0.00010119
|  | 4557.5243 | 1.4103 | 0.00012637 |  | 4557.5243 | 1.5098 | 0.00010996
|  | 4557.4038 | 1.4103 | 0.00013163 |  | 4557.4038 | 1.5098 | 0.00011394
|  | 4557.2833 | 1.4103 | 0.00012955 |  | 4557.2833 | 1.5098 | 0.00011275
|  | 4557.1627 | 1.4103 | 0.00012015 |  | 4557.1627 | 1.5099 | 0.00010772
|  | 4557.0422 | 1.4104 | 0.00010538 |  | 4557.0422 | 1.5098 | 0.00010156
|  | 4556.9217 | 1.4104 | 8.7368e-05 |  | 4556.9217 | 1.5098 | 9.7007e-05
|  | 4556.8012 | 1.4104 | 7.0439e-05 |  | 4556.8012 | 1.5098 | 9.6188e-05
|  | 4556.6806 | 1.4104 | 5.8213e-05 |  | 4556.6806 | 1.5098 | 9.952e-05
|  | 4556.5601 | 1.4103 | 5.3925e-05 |  | 4556.5601 | 1.5098 | 0.00010641
|  | 4556.4396 | 1.4103 | 5.8306e-05 |  | 4556.4396 | 1.5098 | 0.00011533
|  | 4556.319 | 1.4103 | 7.0633e-05 |  | 4556.319 | 1.5098 | 0.00012499
|  | 4556.1985 | 1.4103 | 8.7556e-05 |  | 4556.1985 | 1.5098 | 0.00013434
|  | 4556.078 | 1.4103 | 0.0001049 |  | 4556.078 | 1.5098 | 0.00014277
|  | 4555.9574 | 1.4103 | 0.00011805 |  | 4555.9574 | 1.5098 | 0.00014958
|  | 4555.8369 | 1.4103 | 0.00012415 |  | 4555.8369 | 1.5098 | 0.0001537
|  | 4555.7164 | 1.4103 | 0.00012152 |  | 4555.7164 | 1.5098 | 0.00015357
|  | 4555.5958 | 1.4103 | 0.00011185 |  | 4555.5958 | 1.5099 | 0.00014786
|  | 4555.4753 | 1.4104 | 9.7302e-05 |  | 4555.4753 | 1.5099 | 0.00013591
|  | 4555.3548 | 1.4104 | 8.2097e-05 |  | 4555.3548 | 1.5099 | 0.00011883
|  | 4555.2343 | 1.4104 | 6.8939e-05 |  | 4555.2343 | 1.5099 | 9.9377e-05
|  | 4555.1137 | 1.4103 | 5.9809e-05 |  | 4555.1137 | 1.5099 | 8.1349e-05
|  | 4554.9932 | 1.4103 | 5.5137e-05 |  | 4554.9932 | 1.5099 | 6.8371e-05
|  | 4554.8727 | 1.4103 | 5.4164e-05 |  | 4554.8727 | 1.5098 | 6.2684e-05
|  | 4554.7521 | 1.4103 | 5.4922e-05 |  | 4554.7521 | 1.5098 | 6.4141e-05
|  | 4554.6316 | 1.4103 | 5.6041e-05 |  | 4554.6316 | 1.5098 | 7.045e-05
|  | 4554.5111 | 1.4103 | 5.6232e-05 |  | 4554.5111 | 1.5098 | 7.789e-05
|  | 4554.3905 | 1.4103 | 5.5741e-05 |  | 4554.3905 | 1.5098 | 8.2912e-05
|  | 4554.27 | 1.4103 | 5.4961e-05 |  | 4554.27 | 1.5098 | 8.3272e-05
|  | 4554.1495 | 1.4103 | 5.5005e-05 |  | 4554.1495 | 1.5098 | 7.8901e-05
|  | 4554.0289 | 1.4104 | 5.668e-05 |  | 4554.0289 | 1.5098 | 7.1468e-05
|  | 4553.9084 | 1.4104 | 6.0074e-05 |  | 4553.9084 | 1.5098 | 6.3747e-05
|  | 4553.7879 | 1.4104 | 6.4218e-05 |  | 4553.7879 | 1.5098 | 5.8127e-05
|  | 4553.6673 | 1.4104 | 6.8031e-05 |  | 4553.6673 | 1.5098 | 5.5993e-05
|  | 4553.5468 | 1.4104 | 6.9471e-05 |  | 4553.5468 | 1.5098 | 5.7326e-05
|  | 4553.4263 | 1.4104 | 6.6948e-05 |  | 4553.4263 | 1.5097 | 6.1176e-05
|  | 4553.3058 | 1.4104 | 5.959e-05 |  | 4553.3058 | 1.5097 | 6.6188e-05
|  | 4553.1852 | 1.4104 | 4.7841e-05 |  | 4553.1852 | 1.5097 | 7.1214e-05
|  | 4553.0647 | 1.4104 | 3.3418e-05 |  | 4553.0647 | 1.5097 | 7.5683e-05
|  | 4552.9442 | 1.4104 | 1.8936e-05 |  | 4552.9442 | 1.5097 | 7.934e-05
|  | 4552.8236 | 1.4104 | 6.7002e-06 |  | 4552.8236 | 1.5097 | 8.1971e-05
|  | 4552.7031 | 1.4104 | -6.8174e-07 |  | 4552.7031 | 1.5097 | 8.3171e-05
|  | 4552.5826 | 1.4103 | -2.5289e-06 |  | 4552.5826 | 1.5097 | 8.2456e-05
|  | 4552.462 | 1.4103 | 1.1705e-06 |  | 4552.462 | 1.5097 | 7.9587e-05
|  | 4552.3415 | 1.4103 | 8.7665e-06 |  | 4552.3415 | 1.5097 | 7.509e-05
|  | 4552.221 | 1.4103 | 1.8543e-05 |  | 4552.221 | 1.5097 | 7.0534e-05
|  | 4552.1004 | 1.4103 | 2.7942e-05 |  | 4552.1004 | 1.5097 | 6.8196e-05
|  | 4551.9799 | 1.4103 | 3.5869e-05 |  | 4551.9799 | 1.5097 | 7.0483e-05
|  | 4551.8594 | 1.4103 | 4.1396e-05 |  | 4551.8594 | 1.5097 | 7.8829e-05
|  | 4551.7388 | 1.4103 | 4.5665e-05 |  | 4551.7388 | 1.5096 | 9.302e-05
|  | 4551.6183 | 1.4103 | 4.8733e-05 |  | 4551.6183 | 1.5096 | 0.00011088
|  | 4551.4978 | 1.4103 | 5.2676e-05 |  | 4551.4978 | 1.5096 | 0.00012895
|  | 4551.3773 | 1.4102 | 5.7962e-05 |  | 4551.3773 | 1.5096 | 0.00014332
|  | 4551.2567 | 1.4102 | 6.5431e-05 |  | 4551.2567 | 1.5097 | 0.00015091
|  | 4551.1362 | 1.4102 | 7.536e-05 |  | 4551.1362 | 1.5097 | 0.00015047
|  | 4551.0157 | 1.4102 | 8.7668e-05 |  | 4551.0157 | 1.5097 | 0.00014286
|  | 4550.8951 | 1.4102 | 0.00010168 |  | 4550.8951 | 1.5097 | 0.00013087
|  | 4550.7746 | 1.4102 | 0.00011738 |  | 4550.7746 | 1.5097 | 0.00011801
|  | 4550.6541 | 1.4102 | 0.00013397 |  | 4550.6541 | 1.5097 | 0.00010757
|  | 4550.5335 | 1.4102 | 0.00015131 |  | 4550.5335 | 1.5096 | 0.00010204
|  | 4550.413 | 1.4103 | 0.00016825 |  | 4550.413 | 1.5096 | 0.00010195
|  | 4550.2925 | 1.4103 | 0.00018477 |  | 4550.2925 | 1.5096 | 0.00010689
|  | 4550.1719 | 1.4103 | 0.00019889 |  | 4550.1719 | 1.5096 | 0.00011519
|  | 4550.0514 | 1.4103 | 0.00020969 |  | 4550.0514 | 1.5096 | 0.00012515
|  | 4549.9309 | 1.4103 | 0.00021519 |  | 4549.9309 | 1.5096 | 0.00013516
|  | 4549.8103 | 1.4103 | 0.00021438 |  | 4549.8103 | 1.5096 | 0.00014445
|  | 4549.6898 | 1.4103 | 0.00020629 |  | 4549.6898 | 1.5096 | 0.00015283
|  | 4549.5693 | 1.4103 | 0.00019191 |  | 4549.5693 | 1.5096 | 0.00016063
|  | 4549.4488 | 1.4103 | 0.00017322 |  | 4549.4488 | 1.5096 | 0.00016833
|  | 4549.3282 | 1.4103 | 0.000154 |  | 4549.3282 | 1.5096 | 0.0001764
|  | 4549.2077 | 1.4103 | 0.00013826 |  | 4549.2077 | 1.5096 | 0.00018472
|  | 4549.0872 | 1.4103 | 0.00013026 |  | 4549.0872 | 1.5096 | 0.00019274
|  | 4548.9666 | 1.4103 | 0.00013202 |  | 4548.9666 | 1.5096 | 0.00019944
|  | 4548.8461 | 1.4103 | 0.00014318 |  | 4548.8461 | 1.5096 | 0.00020342
|  | 4548.7256 | 1.4103 | 0.00016146 |  | 4548.7256 | 1.5096 | 0.00020351
|  | 4548.605 | 1.4103 | 0.00018164 |  | 4548.605 | 1.5096 | 0.00019892
|  | 4548.4845 | 1.4103 | 0.00019852 |  | 4548.4845 | 1.5096 | 0.0001898
|  | 4548.364 | 1.4103 | 0.00020875 |  | 4548.364 | 1.5096 | 0.00017711
|  | 4548.2434 | 1.4103 | 0.00020996 |  | 4548.2434 | 1.5096 | 0.0001627
|  | 4548.1229 | 1.4103 | 0.00020388 |  | 4548.1229 | 1.5096 | 0.00014891
|  | 4548.0024 | 1.4103 | 0.00019354 |  | 4548.0024 | 1.5096 | 0.00013793
|  | 4547.8818 | 1.4103 | 0.00018427 |  | 4547.8818 | 1.5095 | 0.0001313
|  | 4547.7613 | 1.4103 | 0.00017937 |  | 4547.7613 | 1.5095 | 0.00012969
|  | 4547.6408 | 1.4103 | 0.0001812 |  | 4547.6408 | 1.5095 | 0.00013278
|  | 4547.5203 | 1.4103 | 0.00019022 |  | 4547.5203 | 1.5095 | 0.00013959
|  | 4547.3997 | 1.4103 | 0.00020482 |  | 4547.3997 | 1.5095 | 0.00014888
|  | 4547.2792 | 1.4103 | 0.00022123 |  | 4547.2792 | 1.5095 | 0.00015966
|  | 4547.1587 | 1.4103 | 0.00023707 |  | 4547.1587 | 1.5094 | 0.0001717
|  | 4547.0381 | 1.4103 | 0.00024959 |  | 4547.0381 | 1.5094 | 0.00018519
|  | 4546.9176 | 1.4103 | 0.00025731 |  | 4546.9176 | 1.5094 | 0.00020069
|  | 4546.7971 | 1.4103 | 0.0002599 |  | 4546.7971 | 1.5094 | 0.00021843
|  | 4546.6765 | 1.4103 | 0.00025797 |  | 4546.6765 | 1.5094 | 0.00023797
|  | 4546.556 | 1.4103 | 0.00025346 |  | 4546.556 | 1.5094 | 0.00025784
|  | 4546.4355 | 1.4103 | 0.00024903 |  | 4546.4355 | 1.5094 | 0.00027575
|  | 4546.3149 | 1.4102 | 0.00024748 |  | 4546.3149 | 1.5094 | 0.00028918
|  | 4546.1944 | 1.4102 | 0.00025174 |  | 4546.1944 | 1.5094 | 0.00029609
|  | 4546.0739 | 1.4102 | 0.00026316 |  | 4546.0739 | 1.5094 | 0.00029575
|  | 4545.9534 | 1.4102 | 0.00028173 |  | 4545.9534 | 1.5094 | 0.00028918
|  | 4545.8328 | 1.4102 | 0.00030494 |  | 4545.8328 | 1.5094 | 0.00027895
|  | 4545.7123 | 1.4103 | 0.00032829 |  | 4545.7123 | 1.5094 | 0.00026857
|  | 4545.5918 | 1.4103 | 0.00034657 |  | 4545.5918 | 1.5094 | 0.00026147
|  | 4545.4712 | 1.4103 | 0.00035569 |  | 4545.4712 | 1.5094 | 0.00026008
|  | 4545.3507 | 1.4103 | 0.00035408 |  | 4545.3507 | 1.5094 | 0.00026509
|  | 4545.2302 | 1.4103 | 0.00034308 |  | 4545.2302 | 1.5094 | 0.00027531
|  | 4545.1096 | 1.4103 | 0.00032718 |  | 4545.1096 | 1.5094 | 0.00028842
|  | 4544.9891 | 1.4103 | 0.00031258 |  | 4544.9891 | 1.5094 | 0.00030182
|  | 4544.8686 | 1.4103 | 0.00030374 |  | 4544.8686 | 1.5094 | 0.0003137
|  | 4544.748 | 1.4103 | 0.00030364 |  | 4544.748 | 1.5093 | 0.00032361
|  | 4544.6275 | 1.4103 | 0.00031194 |  | 4544.6275 | 1.5093 | 0.00033259
|  | 4544.507 | 1.4103 | 0.00032514 |  | 4544.507 | 1.5093 | 0.00034254
|  | 4544.3864 | 1.4103 | 0.00033957 |  | 4544.3864 | 1.5093 | 0.00035521
|  | 4544.2659 | 1.4103 | 0.00035198 |  | 4544.2659 | 1.5093 | 0.00037134
|  | 4544.1454 | 1.4103 | 0.00036204 |  | 4544.1454 | 1.5093 | 0.00038994
|  | 4544.0249 | 1.4103 | 0.00037031 |  | 4544.0249 | 1.5093 | 0.0004087
|  | 4543.9043 | 1.4103 | 0.00037983 |  | 4543.9043 | 1.5093 | 0.00042426
|  | 4543.7838 | 1.4103 | 0.00039262 |  | 4543.7838 | 1.5093 | 0.00043363
|  | 4543.6633 | 1.4103 | 0.00040879 |  | 4543.6633 | 1.5094 | 0.00043495
|  | 4543.5427 | 1.4102 | 0.00042602 |  | 4543.5427 | 1.5094 | 0.00042827
|  | 4543.4222 | 1.4102 | 0.00043976 |  | 4543.4222 | 1.5094 | 0.00041543
|  | 4543.3017 | 1.4103 | 0.00044654 |  | 4543.3017 | 1.5094 | 0.00039984
|  | 4543.1811 | 1.4103 | 0.00044286 |  | 4543.1811 | 1.5094 | 0.00038536
|  | 4543.0606 | 1.4103 | 0.00042927 |  | 4543.0606 | 1.5093 | 0.00037542
|  | 4542.9401 | 1.4103 | 0.00040826 |  | 4542.9401 | 1.5093 | 0.00037229
|  | 4542.8195 | 1.4103 | 0.00038483 |  | 4542.8195 | 1.5093 | 0.00037686
|  | 4542.699 | 1.4103 | 0.00036322 |  | 4542.699 | 1.5093 | 0.00038841
|  | 4542.5785 | 1.4103 | 0.00034832 |  | 4542.5785 | 1.5092 | 0.00040542
|  | 4542.4579 | 1.4103 | 0.00034136 |  | 4542.4579 | 1.5092 | 0.00042568
|  | 4542.3374 | 1.4103 | 0.00034234 |  | 4542.3374 | 1.5092 | 0.00044723
|  | 4542.2169 | 1.4103 | 0.00035085 |  | 4542.2169 | 1.5092 | 0.00046859
|  | 4542.0964 | 1.4103 | 0.00036491 |  | 4542.0964 | 1.5092 | 0.00048907
|  | 4541.9758 | 1.4103 | 0.00038296 |  | 4541.9758 | 1.5092 | 0.0005088
|  | 4541.8553 | 1.4102 | 0.00040388 |  | 4541.8553 | 1.5092 | 0.00052856
|  | 4541.7348 | 1.4102 | 0.00042606 |  | 4541.7348 | 1.5092 | 0.00054911
|  | 4541.6142 | 1.4102 | 0.00044851 |  | 4541.6142 | 1.5092 | 0.00057136
|  | 4541.4937 | 1.4103 | 0.0004693 |  | 4541.4937 | 1.5092 | 0.00059519
|  | 4541.3732 | 1.4103 | 0.00048641 |  | 4541.3732 | 1.5092 | 0.00062005
|  | 4541.2526 | 1.4103 | 0.00049975 |  | 4541.2526 | 1.5092 | 0.00064436
|  | 4541.1321 | 1.4103 | 0.00050971 |  | 4541.1321 | 1.5092 | 0.00066639
|  | 4541.0116 | 1.4103 | 0.00051762 |  | 4541.0116 | 1.5092 | 0.00068425
|  | 4540.891 | 1.4103 | 0.00052517 |  | 4540.891 | 1.5092 | 0.0006968
|  | 4540.7705 | 1.4103 | 0.00053394 |  | 4540.7705 | 1.5092 | 0.0007037
|  | 4540.65 | 1.4103 | 0.00054487 |  | 4540.65 | 1.5093 | 0.00070554
|  | 4540.5294 | 1.4103 | 0.00055644 |  | 4540.5294 | 1.5093 | 0.00070378
|  | 4540.4089 | 1.4103 | 0.00056728 |  | 4540.4089 | 1.5093 | 0.00070026
|  | 4540.2884 | 1.4103 | 0.00057511 |  | 4540.2884 | 1.5093 | 0.00069672
|  | 4540.1679 | 1.4103 | 0.00057849 |  | 4540.1679 | 1.5093 | 0.00069466
|  | 4540.0473 | 1.4103 | 0.00057762 |  | 4540.0473 | 1.5093 | 0.00069493
|  | 4539.9268 | 1.4103 | 0.00057235 |  | 4539.9268 | 1.5093 | 0.00069794
|  | 4539.8063 | 1.4103 | 0.00056555 |  | 4539.8063 | 1.5093 | 0.0007036
|  | 4539.6857 | 1.4103 | 0.00055972 |  | 4539.6857 | 1.5092 | 0.00071151
|  | 4539.5652 | 1.4103 | 0.00055678 |  | 4539.5652 | 1.5092 | 0.00072119
|  | 4539.4447 | 1.4103 | 0.00055824 |  | 4539.4447 | 1.5092 | 0.00073219
|  | 4539.3241 | 1.4103 | 0.0005641 |  | 4539.3241 | 1.5092 | 0.00074414
|  | 4539.2036 | 1.4103 | 0.00057411 |  | 4539.2036 | 1.5092 | 0.00075693
|  | 4539.0831 | 1.4103 | 0.00058603 |  | 4539.0831 | 1.5092 | 0.00077073
|  | 4538.9625 | 1.4103 | 0.00059861 |  | 4538.9625 | 1.5092 | 0.00078585
|  | 4538.842 | 1.4103 | 0.00060956 |  | 4538.842 | 1.5092 | 0.00080266
|  | 4538.7215 | 1.4103 | 0.00061754 |  | 4538.7215 | 1.5092 | 0.00082149
|  | 4538.6009 | 1.4103 | 0.00062066 |  | 4538.6009 | 1.5092 | 0.00084207
|  | 4538.4804 | 1.4103 | 0.00062002 |  | 4538.4804 | 1.5092 | 0.00086389
|  | 4538.3599 | 1.4103 | 0.00061546 |  | 4538.3599 | 1.5092 | 0.00088598
|  | 4538.2394 | 1.4103 | 0.00060899 |  | 4538.2394 | 1.5092 | 0.00090722
|  | 4538.1188 | 1.4103 | 0.00060252 |  | 4538.1188 | 1.5092 | 0.00092696
|  | 4537.9983 | 1.4103 | 0.00059839 |  | 4537.9983 | 1.5092 | 0.00094513
|  | 4537.8778 | 1.4103 | 0.00059834 |  | 4537.8778 | 1.5092 | 0.00096234
|  | 4537.7572 | 1.4103 | 0.00060344 |  | 4537.7572 | 1.5092 | 0.00097955
|  | 4537.6367 | 1.4103 | 0.0006134 |  | 4537.6367 | 1.5092 | 0.00099781
|  | 4537.5162 | 1.4103 | 0.00062709 |  | 4537.5162 | 1.5092 | 0.0010177
|  | 4537.3956 | 1.4103 | 0.00064232 |  | 4537.3956 | 1.5092 | 0.001039
|  | 4537.2751 | 1.4103 | 0.00065703 |  | 4537.2751 | 1.5092 | 0.001061
|  | 4537.1546 | 1.4103 | 0.00066789 |  | 4537.1546 | 1.5092 | 0.0010827
|  | 4537.034 | 1.4103 | 0.00067292 |  | 4537.034 | 1.5092 | 0.0011034
|  | 4536.9135 | 1.4103 | 0.00067127 |  | 4536.9135 | 1.5092 | 0.0011235
|  | 4536.793 | 1.4103 | 0.00066341 |  | 4536.793 | 1.5092 | 0.0011443
|  | 4536.6725 | 1.4103 | 0.00065159 |  | 4536.6725 | 1.5092 | 0.0011678
|  | 4536.5519 | 1.4103 | 0.00063927 |  | 4536.5519 | 1.5092 | 0.0011963
|  | 4536.4314 | 1.4103 | 0.00063039 |  | 4536.4314 | 1.5092 | 0.0012311
|  | 4536.3109 | 1.4103 | 0.00062881 |  | 4536.3109 | 1.5092 | 0.0012722
|  | 4536.1903 | 1.4103 | 0.00063601 |  | 4536.1903 | 1.5092 | 0.001318
|  | 4536.0698 | 1.4103 | 0.00065127 |  | 4536.0698 | 1.5092 | 0.0013659
|  | 4535.9493 | 1.4103 | 0.00067117 |  | 4535.9493 | 1.5093 | 0.0014126
|  | 4535.8287 | 1.4103 | 0.000691 |  | 4535.8287 | 1.5093 | 0.0014546
|  | 4535.7082 | 1.4104 | 0.00070556 |  | 4535.7082 | 1.5093 | 0.0014896
|  | 4535.5877 | 1.4104 | 0.00071111 |  | 4535.5877 | 1.5094 | 0.0015163
|  | 4535.4671 | 1.4104 | 0.00070717 |  | 4535.4671 | 1.5094 | 0.0015349
|  | 4535.3466 | 1.4104 | 0.00069658 |  | 4535.3466 | 1.5095 | 0.0015466
|  | 4535.2261 | 1.4104 | 0.00068315 |  | 4535.2261 | 1.5095 | 0.0015537
|  | 4535.1055 | 1.4104 | 0.00067205 |  | 4535.1055 | 1.5095 | 0.0015589
|  | 4534.985 | 1.4104 | 0.00066757 |  | 4534.985 | 1.5096 | 0.0015652
|  | 4534.8645 | 1.4104 | 0.00067068 |  | 4534.8645 | 1.5096 | 0.0015753
|  | 4534.744 | 1.4104 | 0.00067936 |  | 4534.744 | 1.5096 | 0.0015908
|  | 4534.6234 | 1.4104 | 0.00068959 |  | 4534.6234 | 1.5096 | 0.0016122
|  | 4534.5029 | 1.4103 | 0.00069744 |  | 4534.5029 | 1.5097 | 0.0016384
|  | 4534.3824 | 1.4103 | 0.00069927 |  | 4534.3824 | 1.5097 | 0.0016666
|  | 4534.2618 | 1.4103 | 0.00069384 |  | 4534.2618 | 1.5097 | 0.0016935
|  | 4534.1413 | 1.4103 | 0.00068221 |  | 4534.1413 | 1.5098 | 0.0017152
|  | 4534.0208 | 1.4104 | 0.00066636 |  | 4534.0208 | 1.5099 | 0.001729
|  | 4533.9002 | 1.4104 | 0.00064914 |  | 4533.9002 | 1.5099 | 0.0017332
|  | 4533.7797 | 1.4104 | 0.00063221 |  | 4533.7797 | 1.51 | 0.0017282
|  | 4533.6592 | 1.4104 | 0.00061668 |  | 4533.6592 | 1.5101 | 0.0017158
|  | 4533.5386 | 1.4104 | 0.00060163 |  | 4533.5386 | 1.5101 | 0.0016982
|  | 4533.4181 | 1.4104 | 0.00058768 |  | 4533.4181 | 1.5102 | 0.0016778
|  | 4533.2976 | 1.4104 | 0.00057415 |  | 4533.2976 | 1.5102 | 0.001656
|  | 4533.177 | 1.4104 | 0.0005624 |  | 4533.177 | 1.5103 | 0.0016328
|  | 4533.0565 | 1.4104 | 0.00055397 |  | 4533.0565 | 1.5103 | 0.0016075
|  | 4532.936 | 1.4104 | 0.00055056 |  | 4532.936 | 1.5103 | 0.001579
|  | 4532.8155 | 1.4104 | 0.000552 |  | 4532.8155 | 1.5104 | 0.0015465
|  | 4532.6949 | 1.4104 | 0.00055702 |  | 4532.6949 | 1.5104 | 0.0015103
|  | 4532.5744 | 1.4104 | 0.00056348 |  | 4532.5744 | 1.5105 | 0.0014714
|  | 4532.4539 | 1.4104 | 0.00056723 |  | 4532.4539 | 1.5105 | 0.0014316
|  | 4532.3333 | 1.4104 | 0.00056494 |  | 4532.3333 | 1.5105 | 0.0013923
|  | 4532.2128 | 1.4104 | 0.00055413 |  | 4532.2128 | 1.5106 | 0.0013545
|  | 4532.0923 | 1.4104 | 0.00053411 |  | 4532.0923 | 1.5106 | 0.0013176
|  | 4531.9717 | 1.4104 | 0.00050655 |  | 4531.9717 | 1.5106 | 0.0012796
|  | 4531.8512 | 1.4104 | 0.00047474 |  | 4531.8512 | 1.5106 | 0.0012381
|  | 4531.7307 | 1.4104 | 0.00044388 |  | 4531.7307 | 1.5107 | 0.0011907
|  | 4531.6101 | 1.4104 | 0.0004176 |  | 4531.6101 | 1.5107 | 0.0011361
|  | 4531.4896 | 1.4104 | 0.00040041 |  | 4531.4896 | 1.5107 | 0.0010744
|  | 4531.3691 | 1.4104 | 0.00039321 |  | 4531.3691 | 1.5107 | 0.0010079
|  | 4531.2485 | 1.4103 | 0.0003958 |  | 4531.2485 | 1.5107 | 0.00094033
|  | 4531.128 | 1.4103 | 0.0004055 |  | 4531.128 | 1.5107 | 0.00087575
|  | 4531.0075 | 1.4103 | 0.00041887 |  | 4531.0075 | 1.5107 | 0.00081811
|  | 4530.887 | 1.4103 | 0.0004322 |  | 4530.887 | 1.5107 | 0.00076988
|  | 4530.7664 | 1.4103 | 0.00044197 |  | 4530.7664 | 1.5106 | 0.00073184
|  | 4530.6459 | 1.4103 | 0.00044634 |  | 4530.6459 | 1.5106 | 0.00070283
|  | 4530.5254 | 1.4103 | 0.00044507 |  | 4530.5254 | 1.5106 | 0.00068057
|  | 4530.4048 | 1.4103 | 0.00043936 |  | 4530.4048 | 1.5105 | 0.00066214
|  | 4530.2843 | 1.4103 | 0.00043165 |  | 4530.2843 | 1.5105 | 0.00064509
|  | 4530.1638 | 1.4103 | 0.00042406 |  | 4530.1638 | 1.5105 | 0.00062784
|  | 4530.0432 | 1.4103 | 0.00041831 |  | 4530.0432 | 1.5105 | 0.00061026
|  | 4529.9227 | 1.4103 | 0.00041461 |  | 4529.9227 | 1.5105 | 0.00059323
|  | 4529.8022 | 1.4103 | 0.0004124 |  | 4529.8022 | 1.5105 | 0.00057818
|  | 4529.6816 | 1.4103 | 0.00040942 |  | 4529.6816 | 1.5104 | 0.00056646
|  | 4529.5611 | 1.4103 | 0.0004045 |  | 4529.5611 | 1.5104 | 0.00055875
|  | 4529.4406 | 1.4103 | 0.00039556 |  | 4529.4406 | 1.5104 | 0.00055468
|  | 4529.32 | 1.4103 | 0.00038258 |  | 4529.32 | 1.5104 | 0.00055298
|  | 4529.1995 | 1.4103 | 0.00036631 |  | 4529.1995 | 1.5104 | 0.00055157
|  | 4529.079 | 1.4104 | 0.0003488 |  | 4529.079 | 1.5104 | 0.00054816
|  | 4528.9585 | 1.4104 | 0.00033187 |  | 4528.9585 | 1.5104 | 0.00054097
|  | 4528.8379 | 1.4104 | 0.00031631 |  | 4528.8379 | 1.5104 | 0.00052901
|  | 4528.7174 | 1.4104 | 0.00030337 |  | 4528.7174 | 1.5104 | 0.00051234
|  | 4528.5969 | 1.4104 | 0.00029228 |  | 4528.5969 | 1.5104 | 0.00049221
|  | 4528.4763 | 1.4104 | 0.00028115 |  | 4528.4763 | 1.5104 | 0.00047049
|  | 4528.3558 | 1.4104 | 0.00026863 |  | 4528.3558 | 1.5103 | 0.00044936
|  | 4528.2353 | 1.4104 | 0.00025305 |  | 4528.2353 | 1.5103 | 0.00043065
|  | 4528.1147 | 1.4104 | 0.00023505 |  | 4528.1147 | 1.5103 | 0.00041549
|  | 4527.9942 | 1.4103 | 0.00021569 |  | 4527.9942 | 1.5103 | 0.00040419
|  | 4527.8737 | 1.4103 | 0.0001966 |  | 4527.8737 | 1.5103 | 0.00039626
|  | 4527.7531 | 1.4103 | 0.00018053 |  | 4527.7531 | 1.5103 | 0.0003909
|  | 4527.6326 | 1.4103 | 0.00016993 |  | 4527.6326 | 1.5102 | 0.00038728
|  | 4527.5121 | 1.4103 | 0.00016464 |  | 4527.5121 | 1.5102 | 0.00038483
|  | 4527.3916 | 1.4103 | 0.00016468 |  | 4527.3916 | 1.5102 | 0.00038344
|  | 4527.271 | 1.4103 | 0.00016815 |  | 4527.271 | 1.5102 | 0.00038312
|  | 4527.1505 | 1.4103 | 0.00017366 |  | 4527.1505 | 1.5102 | 0.00038384
|  | 4527.03 | 1.4103 | 0.00017921 |  | 4527.03 | 1.5102 | 0.00038499
|  | 4526.9094 | 1.4104 | 0.00018432 |  | 4526.9094 | 1.5102 | 0.00038549
|  | 4526.7889 | 1.4104 | 0.00019004 |  | 4526.7889 | 1.5102 | 0.00038396
|  | 4526.6684 | 1.4103 | 0.00019682 |  | 4526.6684 | 1.5102 | 0.0003791
|  | 4526.5478 | 1.4103 | 0.00020642 |  | 4526.5478 | 1.5102 | 0.00037045
|  | 4526.4273 | 1.4103 | 0.00021926 |  | 4526.4273 | 1.5102 | 0.00035853
|  | 4526.3068 | 1.4103 | 0.00023484 |  | 4526.3068 | 1.5102 | 0.00034501
|  | 4526.1862 | 1.4103 | 0.00025234 |  | 4526.1862 | 1.5101 | 0.00033209
|  | 4526.0657 | 1.4103 | 0.00026884 |  | 4526.0657 | 1.5101 | 0.00032198
|  | 4525.9452 | 1.4103 | 0.00028293 |  | 4525.9452 | 1.5101 | 0.00031612
|  | 4525.8246 | 1.4103 | 0.00029192 |  | 4525.8246 | 1.5101 | 0.0003147
|  | 4525.7041 | 1.4103 | 0.00029447 |  | 4525.7041 | 1.5101 | 0.0003168
|  | 4525.5836 | 1.4103 | 0.00028874 |  | 4525.5836 | 1.5101 | 0.00032063
|  | 4525.4631 | 1.4103 | 0.00027525 |  | 4525.4631 | 1.5101 | 0.00032424
|  | 4525.3425 | 1.4103 | 0.00025397 |  | 4525.3425 | 1.5101 | 0.0003259
|  | 4525.222 | 1.4103 | 0.00022748 |  | 4525.222 | 1.5101 | 0.0003247
|  | 4525.1015 | 1.4103 | 0.00019835 |  | 4525.1015 | 1.5101 | 0.00032031
|  | 4524.9809 | 1.4103 | 0.00017115 |  | 4524.9809 | 1.5101 | 0.00031284
|  | 4524.8604 | 1.4103 | 0.00015113 |  | 4524.8604 | 1.5101 | 0.00030276
|  | 4524.7399 | 1.4103 | 0.00014207 |  | 4524.7399 | 1.5101 | 0.00029083
|  | 4524.6193 | 1.4103 | 0.00014601 |  | 4524.6193 | 1.51 | 0.00027799
|  | 4524.4988 | 1.4103 | 0.00016265 |  | 4524.4988 | 1.51 | 0.00026588
|  | 4524.3783 | 1.4102 | 0.00018885 |  | 4524.3783 | 1.51 | 0.00025642
|  | 4524.2577 | 1.4102 | 0.00021896 |  | 4524.2577 | 1.51 | 0.0002517
|  | 4524.1372 | 1.4102 | 0.000247 |  | 4524.1372 | 1.51 | 0.00025326
|  | 4524.0167 | 1.4103 | 0.0002692 |  | 4524.0167 | 1.5099 | 0.00026147
|  | 4523.8961 | 1.4103 | 0.00028314 |  | 4523.8961 | 1.5099 | 0.000275
|  | 4523.7756 | 1.4103 | 0.00028932 |  | 4523.7756 | 1.5099 | 0.00029086
|  | 4523.6551 | 1.4103 | 0.00028919 |  | 4523.6551 | 1.5099 | 0.00030507
|  | 4523.5346 | 1.4103 | 0.0002853 |  | 4523.5346 | 1.5099 | 0.00031382
|  | 4523.414 | 1.4103 | 0.00027923 |  | 4523.414 | 1.5099 | 0.00031464
|  | 4523.2935 | 1.4103 | 0.00027155 |  | 4523.2935 | 1.51 | 0.00030705
|  | 4523.173 | 1.4103 | 0.00026161 |  | 4523.173 | 1.51 | 0.00029297
|  | 4523.0524 | 1.4103 | 0.00024897 |  | 4523.0524 | 1.51 | 0.00027578
|  | 4522.9319 | 1.4103 | 0.00023439 |  | 4522.9319 | 1.5099 | 0.00025942
|  | 4522.8114 | 1.4103 | 0.00022065 |  | 4522.8114 | 1.5099 | 0.00024697
|  | 4522.6908 | 1.4103 | 0.00021063 |  | 4522.6908 | 1.5099 | 0.00023991
|  | 4522.5703 | 1.4103 | 0.00020792 |  | 4522.5703 | 1.5099 | 0.00023791
|  | 4522.4498 | 1.4103 | 0.00021396 |  | 4522.4498 | 1.5099 | 0.00023926
|  | 4522.3292 | 1.4103 | 0.00022795 |  | 4522.3292 | 1.5099 | 0.00024155
|  | 4522.2087 | 1.4103 | 0.00024628 |  | 4522.2087 | 1.5099 | 0.00024276
|  | 4522.0882 | 1.4103 | 0.0002639 |  | 4522.0882 | 1.5099 | 0.00024178
|  | 4521.9676 | 1.4103 | 0.00027588 |  | 4521.9676 | 1.5099 | 0.0002386
|  | 4521.8471 | 1.4103 | 0.00028021 |  | 4521.8471 | 1.5099 | 0.00023408
|  | 4521.7266 | 1.4103 | 0.00027639 |  | 4521.7266 | 1.5098 | 0.00022949
|  | 4521.6061 | 1.4103 | 0.00026688 |  | 4521.6061 | 1.5098 | 0.00022589
|  | 4521.4855 | 1.4103 | 0.00025627 |  | 4521.4855 | 1.5098 | 0.00022404
|  | 4521.365 | 1.4103 | 0.00024799 |  | 4521.365 | 1.5098 | 0.00022395
|  | 4521.2445 | 1.4103 | 0.00024429 |  | 4521.2445 | 1.5098 | 0.0002251
|  | 4521.1239 | 1.4103 | 0.00024629 |  | 4521.1239 | 1.5098 | 0.00022654
|  | 4521.0034 | 1.4103 | 0.00025213 |  | 4521.0034 | 1.5098 | 0.00022713
|  | 4520.8829 | 1.4103 | 0.00025985 |  | 4520.8829 | 1.5098 | 0.0002259
|  | 4520.7623 | 1.4103 | 0.00026808 |  | 4520.7623 | 1.5098 | 0.00022209
|  | 4520.6418 | 1.4103 | 0.00027591 |  | 4520.6418 | 1.5098 | 0.00021566
|  | 4520.5213 | 1.4103 | 0.00028332 |  | 4520.5213 | 1.5098 | 0.0002071
|  | 4520.4007 | 1.4103 | 0.00029106 |  | 4520.4007 | 1.5098 | 0.0001975
|  | 4520.2802 | 1.4103 | 0.00029948 |  | 4520.2802 | 1.5098 | 0.0001883
|  | 4520.1597 | 1.4103 | 0.00030866 |  | 4520.1597 | 1.5097 | 0.00018107
|  | 4520.0391 | 1.4103 | 0.00031739 |  | 4520.0391 | 1.5097 | 0.00017692
|  | 4519.9186 | 1.4103 | 0.00032462 |  | 4519.9186 | 1.5097 | 0.00017643
|  | 4519.7981 | 1.4103 | 0.00032888 |  | 4519.7981 | 1.5097 | 0.0001794
|  | 4519.6776 | 1.4103 | 0.00032961 |  | 4519.6776 | 1.5097 | 0.00018521
|  | 4519.557 | 1.4103 | 0.0003263 |  | 4519.557 | 1.5097 | 0.00019283
|  | 4519.4365 | 1.4103 | 0.00032012 |  | 4519.4365 | 1.5096 | 0.00020138
|  | 4519.316 | 1.4103 | 0.00031235 |  | 4519.316 | 1.5096 | 0.00021016
|  | 4519.1954 | 1.4103 | 0.00030405 |  | 4519.1954 | 1.5096 | 0.00021868
|  | 4519.0749 | 1.4103 | 0.00029645 |  | 4519.0749 | 1.5096 | 0.00022662
|  | 4518.9544 | 1.4103 | 0.00029021 |  | 4518.9544 | 1.5096 | 0.00023343
|  | 4518.8338 | 1.4103 | 0.00028703 |  | 4518.8338 | 1.5096 | 0.00023854
|  | 4518.7133 | 1.4103 | 0.00028654 |  | 4518.7133 | 1.5096 | 0.00024139
|  | 4518.5928 | 1.4103 | 0.00029028 |  | 4518.5928 | 1.5096 | 0.00024147
|  | 4518.4722 | 1.4103 | 0.00029824 |  | 4518.4722 | 1.5096 | 0.00023892
|  | 4518.3517 | 1.4103 | 0.0003089 |  | 4518.3517 | 1.5096 | 0.00023441
|  | 4518.2312 | 1.4103 | 0.00032117 |  | 4518.2312 | 1.5096 | 0.00022924
|  | 4518.1107 | 1.4103 | 0.00033313 |  | 4518.1107 | 1.5096 | 0.00022478
|  | 4517.9901 | 1.4103 | 0.00034125 |  | 4517.9901 | 1.5096 | 0.00022219
|  | 4517.8696 | 1.4103 | 0.00034349 |  | 4517.8696 | 1.5096 | 0.0002221
|  | 4517.7491 | 1.4103 | 0.00033773 |  | 4517.7491 | 1.5096 | 0.00022425
|  | 4517.6285 | 1.4103 | 0.00032426 |  | 4517.6285 | 1.5096 | 0.00022754
|  | 4517.508 | 1.4103 | 0.00030436 |  | 4517.508 | 1.5096 | 0.0002307
|  | 4517.3875 | 1.4103 | 0.00028149 |  | 4517.3875 | 1.5096 | 0.0002322
|  | 4517.2669 | 1.4103 | 0.0002598 |  | 4517.2669 | 1.5095 | 0.00023119
|  | 4517.1464 | 1.4103 | 0.00024319 |  | 4517.1464 | 1.5095 | 0.00022747
|  | 4517.0259 | 1.4103 | 0.00023536 |  | 4517.0259 | 1.5095 | 0.0002217
|  | 4516.9053 | 1.4103 | 0.00023783 |  | 4516.9053 | 1.5095 | 0.00021519
|  | 4516.7848 | 1.4103 | 0.00024932 |  | 4516.7848 | 1.5095 | 0.0002097
|  | 4516.6643 | 1.4103 | 0.00026711 |  | 4516.6643 | 1.5095 | 0.00020713
|  | 4516.5437 | 1.4103 | 0.0002871 |  | 4516.5437 | 1.5095 | 0.00020884
|  | 4516.4232 | 1.4102 | 0.0003049 |  | 4516.4232 | 1.5095 | 0.00021547
|  | 4516.3027 | 1.4102 | 0.00031773 |  | 4516.3027 | 1.5094 | 0.0002267
|  | 4516.1822 | 1.4102 | 0.00032359 |  | 4516.1822 | 1.5094 | 0.000241
|  | 4516.0616 | 1.4102 | 0.00032305 |  | 4516.0616 | 1.5094 | 0.00025588
|  | 4515.9411 | 1.4102 | 0.00031759 |  | 4515.9411 | 1.5094 | 0.00026832
|  | 4515.8206 | 1.4102 | 0.00030948 |  | 4515.8206 | 1.5094 | 0.0002757
|  | 4515.7 | 1.4102 | 0.00030162 |  | 4515.7 | 1.5095 | 0.00027622
|  | 4515.5795 | 1.4102 | 0.00029522 |  | 4515.5795 | 1.5095 | 0.00026984
|  | 4515.459 | 1.4102 | 0.00029172 |  | 4515.459 | 1.5095 | 0.00025808
|  | 4515.3384 | 1.4102 | 0.00029128 |  | 4515.3384 | 1.5095 | 0.00024414
|  | 4515.2179 | 1.4102 | 0.0002935 |  | 4515.2179 | 1.5094 | 0.00023168
|  | 4515.0974 | 1.4102 | 0.00029878 |  | 4515.0974 | 1.5094 | 0.00022411
|  | 4514.9768 | 1.4102 | 0.00030624 |  | 4514.9768 | 1.5094 | 0.00022333
|  | 4514.8563 | 1.4102 | 0.00031592 |  | 4514.8563 | 1.5094 | 0.00022939
|  | 4514.7358 | 1.4102 | 0.00032561 |  | 4514.7358 | 1.5094 | 0.00024036
|  | 4514.6152 | 1.4102 | 0.00033389 |  | 4514.6152 | 1.5094 | 0.0002531
|  | 4514.4947 | 1.4102 | 0.00033929 |  | 4514.4947 | 1.5094 | 0.00026393
|  | 4514.3742 | 1.4102 | 0.00034005 |  | 4514.3742 | 1.5094 | 0.00026997
|  | 4514.2537 | 1.4102 | 0.00033667 |  | 4514.2537 | 1.5094 | 0.00026981
|  | 4514.1331 | 1.4102 | 0.00033111 |  | 4514.1331 | 1.5094 | 0.00026377
|  | 4514.0126 | 1.4102 | 0.00032504 |  | 4514.0126 | 1.5094 | 0.00025359
|  | 4513.8921 | 1.4102 | 0.00032186 |  | 4513.8921 | 1.5094 | 0.00024188
|  | 4513.7715 | 1.4102 | 0.00032296 |  | 4513.7715 | 1.5094 | 0.00023105
|  | 4513.651 | 1.4102 | 0.00032945 |  | 4513.651 | 1.5093 | 0.00022274
|  | 4513.5305 | 1.4102 | 0.00033962 |  | 4513.5305 | 1.5093 | 0.0002175
|  | 4513.4099 | 1.4102 | 0.00035083 |  | 4513.4099 | 1.5093 | 0.00021493
|  | 4513.2894 | 1.4102 | 0.0003598 |  | 4513.2894 | 1.5093 | 0.00021417
|  | 4513.1689 | 1.4102 | 0.00036446 |  | 4513.1689 | 1.5093 | 0.00021438
|  | 4513.0483 | 1.4102 | 0.00036358 |  | 4513.0483 | 1.5093 | 0.00021528
|  | 4512.9278 | 1.4102 | 0.00035773 |  | 4512.9278 | 1.5092 | 0.00021729
|  | 4512.8073 | 1.4103 | 0.000348 |  | 4512.8073 | 1.5092 | 0.00022116
|  | 4512.6867 | 1.4103 | 0.00033739 |  | 4512.6867 | 1.5092 | 0.00022747
|  | 4512.5662 | 1.4103 | 0.00032758 |  | 4512.5662 | 1.5092 | 0.00023636
|  | 4512.4457 | 1.4102 | 0.00032009 |  | 4512.4457 | 1.5092 | 0.0002473
|  | 4512.3252 | 1.4102 | 0.00031558 |  | 4512.3252 | 1.5092 | 0.0002592
|  | 4512.2046 | 1.4102 | 0.00031431 |  | 4512.2046 | 1.5092 | 0.00027098
|  | 4512.0841 | 1.4102 | 0.0003165 |  | 4512.0841 | 1.5092 | 0.00028192
|  | 4511.9636 | 1.4102 | 0.00032153 |  | 4511.9636 | 1.5092 | 0.00029225
|  | 4511.843 | 1.4102 | 0.00032896 |  | 4511.843 | 1.5091 | 0.00030263
|  | 4511.7225 | 1.4102 | 0.0003386 |  | 4511.7225 | 1.5091 | 0.00031396
|  | 4511.602 | 1.4102 | 0.00034965 |  | 4511.602 | 1.5091 | 0.00032644
|  | 4511.4814 | 1.4102 | 0.00036199 |  | 4511.4814 | 1.5091 | 0.00033901
|  | 4511.3609 | 1.4102 | 0.00037481 |  | 4511.3609 | 1.5092 | 0.00034945
|  | 4511.2404 | 1.4102 | 0.00038812 |  | 4511.2404 | 1.5092 | 0.00035474
|  | 4511.1198 | 1.4102 | 0.00040235 |  | 4511.1198 | 1.5092 | 0.00035202
|  | 4510.9993 | 1.4102 | 0.00041748 |  | 4510.9993 | 1.5092 | 0.00033997
|  | 4510.8788 | 1.4102 | 0.00043308 |  | 4510.8788 | 1.5092 | 0.00031921
|  | 4510.7583 | 1.4102 | 0.00044885 |  | 4510.7583 | 1.5092 | 0.00029267
|  | 4510.6377 | 1.4102 | 0.00046295 |  | 4510.6377 | 1.5092 | 0.00026468
|  | 4510.5172 | 1.4102 | 0.00047292 |  | 4510.5172 | 1.5092 | 0.00023977
|  | 4510.3967 | 1.4102 | 0.00047712 |  | 4510.3967 | 1.5092 | 0.00022142
|  | 4510.2761 | 1.4102 | 0.00047485 |  | 4510.2761 | 1.5091 | 0.00021125
|  | 4510.1556 | 1.4102 | 0.00046572 |  | 4510.1556 | 1.5091 | 0.00020879
|  | 4510.0351 | 1.4102 | 0.00045211 |  | 4510.0351 | 1.5091 | 0.00021211
|  | 4509.9145 | 1.4102 | 0.00043682 |  | 4509.9145 | 1.509 | 0.00021874
|  | 4509.794 | 1.4102 | 0.0004246 |  | 4509.794 | 1.509 | 0.00022676
|  | 4509.6735 | 1.4102 | 0.00041869 |  | 4509.6735 | 1.509 | 0.00023509
|  | 4509.5529 | 1.4102 | 0.00042185 |  | 4509.5529 | 1.509 | 0.00024359
|  | 4509.4324 | 1.4102 | 0.00043449 |  | 4509.4324 | 1.509 | 0.00025266
|  | 4509.3119 | 1.4102 | 0.00045539 |  | 4509.3119 | 1.509 | 0.00026265
|  | 4509.1913 | 1.4102 | 0.00048229 |  | 4509.1913 | 1.5089 | 0.00027321
|  | 4509.0708 | 1.4102 | 0.00051159 |  | 4509.0708 | 1.5089 | 0.00028394
|  | 4508.9503 | 1.4102 | 0.00053965 |  | 4508.9503 | 1.5089 | 0.00029393
|  | 4508.8298 | 1.4102 | 0.00056352 |  | 4508.8298 | 1.5089 | 0.00030254
|  | 4508.7092 | 1.4102 | 0.00058218 |  | 4508.7092 | 1.5089 | 0.00030963
|  | 4508.5887 | 1.4102 | 0.00059527 |  | 4508.5887 | 1.5089 | 0.00031537
|  | 4508.4682 | 1.4102 | 0.00060408 |  | 4508.4682 | 1.5089 | 0.00032016
|  | 4508.3476 | 1.4102 | 0.00061049 |  | 4508.3476 | 1.5089 | 0.0003243
|  | 4508.2271 | 1.4102 | 0.00061587 |  | 4508.2271 | 1.5089 | 0.00032774
|  | 4508.1066 | 1.4102 | 0.00062091 |  | 4508.1066 | 1.5089 | 0.00033037
|  | 4507.986 | 1.4102 | 0.00062535 |  | 4507.986 | 1.5089 | 0.00033198
|  | 4507.8655 | 1.4102 | 0.00062821 |  | 4507.8655 | 1.5088 | 0.00033287
|  | 4507.745 | 1.4102 | 0.00062827 |  | 4507.745 | 1.5088 | 0.00033362
|  | 4507.6244 | 1.4102 | 0.00062538 |  | 4507.6244 | 1.5088 | 0.0003351
|  | 4507.5039 | 1.4102 | 0.00061911 |  | 4507.5039 | 1.5088 | 0.00033804
|  | 4507.3834 | 1.4102 | 0.00061126 |  | 4507.3834 | 1.5088 | 0.00034275
|  | 4507.2628 | 1.4102 | 0.00060269 |  | 4507.2628 | 1.5088 | 0.00034894
|  | 4507.1423 | 1.4102 | 0.00059577 |  | 4507.1423 | 1.5088 | 0.00035603
|  | 4507.0218 | 1.4102 | 0.00059106 |  | 4507.0218 | 1.5088 | 0.00036324
|  | 4506.9013 | 1.4102 | 0.000589 |  | 4506.9013 | 1.5087 | 0.00037033
|  | 4506.7807 | 1.4102 | 0.00058811 |  | 4506.7807 | 1.5087 | 0.00037739
|  | 4506.6602 | 1.4102 | 0.00058834 |  | 4506.6602 | 1.5087 | 0.00038491
|  | 4506.5397 | 1.4102 | 0.00058887 |  | 4506.5397 | 1.5087 | 0.00039325
|  | 4506.4191 | 1.4102 | 0.00059158 |  | 4506.4191 | 1.5087 | 0.00040239
|  | 4506.2986 | 1.4102 | 0.00059616 |  | 4506.2986 | 1.5087 | 0.00041148
|  | 4506.1781 | 1.4102 | 0.0006041 |  | 4506.1781 | 1.5087 | 0.00041942
|  | 4506.0575 | 1.4102 | 0.00061577 |  | 4506.0575 | 1.5087 | 0.00042498
|  | 4505.937 | 1.4102 | 0.00063 |  | 4505.937 | 1.5087 | 0.00042763
|  | 4505.8165 | 1.4102 | 0.00064355 |  | 4505.8165 | 1.5087 | 0.00042751
|  | 4505.6959 | 1.4102 | 0.00065469 |  | 4505.6959 | 1.5087 | 0.00042568
|  | 4505.5754 | 1.4102 | 0.00066102 |  | 4505.5754 | 1.5087 | 0.00042338
|  | 4505.4549 | 1.4102 | 0.00066168 |  | 4505.4549 | 1.5086 | 0.00042172
|  | 4505.3343 | 1.4101 | 0.00065934 |  | 4505.3343 | 1.5086 | 0.00042108
|  | 4505.2138 | 1.4101 | 0.00065648 |  | 4505.2138 | 1.5086 | 0.00042123
|  | 4505.0933 | 1.4101 | 0.00065673 |  | 4505.0933 | 1.5086 | 0.00042154
|  | 4504.9728 | 1.4101 | 0.00066424 |  | 4504.9728 | 1.5086 | 0.00042138
|  | 4504.8522 | 1.4101 | 0.00067891 |  | 4504.8522 | 1.5086 | 0.00042054
|  | 4504.7317 | 1.4101 | 0.00070022 |  | 4504.7317 | 1.5086 | 0.00041947
|  | 4504.6112 | 1.4101 | 0.00072531 |  | 4504.6112 | 1.5085 | 0.00041878
|  | 4504.4906 | 1.4101 | 0.00075119 |  | 4504.4906 | 1.5085 | 0.00041897
|  | 4504.3701 | 1.4101 | 0.00077424 |  | 4504.3701 | 1.5085 | 0.00042034
|  | 4504.2496 | 1.4101 | 0.00079255 |  | 4504.2496 | 1.5085 | 0.0004228
|  | 4504.129 | 1.4101 | 0.00080535 |  | 4504.129 | 1.5085 | 0.0004265
|  | 4504.0085 | 1.4101 | 0.00081315 |  | 4504.0085 | 1.5084 | 0.00043181
|  | 4503.888 | 1.4101 | 0.00081699 |  | 4503.888 | 1.5084 | 0.00043973
|  | 4503.7674 | 1.4101 | 0.00081843 |  | 4503.7674 | 1.5084 | 0.00045137
|  | 4503.6469 | 1.4101 | 0.00081843 |  | 4503.6469 | 1.5084 | 0.00046752
|  | 4503.5264 | 1.4101 | 0.00081838 |  | 4503.5264 | 1.5084 | 0.00048776
|  | 4503.4058 | 1.4101 | 0.00081914 |  | 4503.4058 | 1.5083 | 0.00051011
|  | 4503.2853 | 1.4101 | 0.00082159 |  | 4503.2853 | 1.5083 | 0.00053138
|  | 4503.1648 | 1.4101 | 0.00082653 |  | 4503.1648 | 1.5083 | 0.0005477
|  | 4503.0443 | 1.4101 | 0.00083451 |  | 4503.0443 | 1.5083 | 0.00055635
|  | 4502.9237 | 1.4101 | 0.00084579 |  | 4502.9237 | 1.5083 | 0.00055627
|  | 4502.8032 | 1.4101 | 0.00086029 |  | 4502.8032 | 1.5083 | 0.00054912
|  | 4502.6827 | 1.4101 | 0.00087716 |  | 4502.6827 | 1.5083 | 0.00053854
|  | 4502.5621 | 1.4101 | 0.00089579 |  | 4502.5621 | 1.5083 | 0.00052931
|  | 4502.4416 | 1.4101 | 0.00091499 |  | 4502.4416 | 1.5083 | 0.0005257
|  | 4502.3211 | 1.4101 | 0.0009356 |  | 4502.3211 | 1.5082 | 0.00053024
|  | 4502.2005 | 1.4101 | 0.00095402 |  | 4502.2005 | 1.5082 | 0.00054292
|  | 4502.08 | 1.4101 | 0.00097284 |  | 4502.08 | 1.5082 | 0.00056161
|  | 4501.9595 | 1.4101 | 0.00099138 |  | 4501.9595 | 1.5082 | 0.00058273
|  | 4501.8389 | 1.4101 | 0.0010042 |  | 4501.8389 | 1.5082 | 0.00060243
|  | 4501.7184 | 1.4101 | 0.0010151 |  | 4501.7184 | 1.5082 | 0.0006179
|  | 4501.5979 | 1.4101 | 0.0010239 |  | 4501.5979 | 1.5081 | 0.00062786
|  | 4501.4774 | 1.4101 | 0.0010324 |  | 4501.4774 | 1.5081 | 0.00063274
|  | 4501.3568 | 1.4101 | 0.0010402 |  | 4501.3568 | 1.5081 | 0.00063445
|  | 4501.2363 | 1.4101 | 0.0010495 |  | 4501.2363 | 1.5081 | 0.00063558
|  | 4501.1158 | 1.4101 | 0.0010612 |  | 4501.1158 | 1.5081 | 0.00063867
|  | 4500.9952 | 1.4101 | 0.0010751 |  | 4500.9952 | 1.5081 | 0.0006455
|  | 4500.8747 | 1.4101 | 0.0010931 |  | 4500.8747 | 1.508 | 0.00065685
|  | 4500.7542 | 1.41 | 0.0011129 |  | 4500.7542 | 1.508 | 0.00067199
|  | 4500.6336 | 1.41 | 0.0011378 |  | 4500.6336 | 1.508 | 0.00068915
|  | 4500.5131 | 1.41 | 0.0011572 |  | 4500.5131 | 1.508 | 0.00070583
|  | 4500.3926 | 1.41 | 0.0011769 |  | 4500.3926 | 1.508 | 0.00071971
|  | 4500.272 | 1.41 | 0.0011971 |  | 4500.272 | 1.508 | 0.00072917
|  | 4500.1515 | 1.41 | 0.0012172 |  | 4500.1515 | 1.508 | 0.00073402
|  | 4500.031 | 1.41 | 0.0012357 |  | 4500.031 | 1.508 | 0.00073531
|  | 4499.9104 | 1.41 | 0.0012592 |  | 4499.9104 | 1.508 | 0.00073504
|  | 4499.7899 | 1.41 | 0.0012847 |  | 4499.7899 | 1.5079 | 0.00073525
|  | 4499.6694 | 1.41 | 0.0013135 |  | 4499.6694 | 1.5079 | 0.00073747
|  | 4499.5489 | 1.41 | 0.00135 |  | 4499.5489 | 1.5079 | 0.00074224
|  | 4499.4283 | 1.41 | 0.001386 |  | 4499.4283 | 1.5079 | 0.00074914
|  | 4499.3078 | 1.4099 | 0.0014265 |  | 4499.3078 | 1.5078 | 0.00075741
|  | 4499.1873 | 1.4099 | 0.0014714 |  | 4499.1873 | 1.5078 | 0.00076675
|  | 4499.0667 | 1.4099 | 0.0015136 |  | 4499.0667 | 1.5078 | 0.00077739
|  | 4498.9462 | 1.4099 | 0.001554 |  | 4498.9462 | 1.5078 | 0.00079039
|  | 4498.8257 | 1.4099 | 0.0015901 |  | 4498.8257 | 1.5077 | 0.00080658
|  | 4498.7051 | 1.41 | 0.0016193 |  | 4498.7051 | 1.5077 | 0.00082601
|  | 4498.5846 | 1.41 | 0.0016479 |  | 4498.5846 | 1.5077 | 0.00084719
|  | 4498.4641 | 1.41 | 0.0016675 |  | 4498.4641 | 1.5077 | 0.00086745
|  | 4498.3435 | 1.41 | 0.001688 |  | 4498.3435 | 1.5077 | 0.00088359
|  | 4498.223 | 1.41 | 0.0017 |  | 4498.223 | 1.5077 | 0.00089309
|  | 4498.1025 | 1.41 | 0.0017152 |  | 4498.1025 | 1.5077 | 0.00089547
|  | 4497.9819 | 1.41 | 0.0017343 |  | 4497.9819 | 1.5077 | 0.00089234
|  | 4497.8614 | 1.41 | 0.0017594 |  | 4497.8614 | 1.5076 | 0.0008868
|  | 4497.7409 | 1.41 | 0.0017947 |  | 4497.7409 | 1.5076 | 0.00088245
|  | 4497.6204 | 1.41 | 0.0018362 |  | 4497.6204 | 1.5076 | 0.00088152
|  | 4497.4998 | 1.41 | 0.0018828 |  | 4497.4998 | 1.5076 | 0.00088432
|  | 4497.3793 | 1.41 | 0.001933 |  | 4497.3793 | 1.5075 | 0.00088913
|  | 4497.2588 | 1.41 | 0.0019798 |  | 4497.2588 | 1.5075 | 0.0008933
|  | 4497.1382 | 1.41 | 0.002027 |  | 4497.1382 | 1.5075 | 0.00089467
|  | 4497.0177 | 1.41 | 0.0020634 |  | 4497.0177 | 1.5075 | 0.00089288
|  | 4496.8972 | 1.41 | 0.0020958 |  | 4496.8972 | 1.5074 | 0.00088956
|  | 4496.7766 | 1.41 | 0.0021276 |  | 4496.7766 | 1.5074 | 0.00088779
|  | 4496.6561 | 1.41 | 0.0021568 |  | 4496.6561 | 1.5074 | 0.00089056
|  | 4496.5356 | 1.41 | 0.0021914 |  | 4496.5356 | 1.5073 | 0.00089979
|  | 4496.415 | 1.41 | 0.002231 |  | 4496.415 | 1.5073 | 0.0009151
|  | 4496.2945 | 1.41 | 0.0022735 |  | 4496.2945 | 1.5072 | 0.00093445
|  | 4496.174 | 1.41 | 0.0023102 |  | 4496.174 | 1.5072 | 0.00095472
|  | 4496.0534 | 1.4099 | 0.0023481 |  | 4496.0534 | 1.5072 | 0.00097333
|  | 4495.9329 | 1.41 | 0.0023761 |  | 4495.9329 | 1.5071 | 0.00098898
|  | 4495.8124 | 1.41 | 0.0023958 |  | 4495.8124 | 1.5071 | 0.0010018
|  | 4495.6919 | 1.41 | 0.0024152 |  | 4495.6919 | 1.507 | 0.001013
|  | 4495.5713 | 1.41 | 0.0024304 |  | 4495.5713 | 1.507 | 0.0010242
|  | 4495.4508 | 1.41 | 0.0024495 |  | 4495.4508 | 1.507 | 0.0010363
|  | 4495.3303 | 1.41 | 0.0024777 |  | 4495.3303 | 1.5069 | 0.00105
|  | 4495.2097 | 1.41 | 0.0025145 |  | 4495.2097 | 1.5069 | 0.0010654
|  | 4495.0892 | 1.41 | 0.0025587 |  | 4495.0892 | 1.5068 | 0.0010829
|  | 4494.9687 | 1.4099 | 0.0026099 |  | 4494.9687 | 1.5068 | 0.0011031
|  | 4494.8481 | 1.4099 | 0.0026645 |  | 4494.8481 | 1.5067 | 0.001127
|  | 4494.7276 | 1.4099 | 0.0027202 |  | 4494.7276 | 1.5067 | 0.001155
|  | 4494.6071 | 1.4099 | 0.002773 |  | 4494.6071 | 1.5066 | 0.0011864
|  | 4494.4865 | 1.41 | 0.0028272 |  | 4494.4865 | 1.5066 | 0.00122
|  | 4494.366 | 1.41 | 0.0028783 |  | 4494.366 | 1.5065 | 0.0012535
|  | 4494.2455 | 1.41 | 0.0029249 |  | 4494.2455 | 1.5065 | 0.0012852
|  | 4494.1249 | 1.41 | 0.0029645 |  | 4494.1249 | 1.5064 | 0.001315
|  | 4494.0044 | 1.41 | 0.0030014 |  | 4494.0044 | 1.5064 | 0.0013443
|  | 4493.8839 | 1.41 | 0.0030313 |  | 4493.8839 | 1.5063 | 0.0013759
|  | 4493.7634 | 1.41 | 0.0030579 |  | 4493.7634 | 1.5062 | 0.0014124
|  | 4493.6428 | 1.41 | 0.0030853 |  | 4493.6428 | 1.5062 | 0.0014557
|  | 4493.5223 | 1.41 | 0.0031178 |  | 4493.5223 | 1.5061 | 0.0015048
|  | 4493.4018 | 1.41 | 0.0031538 |  | 4493.4018 | 1.5061 | 0.0015573
|  | 4493.2812 | 1.41 | 0.0031967 |  | 4493.2812 | 1.506 | 0.0016094
|  | 4493.1607 | 1.41 | 0.0032486 |  | 4493.1607 | 1.506 | 0.0016582
|  | 4493.0402 | 1.41 | 0.0033074 |  | 4493.0402 | 1.5059 | 0.0017029
|  | 4492.9196 | 1.41 | 0.0033706 |  | 4492.9196 | 1.5059 | 0.0017455
|  | 4492.7991 | 1.41 | 0.0034396 |  | 4492.7991 | 1.5058 | 0.0017898
|  | 4492.6786 | 1.41 | 0.0035021 |  | 4492.6786 | 1.5057 | 0.0018402
|  | 4492.558 | 1.41 | 0.0035663 |  | 4492.558 | 1.5057 | 0.0018998
|  | 4492.4375 | 1.41 | 0.0036262 |  | 4492.4375 | 1.5056 | 0.0019695
|  | 4492.317 | 1.41 | 0.0036827 |  | 4492.317 | 1.5055 | 0.0020473
|  | 4492.1965 | 1.41 | 0.0037298 |  | 4492.1965 | 1.5055 | 0.0021305
|  | 4492.0759 | 1.4101 | 0.0037715 |  | 4492.0759 | 1.5054 | 0.002216
|  | 4491.9554 | 1.4101 | 0.0038052 |  | 4491.9554 | 1.5053 | 0.002302
|  | 4491.8349 | 1.4101 | 0.0038319 |  | 4491.8349 | 1.5053 | 0.0023886
|  | 4491.7143 | 1.4101 | 0.0038571 |  | 4491.7143 | 1.5052 | 0.002477
|  | 4491.5938 | 1.4101 | 0.0038813 |  | 4491.5938 | 1.5052 | 0.0025686
|  | 4491.4733 | 1.4101 | 0.0039092 |  | 4491.4733 | 1.5051 | 0.0026637
|  | 4491.3527 | 1.4101 | 0.0039293 |  | 4491.3527 | 1.5051 | 0.0027617
|  | 4491.2322 | 1.4101 | 0.0039533 |  | 4491.2322 | 1.505 | 0.0028615
|  | 4491.1117 | 1.4101 | 0.0039747 |  | 4491.1117 | 1.505 | 0.002962
|  | 4490.9911 | 1.4101 | 0.0039975 |  | 4490.9911 | 1.5049 | 0.003064
|  | 4490.8706 | 1.4101 | 0.0040223 |  | 4490.8706 | 1.5049 | 0.0031697
|  | 4490.7501 | 1.4101 | 0.0040508 |  | 4490.7501 | 1.5048 | 0.0032827
|  | 4490.6295 | 1.4101 | 0.0040852 |  | 4490.6295 | 1.5048 | 0.0034063
|  | 4490.509 | 1.4101 | 0.004131 |  | 4490.509 | 1.5047 | 0.0035422
|  | 4490.3885 | 1.4101 | 0.0041807 |  | 4490.3885 | 1.5047 | 0.0036897
|  | 4490.268 | 1.4101 | 0.0042387 |  | 4490.268 | 1.5047 | 0.0038458
|  | 4490.1474 | 1.4101 | 0.0042916 |  | 4490.1474 | 1.5046 | 0.0040059
|  | 4490.0269 | 1.4101 | 0.0043444 |  | 4490.0269 | 1.5046 | 0.0041658
|  | 4489.9064 | 1.4101 | 0.0043902 |  | 4489.9064 | 1.5047 | 0.0043223
|  | 4489.7858 | 1.4101 | 0.0044288 |  | 4489.7858 | 1.5047 | 0.0044749
|  | 4489.6653 | 1.4102 | 0.0044639 |  | 4489.6653 | 1.5047 | 0.0046244
|  | 4489.5448 | 1.4102 | 0.0044995 |  | 4489.5448 | 1.5047 | 0.0047727
|  | 4489.4242 | 1.4102 | 0.0045365 |  | 4489.4242 | 1.5048 | 0.0049206
|  | 4489.3037 | 1.4102 | 0.0045696 |  | 4489.3037 | 1.5048 | 0.0050677
|  | 4489.1832 | 1.4102 | 0.0046067 |  | 4489.1832 | 1.5049 | 0.0052119
|  | 4489.0626 | 1.4102 | 0.0046403 |  | 4489.0626 | 1.5049 | 0.0053497
|  | 4488.9421 | 1.4102 | 0.0046669 |  | 4488.9421 | 1.505 | 0.0054779
|  | 4488.8216 | 1.4102 | 0.0046924 |  | 4488.8216 | 1.5051 | 0.0055941
|  | 4488.701 | 1.4102 | 0.0047119 |  | 4488.701 | 1.5052 | 0.0056976
|  | 4488.5805 | 1.4102 | 0.0047341 |  | 4488.5805 | 1.5053 | 0.0057897
|  | 4488.46 | 1.4102 | 0.0047589 |  | 4488.46 | 1.5053 | 0.0058721
|  | 4488.3395 | 1.4102 | 0.0047865 |  | 4488.3395 | 1.5054 | 0.0059471
|  | 4488.2189 | 1.4102 | 0.0048155 |  | 4488.2189 | 1.5055 | 0.0060161
|  | 4488.0984 | 1.4102 | 0.0048504 |  | 4488.0984 | 1.5056 | 0.0060792
|  | 4487.9779 | 1.4102 | 0.0048836 |  | 4487.9779 | 1.5056 | 0.0061355
|  | 4487.8573 | 1.4102 | 0.00492 |  | 4487.8573 | 1.5057 | 0.006184
|  | 4487.7368 | 1.4102 | 0.0049541 |  | 4487.7368 | 1.5058 | 0.0062235
|  | 4487.6163 | 1.4103 | 0.0049872 |  | 4487.6163 | 1.5058 | 0.0062544
|  | 4487.4957 | 1.4103 | 0.005021 |  | 4487.4957 | 1.5059 | 0.0062784
|  | 4487.3752 | 1.4103 | 0.0050524 |  | 4487.3752 | 1.5059 | 0.0062985
|  | 4487.2547 | 1.4103 | 0.0050877 |  | 4487.2547 | 1.5059 | 0.0063188
|  | 4487.1341 | 1.4103 | 0.0051217 |  | 4487.1341 | 1.5059 | 0.0063432
|  | 4487.0136 | 1.4103 | 0.0051567 |  | 4487.0136 | 1.5059 | 0.0063751
|  | 4486.8931 | 1.4103 | 0.0051863 |  | 4486.8931 | 1.5058 | 0.0064167
|  | 4486.7725 | 1.4103 | 0.0052144 |  | 4486.7725 | 1.5058 | 0.0064689
|  | 4486.652 | 1.4103 | 0.0052424 |  | 4486.652 | 1.5058 | 0.0065318
|  | 4486.5315 | 1.4103 | 0.0052679 |  | 4486.5315 | 1.5057 | 0.0066054
|  | 4486.411 | 1.4103 | 0.0052939 |  | 4486.411 | 1.5056 | 0.0066901
|  | 4486.2904 | 1.4103 | 0.0053187 |  | 4486.2904 | 1.5056 | 0.0067871
|  | 4486.1699 | 1.4103 | 0.005345 |  | 4486.1699 | 1.5055 | 0.0068988
|  | 4486.0494 | 1.4103 | 0.0053709 |  | 4486.0494 | 1.5054 | 0.0070278
|  | 4485.9288 | 1.4103 | 0.0053989 |  | 4485.9288 | 1.5053 | 0.0071766
|  | 4485.8083 | 1.4103 | 0.0054287 |  | 4485.8083 | 1.5053 | 0.0073472
|  | 4485.6878 | 1.4104 | 0.0054602 |  | 4485.6878 | 1.5052 | 0.0075404
|  | 4485.5672 | 1.4104 | 0.0054921 |  | 4485.5672 | 1.5051 | 0.0077562
|  | 4485.4467 | 1.4104 | 0.0055237 |  | 4485.4467 | 1.5051 | 0.0079942
|  | 4485.3262 | 1.4104 | 0.0055558 |  | 4485.3262 | 1.505 | 0.0082539
|  | 4485.2056 | 1.4104 | 0.0055812 |  | 4485.2056 | 1.505 | 0.008535
|  | 4485.0851 | 1.4104 | 0.0056031 |  | 4485.0851 | 1.5049 | 0.0088377
|  | 4484.9646 | 1.4105 | 0.0056191 |  | 4484.9646 | 1.5049 | 0.0091619
|  | 4484.844 | 1.4105 | 0.0056345 |  | 4484.844 | 1.505 | 0.0095071
|  | 4484.7235 | 1.4105 | 0.0056471 |  | 4484.7235 | 1.505 | 0.0098722
|  | 4484.603 | 1.4105 | 0.0056608 |  | 4484.603 | 1.5051 | 0.0103
|  | 4484.4825 | 1.4105 | 0.0056763 |  | 4484.4825 | 1.5052 | 0.0107
|  | 4484.3619 | 1.4105 | 0.0056882 |  | 4484.3619 | 1.5054 | 0.0111
|  | 4484.2414 | 1.4105 | 0.0057003 |  | 4484.2414 | 1.5056 | 0.0115
|  | 4484.1209 | 1.4105 | 0.0057071 |  | 4484.1209 | 1.5058 | 0.0119
|  | 4484.0003 | 1.4105 | 0.0057068 |  | 4484.0003 | 1.5061 | 0.0123
|  | 4483.8798 | 1.4106 | 0.0057053 |  | 4483.8798 | 1.5064 | 0.0127
|  | 4483.7593 | 1.4106 | 0.005701 |  | 4483.7593 | 1.5068 | 0.0131
|  | 4483.6387 | 1.4106 | 0.0056965 |  | 4483.6387 | 1.5072 | 0.0134
|  | 4483.5182 | 1.4106 | 0.005692 |  | 4483.5182 | 1.5077 | 0.0138
|  | 4483.3977 | 1.4106 | 0.0056914 |  | 4483.3977 | 1.5082 | 0.014
|  | 4483.2771 | 1.4106 | 0.0056957 |  | 4483.2771 | 1.5087 | 0.0143
|  | 4483.1566 | 1.4106 | 0.005702 |  | 4483.1566 | 1.5093 | 0.0145
|  | 4483.0361 | 1.4106 | 0.0057043 |  | 4483.0361 | 1.5099 | 0.0146
|  | 4482.9156 | 1.4107 | 0.005707 |  | 4482.9156 | 1.5104 | 0.0147
|  | 4482.795 | 1.4107 | 0.0057002 |  | 4482.795 | 1.511 | 0.0147
|  | 4482.6745 | 1.4107 | 0.0056946 |  | 4482.6745 | 1.5116 | 0.0147
|  | 4482.554 | 1.4107 | 0.0056805 |  | 4482.554 | 1.5122 | 0.0147
|  | 4482.4334 | 1.4107 | 0.0056631 |  | 4482.4334 | 1.5128 | 0.0146
|  | 4482.3129 | 1.4107 | 0.0056386 |  | 4482.3129 | 1.5134 | 0.0144
|  | 4482.1924 | 1.4108 | 0.0056129 |  | 4482.1924 | 1.5139 | 0.0142
|  | 4482.0718 | 1.4108 | 0.0055902 |  | 4482.0718 | 1.5145 | 0.014
|  | 4481.9513 | 1.4108 | 0.0055701 |  | 4481.9513 | 1.515 | 0.0137
|  | 4481.8308 | 1.4108 | 0.0055487 |  | 4481.8308 | 1.5154 | 0.0133
|  | 4481.7102 | 1.4124 | 0.0055351 |  | 4481.7102 | 1.5158 | 0.013
|  | 4481.5897 | 1.4124 | 0.0055183 |  | 4481.5897 | 1.5162 | 0.0126
|  | 4481.4692 | 1.4124 | 0.0055038 |  | 4481.4692 | 1.5165 | 0.0123
|  | 4481.3486 | 1.4125 | 0.0054884 |  | 4481.3486 | 1.5168 | 0.0119
|  | 4481.2281 | 1.4142 | 0.0054623 |  | 4481.2281 | 1.5171 | 0.0115
|  | 4481.1076 | 1.4158 | 0.0054307 |  | 4481.1076 | 1.5173 | 0.0111
|  | 4480.9871 | 1.4192 | 0.0053922 |  | 4480.9871 | 1.5175 | 0.0107
|  | 4480.8665 | 1.4192 | 0.0053465 |  | 4480.8665 | 1.5177 | 0.0103
|  | 4480.746 | 1.4192 | 0.005302 |  | 4480.746 | 1.5178 | 0.0098615
|  | 4480.6255 | 1.4193 | 0.0052554 |  | 4480.6255 | 1.5179 | 0.009472
|  | 4480.5049 | 1.4193 | 0.0052039 |  | 4480.5049 | 1.5179 | 0.0090958
|  | 4480.3844 | 1.4193 | 0.005151 |  | 4480.3844 | 1.518 | 0.0087357
|  | 4480.2639 | 1.4193 | 0.0050932 |  | 4480.2639 | 1.518 | 0.0083932
|  | 4480.1433 | 1.4193 | 0.0050323 |  | 4480.1433 | 1.518 | 0.0080695
|  | 4480.0228 | 1.4193 | 0.004967 |  | 4480.0228 | 1.518 | 0.0077647
|  | 4479.9023 | 1.4193 | 0.0048998 |  | 4479.9023 | 1.5179 | 0.0074791
|  | 4479.7817 | 1.4193 | 0.0048309 |  | 4479.7817 | 1.5179 | 0.0072128
|  | 4479.6612 | 1.4193 | 0.0047617 |  | 4479.6612 | 1.5178 | 0.0069661
|  | 4479.5407 | 1.4194 | 0.0046958 |  | 4479.5407 | 1.5177 | 0.0067391
|  | 4479.4201 | 1.4194 | 0.004628 |  | 4479.4201 | 1.5177 | 0.0065313
|  | 4479.2996 | 1.4194 | 0.0045548 |  | 4479.2996 | 1.5176 | 0.006341
|  | 4479.1791 | 1.4194 | 0.0044819 |  | 4479.1791 | 1.5175 | 0.0061659
|  | 4479.0586 | 1.4194 | 0.0043997 |  | 4479.0586 | 1.5175 | 0.0060026
|  | 4478.938 | 1.4194 | 0.0043166 |  | 4478.938 | 1.5174 | 0.0058479
|  | 4478.8175 | 1.4194 | 0.0042334 |  | 4478.8175 | 1.5174 | 0.005699
|  | 4478.697 | 1.4194 | 0.0041494 |  | 4478.697 | 1.5173 | 0.0055548
|  | 4478.5764 | 1.4194 | 0.0040731 |  | 4478.5764 | 1.5173 | 0.0054158
|  | 4478.4559 | 1.4194 | 0.0040051 |  | 4478.4559 | 1.5172 | 0.0052841
|  | 4478.3354 | 1.4194 | 0.0039461 |  | 4478.3354 | 1.5171 | 0.0051624
|  | 4478.2148 | 1.4194 | 0.0038895 |  | 4478.2148 | 1.5171 | 0.0050532
|  | 4478.0943 | 1.4194 | 0.0038379 |  | 4478.0943 | 1.517 | 0.0049575
|  | 4477.9738 | 1.4194 | 0.0037793 |  | 4477.9738 | 1.517 | 0.0048741
|  | 4477.8532 | 1.4194 | 0.0037106 |  | 4477.8532 | 1.5169 | 0.0048003
|  | 4477.7327 | 1.4194 | 0.0036331 |  | 4477.7327 | 1.5169 | 0.0047318
|  | 4477.6122 | 1.4194 | 0.003549 |  | 4477.6122 | 1.5169 | 0.0046642
|  | 4477.4916 | 1.4194 | 0.0034615 |  | 4477.4916 | 1.5169 | 0.0045939
|  | 4477.3711 | 1.4194 | 0.003376 |  | 4477.3711 | 1.5169 | 0.0045187
|  | 4477.2506 | 1.4194 | 0.0032983 |  | 4477.2506 | 1.5169 | 0.0044376
|  | 4477.1301 | 1.4194 | 0.00323 |  | 4477.1301 | 1.5169 | 0.0043506
|  | 4477.0095 | 1.4194 | 0.0031725 |  | 4477.0095 | 1.5169 | 0.0042582
|  | 4476.889 | 1.4194 | 0.0031258 |  | 4476.889 | 1.5169 | 0.004161
|  | 4476.7685 | 1.4194 | 0.0030874 |  | 4476.7685 | 1.5169 | 0.0040594
|  | 4476.6479 | 1.4194 | 0.0030488 |  | 4476.6479 | 1.5169 | 0.0039539
|  | 4476.5274 | 1.4194 | 0.0030062 |  | 4476.5274 | 1.5169 | 0.0038451
|  | 4476.4069 | 1.4194 | 0.0029593 |  | 4476.4069 | 1.5169 | 0.0037341
|  | 4476.2863 | 1.4194 | 0.0029049 |  | 4476.2863 | 1.5169 | 0.0036221
|  | 4476.1658 | 1.4194 | 0.002845 |  | 4476.1658 | 1.5169 | 0.0035105
|  | 4476.0453 | 1.4194 | 0.0027742 |  | 4476.0453 | 1.5169 | 0.0033998
|  | 4475.9247 | 1.4194 | 0.0027054 |  | 4475.9247 | 1.5168 | 0.0032902
|  | 4475.8042 | 1.4194 | 0.0026306 |  | 4475.8042 | 1.5168 | 0.003181
|  | 4475.6837 | 1.4194 | 0.0025601 |  | 4475.6837 | 1.5168 | 0.0030714
|  | 4475.5632 | 1.4194 | 0.002485 |  | 4475.5632 | 1.5168 | 0.0029611
|  | 4475.4426 | 1.4195 | 0.0024136 |  | 4475.4426 | 1.5167 | 0.0028505
|  | 4475.3221 | 1.4195 | 0.0023428 |  | 4475.3221 | 1.5167 | 0.002741
|  | 4475.2016 | 1.4194 | 0.0022777 |  | 4475.2016 | 1.5166 | 0.0026345
|  | 4475.081 | 1.4194 | 0.0022164 |  | 4475.081 | 1.5166 | 0.0025329
|  | 4474.9605 | 1.4194 | 0.0021572 |  | 4474.9605 | 1.5165 | 0.0024374
|  | 4474.84 | 1.4194 | 0.0021011 |  | 4474.84 | 1.5165 | 0.0023478
|  | 4474.7194 | 1.4194 | 0.0020463 |  | 4474.7194 | 1.5164 | 0.0022633
|  | 4474.5989 | 1.4194 | 0.0019913 |  | 4474.5989 | 1.5164 | 0.0021818
|  | 4474.4784 | 1.4194 | 0.0019381 |  | 4474.4784 | 1.5163 | 0.0021017
|  | 4474.3578 | 1.4194 | 0.0018803 |  | 4474.3578 | 1.5163 | 0.0020219
|  | 4474.2373 | 1.4194 | 0.0018217 |  | 4474.2373 | 1.5162 | 0.0019423
|  | 4474.1168 | 1.4194 | 0.0017655 |  | 4474.1168 | 1.5162 | 0.0018637
|  | 4473.9962 | 1.4194 | 0.0017093 |  | 4473.9962 | 1.5161 | 0.0017879
|  | 4473.8757 | 1.4194 | 0.0016567 |  | 4473.8757 | 1.516 | 0.0017165
|  | 4473.7552 | 1.4194 | 0.0016073 |  | 4473.7552 | 1.516 | 0.0016506
|  | 4473.6347 | 1.4194 | 0.0015667 |  | 4473.6347 | 1.5159 | 0.0015906
|  | 4473.5141 | 1.4194 | 0.0015259 |  | 4473.5141 | 1.5159 | 0.0015353
|  | 4473.3936 | 1.4194 | 0.0014929 |  | 4473.3936 | 1.5158 | 0.0014832
|  | 4473.2731 | 1.4194 | 0.0014633 |  | 4473.2731 | 1.5157 | 0.0014322
|  | 4473.1525 | 1.4194 | 0.0014364 |  | 4473.1525 | 1.5157 | 0.0013806
|  | 4473.032 | 1.4194 | 0.0014112 |  | 4473.032 | 1.5156 | 0.0013277
|  | 4472.9115 | 1.4193 | 0.0013912 |  | 4472.9115 | 1.5156 | 0.0012743
|  | 4472.7909 | 1.4193 | 0.0013704 |  | 4472.7909 | 1.5155 | 0.0012224
|  | 4472.6704 | 1.4193 | 0.001349 |  | 4472.6704 | 1.5154 | 0.0011752
|  | 4472.5499 | 1.4194 | 0.0013269 |  | 4472.5499 | 1.5154 | 0.0011362
|  | 4472.4293 | 1.4194 | 0.0013033 |  | 4472.4293 | 1.5153 | 0.0011075
|  | 4472.3088 | 1.4194 | 0.00128 |  | 4472.3088 | 1.5152 | 0.0010901
|  | 4472.1883 | 1.4194 | 0.0012549 |  | 4472.1883 | 1.5151 | 0.001082
|  | 4472.0677 | 1.4194 | 0.0012265 |  | 4472.0677 | 1.5151 | 0.0010797
|  | 4471.9472 | 1.4194 | 0.0011959 |  | 4471.9472 | 1.5151 | 0.0010779
|  | 4471.8267 | 1.4194 | 0.0011619 |  | 4471.8267 | 1.515 | 0.0010717
|  | 4471.7062 | 1.4194 | 0.0011255 |  | 4471.7062 | 1.515 | 0.0010573
|  | 4471.5856 | 1.4194 | 0.0010844 |  | 4471.5856 | 1.515 | 0.0010331
|  | 4471.4651 | 1.4194 | 0.0010389 |  | 4471.4651 | 1.515 | 0.001
|  | 4471.3446 | 1.4194 | 0.00099295 |  | 4471.3446 | 1.5149 | 0.00096073
|  | 4471.224 | 1.4194 | 0.0009475 |  | 4471.224 | 1.5149 | 0.00091908
|  | 4471.1035 | 1.4194 | 0.00090611 |  | 4471.1035 | 1.5149 | 0.00087848
|  | 4470.983 | 1.4193 | 0.00086799 |  | 4470.983 | 1.5148 | 0.00084143
|  | 4470.8624 | 1.4193 | 0.0008362 |  | 4470.8624 | 1.5148 | 0.00080892
|  | 4470.7419 | 1.4193 | 0.00080986 |  | 4470.7419 | 1.5147 | 0.00078071
|  | 4470.6214 | 1.4193 | 0.00078924 |  | 4470.6214 | 1.5147 | 0.00075589
|  | 4470.5008 | 1.4193 | 0.00077309 |  | 4470.5008 | 1.5146 | 0.00073366
|  | 4470.3803 | 1.4193 | 0.00076007 |  | 4470.3803 | 1.5146 | 0.00071337
|  | 4470.2598 | 1.4193 | 0.00074829 |  | 4470.2598 | 1.5145 | 0.00069494
|  | 4470.1392 | 1.4193 | 0.00073518 |  | 4470.1392 | 1.5145 | 0.00067835
|  | 4470.0187 | 1.4193 | 0.00072037 |  | 4470.0187 | 1.5145 | 0.00066373
|  | 4469.8982 | 1.4193 | 0.00070161 |  | 4469.8982 | 1.5144 | 0.00065072
|  | 4469.7777 | 1.4193 | 0.00067981 |  | 4469.7777 | 1.5144 | 0.00063863
|  | 4469.6571 | 1.4193 | 0.00065521 |  | 4469.6571 | 1.5143 | 0.00062647
|  | 4469.5366 | 1.4192 | 0.00063025 |  | 4469.5366 | 1.5143 | 0.00061354
|  | 4469.4161 | 1.4192 | 0.000606 |  | 4469.4161 | 1.5143 | 0.00059925
|  | 4469.2955 | 1.4192 | 0.00058408 |  | 4469.2955 | 1.5142 | 0.00058363
|  | 4469.175 | 1.4192 | 0.00056487 |  | 4469.175 | 1.5142 | 0.00056715
|  | 4469.0545 | 1.4192 | 0.00054886 |  | 4469.0545 | 1.5142 | 0.00055064
|  | 4468.9339 | 1.4192 | 0.00053454 |  | 4468.9339 | 1.5141 | 0.00053507
|  | 4468.8134 | 1.4192 | 0.00052112 |  | 4468.8134 | 1.5141 | 0.00052153
|  | 4468.6929 | 1.4192 | 0.00050796 |  | 4468.6929 | 1.5141 | 0.00051089
|  | 4468.5723 | 1.4192 | 0.00049508 |  | 4468.5723 | 1.514 | 0.00050384
|  | 4468.4518 | 1.4192 | 0.0004827 |  | 4468.4518 | 1.514 | 0.00050049
|  | 4468.3313 | 1.4192 | 0.00047121 |  | 4468.3313 | 1.5139 | 0.00050062
|  | 4468.2107 | 1.4192 | 0.00046033 |  | 4468.2107 | 1.5139 | 0.00050326
|  | 4468.0902 | 1.4192 | 0.0004495 |  | 4468.0902 | 1.5139 | 0.00050699
|  | 4467.9697 | 1.4192 | 0.00043812 |  | 4467.9697 | 1.5138 | 0.00051018
|  | 4467.8492 | 1.4192 | 0.00042463 |  | 4467.8492 | 1.5138 | 0.00051155
|  | 4467.7286 | 1.4192 | 0.00040912 |  | 4467.7286 | 1.5138 | 0.00051032
|  | 4467.6081 | 1.4192 | 0.00039198 |  | 4467.6081 | 1.5138 | 0.00050678
|  | 4467.4876 | 1.4192 | 0.00037419 |  | 4467.4876 | 1.5138 | 0.00050192
|  | 4467.367 | 1.4192 | 0.00035764 |  | 4467.367 | 1.5137 | 0.0004973
|  | 4467.2465 | 1.4192 | 0.00034369 |  | 4467.2465 | 1.5137 | 0.00049449
|  | 4467.126 | 1.4192 | 0.0003341 |  | 4467.126 | 1.5137 | 0.00049422
|  | 4467.0054 | 1.4192 | 0.00032768 |  | 4467.0054 | 1.5137 | 0.00049635
|  | 4466.8849 | 1.4192 | 0.00032443 |  | 4466.8849 | 1.5136 | 0.00049983
|  | 4466.7644 | 1.4192 | 0.00032278 |  | 4466.7644 | 1.5136 | 0.00050301
|  | 4466.6438 | 1.4192 | 0.0003208 |  | 4466.6438 | 1.5136 | 0.00050442
|  | 4466.5233 | 1.4192 | 0.00031825 |  | 4466.5233 | 1.5136 | 0.00050304
|  | 4466.4028 | 1.4192 | 0.0003145 |  | 4466.4028 | 1.5136 | 0.00049899
|  | 4466.2823 | 1.4192 | 0.00030976 |  | 4466.2823 | 1.5136 | 0.00049306
|  | 4466.1617 | 1.4192 | 0.00030499 |  | 4466.1617 | 1.5136 | 0.00048645
|  | 4466.0412 | 1.4192 | 0.00030006 |  | 4466.0412 | 1.5136 | 0.00048038
|  | 4465.9207 | 1.4192 | 0.00029491 |  | 4465.9207 | 1.5135 | 0.00047532
|  | 4465.8001 | 1.4192 | 0.0002883 |  | 4465.8001 | 1.5135 | 0.00047095
|  | 4465.6796 | 1.4192 | 0.00027919 |  | 4465.6796 | 1.5135 | 0.00046639
|  | 4465.5591 | 1.4192 | 0.00026602 |  | 4465.5591 | 1.5135 | 0.0004605
|  | 4465.4385 | 1.4192 | 0.00024866 |  | 4465.4385 | 1.5135 | 0.00045224
|  | 4465.318 | 1.4192 | 0.00022787 |  | 4465.318 | 1.5135 | 0.00044111
|  | 4465.1975 | 1.4175 | 0.00020596 |  | 4465.1975 | 1.5135 | 0.00042707
|  | 4465.0769 | 1.4142 | 0.00018654 |  | 4465.0769 | 1.5135 | 0.00041046
|  | 4464.9564 | 1.4108 | 0.00017304 |  | 4464.9564 | 1.5135 | 0.00039168
|  | 4464.8359 | 1.4108 | 0.00016859 |  | 4464.8359 | 1.5135 | 0.00037098
|  | 4464.7153 | 1.4108 | 0.00017441 |  | 4464.7153 | 1.5135 | 0.00034869
|  | 4464.5948 | 1.4108 | 0.00018868 |  | 4464.5948 | 1.5134 | 0.00032522
|  | 4464.4743 | 1.4108 | 0.00020803 |  | 4464.4743 | 1.5134 | 0.00030161
|  | 4464.3538 | 1.4108 | 0.00022731 |  | 4464.3538 | 1.5134 | 0.00027942
|  | 4464.2332 | 1.4108 | 0.00024155 |  | 4464.2332 | 1.5134 | 0.00026073
|  | 4464.1127 | 1.4108 | 0.00024708 |  | 4464.1127 | 1.5133 | 0.00024747
|  | 4463.9922 | 1.4108 | 0.00024322 |  | 4463.9922 | 1.5133 | 0.00024084
|  | 4463.8716 | 1.4108 | 0.0002309 |  | 4463.8716 | 1.5133 | 0.00024051
|  | 4463.7511 | 1.4108 | 0.00021334 |  | 4463.7511 | 1.5132 | 0.00024473
|  | 4463.6306 | 1.4108 | 0.00019304 |  | 4463.6306 | 1.5132 | 0.00025035
|  | 4463.51 | 1.4108 | 0.00017303 |  | 4463.51 | 1.5132 | 0.00025408
|  | 4463.3895 | 1.4108 | 0.00015336 |  | 4463.3895 | 1.5132 | 0.00025313
|  | 4463.269 | 1.4108 | 0.00013435 |  | 4463.269 | 1.5132 | 0.00024647
|  | 4463.1484 | 1.4108 | 0.00011498 |  | 4463.1484 | 1.5132 | 0.00023466
|  | 4463.0279 | 1.4108 | 9.5951e-05 |  | 4463.0279 | 1.5132 | 0.00021985
|  | 4462.9074 | 1.4108 | 7.9292e-05 |  | 4462.9074 | 1.5132 | 0.0002045
|  | 4462.7868 | 1.4108 | 6.8756e-05 |  | 4462.7868 | 1.5131 | 0.00019088
|  | 4462.6663 | 1.4107 | 6.7391e-05 |  | 4462.6663 | 1.5131 | 0.00018
|  | 4462.5458 | 1.4107 | 7.7856e-05 |  | 4462.5458 | 1.5131 | 0.00017191
|  | 4462.4253 | 1.4107 | 9.9212e-05 |  | 4462.4253 | 1.5131 | 0.00016589
|  | 4462.3047 | 1.4107 | 0.00012864 |  | 4462.3047 | 1.513 | 0.00016157
|  | 4462.1842 | 1.4107 | 0.00015916 |  | 4462.1842 | 1.513 | 0.00015924
|  | 4462.0637 | 1.4107 | 0.00018484 |  | 4462.0637 | 1.513 | 0.00016007
|  | 4461.9431 | 1.4107 | 0.00019911 |  | 4461.9431 | 1.513 | 0.00016538
|  | 4461.8226 | 1.4107 | 0.00019922 |  | 4461.8226 | 1.5129 | 0.00017604
|  | 4461.7021 | 1.4107 | 0.00018553 |  | 4461.7021 | 1.5129 | 0.00019117
|  | 4461.5815 | 1.4108 | 0.0001613 |  | 4461.5815 | 1.5129 | 0.00020818
|  | 4461.461 | 1.4108 | 0.00013111 |  | 4461.461 | 1.5129 | 0.00022313
|  | 4461.3405 | 1.4108 | 0.00010018 |  | 4461.3405 | 1.5129 | 0.00023202
|  | 4461.2199 | 1.4108 | 7.2617e-05 |  | 4461.2199 | 1.5129 | 0.00023203
|  | 4461.0994 | 1.4108 | 5.0657e-05 |  | 4461.0994 | 1.5129 | 0.00022275
|  | 4460.9789 | 1.4108 | 3.5114e-05 |  | 4460.9789 | 1.5129 | 0.00020624
|  | 4460.8583 | 1.4108 | 2.555e-05 |  | 4460.8583 | 1.5129 | 0.00018642
|  | 4460.7378 | 1.4108 | 2.1163e-05 |  | 4460.7378 | 1.5129 | 0.00016771
|  | 4460.6173 | 1.4107 | 2.1138e-05 |  | 4460.6173 | 1.5129 | 0.00015344
|  | 4460.4968 | 1.4107 | 2.4598e-05 |  | 4460.4968 | 1.5128 | 0.0001452
|  | 4460.3762 | 1.4107 | 3.09e-05 |  | 4460.3762 | 1.5128 | 0.00014232
|  | 4460.2557 | 1.4107 | 3.9777e-05 |  | 4460.2557 | 1.5128 | 0.00014286
|  | 4460.1352 | 1.4107 | 5.0604e-05 |  | 4460.1352 | 1.5128 | 0.00014443
|  | 4460.0146 | 1.4107 | 6.2259e-05 |  | 4460.0146 | 1.5128 | 0.00014543
|  | 4459.8941 | 1.4107 | 7.4273e-05 |  | 4459.8941 | 1.5128 | 0.00014538
|  | 4459.7736 | 1.4107 | 8.5649e-05 |  | 4459.7736 | 1.5127 | 0.00014489
|  | 4459.653 | 1.4107 | 9.517e-05 |  | 4459.653 | 1.5127 | 0.00014511
|  | 4459.5325 | 1.4107 | 0.00010155 |  | 4459.5325 | 1.5127 | 0.00014679
|  | 4459.412 | 1.4107 | 0.00010504 |  | 4459.412 | 1.5127 | 0.00015007
|  | 4459.2914 | 1.4107 | 0.00010548 |  | 4459.2914 | 1.5127 | 0.00015417
|  | 4459.1709 | 1.4107 | 0.00010367 |  | 4459.1709 | 1.5127 | 0.00015812
|  | 4459.0504 | 1.4107 | 0.00010103 |  | 4459.0504 | 1.5127 | 0.00016084
|  | 4458.9299 | 1.4107 | 9.9142e-05 |  | 4458.9299 | 1.5127 | 0.0001618
|  | 4458.8093 | 1.4107 | 9.8382e-05 |  | 4458.8093 | 1.5127 | 0.00016095
|  | 4458.6888 | 1.4107 | 9.8863e-05 |  | 4458.6888 | 1.5127 | 0.00015845
|  | 4458.5683 | 1.4107 | 9.894e-05 |  | 4458.5683 | 1.5127 | 0.0001543
|  | 4458.4477 | 1.4107 | 9.6983e-05 |  | 4458.4477 | 1.5127 | 0.00014848
|  | 4458.3272 | 1.4107 | 9.0948e-05 |  | 4458.3272 | 1.5127 | 0.00014064
|  | 4458.2067 | 1.4107 | 8.1177e-05 |  | 4458.2067 | 1.5127 | 0.00013078
|  | 4458.0861 | 1.4107 | 6.8567e-05 |  | 4458.0861 | 1.5126 | 0.00011929
|  | 4457.9656 | 1.4107 | 5.6117e-05 |  | 4457.9656 | 1.5126 | 0.00010726
|  | 4457.8451 | 1.4107 | 4.73e-05 |  | 4457.8451 | 1.5126 | 9.5964e-05
|  | 4457.7245 | 1.4107 | 4.4575e-05 |  | 4457.7245 | 1.5126 | 8.6714e-05
|  | 4457.604 | 1.4107 | 4.9017e-05 |  | 4457.604 | 1.5126 | 8.0098e-05
|  | 4457.4835 | 1.4107 | 5.9059e-05 |  | 4457.4835 | 1.5126 | 7.5936e-05
|  | 4457.3629 | 1.4107 | 7.2051e-05 |  | 4457.3629 | 1.5126 | 7.3275e-05
|  | 4457.2424 | 1.4107 | 8.4446e-05 |  | 4457.2424 | 1.5125 | 7.1037e-05
|  | 4457.1219 | 1.4107 | 9.3608e-05 |  | 4457.1219 | 1.5125 | 6.8424e-05
|  | 4457.0014 | 1.4107 | 9.8977e-05 |  | 4457.0014 | 1.5125 | 6.5389e-05
|  | 4456.8808 | 1.4107 | 0.00010133 |  | 4456.8808 | 1.5125 | 6.2556e-05
|  | 4456.7603 | 1.4107 | 0.00010272 |  | 4456.7603 | 1.5125 | 6.0731e-05
|  | 4456.6398 | 1.4107 | 0.00010456 |  | 4456.6398 | 1.5125 | 6.0449e-05
|  | 4456.5192 | 1.4107 | 0.00010799 |  | 4456.5192 | 1.5125 | 6.1426e-05
|  | 4456.3987 | 1.4107 | 0.00011199 |  | 4456.3987 | 1.5125 | 6.2608e-05
|  | 4456.2782 | 1.4107 | 0.00011484 |  | 4456.2782 | 1.5125 | 6.2557e-05
|  | 4456.1576 | 1.4107 | 0.00011482 |  | 4456.1576 | 1.5125 | 6.0095e-05
|  | 4456.0371 | 1.4107 | 0.00011029 |  | 4456.0371 | 1.5124 | 5.5114e-05
|  | 4455.9166 | 1.4107 | 0.00010115 |  | 4455.9166 | 1.5124 | 4.8353e-05
|  | 4455.796 | 1.4107 | 8.8848e-05 |  | 4455.796 | 1.5124 | 4.1495e-05
|  | 4455.6755 | 1.4107 | 7.493e-05 |  | 4455.6755 | 1.5124 | 3.621e-05
|  | 4455.555 | 1.4107 | 6.1123e-05 |  | 4455.555 | 1.5124 | 3.3524e-05
|  | 4455.4344 | 1.4107 | 4.9129e-05 |  | 4455.4344 | 1.5124 | 3.3331e-05
|  | 4455.3139 | 1.4107 | 4.009e-05 |  | 4455.3139 | 1.5124 | 3.4631e-05
|  | 4455.1934 | 1.4107 | 3.4555e-05 |  | 4455.1934 | 1.5124 | 3.5923e-05
|  | 4455.0729 | 1.4107 | 3.296e-05 |  | 4455.0729 | 1.5123 | 3.6042e-05
|  | 4454.9523 | 1.4107 | 3.4706e-05 |  | 4454.9523 | 1.5123 | 3.4775e-05
|  | 4454.8318 | 1.4107 | 3.889e-05 |  | 4454.8318 | 1.5123 | 3.2789e-05
|  | 4454.7113 | 1.4107 | 4.3403e-05 |  | 4454.7113 | 1.5123 | 3.1515e-05
|  | 4454.5907 | 1.4107 | 4.5717e-05 |  | 4454.5907 | 1.5123 | 3.2388e-05
|  | 4454.4702 | 1.4107 | 4.2836e-05 |  | 4454.4702 | 1.5123 | 3.6051e-05
|  | 4454.3497 | 1.4107 | 3.3666e-05 |  | 4454.3497 | 1.5123 | 4.2069e-05
|  | 4454.2291 | 1.4107 | 1.8478e-05 |  | 4454.2291 | 1.5123 | 4.895e-05
|  | 4454.1086 | 1.4107 | -3.0448e-07 |  | 4454.1086 | 1.5123 | 5.4834e-05
|  | 4453.9881 | 1.4107 | -1.8411e-05 |  | 4453.9881 | 1.5123 | 5.7881e-05
|  | 4453.8675 | 1.4107 | -3.1563e-05 |  | 4453.8675 | 1.5123 | 5.7169e-05
|  | 4453.747 | 1.4107 | -3.7383e-05 |  | 4453.747 | 1.5123 | 5.2452e-05
|  | 4453.6265 | 1.4107 | -3.602e-05 |  | 4453.6265 | 1.5123 | 4.4545e-05
|  | 4453.5059 | 1.4107 | -3.0162e-05 |  | 4453.5059 | 1.5123 | 3.4591e-05
|  | 4453.3854 | 1.4107 | -2.463e-05 |  | 4453.3854 | 1.5123 | 2.3802e-05
|  | 4453.2649 | 1.4107 | -2.4247e-05 |  | 4453.2649 | 1.5122 | 1.3125e-05
|  | 4453.1444 | 1.4107 | -3.0816e-05 |  | 4453.1444 | 1.5122 | 3.1211e-06
|  | 4453.0238 | 1.4107 | -4.4039e-05 |  | 4453.0238 | 1.5122 | -5.7192e-06
|  | 4452.9033 | 1.4107 | -6.0162e-05 |  | 4452.9033 | 1.5122 | -1.2896e-05
|  | 4452.7828 | 1.4107 | -7.3676e-05 |  | 4452.7828 | 1.5122 | -1.7985e-05
|  | 4452.6622 | 1.4107 | -7.9813e-05 |  | 4452.6622 | 1.5122 | -2.0637e-05
|  | 4452.5417 | 1.4107 | -7.6388e-05 |  | 4452.5417 | 1.5122 | -2.0818e-05
|  | 4452.4212 | 1.4106 | -6.2818e-05 |  | 4452.4212 | 1.5121 | -1.8825e-05
|  | 4452.3006 | 1.4106 | -4.245e-05 |  | 4452.3006 | 1.5121 | -1.5459e-05
|  | 4452.1801 | 1.4106 | -1.9804e-05 |  | 4452.1801 | 1.5121 | -1.1601e-05
|  | 4452.0596 | 1.4106 | 6.3214e-07 |  | 4452.0596 | 1.5121 | -7.97e-06
|  | 4451.939 | 1.4107 | 1.5714e-05 |  | 4451.939 | 1.5121 | -4.9431e-06
|  | 4451.8185 | 1.4107 | 2.4e-05 |  | 4451.8185 | 1.5121 | -2.0596e-06
|  | 4451.698 | 1.4107 | 2.5972e-05 |  | 4451.698 | 1.5121 | 1.4267e-06
|  | 4451.5774 | 1.4107 | 2.3627e-05 |  | 4451.5774 | 1.5121 | 6.2715e-06
|  | 4451.4569 | 1.4107 | 1.9089e-05 |  | 4451.4569 | 1.5121 | 1.287e-05
|  | 4451.3364 | 1.4107 | 1.4548e-05 |  | 4451.3364 | 1.512 | 2.0587e-05
|  | 4451.2159 | 1.4107 | 1.2116e-05 |  | 4451.2159 | 1.512 | 2.7984e-05
|  | 4451.0953 | 1.4107 | 1.2419e-05 |  | 4451.0953 | 1.512 | 3.3014e-05
|  | 4450.9748 | 1.4106 | 1.6272e-05 |  | 4450.9748 | 1.5121 | 3.351e-05
|  | 4450.8543 | 1.4106 | 2.2336e-05 |  | 4450.8543 | 1.5121 | 2.8168e-05
|  | 4450.7337 | 1.4106 | 2.9762e-05 |  | 4450.7337 | 1.5121 | 1.7085e-05
|  | 4450.6132 | 1.4106 | 3.5405e-05 |  | 4450.6132 | 1.5121 | 1.8087e-06
|  | 4450.4927 | 1.4106 | 3.8168e-05 |  | 4450.4927 | 1.512 | -1.4701e-05
|  | 4450.3721 | 1.4106 | 3.5636e-05 |  | 4450.3721 | 1.512 | -2.9108e-05
|  | 4450.2516 | 1.4106 | 2.8463e-05 |  | 4450.2516 | 1.512 | -3.8301e-05
|  | 4450.1311 | 1.4106 | 1.6976e-05 |  | 4450.1311 | 1.512 | -4.0693e-05
|  | 4450.0105 | 1.4106 | 4.5267e-06 |  | 4450.0105 | 1.512 | -3.6562e-05
|  | 4449.89 | 1.4106 | -7.5517e-06 |  | 4449.89 | 1.5119 | -2.8107e-05
|  | 4449.7695 | 1.4106 | -1.6457e-05 |  | 4449.7695 | 1.5119 | -1.8504e-05
|  | 4449.649 | 1.4106 | -2.1578e-05 |  | 4449.649 | 1.5119 | -1.1344e-05
|  | 4449.5284 | 1.4106 | -2.2788e-05 |  | 4449.5284 | 1.5119 | -9.0646e-06
|  | 4449.4079 | 1.4106 | -2.1159e-05 |  | 4449.4079 | 1.5119 | -1.2368e-05
|  | 4449.2874 | 1.4106 | -1.7213e-05 |  | 4449.2874 | 1.5119 | -1.9917e-05
|  | 4449.1668 | 1.4106 | -1.1722e-05 |  | 4449.1668 | 1.5119 | -2.8846e-05
|  | 4449.0463 | 1.4106 | -4.5082e-06 |  | 4449.0463 | 1.5119 | -3.5472e-05
|  | 4448.9258 | 1.4106 | 4.6218e-06 |  | 4448.9258 | 1.5119 | -3.6837e-05
|  | 4448.8052 | 1.4106 | 1.5637e-05 |  | 4448.8052 | 1.5118 | -3.1216e-05
|  | 4448.6847 | 1.4106 | 2.7395e-05 |  | 4448.6847 | 1.5118 | -1.8978e-05
|  | 4448.5642 | 1.4106 | 3.8711e-05 |  | 4448.5642 | 1.5118 | -2.149e-06
|  | 4448.4436 | 1.4106 | 4.6521e-05 |  | 4448.4436 | 1.5118 | 1.6066e-05
|  | 4448.3231 | 1.4106 | 4.9898e-05 |  | 4448.3231 | 1.5118 | 3.2576e-05
|  | 4448.2026 | 1.4106 | 4.6845e-05 |  | 4448.2026 | 1.5118 | 4.4918e-05
|  | 4448.082 | 1.4106 | 3.7972e-05 |  | 4448.082 | 1.5118 | 5.2195e-05
|  | 4447.9615 | 1.4106 | 2.4828e-05 |  | 4447.9615 | 1.5118 | 5.4886e-05
|  | 4447.841 | 1.4106 | 1.0317e-05 |  | 4447.841 | 1.5118 | 5.4609e-05
|  | 4447.7205 | 1.4106 | -2.6284e-06 |  | 4447.7205 | 1.5118 | 5.3486e-05
|  | 4447.5999 | 1.4106 | -1.0523e-05 |  | 4447.5999 | 1.5118 | 5.3425e-05
|  | 4447.4794 | 1.4106 | -1.1286e-05 |  | 4447.4794 | 1.5118 | 5.5615e-05
|  | 4447.3589 | 1.4106 | -3.9253e-06 |  | 4447.3589 | 1.5118 | 6.0513e-05
|  | 4447.2383 | 1.4106 | 1.0429e-05 |  | 4447.2383 | 1.5117 | 6.7646e-05
|  | 4447.1178 | 1.4106 | 2.9009e-05 |  | 4447.1178 | 1.5117 | 7.6145e-05
|  | 4446.9973 | 1.4106 | 4.7929e-05 |  | 4446.9973 | 1.5117 | 8.4936e-05
|  | 4446.8767 | 1.4106 | 6.2618e-05 |  | 4446.8767 | 1.5117 | 9.3133e-05
|  | 4446.7562 | 1.4106 | 6.8835e-05 |  | 4446.7562 | 1.5117 | 0.00010017
|  | 4446.6357 | 1.4106 | 6.5341e-05 |  | 4446.6357 | 1.5117 | 0.00010593
|  | 4446.5151 | 1.4106 | 5.305e-05 |  | 4446.5151 | 1.5117 | 0.0001106
|  | 4446.3946 | 1.4106 | 3.5948e-05 |  | 4446.3946 | 1.5117 | 0.00011476
|  | 4446.2741 | 1.4106 | 2.0225e-05 |  | 4446.2741 | 1.5117 | 0.00011877
|  | 4446.1535 | 1.4106 | 1.1445e-05 |  | 4446.1535 | 1.5117 | 0.00012296
|  | 4446.033 | 1.4106 | 1.3092e-05 |  | 4446.033 | 1.5117 | 0.00012715
|  | 4445.9125 | 1.4106 | 2.5835e-05 |  | 4445.9125 | 1.5117 | 0.00013083
|  | 4445.792 | 1.4105 | 4.5866e-05 |  | 4445.792 | 1.5117 | 0.00013316
|  | 4445.6714 | 1.4105 | 6.7821e-05 |  | 4445.6714 | 1.5117 | 0.0001333
|  | 4445.5509 | 1.4105 | 8.5023e-05 |  | 4445.5509 | 1.5117 | 0.00013078
|  | 4445.4304 | 1.4105 | 9.3766e-05 |  | 4445.4304 | 1.5117 | 0.00012591
|  | 4445.3098 | 1.4106 | 9.2618e-05 |  | 4445.3098 | 1.5117 | 0.00011983
|  | 4445.1893 | 1.4106 | 8.3673e-05 |  | 4445.1893 | 1.5117 | 0.00011429
|  | 4445.0688 | 1.4106 | 7.0485e-05 |  | 4445.0688 | 1.5117 | 0.00011143
|  | 4444.9482 | 1.4106 | 5.801e-05 |  | 4444.9482 | 1.5117 | 0.00011314
|  | 4444.8277 | 1.4106 | 4.8592e-05 |  | 4444.8277 | 1.5116 | 0.00012051
|  | 4444.7072 | 1.4106 | 4.4002e-05 |  | 4444.7072 | 1.5116 | 0.00013348
|  | 4444.5866 | 1.4106 | 4.3677e-05 |  | 4444.5866 | 1.5116 | 0.00015078
|  | 4444.4661 | 1.4106 | 4.6882e-05 |  | 4444.4661 | 1.5116 | 0.00017045
|  | 4444.3456 | 1.4106 | 5.2624e-05 |  | 4444.3456 | 1.5116 | 0.00019016
|  | 4444.225 | 1.4106 | 6.031e-05 |  | 4444.225 | 1.5116 | 0.00020807
|  | 4444.1045 | 1.4106 | 7.0173e-05 |  | 4444.1045 | 1.5116 | 0.00022286
|  | 4443.984 | 1.4106 | 8.0262e-05 |  | 4443.984 | 1.5116 | 0.00023418
|  | 4443.8635 | 1.4106 | 8.876e-05 |  | 4443.8635 | 1.5116 | 0.00024206
|  | 4443.7429 | 1.4106 | 9.2792e-05 |  | 4443.7429 | 1.5116 | 0.00024695
|  | 4443.6224 | 1.4106 | 9.0026e-05 |  | 4443.6224 | 1.5117 | 0.00024902
|  | 4443.5019 | 1.4106 | 7.9866e-05 |  | 4443.5019 | 1.5117 | 0.0002483
|  | 4443.3813 | 1.4106 | 6.4874e-05 |  | 4443.3813 | 1.5117 | 0.00024466
|  | 4443.2608 | 1.4106 | 5.059e-05 |  | 4443.2608 | 1.5117 | 0.0002379
|  | 4443.1403 | 1.4106 | 4.3563e-05 |  | 4443.1403 | 1.5117 | 0.00022839
|  | 4443.0197 | 1.4106 | 4.8877e-05 |  | 4443.0197 | 1.5117 | 0.00021721
|  | 4442.8992 | 1.4106 | 6.8639e-05 |  | 4442.8992 | 1.5117 | 0.00020603
|  | 4442.7787 | 1.4106 | 0.00010067 |  | 4442.7787 | 1.5117 | 0.00019685
|  | 4442.6581 | 1.4106 | 0.00013852 |  | 4442.6581 | 1.5117 | 0.0001915
|  | 4442.5376 | 1.4106 | 0.00017433 |  | 4442.5376 | 1.5116 | 0.00019113
|  | 4442.4171 | 1.4106 | 0.00020027 |  | 4442.4171 | 1.5116 | 0.00019582
|  | 4442.2965 | 1.4106 | 0.00021178 |  | 4442.2965 | 1.5116 | 0.00020479
|  | 4442.176 | 1.4106 | 0.00020802 |  | 4442.176 | 1.5116 | 0.00021641
|  | 4442.0555 | 1.4106 | 0.0001912 |  | 4442.0555 | 1.5116 | 0.00022902
|  | 4441.935 | 1.4106 | 0.00016578 |  | 4441.935 | 1.5116 | 0.0002412
|  | 4441.8144 | 1.4106 | 0.00013624 |  | 4441.8144 | 1.5116 | 0.00025217
|  | 4441.6939 | 1.4107 | 0.00010546 |  | 4441.6939 | 1.5116 | 0.00026181
|  | 4441.5734 | 1.4107 | 7.6567e-05 |  | 4441.5734 | 1.5116 | 0.00027029
|  | 4441.4528 | 1.4106 | 5.0702e-05 |  | 4441.4528 | 1.5116 | 0.00027773
|  | 4441.3323 | 1.4106 | 2.9932e-05 |  | 4441.3323 | 1.5116 | 0.000284
|  | 4441.2118 | 1.4106 | 1.6112e-05 |  | 4441.2118 | 1.5116 | 0.00028852
|  | 4441.0912 | 1.4106 | 1.1399e-05 |  | 4441.0912 | 1.5116 | 0.00029051
|  | 4440.9707 | 1.4106 | 1.6386e-05 |  | 4440.9707 | 1.5117 | 0.00028931
|  | 4440.8502 | 1.4106 | 2.9793e-05 |  | 4440.8502 | 1.5117 | 0.00028473
|  | 4440.7296 | 1.4106 | 4.8161e-05 |  | 4440.7296 | 1.5117 | 0.00027736
|  | 4440.6091 | 1.4106 | 6.7096e-05 |  | 4440.6091 | 1.5117 | 0.00026826
|  | 4440.4886 | 1.4106 | 8.1647e-05 |  | 4440.4886 | 1.5117 | 0.00025867
|  | 4440.3681 | 1.4106 | 8.8848e-05 |  | 4440.3681 | 1.5117 | 0.00024965
|  | 4440.2475 | 1.4106 | 8.8715e-05 |  | 4440.2475 | 1.5117 | 0.0002417
|  | 4440.127 | 1.4106 | 8.2707e-05 |  | 4440.127 | 1.5117 | 0.00023483
|  | 4440.0065 | 1.4106 | 7.4596e-05 |  | 4440.0065 | 1.5117 | 0.00022857
|  | 4439.8859 | 1.4106 | 6.7824e-05 |  | 4439.8859 | 1.5117 | 0.00022271
|  | 4439.7654 | 1.4106 | 6.3427e-05 |  | 4439.7654 | 1.5117 | 0.00021727
|  | 4439.6449 | 1.4106 | 6.2071e-05 |  | 4439.6449 | 1.5116 | 0.00021315
|  | 4439.5243 | 1.4106 | 6.1877e-05 |  | 4439.5243 | 1.5116 | 0.00021142
|  | 4439.4038 | 1.4106 | 6.1369e-05 |  | 4439.4038 | 1.5116 | 0.00021323
|  | 4439.2833 | 1.4106 | 5.9037e-05 |  | 4439.2833 | 1.5116 | 0.00021919
|  | 4439.1627 | 1.4106 | 5.6191e-05 |  | 4439.1627 | 1.5116 | 0.00022912
|  | 4439.0422 | 1.4106 | 5.3344e-05 |  | 4439.0422 | 1.5116 | 0.00024218
|  | 4438.9217 | 1.4106 | 5.3208e-05 |  | 4438.9217 | 1.5116 | 0.00025693
|  | 4438.8011 | 1.4106 | 5.6176e-05 |  | 4438.8011 | 1.5116 | 0.00027207
|  | 4438.6806 | 1.4106 | 6.2542e-05 |  | 4438.6806 | 1.5116 | 0.00028673
|  | 4438.5601 | 1.4106 | 7.057e-05 |  | 4438.5601 | 1.5116 | 0.00030063
|  | 4438.4396 | 1.4106 | 7.884e-05 |  | 4438.4396 | 1.5116 | 0.00031388
|  | 4438.319 | 1.4105 | 8.4953e-05 |  | 4438.319 | 1.5116 | 0.00032655
|  | 4438.1985 | 1.4105 | 8.8503e-05 |  | 4438.1985 | 1.5116 | 0.00033823
|  | 4438.078 | 1.4105 | 8.9484e-05 |  | 4438.078 | 1.5116 | 0.00034785
|  | 4437.9574 | 1.4105 | 8.9894e-05 |  | 4437.9574 | 1.5116 | 0.00035389
|  | 4437.8369 | 1.4105 | 9.0712e-05 |  | 4437.8369 | 1.5117 | 0.00035483
|  | 4437.7164 | 1.4106 | 9.4011e-05 |  | 4437.7164 | 1.5117 | 0.00034985
|  | 4437.5958 | 1.4106 | 9.9878e-05 |  | 4437.5958 | 1.5117 | 0.00033922
|  | 4437.4753 | 1.4106 | 0.00010795 |  | 4437.4753 | 1.5117 | 0.00032454
|  | 4437.3548 | 1.4106 | 0.00011648 |  | 4437.3548 | 1.5117 | 0.00030827
|  | 4437.2342 | 1.4106 | 0.0001242 |  | 4437.2342 | 1.5117 | 0.00029314
|  | 4437.1137 | 1.4106 | 0.00012949 |  | 4437.1137 | 1.5117 | 0.00028135
|  | 4436.9932 | 1.4106 | 0.00013098 |  | 4436.9932 | 1.5117 | 0.00027405
|  | 4436.8726 | 1.4106 | 0.00012788 |  | 4436.8726 | 1.5117 | 0.00027104
|  | 4436.7521 | 1.4106 | 0.00012075 |  | 4436.7521 | 1.5117 | 0.00027106
|  | 4436.6316 | 1.4106 | 0.00011058 |  | 4436.6316 | 1.5117 | 0.00027225
|  | 4436.5111 | 1.4106 | 9.8994e-05 |  | 4436.5111 | 1.5117 | 0.00027282
|  | 4436.3905 | 1.4106 | 8.7689e-05 |  | 4436.3905 | 1.5117 | 0.00027152
|  | 4436.27 | 1.4106 | 7.8983e-05 |  | 4436.27 | 1.5117 | 0.00026785
|  | 4436.1495 | 1.4106 | 7.3205e-05 |  | 4436.1495 | 1.5117 | 0.00026213
|  | 4436.0289 | 1.4106 | 7.1004e-05 |  | 4436.0289 | 1.5117 | 0.00025508
|  | 4435.9084 | 1.4106 | 7.1161e-05 |  | 4435.9084 | 1.5117 | 0.0002474
|  | 4435.7879 | 1.4106 | 7.187e-05 |  | 4435.7879 | 1.5117 | 0.0002397
|  | 4435.6673 | 1.4106 | 7.1715e-05 |  | 4435.6673 | 1.5117 | 0.00023192
|  | 4435.5468 | 1.4106 | 6.9877e-05 |  | 4435.5468 | 1.5117 | 0.0002238
|  | 4435.4263 | 1.4106 | 6.6757e-05 |  | 4435.4263 | 1.5117 | 0.00021459
|  | 4435.3057 | 1.4106 | 6.3487e-05 |  | 4435.3057 | 1.5117 | 0.00020396
|  | 4435.1852 | 1.4106 | 6.16e-05 |  | 4435.1852 | 1.5117 | 0.00019179
|  | 4435.0647 | 1.4106 | 6.2647e-05 |  | 4435.0647 | 1.5117 | 0.00017873
|  | 4434.9441 | 1.4106 | 6.6455e-05 |  | 4434.9441 | 1.5117 | 0.00016598
|  | 4434.8236 | 1.4106 | 7.2358e-05 |  | 4434.8236 | 1.5117 | 0.00015511
|  | 4434.7031 | 1.4106 | 7.8891e-05 |  | 4434.7031 | 1.5117 | 0.0001475
|  | 4434.5826 | 1.4106 | 8.4525e-05 |  | 4434.5826 | 1.5117 | 0.00014398
|  | 4434.462 | 1.4106 | 8.8633e-05 |  | 4434.462 | 1.5117 | 0.00014417
|  | 4434.3415 | 1.4105 | 9.1124e-05 |  | 4434.3415 | 1.5117 | 0.00014668
|  | 4434.221 | 1.4105 | 9.313e-05 |  | 4434.221 | 1.5117 | 0.00014948
|  | 4434.1004 | 1.4105 | 9.5378e-05 |  | 4434.1004 | 1.5117 | 0.00015031
|  | 4433.9799 | 1.4105 | 9.8647e-05 |  | 4433.9799 | 1.5117 | 0.00014776
|  | 4433.8594 | 1.4105 | 0.00010273 |  | 4433.8594 | 1.5116 | 0.00014184
|  | 4433.7388 | 1.4105 | 0.00010626 |  | 4433.7388 | 1.5116 | 0.00013391
|  | 4433.6183 | 1.4105 | 0.00010867 |  | 4433.6183 | 1.5116 | 0.00012682
|  | 4433.4978 | 1.4105 | 0.00010875 |  | 4433.4978 | 1.5116 | 0.00012346
|  | 4433.3772 | 1.4106 | 0.00010725 |  | 4433.3772 | 1.5116 | 0.00012623
|  | 4433.2567 | 1.4106 | 0.00010571 |  | 4433.2567 | 1.5116 | 0.0001358
|  | 4433.1362 | 1.4106 | 0.00010653 |  | 4433.1362 | 1.5116 | 0.0001511
|  | 4433.0156 | 1.4106 | 0.00011096 |  | 4433.0156 | 1.5116 | 0.00016919
|  | 4432.8951 | 1.4106 | 0.00011925 |  | 4432.8951 | 1.5116 | 0.0001865
|  | 4432.7746 | 1.4106 | 0.00012909 |  | 4432.7746 | 1.5116 | 0.00019962
|  | 4432.6541 | 1.4106 | 0.00013821 |  | 4432.6541 | 1.5116 | 0.00020635
|  | 4432.5335 | 1.4106 | 0.00014265 |  | 4432.5335 | 1.5116 | 0.00020603
|  | 4432.413 | 1.4106 | 0.00013972 |  | 4432.413 | 1.5116 | 0.00019979
|  | 4432.2925 | 1.4106 | 0.00012856 |  | 4432.2925 | 1.5116 | 0.00018966
|  | 4432.1719 | 1.4106 | 0.00011105 |  | 4432.1719 | 1.5116 | 0.00017808
|  | 4432.0514 | 1.4106 | 8.992e-05 |  | 4432.0514 | 1.5116 | 0.00016696
|  | 4431.9309 | 1.4106 | 6.967e-05 |  | 4431.9309 | 1.5116 | 0.00015748
|  | 4431.8103 | 1.4106 | 5.3519e-05 |  | 4431.8103 | 1.5116 | 0.00015014
|  | 4431.6898 | 1.4106 | 4.408e-05 |  | 4431.6898 | 1.5116 | 0.00014475
|  | 4431.5693 | 1.4106 | 4.1511e-05 |  | 4431.5693 | 1.5116 | 0.00014104
|  | 4431.4487 | 1.4106 | 4.4944e-05 |  | 4431.4487 | 1.5116 | 0.00013881
|  | 4431.3282 | 1.4106 | 5.1677e-05 |  | 4431.3282 | 1.5116 | 0.00013798
|  | 4431.2077 | 1.4106 | 5.9996e-05 |  | 4431.2077 | 1.5116 | 0.00013838
|  | 4431.0872 | 1.4106 | 6.7467e-05 |  | 4431.0872 | 1.5116 | 0.00013959
|  | 4430.9666 | 1.4106 | 7.277e-05 |  | 4430.9666 | 1.5116 | 0.0001407
|  | 4430.8461 | 1.4106 | 7.5978e-05 |  | 4430.8461 | 1.5116 | 0.00014038
|  | 4430.7256 | 1.4106 | 7.632e-05 |  | 4430.7256 | 1.5116 | 0.00013718
|  | 4430.605 | 1.4106 | 7.3822e-05 |  | 4430.605 | 1.5116 | 0.00012991
|  | 4430.4845 | 1.4106 | 6.8912e-05 |  | 4430.4845 | 1.5116 | 0.00011813
|  | 4430.364 | 1.4106 | 6.1019e-05 |  | 4430.364 | 1.5116 | 0.00010255
|  | 4430.2434 | 1.4106 | 5.0129e-05 |  | 4430.2434 | 1.5116 | 8.4893e-05
|  | 4430.1229 | 1.4106 | 3.6122e-05 |  | 4430.1229 | 1.5116 | 6.7839e-05
|  | 4430.0024 | 1.4106 | 1.9978e-05 |  | 4430.0024 | 1.5116 | 5.4265e-05
|  | 4429.8818 | 1.4106 | 1.2939e-06 |  | 4429.8818 | 1.5116 | 4.6673e-05
|  | 4429.7613 | 1.4106 | -1.7809e-05 |  | 4429.7613 | 1.5116 | 4.6434e-05
|  | 4429.6408 | 1.4106 | -3.6199e-05 |  | 4429.6408 | 1.5116 | 5.3371e-05
|  | 4429.5202 | 1.4106 | -5.1628e-05 |  | 4429.5202 | 1.5115 | 6.5746e-05
|  | 4429.3997 | 1.4106 | -6.1976e-05 |  | 4429.3997 | 1.5115 | 8.0666e-05
|  | 4429.2792 | 1.4106 | -6.4374e-05 |  | 4429.2792 | 1.5115 | 9.4727e-05
|  | 4429.1587 | 1.4106 | -5.7854e-05 |  | 4429.1587 | 1.5115 | 0.00010477
|  | 4429.0381 | 1.4106 | -4.2075e-05 |  | 4429.0381 | 1.5116 | 0.00010885
|  | 4428.9176 | 1.4106 | -1.9246e-05 |  | 4428.9176 | 1.5116 | 0.00010646
|  | 4428.7971 | 1.4106 | 7.4977e-06 |  | 4428.7971 | 1.5116 | 9.8576e-05
|  | 4428.6765 | 1.4106 | 3.2747e-05 |  | 4428.6765 | 1.5116 | 8.7254e-05
|  | 4428.556 | 1.4106 | 5.2394e-05 |  | 4428.556 | 1.5116 | 7.4943e-05
|  | 4428.4355 | 1.4106 | 6.255e-05 |  | 4428.4355 | 1.5116 | 6.389e-05
|  | 4428.3149 | 1.4106 | 6.2367e-05 |  | 4428.3149 | 1.5116 | 5.5546e-05
|  | 4428.1944 | 1.4106 | 5.3314e-05 |  | 4428.1944 | 1.5115 | 5.0374e-05
|  | 4428.0739 | 1.4106 | 3.8268e-05 |  | 4428.0739 | 1.5115 | 4.8193e-05
|  | 4427.9533 | 1.4106 | 2.127e-05 |  | 4427.9533 | 1.5115 | 4.833e-05
|  | 4427.8328 | 1.4106 | 5.5266e-06 |  | 4427.8328 | 1.5115 | 4.9944e-05
|  | 4427.7123 | 1.4106 | -8.1033e-06 |  | 4427.7123 | 1.5115 | 5.2403e-05
|  | 4427.5917 | 1.4106 | -1.956e-05 |  | 4427.5917 | 1.5115 | 5.5382e-05
|  | 4427.4712 | 1.4106 | -3.1612e-05 |  | 4427.4712 | 1.5115 | 5.8509e-05
|  | 4427.3507 | 1.4106 | -4.5478e-05 |  | 4427.3507 | 1.5115 | 6.1683e-05
|  | 4427.2302 | 1.4106 | -6.1735e-05 |  | 4427.2302 | 1.5115 | 6.444e-05
|  | 4427.1096 | 1.4105 | -7.9604e-05 |  | 4427.1096 | 1.5115 | 6.6439e-05
|  | 4426.9891 | 1.4105 | -9.5727e-05 |  | 4426.9891 | 1.5115 | 6.7245e-05
|  | 4426.8686 | 1.4105 | -0.00010711 |  | 4426.8686 | 1.5115 | 6.6762e-05
|  | 4426.748 | 1.4105 | -0.00011072 |  | 4426.748 | 1.5115 | 6.4932e-05
|  | 4426.6275 | 1.4105 | -0.00010648 |  | 4426.6275 | 1.5115 | 6.2239e-05
|  | 4426.507 | 1.4106 | -9.5409e-05 |  | 4426.507 | 1.5115 | 5.9154e-05
|  | 4426.3864 | 1.4106 | -8.0937e-05 |  | 4426.3864 | 1.5115 | 5.6197e-05
|  | 4426.2659 | 1.4106 | -6.7009e-05 |  | 4426.2659 | 1.5115 | 5.3952e-05
|  | 4426.1454 | 1.4106 | -5.6564e-05 |  | 4426.1454 | 1.5115 | 5.2632e-05
|  | 4426.0248 | 1.4106 | -5.1122e-05 |  | 4426.0248 | 1.5115 | 5.2349e-05
|  | 4425.9043 | 1.4106 | -5.0595e-05 |  | 4425.9043 | 1.5115 | 5.3061e-05
|  | 4425.7838 | 1.4106 | -5.4358e-05 |  | 4425.7838 | 1.5115 | 5.4499e-05
|  | 4425.6632 | 1.4106 | -5.9946e-05 |  | 4425.6632 | 1.5115 | 5.6317e-05
|  | 4425.5427 | 1.4106 | -6.6573e-05 |  | 4425.5427 | 1.5115 | 5.791e-05
|  | 4425.4222 | 1.4105 | -7.2785e-05 |  | 4425.4222 | 1.5115 | 5.8627e-05
|  | 4425.3017 | 1.4105 | -7.8379e-05 |  | 4425.3017 | 1.5115 | 5.7828e-05
|  | 4425.1811 | 1.4105 | -8.3337e-05 |  | 4425.1811 | 1.5115 | 5.4982e-05
|  | 4425.0606 | 1.4105 | -8.7006e-05 |  | 4425.0606 | 1.5115 | 4.9922e-05
|  | 4424.9401 | 1.4105 | -8.9051e-05 |  | 4424.9401 | 1.5115 | 4.2739e-05
|  | 4424.8195 | 1.4105 | -8.9127e-05 |  | 4424.8195 | 1.5115 | 3.4028e-05
|  | 4424.699 | 1.4105 | -8.7158e-05 |  | 4424.699 | 1.5115 | 2.4573e-05
|  | 4424.5785 | 1.4105 | -8.3802e-05 |  | 4424.5785 | 1.5115 | 1.5223e-05
|  | 4424.4579 | 1.4105 | -7.9885e-05 |  | 4424.4579 | 1.5115 | 6.7571e-06
|  | 4424.3374 | 1.4105 | -7.6783e-05 |  | 4424.3374 | 1.5115 | -3.3499e-07
|  | 4424.2169 | 1.4105 | -7.48e-05 |  | 4424.2169 | 1.5115 | -5.6547e-06
|  | 4424.0963 | 1.4106 | -7.3736e-05 |  | 4424.0963 | 1.5114 | -9.0742e-06
|  | 4423.9758 | 1.4106 | -7.3265e-05 |  | 4423.9758 | 1.5114 | -1.0752e-05
|  | 4423.8553 | 1.4106 | -7.2306e-05 |  | 4423.8553 | 1.5114 | -1.0874e-05
|  | 4423.7347 | 1.4106 | -6.9712e-05 |  | 4423.7347 | 1.5114 | -9.6531e-06
|  | 4423.6142 | 1.4106 | -6.5729e-05 |  | 4423.6142 | 1.5114 | -7.505e-06
|  | 4423.4937 | 1.4106 | -6.0711e-05 |  | 4423.4937 | 1.5114 | -4.6936e-06
|  | 4423.3732 | 1.4106 | -5.6154e-05 |  | 4423.3732 | 1.5114 | -1.4014e-06
|  | 4423.2526 | 1.4106 | -5.3172e-05 |  | 4423.2526 | 1.5114 | 2.6931e-06
|  | 4423.1321 | 1.4106 | -5.2571e-05 |  | 4423.1321 | 1.5114 | 8.1804e-06
|  | 4423.0116 | 1.4106 | -5.4722e-05 |  | 4423.0116 | 1.5113 | 1.6082e-05
|  | 4422.891 | 1.4106 | -5.9153e-05 |  | 4422.891 | 1.5113 | 2.7112e-05
|  | 4422.7705 | 1.4106 | -6.4698e-05 |  | 4422.7705 | 1.5113 | 4.1643e-05
|  | 4422.65 | 1.4105 | -7.0129e-05 |  | 4422.65 | 1.5113 | 5.9074e-05
|  | 4422.5294 | 1.4105 | -7.3509e-05 |  | 4422.5294 | 1.5113 | 7.7679e-05
|  | 4422.4089 | 1.4105 | -7.2907e-05 |  | 4422.4089 | 1.5113 | 9.4853e-05
|  | 4422.2884 | 1.4105 | -6.6621e-05 |  | 4422.2884 | 1.5114 | 0.00010775
|  | 4422.1678 | 1.4105 | -5.4294e-05 |  | 4422.1678 | 1.5114 | 0.00011388
|  | 4422.0473 | 1.4105 | -3.5659e-05 |  | 4422.0473 | 1.5114 | 0.0001121
|  | 4421.9268 | 1.4105 | -1.289e-05 |  | 4421.9268 | 1.5114 | 0.00010267
|  | 4421.8063 | 1.4105 | 1.0467e-05 |  | 4421.8063 | 1.5114 | 8.7411e-05
|  | 4421.6857 | 1.4105 | 2.9669e-05 |  | 4421.6857 | 1.5114 | 6.9069e-05
|  | 4421.5652 | 1.4105 | 4.1111e-05 |  | 4421.5652 | 1.5114 | 5.0539e-05
|  | 4421.4447 | 1.4106 | 4.2154e-05 |  | 4421.4447 | 1.5114 | 3.4228e-05
|  | 4421.3241 | 1.4106 | 3.3079e-05 |  | 4421.3241 | 1.5114 | 2.165e-05
|  | 4421.2036 | 1.4106 | 1.6351e-05 |  | 4421.2036 | 1.5114 | 1.3173e-05
|  | 4421.0831 | 1.4106 | -3.1121e-06 |  | 4421.0831 | 1.5114 | 8.4123e-06
|  | 4420.9625 | 1.4106 | -1.9866e-05 |  | 4420.9625 | 1.5114 | 6.5011e-06
|  | 4420.842 | 1.4106 | -3.0356e-05 |  | 4420.842 | 1.5114 | 6.3149e-06
|  | 4420.7215 | 1.4106 | -3.2679e-05 |  | 4420.7215 | 1.5114 | 6.8183e-06
|  | 4420.6009 | 1.4106 | -2.7843e-05 |  | 4420.6009 | 1.5114 | 7.0148e-06
|  | 4420.4804 | 1.4106 | -1.9067e-05 |  | 4420.4804 | 1.5114 | 6.0517e-06
|  | 4420.3599 | 1.4106 | -9.8485e-06 |  | 4420.3599 | 1.5114 | 3.1844e-06
|  | 4420.2393 | 1.4106 | -3.6751e-06 |  | 4420.2393 | 1.5114 | -1.7347e-06
|  | 4420.1188 | 1.4106 | -2.0052e-06 |  | 4420.1188 | 1.5114 | -8.521e-06
|  | 4419.9983 | 1.4106 | -5.1047e-06 |  | 4419.9983 | 1.5114 | -1.6239e-05
|  | 4419.8778 | 1.4106 | -1.2055e-05 |  | 4419.8778 | 1.5114 | -2.3437e-05
|  | 4419.7572 | 1.4105 | -2.1077e-05 |  | 4419.7572 | 1.5113 | -2.8621e-05
|  | 4419.6367 | 1.4105 | -3.0915e-05 |  | 4419.6367 | 1.5113 | -3.0618e-05
|  | 4419.5162 | 1.4105 | -3.9692e-05 |  | 4419.5162 | 1.5113 | -2.9072e-05
|  | 4419.3956 | 1.4105 | -4.6435e-05 |  | 4419.3956 | 1.5113 | -2.4599e-05
|  | 4419.2751 | 1.4105 | -5.0008e-05 |  | 4419.2751 | 1.5113 | -1.8496e-05
|  | 4419.1546 | 1.4105 | -4.9081e-05 |  | 4419.1546 | 1.5113 | -1.2337e-05
|  | 4419.034 | 1.4105 | -4.3383e-05 |  | 4419.034 | 1.5113 | -7.5428e-06
|  | 4418.9135 | 1.4105 | -3.338e-05 |  | 4418.9135 | 1.5113 | -4.691e-06
|  | 4418.793 | 1.4105 | -2.1838e-05 |  | 4418.793 | 1.5113 | -3.6237e-06
|  | 4418.6724 | 1.4105 | -1.1664e-05 |  | 4418.6724 | 1.5113 | -3.4318e-06
|  | 4418.5519 | 1.4105 | -6.479e-06 |  | 4418.5519 | 1.5113 | -3.0458e-06
|  | 4418.4314 | 1.4105 | -8.5313e-06 |  | 4418.4314 | 1.5113 | -1.5565e-06
|  | 4418.3108 | 1.4106 | -1.8946e-05 |  | 4418.3108 | 1.5113 | 1.7452e-06
|  | 4418.1903 | 1.4106 | -3.5472e-05 |  | 4418.1903 | 1.5113 | 6.9349e-06
|  | 4418.0698 | 1.4106 | -5.5029e-05 |  | 4418.0698 | 1.5112 | 1.3936e-05
|  | 4417.9493 | 1.4106 | -7.3031e-05 |  | 4417.9493 | 1.5112 | 2.2576e-05
|  | 4417.8287 | 1.4106 | -8.6167e-05 |  | 4417.8287 | 1.5112 | 3.2534e-05
|  | 4417.7082 | 1.4106 | -9.1907e-05 |  | 4417.7082 | 1.5112 | 4.3422e-05
|  | 4417.5877 | 1.4106 | -9.028e-05 |  | 4417.5877 | 1.5112 | 5.4408e-05
|  | 4417.4671 | 1.4106 | -8.2192e-05 |  | 4417.4671 | 1.5112 | 6.43e-05
|  | 4417.3466 | 1.4106 | -6.9605e-05 |  | 4417.3466 | 1.5113 | 7.1434e-05
|  | 4417.2261 | 1.4106 | -5.4693e-05 |  | 4417.2261 | 1.5113 | 7.4389e-05
|  | 4417.1055 | 1.4106 | -4.0039e-05 |  | 4417.1055 | 1.5113 | 7.2228e-05
|  | 4416.985 | 1.4106 | -2.7832e-05 |  | 4416.985 | 1.5113 | 6.5153e-05
|  | 4416.8645 | 1.4106 | -2.042e-05 |  | 4416.8645 | 1.5113 | 5.4567e-05
|  | 4416.7439 | 1.4106 | -2.0199e-05 |  | 4416.7439 | 1.5113 | 4.2851e-05
|  | 4416.6234 | 1.4106 | -2.8218e-05 |  | 4416.6234 | 1.5113 | 3.2805e-05
|  | 4416.5029 | 1.4106 | -4.428e-05 |  | 4416.5029 | 1.5113 | 2.6716e-05
|  | 4416.3823 | 1.4106 | -6.5827e-05 |  | 4416.3823 | 1.5113 | 2.5623e-05
|  | 4416.2618 | 1.4106 | -8.8552e-05 |  | 4416.2618 | 1.5113 | 2.9361e-05
|  | 4416.1413 | 1.4106 | -0.00010749 |  | 4416.1413 | 1.5112 | 3.6276e-05
|  | 4416.0208 | 1.4105 | -0.0001177 |  | 4416.0208 | 1.5112 | 4.4282e-05
|  | 4415.9002 | 1.4105 | -0.00011779 |  | 4415.9002 | 1.5112 | 5.1389e-05
|  | 4415.7797 | 1.4105 | -0.00010914 |  | 4415.7797 | 1.5113 | 5.6472e-05
|  | 4415.6592 | 1.4105 | -9.6133e-05 |  | 4415.6592 | 1.5113 | 5.9423e-05
|  | 4415.5386 | 1.4105 | -8.4737e-05 |  | 4415.5386 | 1.5113 | 6.1019e-05
|  | 4415.4181 | 1.4106 | -8.0584e-05 |  | 4415.4181 | 1.5113 | 6.2241e-05
|  | 4415.2976 | 1.4106 | -8.5679e-05 |  | 4415.2976 | 1.5113 | 6.3843e-05
|  | 4415.177 | 1.4106 | -0.00010099 |  | 4415.177 | 1.5113 | 6.568e-05
|  | 4415.0565 | 1.4106 | -0.00012219 |  | 4415.0565 | 1.5113 | 6.695e-05
|  | 4414.936 | 1.4106 | -0.00014477 |  | 4414.936 | 1.5113 | 6.6142e-05
|  | 4414.8154 | 1.4105 | -0.00016411 |  | 4414.8154 | 1.5113 | 6.2009e-05
|  | 4414.6949 | 1.4105 | -0.00017716 |  | 4414.6949 | 1.5113 | 5.395e-05
|  | 4414.5744 | 1.4105 | -0.00018242 |  | 4414.5744 | 1.5113 | 4.2608e-05
|  | 4414.4539 | 1.4105 | -0.00018059 |  | 4414.4539 | 1.5113 | 2.9743e-05
|  | 4414.3333 | 1.4105 | -0.00017354 |  | 4414.3333 | 1.5113 | 1.7691e-05
|  | 4414.2128 | 1.4105 | -0.00016283 |  | 4414.2128 | 1.5113 | 9.0544e-06
|  | 4414.0923 | 1.4105 | -0.00015033 |  | 4414.0923 | 1.5113 | 5.5984e-06
|  | 4413.9717 | 1.4105 | -0.00013759 |  | 4413.9717 | 1.5112 | 7.7669e-06
|  | 4413.8512 | 1.4105 | -0.00012584 |  | 4413.8512 | 1.5112 | 1.4725e-05
|  | 4413.7307 | 1.4105 | -0.00011685 |  | 4413.7307 | 1.5112 | 2.4256e-05
|  | 4413.6101 | 1.4105 | -0.00011231 |  | 4413.6101 | 1.5112 | 3.3816e-05
|  | 4413.4896 | 1.4105 | -0.00011275 |  | 4413.4896 | 1.5112 | 4.0992e-05
|  | 4413.3691 | 1.4105 | -0.00011748 |  | 4413.3691 | 1.5112 | 4.4135e-05
|  | 4413.2485 | 1.4105 | -0.00012444 |  | 4413.2485 | 1.5113 | 4.2823e-05
|  | 4413.128 | 1.4105 | -0.00013033 |  | 4413.128 | 1.5113 | 3.7786e-05
|  | 4413.0075 | 1.4105 | -0.00013177 |  | 4413.0075 | 1.5113 | 3.0339e-05
|  | 4412.8869 | 1.4105 | -0.00012583 |  | 4412.8869 | 1.5113 | 2.1976e-05
|  | 4412.7664 | 1.4105 | -0.00011206 |  | 4412.7664 | 1.5113 | 1.3707e-05
|  | 4412.6459 | 1.4105 | -9.1606e-05 |  | 4412.6459 | 1.5113 | 6.1621e-06
|  | 4412.5254 | 1.4104 | -6.7598e-05 |  | 4412.5254 | 1.5112 | -6.757e-07
|  | 4412.4048 | 1.4104 | -4.373e-05 |  | 4412.4048 | 1.5112 | -7.0962e-06
|  | 4412.2843 | 1.4104 | -2.3885e-05 |  | 4412.2843 | 1.5112 | -1.3015e-05
|  | 4412.1638 | 1.4105 | -1.0719e-05 |  | 4412.1638 | 1.5112 | -1.7909e-05
|  | 4412.0432 | 1.4105 | -5.5926e-06 |  | 4412.0432 | 1.5112 | -2.0899e-05
|  | 4411.9227 | 1.4105 | -8.4276e-06 |  | 4411.9227 | 1.5112 | -2.0895e-05
|  | 4411.8022 | 1.4105 | -1.7666e-05 |  | 4411.8022 | 1.5112 | -1.724e-05
|  | 4411.6816 | 1.4105 | -3.0907e-05 |  | 4411.6816 | 1.5112 | -9.9757e-06
|  | 4411.5611 | 1.4105 | -4.4726e-05 |  | 4411.5611 | 1.5112 | -1.6797e-07
|  | 4411.4406 | 1.4106 | -5.7015e-05 |  | 4411.4406 | 1.5112 | 1.0492e-05
|  | 4411.32 | 1.4106 | -6.4956e-05 |  | 4411.32 | 1.5112 | 1.995e-05
|  | 4411.1995 | 1.4106 | -6.6816e-05 |  | 4411.1995 | 1.5112 | 2.6741e-05
|  | 4411.079 | 1.4106 | -6.3503e-05 |  | 4411.079 | 1.5112 | 3.002e-05
|  | 4410.9584 | 1.4106 | -5.5847e-05 |  | 4410.9584 | 1.5112 | 3.0166e-05
|  | 4410.8379 | 1.4105 | -4.6336e-05 |  | 4410.8379 | 1.5112 | 2.8263e-05
|  | 4410.7174 | 1.4105 | -3.7066e-05 |  | 4410.7174 | 1.5112 | 2.5848e-05
|  | 4410.5969 | 1.4105 | -2.9239e-05 |  | 4410.5969 | 1.5112 | 2.4212e-05
|  | 4410.4763 | 1.4105 | -2.3095e-05 |  | 4410.4763 | 1.5112 | 2.4131e-05
|  | 4410.3558 | 1.4105 | -1.7553e-05 |  | 4410.3558 | 1.5112 | 2.5736e-05
|  | 4410.2353 | 1.4105 | -1.1611e-05 |  | 4410.2353 | 1.5112 | 2.8764e-05
|  | 4410.1147 | 1.4105 | -4.9732e-06 |  | 4410.1147 | 1.5112 | 3.2703e-05
|  | 4409.9942 | 1.4105 | 8.9512e-07 |  | 4409.9942 | 1.5112 | 3.74e-05
|  | 4409.8737 | 1.4105 | 3.679e-06 |  | 4409.8737 | 1.5112 | 4.2873e-05
|  | 4409.7531 | 1.4105 | 5.9114e-07 |  | 4409.7531 | 1.5112 | 4.9216e-05
|  | 4409.6326 | 1.4105 | -1.0375e-05 |  | 4409.6326 | 1.5112 | 5.6566e-05
|  | 4409.5121 | 1.4106 | -2.8599e-05 |  | 4409.5121 | 1.5112 | 6.4339e-05
|  | 4409.3915 | 1.4106 | -5.2006e-05 |  | 4409.3915 | 1.5112 | 7.1419e-05
|  | 4409.271 | 1.4106 | -7.5925e-05 |  | 4409.271 | 1.5112 | 7.6142e-05
|  | 4409.1505 | 1.4106 | -9.5906e-05 |  | 4409.1505 | 1.5112 | 7.6548e-05
|  | 4409.0299 | 1.4106 | -0.00010866 |  | 4409.0299 | 1.5112 | 7.1107e-05
|  | 4408.9094 | 1.4106 | -0.0001136 |  | 4408.9094 | 1.5112 | 5.8961e-05
|  | 4408.7889 | 1.4105 | -0.00011161 |  | 4408.7889 | 1.5112 | 4.062e-05
|  | 4408.6684 | 1.4105 | -0.00010458 |  | 4408.6684 | 1.5113 | 1.769e-05
|  | 4408.5478 | 1.4105 | -9.519e-05 |  | 4408.5478 | 1.5112 | -7.1316e-06
|  | 4408.4273 | 1.4105 | -8.4484e-05 |  | 4408.4273 | 1.5112 | -3.0608e-05
|  | 4408.3068 | 1.4105 | -7.2417e-05 |  | 4408.3068 | 1.5112 | -4.9377e-05
|  | 4408.1862 | 1.4105 | -5.8694e-05 |  | 4408.1862 | 1.5112 | -6.0846e-05
|  | 4408.0657 | 1.4105 | -4.4151e-05 |  | 4408.0657 | 1.5112 | -6.3466e-05
|  | 4407.9452 | 1.4105 | -3.0628e-05 |  | 4407.9452 | 1.5111 | -5.7326e-05
|  | 4407.8246 | 1.4105 | -2.149e-05 |  | 4407.8246 | 1.5111 | -4.3862e-05
|  | 4407.7041 | 1.4105 | -2.0083e-05 |  | 4407.7041 | 1.5111 | -2.5766e-05
|  | 4407.5836 | 1.4105 | -2.8013e-05 |  | 4407.5836 | 1.5111 | -6.3249e-06
|  | 4407.463 | 1.4105 | -4.4663e-05 |  | 4407.463 | 1.5111 | 1.1266e-05
|  | 4407.3425 | 1.4105 | -6.6072e-05 |  | 4407.3425 | 1.5111 | 2.4713e-05
|  | 4407.222 | 1.4105 | -8.7422e-05 |  | 4407.222 | 1.5111 | 3.2974e-05
|  | 4407.1014 | 1.4105 | -0.00010227 |  | 4407.1014 | 1.5111 | 3.6389e-05
|  | 4406.9809 | 1.4105 | -0.00010762 |  | 4406.9809 | 1.5111 | 3.6212e-05
|  | 4406.8604 | 1.4105 | -0.00010253 |  | 4406.8604 | 1.5111 | 3.4036e-05
|  | 4406.7399 | 1.4105 | -8.9512e-05 |  | 4406.7399 | 1.5111 | 3.1045e-05
|  | 4406.6193 | 1.4105 | -7.2279e-05 |  | 4406.6193 | 1.5112 | 2.7737e-05
|  | 4406.4988 | 1.4105 | -5.5405e-05 |  | 4406.4988 | 1.5112 | 2.3625e-05
|  | 4406.3783 | 1.4105 | -4.1088e-05 |  | 4406.3783 | 1.5112 | 1.7846e-05
|  | 4406.2577 | 1.4105 | -3.0705e-05 |  | 4406.2577 | 1.5112 | 9.7913e-06
|  | 4406.1372 | 1.4105 | -2.3084e-05 |  | 4406.1372 | 1.5112 | -4.7909e-07
|  | 4406.0167 | 1.4105 | -1.8015e-05 |  | 4406.0167 | 1.5112 | -1.1921e-05
|  | 4405.8961 | 1.4105 | -1.4409e-05 |  | 4405.8961 | 1.5112 | -2.2681e-05
|  | 4405.7756 | 1.4105 | -1.3049e-05 |  | 4405.7756 | 1.5111 | -3.0808e-05
|  | 4405.6551 | 1.4105 | -1.4591e-05 |  | 4405.6551 | 1.5111 | -3.4992e-05
|  | 4405.5345 | 1.4105 | -2.0051e-05 |  | 4405.5345 | 1.5111 | -3.4989e-05
|  | 4405.414 | 1.4105 | -2.8951e-05 |  | 4405.414 | 1.5111 | -3.1722e-05
|  | 4405.2935 | 1.4105 | -4.0316e-05 |  | 4405.2935 | 1.5111 | -2.6967e-05
|  | 4405.173 | 1.4105 | -5.2442e-05 |  | 4405.173 | 1.5111 | -2.2339e-05
|  | 4405.0524 | 1.4105 | -6.3734e-05 |  | 4405.0524 | 1.5111 | -1.9047e-05
|  | 4404.9319 | 1.4105 | -7.3296e-05 |  | 4404.9319 | 1.5111 | -1.6945e-05
|  | 4404.8114 | 1.4105 | -8.1879e-05 |  | 4404.8114 | 1.5111 | -1.5218e-05
|  | 4404.6908 | 1.4105 | -8.9562e-05 |  | 4404.6908 | 1.5111 | -1.2435e-05
|  | 4404.5703 | 1.4105 | -9.7163e-05 |  | 4404.5703 | 1.5111 | -7.6096e-06
|  | 4404.4498 | 1.4105 | -0.00010387 |  | 4404.4498 | 1.5111 | -4.1391e-07
|  | 4404.3292 | 1.4105 | -0.00010779 |  | 4404.3292 | 1.5111 | 8.5598e-06
|  | 4404.2087 | 1.4105 | -0.00010736 |  | 4404.2087 | 1.5111 | 1.803e-05
|  | 4404.0882 | 1.4105 | -0.0001011 |  | 4404.0882 | 1.5111 | 2.6416e-05
|  | 4403.9676 | 1.4105 | -8.9628e-05 |  | 4403.9676 | 1.5111 | 3.2571e-05
|  | 4403.8471 | 1.4106 | -7.6384e-05 |  | 4403.8471 | 1.5111 | 3.5793e-05
|  | 4403.7266 | 1.4106 | -6.4681e-05 |  | 4403.7266 | 1.5111 | 3.5874e-05
|  | 4403.606 | 1.4106 | -5.8611e-05 |  | 4403.606 | 1.5111 | 3.2783e-05
|  | 4403.4855 | 1.4106 | -6.0353e-05 |  | 4403.4855 | 1.5111 | 2.6739e-05
|  | 4403.365 | 1.4106 | -6.9629e-05 |  | 4403.365 | 1.5111 | 1.8005e-05
|  | 4403.2445 | 1.4106 | -8.3473e-05 |  | 4403.2445 | 1.5111 | 7.1453e-06
|  | 4403.1239 | 1.4106 | -9.7988e-05 |  | 4403.1239 | 1.5111 | -4.5808e-06
|  | 4403.0034 | 1.4105 | -0.00010872 |  | 4403.0034 | 1.5111 | -1.5363e-05
|  | 4402.8829 | 1.4105 | -0.00011367 |  | 4402.8829 | 1.5111 | -2.3e-05
|  | 4402.7623 | 1.4105 | -0.00011245 |  | 4402.7623 | 1.5111 | -2.5575e-05
|  | 4402.6418 | 1.4105 | -0.00010774 |  | 4402.6418 | 1.5111 | -2.2248e-05
|  | 4402.5213 | 1.4105 | -0.0001023 |  | 4402.5213 | 1.511 | -1.3904e-05
|  | 4402.4007 | 1.4105 | -9.9405e-05 |  | 4402.4007 | 1.511 | -3.003e-06
|  | 4402.2802 | 1.4105 | -0.00010053 |  | 4402.2802 | 1.511 | 7.1076e-06
|  | 4402.1597 | 1.4105 | -0.00010659 |  | 4402.1597 | 1.511 | 1.322e-05
|  | 4402.0391 | 1.4105 | -0.00011683 |  | 4402.0391 | 1.511 | 1.3747e-05
|  | 4401.9186 | 1.4106 | -0.0001295 |  | 4401.9186 | 1.511 | 9.1844e-06
|  | 4401.7981 | 1.4106 | -0.00014354 |  | 4401.7981 | 1.511 | 2.1556e-06
|  | 4401.6775 | 1.4106 | -0.00015782 |  | 4401.6775 | 1.511 | -3.576e-06
|  | 4401.557 | 1.4106 | -0.00017244 |  | 4401.557 | 1.511 | -4.4032e-06
|  | 4401.4365 | 1.4105 | -0.00018569 |  | 4401.4365 | 1.511 | 1.5442e-06
|  | 4401.316 | 1.4105 | -0.00019742 |  | 4401.316 | 1.511 | 1.3906e-05
|  | 4401.1954 | 1.4105 | -0.00020541 |  | 4401.1954 | 1.511 | 3.006e-05
|  | 4401.0749 | 1.4105 | -0.00020878 |  | 4401.0749 | 1.511 | 4.6354e-05
|  | 4400.9544 | 1.4105 | -0.00020604 |  | 4400.9544 | 1.511 | 5.9058e-05
|  | 4400.8338 | 1.4105 | -0.00019657 |  | 4400.8338 | 1.511 | 6.5963e-05
|  | 4400.7133 | 1.4105 | -0.00018185 |  | 4400.7133 | 1.511 | 6.6639e-05
|  | 4400.5928 | 1.4105 | -0.00016328 |  | 4400.5928 | 1.511 | 6.2489e-05
|  | 4400.4722 | 1.4105 | -0.0001433 |  | 4400.4722 | 1.5111 | 5.5617e-05
|  | 4400.3517 | 1.4105 | -0.00012368 |  | 4400.3517 | 1.5111 | 4.8186e-05
|  | 4400.2312 | 1.4105 | -0.00010642 |  | 4400.2312 | 1.5111 | 4.1264e-05
|  | 4400.1106 | 1.4105 | -9.1325e-05 |  | 4400.1106 | 1.5111 | 3.4921e-05
|  | 4399.9901 | 1.4105 | -7.7751e-05 |  | 4399.9901 | 1.5111 | 2.8374e-05
|  | 4399.8696 | 1.4105 | -6.4272e-05 |  | 4399.8696 | 1.5111 | 2.0779e-05
|  | 4399.749 | 1.4105 | -5.0015e-05 |  | 4399.749 | 1.5111 | 1.1618e-05
|  | 4399.6285 | 1.4105 | -3.4206e-05 |  | 4399.6285 | 1.5111 | 1.3859e-06
|  | 4399.508 | 1.4105 | -1.8094e-05 |  | 4399.508 | 1.511 | -8.5537e-06
|  | 4399.3875 | 1.4105 | -3.7612e-06 |  | 4399.3875 | 1.511 | -1.633e-05
|  | 4399.2669 | 1.4105 | 5.8946e-06 |  | 4399.2669 | 1.511 | -2.0102e-05
|  | 4399.1464 | 1.4105 | 8.2708e-06 |  | 4399.1464 | 1.511 | -1.8507e-05
|  | 4399.0259 | 1.4105 | 1.154e-06 |  | 4399.0259 | 1.511 | -1.084e-05
|  | 4398.9053 | 1.4105 | -1.5878e-05 |  | 4398.9053 | 1.511 | 2.3984e-06
|  | 4398.7848 | 1.4105 | -4.1193e-05 |  | 4398.7848 | 1.5109 | 2.0074e-05
|  | 4398.6643 | 1.4105 | -7.2214e-05 |  | 4398.6643 | 1.5109 | 4.048e-05
|  | 4398.5437 | 1.4105 | -0.00010507 |  | 4398.5437 | 1.5109 | 6.1365e-05
|  | 4398.4232 | 1.4105 | -0.00013629 |  | 4398.4232 | 1.511 | 8.05e-05
|  | 4398.3027 | 1.4105 | -0.00016321 |  | 4398.3027 | 1.511 | 9.5782e-05
|  | 4398.1821 | 1.4105 | -0.00018368 |  | 4398.1821 | 1.511 | 0.00010572
|  | 4398.0616 | 1.4105 | -0.00019673 |  | 4398.0616 | 1.511 | 0.0001094
|  | 4397.9411 | 1.4105 | -0.00020204 |  | 4397.9411 | 1.511 | 0.00010685
|  | 4397.8206 | 1.4105 | -0.00020009 |  | 4397.8206 | 1.511 | 9.8689e-05
|  | 4397.7 | 1.4105 | -0.00019039 |  | 4397.7 | 1.511 | 8.6186e-05
|  | 4397.5795 | 1.4105 | -0.00017427 |  | 4397.5795 | 1.5111 | 7.0831e-05
|  | 4397.459 | 1.4105 | -0.00015337 |  | 4397.459 | 1.5111 | 5.4305e-05
|  | 4397.3384 | 1.4105 | -0.00012956 |  | 4397.3384 | 1.5111 | 3.826e-05
|  | 4397.2179 | 1.4105 | -0.00010568 |  | 4397.2179 | 1.511 | 2.4258e-05
|  | 4397.0974 | 1.4105 | -8.5557e-05 |  | 4397.0974 | 1.511 | 1.3816e-05
|  | 4396.9768 | 1.4105 | -7.0508e-05 |  | 4396.9768 | 1.511 | 8.0869e-06
|  | 4396.8563 | 1.4105 | -6.2551e-05 |  | 4396.8563 | 1.511 | 7.7147e-06
|  | 4396.7358 | 1.4105 | -6.0568e-05 |  | 4396.7358 | 1.511 | 1.2812e-05
|  | 4396.6152 | 1.4105 | -6.3483e-05 |  | 4396.6152 | 1.511 | 2.2384e-05
|  | 4396.4947 | 1.4105 | -6.8231e-05 |  | 4396.4947 | 1.511 | 3.4951e-05
|  | 4396.3742 | 1.4105 | -7.3901e-05 |  | 4396.3742 | 1.511 | 4.8435e-05
|  | 4396.2536 | 1.4105 | -7.8885e-05 |  | 4396.2536 | 1.511 | 6.0788e-05
|  | 4396.1331 | 1.4105 | -8.3693e-05 |  | 4396.1331 | 1.511 | 7.0546e-05
|  | 4396.0126 | 1.4105 | -8.9292e-05 |  | 4396.0126 | 1.511 | 7.6883e-05
|  | 4395.8921 | 1.4105 | -9.652e-05 |  | 4395.8921 | 1.511 | 7.9732e-05
|  | 4395.7715 | 1.4105 | -0.00010506 |  | 4395.7715 | 1.511 | 7.948e-05
|  | 4395.651 | 1.4105 | -0.00011448 |  | 4395.651 | 1.511 | 7.6658e-05
|  | 4395.5305 | 1.4105 | -0.00012341 |  | 4395.5305 | 1.511 | 7.159e-05
|  | 4395.4099 | 1.4105 | -0.00013098 |  | 4395.4099 | 1.511 | 6.4481e-05
|  | 4395.2894 | 1.4105 | -0.00013512 |  | 4395.2894 | 1.511 | 5.5627e-05
|  | 4395.1689 | 1.4105 | -0.00013676 |  | 4395.1689 | 1.511 | 4.5662e-05
|  | 4395.0483 | 1.4105 | -0.00013596 |  | 4395.0483 | 1.511 | 3.5567e-05
|  | 4394.9278 | 1.4105 | -0.00013343 |  | 4394.9278 | 1.511 | 2.6529e-05
|  | 4394.8073 | 1.4105 | -0.00012977 |  | 4394.8073 | 1.511 | 1.9616e-05
|  | 4394.6867 | 1.4105 | -0.00012508 |  | 4394.6867 | 1.511 | 1.5335e-05
|  | 4394.5662 | 1.4105 | -0.00011989 |  | 4394.5662 | 1.511 | 1.3505e-05
|  | 4394.4457 | 1.4105 | -0.0001154 |  | 4394.4457 | 1.511 | 1.3482e-05
|  | 4394.3251 | 1.4105 | -0.00011188 |  | 4394.3251 | 1.511 | 1.4517e-05
|  | 4394.2046 | 1.4105 | -0.00011184 |  | 4394.2046 | 1.511 | 1.6185e-05
|  | 4394.0841 | 1.4105 | -0.00011624 |  | 4394.0841 | 1.511 | 1.8917e-05
|  | 4393.9636 | 1.4105 | -0.00012558 |  | 4393.9636 | 1.511 | 2.349e-05
|  | 4393.843 | 1.4105 | -0.00013868 |  | 4393.843 | 1.511 | 3.0587e-05
|  | 4393.7225 | 1.4105 | -0.00015318 |  | 4393.7225 | 1.5109 | 4.0073e-05
|  | 4393.602 | 1.4105 | -0.00016522 |  | 4393.602 | 1.5109 | 5.0584e-05
|  | 4393.4814 | 1.4105 | -0.00017256 |  | 4393.4814 | 1.511 | 5.9671e-05
|  | 4393.3609 | 1.4105 | -0.00017347 |  | 4393.3609 | 1.511 | 6.4688e-05
|  | 4393.2404 | 1.4105 | -0.00016918 |  | 4393.2404 | 1.511 | 6.3862e-05
|  | 4393.1198 | 1.4105 | -0.00016146 |  | 4393.1198 | 1.511 | 5.7127e-05
|  | 4392.9993 | 1.4105 | -0.00015349 |  | 4392.9993 | 1.511 | 4.6548e-05
|  | 4392.8788 | 1.4105 | -0.00014734 |  | 4392.8788 | 1.511 | 3.5772e-05
|  | 4392.7582 | 1.4105 | -0.00014323 |  | 4392.7582 | 1.511 | 2.8581e-05
|  | 4392.6377 | 1.4105 | -0.00013984 |  | 4392.6377 | 1.511 | 2.7664e-05
|  | 4392.5172 | 1.4105 | -0.00013511 |  | 4392.5172 | 1.5109 | 3.3465e-05
|  | 4392.3966 | 1.4105 | -0.00012672 |  | 4392.3966 | 1.5109 | 4.4326e-05
|  | 4392.2761 | 1.4105 | -0.0001142 |  | 4392.2761 | 1.5109 | 5.6861e-05
|  | 4392.1556 | 1.4105 | -9.8885e-05 |  | 4392.1556 | 1.5109 | 6.7846e-05
|  | 4392.0351 | 1.4105 | -8.4138e-05 |  | 4392.0351 | 1.5109 | 7.4966e-05
|  | 4391.9145 | 1.4105 | -7.2827e-05 |  | 4391.9145 | 1.511 | 7.78e-05
|  | 4391.794 | 1.4105 | -6.789e-05 |  | 4391.794 | 1.511 | 7.7424e-05
|  | 4391.6735 | 1.4105 | -7.0006e-05 |  | 4391.6735 | 1.511 | 7.5818e-05
|  | 4391.5529 | 1.4105 | -7.8163e-05 |  | 4391.5529 | 1.511 | 7.4375e-05
|  | 4391.4324 | 1.4105 | -9.0147e-05 |  | 4391.4324 | 1.511 | 7.3479e-05
|  | 4391.3119 | 1.4105 | -0.00010352 |  | 4391.3119 | 1.511 | 7.2162e-05
|  | 4391.1913 | 1.4105 | -0.00011624 |  | 4391.1913 | 1.511 | 6.8856e-05
|  | 4391.0708 | 1.4105 | -0.00012796 |  | 4391.0708 | 1.511 | 6.2117e-05
|  | 4390.9503 | 1.4105 | -0.0001377 |  | 4390.9503 | 1.511 | 5.1615e-05
|  | 4390.8297 | 1.4105 | -0.00014602 |  | 4390.8297 | 1.511 | 3.8122e-05
|  | 4390.7092 | 1.4105 | -0.0001521 |  | 4390.7092 | 1.511 | 2.3614e-05
|  | 4390.5887 | 1.4105 | -0.00015478 |  | 4390.5887 | 1.511 | 1.0212e-05
|  | 4390.4681 | 1.4105 | -0.00015327 |  | 4390.4681 | 1.511 | -2.3936e-07
|  | 4390.3476 | 1.4105 | -0.00014654 |  | 4390.3476 | 1.511 | -6.7439e-06
|  | 4390.2271 | 1.4105 | -0.0001356 |  | 4390.2271 | 1.511 | -9.0567e-06
|  | 4390.1066 | 1.4105 | -0.00012212 |  | 4390.1066 | 1.5109 | -7.4748e-06
|  | 4389.986 | 1.4105 | -0.00010908 |  | 4389.986 | 1.5109 | -2.2553e-06
|  | 4389.8655 | 1.4105 | -9.856e-05 |  | 4389.8655 | 1.5109 | 6.3e-06
|  | 4389.745 | 1.4105 | -9.1973e-05 |  | 4389.745 | 1.5109 | 1.8024e-05
|  | 4389.6244 | 1.4105 | -8.9569e-05 |  | 4389.6244 | 1.5109 | 3.2155e-05
|  | 4389.5039 | 1.4105 | -9.0314e-05 |  | 4389.5039 | 1.5109 | 4.7344e-05
|  | 4389.3834 | 1.4105 | -9.2766e-05 |  | 4389.3834 | 1.5109 | 6.1484e-05
|  | 4389.2628 | 1.4105 | -9.6054e-05 |  | 4389.2628 | 1.5109 | 7.2074e-05
|  | 4389.1423 | 1.4105 | -0.00010025 |  | 4389.1423 | 1.5109 | 7.6951e-05
|  | 4389.0218 | 1.4105 | -0.00010559 |  | 4389.0218 | 1.5109 | 7.5167e-05
|  | 4388.9012 | 1.4105 | -0.00011371 |  | 4388.9012 | 1.511 | 6.7181e-05
|  | 4388.7807 | 1.4105 | -0.00012368 |  | 4388.7807 | 1.511 | 5.5028e-05
|  | 4388.6602 | 1.4105 | -0.00013401 |  | 4388.6602 | 1.511 | 4.1661e-05
|  | 4388.5397 | 1.4105 | -0.00014169 |  | 4388.5397 | 1.511 | 3.0262e-05
|  | 4388.4191 | 1.4105 | -0.00014347 |  | 4388.4191 | 1.5109 | 2.3055e-05
|  | 4388.2986 | 1.4105 | -0.00013667 |  | 4388.2986 | 1.5109 | 2.1189e-05
|  | 4388.1781 | 1.4105 | -0.00012098 |  | 4388.1781 | 1.5109 | 2.4004e-05
|  | 4388.0575 | 1.4105 | -9.8966e-05 |  | 4388.0575 | 1.5109 | 2.9897e-05
|  | 4387.937 | 1.4105 | -7.4694e-05 |  | 4387.937 | 1.5109 | 3.6425e-05
|  | 4387.8165 | 1.4105 | -5.3661e-05 |  | 4387.8165 | 1.5109 | 4.1237e-05
|  | 4387.6959 | 1.4105 | -3.9987e-05 |  | 4387.6959 | 1.5109 | 4.2633e-05
|  | 4387.5754 | 1.4105 | -3.5562e-05 |  | 4387.5754 | 1.5109 | 3.9935e-05
|  | 4387.4549 | 1.4105 | -4.008e-05 |  | 4387.4549 | 1.5109 | 3.3628e-05
|  | 4387.3343 | 1.4105 | -5.0252e-05 |  | 4387.3343 | 1.5109 | 2.5012e-05
|  | 4387.2138 | 1.4105 | -6.2583e-05 |  | 4387.2138 | 1.5109 | 1.5933e-05
|  | 4387.0933 | 1.4105 | -7.4105e-05 |  | 4387.0933 | 1.5109 | 8.4374e-06
|  | 4386.9727 | 1.4105 | -8.3498e-05 |  | 4386.9727 | 1.5109 | 3.9728e-06
|  | 4386.8522 | 1.4105 | -9.0859e-05 |  | 4386.8522 | 1.5109 | 3.4064e-06
|  | 4386.7317 | 1.4105 | -9.7909e-05 |  | 4386.7317 | 1.5109 | 6.6932e-06
|  | 4386.6112 | 1.4105 | -0.00010583 |  | 4386.6112 | 1.5109 | 1.3165e-05
|  | 4386.4906 | 1.4105 | -0.00011514 |  | 4386.4906 | 1.5109 | 2.1753e-05
|  | 4386.3701 | 1.4105 | -0.00012478 |  | 4386.3701 | 1.5109 | 3.145e-05
|  | 4386.2496 | 1.4105 | -0.00013246 |  | 4386.2496 | 1.5109 | 4.1346e-05
|  | 4386.129 | 1.4105 | -0.00013561 |  | 4386.129 | 1.5109 | 5.0844e-05
|  | 4386.0085 | 1.4105 | -0.00013277 |  | 4386.0085 | 1.5109 | 5.9692e-05
|  | 4385.888 | 1.4105 | -0.00012357 |  | 4385.888 | 1.5109 | 6.7558e-05
|  | 4385.7674 | 1.4105 | -0.00011059 |  | 4385.7674 | 1.5109 | 7.4053e-05
|  | 4385.6469 | 1.4105 | -9.6413e-05 |  | 4385.6469 | 1.5109 | 7.9048e-05
|  | 4385.5264 | 1.4105 | -8.5286e-05 |  | 4385.5264 | 1.5109 | 8.2336e-05
|  | 4385.4058 | 1.4105 | -7.9004e-05 |  | 4385.4058 | 1.5109 | 8.421e-05
|  | 4385.2853 | 1.4105 | -7.8246e-05 |  | 4385.2853 | 1.5109 | 8.524e-05
|  | 4385.1648 | 1.4105 | -8.1302e-05 |  | 4385.1648 | 1.5109 | 8.6211e-05
|  | 4385.0442 | 1.4105 | -8.5652e-05 |  | 4385.0442 | 1.5109 | 8.767e-05
|  | 4384.9237 | 1.4105 | -8.8309e-05 |  | 4384.9237 | 1.5109 | 8.9584e-05
|  | 4384.8032 | 1.4104 | -8.7652e-05 |  | 4384.8032 | 1.5109 | 9.1316e-05
|  | 4384.6827 | 1.4104 | -8.2822e-05 |  | 4384.6827 | 1.5109 | 9.1871e-05
|  | 4384.5621 | 1.4104 | -7.5851e-05 |  | 4384.5621 | 1.5109 | 9.017e-05
|  | 4384.4416 | 1.4105 | -6.8912e-05 |  | 4384.4416 | 1.5109 | 8.6011e-05
|  | 4384.3211 | 1.4105 | -6.4715e-05 |  | 4384.3211 | 1.5109 | 8.0059e-05
|  | 4384.2005 | 1.4105 | -6.4563e-05 |  | 4384.2005 | 1.5109 | 7.4e-05
|  | 4384.08 | 1.4105 | -6.855e-05 |  | 4384.08 | 1.5109 | 6.984e-05
|  | 4383.9595 | 1.4105 | -7.5163e-05 |  | 4383.9595 | 1.5109 | 6.918e-05
|  | 4383.8389 | 1.4105 | -8.2161e-05 |  | 4383.8389 | 1.5109 | 7.2329e-05
|  | 4383.7184 | 1.4105 | -8.6727e-05 |  | 4383.7184 | 1.5109 | 7.8074e-05
|  | 4383.5979 | 1.4105 | -8.7752e-05 |  | 4383.5979 | 1.5109 | 8.3882e-05
|  | 4383.4773 | 1.4105 | -8.5254e-05 |  | 4383.4773 | 1.5109 | 8.6618e-05
|  | 4383.3568 | 1.4105 | -8.0333e-05 |  | 4383.3568 | 1.5109 | 8.3613e-05
|  | 4383.2363 | 1.4105 | -7.5758e-05 |  | 4383.2363 | 1.511 | 7.35e-05
|  | 4383.1157 | 1.4105 | -7.4212e-05 |  | 4383.1157 | 1.511 | 5.6608e-05
|  | 4382.9952 | 1.4105 | -7.7289e-05 |  | 4382.9952 | 1.511 | 3.4804e-05
|  | 4382.8747 | 1.4105 | -8.5786e-05 |  | 4382.8747 | 1.511 | 1.1042e-05
|  | 4382.7542 | 1.4105 | -9.873e-05 |  | 4382.7542 | 1.511 | -1.1348e-05
|  | 4382.6336 | 1.4105 | -0.00011337 |  | 4382.6336 | 1.5109 | -2.9365e-05
|  | 4382.5131 | 1.4105 | -0.00012674 |  | 4382.5131 | 1.5109 | -4.0618e-05
|  | 4382.3926 | 1.4105 | -0.00013618 |  | 4382.3926 | 1.5109 | -4.3855e-05
|  | 4382.272 | 1.4105 | -0.0001384 |  | 4382.272 | 1.5109 | -3.8658e-05
|  | 4382.1515 | 1.4105 | -0.0001331 |  | 4382.1515 | 1.5108 | -2.5787e-05
|  | 4382.031 | 1.4105 | -0.00012023 |  | 4382.031 | 1.5108 | -7.0232e-06
|  | 4381.9104 | 1.4105 | -0.00010162 |  | 4381.9104 | 1.5108 | 1.4769e-05
|  | 4381.7899 | 1.4105 | -7.9827e-05 |  | 4381.7899 | 1.5108 | 3.6426e-05
|  | 4381.6694 | 1.4105 | -5.7925e-05 |  | 4381.6694 | 1.5108 | 5.4881e-05
|  | 4381.5488 | 1.4105 | -3.8418e-05 |  | 4381.5488 | 1.5108 | 6.784e-05
|  | 4381.4283 | 1.4105 | -2.3328e-05 |  | 4381.4283 | 1.5108 | 7.4284e-05
|  | 4381.3078 | 1.4105 | -1.3259e-05 |  | 4381.3078 | 1.5109 | 7.4856e-05
|  | 4381.1872 | 1.4105 | -8.7053e-06 |  | 4381.1872 | 1.5109 | 7.1184e-05
|  | 4381.0667 | 1.4105 | -8.1979e-06 |  | 4381.0667 | 1.5109 | 6.5502e-05
|  | 4380.9462 | 1.4105 | -1.1599e-05 |  | 4380.9462 | 1.5109 | 5.9735e-05
|  | 4380.8257 | 1.4105 | -1.7195e-05 |  | 4380.8257 | 1.5109 | 5.5165e-05
|  | 4380.7051 | 1.4105 | -2.4971e-05 |  | 4380.7051 | 1.5109 | 5.2239e-05
|  | 4380.5846 | 1.4105 | -3.3852e-05 |  | 4380.5846 | 1.5109 | 5.0882e-05
|  | 4380.4641 | 1.4105 | -4.2989e-05 |  | 4380.4641 | 1.5109 | 5.0757e-05
|  | 4380.3435 | 1.4105 | -5.1165e-05 |  | 4380.3435 | 1.5109 | 5.1618e-05
|  | 4380.223 | 1.4105 | -5.664e-05 |  | 4380.223 | 1.5109 | 5.3423e-05
|  | 4380.1025 | 1.4105 | -5.761e-05 |  | 4380.1025 | 1.5109 | 5.596e-05
|  | 4379.9819 | 1.4105 | -5.2584e-05 |  | 4379.9819 | 1.5109 | 5.8632e-05
|  | 4379.8614 | 1.4105 | -4.1446e-05 |  | 4379.8614 | 1.5109 | 6.048e-05
|  | 4379.7409 | 1.4105 | -2.6165e-05 |  | 4379.7409 | 1.5109 | 6.0327e-05
|  | 4379.6203 | 1.4105 | -1.0125e-05 |  | 4379.6203 | 1.5109 | 5.7448e-05
|  | 4379.4998 | 1.4104 | 1.1805e-06 |  | 4379.4998 | 1.5109 | 5.19e-05
|  | 4379.3793 | 1.4105 | 2.6655e-06 |  | 4379.3793 | 1.5109 | 4.4917e-05
|  | 4379.2588 | 1.4105 | -9.9129e-06 |  | 4379.2588 | 1.5109 | 3.8414e-05
|  | 4379.1382 | 1.4105 | -3.7532e-05 |  | 4379.1382 | 1.5109 | 3.4429e-05
|  | 4379.0177 | 1.4105 | -7.7922e-05 |  | 4379.0177 | 1.5109 | 3.4182e-05
|  | 4378.8972 | 1.4105 | -0.00012549 |  | 4378.8972 | 1.5109 | 3.7678e-05
|  | 4378.7766 | 1.4105 | -0.00017213 |  | 4378.7766 | 1.5108 | 4.3421e-05
|  | 4378.6561 | 1.4105 | -0.00020992 |  | 4378.6561 | 1.5108 | 4.9322e-05
|  | 4378.5356 | 1.4105 | -0.00023271 |  | 4378.5356 | 1.5109 | 5.3338e-05
|  | 4378.415 | 1.4105 | -0.00023753 |  | 4378.415 | 1.5109 | 5.4354e-05
|  | 4378.2945 | 1.4105 | -0.00022545 |  | 4378.2945 | 1.5109 | 5.2482e-05
|  | 4378.174 | 1.4105 | -0.000201 |  | 4378.174 | 1.5109 | 4.882e-05
|  | 4378.0534 | 1.4105 | -0.00017046 |  | 4378.0534 | 1.5109 | 4.4735e-05
|  | 4377.9329 | 1.4105 | -0.00014022 |  | 4377.9329 | 1.5109 | 4.1464e-05
|  | 4377.8124 | 1.4105 | -0.00011502 |  | 4377.8124 | 1.5109 | 3.955e-05
|  | 4377.6918 | 1.4105 | -9.7394e-05 |  | 4377.6918 | 1.5109 | 3.891e-05
|  | 4377.5713 | 1.4105 | -8.8132e-05 |  | 4377.5713 | 1.5108 | 3.9265e-05
|  | 4377.4508 | 1.4105 | -8.5636e-05 |  | 4377.4508 | 1.5108 | 4.0509e-05
|  | 4377.3303 | 1.4105 | -8.8219e-05 |  | 4377.3303 | 1.5108 | 4.2695e-05
|  | 4377.2097 | 1.4104 | -9.4443e-05 |  | 4377.2097 | 1.5108 | 4.5843e-05
|  | 4377.0892 | 1.4104 | -0.00010252 |  | 4377.0892 | 1.5108 | 4.9417e-05
|  | 4376.9687 | 1.4104 | -0.00011167 |  | 4376.9687 | 1.5109 | 5.2249e-05
|  | 4376.8481 | 1.4104 | -0.0001208 |  | 4376.8481 | 1.5109 | 5.2443e-05
|  | 4376.7276 | 1.4104 | -0.00012884 |  | 4376.7276 | 1.5109 | 4.8257e-05
|  | 4376.6071 | 1.4104 | -0.00013525 |  | 4376.6071 | 1.5109 | 3.8824e-05
|  | 4376.4865 | 1.4104 | -0.00013937 |  | 4376.4865 | 1.5109 | 2.486e-05
|  | 4376.366 | 1.4104 | -0.00014189 |  | 4376.366 | 1.5109 | 8.93e-06
|  | 4376.2455 | 1.4104 | -0.00014368 |  | 4376.2455 | 1.5109 | -5.5751e-06
|  | 4376.1249 | 1.4104 | -0.00014621 |  | 4376.1249 | 1.5109 | -1.5128e-05
|  | 4376.0044 | 1.4104 | -0.00014931 |  | 4376.0044 | 1.5108 | -1.774e-05
|  | 4375.8839 | 1.4104 | -0.00015275 |  | 4375.8839 | 1.5108 | -1.3487e-05
|  | 4375.7633 | 1.4104 | -0.00015376 |  | 4375.7633 | 1.5108 | -4.36e-06
|  | 4375.6428 | 1.4104 | -0.00015013 |  | 4375.6428 | 1.5108 | 6.4496e-06
|  | 4375.5223 | 1.4104 | -0.00013893 |  | 4375.5223 | 1.5108 | 1.5825e-05
|  | 4375.4018 | 1.4104 | -0.00011952 |  | 4375.4018 | 1.5108 | 2.1767e-05
|  | 4375.2812 | 1.4104 | -9.3979e-05 |  | 4375.2812 | 1.5108 | 2.3825e-05
|  | 4375.1607 | 1.4104 | -6.684e-05 |  | 4375.1607 | 1.5108 | 2.2862e-05
|  | 4375.0402 | 1.4105 | -4.3136e-05 |  | 4375.0402 | 1.5108 | 2.028e-05
|  | 4374.9196 | 1.4105 | -2.8295e-05 |  | 4374.9196 | 1.5108 | 1.734e-05
|  | 4374.7991 | 1.4105 | -2.3961e-05 |  | 4374.7991 | 1.5108 | 1.4845e-05
|  | 4374.6786 | 1.4105 | -2.988e-05 |  | 4374.6786 | 1.5108 | 1.3078e-05
|  | 4374.558 | 1.4105 | -4.1874e-05 |  | 4374.558 | 1.5108 | 1.2381e-05
|  | 4374.4375 | 1.4105 | -5.4935e-05 |  | 4374.4375 | 1.5108 | 1.3346e-05
|  | 4374.317 | 1.4105 | -6.4272e-05 |  | 4374.317 | 1.5108 | 1.7013e-05
|  | 4374.1964 | 1.4105 | -6.7524e-05 |  | 4374.1964 | 1.5108 | 2.4241e-05
|  | 4374.0759 | 1.4105 | -6.4865e-05 |  | 4374.0759 | 1.5108 | 3.5382e-05
|  | 4373.9554 | 1.4105 | -5.9313e-05 |  | 4373.9554 | 1.5108 | 4.9328e-05
|  | 4373.8348 | 1.4105 | -5.467e-05 |  | 4373.8348 | 1.5108 | 6.3886e-05
|  | 4373.7143 | 1.4105 | -5.3456e-05 |  | 4373.7143 | 1.5108 | 7.6012e-05
|  | 4373.5938 | 1.4105 | -5.7461e-05 |  | 4373.5938 | 1.5108 | 8.2942e-05
|  | 4373.4733 | 1.4105 | -6.5482e-05 |  | 4373.4733 | 1.5108 | 8.3063e-05
|  | 4373.3527 | 1.4105 | -7.5214e-05 |  | 4373.3527 | 1.5108 | 7.6422e-05
|  | 4373.2322 | 1.4105 | -8.4158e-05 |  | 4373.2322 | 1.5108 | 6.4723e-05
|  | 4373.1117 | 1.4105 | -9.0241e-05 |  | 4373.1117 | 1.5108 | 5.0864e-05
|  | 4372.9911 | 1.4105 | -9.2647e-05 |  | 4372.9911 | 1.5108 | 3.763e-05
|  | 4372.8706 | 1.4105 | -9.093e-05 |  | 4372.8706 | 1.5108 | 2.734e-05
|  | 4372.7501 | 1.4105 | -8.5722e-05 |  | 4372.7501 | 1.5108 | 2.0949e-05
|  | 4372.6295 | 1.4105 | -7.7133e-05 |  | 4372.6295 | 1.5108 | 1.839e-05
|  | 4372.509 | 1.4105 | -6.5624e-05 |  | 4372.509 | 1.5108 | 1.8812e-05
|  | 4372.3885 | 1.4105 | -5.1565e-05 |  | 4372.3885 | 1.5108 | 2.1116e-05
|  | 4372.2679 | 1.4104 | -3.6243e-05 |  | 4372.2679 | 1.5108 | 2.4129e-05
|  | 4372.1474 | 1.4104 | -2.1626e-05 |  | 4372.1474 | 1.5108 | 2.7332e-05
|  | 4372.0269 | 1.4105 | -1.0373e-05 |  | 4372.0269 | 1.5108 | 3.0395e-05
|  | 4371.9063 | 1.4105 | -4.0997e-06 |  | 4371.9063 | 1.5108 | 3.3662e-05
|  | 4371.7858 | 1.4105 | -3.9067e-06 |  | 4371.7858 | 1.5108 | 3.7644e-05
|  | 4371.6653 | 1.4105 | -8.2104e-06 |  | 4371.6653 | 1.5108 | 4.3111e-05
|  | 4371.5448 | 1.4105 | -1.471e-05 |  | 4371.5448 | 1.5107 | 5.0797e-05
|  | 4371.4242 | 1.4104 | -1.9265e-05 |  | 4371.4242 | 1.5107 | 6.0964e-05
|  | 4371.3037 | 1.4104 | -1.9977e-05 |  | 4371.3037 | 1.5107 | 7.3021e-05
|  | 4371.1832 | 1.4104 | -1.5544e-05 |  | 4371.1832 | 1.5108 | 8.5328e-05
|  | 4371.0626 | 1.4104 | -8.0634e-06 |  | 4371.0626 | 1.5108 | 9.56e-05
|  | 4370.9421 | 1.4104 | 3.6568e-07 |  | 4370.9421 | 1.5108 | 0.00010119
|  | 4370.8216 | 1.4104 | 5.713e-06 |  | 4370.8216 | 1.5108 | 0.00010011
|  | 4370.701 | 1.4105 | 6.7114e-06 |  | 4370.701 | 1.5108 | 9.1742e-05
|  | 4370.5805 | 1.4105 | 3.0448e-06 |  | 4370.5805 | 1.5108 | 7.7069e-05
|  | 4370.46 | 1.4105 | -3.1422e-06 |  | 4370.46 | 1.5108 | 5.8499e-05
|  | 4370.3394 | 1.4105 | -9.3203e-06 |  | 4370.3394 | 1.5108 | 3.8922e-05
|  | 4370.2189 | 1.4105 | -1.3146e-05 |  | 4370.2189 | 1.5108 | 2.0981e-05
|  | 4370.0984 | 1.4105 | -1.3893e-05 |  | 4370.0984 | 1.5108 | 6.0616e-06
|  | 4369.9779 | 1.4105 | -1.2623e-05 |  | 4369.9779 | 1.5108 | -5.5789e-06
|  | 4369.8573 | 1.4105 | -1.1819e-05 |  | 4369.8573 | 1.5108 | -1.4627e-05
|  | 4369.7368 | 1.4105 | -1.3785e-05 |  | 4369.7368 | 1.5108 | -2.1621e-05
|  | 4369.6163 | 1.4105 | -2.0489e-05 |  | 4369.6163 | 1.5108 | -2.6696e-05
|  | 4369.4957 | 1.4105 | -3.1227e-05 |  | 4369.4957 | 1.5108 | -2.8927e-05
|  | 4369.3752 | 1.4105 | -4.5303e-05 |  | 4369.3752 | 1.5107 | -2.7151e-05
|  | 4369.2547 | 1.4105 | -6.0478e-05 |  | 4369.2547 | 1.5107 | -2.0357e-05
|  | 4369.1341 | 1.4105 | -7.5222e-05 |  | 4369.1341 | 1.5107 | -8.7661e-06
|  | 4369.0136 | 1.4105 | -8.8538e-05 |  | 4369.0136 | 1.5107 | 6.1245e-06
|  | 4368.8931 | 1.4104 | -0.00010057 |  | 4368.8931 | 1.5107 | 2.1727e-05
|  | 4368.7725 | 1.4104 | -0.0001115 |  | 4368.7725 | 1.5107 | 3.5454e-05
|  | 4368.652 | 1.4104 | -0.00012142 |  | 4368.652 | 1.5107 | 4.5355e-05
|  | 4368.5315 | 1.4104 | -0.00012964 |  | 4368.5315 | 1.5107 | 5.0924e-05
|  | 4368.4109 | 1.4104 | -0.00013481 |  | 4368.4109 | 1.5107 | 5.3122e-05
|  | 4368.2904 | 1.4104 | -0.00013466 |  | 4368.2904 | 1.5107 | 5.3866e-05
|  | 4368.1699 | 1.4104 | -0.00012862 |  | 4368.1699 | 1.5107 | 5.4951e-05
|  | 4368.0494 | 1.4104 | -0.00011554 |  | 4368.0494 | 1.5107 | 5.7537e-05
|  | 4367.9288 | 1.4104 | -9.6338e-05 |  | 4367.9288 | 1.5107 | 6.1648e-05
|  | 4367.8083 | 1.4104 | -7.1707e-05 |  | 4367.8083 | 1.5107 | 6.6733e-05
|  | 4367.6878 | 1.4104 | -4.4473e-05 |  | 4367.6878 | 1.5107 | 7.181e-05
|  | 4367.5672 | 1.4104 | -1.5962e-05 |  | 4367.5672 | 1.5107 | 7.6232e-05
|  | 4367.4467 | 1.4104 | 1.1367e-05 |  | 4367.4467 | 1.5107 | 7.9827e-05
|  | 4367.3262 | 1.4104 | 3.559e-05 |  | 4367.3262 | 1.5107 | 8.2659e-05
|  | 4367.2056 | 1.4104 | 5.4745e-05 |  | 4367.2056 | 1.5107 | 8.4775e-05
|  | 4367.0851 | 1.4104 | 6.7121e-05 |  | 4367.0851 | 1.5107 | 8.5777e-05
|  | 4366.9646 | 1.4104 | 7.1561e-05 |  | 4366.9646 | 1.5107 | 8.4887e-05
|  | 4366.844 | 1.4104 | 6.8285e-05 |  | 4366.844 | 1.5108 | 8.1148e-05
|  | 4366.7235 | 1.4104 | 5.8683e-05 |  | 4366.7235 | 1.5108 | 7.4067e-05
|  | 4366.603 | 1.4104 | 4.5063e-05 |  | 4366.603 | 1.5108 | 6.4088e-05
|  | 4366.4824 | 1.4104 | 2.9853e-05 |  | 4366.4824 | 1.5108 | 5.2334e-05
|  | 4366.3619 | 1.4104 | 1.532e-05 |  | 4366.3619 | 1.5108 | 4.0827e-05
|  | 4366.2414 | 1.4104 | 2.3812e-06 |  | 4366.2414 | 1.5108 | 3.1509e-05
|  | 4366.1209 | 1.4104 | -8.9104e-06 |  | 4366.1209 | 1.5107 | 2.5808e-05
|  | 4366.0003 | 1.4104 | -1.968e-05 |  | 4366.0003 | 1.5107 | 2.4324e-05
|  | 4365.8798 | 1.4104 | -3.0241e-05 |  | 4365.8798 | 1.5107 | 2.6948e-05
|  | 4365.7593 | 1.4104 | -4.0577e-05 |  | 4365.7593 | 1.5107 | 3.2757e-05
|  | 4365.6387 | 1.4104 | -4.8993e-05 |  | 4365.6387 | 1.5107 | 4.08e-05
|  | 4365.5182 | 1.4104 | -5.3522e-05 |  | 4365.5182 | 1.5107 | 4.9827e-05
|  | 4365.3977 | 1.4104 | -5.1962e-05 |  | 4365.3977 | 1.5107 | 5.8743e-05
|  | 4365.2771 | 1.4104 | -4.4101e-05 |  | 4365.2771 | 1.5107 | 6.6209e-05
|  | 4365.1566 | 1.4104 | -3.0813e-05 |  | 4365.1566 | 1.5107 | 7.0925e-05
|  | 4365.0361 | 1.4104 | -1.5226e-05 |  | 4365.0361 | 1.5107 | 7.1705e-05
|  | 4364.9155 | 1.4104 | -1.1007e-06 |  | 4364.9155 | 1.5107 | 6.8083e-05
|  | 4364.795 | 1.4105 | 8.0325e-06 |  | 4364.795 | 1.5107 | 6.0309e-05
|  | 4364.6745 | 1.4105 | 1.0339e-05 |  | 4364.6745 | 1.5107 | 4.9953e-05
|  | 4364.5539 | 1.4105 | 5.3531e-06 |  | 4364.5539 | 1.5107 | 3.9362e-05
|  | 4364.4334 | 1.4105 | -5.2599e-06 |  | 4364.4334 | 1.5107 | 3.1117e-05
|  | 4364.3129 | 1.4105 | -1.975e-05 |  | 4364.3129 | 1.5107 | 2.7163e-05
|  | 4364.1924 | 1.4105 | -3.6072e-05 |  | 4364.1924 | 1.5107 | 2.8522e-05
|  | 4364.0718 | 1.4105 | -5.3452e-05 |  | 4364.0718 | 1.5107 | 3.4532e-05
|  | 4363.9513 | 1.4105 | -7.1486e-05 |  | 4363.9513 | 1.5107 | 4.3671e-05
|  | 4363.8308 | 1.4105 | -8.9678e-05 |  | 4363.8308 | 1.5107 | 5.3789e-05
|  | 4363.7102 | 1.4105 | -0.00010745 |  | 4363.7102 | 1.5107 | 6.3134e-05
|  | 4363.5897 | 1.4104 | -0.00012362 |  | 4363.5897 | 1.5107 | 7.0754e-05
|  | 4363.4692 | 1.4104 | -0.00013603 |  | 4363.4692 | 1.5107 | 7.6591e-05
|  | 4363.3486 | 1.4104 | -0.00014253 |  | 4363.3486 | 1.5107 | 8.1205e-05
|  | 4363.2281 | 1.4104 | -0.0001424 |  | 4363.2281 | 1.5107 | 8.5386e-05
|  | 4363.1076 | 1.4104 | -0.00013589 |  | 4363.1076 | 1.5107 | 8.9736e-05
|  | 4362.987 | 1.4104 | -0.00012454 |  | 4362.987 | 1.5107 | 9.4347e-05
|  | 4362.8665 | 1.4104 | -0.00011061 |  | 4362.8665 | 1.5107 | 9.9042e-05
|  | 4362.746 | 1.4104 | -9.6046e-05 |  | 4362.746 | 1.5107 | 0.0001035
|  | 4362.6254 | 1.4105 | -8.3173e-05 |  | 4362.6254 | 1.5107 | 0.00010728
|  | 4362.5049 | 1.4105 | -7.1854e-05 |  | 4362.5049 | 1.5107 | 0.00011032
|  | 4362.3844 | 1.4105 | -6.2574e-05 |  | 4362.3844 | 1.5107 | 0.00011253
|  | 4362.2639 | 1.4105 | -5.4481e-05 |  | 4362.2639 | 1.5107 | 0.0001137
|  | 4362.1433 | 1.4105 | -4.7452e-05 |  | 4362.1433 | 1.5107 | 0.00011347
|  | 4362.0228 | 1.4105 | -4.1255e-05 |  | 4362.0228 | 1.5107 | 0.00011143
|  | 4361.9023 | 1.4105 | -3.6607e-05 |  | 4361.9023 | 1.5107 | 0.00010702
|  | 4361.7817 | 1.4105 | -3.3651e-05 |  | 4361.7817 | 1.5107 | 0.00010004
|  | 4361.6612 | 1.4105 | -3.2824e-05 |  | 4361.6612 | 1.5107 | 9.0571e-05
|  | 4361.5407 | 1.4105 | -3.2861e-05 |  | 4361.5407 | 1.5108 | 7.938e-05
|  | 4361.4201 | 1.4105 | -3.3592e-05 |  | 4361.4201 | 1.5108 | 6.757e-05
|  | 4361.2996 | 1.4105 | -3.3635e-05 |  | 4361.2996 | 1.5107 | 5.6583e-05
|  | 4361.1791 | 1.4105 | -3.271e-05 |  | 4361.1791 | 1.5107 | 4.7828e-05
|  | 4361.0585 | 1.4104 | -3.0225e-05 |  | 4361.0585 | 1.5107 | 4.2468e-05
|  | 4360.938 | 1.4104 | -2.7016e-05 |  | 4360.938 | 1.5107 | 4.1e-05
|  | 4360.8175 | 1.4104 | -2.3319e-05 |  | 4360.8175 | 1.5107 | 4.3276e-05
|  | 4360.697 | 1.4104 | -2.0312e-05 |  | 4360.697 | 1.5107 | 4.8095e-05
|  | 4360.5764 | 1.4104 | -1.842e-05 |  | 4360.5764 | 1.5107 | 5.3783e-05
|  | 4360.4559 | 1.4104 | -1.8663e-05 |  | 4360.4559 | 1.5107 | 5.8219e-05
|  | 4360.3354 | 1.4104 | -2.1658e-05 |  | 4360.3354 | 1.5107 | 5.9837e-05
|  | 4360.2148 | 1.4104 | -2.8042e-05 |  | 4360.2148 | 1.5107 | 5.7842e-05
|  | 4360.0943 | 1.4104 | -3.7841e-05 |  | 4360.0943 | 1.5107 | 5.2851e-05
|  | 4359.9738 | 1.4104 | -5.0634e-05 |  | 4359.9738 | 1.5107 | 4.651e-05
|  | 4359.8532 | 1.4104 | -6.4457e-05 |  | 4359.8532 | 1.5107 | 4.1154e-05
|  | 4359.7327 | 1.4104 | -7.7195e-05 |  | 4359.7327 | 1.5107 | 3.8753e-05
|  | 4359.6122 | 1.4105 | -8.6068e-05 |  | 4359.6122 | 1.5107 | 4.013e-05
|  | 4359.4916 | 1.4105 | -8.908e-05 |  | 4359.4916 | 1.5107 | 4.4639e-05
|  | 4359.3711 | 1.4104 | -8.4691e-05 |  | 4359.3711 | 1.5107 | 5.0199e-05
|  | 4359.2506 | 1.4104 | -7.4259e-05 |  | 4359.2506 | 1.5107 | 5.4462e-05
|  | 4359.13 | 1.4104 | -5.9382e-05 |  | 4359.13 | 1.5107 | 5.5746e-05
|  | 4359.0095 | 1.4104 | -4.3342e-05 |  | 4359.0095 | 1.5107 | 5.3706e-05
|  | 4358.889 | 1.4104 | -2.8385e-05 |  | 4358.889 | 1.5107 | 4.9964e-05
|  | 4358.7685 | 1.4104 | -1.6667e-05 |  | 4358.7685 | 1.5107 | 4.7068e-05
|  | 4358.6479 | 1.4104 | -8.6381e-06 |  | 4358.6479 | 1.5107 | 4.7608e-05
|  | 4358.5274 | 1.4104 | -4.2289e-06 |  | 4358.5274 | 1.5107 | 5.2897e-05
|  | 4358.4069 | 1.4104 | -2.393e-06 |  | 4358.4069 | 1.5107 | 6.2389e-05
|  | 4358.2863 | 1.4104 | -2.7894e-06 |  | 4358.2863 | 1.5107 | 7.3755e-05
|  | 4358.1658 | 1.4104 | -5.3866e-06 |  | 4358.1658 | 1.5107 | 8.39e-05
|  | 4358.0453 | 1.4104 | -1.0841e-05 |  | 4358.0453 | 1.5107 | 9.0109e-05
|  | 4357.9247 | 1.4104 | -1.9174e-05 |  | 4357.9247 | 1.5107 | 9.1121e-05
|  | 4357.8042 | 1.4104 | -3.036e-05 |  | 4357.8042 | 1.5107 | 8.7456e-05
|  | 4357.6837 | 1.4104 | -4.2578e-05 |  | 4357.6837 | 1.5107 | 8.1031e-05
|  | 4357.5631 | 1.4104 | -5.3786e-05 |  | 4357.5631 | 1.5107 | 7.4115e-05
|  | 4357.4426 | 1.4104 | -6.0424e-05 |  | 4357.4426 | 1.5107 | 6.8378e-05
|  | 4357.3221 | 1.4104 | -6.1322e-05 |  | 4357.3221 | 1.5107 | 6.4347e-05
|  | 4357.2015 | 1.4104 | -5.5824e-05 |  | 4357.2015 | 1.5107 | 6.1626e-05
|  | 4357.081 | 1.4104 | -4.5335e-05 |  | 4357.081 | 1.5107 | 5.9326e-05
|  | 4356.9605 | 1.4105 | -3.3268e-05 |  | 4356.9605 | 1.5107 | 5.702e-05
|  | 4356.84 | 1.4105 | -2.3159e-05 |  | 4356.84 | 1.5107 | 5.4815e-05
|  | 4356.7194 | 1.4105 | -1.7853e-05 |  | 4356.7194 | 1.5107 | 5.3475e-05
|  | 4356.5989 | 1.4105 | -1.9375e-05 |  | 4356.5989 | 1.5107 | 5.3512e-05
|  | 4356.4784 | 1.4105 | -2.6392e-05 |  | 4356.4784 | 1.5107 | 5.4532e-05
|  | 4356.3578 | 1.4105 | -3.7221e-05 |  | 4356.3578 | 1.5107 | 5.4907e-05
|  | 4356.2373 | 1.4105 | -4.8427e-05 |  | 4356.2373 | 1.5107 | 5.2265e-05
|  | 4356.1168 | 1.4105 | -5.7836e-05 |  | 4356.1168 | 1.5107 | 4.4303e-05
|  | 4355.9962 | 1.4105 | -6.3905e-05 |  | 4355.9962 | 1.5107 | 3.0153e-05
|  | 4355.8757 | 1.4105 | -6.7298e-05 |  | 4355.8757 | 1.5107 | 1.1016e-05
|  | 4355.7552 | 1.4105 | -6.9979e-05 |  | 4355.7552 | 1.5107 | -9.6118e-06
|  | 4355.6346 | 1.4105 | -7.4535e-05 |  | 4355.6346 | 1.5107 | -2.7022e-05
|  | 4355.5141 | 1.4105 | -8.2649e-05 |  | 4355.5141 | 1.5107 | -3.6722e-05
|  | 4355.3936 | 1.4105 | -9.5212e-05 |  | 4355.3936 | 1.5106 | -3.6082e-05
|  | 4355.273 | 1.4105 | -0.00011015 |  | 4355.273 | 1.5106 | -2.5223e-05
|  | 4355.1525 | 1.4105 | -0.00012435 |  | 4355.1525 | 1.5106 | -7.2114e-06
|  | 4355.032 | 1.4105 | -0.00013374 |  | 4355.032 | 1.5106 | 1.3164e-05
|  | 4354.9115 | 1.4105 | -0.00013493 |  | 4354.9115 | 1.5106 | 3.0594e-05
|  | 4354.7909 | 1.4105 | -0.00012641 |  | 4354.7909 | 1.5106 | 4.1464e-05
|  | 4354.6704 | 1.4104 | -0.00010987 |  | 4354.6704 | 1.5106 | 4.435e-05
|  | 4354.5499 | 1.4104 | -8.8269e-05 |  | 4354.5499 | 1.5106 | 4.0632e-05
|  | 4354.4293 | 1.4104 | -6.6521e-05 |  | 4354.4293 | 1.5106 | 3.3574e-05
|  | 4354.3088 | 1.4104 | -4.9012e-05 |  | 4354.3088 | 1.5106 | 2.7224e-05
|  | 4354.1883 | 1.4104 | -3.8741e-05 |  | 4354.1883 | 1.5106 | 2.4705e-05
|  | 4354.0677 | 1.4104 | -3.6141e-05 |  | 4354.0677 | 1.5106 | 2.7454e-05
|  | 4353.9472 | 1.4104 | -3.9335e-05 |  | 4353.9472 | 1.5106 | 3.4673e-05
|  | 4353.8267 | 1.4104 | -4.4936e-05 |  | 4353.8267 | 1.5106 | 4.3856e-05
|  | 4353.7061 | 1.4104 | -4.976e-05 |  | 4353.7061 | 1.5106 | 5.1579e-05
|  | 4353.5856 | 1.4104 | -5.1132e-05 |  | 4353.5856 | 1.5106 | 5.5158e-05
|  | 4353.4651 | 1.4104 | -4.932e-05 |  | 4353.4651 | 1.5106 | 5.3276e-05
|  | 4353.3446 | 1.4104 | -4.5176e-05 |  | 4353.3446 | 1.5106 | 4.6723e-05
|  | 4353.224 | 1.4104 | -4.1206e-05 |  | 4353.224 | 1.5106 | 3.8079e-05
|  | 4353.1035 | 1.4104 | -3.9267e-05 |  | 4353.1035 | 1.5106 | 3.0788e-05
|  | 4352.983 | 1.4104 | -4.0678e-05 |  | 4352.983 | 1.5106 | 2.8044e-05
|  | 4352.8624 | 1.4104 | -4.476e-05 |  | 4352.8624 | 1.5106 | 3.1784e-05
|  | 4352.7419 | 1.4104 | -5.0652e-05 |  | 4352.7419 | 1.5106 | 4.1832e-05
|  | 4352.6214 | 1.4104 | -5.6598e-05 |  | 4352.6214 | 1.5106 | 5.624e-05
|  | 4352.5008 | 1.4104 | -6.1666e-05 |  | 4352.5008 | 1.5106 | 7.1912e-05
|  | 4352.3803 | 1.4104 | -6.5951e-05 |  | 4352.3803 | 1.5106 | 8.5693e-05
|  | 4352.2598 | 1.4104 | -7.0736e-05 |  | 4352.2598 | 1.5106 | 9.5402e-05
|  | 4352.1392 | 1.4104 | -7.6162e-05 |  | 4352.1392 | 1.5106 | 0.00010022
|  | 4352.0187 | 1.4104 | -8.2779e-05 |  | 4352.0187 | 1.5106 | 0.00010076
|  | 4351.8982 | 1.4104 | -9.0581e-05 |  | 4351.8982 | 1.5106 | 9.838e-05
|  | 4351.7776 | 1.4104 | -9.7157e-05 |  | 4351.7776 | 1.5106 | 9.4207e-05
|  | 4351.6571 | 1.4104 | -0.00010068 |  | 4351.6571 | 1.5106 | 8.906e-05
|  | 4351.5366 | 1.4104 | -9.9041e-05 |  | 4351.5366 | 1.5106 | 8.2942e-05
|  | 4351.4161 | 1.4104 | -9.2236e-05 |  | 4351.4161 | 1.5106 | 7.5665e-05
|  | 4351.2955 | 1.4104 | -8.0399e-05 |  | 4351.2955 | 1.5106 | 6.7189e-05
|  | 4351.175 | 1.4104 | -6.6186e-05 |  | 4351.175 | 1.5106 | 5.8454e-05
|  | 4351.0545 | 1.4104 | -5.1149e-05 |  | 4351.0545 | 1.5106 | 5.1018e-05
|  | 4350.9339 | 1.4104 | -3.7421e-05 |  | 4350.9339 | 1.5106 | 4.7023e-05
|  | 4350.8134 | 1.4104 | -2.622e-05 |  | 4350.8134 | 1.5106 | 4.8029e-05
|  | 4350.6929 | 1.4104 | -1.8277e-05 |  | 4350.6929 | 1.5106 | 5.478e-05
|  | 4350.5723 | 1.4104 | -1.3365e-05 |  | 4350.5723 | 1.5106 | 6.6555e-05
|  | 4350.4518 | 1.4104 | -1.0835e-05 |  | 4350.4518 | 1.5106 | 8.154e-05
|  | 4350.3313 | 1.4104 | -1.0606e-05 |  | 4350.3313 | 1.5106 | 9.725e-05
|  | 4350.2107 | 1.4104 | -1.2255e-05 |  | 4350.2107 | 1.5106 | 0.00011116
|  | 4350.0902 | 1.4104 | -1.5746e-05 |  | 4350.0902 | 1.5106 | 0.00012143
|  | 4349.9697 | 1.4104 | -2.0638e-05 |  | 4349.9697 | 1.5106 | 0.00012699
|  | 4349.8491 | 1.4104 | -2.6401e-05 |  | 4349.8491 | 1.5106 | 0.00012727
|  | 4349.7286 | 1.4104 | -3.2401e-05 |  | 4349.7286 | 1.5106 | 0.00012246
|  | 4349.6081 | 1.4104 | -3.7766e-05 |  | 4349.6081 | 1.5106 | 0.00011291
|  | 4349.4876 | 1.4104 | -4.1823e-05 |  | 4349.4876 | 1.5107 | 9.9472e-05
|  | 4349.367 | 1.4104 | -4.4392e-05 |  | 4349.367 | 1.5107 | 8.3411e-05
|  | 4349.2465 | 1.4105 | -4.5249e-05 |  | 4349.2465 | 1.5107 | 6.6761e-05
|  | 4349.126 | 1.4105 | -4.4777e-05 |  | 4349.126 | 1.5106 | 5.201e-05
|  | 4349.0054 | 1.4105 | -4.3061e-05 |  | 4349.0054 | 1.5106 | 4.1487e-05
|  | 4348.8849 | 1.4105 | -3.9901e-05 |  | 4348.8849 | 1.5106 | 3.6902e-05
|  | 4348.7644 | 1.4105 | -3.4908e-05 |  | 4348.7644 | 1.5106 | 3.8631e-05
|  | 4348.6438 | 1.4104 | -2.805e-05 |  | 4348.6438 | 1.5106 | 4.5538e-05
|  | 4348.5233 | 1.4104 | -1.9442e-05 |  | 4348.5233 | 1.5106 | 5.5255e-05
|  | 4348.4028 | 1.4104 | -9.4731e-06 |  | 4348.4028 | 1.5106 | 6.4738e-05
|  | 4348.2822 | 1.4104 | 7.987e-07 |  | 4348.2822 | 1.5106 | 7.1373e-05
|  | 4348.1617 | 1.4104 | 9.97e-06 |  | 4348.1617 | 1.5106 | 7.3534e-05
|  | 4348.0412 | 1.4104 | 1.6752e-05 |  | 4348.0412 | 1.5106 | 7.089e-05
|  | 4347.9206 | 1.4104 | 1.9774e-05 |  | 4347.9206 | 1.5106 | 6.4408e-05
|  | 4347.8001 | 1.4105 | 1.8537e-05 |  | 4347.8001 | 1.5106 | 5.5889e-05
|  | 4347.6796 | 1.4105 | 1.2511e-05 |  | 4347.6796 | 1.5106 | 4.737e-05
|  | 4347.5591 | 1.4105 | 2.4324e-06 |  | 4347.5591 | 1.5106 | 4.0676e-05
|  | 4347.4385 | 1.4105 | -1.0856e-05 |  | 4347.4385 | 1.5106 | 3.7088e-05
|  | 4347.318 | 1.4105 | -2.571e-05 |  | 4347.318 | 1.5106 | 3.7178e-05
|  | 4347.1975 | 1.4105 | -4.049e-05 |  | 4347.1975 | 1.5106 | 4.0565e-05
|  | 4347.0769 | 1.4105 | -5.2885e-05 |  | 4347.0769 | 1.5106 | 4.6193e-05
|  | 4346.9564 | 1.4104 | -6.138e-05 |  | 4346.9564 | 1.5106 | 5.2214e-05
|  | 4346.8359 | 1.4104 | -6.49e-05 |  | 4346.8359 | 1.5106 | 5.6361e-05
|  | 4346.7153 | 1.4104 | -6.356e-05 |  | 4346.7153 | 1.5106 | 5.6437e-05
|  | 4346.5948 | 1.4104 | -5.8264e-05 |  | 4346.5948 | 1.5106 | 5.1261e-05
|  | 4346.4743 | 1.4104 | -5.1036e-05 |  | 4346.4743 | 1.5106 | 4.1054e-05
|  | 4346.3537 | 1.4104 | -4.3942e-05 |  | 4346.3537 | 1.5106 | 2.7803e-05
|  | 4346.2332 | 1.4104 | -3.9083e-05 |  | 4346.2332 | 1.5106 | 1.4817e-05
|  | 4346.1127 | 1.4104 | -3.7255e-05 |  | 4346.1127 | 1.5106 | 5.8922e-06
|  | 4345.9921 | 1.4104 | -3.8384e-05 |  | 4345.9921 | 1.5106 | 4.0241e-06
|  | 4345.8716 | 1.4104 | -4.1059e-05 |  | 4345.8716 | 1.5105 | 1.039e-05
|  | 4345.7511 | 1.4104 | -4.3751e-05 |  | 4345.7511 | 1.5105 | 2.3786e-05
|  | 4345.6306 | 1.4104 | -4.4484e-05 |  | 4345.6306 | 1.5105 | 4.1021e-05
|  | 4345.51 | 1.4104 | -4.249e-05 |  | 4345.51 | 1.5105 | 5.7836e-05
|  | 4345.3895 | 1.4104 | -3.7454e-05 |  | 4345.3895 | 1.5105 | 7.0543e-05
|  | 4345.269 | 1.4104 | -3.0345e-05 |  | 4345.269 | 1.5105 | 7.6694e-05
|  | 4345.1484 | 1.4104 | -2.2642e-05 |  | 4345.1484 | 1.5105 | 7.6152e-05
|  | 4345.0279 | 1.4104 | -1.5945e-05 |  | 4345.0279 | 1.5105 | 7.0617e-05
|  | 4344.9074 | 1.4104 | -1.1379e-05 |  | 4344.9074 | 1.5105 | 6.2991e-05
|  | 4344.7868 | 1.4104 | -1.0137e-05 |  | 4344.7868 | 1.5105 | 5.6352e-05
|  | 4344.6663 | 1.4104 | -1.1947e-05 |  | 4344.6663 | 1.5105 | 5.3068e-05
|  | 4344.5458 | 1.4104 | -1.683e-05 |  | 4344.5458 | 1.5105 | 5.429e-05
|  | 4344.4252 | 1.4104 | -2.3409e-05 |  | 4344.4252 | 1.5105 | 5.9938e-05
|  | 4344.3047 | 1.4104 | -3.0827e-05 |  | 4344.3047 | 1.5105 | 6.8994e-05
|  | 4344.1842 | 1.4104 | -3.7646e-05 |  | 4344.1842 | 1.5105 | 7.9824e-05
|  | 4344.0637 | 1.4104 | -4.2432e-05 |  | 4344.0637 | 1.5105 | 9.0669e-05
|  | 4343.9431 | 1.4104 | -4.4168e-05 |  | 4343.9431 | 1.5105 | 9.9829e-05
|  | 4343.8226 | 1.4104 | -4.1718e-05 |  | 4343.8226 | 1.5105 | 0.00010618
|  | 4343.7021 | 1.4104 | -3.5494e-05 |  | 4343.7021 | 1.5105 | 0.00010921
|  | 4343.5815 | 1.4104 | -2.6395e-05 |  | 4343.5815 | 1.5105 | 0.0001093
|  | 4343.461 | 1.4104 | -1.6002e-05 |  | 4343.461 | 1.5105 | 0.00010753
|  | 4343.3405 | 1.4104 | -6.6536e-06 |  | 4343.3405 | 1.5105 | 0.00010536
|  | 4343.2199 | 1.4104 | -2.9749e-07 |  | 4343.2199 | 1.5105 | 0.00010407
|  | 4343.0994 | 1.4104 | 1.7513e-06 |  | 4343.0994 | 1.5106 | 0.00010404
|  | 4342.9789 | 1.4104 | -4.2578e-07 |  | 4342.9789 | 1.5106 | 0.00010462
|  | 4342.8583 | 1.4104 | -5.7327e-06 |  | 4342.8583 | 1.5106 | 0.00010407
|  | 4342.7378 | 1.4104 | -1.1603e-05 |  | 4342.7378 | 1.5106 | 0.00010033
|  | 4342.6173 | 1.4104 | -1.5745e-05 |  | 4342.6173 | 1.5106 | 9.2057e-05
|  | 4342.4967 | 1.4104 | -1.567e-05 |  | 4342.4967 | 1.5106 | 7.9428e-05
|  | 4342.3762 | 1.4104 | -1.054e-05 |  | 4342.3762 | 1.5106 | 6.4382e-05
|  | 4342.2557 | 1.4104 | -8.2241e-07 |  | 4342.2557 | 1.5106 | 5.0319e-05
|  | 4342.1352 | 1.4104 | 1.1212e-05 |  | 4342.1352 | 1.5106 | 4.0801e-05
|  | 4342.0146 | 1.4104 | 2.32e-05 |  | 4342.0146 | 1.5105 | 3.84e-05
|  | 4341.8941 | 1.4104 | 3.0919e-05 |  | 4341.8941 | 1.5105 | 4.3301e-05
|  | 4341.7736 | 1.4104 | 3.2683e-05 |  | 4341.7736 | 1.5105 | 5.3684e-05
|  | 4341.653 | 1.4104 | 2.7267e-05 |  | 4341.653 | 1.5105 | 6.5986e-05
|  | 4341.5325 | 1.4104 | 1.5196e-05 |  | 4341.5325 | 1.5105 | 7.6466e-05
|  | 4341.412 | 1.4104 | -1.6397e-06 |  | 4341.412 | 1.5105 | 8.2458e-05
|  | 4341.2914 | 1.4104 | -2.0146e-05 |  | 4341.2914 | 1.5105 | 8.3285e-05
|  | 4341.1709 | 1.4104 | -3.784e-05 |  | 4341.1709 | 1.5105 | 8.0275e-05
|  | 4341.0504 | 1.4104 | -5.2318e-05 |  | 4341.0504 | 1.5105 | 7.5968e-05
|  | 4340.9298 | 1.4104 | -6.2672e-05 |  | 4340.9298 | 1.5105 | 7.2913e-05
|  | 4340.8093 | 1.4104 | -6.8843e-05 |  | 4340.8093 | 1.5105 | 7.2513e-05
|  | 4340.6888 | 1.4104 | -7.1837e-05 |  | 4340.6888 | 1.5105 | 7.4698e-05
|  | 4340.5682 | 1.4104 | -7.2667e-05 |  | 4340.5682 | 1.5105 | 7.804e-05
|  | 4340.4477 | 1.4104 | -7.2556e-05 |  | 4340.4477 | 1.5105 | 8.0603e-05
|  | 4340.3272 | 1.4104 | -7.2075e-05 |  | 4340.3272 | 1.5105 | 8.0933e-05
|  | 4340.2067 | 1.4104 | -7.2202e-05 |  | 4340.2067 | 1.5105 | 7.8385e-05
|  | 4340.0861 | 1.4104 | -7.3086e-05 |  | 4340.0861 | 1.5105 | 7.363e-05
|  | 4339.9656 | 1.4104 | -7.5538e-05 |  | 4339.9656 | 1.5105 | 6.7846e-05
|  | 4339.8451 | 1.4104 | -8.0195e-05 |  | 4339.8451 | 1.5105 | 6.2454e-05
|  | 4339.7245 | 1.4104 | -8.8116e-05 |  | 4339.7245 | 1.5105 | 5.8252e-05
|  | 4339.604 | 1.4104 | -9.8619e-05 |  | 4339.604 | 1.5105 | 5.5461e-05
|  | 4339.4835 | 1.4104 | -0.00011146 |  | 4339.4835 | 1.5105 | 5.3458e-05
|  | 4339.3629 | 1.4104 | -0.00012356 |  | 4339.3629 | 1.5105 | 5.1465e-05
|  | 4339.2424 | 1.4104 | -0.00013305 |  | 4339.2424 | 1.5105 | 4.8563e-05
|  | 4339.1219 | 1.4104 | -0.00013611 |  | 4339.1219 | 1.5105 | 4.4297e-05
|  | 4339.0013 | 1.4104 | -0.00013125 |  | 4339.0013 | 1.5105 | 3.8604e-05
|  | 4338.8808 | 1.4104 | -0.00011664 |  | 4338.8808 | 1.5105 | 3.2217e-05
|  | 4338.7603 | 1.4104 | -9.5185e-05 |  | 4338.7603 | 1.5105 | 2.6044e-05
|  | 4338.6397 | 1.4104 | -6.8959e-05 |  | 4338.6397 | 1.5105 | 2.1589e-05
|  | 4338.5192 | 1.4104 | -4.2726e-05 |  | 4338.5192 | 1.5105 | 2.0285e-05
|  | 4338.3987 | 1.4104 | -2.0538e-05 |  | 4338.3987 | 1.5105 | 2.3635e-05
|  | 4338.2782 | 1.4104 | -5.6217e-06 |  | 4338.2782 | 1.5105 | 3.2318e-05
|  | 4338.1576 | 1.4104 | 1.6525e-06 |  | 4338.1576 | 1.5105 | 4.6178e-05
|  | 4338.0371 | 1.4104 | 2.0491e-06 |  | 4338.0371 | 1.5104 | 6.3734e-05
|  | 4337.9166 | 1.4104 | -1.4251e-06 |  | 4337.9166 | 1.5105 | 8.2559e-05
|  | 4337.796 | 1.4104 | -5.9193e-06 |  | 4337.796 | 1.5105 | 9.9482e-05
|  | 4337.6755 | 1.4104 | -8.3322e-06 |  | 4337.6755 | 1.5105 | 0.00011152
|  | 4337.555 | 1.4104 | -7.5228e-06 |  | 4337.555 | 1.5105 | 0.00011656
|  | 4337.4344 | 1.4104 | -3.4873e-06 |  | 4337.4344 | 1.5105 | 0.00011397
|  | 4337.3139 | 1.4104 | 1.7557e-06 |  | 4337.3139 | 1.5105 | 0.00010474
|  | 4337.1934 | 1.4104 | 6.0174e-06 |  | 4337.1934 | 1.5105 | 9.1084e-05
|  | 4337.0728 | 1.4104 | 7.1168e-06 |  | 4337.0728 | 1.5105 | 7.5817e-05
|  | 4336.9523 | 1.4104 | 3.911e-06 |  | 4336.9523 | 1.5105 | 6.1835e-05
|  | 4336.8318 | 1.4104 | -3.7856e-06 |  | 4336.8318 | 1.5105 | 5.1181e-05
|  | 4336.7113 | 1.4104 | -1.4665e-05 |  | 4336.7113 | 1.5105 | 4.5076e-05
|  | 4336.5907 | 1.4104 | -2.7411e-05 |  | 4336.5907 | 1.5105 | 4.3496e-05
|  | 4336.4702 | 1.4104 | -4.0463e-05 |  | 4336.4702 | 1.5105 | 4.5663e-05
|  | 4336.3497 | 1.4104 | -5.3069e-05 |  | 4336.3497 | 1.5105 | 5.0111e-05
|  | 4336.2291 | 1.4104 | -6.4855e-05 |  | 4336.2291 | 1.5105 | 5.4985e-05
|  | 4336.1086 | 1.4104 | -7.6045e-05 |  | 4336.1086 | 1.5105 | 5.8406e-05
|  | 4335.9881 | 1.4104 | -8.6238e-05 |  | 4335.9881 | 1.5105 | 5.8842e-05
|  | 4335.8675 | 1.4104 | -9.4661e-05 |  | 4335.8675 | 1.5105 | 5.5447e-05
|  | 4335.747 | 1.4104 | -9.995e-05 |  | 4335.747 | 1.5105 | 4.8562e-05
|  | 4335.6265 | 1.4104 | -0.00010028 |  | 4335.6265 | 1.5105 | 3.9507e-05
|  | 4335.5059 | 1.4104 | -9.4048e-05 |  | 4335.5059 | 1.5105 | 3.0602e-05
|  | 4335.3854 | 1.4104 | -8.1294e-05 |  | 4335.3854 | 1.5105 | 2.4366e-05
|  | 4335.2649 | 1.4104 | -6.3328e-05 |  | 4335.2649 | 1.5105 | 2.2703e-05
|  | 4335.1443 | 1.4104 | -4.3323e-05 |  | 4335.1443 | 1.5105 | 2.6325e-05
|  | 4335.0238 | 1.4104 | -2.4404e-05 |  | 4335.0238 | 1.5105 | 3.4322e-05
|  | 4334.9033 | 1.4104 | -1.0074e-05 |  | 4334.9033 | 1.5105 | 4.429e-05
|  | 4334.7828 | 1.4104 | -1.6508e-06 |  | 4334.7828 | 1.5105 | 5.3241e-05
|  | 4334.6622 | 1.4104 | 4.1962e-07 |  | 4334.6622 | 1.5105 | 5.8371e-05
|  | 4334.5417 | 1.4104 | -1.6906e-06 |  | 4334.5417 | 1.5105 | 5.8115e-05
|  | 4334.4212 | 1.4104 | -5.7704e-06 |  | 4334.4212 | 1.5105 | 5.244e-05
|  | 4334.3006 | 1.4104 | -9.3683e-06 |  | 4334.3006 | 1.5105 | 4.2906e-05
|  | 4334.1801 | 1.4104 | -1.1869e-05 |  | 4334.1801 | 1.5105 | 3.1916e-05
|  | 4334.0596 | 1.4104 | -1.3488e-05 |  | 4334.0596 | 1.5105 | 2.1843e-05
|  | 4333.939 | 1.4104 | -1.619e-05 |  | 4333.939 | 1.5105 | 1.4462e-05
|  | 4333.8185 | 1.4104 | -2.1833e-05 |  | 4333.8185 | 1.5105 | 1.045e-05
|  | 4333.698 | 1.4104 | -3.199e-05 |  | 4333.698 | 1.5105 | 9.5144e-06
|  | 4333.5774 | 1.4104 | -4.6027e-05 |  | 4333.5774 | 1.5104 | 1.076e-05
|  | 4333.4569 | 1.4105 | -6.2496e-05 |  | 4333.4569 | 1.5104 | 1.3177e-05
|  | 4333.3364 | 1.4105 | -7.957e-05 |  | 4333.3364 | 1.5104 | 1.5969e-05
|  | 4333.2158 | 1.4105 | -9.4262e-05 |  | 4333.2158 | 1.5104 | 1.8811e-05
|  | 4333.0953 | 1.4105 | -0.00010489 |  | 4333.0953 | 1.5104 | 2.1682e-05
|  | 4332.9748 | 1.4105 | -0.00011122 |  | 4332.9748 | 1.5104 | 2.4512e-05
|  | 4332.8543 | 1.4105 | -0.00011299 |  | 4332.8543 | 1.5104 | 2.7414e-05
|  | 4332.7337 | 1.4104 | -0.00011165 |  | 4332.7337 | 1.5104 | 3.0173e-05
|  | 4332.6132 | 1.4104 | -0.00010739 |  | 4332.6132 | 1.5104 | 3.2759e-05
|  | 4332.4927 | 1.4104 | -0.00010043 |  | 4332.4927 | 1.5104 | 3.5132e-05
|  | 4332.3721 | 1.4104 | -9.0751e-05 |  | 4332.3721 | 1.5104 | 3.7568e-05
|  | 4332.2516 | 1.4104 | -7.8615e-05 |  | 4332.2516 | 1.5104 | 4.041e-05
|  | 4332.1311 | 1.4104 | -6.3834e-05 |  | 4332.1311 | 1.5104 | 4.4034e-05
|  | 4332.0105 | 1.4104 | -4.7931e-05 |  | 4332.0105 | 1.5104 | 4.8538e-05
|  | 4331.89 | 1.4104 | -3.2051e-05 |  | 4331.89 | 1.5104 | 5.3613e-05
|  | 4331.7695 | 1.4104 | -1.7891e-05 |  | 4331.7695 | 1.5104 | 5.8433e-05
|  | 4331.6489 | 1.4104 | -6.1038e-06 |  | 4331.6489 | 1.5104 | 6.202e-05
|  | 4331.5284 | 1.4104 | 3.1115e-06 |  | 4331.5284 | 1.5104 | 6.3408e-05
|  | 4331.4079 | 1.4104 | 1.0822e-05 |  | 4331.4079 | 1.5104 | 6.21e-05
|  | 4331.2873 | 1.4104 | 1.7461e-05 |  | 4331.2873 | 1.5104 | 5.8284e-05
|  | 4331.1668 | 1.4104 | 2.4097e-05 |  | 4331.1668 | 1.5104 | 5.296e-05
|  | 4331.0463 | 1.4104 | 3.0531e-05 |  | 4331.0463 | 1.5104 | 4.7692e-05
|  | 4330.9258 | 1.4104 | 3.625e-05 |  | 4330.9258 | 1.5104 | 4.4124e-05
|  | 4330.8052 | 1.4104 | 3.9894e-05 |  | 4330.8052 | 1.5104 | 4.3424e-05
|  | 4330.6847 | 1.4104 | 4.0779e-05 |  | 4330.6847 | 1.5104 | 4.5982e-05
|  | 4330.5642 | 1.4104 | 3.8301e-05 |  | 4330.5642 | 1.5104 | 5.1109e-05
|  | 4330.4436 | 1.4104 | 3.2898e-05 |  | 4330.4436 | 1.5104 | 5.7332e-05
|  | 4330.3231 | 1.4104 | 2.5091e-05 |  | 4330.3231 | 1.5104 | 6.2569e-05
|  | 4330.2026 | 1.4105 | 1.5679e-05 |  | 4330.2026 | 1.5104 | 6.5115e-05
|  | 4330.082 | 1.4105 | 4.594e-06 |  | 4330.082 | 1.5104 | 6.3909e-05
|  | 4329.9615 | 1.4105 | -8.4935e-06 |  | 4329.9615 | 1.5104 | 5.9037e-05
|  | 4329.841 | 1.4105 | -2.4365e-05 |  | 4329.841 | 1.5104 | 5.1555e-05
|  | 4329.7204 | 1.4105 | -4.315e-05 |  | 4329.7204 | 1.5104 | 4.323e-05
|  | 4329.5999 | 1.4105 | -6.446e-05 |  | 4329.5999 | 1.5104 | 3.5847e-05
|  | 4329.4794 | 1.4105 | -8.6301e-05 |  | 4329.4794 | 1.5104 | 3.0936e-05
|  | 4329.3588 | 1.4105 | -0.0001061 |  | 4329.3588 | 1.5104 | 2.933e-05
|  | 4329.2383 | 1.4104 | -0.00012087 |  | 4329.2383 | 1.5104 | 3.1387e-05
|  | 4329.1178 | 1.4104 | -0.00012878 |  | 4329.1178 | 1.5104 | 3.6945e-05
|  | 4328.9973 | 1.4104 | -0.00012866 |  | 4328.9973 | 1.5103 | 4.5722e-05
|  | 4328.8767 | 1.4104 | -0.00012097 |  | 4328.8767 | 1.5103 | 5.7139e-05
|  | 4328.7562 | 1.4104 | -0.00010766 |  | 4328.7562 | 1.5103 | 7.0498e-05
|  | 4328.6357 | 1.4104 | -9.1394e-05 |  | 4328.6357 | 1.5103 | 8.4497e-05
|  | 4328.5151 | 1.4104 | -7.4473e-05 |  | 4328.5151 | 1.5104 | 9.7204e-05
|  | 4328.3946 | 1.4104 | -5.8631e-05 |  | 4328.3946 | 1.5104 | 0.00010654
|  | 4328.2741 | 1.4104 | -4.4663e-05 |  | 4328.2741 | 1.5104 | 0.00011033
|  | 4328.1535 | 1.4104 | -3.2581e-05 |  | 4328.1535 | 1.5104 | 0.00010727
|  | 4328.033 | 1.4104 | -2.1867e-05 |  | 4328.033 | 1.5104 | 9.7524e-05
|  | 4327.9125 | 1.4104 | -1.1688e-05 |  | 4327.9125 | 1.5104 | 8.2666e-05
|  | 4327.7919 | 1.4104 | -1.3569e-06 |  | 4327.7919 | 1.5104 | 6.5556e-05
|  | 4327.6714 | 1.4104 | 9.0567e-06 |  | 4327.6714 | 1.5104 | 4.9504e-05
|  | 4327.5509 | 1.4104 | 1.996e-05 |  | 4327.5509 | 1.5104 | 3.7129e-05
|  | 4327.4303 | 1.4104 | 3.0659e-05 |  | 4327.4303 | 1.5104 | 2.9877e-05
|  | 4327.3098 | 1.4104 | 4.0916e-05 |  | 4327.3098 | 1.5104 | 2.7868e-05
|  | 4327.1893 | 1.4104 | 4.9719e-05 |  | 4327.1893 | 1.5104 | 3.0091e-05
|  | 4327.0688 | 1.4104 | 5.6622e-05 |  | 4327.0688 | 1.5104 | 3.4974e-05
|  | 4326.9482 | 1.4104 | 6.0244e-05 |  | 4326.9482 | 1.5103 | 4.1304e-05
|  | 4326.8277 | 1.4104 | 6.0084e-05 |  | 4326.8277 | 1.5103 | 4.8523e-05
|  | 4326.7072 | 1.4105 | 5.5317e-05 |  | 4326.7072 | 1.5103 | 5.6398e-05
|  | 4326.5866 | 1.4105 | 4.5988e-05 |  | 4326.5866 | 1.5103 | 6.4727e-05
|  | 4326.4661 | 1.4105 | 3.2261e-05 |  | 4326.4661 | 1.5103 | 7.2939e-05
|  | 4326.3456 | 1.4105 | 1.5284e-05 |  | 4326.3456 | 1.5103 | 7.9698e-05
|  | 4326.225 | 1.4105 | -3.8166e-06 |  | 4326.225 | 1.5104 | 8.3435e-05
|  | 4326.1045 | 1.4105 | -2.3419e-05 |  | 4326.1045 | 1.5104 | 8.2753e-05
|  | 4325.984 | 1.4105 | -4.2154e-05 |  | 4325.984 | 1.5104 | 7.7174e-05
|  | 4325.8634 | 1.4105 | -5.8508e-05 |  | 4325.8634 | 1.5104 | 6.7662e-05
|  | 4325.7429 | 1.4105 | -7.1769e-05 |  | 4325.7429 | 1.5104 | 5.6206e-05
|  | 4325.6224 | 1.4104 | -8.1305e-05 |  | 4325.6224 | 1.5104 | 4.5416e-05
|  | 4325.5019 | 1.4104 | -8.7264e-05 |  | 4325.5019 | 1.5104 | 3.751e-05
|  | 4325.3813 | 1.4104 | -9.0027e-05 |  | 4325.3813 | 1.5103 | 3.3827e-05
|  | 4325.2608 | 1.4104 | -9.0469e-05 |  | 4325.2608 | 1.5103 | 3.4422e-05
|  | 4325.1403 | 1.4104 | -8.9468e-05 |  | 4325.1403 | 1.5103 | 3.8402e-05
|  | 4325.0197 | 1.4104 | -8.8053e-05 |  | 4325.0197 | 1.5103 | 4.4296e-05
|  | 4324.8992 | 1.4104 | -8.6354e-05 |  | 4324.8992 | 1.5103 | 5.0979e-05
|  | 4324.7787 | 1.4104 | -8.4664e-05 |  | 4324.7787 | 1.5103 | 5.7591e-05
|  | 4324.6581 | 1.4104 | -8.2576e-05 |  | 4324.6581 | 1.5103 | 6.3693e-05
|  | 4324.5376 | 1.4104 | -7.9319e-05 |  | 4324.5376 | 1.5103 | 6.887e-05
|  | 4324.4171 | 1.4104 | -7.3772e-05 |  | 4324.4171 | 1.5103 | 7.2444e-05
|  | 4324.2965 | 1.4104 | -6.5609e-05 |  | 4324.2965 | 1.5103 | 7.3506e-05
|  | 4324.176 | 1.4104 | -5.4704e-05 |  | 4324.176 | 1.5103 | 7.1235e-05
|  | 4324.0555 | 1.4104 | -4.1666e-05 |  | 4324.0555 | 1.5103 | 6.5438e-05
|  | 4323.9349 | 1.4104 | -2.754e-05 |  | 4323.9349 | 1.5103 | 5.7187e-05
|  | 4323.8144 | 1.4104 | -1.4099e-05 |  | 4323.8144 | 1.5103 | 4.844e-05
|  | 4323.6939 | 1.4104 | -2.8172e-06 |  | 4323.6939 | 1.5103 | 4.1917e-05
|  | 4323.5734 | 1.4104 | 4.8832e-06 |  | 4323.5734 | 1.5103 | 3.9897e-05
|  | 4323.4528 | 1.4104 | 8.4274e-06 |  | 4323.4528 | 1.5103 | 4.3551e-05
|  | 4323.3323 | 1.4104 | 7.58e-06 |  | 4323.3323 | 1.5103 | 5.2294e-05
|  | 4323.2118 | 1.4104 | 3.4082e-06 |  | 4323.2118 | 1.5103 | 6.3975e-05
|  | 4323.0912 | 1.4104 | -2.9442e-06 |  | 4323.0912 | 1.5103 | 7.573e-05
|  | 4322.9707 | 1.4104 | -9.7754e-06 |  | 4322.9707 | 1.5103 | 8.4906e-05
|  | 4322.8502 | 1.4104 | -1.5745e-05 |  | 4322.8502 | 1.5103 | 9.0059e-05
|  | 4322.7296 | 1.4104 | -1.9872e-05 |  | 4322.7296 | 1.5103 | 9.1255e-05
|  | 4322.6091 | 1.4104 | -2.2207e-05 |  | 4322.6091 | 1.5103 | 8.9822e-05
|  | 4322.4886 | 1.4104 | -2.3222e-05 |  | 4322.4886 | 1.5103 | 8.7442e-05
|  | 4322.368 | 1.4104 | -2.4363e-05 |  | 4322.368 | 1.5103 | 8.5321e-05
|  | 4322.2475 | 1.4104 | -2.6466e-05 |  | 4322.2475 | 1.5103 | 8.3534e-05
|  | 4322.127 | 1.4104 | -3.0526e-05 |  | 4322.127 | 1.5103 | 8.1188e-05
|  | 4322.0064 | 1.4104 | -3.6134e-05 |  | 4322.0064 | 1.5103 | 7.6866e-05
|  | 4321.8859 | 1.4104 | -4.2534e-05 |  | 4321.8859 | 1.5103 | 6.9567e-05
|  | 4321.7654 | 1.4104 | -4.7986e-05 |  | 4321.7654 | 1.5103 | 5.9361e-05
|  | 4321.6449 | 1.4104 | -5.1122e-05 |  | 4321.6449 | 1.5103 | 4.7708e-05
|  | 4321.5243 | 1.4104 | -5.0767e-05 |  | 4321.5243 | 1.5103 | 3.693e-05
|  | 4321.4038 | 1.4104 | -4.7492e-05 |  | 4321.4038 | 1.5103 | 2.9415e-05
|  | 4321.2833 | 1.4104 | -4.1888e-05 |  | 4321.2833 | 1.5103 | 2.6714e-05
|  | 4321.1627 | 1.4104 | -3.6627e-05 |  | 4321.1627 | 1.5103 | 2.8818e-05
|  | 4321.0422 | 1.4104 | -3.3041e-05 |  | 4321.0422 | 1.5103 | 3.4192e-05
|  | 4320.9217 | 1.4104 | -3.2911e-05 |  | 4320.9217 | 1.5103 | 4.024e-05
|  | 4320.8011 | 1.4104 | -3.5652e-05 |  | 4320.8011 | 1.5103 | 4.4316e-05
|  | 4320.6806 | 1.4104 | -4.0121e-05 |  | 4320.6806 | 1.5103 | 4.4665e-05
|  | 4320.5601 | 1.4104 | -4.4236e-05 |  | 4320.5601 | 1.5103 | 4.111e-05
|  | 4320.4395 | 1.4104 | -4.5484e-05 |  | 4320.4395 | 1.5103 | 3.5102e-05
|  | 4320.319 | 1.4104 | -4.2248e-05 |  | 4320.319 | 1.5103 | 2.9348e-05
|  | 4320.1985 | 1.4104 | -3.4417e-05 |  | 4320.1985 | 1.5103 | 2.6556e-05
|  | 4320.0779 | 1.4104 | -2.3066e-05 |  | 4320.0779 | 1.5102 | 2.883e-05
|  | 4319.9574 | 1.4104 | -1.0966e-05 |  | 4319.9574 | 1.5102 | 3.677e-05
|  | 4319.8369 | 1.4104 | -1.0694e-06 |  | 4319.8369 | 1.5102 | 4.9161e-05
|  | 4319.7164 | 1.4104 | 3.7226e-06 |  | 4319.7164 | 1.5102 | 6.3386e-05
|  | 4319.5958 | 1.4104 | 1.8794e-06 |  | 4319.5958 | 1.5102 | 7.6415e-05
|  | 4319.4753 | 1.4104 | -6.6062e-06 |  | 4319.4753 | 1.5102 | 8.5452e-05
|  | 4319.3548 | 1.4104 | -1.9777e-05 |  | 4319.3548 | 1.5102 | 8.8845e-05
|  | 4319.2342 | 1.4104 | -3.506e-05 |  | 4319.2342 | 1.5102 | 8.6498e-05
|  | 4319.1137 | 1.4104 | -4.8883e-05 |  | 4319.1137 | 1.5103 | 7.9753e-05
|  | 4318.9932 | 1.4104 | -5.8551e-05 |  | 4318.9932 | 1.5103 | 7.0791e-05
|  | 4318.8726 | 1.4104 | -6.1996e-05 |  | 4318.8726 | 1.5103 | 6.2014e-05
|  | 4318.7521 | 1.4104 | -5.8938e-05 |  | 4318.7521 | 1.5102 | 5.5281e-05
|  | 4318.6316 | 1.4104 | -4.9831e-05 |  | 4318.6316 | 1.5102 | 5.1508e-05
|  | 4318.511 | 1.4104 | -3.6647e-05 |  | 4318.511 | 1.5102 | 5.0759e-05
|  | 4318.3905 | 1.4104 | -2.1294e-05 |  | 4318.3905 | 1.5102 | 5.2401e-05
|  | 4318.27 | 1.4103 | -6.1317e-06 |  | 4318.27 | 1.5102 | 5.553e-05
|  | 4318.1495 | 1.4103 | 7.0921e-06 |  | 4318.1495 | 1.5102 | 5.9449e-05
|  | 4318.0289 | 1.4104 | 1.645e-05 |  | 4318.0289 | 1.5102 | 6.3712e-05
|  | 4317.9084 | 1.4104 | 2.0885e-05 |  | 4317.9084 | 1.5102 | 6.8162e-05
|  | 4317.7879 | 1.4104 | 1.9093e-05 |  | 4317.7879 | 1.5102 | 7.2797e-05
|  | 4317.6673 | 1.4104 | 1.0934e-05 |  | 4317.6673 | 1.5102 | 7.7526e-05
|  | 4317.5468 | 1.4104 | -3.4875e-06 |  | 4317.5468 | 1.5102 | 8.1973e-05
|  | 4317.4263 | 1.4104 | -2.2478e-05 |  | 4317.4263 | 1.5102 | 8.5834e-05
|  | 4317.3057 | 1.4104 | -4.3783e-05 |  | 4317.3057 | 1.5102 | 8.8641e-05
|  | 4317.1852 | 1.4104 | -6.3868e-05 |  | 4317.1852 | 1.5102 | 9.0166e-05
|  | 4317.0647 | 1.4104 | -7.9901e-05 |  | 4317.0647 | 1.5102 | 9.035e-05
|  | 4316.9441 | 1.4104 | -8.9338e-05 |  | 4316.9441 | 1.5102 | 8.937e-05
|  | 4316.8236 | 1.4104 | -9.1357e-05 |  | 4316.8236 | 1.5102 | 8.7441e-05
|  | 4316.7031 | 1.4104 | -8.6818e-05 |  | 4316.7031 | 1.5102 | 8.4723e-05
|  | 4316.5825 | 1.4104 | -7.8756e-05 |  | 4316.5825 | 1.5102 | 8.1395e-05
|  | 4316.462 | 1.4104 | -6.9524e-05 |  | 4316.462 | 1.5102 | 7.7666e-05
|  | 4316.3415 | 1.4104 | -6.2066e-05 |  | 4316.3415 | 1.5102 | 7.3736e-05
|  | 4316.221 | 1.4104 | -5.7151e-05 |  | 4316.221 | 1.5102 | 7.0254e-05
|  | 4316.1004 | 1.4104 | -5.4521e-05 |  | 4316.1004 | 1.5102 | 6.8092e-05
|  | 4315.9799 | 1.4104 | -5.1964e-05 |  | 4315.9799 | 1.5102 | 6.8066e-05
|  | 4315.8594 | 1.4104 | -4.7683e-05 |  | 4315.8594 | 1.5102 | 7.0841e-05
|  | 4315.7388 | 1.4103 | -4.0052e-05 |  | 4315.7388 | 1.5102 | 7.6766e-05
|  | 4315.6183 | 1.4103 | -2.9313e-05 |  | 4315.6183 | 1.5102 | 8.5208e-05
|  | 4315.4978 | 1.4103 | -1.7094e-05 |  | 4315.4978 | 1.5102 | 9.4934e-05
|  | 4315.3772 | 1.4103 | -6.4294e-06 |  | 4315.3772 | 1.5102 | 0.00010396
|  | 4315.2567 | 1.4103 | 3.1685e-07 |  | 4315.2567 | 1.5102 | 0.00011026
|  | 4315.1362 | 1.4103 | 1.133e-06 |  | 4315.1362 | 1.5102 | 0.00011204
|  | 4315.0156 | 1.4104 | -3.6951e-06 |  | 4315.0156 | 1.5102 | 0.00010837
|  | 4314.8951 | 1.4104 | -1.2703e-05 |  | 4314.8951 | 1.5102 | 9.9375e-05
|  | 4314.7746 | 1.4104 | -2.2995e-05 |  | 4314.7746 | 1.5102 | 8.6691e-05
|  | 4314.654 | 1.4104 | -3.1657e-05 |  | 4314.654 | 1.5102 | 7.2936e-05
|  | 4314.5335 | 1.4104 | -3.6357e-05 |  | 4314.5335 | 1.5102 | 6.1285e-05
|  | 4314.413 | 1.4104 | -3.6153e-05 |  | 4314.413 | 1.5102 | 5.4713e-05
|  | 4314.2925 | 1.4104 | -3.1274e-05 |  | 4314.2925 | 1.5102 | 5.5248e-05
|  | 4314.1719 | 1.4104 | -2.2959e-05 |  | 4314.1719 | 1.5102 | 6.3191e-05
|  | 4314.0514 | 1.4104 | -1.2891e-05 |  | 4314.0514 | 1.5101 | 7.7147e-05
|  | 4313.9309 | 1.4104 | -2.4102e-06 |  | 4313.9309 | 1.5101 | 9.4114e-05
|  | 4313.8103 | 1.4104 | 7.0984e-06 |  | 4313.8103 | 1.5101 | 0.00011037
|  | 4313.6898 | 1.4103 | 1.4701e-05 |  | 4313.6898 | 1.5102 | 0.00012229
|  | 4313.5693 | 1.4103 | 2.055e-05 |  | 4313.5693 | 1.5102 | 0.00012753
|  | 4313.4487 | 1.4103 | 2.428e-05 |  | 4313.4487 | 1.5102 | 0.00012547
|  | 4313.3282 | 1.4103 | 2.6426e-05 |  | 4313.3282 | 1.5102 | 0.00011722
|  | 4313.2077 | 1.4103 | 2.7189e-05 |  | 4313.2077 | 1.5102 | 0.00010516
|  | 4313.0871 | 1.4103 | 2.6901e-05 |  | 4313.0871 | 1.5102 | 9.2102e-05
|  | 4312.9666 | 1.4104 | 2.5324e-05 |  | 4312.9666 | 1.5102 | 8.0451e-05
|  | 4312.8461 | 1.4104 | 2.1914e-05 |  | 4312.8461 | 1.5102 | 7.1589e-05
|  | 4312.7255 | 1.4104 | 1.6378e-05 |  | 4312.7255 | 1.5102 | 6.5886e-05
|  | 4312.605 | 1.4104 | 7.7701e-06 |  | 4312.605 | 1.5102 | 6.3019e-05
|  | 4312.4845 | 1.4104 | -4.3535e-06 |  | 4312.4845 | 1.5102 | 6.2092e-05
|  | 4312.364 | 1.4104 | -1.853e-05 |  | 4312.364 | 1.5102 | 6.256e-05
|  | 4312.2434 | 1.4104 | -3.3263e-05 |  | 4312.2434 | 1.5102 | 6.3954e-05
|  | 4312.1229 | 1.4103 | -4.5386e-05 |  | 4312.1229 | 1.5102 | 6.5936e-05
|  | 4312.0024 | 1.4103 | -5.1998e-05 |  | 4312.0024 | 1.5102 | 6.796e-05
|  | 4311.8818 | 1.4103 | -5.0807e-05 |  | 4311.8818 | 1.5102 | 6.922e-05
|  | 4311.7613 | 1.4103 | -4.0833e-05 |  | 4311.7613 | 1.5102 | 6.8797e-05
|  | 4311.6408 | 1.4103 | -2.3581e-05 |  | 4311.6408 | 1.5102 | 6.5756e-05
|  | 4311.5202 | 1.4103 | -2.5375e-06 |  | 4311.5202 | 1.5102 | 5.987e-05
|  | 4311.3997 | 1.4103 | 1.8274e-05 |  | 4311.3997 | 1.5102 | 5.1989e-05
|  | 4311.2792 | 1.4104 | 3.4201e-05 |  | 4311.2792 | 1.5101 | 4.3753e-05
|  | 4311.1586 | 1.4104 | 4.2852e-05 |  | 4311.1586 | 1.5101 | 3.7386e-05
|  | 4311.0381 | 1.4104 | 4.2867e-05 |  | 4311.0381 | 1.5101 | 3.4911e-05
|  | 4310.9176 | 1.4104 | 3.5845e-05 |  | 4310.9176 | 1.5101 | 3.7375e-05
|  | 4310.797 | 1.4104 | 2.4166e-05 |  | 4310.797 | 1.5101 | 4.4567e-05
|  | 4310.6765 | 1.4104 | 1.1247e-05 |  | 4310.6765 | 1.5101 | 5.4815e-05
|  | 4310.556 | 1.4104 | 3.9593e-07 |  | 4310.556 | 1.5101 | 6.5512e-05
|  | 4310.4355 | 1.4104 | -6.4657e-06 |  | 4310.4355 | 1.5101 | 7.3847e-05
|  | 4310.3149 | 1.4104 | -8.9942e-06 |  | 4310.3149 | 1.5101 | 7.7535e-05
|  | 4310.1944 | 1.4104 | -7.1525e-06 |  | 4310.1944 | 1.5101 | 7.5305e-05
|  | 4310.0739 | 1.4104 | -2.8077e-06 |  | 4310.0739 | 1.5101 | 6.7076e-05
|  | 4309.9533 | 1.4104 | 2.7312e-06 |  | 4309.9533 | 1.5101 | 5.3993e-05
|  | 4309.8328 | 1.4104 | 7.4568e-06 |  | 4309.8328 | 1.5101 | 3.7977e-05
|  | 4309.7123 | 1.4104 | 1.0038e-05 |  | 4309.7123 | 1.5101 | 2.1482e-05
|  | 4309.5917 | 1.4103 | 9.3862e-06 |  | 4309.5917 | 1.5101 | 6.7901e-06
|  | 4309.4712 | 1.4103 | 5.2678e-06 |  | 4309.4712 | 1.5101 | -3.9478e-06
|  | 4309.3507 | 1.4103 | -1.5395e-06 |  | 4309.3507 | 1.5101 | -9.3541e-06
|  | 4309.2301 | 1.4103 | -1.0032e-05 |  | 4309.2301 | 1.5101 | -8.9204e-06
|  | 4309.1096 | 1.4104 | -1.826e-05 |  | 4309.1096 | 1.51 | -3.0931e-06
|  | 4308.9891 | 1.4104 | -2.3942e-05 |  | 4308.9891 | 1.51 | 6.868e-06
|  | 4308.8686 | 1.4104 | -2.558e-05 |  | 4308.8686 | 1.51 | 1.9064e-05
|  | 4308.748 | 1.4103 | -2.2125e-05 |  | 4308.748 | 1.51 | 3.1593e-05
|  | 4308.6275 | 1.4103 | -1.3901e-05 |  | 4308.6275 | 1.51 | 4.2747e-05
|  | 4308.507 | 1.4103 | -2.3703e-06 |  | 4308.507 | 1.51 | 5.1701e-05
|  | 4308.3864 | 1.4103 | 1.0051e-05 |  | 4308.3864 | 1.51 | 5.8288e-05
|  | 4308.2659 | 1.4104 | 2.0537e-05 |  | 4308.2659 | 1.51 | 6.2914e-05
|  | 4308.1454 | 1.4104 | 2.7116e-05 |  | 4308.1454 | 1.51 | 6.6105e-05
|  | 4308.0248 | 1.4104 | 2.87e-05 |  | 4308.0248 | 1.51 | 6.8445e-05
|  | 4307.9043 | 1.4103 | 2.521e-05 |  | 4307.9043 | 1.51 | 7.0045e-05
|  | 4307.7838 | 1.4103 | 1.8522e-05 |  | 4307.7838 | 1.51 | 7.0762e-05
|  | 4307.6632 | 1.4103 | 1.0908e-05 |  | 4307.6632 | 1.51 | 7.0491e-05
|  | 4307.5427 | 1.4103 | 4.9932e-06 |  | 4307.5427 | 1.51 | 6.9471e-05
|  | 4307.4222 | 1.4103 | 2.5275e-06 |  | 4307.4222 | 1.51 | 6.8087e-05
|  | 4307.3016 | 1.4103 | 4.4431e-06 |  | 4307.3016 | 1.51 | 6.703e-05
|  | 4307.1811 | 1.4103 | 1.0114e-05 |  | 4307.1811 | 1.51 | 6.6812e-05
|  | 4307.0606 | 1.4103 | 1.7956e-05 |  | 4307.0606 | 1.51 | 6.7624e-05
|  | 4306.9401 | 1.4103 | 2.5603e-05 |  | 4306.9401 | 1.51 | 6.8918e-05
|  | 4306.8195 | 1.4103 | 3.1233e-05 |  | 4306.8195 | 1.51 | 7.0011e-05
|  | 4306.699 | 1.4103 | 3.3317e-05 |  | 4306.699 | 1.51 | 7.0138e-05
|  | 4306.5785 | 1.4103 | 3.1999e-05 |  | 4306.5785 | 1.51 | 6.9293e-05
|  | 4306.4579 | 1.4103 | 2.752e-05 |  | 4306.4579 | 1.51 | 6.8168e-05
|  | 4306.3374 | 1.4103 | 2.1621e-05 |  | 4306.3374 | 1.5099 | 6.8353e-05
|  | 4306.2169 | 1.4103 | 1.5487e-05 |  | 4306.2169 | 1.5099 | 7.1529e-05
|  | 4306.0963 | 1.4103 | 1.0317e-05 |  | 4306.0963 | 1.5099 | 7.9213e-05
|  | 4305.9758 | 1.4103 | 6.4809e-06 |  | 4305.9758 | 1.5099 | 9.1657e-05
|  | 4305.8553 | 1.4103 | 4.2839e-06 |  | 4305.8553 | 1.5099 | 0.00010795
|  | 4305.7347 | 1.4103 | 3.0779e-06 |  | 4305.7347 | 1.5099 | 0.000126
|  | 4305.6142 | 1.4103 | 2.6314e-06 |  | 4305.6142 | 1.5099 | 0.00014331
|  | 4305.4937 | 1.4103 | 2.3242e-06 |  | 4305.4937 | 1.5099 | 0.00015753
|  | 4305.3731 | 1.4103 | 1.9236e-06 |  | 4305.3731 | 1.5099 | 0.0001673
|  | 4305.2526 | 1.4103 | 2.9025e-07 |  | 4305.2526 | 1.5099 | 0.00017238
|  | 4305.1321 | 1.4103 | -2.5886e-06 |  | 4305.1321 | 1.5099 | 0.00017341
|  | 4305.0116 | 1.4104 | -8.0342e-06 |  | 4305.0116 | 1.51 | 0.00017153
|  | 4304.891 | 1.4104 | -1.6046e-05 |  | 4304.891 | 1.51 | 0.00016778
|  | 4304.7705 | 1.4104 | -2.6212e-05 |  | 4304.7705 | 1.51 | 0.00016249
|  | 4304.65 | 1.4104 | -3.679e-05 |  | 4304.65 | 1.51 | 0.00015567
|  | 4304.5294 | 1.4104 | -4.559e-05 |  | 4304.5294 | 1.51 | 0.0001469
|  | 4304.4089 | 1.4104 | -5.0575e-05 |  | 4304.4089 | 1.51 | 0.0001359
|  | 4304.2884 | 1.4103 | -5.035e-05 |  | 4304.2884 | 1.51 | 0.000123
|  | 4304.1678 | 1.4103 | -4.5265e-05 |  | 4304.1678 | 1.51 | 0.00010935
|  | 4304.0473 | 1.4103 | -3.7228e-05 |  | 4304.0473 | 1.51 | 9.6663e-05
|  | 4303.9268 | 1.4103 | -2.9057e-05 |  | 4303.9268 | 1.51 | 8.702e-05
|  | 4303.8062 | 1.4103 | -2.3759e-05 |  | 4303.8062 | 1.5099 | 8.2012e-05
|  | 4303.6857 | 1.4103 | -2.2527e-05 |  | 4303.6857 | 1.5099 | 8.2585e-05
|  | 4303.5652 | 1.4103 | -2.5133e-05 |  | 4303.5652 | 1.5099 | 8.8288e-05
|  | 4303.4446 | 1.4103 | -2.877e-05 |  | 4303.4446 | 1.5099 | 9.7793e-05
|  | 4303.3241 | 1.4103 | -3.0514e-05 |  | 4303.3241 | 1.5099 | 0.00010883
|  | 4303.2036 | 1.4103 | -2.7437e-05 |  | 4303.2036 | 1.5099 | 0.00011906
|  | 4303.0831 | 1.4103 | -1.9214e-05 |  | 4303.0831 | 1.5099 | 0.00012632
|  | 4302.9625 | 1.4103 | -6.9515e-06 |  | 4302.9625 | 1.5099 | 0.00012947
|  | 4302.842 | 1.4103 | 5.3571e-06 |  | 4302.842 | 1.5099 | 0.00012833
|  | 4302.7215 | 1.4104 | 1.4744e-05 |  | 4302.7215 | 1.5099 | 0.00012371
|  | 4302.6009 | 1.4104 | 1.7793e-05 |  | 4302.6009 | 1.5099 | 0.00011721
|  | 4302.4804 | 1.4104 | 1.4403e-05 |  | 4302.4804 | 1.5099 | 0.00011052
|  | 4302.3599 | 1.4104 | 6.0546e-06 |  | 4302.3599 | 1.5099 | 0.00010521
|  | 4302.2393 | 1.4104 | -3.8156e-06 |  | 4302.2393 | 1.5099 | 0.00010248
|  | 4302.1188 | 1.4104 | -1.264e-05 |  | 4302.1188 | 1.5099 | 0.0001028
|  | 4301.9983 | 1.4104 | -1.7915e-05 |  | 4301.9983 | 1.5099 | 0.00010627
|  | 4301.8777 | 1.4103 | -1.9629e-05 |  | 4301.8777 | 1.5098 | 0.00011251
|  | 4301.7572 | 1.4103 | -1.8392e-05 |  | 4301.7572 | 1.5098 | 0.00012112
|  | 4301.6367 | 1.4103 | -1.5757e-05 |  | 4301.6367 | 1.5098 | 0.00013153
|  | 4301.5162 | 1.4103 | -1.2549e-05 |  | 4301.5162 | 1.5098 | 0.00014301
|  | 4301.3956 | 1.4103 | -9.0045e-06 |  | 4301.3956 | 1.5098 | 0.00015462
|  | 4301.2751 | 1.4103 | -4.6747e-06 |  | 4301.2751 | 1.5098 | 0.00016526
|  | 4301.1546 | 1.4103 | 5.3896e-07 |  | 4301.1546 | 1.5098 | 0.00017367
|  | 4301.034 | 1.4103 | 6.0121e-06 |  | 4301.034 | 1.5098 | 0.00017853
|  | 4300.9135 | 1.4103 | 9.8404e-06 |  | 4300.9135 | 1.5098 | 0.00017895
|  | 4300.793 | 1.4103 | 1.0093e-05 |  | 4300.793 | 1.5099 | 0.00017475
|  | 4300.6724 | 1.4103 | 4.964e-06 |  | 4300.6724 | 1.5099 | 0.00016632
|  | 4300.5519 | 1.4103 | -5.2837e-06 |  | 4300.5519 | 1.5099 | 0.00015479
|  | 4300.4314 | 1.4103 | -1.8808e-05 |  | 4300.4314 | 1.5099 | 0.0001418
|  | 4300.3108 | 1.4103 | -3.156e-05 |  | 4300.3108 | 1.5099 | 0.00012922
|  | 4300.1903 | 1.4103 | -3.9526e-05 |  | 4300.1903 | 1.5098 | 0.00011866
|  | 4300.0698 | 1.4103 | -3.9827e-05 |  | 4300.0698 | 1.5098 | 0.00011146
|  | 4299.9492 | 1.4103 | -3.1736e-05 |  | 4299.9492 | 1.5098 | 0.0001082
|  | 4299.8287 | 1.4103 | -1.7288e-05 |  | 4299.8287 | 1.5098 | 0.00010907
|  | 4299.7082 | 1.4103 | -1.2197e-07 |  | 4299.7082 | 1.5098 | 0.00011371
|  | 4299.5877 | 1.4103 | 1.5642e-05 |  | 4299.5877 | 1.5098 | 0.00012148
|  | 4299.4671 | 1.4103 | 2.6532e-05 |  | 4299.4671 | 1.5098 | 0.00013146
|  | 4299.3466 | 1.4103 | 3.1345e-05 |  | 4299.3466 | 1.5098 | 0.00014277
|  | 4299.2261 | 1.4103 | 2.989e-05 |  | 4299.2261 | 1.5098 | 0.00015463
|  | 4299.1055 | 1.4103 | 2.4594e-05 |  | 4299.1055 | 1.5097 | 0.00016625
|  | 4298.985 | 1.4103 | 1.7276e-05 |  | 4298.985 | 1.5097 | 0.00017693
|  | 4298.8645 | 1.4103 | 1.0593e-05 |  | 4298.8645 | 1.5098 | 0.00018608
|  | 4298.7439 | 1.4103 | 5.9636e-06 |  | 4298.7439 | 1.5098 | 0.00019292
|  | 4298.6234 | 1.4103 | 4.8272e-06 |  | 4298.6234 | 1.5098 | 0.00019684
|  | 4298.5029 | 1.4103 | 7.7957e-06 |  | 4298.5029 | 1.5098 | 0.00019736
|  | 4298.3823 | 1.4103 | 1.5226e-05 |  | 4298.3823 | 1.5098 | 0.00019442
|  | 4298.2618 | 1.4103 | 2.6348e-05 |  | 4298.2618 | 1.5098 | 0.00018859
|  | 4298.1413 | 1.4103 | 3.9933e-05 |  | 4298.1413 | 1.5098 | 0.00018098
|  | 4298.0207 | 1.4103 | 5.4175e-05 |  | 4298.0207 | 1.5098 | 0.00017322
|  | 4297.9002 | 1.4103 | 6.6368e-05 |  | 4297.9002 | 1.5098 | 0.00016681
|  | 4297.7797 | 1.4103 | 7.4492e-05 |  | 4297.7797 | 1.5098 | 0.00016271
|  | 4297.6592 | 1.4103 | 7.767e-05 |  | 4297.6592 | 1.5098 | 0.00016074
|  | 4297.5386 | 1.4103 | 7.6225e-05 |  | 4297.5386 | 1.5098 | 0.00015958
|  | 4297.4181 | 1.4103 | 7.1684e-05 |  | 4297.4181 | 1.5098 | 0.00015713
|  | 4297.2976 | 1.4103 | 6.5934e-05 |  | 4297.2976 | 1.5098 | 0.00015113
|  | 4297.177 | 1.4103 | 6.0321e-05 |  | 4297.177 | 1.5098 | 0.00014047
|  | 4297.0565 | 1.4103 | 5.5053e-05 |  | 4297.0565 | 1.5098 | 0.00012557
|  | 4296.936 | 1.4103 | 4.9541e-05 |  | 4296.936 | 1.5097 | 0.00010888
|  | 4296.8154 | 1.4103 | 4.2361e-05 |  | 4296.8154 | 1.5097 | 9.4297e-05
|  | 4296.6949 | 1.4103 | 3.3125e-05 |  | 4296.6949 | 1.5097 | 8.6209e-05
|  | 4296.5744 | 1.4103 | 2.2227e-05 |  | 4296.5744 | 1.5097 | 8.7965e-05
|  | 4296.4538 | 1.4103 | 1.1575e-05 |  | 4296.4538 | 1.5096 | 0.00010107
|  | 4296.3333 | 1.4103 | 3.1764e-06 |  | 4296.3333 | 1.5096 | 0.00012434
|  | 4296.2128 | 1.4103 | -1.0232e-06 |  | 4296.2128 | 1.5096 | 0.00015422
|  | 4296.0922 | 1.4103 | -1.2666e-06 |  | 4296.0922 | 1.5096 | 0.00018572
|  | 4295.9717 | 1.4103 | 1.3778e-06 |  | 4295.9717 | 1.5096 | 0.00021357
|  | 4295.8512 | 1.4103 | 4.5634e-06 |  | 4295.8512 | 1.5096 | 0.00023351
|  | 4295.7307 | 1.4103 | 7.0996e-06 |  | 4295.7307 | 1.5096 | 0.00024328
|  | 4295.6101 | 1.4103 | 8.0215e-06 |  | 4295.6101 | 1.5096 | 0.00024261
|  | 4295.4896 | 1.4103 | 9.164e-06 |  | 4295.4896 | 1.5097 | 0.00023339
|  | 4295.3691 | 1.4103 | 1.2891e-05 |  | 4295.3691 | 1.5097 | 0.00021889
|  | 4295.2485 | 1.4103 | 2.1795e-05 |  | 4295.2485 | 1.5097 | 0.0002028
|  | 4295.128 | 1.4102 | 3.5834e-05 |  | 4295.128 | 1.5097 | 0.00018862
|  | 4295.0075 | 1.4102 | 5.3443e-05 |  | 4295.0075 | 1.5096 | 0.00017881
|  | 4294.8869 | 1.4102 | 7.0663e-05 |  | 4294.8869 | 1.5096 | 0.00017456
|  | 4294.7664 | 1.4102 | 8.3606e-05 |  | 4294.7664 | 1.5096 | 0.00017558
|  | 4294.6459 | 1.4102 | 8.9802e-05 |  | 4294.6459 | 1.5096 | 0.00018041
|  | 4294.5253 | 1.4102 | 8.9777e-05 |  | 4294.5253 | 1.5096 | 0.00018705
|  | 4294.4048 | 1.4102 | 8.6414e-05 |  | 4294.4048 | 1.5096 | 0.00019352
|  | 4294.2843 | 1.4102 | 8.4698e-05 |  | 4294.2843 | 1.5096 | 0.00019874
|  | 4294.1637 | 1.4102 | 8.8612e-05 |  | 4294.1637 | 1.5096 | 0.00020276
|  | 4294.0432 | 1.4102 | 0.00010004 |  | 4294.0432 | 1.5096 | 0.00020664
|  | 4293.9227 | 1.4103 | 0.00011736 |  | 4293.9227 | 1.5095 | 0.000212
|  | 4293.8022 | 1.4103 | 0.00013699 |  | 4293.8022 | 1.5095 | 0.00022006
|  | 4293.6816 | 1.4103 | 0.00015423 |  | 4293.6816 | 1.5095 | 0.000231
|  | 4293.5611 | 1.4103 | 0.00016566 |  | 4293.5611 | 1.5095 | 0.00024366
|  | 4293.4406 | 1.4103 | 0.00017006 |  | 4293.4406 | 1.5095 | 0.00025564
|  | 4293.32 | 1.4103 | 0.00017002 |  | 4293.32 | 1.5095 | 0.00026444
|  | 4293.1995 | 1.4103 | 0.00016821 |  | 4293.1995 | 1.5095 | 0.00026802
|  | 4293.079 | 1.4103 | 0.00016756 |  | 4293.079 | 1.5095 | 0.00026602
|  | 4292.9584 | 1.4103 | 0.00017064 |  | 4292.9584 | 1.5095 | 0.00025962
|  | 4292.8379 | 1.4103 | 0.00017718 |  | 4292.8379 | 1.5095 | 0.00025135
|  | 4292.7174 | 1.4103 | 0.00018549 |  | 4292.7174 | 1.5095 | 0.00024399
|  | 4292.5968 | 1.4103 | 0.00019378 |  | 4292.5968 | 1.5095 | 0.00023966
|  | 4292.4763 | 1.4103 | 0.00020141 |  | 4292.4763 | 1.5095 | 0.00023908
|  | 4292.3558 | 1.4103 | 0.00020861 |  | 4292.3558 | 1.5095 | 0.00024181
|  | 4292.2353 | 1.4103 | 0.00021612 |  | 4292.2353 | 1.5095 | 0.00024649
|  | 4292.1147 | 1.4103 | 0.00022438 |  | 4292.1147 | 1.5095 | 0.00025193
|  | 4291.9942 | 1.4103 | 0.00023308 |  | 4291.9942 | 1.5095 | 0.00025745
|  | 4291.8737 | 1.4103 | 0.00024061 |  | 4291.8737 | 1.5095 | 0.00026338
|  | 4291.7531 | 1.4103 | 0.00024316 |  | 4291.7531 | 1.5095 | 0.00027048
|  | 4291.6326 | 1.4103 | 0.0002396 |  | 4291.6326 | 1.5094 | 0.00027948
|  | 4291.5121 | 1.4103 | 0.00022878 |  | 4291.5121 | 1.5094 | 0.0002904
|  | 4291.3915 | 1.4103 | 0.00021273 |  | 4291.3915 | 1.5094 | 0.00030218
|  | 4291.271 | 1.4103 | 0.00019516 |  | 4291.271 | 1.5094 | 0.00031308
|  | 4291.1505 | 1.4103 | 0.00018126 |  | 4291.1505 | 1.5094 | 0.00032125
|  | 4291.0299 | 1.4103 | 0.00017472 |  | 4291.0299 | 1.5095 | 0.00032515
|  | 4290.9094 | 1.4103 | 0.00017688 |  | 4290.9094 | 1.5095 | 0.00032419
|  | 4290.7889 | 1.4103 | 0.00018656 |  | 4290.7889 | 1.5095 | 0.00031874
|  | 4290.6683 | 1.4103 | 0.00020044 |  | 4290.6683 | 1.5095 | 0.00030996
|  | 4290.5478 | 1.4103 | 0.00021436 |  | 4290.5478 | 1.5095 | 0.00029932
|  | 4290.4273 | 1.4103 | 0.00022552 |  | 4290.4273 | 1.5095 | 0.00028853
|  | 4290.3068 | 1.4103 | 0.00023228 |  | 4290.3068 | 1.5094 | 0.00027927
|  | 4290.1862 | 1.4103 | 0.000236 |  | 4290.1862 | 1.5094 | 0.00027324
|  | 4290.0657 | 1.4103 | 0.00023875 |  | 4290.0657 | 1.5094 | 0.00027199
|  | 4289.9452 | 1.4103 | 0.00024377 |  | 4289.9452 | 1.5094 | 0.00027682
|  | 4289.8246 | 1.4103 | 0.00025261 |  | 4289.8246 | 1.5094 | 0.00028798
|  | 4289.7041 | 1.4103 | 0.00026594 |  | 4289.7041 | 1.5093 | 0.00030463
|  | 4289.5836 | 1.4103 | 0.00028156 |  | 4289.5836 | 1.5093 | 0.0003245
|  | 4289.463 | 1.4103 | 0.00029765 |  | 4289.463 | 1.5093 | 0.00034433
|  | 4289.3425 | 1.4103 | 0.00031052 |  | 4289.3425 | 1.5093 | 0.00036058
|  | 4289.222 | 1.4103 | 0.00031869 |  | 4289.222 | 1.5093 | 0.00037073
|  | 4289.1014 | 1.4103 | 0.00032019 |  | 4289.1014 | 1.5093 | 0.00037403
|  | 4288.9809 | 1.4103 | 0.00031583 |  | 4288.9809 | 1.5093 | 0.00037162
|  | 4288.8604 | 1.4103 | 0.00030739 |  | 4288.8604 | 1.5093 | 0.00036648
|  | 4288.7398 | 1.4103 | 0.00029641 |  | 4288.7398 | 1.5093 | 0.00036203
|  | 4288.6193 | 1.4103 | 0.00028562 |  | 4288.6193 | 1.5093 | 0.0003611
|  | 4288.4988 | 1.4103 | 0.00027705 |  | 4288.4988 | 1.5093 | 0.00036488
|  | 4288.3783 | 1.4103 | 0.00027223 |  | 4288.3783 | 1.5093 | 0.0003726
|  | 4288.2577 | 1.4103 | 0.00027094 |  | 4288.2577 | 1.5093 | 0.00038213
|  | 4288.1372 | 1.4103 | 0.00027379 |  | 4288.1372 | 1.5093 | 0.00039065
|  | 4288.0167 | 1.4103 | 0.00027976 |  | 4288.0167 | 1.5093 | 0.00039587
|  | 4287.8961 | 1.4103 | 0.00028871 |  | 4287.8961 | 1.5093 | 0.00039657
|  | 4287.7756 | 1.4103 | 0.0002998 |  | 4287.7756 | 1.5093 | 0.00039305
|  | 4287.6551 | 1.4103 | 0.00031306 |  | 4287.6551 | 1.5093 | 0.00038653
|  | 4287.5345 | 1.4103 | 0.00032843 |  | 4287.5345 | 1.5093 | 0.0003788
|  | 4287.414 | 1.4103 | 0.00034553 |  | 4287.414 | 1.5093 | 0.00037153
|  | 4287.2935 | 1.4103 | 0.00036393 |  | 4287.2935 | 1.5093 | 0.00036606
|  | 4287.1729 | 1.4103 | 0.00038181 |  | 4287.1729 | 1.5093 | 0.00036313
|  | 4287.0524 | 1.4102 | 0.00039904 |  | 4287.0524 | 1.5092 | 0.00036306
|  | 4286.9319 | 1.4102 | 0.00041468 |  | 4286.9319 | 1.5092 | 0.0003658
|  | 4286.8113 | 1.4102 | 0.00042902 |  | 4286.8113 | 1.5092 | 0.00037115
|  | 4286.6908 | 1.4102 | 0.00044233 |  | 4286.6908 | 1.5092 | 0.00037857
|  | 4286.5703 | 1.4102 | 0.00045447 |  | 4286.5703 | 1.5092 | 0.00038728
|  | 4286.4498 | 1.4102 | 0.00046699 |  | 4286.4498 | 1.5092 | 0.00039635
|  | 4286.3292 | 1.4102 | 0.00047943 |  | 4286.3292 | 1.5092 | 0.00040483
|  | 4286.2087 | 1.4102 | 0.00049164 |  | 4286.2087 | 1.5092 | 0.00041217
|  | 4286.0882 | 1.4102 | 0.00050265 |  | 4286.0882 | 1.5092 | 0.00041814
|  | 4285.9676 | 1.4102 | 0.00051112 |  | 4285.9676 | 1.5091 | 0.00042299
|  | 4285.8471 | 1.4102 | 0.00051824 |  | 4285.8471 | 1.5091 | 0.0004273
|  | 4285.7266 | 1.4102 | 0.00052343 |  | 4285.7266 | 1.5091 | 0.00043157
|  | 4285.606 | 1.4102 | 0.00052963 |  | 4285.606 | 1.5091 | 0.0004362
|  | 4285.4855 | 1.4102 | 0.00053745 |  | 4285.4855 | 1.5091 | 0.00044112
|  | 4285.365 | 1.4102 | 0.00054895 |  | 4285.365 | 1.5091 | 0.00044635
|  | 4285.2444 | 1.4102 | 0.00056323 |  | 4285.2444 | 1.5091 | 0.00045182
|  | 4285.1239 | 1.4102 | 0.00057977 |  | 4285.1239 | 1.5091 | 0.00045746
|  | 4285.0034 | 1.4102 | 0.0005952 |  | 4285.0034 | 1.5091 | 0.00046357
|  | 4284.8828 | 1.4102 | 0.00060779 |  | 4284.8828 | 1.509 | 0.00047048
|  | 4284.7623 | 1.4102 | 0.0006154 |  | 4284.7623 | 1.509 | 0.00047834
|  | 4284.6418 | 1.4102 | 0.00061794 |  | 4284.6418 | 1.509 | 0.00048706
|  | 4284.5213 | 1.4102 | 0.00061535 |  | 4284.5213 | 1.509 | 0.00049629
|  | 4284.4007 | 1.4102 | 0.00060958 |  | 4284.4007 | 1.509 | 0.00050574
|  | 4284.2802 | 1.4102 | 0.00060336 |  | 4284.2802 | 1.509 | 0.00051519
|  | 4284.1597 | 1.4102 | 0.00059902 |  | 4284.1597 | 1.509 | 0.00052483
|  | 4284.0391 | 1.4103 | 0.00059802 |  | 4284.0391 | 1.509 | 0.00053502
|  | 4283.9186 | 1.4103 | 0.0006019 |  | 4283.9186 | 1.5089 | 0.00054618
|  | 4283.7981 | 1.4103 | 0.00061136 |  | 4283.7981 | 1.5089 | 0.00055837
|  | 4283.6775 | 1.4102 | 0.00062666 |  | 4283.6775 | 1.5089 | 0.00057135
|  | 4283.557 | 1.4102 | 0.00064708 |  | 4283.557 | 1.5089 | 0.00058427
|  | 4283.4365 | 1.4102 | 0.00067219 |  | 4283.4365 | 1.5089 | 0.00059627
|  | 4283.3159 | 1.4102 | 0.00069931 |  | 4283.3159 | 1.5089 | 0.00060668
|  | 4283.1954 | 1.4102 | 0.00072718 |  | 4283.1954 | 1.5089 | 0.00061534
|  | 4283.0749 | 1.4102 | 0.00075313 |  | 4283.0749 | 1.5089 | 0.00062277
|  | 4282.9544 | 1.4102 | 0.00077451 |  | 4282.9544 | 1.5089 | 0.00062978
|  | 4282.8338 | 1.4102 | 0.00079021 |  | 4282.8338 | 1.5089 | 0.00063737
|  | 4282.7133 | 1.4102 | 0.00079935 |  | 4282.7133 | 1.5089 | 0.00064623
|  | 4282.5928 | 1.4102 | 0.00080277 |  | 4282.5928 | 1.5088 | 0.00065673
|  | 4282.4722 | 1.4102 | 0.00080151 |  | 4282.4722 | 1.5088 | 0.00066911
|  | 4282.3517 | 1.4102 | 0.00079752 |  | 4282.3517 | 1.5088 | 0.00068335
|  | 4282.2312 | 1.4102 | 0.00079307 |  | 4282.2312 | 1.5088 | 0.00069942
|  | 4282.1106 | 1.4102 | 0.00079042 |  | 4282.1106 | 1.5088 | 0.0007174
|  | 4281.9901 | 1.4102 | 0.00079098 |  | 4281.9901 | 1.5088 | 0.000737
|  | 4281.8696 | 1.4102 | 0.00079678 |  | 4281.8696 | 1.5088 | 0.00075744
|  | 4281.749 | 1.4102 | 0.00080851 |  | 4281.749 | 1.5088 | 0.00077742
|  | 4281.6285 | 1.4102 | 0.00082662 |  | 4281.6285 | 1.5088 | 0.00079522
|  | 4281.508 | 1.4102 | 0.00084951 |  | 4281.508 | 1.5088 | 0.00080944
|  | 4281.3874 | 1.4102 | 0.00087496 |  | 4281.3874 | 1.5088 | 0.00081936
|  | 4281.2669 | 1.4102 | 0.00089787 |  | 4281.2669 | 1.5088 | 0.00082542
|  | 4281.1464 | 1.4102 | 0.00091846 |  | 4281.1464 | 1.5088 | 0.00082922
|  | 4281.0259 | 1.4102 | 0.00092891 |  | 4281.0259 | 1.5088 | 0.00083298
|  | 4280.9053 | 1.4102 | 0.00093349 |  | 4280.9053 | 1.5087 | 0.0008388
|  | 4280.7848 | 1.4102 | 0.00092954 |  | 4280.7848 | 1.5087 | 0.00084791
|  | 4280.6643 | 1.4102 | 0.0009224 |  | 4280.6643 | 1.5087 | 0.00086026
|  | 4280.5437 | 1.4102 | 0.00091545 |  | 4280.5437 | 1.5087 | 0.00087494
|  | 4280.4232 | 1.4102 | 0.00091238 |  | 4280.4232 | 1.5087 | 0.00089047
|  | 4280.3027 | 1.4102 | 0.00091631 |  | 4280.3027 | 1.5087 | 0.00090569
|  | 4280.1821 | 1.4102 | 0.00092803 |  | 4280.1821 | 1.5087 | 0.00092003
|  | 4280.0616 | 1.4102 | 0.00094621 |  | 4280.0616 | 1.5087 | 0.00093391
|  | 4279.9411 | 1.4102 | 0.00097093 |  | 4279.9411 | 1.5087 | 0.00094799
|  | 4279.8205 | 1.4102 | 0.00099784 |  | 4279.8205 | 1.5086 | 0.00096273
|  | 4279.7 | 1.4102 | 0.0010274 |  | 4279.7 | 1.5086 | 0.00097794
|  | 4279.5795 | 1.4102 | 0.0010557 |  | 4279.5795 | 1.5086 | 0.00099272
|  | 4279.4589 | 1.4102 | 0.0010858 |  | 4279.4589 | 1.5086 | 0.0010058
|  | 4279.3384 | 1.4102 | 0.0011124 |  | 4279.3384 | 1.5086 | 0.0010164
|  | 4279.2179 | 1.4102 | 0.001138 |  | 4279.2179 | 1.5086 | 0.0010243
|  | 4279.0974 | 1.4102 | 0.001157 |  | 4279.0974 | 1.5086 | 0.0010305
|  | 4278.9768 | 1.4102 | 0.0011722 |  | 4278.9768 | 1.5086 | 0.0010367
|  | 4278.8563 | 1.4102 | 0.001184 |  | 4278.8563 | 1.5086 | 0.0010446
|  | 4278.7358 | 1.4102 | 0.0011915 |  | 4278.7358 | 1.5086 | 0.0010554
|  | 4278.6152 | 1.4102 | 0.0011959 |  | 4278.6152 | 1.5085 | 0.0010694
|  | 4278.4947 | 1.4102 | 0.0012001 |  | 4278.4947 | 1.5085 | 0.0010861
|  | 4278.3742 | 1.4102 | 0.0012051 |  | 4278.3742 | 1.5085 | 0.0011044
|  | 4278.2536 | 1.4102 | 0.0012112 |  | 4278.2536 | 1.5085 | 0.0011233
|  | 4278.1331 | 1.4102 | 0.0012191 |  | 4278.1331 | 1.5085 | 0.0011425
|  | 4278.0126 | 1.4102 | 0.0012324 |  | 4278.0126 | 1.5084 | 0.0011625
|  | 4277.892 | 1.4102 | 0.0012469 |  | 4277.892 | 1.5084 | 0.001184
|  | 4277.7715 | 1.4102 | 0.0012662 |  | 4277.7715 | 1.5084 | 0.0012079
|  | 4277.651 | 1.4102 | 0.001289 |  | 4277.651 | 1.5084 | 0.0012345
|  | 4277.5304 | 1.4102 | 0.001318 |  | 4277.5304 | 1.5084 | 0.0012639
|  | 4277.4099 | 1.4102 | 0.0013501 |  | 4277.4099 | 1.5084 | 0.0012955
|  | 4277.2894 | 1.4102 | 0.001383 |  | 4277.2894 | 1.5083 | 0.0013289
|  | 4277.1689 | 1.4102 | 0.0014192 |  | 4277.1689 | 1.5083 | 0.0013638
|  | 4277.0483 | 1.4102 | 0.0014515 |  | 4277.0483 | 1.5083 | 0.0013999
|  | 4276.9278 | 1.4102 | 0.0014807 |  | 4276.9278 | 1.5083 | 0.0014372
|  | 4276.8073 | 1.4103 | 0.0015004 |  | 4276.8073 | 1.5083 | 0.001475
|  | 4276.6867 | 1.4103 | 0.0015141 |  | 4276.6867 | 1.5083 | 0.0015123
|  | 4276.5662 | 1.4103 | 0.001521 |  | 4276.5662 | 1.5083 | 0.0015474
|  | 4276.4457 | 1.4103 | 0.0015273 |  | 4276.4457 | 1.5083 | 0.0015787
|  | 4276.3251 | 1.4103 | 0.0015288 |  | 4276.3251 | 1.5083 | 0.0016054
|  | 4276.2046 | 1.4102 | 0.0015301 |  | 4276.2046 | 1.5083 | 0.0016274
|  | 4276.0841 | 1.4102 | 0.0015364 |  | 4276.0841 | 1.5083 | 0.0016462
|  | 4275.9635 | 1.4102 | 0.0015455 |  | 4275.9635 | 1.5083 | 0.001664
|  | 4275.843 | 1.4102 | 0.0015507 |  | 4275.843 | 1.5083 | 0.0016832
|  | 4275.7225 | 1.4102 | 0.0015576 |  | 4275.7225 | 1.5083 | 0.001706
|  | 4275.6019 | 1.4102 | 0.0015694 |  | 4275.6019 | 1.5083 | 0.0017333
|  | 4275.4814 | 1.4102 | 0.0015816 |  | 4275.4814 | 1.5083 | 0.001765
|  | 4275.3609 | 1.4102 | 0.0015933 |  | 4275.3609 | 1.5083 | 0.0017999
|  | 4275.2404 | 1.4102 | 0.0016127 |  | 4275.2404 | 1.5083 | 0.001837
|  | 4275.1198 | 1.4102 | 0.0016377 |  | 4275.1198 | 1.5083 | 0.0018752
|  | 4274.9993 | 1.4103 | 0.0016672 |  | 4274.9993 | 1.5083 | 0.0019141
|  | 4274.8788 | 1.4103 | 0.0016982 |  | 4274.8788 | 1.5083 | 0.0019539
|  | 4274.7582 | 1.4103 | 0.00173 |  | 4274.7582 | 1.5083 | 0.0019946
|  | 4274.6377 | 1.4103 | 0.0017581 |  | 4274.6377 | 1.5083 | 0.0020362
|  | 4274.5172 | 1.4103 | 0.0017867 |  | 4274.5172 | 1.5083 | 0.0020779
|  | 4274.3966 | 1.4103 | 0.0018049 |  | 4274.3966 | 1.5083 | 0.0021184
|  | 4274.2761 | 1.4103 | 0.001823 |  | 4274.2761 | 1.5083 | 0.002156
|  | 4274.1556 | 1.4103 | 0.0018347 |  | 4274.1556 | 1.5083 | 0.0021896
|  | 4274.035 | 1.4102 | 0.00185 |  | 4274.035 | 1.5083 | 0.0022188
|  | 4273.9145 | 1.4102 | 0.0018639 |  | 4273.9145 | 1.5084 | 0.0022445
|  | 4273.794 | 1.4102 | 0.0018808 |  | 4273.794 | 1.5084 | 0.0022678
|  | 4273.6735 | 1.4102 | 0.0019001 |  | 4273.6735 | 1.5084 | 0.0022905
|  | 4273.5529 | 1.4102 | 0.0019177 |  | 4273.5529 | 1.5084 | 0.0023141
|  | 4273.4324 | 1.4102 | 0.0019347 |  | 4273.4324 | 1.5084 | 0.0023394
|  | 4273.3119 | 1.4103 | 0.0019476 |  | 4273.3119 | 1.5084 | 0.0023668
|  | 4273.1913 | 1.4103 | 0.0019629 |  | 4273.1913 | 1.5084 | 0.0023958
|  | 4273.0708 | 1.4103 | 0.0019745 |  | 4273.0708 | 1.5084 | 0.0024261
|  | 4272.9503 | 1.4103 | 0.0019909 |  | 4272.9503 | 1.5084 | 0.0024574
|  | 4272.8297 | 1.4103 | 0.0020057 |  | 4272.8297 | 1.5084 | 0.0024898
|  | 4272.7092 | 1.4103 | 0.0020237 |  | 4272.7092 | 1.5084 | 0.0025237
|  | 4272.5887 | 1.4103 | 0.0020391 |  | 4272.5887 | 1.5084 | 0.0025593
|  | 4272.4681 | 1.4103 | 0.0020543 |  | 4272.4681 | 1.5084 | 0.0025968
|  | 4272.3476 | 1.4103 | 0.0020588 |  | 4272.3476 | 1.5084 | 0.0026357
|  | 4272.2271 | 1.4103 | 0.0020641 |  | 4272.2271 | 1.5085 | 0.0026753
|  | 4272.1065 | 1.4103 | 0.0020642 |  | 4272.1065 | 1.5085 | 0.0027147
|  | 4271.986 | 1.4103 | 0.0020572 |  | 4271.986 | 1.5085 | 0.002753
|  | 4271.8655 | 1.4103 | 0.0020549 |  | 4271.8655 | 1.5085 | 0.0027901
|  | 4271.745 | 1.4103 | 0.0020601 |  | 4271.745 | 1.5085 | 0.002826
|  | 4271.6244 | 1.4103 | 0.0020671 |  | 4271.6244 | 1.5085 | 0.0028612
|  | 4271.5039 | 1.4103 | 0.0020823 |  | 4271.5039 | 1.5086 | 0.0028965
|  | 4271.3834 | 1.4103 | 0.0020983 |  | 4271.3834 | 1.5086 | 0.0029325
|  | 4271.2628 | 1.4103 | 0.0021219 |  | 4271.2628 | 1.5086 | 0.0029691
|  | 4271.1423 | 1.4103 | 0.0021436 |  | 4271.1423 | 1.5086 | 0.003006
|  | 4271.0218 | 1.4103 | 0.002171 |  | 4271.0218 | 1.5087 | 0.0030426
|  | 4270.9012 | 1.4103 | 0.0021969 |  | 4270.9012 | 1.5087 | 0.0030779
|  | 4270.7807 | 1.4103 | 0.0022211 |  | 4270.7807 | 1.5087 | 0.0031111
|  | 4270.6602 | 1.4103 | 0.0022403 |  | 4270.6602 | 1.5088 | 0.0031414
|  | 4270.5396 | 1.4103 | 0.0022595 |  | 4270.5396 | 1.5088 | 0.0031686
|  | 4270.4191 | 1.4103 | 0.0022738 |  | 4270.4191 | 1.5088 | 0.0031929
|  | 4270.2986 | 1.4104 | 0.0022832 |  | 4270.2986 | 1.5088 | 0.0032151
|  | 4270.178 | 1.4104 | 0.0022884 |  | 4270.178 | 1.5089 | 0.0032365
|  | 4270.0575 | 1.4104 | 0.0022899 |  | 4270.0575 | 1.5089 | 0.0032588
|  | 4269.937 | 1.4104 | 0.0022873 |  | 4269.937 | 1.5089 | 0.0032834
|  | 4269.8165 | 1.4104 | 0.0022911 |  | 4269.8165 | 1.5089 | 0.0033114
|  | 4269.6959 | 1.4104 | 0.0022916 |  | 4269.6959 | 1.509 | 0.0033426
|  | 4269.5754 | 1.4104 | 0.0022953 |  | 4269.5754 | 1.509 | 0.0033758
|  | 4269.4549 | 1.4104 | 0.0022965 |  | 4269.4549 | 1.509 | 0.0034089
|  | 4269.3343 | 1.4104 | 0.0023026 |  | 4269.3343 | 1.5091 | 0.0034393
|  | 4269.2138 | 1.4104 | 0.0023018 |  | 4269.2138 | 1.5091 | 0.0034648
|  | 4269.0933 | 1.4104 | 0.0023007 |  | 4269.0933 | 1.5092 | 0.0034846
|  | 4268.9727 | 1.4104 | 0.0022981 |  | 4268.9727 | 1.5092 | 0.0034993
|  | 4268.8522 | 1.4104 | 0.0022945 |  | 4268.8522 | 1.5092 | 0.0035109
|  | 4268.7317 | 1.4104 | 0.0022915 |  | 4268.7317 | 1.5093 | 0.0035227
|  | 4268.6111 | 1.4104 | 0.0022871 |  | 4268.6111 | 1.5093 | 0.0035372
|  | 4268.4906 | 1.4104 | 0.0022901 |  | 4268.4906 | 1.5093 | 0.0035564
|  | 4268.3701 | 1.4104 | 0.0022893 |  | 4268.3701 | 1.5093 | 0.0035803
|  | 4268.2495 | 1.4104 | 0.0022889 |  | 4268.2495 | 1.5094 | 0.0036076
|  | 4268.129 | 1.4104 | 0.0022921 |  | 4268.129 | 1.5094 | 0.0036359
|  | 4268.0085 | 1.4104 | 0.0022932 |  | 4268.0085 | 1.5094 | 0.0036631
|  | 4267.888 | 1.4104 | 0.0022922 |  | 4267.888 | 1.5095 | 0.0036874
|  | 4267.7674 | 1.4105 | 0.002289 |  | 4267.7674 | 1.5095 | 0.0037084
|  | 4267.6469 | 1.4104 | 0.0022848 |  | 4267.6469 | 1.5096 | 0.0037266
|  | 4267.5264 | 1.4104 | 0.0022799 |  | 4267.5264 | 1.5096 | 0.003743
|  | 4267.4058 | 1.4104 | 0.0022686 |  | 4267.4058 | 1.5096 | 0.0037583
|  | 4267.2853 | 1.4104 | 0.0022566 |  | 4267.2853 | 1.5097 | 0.0037728
|  | 4267.1648 | 1.4105 | 0.0022411 |  | 4267.1648 | 1.5097 | 0.0037864
|  | 4267.0442 | 1.4105 | 0.0022234 |  | 4267.0442 | 1.5098 | 0.0037983
|  | 4266.9237 | 1.4105 | 0.0022086 |  | 4266.9237 | 1.5098 | 0.003808
|  | 4266.8032 | 1.4105 | 0.0021908 |  | 4266.8032 | 1.5099 | 0.0038157
|  | 4266.6826 | 1.4105 | 0.0021755 |  | 4266.6826 | 1.5099 | 0.0038217
|  | 4266.5621 | 1.4105 | 0.002158 |  | 4266.5621 | 1.5099 | 0.0038272
|  | 4266.4416 | 1.4105 | 0.0021412 |  | 4266.4416 | 1.51 | 0.0038329
|  | 4266.321 | 1.4105 | 0.0021289 |  | 4266.321 | 1.51 | 0.0038402
|  | 4266.2005 | 1.4105 | 0.0021131 |  | 4266.2005 | 1.51 | 0.0038493
|  | 4266.08 | 1.4105 | 0.0021011 |  | 4266.08 | 1.5101 | 0.0038609
|  | 4265.9595 | 1.4105 | 0.0020924 |  | 4265.9595 | 1.5101 | 0.0038748
|  | 4265.8389 | 1.4105 | 0.0020823 |  | 4265.8389 | 1.5102 | 0.0038904
|  | 4265.7184 | 1.4105 | 0.0020753 |  | 4265.7184 | 1.5102 | 0.0039066
|  | 4265.5979 | 1.4105 | 0.0020715 |  | 4265.5979 | 1.5103 | 0.0039216
|  | 4265.4773 | 1.4105 | 0.0020607 |  | 4265.4773 | 1.5103 | 0.0039327
|  | 4265.3568 | 1.4105 | 0.0020474 |  | 4265.3568 | 1.5104 | 0.0039373
|  | 4265.2363 | 1.4105 | 0.0020306 |  | 4265.2363 | 1.5105 | 0.0039332
|  | 4265.1157 | 1.4105 | 0.0020086 |  | 4265.1157 | 1.5105 | 0.0039199
|  | 4264.9952 | 1.4105 | 0.0019856 |  | 4264.9952 | 1.5106 | 0.0038987
|  | 4264.8747 | 1.4105 | 0.0019606 |  | 4264.8747 | 1.5106 | 0.003873
|  | 4264.7541 | 1.4105 | 0.0019395 |  | 4264.7541 | 1.5107 | 0.0038468
|  | 4264.6336 | 1.4105 | 0.0019215 |  | 4264.6336 | 1.5107 | 0.0038242
|  | 4264.5131 | 1.4105 | 0.0019061 |  | 4264.5131 | 1.5107 | 0.0038076
|  | 4264.3926 | 1.4105 | 0.0018954 |  | 4264.3926 | 1.5108 | 0.0037967
|  | 4264.272 | 1.4105 | 0.0018892 |  | 4264.272 | 1.5108 | 0.0037888
|  | 4264.1515 | 1.4105 | 0.001888 |  | 4264.1515 | 1.5108 | 0.0037795
|  | 4264.031 | 1.4105 | 0.0018878 |  | 4264.031 | 1.5109 | 0.0037648
|  | 4263.9104 | 1.4105 | 0.0018895 |  | 4263.9104 | 1.5109 | 0.003742
|  | 4263.7899 | 1.4106 | 0.0018868 |  | 4263.7899 | 1.511 | 0.0037113
|  | 4263.6694 | 1.4106 | 0.0018768 |  | 4263.6694 | 1.511 | 0.0036754
|  | 4263.5488 | 1.4106 | 0.0018603 |  | 4263.5488 | 1.511 | 0.0036388
|  | 4263.4283 | 1.4106 | 0.0018376 |  | 4263.4283 | 1.5111 | 0.0036063
|  | 4263.3078 | 1.4106 | 0.0018021 |  | 4263.3078 | 1.5111 | 0.0035816
|  | 4263.1872 | 1.4106 | 0.0017664 |  | 4263.1872 | 1.5111 | 0.0035663
|  | 4263.0667 | 1.4106 | 0.0017272 |  | 4263.0667 | 1.5111 | 0.0035595
|  | 4262.9462 | 1.4106 | 0.0016938 |  | 4262.9462 | 1.5111 | 0.0035587
|  | 4262.8256 | 1.4106 | 0.0016661 |  | 4262.8256 | 1.5111 | 0.0035603
|  | 4262.7051 | 1.4105 | 0.0016508 |  | 4262.7051 | 1.5111 | 0.0035609
|  | 4262.5846 | 1.4105 | 0.0016375 |  | 4262.5846 | 1.5112 | 0.0035578
|  | 4262.4641 | 1.4105 | 0.0016349 |  | 4262.4641 | 1.5112 | 0.0035495
|  | 4262.3435 | 1.4105 | 0.0016364 |  | 4262.3435 | 1.5113 | 0.0035355
|  | 4262.223 | 1.4105 | 0.0016376 |  | 4262.223 | 1.5113 | 0.0035165
|  | 4262.1025 | 1.4106 | 0.001637 |  | 4262.1025 | 1.5113 | 0.0034942
|  | 4261.9819 | 1.4106 | 0.0016344 |  | 4261.9819 | 1.5113 | 0.0034704
|  | 4261.8614 | 1.4106 | 0.0016238 |  | 4261.8614 | 1.5114 | 0.0034473
|  | 4261.7409 | 1.4106 | 0.0016118 |  | 4261.7409 | 1.5114 | 0.0034266
|  | 4261.6203 | 1.4106 | 0.0015982 |  | 4261.6203 | 1.5114 | 0.0034091
|  | 4261.4998 | 1.4106 | 0.001576 |  | 4261.4998 | 1.5114 | 0.0033947
|  | 4261.3793 | 1.4106 | 0.0015562 |  | 4261.3793 | 1.5114 | 0.003382
|  | 4261.2587 | 1.4106 | 0.0015314 |  | 4261.2587 | 1.5115 | 0.0033696
|  | 4261.1382 | 1.4106 | 0.0015023 |  | 4261.1382 | 1.5115 | 0.0033559
|  | 4261.0177 | 1.4106 | 0.0014778 |  | 4261.0177 | 1.5115 | 0.0033403
|  | 4260.8971 | 1.4106 | 0.0014547 |  | 4260.8971 | 1.5115 | 0.0033231
|  | 4260.7766 | 1.4105 | 0.0014299 |  | 4260.7766 | 1.5116 | 0.0033055
|  | 4260.6561 | 1.4105 | 0.0014107 |  | 4260.6561 | 1.5116 | 0.0032889
|  | 4260.5356 | 1.4105 | 0.0013964 |  | 4260.5356 | 1.5116 | 0.003274
|  | 4260.415 | 1.4105 | 0.0013841 |  | 4260.415 | 1.5116 | 0.0032602
|  | 4260.2945 | 1.4105 | 0.0013747 |  | 4260.2945 | 1.5117 | 0.003246
|  | 4260.174 | 1.4105 | 0.0013709 |  | 4260.174 | 1.5117 | 0.003229
|  | 4260.0534 | 1.4105 | 0.0013661 |  | 4260.0534 | 1.5117 | 0.0032072
|  | 4259.9329 | 1.4105 | 0.0013652 |  | 4259.9329 | 1.5118 | 0.0031796
|  | 4259.8124 | 1.4106 | 0.0013702 |  | 4259.8124 | 1.5118 | 0.003147
|  | 4259.6918 | 1.4106 | 0.0013756 |  | 4259.6918 | 1.5118 | 0.0031115
|  | 4259.5713 | 1.4106 | 0.0013813 |  | 4259.5713 | 1.5118 | 0.0030757
|  | 4259.4508 | 1.4106 | 0.0013886 |  | 4259.4508 | 1.5118 | 0.0030419
|  | 4259.3302 | 1.4106 | 0.001394 |  | 4259.3302 | 1.5118 | 0.0030113
|  | 4259.2097 | 1.4106 | 0.0013963 |  | 4259.2097 | 1.5119 | 0.0029837
|  | 4259.0892 | 1.4106 | 0.0013982 |  | 4259.0892 | 1.5119 | 0.002958
|  | 4258.9686 | 1.4106 | 0.0013942 |  | 4258.9686 | 1.5119 | 0.0029326
|  | 4258.8481 | 1.4106 | 0.0013866 |  | 4258.8481 | 1.5119 | 0.0029068
|  | 4258.7276 | 1.4106 | 0.0013773 |  | 4258.7276 | 1.5119 | 0.0028809
|  | 4258.6071 | 1.4106 | 0.0013606 |  | 4258.6071 | 1.5119 | 0.0028561
|  | 4258.4865 | 1.4106 | 0.0013451 |  | 4258.4865 | 1.5119 | 0.0028341
|  | 4258.366 | 1.4106 | 0.0013314 |  | 4258.366 | 1.5119 | 0.0028163
|  | 4258.2455 | 1.4106 | 0.0013189 |  | 4258.2455 | 1.5119 | 0.0028031
|  | 4258.1249 | 1.4106 | 0.0013084 |  | 4258.1249 | 1.5119 | 0.002794
|  | 4258.0044 | 1.4106 | 0.0013014 |  | 4258.0044 | 1.5119 | 0.0027874
|  | 4257.8839 | 1.4106 | 0.0013005 |  | 4257.8839 | 1.5119 | 0.0027817
|  | 4257.7633 | 1.4105 | 0.0013061 |  | 4257.7633 | 1.5119 | 0.0027759
|  | 4257.6428 | 1.4105 | 0.0013176 |  | 4257.6428 | 1.5119 | 0.0027694
|  | 4257.5223 | 1.4105 | 0.0013325 |  | 4257.5223 | 1.5119 | 0.002763
|  | 4257.4017 | 1.4105 | 0.0013451 |  | 4257.4017 | 1.5119 | 0.0027576
|  | 4257.2812 | 1.4105 | 0.0013588 |  | 4257.2812 | 1.5119 | 0.0027539
|  | 4257.1607 | 1.4105 | 0.0013703 |  | 4257.1607 | 1.5119 | 0.0027519
|  | 4257.0402 | 1.4106 | 0.0013738 |  | 4257.0402 | 1.512 | 0.0027505
|  | 4256.9196 | 1.4106 | 0.0013739 |  | 4256.9196 | 1.512 | 0.0027477
|  | 4256.7991 | 1.4106 | 0.0013735 |  | 4256.7991 | 1.512 | 0.0027411
|  | 4256.6786 | 1.4106 | 0.0013687 |  | 4256.6786 | 1.512 | 0.0027288
|  | 4256.558 | 1.4106 | 0.0013641 |  | 4256.558 | 1.5121 | 0.0027101
|  | 4256.4375 | 1.4106 | 0.0013625 |  | 4256.4375 | 1.5121 | 0.0026856
|  | 4256.317 | 1.4106 | 0.0013599 |  | 4256.317 | 1.5121 | 0.0026573
|  | 4256.1964 | 1.4106 | 0.0013633 |  | 4256.1964 | 1.5121 | 0.0026281
|  | 4256.0759 | 1.4106 | 0.001368 |  | 4256.0759 | 1.5121 | 0.0026004
|  | 4255.9554 | 1.4106 | 0.0013744 |  | 4255.9554 | 1.5121 | 0.0025762
|  | 4255.8348 | 1.4106 | 0.0013774 |  | 4255.8348 | 1.5121 | 0.0025559
|  | 4255.7143 | 1.4106 | 0.0013862 |  | 4255.7143 | 1.5122 | 0.0025386
|  | 4255.5938 | 1.4106 | 0.0013904 |  | 4255.5938 | 1.5122 | 0.0025226
|  | 4255.4732 | 1.4106 | 0.0013883 |  | 4255.4732 | 1.5122 | 0.0025059
|  | 4255.3527 | 1.4106 | 0.0013881 |  | 4255.3527 | 1.5122 | 0.0024872
|  | 4255.2322 | 1.4106 | 0.0013812 |  | 4255.2322 | 1.5122 | 0.0024664
|  | 4255.1117 | 1.4106 | 0.0013687 |  | 4255.1117 | 1.5122 | 0.0024442
|  | 4254.9911 | 1.4106 | 0.0013486 |  | 4254.9911 | 1.5122 | 0.0024221
|  | 4254.8706 | 1.4106 | 0.0013258 |  | 4254.8706 | 1.5122 | 0.0024016
|  | 4254.7501 | 1.4106 | 0.0012975 |  | 4254.7501 | 1.5122 | 0.0023835
|  | 4254.6295 | 1.4106 | 0.0012702 |  | 4254.6295 | 1.5122 | 0.0023677
|  | 4254.509 | 1.4106 | 0.0012459 |  | 4254.509 | 1.5122 | 0.0023532
|  | 4254.3885 | 1.4106 | 0.0012246 |  | 4254.3885 | 1.5122 | 0.0023385
|  | 4254.2679 | 1.4106 | 0.0012096 |  | 4254.2679 | 1.5123 | 0.0023223
|  | 4254.1474 | 1.4106 | 0.0011992 |  | 4254.1474 | 1.5123 | 0.0023041
|  | 4254.0269 | 1.4106 | 0.001191 |  | 4254.0269 | 1.5123 | 0.0022842
|  | 4253.9063 | 1.4106 | 0.0011833 |  | 4253.9063 | 1.5123 | 0.0022637
|  | 4253.7858 | 1.4106 | 0.0011789 |  | 4253.7858 | 1.5123 | 0.002244
|  | 4253.6653 | 1.4106 | 0.0011693 |  | 4253.6653 | 1.5123 | 0.0022264
|  | 4253.5447 | 1.4106 | 0.0011587 |  | 4253.5447 | 1.5123 | 0.0022118
|  | 4253.4242 | 1.4106 | 0.0011504 |  | 4253.4242 | 1.5123 | 0.0022002
|  | 4253.3037 | 1.4106 | 0.0011403 |  | 4253.3037 | 1.5123 | 0.002191
|  | 4253.1832 | 1.4106 | 0.0011364 |  | 4253.1832 | 1.5123 | 0.0021829
|  | 4253.0626 | 1.4106 | 0.0011368 |  | 4253.0626 | 1.5123 | 0.0021746
|  | 4252.9421 | 1.4106 | 0.0011436 |  | 4252.9421 | 1.5123 | 0.0021646
|  | 4252.8216 | 1.4106 | 0.0011539 |  | 4252.8216 | 1.5123 | 0.002152
|  | 4252.701 | 1.4106 | 0.0011652 |  | 4252.701 | 1.5123 | 0.0021363
|  | 4252.5805 | 1.4106 | 0.0011801 |  | 4252.5805 | 1.5123 | 0.0021178
|  | 4252.46 | 1.4106 | 0.0011826 |  | 4252.46 | 1.5123 | 0.0020976
|  | 4252.3394 | 1.4106 | 0.0011858 |  | 4252.3394 | 1.5123 | 0.0020775
|  | 4252.2189 | 1.4106 | 0.0011779 |  | 4252.2189 | 1.5123 | 0.0020594
|  | 4252.0984 | 1.4106 | 0.0011609 |  | 4252.0984 | 1.5123 | 0.002045
|  | 4251.9778 | 1.4106 | 0.0011435 |  | 4251.9778 | 1.5123 | 0.0020351
|  | 4251.8573 | 1.4106 | 0.0011245 |  | 4251.8573 | 1.5123 | 0.0020298
|  | 4251.7368 | 1.4106 | 0.0011103 |  | 4251.7368 | 1.5123 | 0.002028
|  | 4251.6162 | 1.4106 | 0.0011005 |  | 4251.6162 | 1.5123 | 0.0020284
|  | 4251.4957 | 1.4106 | 0.0010962 |  | 4251.4957 | 1.5123 | 0.0020296
|  | 4251.3752 | 1.4106 | 0.0010942 |  | 4251.3752 | 1.5123 | 0.002031
|  | 4251.2547 | 1.4106 | 0.0010902 |  | 4251.2547 | 1.5124 | 0.0020324
|  | 4251.1341 | 1.4106 | 0.0010856 |  | 4251.1341 | 1.5124 | 0.0020343
|  | 4251.0136 | 1.4106 | 0.0010748 |  | 4251.0136 | 1.5124 | 0.002037
|  | 4250.8931 | 1.4106 | 0.0010612 |  | 4250.8931 | 1.5124 | 0.0020403
|  | 4250.7725 | 1.4106 | 0.0010447 |  | 4250.7725 | 1.5124 | 0.0020429
|  | 4250.652 | 1.4106 | 0.0010312 |  | 4250.652 | 1.5125 | 0.002043
|  | 4250.5315 | 1.4106 | 0.0010193 |  | 4250.5315 | 1.5125 | 0.0020386
|  | 4250.4109 | 1.4106 | 0.001009 |  | 4250.4109 | 1.5125 | 0.0020284
|  | 4250.2904 | 1.4106 | 0.00099866 |  | 4250.2904 | 1.5126 | 0.002012
|  | 4250.1699 | 1.4106 | 0.00098953 |  | 4250.1699 | 1.5126 | 0.0019899
|  | 4250.0493 | 1.4106 | 0.00097736 |  | 4250.0493 | 1.5126 | 0.001963
|  | 4249.9288 | 1.4106 | 0.00096169 |  | 4249.9288 | 1.5127 | 0.0019318
|  | 4249.8083 | 1.4106 | 0.00094265 |  | 4249.8083 | 1.5127 | 0.0018961
|  | 4249.6877 | 1.4106 | 0.00092212 |  | 4249.6877 | 1.5128 | 0.0018549
|  | 4249.5672 | 1.4106 | 0.0009016 |  | 4249.5672 | 1.5128 | 0.0018069
|  | 4249.4467 | 1.4106 | 0.00088328 |  | 4249.4467 | 1.5128 | 0.0017517
|  | 4249.3262 | 1.4106 | 0.00086779 |  | 4249.3262 | 1.5128 | 0.0016903
|  | 4249.2056 | 1.4106 | 0.00085569 |  | 4249.2056 | 1.5129 | 0.0016252
|  | 4249.0851 | 1.4106 | 0.00084606 |  | 4249.0851 | 1.5129 | 0.0015604
|  | 4248.9646 | 1.4106 | 0.00083839 |  | 4248.9646 | 1.5128 | 0.0014997
|  | 4248.844 | 1.4106 | 0.0008325 |  | 4248.844 | 1.5128 | 0.001446
|  | 4248.7235 | 1.4106 | 0.00082799 |  | 4248.7235 | 1.5128 | 0.0014003
|  | 4248.603 | 1.4106 | 0.0008243 |  | 4248.603 | 1.5128 | 0.0013616
|  | 4248.4824 | 1.4106 | 0.0008207 |  | 4248.4824 | 1.5128 | 0.0013278
|  | 4248.3619 | 1.4106 | 0.00081545 |  | 4248.3619 | 1.5127 | 0.0012965
|  | 4248.2414 | 1.4106 | 0.00080637 |  | 4248.2414 | 1.5127 | 0.0012661
|  | 4248.1208 | 1.4106 | 0.00079185 |  | 4248.1208 | 1.5127 | 0.0012362
|  | 4248.0003 | 1.4106 | 0.0007709 |  | 4248.0003 | 1.5127 | 0.0012075
|  | 4247.8798 | 1.4107 | 0.00074379 |  | 4247.8798 | 1.5127 | 0.0011807
|  | 4247.7593 | 1.4107 | 0.00071302 |  | 4247.7593 | 1.5127 | 0.0011565
|  | 4247.6387 | 1.4107 | 0.00068135 |  | 4247.6387 | 1.5126 | 0.0011344
|  | 4247.5182 | 1.4106 | 0.00065198 |  | 4247.5182 | 1.5126 | 0.0011134
|  | 4247.3977 | 1.4106 | 0.00062792 |  | 4247.3977 | 1.5126 | 0.0010924
|  | 4247.2771 | 1.4106 | 0.00061035 |  | 4247.2771 | 1.5126 | 0.0010709
|  | 4247.1566 | 1.4106 | 0.00059999 |  | 4247.1566 | 1.5126 | 0.0010494
|  | 4247.0361 | 1.4106 | 0.00059637 |  | 4247.0361 | 1.5126 | 0.0010293
|  | 4246.9155 | 1.4106 | 0.00059766 |  | 4246.9155 | 1.5125 | 0.0010119
|  | 4246.795 | 1.4106 | 0.00060316 |  | 4246.795 | 1.5125 | 0.00099823
|  | 4246.6745 | 1.4106 | 0.00061112 |  | 4246.6745 | 1.5125 | 0.00098804
|  | 4246.5539 | 1.4106 | 0.00061867 |  | 4246.5539 | 1.5125 | 0.0009799
|  | 4246.4334 | 1.4106 | 0.00062366 |  | 4246.4334 | 1.5125 | 0.00097199
|  | 4246.3129 | 1.4106 | 0.00062247 |  | 4246.3129 | 1.5125 | 0.00096266
|  | 4246.1923 | 1.4106 | 0.0006126 |  | 4246.1923 | 1.5125 | 0.00095119
|  | 4246.0718 | 1.4106 | 0.00059258 |  | 4246.0718 | 1.5125 | 0.00093798
|  | 4245.9513 | 1.4106 | 0.00056173 |  | 4245.9513 | 1.5124 | 0.00092416
|  | 4245.8308 | 1.4106 | 0.00052348 |  | 4245.8308 | 1.5124 | 0.00091094
|  | 4245.7102 | 1.4106 | 0.00048142 |  | 4245.7102 | 1.5124 | 0.00089889
|  | 4245.5897 | 1.4106 | 0.00044208 |  | 4245.5897 | 1.5124 | 0.00088769
|  | 4245.4692 | 1.4106 | 0.0004114 |  | 4245.4692 | 1.5124 | 0.00087638
|  | 4245.3486 | 1.4106 | 0.0003932 |  | 4245.3486 | 1.5124 | 0.00086381
|  | 4245.2281 | 1.4106 | 0.0003903 |  | 4245.2281 | 1.5124 | 0.00084946
|  | 4245.1076 | 1.4105 | 0.00040172 |  | 4245.1076 | 1.5124 | 0.00083369
|  | 4244.987 | 1.4105 | 0.00042419 |  | 4244.987 | 1.5124 | 0.00081751
|  | 4244.8665 | 1.4105 | 0.00045299 |  | 4244.8665 | 1.5124 | 0.0008023
|  | 4244.746 | 1.4106 | 0.0004812 |  | 4244.746 | 1.5124 | 0.00078876
|  | 4244.6254 | 1.4106 | 0.00050411 |  | 4244.6254 | 1.5123 | 0.0007768
|  | 4244.5049 | 1.4106 | 0.00051736 |  | 4244.5049 | 1.5123 | 0.00076537
|  | 4244.3844 | 1.4106 | 0.00051905 |  | 4244.3844 | 1.5123 | 0.00075318
|  | 4244.2638 | 1.4106 | 0.00050918 |  | 4244.2638 | 1.5123 | 0.00073923
|  | 4244.1433 | 1.4106 | 0.00049078 |  | 4244.1433 | 1.5123 | 0.00072348
|  | 4244.0228 | 1.4106 | 0.00046744 |  | 4244.0228 | 1.5123 | 0.00070701
|  | 4243.9023 | 1.4106 | 0.00044372 |  | 4243.9023 | 1.5123 | 0.00069154
|  | 4243.7817 | 1.4106 | 0.00042306 |  | 4243.7817 | 1.5123 | 0.00067877
|  | 4243.6612 | 1.4106 | 0.00040793 |  | 4243.6612 | 1.5122 | 0.00066975
|  | 4243.5407 | 1.4106 | 0.00039886 |  | 4243.5407 | 1.5122 | 0.00066425
|  | 4243.4201 | 1.4106 | 0.00039465 |  | 4243.4201 | 1.5122 | 0.00066118
|  | 4243.2996 | 1.4106 | 0.00039267 |  | 4243.2996 | 1.5122 | 0.00065896
|  | 4243.1791 | 1.4106 | 0.0003915 |  | 4243.1791 | 1.5122 | 0.00065625
|  | 4243.0585 | 1.4106 | 0.00038886 |  | 4243.0585 | 1.5122 | 0.00065229
|  | 4242.938 | 1.4106 | 0.00038423 |  | 4242.938 | 1.5122 | 0.00064729
|  | 4242.8175 | 1.4106 | 0.00037795 |  | 4242.8175 | 1.5122 | 0.00064187
|  | 4242.6969 | 1.4106 | 0.00037063 |  | 4242.6969 | 1.5122 | 0.00063655
|  | 4242.5764 | 1.4106 | 0.00036193 |  | 4242.5764 | 1.5122 | 0.00063132
|  | 4242.4559 | 1.4106 | 0.00035184 |  | 4242.4559 | 1.5122 | 0.00062554
|  | 4242.3353 | 1.4106 | 0.00033935 |  | 4242.3353 | 1.5122 | 0.00061798
|  | 4242.2148 | 1.4106 | 0.00032429 |  | 4242.2148 | 1.5122 | 0.00060777
|  | 4242.0943 | 1.4106 | 0.00030657 |  | 4242.0943 | 1.5122 | 0.00059434
|  | 4241.9738 | 1.4106 | 0.00028705 |  | 4241.9738 | 1.5122 | 0.00057823
|  | 4241.8532 | 1.4106 | 0.00026814 |  | 4241.8532 | 1.5122 | 0.00056067
|  | 4241.7327 | 1.4106 | 0.0002523 |  | 4241.7327 | 1.5122 | 0.00054324
|  | 4241.6122 | 1.4106 | 0.00024114 |  | 4241.6122 | 1.5121 | 0.00052714
|  | 4241.4916 | 1.4106 | 0.00023502 |  | 4241.4916 | 1.5121 | 0.00051289
|  | 4241.3711 | 1.4106 | 0.00023317 |  | 4241.3711 | 1.5121 | 0.0004999
|  | 4241.2506 | 1.4106 | 0.00023309 |  | 4241.2506 | 1.5121 | 0.00048704
|  | 4241.13 | 1.4106 | 0.0002311 |  | 4241.13 | 1.5121 | 0.00047323
|  | 4241.0095 | 1.4106 | 0.00022576 |  | 4241.0095 | 1.5121 | 0.00045775
|  | 4240.889 | 1.4106 | 0.00021613 |  | 4240.889 | 1.5121 | 0.00044096
|  | 4240.7684 | 1.4106 | 0.00020371 |  | 4240.7684 | 1.5121 | 0.00042416
|  | 4240.6479 | 1.4106 | 0.00019075 |  | 4240.6479 | 1.512 | 0.00040927
|  | 4240.5274 | 1.4105 | 0.00017968 |  | 4240.5274 | 1.512 | 0.00039813
|  | 4240.4069 | 1.4105 | 0.00017179 |  | 4240.4069 | 1.512 | 0.00039183
|  | 4240.2863 | 1.4105 | 0.00016744 |  | 4240.2863 | 1.512 | 0.00039053
|  | 4240.1658 | 1.4106 | 0.00016405 |  | 4240.1658 | 1.5119 | 0.00039333
|  | 4240.0453 | 1.4106 | 0.00015912 |  | 4240.0453 | 1.5119 | 0.00039863
|  | 4239.9247 | 1.4106 | 0.00014989 |  | 4239.9247 | 1.5119 | 0.00040476
|  | 4239.8042 | 1.4106 | 0.00013529 |  | 4239.8042 | 1.5119 | 0.00041037
|  | 4239.6837 | 1.4106 | 0.00011643 |  | 4239.6837 | 1.5119 | 0.00041489
|  | 4239.5631 | 1.4106 | 9.6431e-05 |  | 4239.5631 | 1.5119 | 0.00041824
|  | 4239.4426 | 1.4106 | 7.8363e-05 |  | 4239.4426 | 1.5119 | 0.00042068
|  | 4239.3221 | 1.4106 | 6.5577e-05 |  | 4239.3221 | 1.5119 | 0.00042255
|  | 4239.2015 | 1.4106 | 5.8987e-05 |  | 4239.2015 | 1.5119 | 0.00042372
|  | 4239.081 | 1.4105 | 5.7787e-05 |  | 4239.081 | 1.5119 | 0.00042375
|  | 4238.9605 | 1.4105 | 5.8858e-05 |  | 4238.9605 | 1.5119 | 0.00042193
|  | 4238.8399 | 1.4105 | 5.874e-05 |  | 4238.8399 | 1.5119 | 0.00041762
|  | 4238.7194 | 1.4105 | 5.4962e-05 |  | 4238.7194 | 1.5119 | 0.00041058
|  | 4238.5989 | 1.4105 | 4.6974e-05 |  | 4238.5989 | 1.5119 | 0.00040135
|  | 4238.4784 | 1.4105 | 3.6539e-05 |  | 4238.4784 | 1.5119 | 0.00039091
|  | 4238.3578 | 1.4105 | 2.73e-05 |  | 4238.3578 | 1.5119 | 0.00038056
|  | 4238.2373 | 1.4105 | 2.2541e-05 |  | 4238.2373 | 1.5119 | 0.00037154
|  | 4238.1168 | 1.4105 | 2.4931e-05 |  | 4238.1168 | 1.5119 | 0.00036455
|  | 4237.9962 | 1.4105 | 3.4236e-05 |  | 4237.9962 | 1.5118 | 0.00035949
|  | 4237.8757 | 1.4105 | 4.8684e-05 |  | 4237.8757 | 1.5118 | 0.00035574
|  | 4237.7552 | 1.4105 | 6.3944e-05 |  | 4237.7552 | 1.5118 | 0.00035211
|  | 4237.6346 | 1.4105 | 7.6317e-05 |  | 4237.6346 | 1.5118 | 0.00034743
|  | 4237.5141 | 1.4105 | 8.2981e-05 |  | 4237.5141 | 1.5118 | 0.0003409
|  | 4237.3936 | 1.4105 | 8.3358e-05 |  | 4237.3936 | 1.5118 | 0.00033227
|  | 4237.273 | 1.4105 | 7.8481e-05 |  | 4237.273 | 1.5118 | 0.00032198
|  | 4237.1525 | 1.4105 | 7.1005e-05 |  | 4237.1525 | 1.5118 | 0.0003109
|  | 4237.032 | 1.4105 | 6.3145e-05 |  | 4237.032 | 1.5118 | 0.00030011
|  | 4236.9114 | 1.4105 | 5.6238e-05 |  | 4236.9114 | 1.5118 | 0.00029072
|  | 4236.7909 | 1.4106 | 5.0274e-05 |  | 4236.7909 | 1.5118 | 0.00028344
|  | 4236.6704 | 1.4106 | 4.4163e-05 |  | 4236.6704 | 1.5118 | 0.00027865
|  | 4236.5499 | 1.4106 | 3.7197e-05 |  | 4236.5499 | 1.5117 | 0.00027631
|  | 4236.4293 | 1.4106 | 2.9059e-05 |  | 4236.4293 | 1.5117 | 0.00027606
|  | 4236.3088 | 1.4106 | 2.0595e-05 |  | 4236.3088 | 1.5117 | 0.00027744
|  | 4236.1883 | 1.4106 | 1.3929e-05 |  | 4236.1883 | 1.5117 | 0.00027989
|  | 4236.0677 | 1.4106 | 1.0944e-05 |  | 4236.0677 | 1.5117 | 0.00028272
|  | 4235.9472 | 1.4105 | 1.3297e-05 |  | 4235.9472 | 1.5117 | 0.00028515
|  | 4235.8267 | 1.4105 | 2.0711e-05 |  | 4235.8267 | 1.5117 | 0.0002863
|  | 4235.7061 | 1.4105 | 3.2297e-05 |  | 4235.7061 | 1.5117 | 0.00028517
|  | 4235.5856 | 1.4105 | 4.548e-05 |  | 4235.5856 | 1.5117 | 0.00028083
|  | 4235.4651 | 1.4105 | 5.8663e-05 |  | 4235.4651 | 1.5117 | 0.00027274
|  | 4235.3445 | 1.4105 | 7.0239e-05 |  | 4235.3445 | 1.5117 | 0.00026068
|  | 4235.224 | 1.4105 | 7.9833e-05 |  | 4235.224 | 1.5117 | 0.00024533
|  | 4235.1035 | 1.4105 | 8.8058e-05 |  | 4235.1035 | 1.5117 | 0.00022801
|  | 4234.9829 | 1.4105 | 9.5586e-05 |  | 4234.9829 | 1.5117 | 0.00021042
|  | 4234.8624 | 1.4105 | 0.00010292 |  | 4234.8624 | 1.5117 | 0.00019457
|  | 4234.7419 | 1.4105 | 0.00011031 |  | 4234.7419 | 1.5117 | 0.00018191
|  | 4234.6214 | 1.4105 | 0.00011643 |  | 4234.6214 | 1.5116 | 0.00017313
|  | 4234.5008 | 1.4105 | 0.00012088 |  | 4234.5008 | 1.5116 | 0.00016784
|  | 4234.3803 | 1.4105 | 0.00012242 |  | 4234.3803 | 1.5116 | 0.00016474
|  | 4234.2598 | 1.4105 | 0.00012073 |  | 4234.2598 | 1.5116 | 0.00016216
|  | 4234.1392 | 1.4105 | 0.0001155 |  | 4234.1392 | 1.5116 | 0.00015847
|  | 4234.0187 | 1.4105 | 0.00010736 |  | 4234.0187 | 1.5116 | 0.00015295
|  | 4233.8982 | 1.4105 | 9.695e-05 |  | 4233.8982 | 1.5116 | 0.00014585
|  | 4233.7776 | 1.4105 | 8.4889e-05 |  | 4233.7776 | 1.5115 | 0.00013857
|  | 4233.6571 | 1.4105 | 7.2349e-05 |  | 4233.6571 | 1.5115 | 0.00013309
|  | 4233.5366 | 1.4105 | 6.0535e-05 |  | 4233.5366 | 1.5115 | 0.00013124
|  | 4233.416 | 1.4105 | 5.0519e-05 |  | 4233.416 | 1.5115 | 0.00013423
|  | 4233.2955 | 1.4105 | 4.3348e-05 |  | 4233.2955 | 1.5115 | 0.000142
|  | 4233.175 | 1.4105 | 3.9203e-05 |  | 4233.175 | 1.5114 | 0.00015331
|  | 4233.0544 | 1.4105 | 3.8161e-05 |  | 4233.0544 | 1.5114 | 0.00016627
|  | 4232.9339 | 1.4105 | 3.8853e-05 |  | 4232.9339 | 1.5114 | 0.00017862
|  | 4232.8134 | 1.4105 | 4.0345e-05 |  | 4232.8134 | 1.5114 | 0.00018884
|  | 4232.6929 | 1.4105 | 4.1044e-05 |  | 4232.6929 | 1.5114 | 0.00019593
|  | 4232.5723 | 1.4105 | 4.0908e-05 |  | 4232.5723 | 1.5114 | 0.00020007
|  | 4232.4518 | 1.4105 | 3.9392e-05 |  | 4232.4518 | 1.5114 | 0.00020181
|  | 4232.3313 | 1.4105 | 3.7696e-05 |  | 4232.3313 | 1.5114 | 0.00020196
|  | 4232.2107 | 1.4105 | 3.6011e-05 |  | 4232.2107 | 1.5114 | 0.00020115
|  | 4232.0902 | 1.4105 | 3.4667e-05 |  | 4232.0902 | 1.5114 | 0.0001996
|  | 4231.9697 | 1.4105 | 3.3028e-05 |  | 4231.9697 | 1.5114 | 0.00019722
|  | 4231.8491 | 1.4105 | 3.0828e-05 |  | 4231.8491 | 1.5114 | 0.00019385
|  | 4231.7286 | 1.4105 | 2.7345e-05 |  | 4231.7286 | 1.5114 | 0.00018949
|  | 4231.6081 | 1.4105 | 2.339e-05 |  | 4231.6081 | 1.5114 | 0.00018453
|  | 4231.4875 | 1.4105 | 2.0128e-05 |  | 4231.4875 | 1.5114 | 0.0001795
|  | 4231.367 | 1.4105 | 1.9861e-05 |  | 4231.367 | 1.5114 | 0.00017519
|  | 4231.2465 | 1.4105 | 2.4142e-05 |  | 4231.2465 | 1.5114 | 0.00017213
|  | 4231.1259 | 1.4105 | 3.3315e-05 |  | 4231.1259 | 1.5114 | 0.00017053
|  | 4231.0054 | 1.4105 | 4.6067e-05 |  | 4231.0054 | 1.5114 | 0.00017007
|  | 4230.8849 | 1.4105 | 5.9407e-05 |  | 4230.8849 | 1.5114 | 0.00017037
|  | 4230.7644 | 1.4105 | 6.9449e-05 |  | 4230.7644 | 1.5114 | 0.0001707
|  | 4230.6438 | 1.4105 | 7.334e-05 |  | 4230.6438 | 1.5114 | 0.00017061
|  | 4230.5233 | 1.4105 | 6.9376e-05 |  | 4230.5233 | 1.5114 | 0.00016993
|  | 4230.4028 | 1.4105 | 5.8307e-05 |  | 4230.4028 | 1.5114 | 0.00016875
|  | 4230.2822 | 1.4105 | 4.2728e-05 |  | 4230.2822 | 1.5113 | 0.00016721
|  | 4230.1617 | 1.4105 | 2.5649e-05 |  | 4230.1617 | 1.5113 | 0.00016565
|  | 4230.0412 | 1.4105 | 9.7476e-06 |  | 4230.0412 | 1.5113 | 0.00016406
|  | 4229.9206 | 1.4105 | -3.0886e-06 |  | 4229.9206 | 1.5113 | 0.00016231
|  | 4229.8001 | 1.4105 | -1.2629e-05 |  | 4229.8001 | 1.5113 | 0.00015995
|  | 4229.6796 | 1.4105 | -1.8841e-05 |  | 4229.6796 | 1.5113 | 0.00015634
|  | 4229.559 | 1.4105 | -2.1987e-05 |  | 4229.559 | 1.5113 | 0.00015087
|  | 4229.4385 | 1.4105 | -2.1184e-05 |  | 4229.4385 | 1.5113 | 0.0001432
|  | 4229.318 | 1.4105 | -1.5767e-05 |  | 4229.318 | 1.5113 | 0.00013332
|  | 4229.1975 | 1.4105 | -4.5411e-06 |  | 4229.1975 | 1.5113 | 0.00012178
|  | 4229.0769 | 1.4104 | 1.2292e-05 |  | 4229.0769 | 1.5113 | 0.00010976
|  | 4228.9564 | 1.4104 | 3.3025e-05 |  | 4228.9564 | 1.5113 | 9.8871e-05
|  | 4228.8359 | 1.4104 | 5.4569e-05 |  | 4228.8359 | 1.5113 | 9.0745e-05
|  | 4228.7153 | 1.4104 | 7.2736e-05 |  | 4228.7153 | 1.5113 | 8.6977e-05
|  | 4228.5948 | 1.4104 | 8.3649e-05 |  | 4228.5948 | 1.5112 | 8.82e-05
|  | 4228.4743 | 1.4104 | 8.4747e-05 |  | 4228.4743 | 1.5112 | 9.4332e-05
|  | 4228.3537 | 1.4104 | 7.5425e-05 |  | 4228.3537 | 1.5112 | 0.00010403
|  | 4228.2332 | 1.4105 | 5.761e-05 |  | 4228.2332 | 1.5112 | 0.00011531
|  | 4228.1127 | 1.4105 | 3.4021e-05 |  | 4228.1127 | 1.5112 | 0.00012586
|  | 4227.9921 | 1.4105 | 8.3832e-06 |  | 4227.9921 | 1.5112 | 0.00013377
|  | 4227.8716 | 1.4105 | -1.6133e-05 |  | 4227.8716 | 1.5112 | 0.00013781
|  | 4227.7511 | 1.4105 | -3.6731e-05 |  | 4227.7511 | 1.5112 | 0.00013799
|  | 4227.6305 | 1.4105 | -5.177e-05 |  | 4227.6305 | 1.5112 | 0.00013515
|  | 4227.51 | 1.4105 | -6.0287e-05 |  | 4227.51 | 1.5112 | 0.0001307
|  | 4227.3895 | 1.4105 | -6.1954e-05 |  | 4227.3895 | 1.5112 | 0.00012608
|  | 4227.269 | 1.4104 | -5.7413e-05 |  | 4227.269 | 1.5112 | 0.00012213
|  | 4227.1484 | 1.4104 | -4.7339e-05 |  | 4227.1484 | 1.5112 | 0.00011897
|  | 4227.0279 | 1.4104 | -3.3433e-05 |  | 4227.0279 | 1.5112 | 0.00011609
|  | 4226.9074 | 1.4104 | -1.7433e-05 |  | 4226.9074 | 1.5112 | 0.00011271
|  | 4226.7868 | 1.4104 | -1.6278e-06 |  | 4226.7868 | 1.5112 | 0.00010821
|  | 4226.6663 | 1.4104 | 1.2334e-05 |  | 4226.6663 | 1.5112 | 0.00010245
|  | 4226.5458 | 1.4104 | 2.3755e-05 |  | 4226.5458 | 1.5111 | 9.6091e-05
|  | 4226.4252 | 1.4104 | 3.1892e-05 |  | 4226.4252 | 1.5111 | 9.0175e-05
|  | 4226.3047 | 1.4104 | 3.6726e-05 |  | 4226.3047 | 1.5111 | 8.5935e-05
|  | 4226.1842 | 1.4104 | 3.798e-05 |  | 4226.1842 | 1.5111 | 8.4285e-05
|  | 4226.0636 | 1.4104 | 3.5813e-05 |  | 4226.0636 | 1.5111 | 8.5582e-05
|  | 4225.9431 | 1.4104 | 3.0134e-05 |  | 4225.9431 | 1.5111 | 8.9558e-05
|  | 4225.8226 | 1.4104 | 2.1703e-05 |  | 4225.8226 | 1.5111 | 9.5353e-05
|  | 4225.702 | 1.4104 | 1.1709e-05 |  | 4225.702 | 1.5111 | 0.00010189
|  | 4225.5815 | 1.4104 | 2.5265e-06 |  | 4225.5815 | 1.511 | 0.00010819
|  | 4225.461 | 1.4104 | -3.5e-06 |  | 4225.461 | 1.511 | 0.00011357
|  | 4225.3405 | 1.4104 | -3.9839e-06 |  | 4225.3405 | 1.511 | 0.00011774
|  | 4225.2199 | 1.4104 | 1.6971e-06 |  | 4225.2199 | 1.511 | 0.00012093
|  | 4225.0994 | 1.4104 | 1.2815e-05 |  | 4225.0994 | 1.511 | 0.00012359
|  | 4224.9789 | 1.4104 | 2.7465e-05 |  | 4224.9789 | 1.511 | 0.00012628
|  | 4224.8583 | 1.4104 | 4.2519e-05 |  | 4224.8583 | 1.511 | 0.00012943
|  | 4224.7378 | 1.4104 | 5.509e-05 |  | 4224.7378 | 1.511 | 0.00013324
|  | 4224.6173 | 1.4104 | 6.4112e-05 |  | 4224.6173 | 1.511 | 0.0001376
|  | 4224.4967 | 1.4105 | 6.9514e-05 |  | 4224.4967 | 1.511 | 0.00014204
|  | 4224.3762 | 1.4105 | 7.3259e-05 |  | 4224.3762 | 1.511 | 0.0001461
|  | 4224.2557 | 1.4105 | 7.6753e-05 |  | 4224.2557 | 1.511 | 0.00014942
|  | 4224.1351 | 1.4105 | 8.1623e-05 |  | 4224.1351 | 1.511 | 0.00015209
|  | 4224.0146 | 1.4105 | 8.7644e-05 |  | 4224.0146 | 1.511 | 0.00015459
|  | 4223.8941 | 1.4105 | 9.3565e-05 |  | 4223.8941 | 1.511 | 0.00015764
|  | 4223.7735 | 1.4105 | 9.6937e-05 |  | 4223.7735 | 1.511 | 0.00016207
|  | 4223.653 | 1.4105 | 9.5627e-05 |  | 4223.653 | 1.511 | 0.00016819
|  | 4223.5325 | 1.4105 | 8.8297e-05 |  | 4223.5325 | 1.511 | 0.00017542
|  | 4223.412 | 1.4105 | 7.4786e-05 |  | 4223.412 | 1.511 | 0.00018224
|  | 4223.2914 | 1.4105 | 5.6617e-05 |  | 4223.2914 | 1.511 | 0.00018651
|  | 4223.1709 | 1.4105 | 3.6286e-05 |  | 4223.1709 | 1.511 | 0.000186
|  | 4223.0504 | 1.4105 | 1.6094e-05 |  | 4223.0504 | 1.511 | 0.00017943
|  | 4222.9298 | 1.4105 | -1.5917e-06 |  | 4222.9298 | 1.511 | 0.00016693
|  | 4222.8093 | 1.4105 | -1.5144e-05 |  | 4222.8093 | 1.511 | 0.00015042
|  | 4222.6888 | 1.4104 | -2.3793e-05 |  | 4222.6888 | 1.511 | 0.00013317
|  | 4222.5682 | 1.4104 | -2.7724e-05 |  | 4222.5682 | 1.511 | 0.00011882
|  | 4222.4477 | 1.4104 | -2.747e-05 |  | 4222.4477 | 1.511 | 0.00011044
|  | 4222.3272 | 1.4104 | -2.4039e-05 |  | 4222.3272 | 1.5109 | 0.00010924
|  | 4222.2066 | 1.4104 | -1.8467e-05 |  | 4222.2066 | 1.5109 | 0.00011449
|  | 4222.0861 | 1.4104 | -1.1576e-05 |  | 4222.0861 | 1.5109 | 0.00012371
|  | 4221.9656 | 1.4104 | -3.2957e-06 |  | 4221.9656 | 1.5109 | 0.00013367
|  | 4221.8451 | 1.4104 | 6.7008e-06 |  | 4221.8451 | 1.5109 | 0.00014139
|  | 4221.7245 | 1.4104 | 1.9854e-05 |  | 4221.7245 | 1.5109 | 0.00014516
|  | 4221.604 | 1.4104 | 3.6798e-05 |  | 4221.604 | 1.5109 | 0.00014476
|  | 4221.4835 | 1.4104 | 5.8102e-05 |  | 4221.4835 | 1.5109 | 0.00014135
|  | 4221.3629 | 1.4104 | 8.268e-05 |  | 4221.3629 | 1.5109 | 0.00013659
|  | 4221.2424 | 1.4104 | 0.00010803 |  | 4221.2424 | 1.5109 | 0.00013194
|  | 4221.1219 | 1.4104 | 0.00013008 |  | 4221.1219 | 1.5109 | 0.00012806
|  | 4221.0013 | 1.4104 | 0.00014626 |  | 4221.0013 | 1.5109 | 0.00012475
|  | 4220.8808 | 1.4104 | 0.00015313 |  | 4220.8808 | 1.5109 | 0.00012127
|  | 4220.7603 | 1.4104 | 0.0001506 |  | 4220.7603 | 1.5109 | 0.0001168
|  | 4220.6397 | 1.4104 | 0.00014059 |  | 4220.6397 | 1.5109 | 0.00011073
|  | 4220.5192 | 1.4104 | 0.00012658 |  | 4220.5192 | 1.5109 | 0.00010303
|  | 4220.3987 | 1.4104 | 0.00011263 |  | 4220.3987 | 1.5109 | 9.3957e-05
|  | 4220.2781 | 1.4104 | 0.00010274 |  | 4220.2781 | 1.5109 | 8.4197e-05
|  | 4220.1576 | 1.4104 | 9.8057e-05 |  | 4220.1576 | 1.5109 | 7.4478e-05
|  | 4220.0371 | 1.4104 | 9.8349e-05 |  | 4220.0371 | 1.5108 | 6.5989e-05
|  | 4219.9166 | 1.4104 | 0.00010075 |  | 4219.9166 | 1.5108 | 6.0073e-05
|  | 4219.796 | 1.4104 | 0.00010242 |  | 4219.796 | 1.5108 | 5.8589e-05
|  | 4219.6755 | 1.4104 | 0.00010047 |  | 4219.6755 | 1.5108 | 6.3156e-05
|  | 4219.555 | 1.4104 | 9.3438e-05 |  | 4219.555 | 1.5107 | 7.4728e-05
|  | 4219.4344 | 1.4104 | 8.1166e-05 |  | 4219.4344 | 1.5107 | 9.2731e-05
|  | 4219.3139 | 1.4104 | 6.5145e-05 |  | 4219.3139 | 1.5107 | 0.00011478
|  | 4219.1934 | 1.4104 | 4.7498e-05 |  | 4219.1934 | 1.5107 | 0.00013689
|  | 4219.0728 | 1.4104 | 3.0749e-05 |  | 4219.0728 | 1.5107 | 0.00015436
|  | 4218.9523 | 1.4104 | 1.6603e-05 |  | 4218.9523 | 1.5107 | 0.00016323
|  | 4218.8318 | 1.4104 | 6.6575e-06 |  | 4218.8318 | 1.5107 | 0.00016185
|  | 4218.7112 | 1.4104 | 1.6469e-06 |  | 4218.7112 | 1.5108 | 0.00015144
|  | 4218.5907 | 1.4104 | 2.1328e-06 |  | 4218.5907 | 1.5108 | 0.00013611
|  | 4218.4702 | 1.4104 | 7.9788e-06 |  | 4218.4702 | 1.5107 | 0.00012131
|  | 4218.3496 | 1.4104 | 1.9142e-05 |  | 4218.3496 | 1.5107 | 0.00011232
|  | 4218.2291 | 1.4104 | 3.4862e-05 |  | 4218.2291 | 1.5107 | 0.00011231
|  | 4218.1086 | 1.4104 | 5.4559e-05 |  | 4218.1086 | 1.5107 | 0.00012141
|  | 4217.9881 | 1.4104 | 7.6713e-05 |  | 4217.9881 | 1.5107 | 0.00013705
|  | 4217.8675 | 1.4104 | 0.0001002 |  | 4217.8675 | 1.5107 | 0.00015481
|  | 4217.747 | 1.4104 | 0.00012338 |  | 4217.747 | 1.5107 | 0.00017037
|  | 4217.6265 | 1.4104 | 0.00014426 |  | 4217.6265 | 1.5107 | 0.00018071
|  | 4217.5059 | 1.4104 | 0.00016138 |  | 4217.5059 | 1.5107 | 0.00018491
|  | 4217.3854 | 1.4104 | 0.00017344 |  | 4217.3854 | 1.5107 | 0.00018381
|  | 4217.2649 | 1.4104 | 0.00017985 |  | 4217.2649 | 1.5107 | 0.00017925
|  | 4217.1443 | 1.4104 | 0.00018053 |  | 4217.1443 | 1.5107 | 0.00017305
|  | 4217.0238 | 1.4104 | 0.00017668 |  | 4217.0238 | 1.5107 | 0.00016605
|  | 4216.9033 | 1.4104 | 0.00017077 |  | 4216.9033 | 1.5107 | 0.00015833
|  | 4216.7827 | 1.4104 | 0.00016506 |  | 4216.7827 | 1.5107 | 0.00014943
|  | 4216.6622 | 1.4104 | 0.00016221 |  | 4216.6622 | 1.5107 | 0.00013935
|  | 4216.5417 | 1.4104 | 0.00016417 |  | 4216.5417 | 1.5107 | 0.00012861
|  | 4216.4211 | 1.4104 | 0.00017143 |  | 4216.4211 | 1.5107 | 0.0001187
|  | 4216.3006 | 1.4104 | 0.00018273 |  | 4216.3006 | 1.5106 | 0.00011131
|  | 4216.1801 | 1.4104 | 0.00019626 |  | 4216.1801 | 1.5106 | 0.00010765
|  | 4216.0596 | 1.4104 | 0.00020883 |  | 4216.0596 | 1.5106 | 0.00010798
|  | 4215.939 | 1.4104 | 0.00021797 |  | 4215.939 | 1.5106 | 0.00011137
|  | 4215.8185 | 1.4104 | 0.00022203 |  | 4215.8185 | 1.5106 | 0.00011589
|  | 4215.698 | 1.4104 | 0.00022016 |  | 4215.698 | 1.5106 | 0.00011969
|  | 4215.5774 | 1.4104 | 0.00021306 |  | 4215.5774 | 1.5106 | 0.00012125
|  | 4215.4569 | 1.4104 | 0.00020192 |  | 4215.4569 | 1.5106 | 0.00012038
|  | 4215.3364 | 1.4104 | 0.00018807 |  | 4215.3364 | 1.5106 | 0.00011787
|  | 4215.2158 | 1.4104 | 0.00017362 |  | 4215.2158 | 1.5105 | 0.00011542
|  | 4215.0953 | 1.4104 | 0.00015973 |  | 4215.0953 | 1.5105 | 0.00011496
|  | 4214.9748 | 1.4104 | 0.00014712 |  | 4214.9748 | 1.5105 | 0.00011813
|  | 4214.8542 | 1.4104 | 0.00013673 |  | 4214.8542 | 1.5105 | 0.0001257
|  | 4214.7337 | 1.4104 | 0.0001286 |  | 4214.7337 | 1.5105 | 0.00013759
|  | 4214.6132 | 1.4104 | 0.00012249 |  | 4214.6132 | 1.5105 | 0.00015271
|  | 4214.4926 | 1.4104 | 0.00011828 |  | 4214.4926 | 1.5104 | 0.00016937
|  | 4214.3721 | 1.4104 | 0.00011618 |  | 4214.3721 | 1.5104 | 0.00018558
|  | 4214.2516 | 1.4104 | 0.00011726 |  | 4214.2516 | 1.5104 | 0.00019938
|  | 4214.1311 | 1.4104 | 0.00012275 |  | 4214.1311 | 1.5104 | 0.0002094
|  | 4214.0105 | 1.4104 | 0.00013491 |  | 4214.0105 | 1.5104 | 0.0002152
|  | 4213.89 | 1.4104 | 0.00015435 |  | 4213.89 | 1.5104 | 0.00021727
|  | 4213.7695 | 1.4104 | 0.000181 |  | 4213.7695 | 1.5104 | 0.00021696
|  | 4213.6489 | 1.4104 | 0.00021238 |  | 4213.6489 | 1.5104 | 0.00021603
|  | 4213.5284 | 1.4104 | 0.0002449 |  | 4213.5284 | 1.5104 | 0.00021598
|  | 4213.4079 | 1.4104 | 0.00027323 |  | 4213.4079 | 1.5104 | 0.00021759
|  | 4213.2873 | 1.4104 | 0.00029325 |  | 4213.2873 | 1.5104 | 0.00022073
|  | 4213.1668 | 1.4104 | 0.00030207 |  | 4213.1668 | 1.5104 | 0.00022436
|  | 4213.0463 | 1.4104 | 0.0003006 |  | 4213.0463 | 1.5104 | 0.00022709
|  | 4212.9257 | 1.4104 | 0.00029137 |  | 4212.9257 | 1.5104 | 0.00022797
|  | 4212.8052 | 1.4104 | 0.00028011 |  | 4212.8052 | 1.5104 | 0.00022677
|  | 4212.6847 | 1.4104 | 0.00027118 |  | 4212.6847 | 1.5104 | 0.00022414
|  | 4212.5642 | 1.4104 | 0.00026846 |  | 4212.5642 | 1.5104 | 0.00022123
|  | 4212.4436 | 1.4104 | 0.00027164 |  | 4212.4436 | 1.5104 | 0.00021905
|  | 4212.3231 | 1.4104 | 0.00027999 |  | 4212.3231 | 1.5104 | 0.00021794
|  | 4212.2026 | 1.4104 | 0.00028868 |  | 4212.2026 | 1.5104 | 0.00021726
|  | 4212.082 | 1.4104 | 0.00029448 |  | 4212.082 | 1.5104 | 0.00021588
|  | 4211.9615 | 1.4104 | 0.0002944 |  | 4211.9615 | 1.5104 | 0.00021252
|  | 4211.841 | 1.4104 | 0.00028849 |  | 4211.841 | 1.5104 | 0.00020666
|  | 4211.7204 | 1.4104 | 0.00027812 |  | 4211.7204 | 1.5104 | 0.00019887
|  | 4211.5999 | 1.4104 | 0.0002668 |  | 4211.5999 | 1.5103 | 0.00019096
|  | 4211.4794 | 1.4104 | 0.00025757 |  | 4211.4794 | 1.5103 | 0.00018518
|  | 4211.3588 | 1.4104 | 0.00025325 |  | 4211.3588 | 1.5103 | 0.00018362
|  | 4211.2383 | 1.4104 | 0.0002545 |  | 4211.2383 | 1.5103 | 0.00018751
|  | 4211.1178 | 1.4104 | 0.00026226 |  | 4211.1178 | 1.5103 | 0.00019675
|  | 4210.9972 | 1.4104 | 0.0002751 |  | 4210.9972 | 1.5102 | 0.00021008
|  | 4210.8767 | 1.4104 | 0.00029258 |  | 4210.8767 | 1.5102 | 0.00022558
|  | 4210.7562 | 1.4104 | 0.00031258 |  | 4210.7562 | 1.5102 | 0.00024119
|  | 4210.6357 | 1.4104 | 0.00033445 |  | 4210.6357 | 1.5102 | 0.00025532
|  | 4210.5151 | 1.4104 | 0.00035552 |  | 4210.5151 | 1.5102 | 0.00026706
|  | 4210.3946 | 1.4104 | 0.00037392 |  | 4210.3946 | 1.5102 | 0.00027612
|  | 4210.2741 | 1.4104 | 0.00038742 |  | 4210.2741 | 1.5102 | 0.00028276
|  | 4210.1535 | 1.4104 | 0.00039483 |  | 4210.1535 | 1.5102 | 0.00028748
|  | 4210.033 | 1.4104 | 0.00039538 |  | 4210.033 | 1.5102 | 0.00029106
|  | 4209.9125 | 1.4104 | 0.00039013 |  | 4209.9125 | 1.5102 | 0.00029418
|  | 4209.7919 | 1.4104 | 0.00038151 |  | 4209.7919 | 1.5102 | 0.00029759
|  | 4209.6714 | 1.4104 | 0.00037201 |  | 4209.6714 | 1.5102 | 0.00030175
|  | 4209.5509 | 1.4104 | 0.00036423 |  | 4209.5509 | 1.5102 | 0.00030679
|  | 4209.4303 | 1.4104 | 0.00036033 |  | 4209.4303 | 1.5101 | 0.00031239
|  | 4209.3098 | 1.4104 | 0.00036163 |  | 4209.3098 | 1.5101 | 0.00031792
|  | 4209.1893 | 1.4103 | 0.0003677 |  | 4209.1893 | 1.5101 | 0.00032272
|  | 4209.0687 | 1.4103 | 0.0003782 |  | 4209.0687 | 1.5101 | 0.00032632
|  | 4208.9482 | 1.4103 | 0.00039247 |  | 4208.9482 | 1.5101 | 0.00032897
|  | 4208.8277 | 1.4103 | 0.00040863 |  | 4208.8277 | 1.5101 | 0.00033135
|  | 4208.7072 | 1.4103 | 0.00042581 |  | 4208.7072 | 1.5101 | 0.00033441
|  | 4208.5866 | 1.4104 | 0.00044195 |  | 4208.5866 | 1.5101 | 0.000339
|  | 4208.4661 | 1.4104 | 0.00045624 |  | 4208.4661 | 1.5101 | 0.00034529
|  | 4208.3456 | 1.4104 | 0.00046707 |  | 4208.3456 | 1.5101 | 0.00035288
|  | 4208.225 | 1.4104 | 0.000474 |  | 4208.225 | 1.51 | 0.0003609
|  | 4208.1045 | 1.4104 | 0.00047701 |  | 4208.1045 | 1.51 | 0.00036874
|  | 4207.984 | 1.4104 | 0.00047838 |  | 4207.984 | 1.51 | 0.00037625
|  | 4207.8634 | 1.4104 | 0.00047907 |  | 4207.8634 | 1.51 | 0.00038424
|  | 4207.7429 | 1.4104 | 0.00048078 |  | 4207.7429 | 1.51 | 0.00039407
|  | 4207.6224 | 1.4104 | 0.00048526 |  | 4207.6224 | 1.51 | 0.00040689
|  | 4207.5018 | 1.4104 | 0.00049239 |  | 4207.5018 | 1.51 | 0.00042296
|  | 4207.3813 | 1.4104 | 0.00050124 |  | 4207.3813 | 1.51 | 0.00044113
|  | 4207.2608 | 1.4104 | 0.00051079 |  | 4207.2608 | 1.51 | 0.0004592
|  | 4207.1402 | 1.4104 | 0.00051919 |  | 4207.1402 | 1.51 | 0.00047434
|  | 4207.0197 | 1.4104 | 0.00052609 |  | 4207.0197 | 1.51 | 0.00048453
|  | 4206.8992 | 1.4104 | 0.00053103 |  | 4206.8992 | 1.51 | 0.00048907
|  | 4206.7787 | 1.4104 | 0.00053492 |  | 4206.7787 | 1.51 | 0.00048935
|  | 4206.6581 | 1.4104 | 0.00053864 |  | 4206.6581 | 1.5099 | 0.0004882
|  | 4206.5376 | 1.4104 | 0.00054363 |  | 4206.5376 | 1.5099 | 0.00048892
|  | 4206.4171 | 1.4104 | 0.00054983 |  | 4206.4171 | 1.5099 | 0.00049393
|  | 4206.2965 | 1.4104 | 0.0005577 |  | 4206.2965 | 1.5099 | 0.00050416
|  | 4206.176 | 1.4104 | 0.00056547 |  | 4206.176 | 1.5099 | 0.00051838
|  | 4206.0555 | 1.4104 | 0.00057209 |  | 4206.0555 | 1.5099 | 0.00053395
|  | 4205.9349 | 1.4104 | 0.00057617 |  | 4205.9349 | 1.5099 | 0.00054762
|  | 4205.8144 | 1.4104 | 0.00057739 |  | 4205.8144 | 1.5099 | 0.00055683
|  | 4205.6939 | 1.4104 | 0.00057685 |  | 4205.6939 | 1.5099 | 0.00056036
|  | 4205.5733 | 1.4104 | 0.00057565 |  | 4205.5733 | 1.5099 | 0.00055875
|  | 4205.4528 | 1.4104 | 0.00057717 |  | 4205.4528 | 1.5099 | 0.00055397
|  | 4205.3323 | 1.4103 | 0.00058381 |  | 4205.3323 | 1.5099 | 0.00054904
|  | 4205.2118 | 1.4103 | 0.00059836 |  | 4205.2118 | 1.5098 | 0.00054696
|  | 4205.0912 | 1.4103 | 0.00062144 |  | 4205.0912 | 1.5098 | 0.00055013
|  | 4204.9707 | 1.4103 | 0.00065179 |  | 4204.9707 | 1.5098 | 0.00055996
|  | 4204.8502 | 1.4103 | 0.00068726 |  | 4204.8502 | 1.5098 | 0.0005766
|  | 4204.7296 | 1.4103 | 0.00072286 |  | 4204.7296 | 1.5097 | 0.00059887
|  | 4204.6091 | 1.4103 | 0.00075466 |  | 4204.6091 | 1.5097 | 0.00062466
|  | 4204.4886 | 1.4103 | 0.00077867 |  | 4204.4886 | 1.5097 | 0.00065118
|  | 4204.368 | 1.4103 | 0.00079285 |  | 4204.368 | 1.5097 | 0.00067577
|  | 4204.2475 | 1.4103 | 0.00079784 |  | 4204.2475 | 1.5097 | 0.00069643
|  | 4204.127 | 1.4103 | 0.00079588 |  | 4204.127 | 1.5097 | 0.00071251
|  | 4204.0064 | 1.4103 | 0.00079099 |  | 4204.0064 | 1.5097 | 0.0007248
|  | 4203.8859 | 1.4103 | 0.00078832 |  | 4203.8859 | 1.5097 | 0.00073538
|  | 4203.7654 | 1.4103 | 0.00079081 |  | 4203.7654 | 1.5097 | 0.00074683
|  | 4203.6448 | 1.4103 | 0.0008014 |  | 4203.6448 | 1.5097 | 0.0007615
|  | 4203.5243 | 1.4103 | 0.00081954 |  | 4203.5243 | 1.5097 | 0.00078044
|  | 4203.4038 | 1.4103 | 0.00084313 |  | 4203.4038 | 1.5096 | 0.00080327
|  | 4203.2833 | 1.4103 | 0.00086995 |  | 4203.2833 | 1.5096 | 0.00082796
|  | 4203.1627 | 1.4103 | 0.00089516 |  | 4203.1627 | 1.5096 | 0.00085195
|  | 4203.0422 | 1.4103 | 0.00091454 |  | 4203.0422 | 1.5096 | 0.0008726
|  | 4202.9217 | 1.4103 | 0.00092616 |  | 4202.9217 | 1.5096 | 0.00088838
|  | 4202.8011 | 1.4103 | 0.00093042 |  | 4202.8011 | 1.5096 | 0.00089916
|  | 4202.6806 | 1.4103 | 0.00092672 |  | 4202.6806 | 1.5096 | 0.00090618
|  | 4202.5601 | 1.4103 | 0.00092179 |  | 4202.5601 | 1.5096 | 0.00091161
|  | 4202.4395 | 1.4103 | 0.00091793 |  | 4202.4395 | 1.5096 | 0.00091776
|  | 4202.319 | 1.4103 | 0.00091961 |  | 4202.319 | 1.5096 | 0.00092658
|  | 4202.1985 | 1.4103 | 0.00093025 |  | 4202.1985 | 1.5096 | 0.00093922
|  | 4202.0779 | 1.4103 | 0.00094914 |  | 4202.0779 | 1.5096 | 0.00095591
|  | 4201.9574 | 1.4103 | 0.00097642 |  | 4201.9574 | 1.5096 | 0.00097638
|  | 4201.8369 | 1.4103 | 0.0010096 |  | 4201.8369 | 1.5096 | 0.00099968
|  | 4201.7163 | 1.4103 | 0.0010443 |  | 4201.7163 | 1.5096 | 0.0010248
|  | 4201.5958 | 1.4103 | 0.0010758 |  | 4201.5958 | 1.5095 | 0.0010506
|  | 4201.4753 | 1.4103 | 0.0011027 |  | 4201.4753 | 1.5095 | 0.0010758
|  | 4201.3548 | 1.4103 | 0.0011221 |  | 4201.3548 | 1.5095 | 0.0010992
|  | 4201.2342 | 1.4103 | 0.001134 |  | 4201.2342 | 1.5096 | 0.0011201
|  | 4201.1137 | 1.4103 | 0.0011403 |  | 4201.1137 | 1.5096 | 0.001138
|  | 4200.9932 | 1.4103 | 0.0011407 |  | 4200.9932 | 1.5096 | 0.0011531
|  | 4200.8726 | 1.4103 | 0.0011358 |  | 4200.8726 | 1.5096 | 0.0011657
|  | 4200.7521 | 1.4103 | 0.0011301 |  | 4200.7521 | 1.5096 | 0.0011768
|  | 4200.6316 | 1.4103 | 0.0011232 |  | 4200.6316 | 1.5096 | 0.0011871
|  | 4200.511 | 1.4103 | 0.0011239 |  | 4200.511 | 1.5096 | 0.0011974
|  | 4200.3905 | 1.4103 | 0.0011273 |  | 4200.3905 | 1.5096 | 0.001208
|  | 4200.27 | 1.4103 | 0.0011417 |  | 4200.27 | 1.5095 | 0.001219
|  | 4200.1494 | 1.4103 | 0.0011638 |  | 4200.1494 | 1.5095 | 0.0012307
|  | 4200.0289 | 1.4103 | 0.0011922 |  | 4200.0289 | 1.5095 | 0.0012435
|  | 4199.9084 | 1.4103 | 0.0012223 |  | 4199.9084 | 1.5095 | 0.0012579
|  | 4199.7878 | 1.4103 | 0.0012507 |  | 4199.7878 | 1.5095 | 0.0012746
|  | 4199.6673 | 1.4103 | 0.0012685 |  | 4199.6673 | 1.5095 | 0.001294
|  | 4199.5468 | 1.4103 | 0.0012778 |  | 4199.5468 | 1.5095 | 0.0013163
|  | 4199.4263 | 1.4103 | 0.0012768 |  | 4199.4263 | 1.5095 | 0.0013409
|  | 4199.3057 | 1.4103 | 0.001275 |  | 4199.3057 | 1.5095 | 0.0013669
|  | 4199.1852 | 1.4103 | 0.0012708 |  | 4199.1852 | 1.5095 | 0.001393
|  | 4199.0647 | 1.4103 | 0.0012714 |  | 4199.0647 | 1.5094 | 0.0014181
|  | 4198.9441 | 1.4103 | 0.0012862 |  | 4198.9441 | 1.5094 | 0.0014416
|  | 4198.8236 | 1.4103 | 0.0013087 |  | 4198.8236 | 1.5094 | 0.0014634
|  | 4198.7031 | 1.4103 | 0.0013402 |  | 4198.7031 | 1.5094 | 0.0014844
|  | 4198.5825 | 1.4103 | 0.0013749 |  | 4198.5825 | 1.5094 | 0.0015056
|  | 4198.462 | 1.4103 | 0.001417 |  | 4198.462 | 1.5094 | 0.0015287
|  | 4198.3415 | 1.4103 | 0.0014531 |  | 4198.3415 | 1.5094 | 0.0015546
|  | 4198.2209 | 1.4103 | 0.0014881 |  | 4198.2209 | 1.5094 | 0.0015837
|  | 4198.1004 | 1.4103 | 0.0015171 |  | 4198.1004 | 1.5094 | 0.0016156
|  | 4197.9799 | 1.4103 | 0.0015426 |  | 4197.9799 | 1.5094 | 0.001649
|  | 4197.8593 | 1.4103 | 0.001562 |  | 4197.8593 | 1.5094 | 0.001682
|  | 4197.7388 | 1.4103 | 0.0015753 |  | 4197.7388 | 1.5094 | 0.0017127
|  | 4197.6183 | 1.4104 | 0.0015862 |  | 4197.6183 | 1.5094 | 0.0017393
|  | 4197.4978 | 1.4104 | 0.0015941 |  | 4197.4978 | 1.5094 | 0.0017613
|  | 4197.3772 | 1.4104 | 0.0015994 |  | 4197.3772 | 1.5094 | 0.0017789
|  | 4197.2567 | 1.4104 | 0.0016065 |  | 4197.2567 | 1.5094 | 0.0017934
|  | 4197.1362 | 1.4104 | 0.0016143 |  | 4197.1362 | 1.5094 | 0.0018068
|  | 4197.0156 | 1.4104 | 0.0016229 |  | 4197.0156 | 1.5094 | 0.0018213
|  | 4196.8951 | 1.4104 | 0.0016342 |  | 4196.8951 | 1.5094 | 0.0018386
|  | 4196.7746 | 1.4104 | 0.0016439 |  | 4196.7746 | 1.5094 | 0.0018597
|  | 4196.654 | 1.4104 | 0.0016575 |  | 4196.654 | 1.5094 | 0.0018851
|  | 4196.5335 | 1.4104 | 0.0016679 |  | 4196.5335 | 1.5094 | 0.0019145
|  | 4196.413 | 1.4104 | 0.0016825 |  | 4196.413 | 1.5094 | 0.0019474
|  | 4196.2924 | 1.4104 | 0.0016969 |  | 4196.2924 | 1.5094 | 0.0019831
|  | 4196.1719 | 1.4104 | 0.0017078 |  | 4196.1719 | 1.5093 | 0.0020216
|  | 4196.0514 | 1.4104 | 0.0017188 |  | 4196.0514 | 1.5093 | 0.0020626
|  | 4195.9309 | 1.4104 | 0.0017269 |  | 4195.9309 | 1.5093 | 0.0021063
|  | 4195.8103 | 1.4104 | 0.0017316 |  | 4195.8103 | 1.5093 | 0.0021528
|  | 4195.6898 | 1.4104 | 0.0017379 |  | 4195.6898 | 1.5093 | 0.0022024
|  | 4195.5693 | 1.4104 | 0.0017386 |  | 4195.5693 | 1.5093 | 0.002255
|  | 4195.4487 | 1.4104 | 0.0017454 |  | 4195.4487 | 1.5093 | 0.0023105
|  | 4195.3282 | 1.4104 | 0.0017588 |  | 4195.3282 | 1.5093 | 0.0023681
|  | 4195.2077 | 1.4104 | 0.0017786 |  | 4195.2077 | 1.5093 | 0.0024266
|  | 4195.0871 | 1.4104 | 0.0018039 |  | 4195.0871 | 1.5094 | 0.0024845
|  | 4194.9666 | 1.4104 | 0.001833 |  | 4194.9666 | 1.5094 | 0.0025398
|  | 4194.8461 | 1.4104 | 0.0018646 |  | 4194.8461 | 1.5094 | 0.0025906
|  | 4194.7255 | 1.4104 | 0.0018942 |  | 4194.7255 | 1.5094 | 0.0026359
|  | 4194.605 | 1.4104 | 0.0019165 |  | 4194.605 | 1.5095 | 0.0026757
|  | 4194.4845 | 1.4104 | 0.0019357 |  | 4194.4845 | 1.5095 | 0.0027115
|  | 4194.3639 | 1.4104 | 0.0019474 |  | 4194.3639 | 1.5095 | 0.0027454
|  | 4194.2434 | 1.4104 | 0.0019531 |  | 4194.2434 | 1.5096 | 0.0027799
|  | 4194.1229 | 1.4104 | 0.0019577 |  | 4194.1229 | 1.5096 | 0.0028166
|  | 4194.0024 | 1.4104 | 0.0019598 |  | 4194.0024 | 1.5096 | 0.0028562
|  | 4193.8818 | 1.4104 | 0.0019581 |  | 4193.8818 | 1.5096 | 0.0028978
|  | 4193.7613 | 1.4104 | 0.0019569 |  | 4193.7613 | 1.5096 | 0.0029396
|  | 4193.6408 | 1.4104 | 0.0019537 |  | 4193.6408 | 1.5097 | 0.0029802
|  | 4193.5202 | 1.4104 | 0.0019482 |  | 4193.5202 | 1.5097 | 0.0030188
|  | 4193.3997 | 1.4104 | 0.0019414 |  | 4193.3997 | 1.5097 | 0.0030562
|  | 4193.2792 | 1.4104 | 0.0019374 |  | 4193.2792 | 1.5098 | 0.0030938
|  | 4193.1586 | 1.4104 | 0.0019359 |  | 4193.1586 | 1.5098 | 0.0031339
|  | 4193.0381 | 1.4104 | 0.0019381 |  | 4193.0381 | 1.5098 | 0.0031777
|  | 4192.9176 | 1.4104 | 0.001945 |  | 4192.9176 | 1.5099 | 0.0032252
|  | 4192.797 | 1.4104 | 0.0019544 |  | 4192.797 | 1.5099 | 0.0032748
|  | 4192.6765 | 1.4104 | 0.0019697 |  | 4192.6765 | 1.5099 | 0.0033241
|  | 4192.556 | 1.4104 | 0.0019915 |  | 4192.556 | 1.51 | 0.0033704
|  | 4192.4354 | 1.4104 | 0.0020157 |  | 4192.4354 | 1.51 | 0.0034121
|  | 4192.3149 | 1.4104 | 0.0020424 |  | 4192.3149 | 1.5101 | 0.0034488
|  | 4192.1944 | 1.4104 | 0.0020709 |  | 4192.1944 | 1.5101 | 0.0034815
|  | 4192.0739 | 1.4104 | 0.0020943 |  | 4192.0739 | 1.5102 | 0.0035116
|  | 4191.9533 | 1.4105 | 0.0021168 |  | 4191.9533 | 1.5103 | 0.0035404
|  | 4191.8328 | 1.4105 | 0.0021241 |  | 4191.8328 | 1.5103 | 0.0035683
|  | 4191.7123 | 1.4105 | 0.0021262 |  | 4191.7123 | 1.5104 | 0.0035951
|  | 4191.5917 | 1.4105 | 0.0021213 |  | 4191.5917 | 1.5104 | 0.0036199
|  | 4191.4712 | 1.4105 | 0.0021106 |  | 4191.4712 | 1.5105 | 0.003642
|  | 4191.3507 | 1.4105 | 0.0020969 |  | 4191.3507 | 1.5105 | 0.0036609
|  | 4191.2301 | 1.4106 | 0.0020826 |  | 4191.2301 | 1.5106 | 0.0036771
|  | 4191.1096 | 1.4106 | 0.0020651 |  | 4191.1096 | 1.5107 | 0.0036915
|  | 4190.9891 | 1.4106 | 0.0020504 |  | 4190.9891 | 1.5107 | 0.0037049
|  | 4190.8685 | 1.4105 | 0.0020352 |  | 4190.8685 | 1.5108 | 0.0037179
|  | 4190.748 | 1.4105 | 0.0020155 |  | 4190.748 | 1.5108 | 0.0037305
|  | 4190.6275 | 1.4105 | 0.0020021 |  | 4190.6275 | 1.5109 | 0.0037428
|  | 4190.5069 | 1.4105 | 0.001991 |  | 4190.5069 | 1.511 | 0.0037542
|  | 4190.3864 | 1.4105 | 0.0019888 |  | 4190.3864 | 1.511 | 0.0037644
|  | 4190.2659 | 1.4105 | 0.0019939 |  | 4190.2659 | 1.5111 | 0.0037733
|  | 4190.1454 | 1.4105 | 0.0020069 |  | 4190.1454 | 1.5111 | 0.0037806
|  | 4190.0248 | 1.4105 | 0.0020281 |  | 4190.0248 | 1.5112 | 0.0037859
|  | 4189.9043 | 1.4105 | 0.0020478 |  | 4189.9043 | 1.5113 | 0.0037885
|  | 4189.7838 | 1.4105 | 0.002063 |  | 4189.7838 | 1.5113 | 0.003788
|  | 4189.6632 | 1.4105 | 0.002074 |  | 4189.6632 | 1.5114 | 0.0037841
|  | 4189.5427 | 1.4105 | 0.0020759 |  | 4189.5427 | 1.5115 | 0.0037772
|  | 4189.4222 | 1.4105 | 0.0020741 |  | 4189.4222 | 1.5115 | 0.0037683
|  | 4189.3016 | 1.4105 | 0.0020681 |  | 4189.3016 | 1.5116 | 0.0037586
|  | 4189.1811 | 1.4105 | 0.0020605 |  | 4189.1811 | 1.5116 | 0.0037491
|  | 4189.0606 | 1.4105 | 0.0020582 |  | 4189.0606 | 1.5117 | 0.0037402
|  | 4188.94 | 1.4105 | 0.0020595 |  | 4188.94 | 1.5117 | 0.0037315
|  | 4188.8195 | 1.4105 | 0.0020641 |  | 4188.8195 | 1.5118 | 0.0037221
|  | 4188.699 | 1.4105 | 0.0020676 |  | 4188.699 | 1.5119 | 0.0037112
|  | 4188.5784 | 1.4106 | 0.0020695 |  | 4188.5784 | 1.5119 | 0.0036982
|  | 4188.4579 | 1.4106 | 0.0020649 |  | 4188.4579 | 1.512 | 0.0036834
|  | 4188.3374 | 1.4106 | 0.0020579 |  | 4188.3374 | 1.512 | 0.0036673
|  | 4188.2169 | 1.4106 | 0.0020376 |  | 4188.2169 | 1.5121 | 0.0036503
|  | 4188.0963 | 1.4106 | 0.0020147 |  | 4188.0963 | 1.5122 | 0.0036321
|  | 4187.9758 | 1.4107 | 0.0019835 |  | 4187.9758 | 1.5122 | 0.0036119
|  | 4187.8553 | 1.4107 | 0.0019512 |  | 4187.8553 | 1.5123 | 0.0035882
|  | 4187.7347 | 1.4107 | 0.0019204 |  | 4187.7347 | 1.5124 | 0.00356
|  | 4187.6142 | 1.4107 | 0.0018954 |  | 4187.6142 | 1.5124 | 0.0035269
|  | 4187.4937 | 1.4107 | 0.0018759 |  | 4187.4937 | 1.5125 | 0.0034902
|  | 4187.3731 | 1.4107 | 0.0018593 |  | 4187.3731 | 1.5125 | 0.0034522
|  | 4187.2526 | 1.4106 | 0.001846 |  | 4187.2526 | 1.5126 | 0.0034156
|  | 4187.1321 | 1.4106 | 0.0018338 |  | 4187.1321 | 1.5126 | 0.0033823
|  | 4187.0115 | 1.4106 | 0.001817 |  | 4187.0115 | 1.5127 | 0.003353
|  | 4186.891 | 1.4106 | 0.0017958 |  | 4186.891 | 1.5127 | 0.0033261
|  | 4186.7705 | 1.4106 | 0.0017728 |  | 4186.7705 | 1.5128 | 0.0032989
|  | 4186.65 | 1.4106 | 0.0017496 |  | 4186.65 | 1.5128 | 0.0032677
|  | 4186.5294 | 1.4106 | 0.0017318 |  | 4186.5294 | 1.5129 | 0.0032293
|  | 4186.4089 | 1.4106 | 0.0017203 |  | 4186.4089 | 1.513 | 0.0031818
|  | 4186.2884 | 1.4106 | 0.0017163 |  | 4186.2884 | 1.513 | 0.003125
|  | 4186.1678 | 1.4106 | 0.0017199 |  | 4186.1678 | 1.5131 | 0.0030601
|  | 4186.0473 | 1.4106 | 0.001729 |  | 4186.0473 | 1.5131 | 0.0029897
|  | 4185.9268 | 1.4106 | 0.0017388 |  | 4185.9268 | 1.5132 | 0.0029168
|  | 4185.8062 | 1.4106 | 0.0017442 |  | 4185.8062 | 1.5132 | 0.0028445
|  | 4185.6857 | 1.4106 | 0.0017433 |  | 4185.6857 | 1.5132 | 0.0027751
|  | 4185.5652 | 1.4107 | 0.0017297 |  | 4185.5652 | 1.5132 | 0.0027103
|  | 4185.4446 | 1.4107 | 0.0017164 |  | 4185.4446 | 1.5133 | 0.0026503
|  | 4185.3241 | 1.4107 | 0.001692 |  | 4185.3241 | 1.5133 | 0.0025944
|  | 4185.2036 | 1.4107 | 0.0016594 |  | 4185.2036 | 1.5133 | 0.0025406
|  | 4185.083 | 1.4107 | 0.0016267 |  | 4185.083 | 1.5133 | 0.0024868
|  | 4184.9625 | 1.4107 | 0.0015907 |  | 4184.9625 | 1.5133 | 0.002431
|  | 4184.842 | 1.4107 | 0.001558 |  | 4184.842 | 1.5133 | 0.0023724
|  | 4184.7215 | 1.4107 | 0.0015285 |  | 4184.7215 | 1.5134 | 0.0023115
|  | 4184.6009 | 1.4107 | 0.0015066 |  | 4184.6009 | 1.5134 | 0.00225
|  | 4184.4804 | 1.4107 | 0.0014908 |  | 4184.4804 | 1.5134 | 0.0021905
|  | 4184.3599 | 1.4107 | 0.0014828 |  | 4184.3599 | 1.5134 | 0.0021351
|  | 4184.2393 | 1.4107 | 0.0014763 |  | 4184.2393 | 1.5134 | 0.0020848
|  | 4184.1188 | 1.4106 | 0.0014681 |  | 4184.1188 | 1.5134 | 0.0020389
|  | 4183.9983 | 1.4107 | 0.0014531 |  | 4183.9983 | 1.5134 | 0.0019956
|  | 4183.8777 | 1.4107 | 0.0014346 |  | 4183.8777 | 1.5134 | 0.0019523
|  | 4183.7572 | 1.4107 | 0.0014082 |  | 4183.7572 | 1.5134 | 0.0019067
|  | 4183.6367 | 1.4107 | 0.0013784 |  | 4183.6367 | 1.5134 | 0.0018579
|  | 4183.5161 | 1.4107 | 0.0013422 |  | 4183.5161 | 1.5134 | 0.0018064
|  | 4183.3956 | 1.4107 | 0.0013138 |  | 4183.3956 | 1.5134 | 0.0017536
|  | 4183.2751 | 1.4107 | 0.0012824 |  | 4183.2751 | 1.5134 | 0.0017017
|  | 4183.1545 | 1.4107 | 0.0012525 |  | 4183.1545 | 1.5134 | 0.0016523
|  | 4183.034 | 1.4107 | 0.0012294 |  | 4183.034 | 1.5133 | 0.0016066
|  | 4182.9135 | 1.4107 | 0.0012005 |  | 4182.9135 | 1.5133 | 0.001565
|  | 4182.793 | 1.4107 | 0.0011758 |  | 4182.793 | 1.5133 | 0.0015275
|  | 4182.6724 | 1.4107 | 0.0011492 |  | 4182.6724 | 1.5133 | 0.0014938
|  | 4182.5519 | 1.4107 | 0.0011259 |  | 4182.5519 | 1.5133 | 0.0014635
|  | 4182.4314 | 1.4107 | 0.0011081 |  | 4182.4314 | 1.5133 | 0.0014358
|  | 4182.3108 | 1.4107 | 0.0010904 |  | 4182.3108 | 1.5133 | 0.0014093
|  | 4182.1903 | 1.4107 | 0.0010743 |  | 4182.1903 | 1.5132 | 0.0013822
|  | 4182.0698 | 1.4107 | 0.0010582 |  | 4182.0698 | 1.5132 | 0.0013523
|  | 4181.9492 | 1.4107 | 0.001035 |  | 4181.9492 | 1.5132 | 0.0013184
|  | 4181.8287 | 1.4107 | 0.0010106 |  | 4181.8287 | 1.5132 | 0.0012802
|  | 4181.7082 | 1.4107 | 0.00098363 |  | 4181.7082 | 1.5132 | 0.0012394
|  | 4181.5876 | 1.4107 | 0.00095464 |  | 4181.5876 | 1.5132 | 0.0011985
|  | 4181.4671 | 1.4107 | 0.00092845 |  | 4181.4671 | 1.5132 | 0.0011609
|  | 4181.3466 | 1.4107 | 0.00090504 |  | 4181.3466 | 1.5132 | 0.0011287
|  | 4181.226 | 1.4107 | 0.00088235 |  | 4181.226 | 1.5131 | 0.0011028
|  | 4181.1055 | 1.4107 | 0.00085862 |  | 4181.1055 | 1.5131 | 0.0010821
|  | 4180.985 | 1.4108 | 0.0008309 |  | 4180.985 | 1.5131 | 0.0010643
|  | 4180.8645 | 1.4108 | 0.00079743 |  | 4180.8645 | 1.5131 | 0.0010469
|  | 4180.7439 | 1.4108 | 0.00075879 |  | 4180.7439 | 1.5131 | 0.0010282
|  | 4180.6234 | 1.4107 | 0.00071714 |  | 4180.6234 | 1.5131 | 0.001008
|  | 4180.5029 | 1.4107 | 0.0006773 |  | 4180.5029 | 1.5131 | 0.00098716
|  | 4180.3823 | 1.4107 | 0.00064313 |  | 4180.3823 | 1.5131 | 0.00096704
|  | 4180.2618 | 1.4107 | 0.00061721 |  | 4180.2618 | 1.513 | 0.00094855
|  | 4180.1413 | 1.4107 | 0.00059913 |  | 4180.1413 | 1.513 | 0.00093117
|  | 4180.0207 | 1.4107 | 0.00058826 |  | 4180.0207 | 1.513 | 0.00091343
|  | 4179.9002 | 1.4107 | 0.00058026 |  | 4179.9002 | 1.513 | 0.00089301
|  | 4179.7797 | 1.4107 | 0.00057314 |  | 4179.7797 | 1.513 | 0.00086829
|  | 4179.6591 | 1.4107 | 0.00056504 |  | 4179.6591 | 1.513 | 0.00083863
|  | 4179.5386 | 1.4107 | 0.0005555 |  | 4179.5386 | 1.513 | 0.00080507
|  | 4179.4181 | 1.4107 | 0.00054644 |  | 4179.4181 | 1.513 | 0.00076993
|  | 4179.2976 | 1.4107 | 0.0005396 |  | 4179.2976 | 1.513 | 0.0007359
|  | 4179.177 | 1.4107 | 0.00053663 |  | 4179.177 | 1.513 | 0.00070535
|  | 4179.0565 | 1.4107 | 0.0005378 |  | 4179.0565 | 1.5129 | 0.00067986
|  | 4178.936 | 1.4107 | 0.00054204 |  | 4178.936 | 1.5129 | 0.00065978
|  | 4178.8154 | 1.4106 | 0.00054713 |  | 4178.8154 | 1.5129 | 0.00064481
|  | 4178.6949 | 1.4106 | 0.00055093 |  | 4178.6949 | 1.5129 | 0.00063393
|  | 4178.5744 | 1.4107 | 0.00055094 |  | 4178.5744 | 1.5128 | 0.00062599
|  | 4178.4538 | 1.4107 | 0.00054518 |  | 4178.4538 | 1.5128 | 0.00061979
|  | 4178.3333 | 1.4107 | 0.00053287 |  | 4178.3333 | 1.5128 | 0.00061395
|  | 4178.2128 | 1.4107 | 0.00051401 |  | 4178.2128 | 1.5128 | 0.00060705
|  | 4178.0922 | 1.4107 | 0.00048939 |  | 4178.0922 | 1.5128 | 0.00059784
|  | 4177.9717 | 1.4107 | 0.00045976 |  | 4177.9717 | 1.5128 | 0.00058552
|  | 4177.8512 | 1.4107 | 0.00042695 |  | 4177.8512 | 1.5128 | 0.00057006
|  | 4177.7306 | 1.4107 | 0.00039221 |  | 4177.7306 | 1.5128 | 0.00055208
|  | 4177.6101 | 1.4107 | 0.00035781 |  | 4177.6101 | 1.5128 | 0.00053292
|  | 4177.4896 | 1.4107 | 0.00032538 |  | 4177.4896 | 1.5128 | 0.00051376
|  | 4177.3691 | 1.4107 | 0.00029693 |  | 4177.3691 | 1.5127 | 0.00049535
|  | 4177.2485 | 1.4107 | 0.0002744 |  | 4177.2485 | 1.5127 | 0.00047753
|  | 4177.128 | 1.4107 | 0.00025798 |  | 4177.128 | 1.5127 | 0.00045926
|  | 4177.0075 | 1.4107 | 0.00024777 |  | 4177.0075 | 1.5127 | 0.00043936
|  | 4176.8869 | 1.4107 | 0.00024308 |  | 4176.8869 | 1.5127 | 0.00041694
|  | 4176.7664 | 1.4107 | 0.00024044 |  | 4176.7664 | 1.5127 | 0.00039232
|  | 4176.6459 | 1.4107 | 0.00023901 |  | 4176.6459 | 1.5127 | 0.00036692
|  | 4176.5253 | 1.4107 | 0.0002353 |  | 4176.5253 | 1.5126 | 0.00034318
|  | 4176.4048 | 1.4107 | 0.00022812 |  | 4176.4048 | 1.5126 | 0.00032379
|  | 4176.2843 | 1.4107 | 0.00021719 |  | 4176.2843 | 1.5126 | 0.00031096
|  | 4176.1637 | 1.4107 | 0.00020292 |  | 4176.1637 | 1.5125 | 0.00030568
|  | 4176.0432 | 1.4106 | 0.00018708 |  | 4176.0432 | 1.5125 | 0.00030737
|  | 4175.9227 | 1.4106 | 0.00017294 |  | 4175.9227 | 1.5125 | 0.00031423
|  | 4175.8021 | 1.4106 | 0.00016153 |  | 4175.8021 | 1.5125 | 0.00032351
|  | 4175.6816 | 1.4106 | 0.00015442 |  | 4175.6816 | 1.5125 | 0.00033225
|  | 4175.5611 | 1.4106 | 0.00015132 |  | 4175.5611 | 1.5124 | 0.00033794
|  | 4175.4406 | 1.4106 | 0.00015099 |  | 4175.4406 | 1.5124 | 0.00033915
|  | 4175.32 | 1.4106 | 0.00015277 |  | 4175.32 | 1.5124 | 0.00033551
|  | 4175.1995 | 1.4106 | 0.0001547 |  | 4175.1995 | 1.5124 | 0.00032811
|  | 4175.079 | 1.4106 | 0.00015551 |  | 4175.079 | 1.5124 | 0.00031899
|  | 4174.9584 | 1.4106 | 0.00015498 |  | 4174.9584 | 1.5124 | 0.00031051
|  | 4174.8379 | 1.4106 | 0.00015278 |  | 4174.8379 | 1.5124 | 0.00030466
|  | 4174.7174 | 1.4106 | 0.00014851 |  | 4174.7174 | 1.5124 | 0.00030256
|  | 4174.5968 | 1.4106 | 0.00014234 |  | 4174.5968 | 1.5124 | 0.00030376
|  | 4174.4763 | 1.4106 | 0.00013462 |  | 4174.4763 | 1.5124 | 0.00030658
|  | 4174.3558 | 1.4106 | 0.00012557 |  | 4174.3558 | 1.5124 | 0.00030855
|  | 4174.2352 | 1.4106 | 0.00011596 |  | 4174.2352 | 1.5124 | 0.00030719
|  | 4174.1147 | 1.4106 | 0.00010714 |  | 4174.1147 | 1.5124 | 0.00030105
|  | 4173.9942 | 1.4106 | 9.9815e-05 |  | 4173.9942 | 1.5124 | 0.00029005
|  | 4173.8736 | 1.4106 | 9.5088e-05 |  | 4173.8736 | 1.5124 | 0.00027554
|  | 4173.7531 | 1.4106 | 9.2866e-05 |  | 4173.7531 | 1.5124 | 0.00025976
|  | 4173.6326 | 1.4106 | 9.2114e-05 |  | 4173.6326 | 1.5123 | 0.00024509
|  | 4173.5121 | 1.4106 | 9.2262e-05 |  | 4173.5121 | 1.5123 | 0.00023312
|  | 4173.3915 | 1.4106 | 9.1676e-05 |  | 4173.3915 | 1.5123 | 0.00022468
|  | 4173.271 | 1.4106 | 9.0691e-05 |  | 4173.271 | 1.5123 | 0.00021958
|  | 4173.1505 | 1.4106 | 8.9738e-05 |  | 4173.1505 | 1.5123 | 0.00021732
|  | 4173.0299 | 1.4106 | 9.0661e-05 |  | 4173.0299 | 1.5123 | 0.00021722
|  | 4172.9094 | 1.4106 | 9.4978e-05 |  | 4172.9094 | 1.5122 | 0.00021881
|  | 4172.7889 | 1.4106 | 0.00010331 |  | 4172.7889 | 1.5122 | 0.00022168
|  | 4172.6683 | 1.4106 | 0.00011478 |  | 4172.6683 | 1.5122 | 0.00022496
|  | 4172.5478 | 1.4106 | 0.00012686 |  | 4172.5478 | 1.5122 | 0.00022745
|  | 4172.4273 | 1.4106 | 0.00013608 |  | 4172.4273 | 1.5122 | 0.00022769
|  | 4172.3067 | 1.4106 | 0.00013941 |  | 4172.3067 | 1.5122 | 0.0002246
|  | 4172.1862 | 1.4106 | 0.00013479 |  | 4172.1862 | 1.5122 | 0.00021769
|  | 4172.0657 | 1.4106 | 0.00012277 |  | 4172.0657 | 1.5122 | 0.00020788
|  | 4171.9451 | 1.4106 | 0.00010516 |  | 4171.9451 | 1.5122 | 0.00019703
|  | 4171.8246 | 1.4106 | 8.5489e-05 |  | 4171.8246 | 1.5122 | 0.00018734
|  | 4171.7041 | 1.4106 | 6.6944e-05 |  | 4171.7041 | 1.5122 | 0.00018023
|  | 4171.5836 | 1.4106 | 5.2087e-05 |  | 4171.5836 | 1.5122 | 0.00017581
|  | 4171.463 | 1.4106 | 4.191e-05 |  | 4171.463 | 1.5122 | 0.0001725
|  | 4171.3425 | 1.4106 | 3.6298e-05 |  | 4171.3425 | 1.5122 | 0.00016806
|  | 4171.222 | 1.4106 | 3.4436e-05 |  | 4171.222 | 1.5122 | 0.00016025
|  | 4171.1014 | 1.4106 | 3.5525e-05 |  | 4171.1014 | 1.5122 | 0.00014854
|  | 4170.9809 | 1.4106 | 3.9338e-05 |  | 4170.9809 | 1.5122 | 0.00013414
|  | 4170.8604 | 1.4106 | 4.5757e-05 |  | 4170.8604 | 1.5121 | 0.00012001
|  | 4170.7398 | 1.4106 | 5.4439e-05 |  | 4170.7398 | 1.5121 | 0.00010949
|  | 4170.6193 | 1.4106 | 6.4291e-05 |  | 4170.6193 | 1.5121 | 0.00010494
|  | 4170.4988 | 1.4105 | 7.3337e-05 |  | 4170.4988 | 1.5121 | 0.0001067
|  | 4170.3782 | 1.4105 | 7.9289e-05 |  | 4170.3782 | 1.5121 | 0.00011288
|  | 4170.2577 | 1.4105 | 8.0429e-05 |  | 4170.2577 | 1.5121 | 0.00012022
|  | 4170.1372 | 1.4106 | 7.6793e-05 |  | 4170.1372 | 1.5121 | 0.00012514
|  | 4170.0166 | 1.4106 | 6.9268e-05 |  | 4170.0166 | 1.5121 | 0.00012548
|  | 4169.8961 | 1.4106 | 6.0996e-05 |  | 4169.8961 | 1.5121 | 0.0001208
|  | 4169.7756 | 1.4106 | 5.4598e-05 |  | 4169.7756 | 1.5121 | 0.00011251
|  | 4169.6551 | 1.4106 | 5.1892e-05 |  | 4169.6551 | 1.512 | 0.00010307
|  | 4169.5345 | 1.4106 | 5.2619e-05 |  | 4169.5345 | 1.512 | 9.4675e-05
|  | 4169.414 | 1.4106 | 5.4558e-05 |  | 4169.414 | 1.512 | 8.8772e-05
|  | 4169.2935 | 1.4106 | 5.4296e-05 |  | 4169.2935 | 1.512 | 8.5565e-05
|  | 4169.1729 | 1.4106 | 4.9055e-05 |  | 4169.1729 | 1.512 | 8.4565e-05
|  | 4169.0524 | 1.4106 | 3.7539e-05 |  | 4169.0524 | 1.512 | 8.5054e-05
|  | 4168.9319 | 1.4106 | 2.1269e-05 |  | 4168.9319 | 1.512 | 8.6445e-05
|  | 4168.8113 | 1.4106 | 3.307e-06 |  | 4168.8113 | 1.512 | 8.8754e-05
|  | 4168.6908 | 1.4106 | -1.2171e-05 |  | 4168.6908 | 1.512 | 9.2091e-05
|  | 4168.5703 | 1.4106 | -2.2391e-05 |  | 4168.5703 | 1.5119 | 9.6339e-05
|  | 4168.4497 | 1.4106 | -2.6403e-05 |  | 4168.4497 | 1.5119 | 0.00010104
|  | 4168.3292 | 1.4106 | -2.608e-05 |  | 4168.3292 | 1.5119 | 0.00010515
|  | 4168.2087 | 1.4106 | -2.4686e-05 |  | 4168.2087 | 1.5119 | 0.00010777
|  | 4168.0882 | 1.4106 | -2.5645e-05 |  | 4168.0882 | 1.5119 | 0.00010808
|  | 4167.9676 | 1.4106 | -3.0496e-05 |  | 4167.9676 | 1.5119 | 0.00010598
|  | 4167.8471 | 1.4106 | -3.876e-05 |  | 4167.8471 | 1.5119 | 0.00010167
|  | 4167.7266 | 1.4106 | -4.74e-05 |  | 4167.7266 | 1.5119 | 9.5783e-05
|  | 4167.606 | 1.4105 | -5.2926e-05 |  | 4167.606 | 1.5119 | 8.8642e-05
|  | 4167.4855 | 1.4105 | -5.2208e-05 |  | 4167.4855 | 1.5119 | 8.0466e-05
|  | 4167.365 | 1.4105 | -4.4504e-05 |  | 4167.365 | 1.5119 | 7.1419e-05
|  | 4167.2444 | 1.4105 | -3.1191e-05 |  | 4167.2444 | 1.5119 | 6.188e-05
|  | 4167.1239 | 1.4105 | -1.5492e-05 |  | 4167.1239 | 1.5119 | 5.2817e-05
|  | 4167.0034 | 1.4105 | -9.4451e-07 |  | 4167.0034 | 1.5119 | 4.5753e-05
|  | 4166.8828 | 1.4105 | 1.0071e-05 |  | 4166.8828 | 1.5119 | 4.2167e-05
|  | 4166.7623 | 1.4105 | 1.7038e-05 |  | 4166.7623 | 1.5119 | 4.307e-05
|  | 4166.6418 | 1.4105 | 2.1207e-05 |  | 4166.6418 | 1.5119 | 4.8174e-05
|  | 4166.5212 | 1.4105 | 2.4799e-05 |  | 4166.5212 | 1.5118 | 5.5727e-05
|  | 4166.4007 | 1.4105 | 2.9105e-05 |  | 4166.4007 | 1.5118 | 6.3244e-05
|  | 4166.2802 | 1.4105 | 3.4981e-05 |  | 4166.2802 | 1.5118 | 6.7925e-05
|  | 4166.1597 | 1.4105 | 4.05e-05 |  | 4166.1597 | 1.5118 | 6.7938e-05
|  | 4166.0391 | 1.4105 | 4.4072e-05 |  | 4166.0391 | 1.5118 | 6.298e-05
|  | 4165.9186 | 1.4106 | 4.3016e-05 |  | 4165.9186 | 1.5118 | 5.4366e-05
|  | 4165.7981 | 1.4106 | 3.7188e-05 |  | 4165.7981 | 1.5118 | 4.466e-05
|  | 4165.6775 | 1.4106 | 2.7184e-05 |  | 4165.6775 | 1.5118 | 3.6557e-05
|  | 4165.557 | 1.4106 | 1.5442e-05 |  | 4165.557 | 1.5118 | 3.2068e-05
|  | 4165.4365 | 1.4106 | 4.8183e-06 |  | 4165.4365 | 1.5118 | 3.1982e-05
|  | 4165.3159 | 1.4106 | -2.5168e-06 |  | 4165.3159 | 1.5118 | 3.5737e-05
|  | 4165.1954 | 1.4105 | -5.7602e-06 |  | 4165.1954 | 1.5118 | 4.1759e-05
|  | 4165.0749 | 1.4105 | -5.3542e-06 |  | 4165.0749 | 1.5118 | 4.8154e-05
|  | 4164.9543 | 1.4105 | -3.1935e-06 |  | 4164.9543 | 1.5118 | 5.3105e-05
|  | 4164.8338 | 1.4105 | -9.6732e-07 |  | 4164.8338 | 1.5118 | 5.5403e-05
|  | 4164.7133 | 1.4105 | -6.7674e-08 |  | 4164.7133 | 1.5118 | 5.4383e-05
|  | 4164.5927 | 1.4105 | -4.9616e-07 |  | 4164.5927 | 1.5118 | 4.9979e-05
|  | 4164.4722 | 1.4105 | -1.985e-06 |  | 4164.4722 | 1.5118 | 4.2636e-05
|  | 4164.3517 | 1.4105 | -3.3062e-06 |  | 4164.3517 | 1.5118 | 3.3323e-05
|  | 4164.2312 | 1.4105 | -3.8878e-06 |  | 4164.2312 | 1.5118 | 2.3073e-05
|  | 4164.1106 | 1.4105 | -3.5413e-06 |  | 4164.1106 | 1.5118 | 1.3168e-05
|  | 4163.9901 | 1.4105 | -2.6234e-06 |  | 4163.9901 | 1.5118 | 4.6673e-06
|  | 4163.8696 | 1.4105 | -1.5268e-06 |  | 4163.8696 | 1.5117 | -1.7387e-06
|  | 4163.749 | 1.4105 | -6.6604e-07 |  | 4163.749 | 1.5117 | -5.9379e-06
|  | 4163.6285 | 1.4105 | 3.5253e-07 |  | 4163.6285 | 1.5117 | -8.2611e-06
|  | 4163.508 | 1.4105 | 2.0855e-06 |  | 4163.508 | 1.5117 | -9.1733e-06
|  | 4163.3874 | 1.4105 | 5.1634e-06 |  | 4163.3874 | 1.5117 | -8.9404e-06
|  | 4163.2669 | 1.4105 | 9.6527e-06 |  | 4163.2669 | 1.5117 | -7.4477e-06
|  | 4163.1464 | 1.4105 | 1.5149e-05 |  | 4163.1464 | 1.5117 | -4.0441e-06
|  | 4163.0258 | 1.4105 | 2.0091e-05 |  | 4163.0258 | 1.5117 | 1.8936e-06
|  | 4162.9053 | 1.4105 | 2.2917e-05 |  | 4162.9053 | 1.5116 | 1.0671e-05
|  | 4162.7848 | 1.4105 | 2.1772e-05 |  | 4162.7848 | 1.5116 | 2.175e-05
|  | 4162.6642 | 1.4105 | 1.6206e-05 |  | 4162.6642 | 1.5116 | 3.3843e-05
|  | 4162.5437 | 1.4105 | 6.0928e-06 |  | 4162.5437 | 1.5116 | 4.5055e-05
|  | 4162.4232 | 1.4105 | -6.868e-06 |  | 4162.4232 | 1.5116 | 5.3615e-05
|  | 4162.3027 | 1.4105 | -2.0164e-05 |  | 4162.3027 | 1.5116 | 5.8509e-05
|  | 4162.1821 | 1.4105 | -3.106e-05 |  | 4162.1821 | 1.5116 | 5.9738e-05
|  | 4162.0616 | 1.4105 | -3.7013e-05 |  | 4162.0616 | 1.5117 | 5.8248e-05
|  | 4161.9411 | 1.4105 | -3.6345e-05 |  | 4161.9411 | 1.5117 | 5.5429e-05
|  | 4161.8205 | 1.4105 | -2.8862e-05 |  | 4161.8205 | 1.5117 | 5.2532e-05
|  | 4161.7 | 1.4105 | -1.5906e-05 |  | 4161.7 | 1.5117 | 5.0065e-05
|  | 4161.5795 | 1.4105 | -8.8165e-08 |  | 4161.5795 | 1.5117 | 4.7757e-05
|  | 4161.4589 | 1.4105 | 1.5359e-05 |  | 4161.4589 | 1.5117 | 4.4871e-05
|  | 4161.3384 | 1.4106 | 2.6959e-05 |  | 4161.3384 | 1.5117 | 4.0715e-05
|  | 4161.2179 | 1.4106 | 3.2053e-05 |  | 4161.2179 | 1.5117 | 3.5212e-05
|  | 4161.0973 | 1.4106 | 2.9474e-05 |  | 4161.0973 | 1.5116 | 2.8952e-05
|  | 4160.9768 | 1.4106 | 2.0162e-05 |  | 4160.9768 | 1.5116 | 2.3063e-05
|  | 4160.8563 | 1.4106 | 6.2062e-06 |  | 4160.8563 | 1.5116 | 1.861e-05
|  | 4160.7358 | 1.4106 | -8.3783e-06 |  | 4160.7358 | 1.5116 | 1.6219e-05
|  | 4160.6152 | 1.4106 | -2.0186e-05 |  | 4160.6152 | 1.5116 | 1.548e-05
|  | 4160.4947 | 1.4105 | -2.6041e-05 |  | 4160.4947 | 1.5116 | 1.5436e-05
|  | 4160.3742 | 1.4105 | -2.4575e-05 |  | 4160.3742 | 1.5116 | 1.4782e-05
|  | 4160.2536 | 1.4105 | -1.5717e-05 |  | 4160.2536 | 1.5116 | 1.2538e-05
|  | 4160.1331 | 1.4105 | -1.5009e-06 |  | 4160.1331 | 1.5116 | 8.4602e-06
|  | 4160.0126 | 1.4105 | 1.5586e-05 |  | 4160.0126 | 1.5116 | 3.2068e-06
|  | 4159.892 | 1.4105 | 3.1998e-05 |  | 4159.892 | 1.5116 | -2.0581e-06
|  | 4159.7715 | 1.4105 | 4.4616e-05 |  | 4159.7715 | 1.5116 | -5.7871e-06
|  | 4159.651 | 1.4105 | 5.0894e-05 |  | 4159.651 | 1.5116 | -6.9515e-06
|  | 4159.5304 | 1.4106 | 4.9724e-05 |  | 4159.5304 | 1.5116 | -4.9395e-06
|  | 4159.4099 | 1.4106 | 4.1201e-05 |  | 4159.4099 | 1.5116 | -1.2678e-07
|  | 4159.2894 | 1.4106 | 2.7148e-05 |  | 4159.2894 | 1.5115 | 6.6766e-06
|  | 4159.1688 | 1.4106 | 9.8336e-06 |  | 4159.1688 | 1.5115 | 1.4123e-05
|  | 4159.0483 | 1.4106 | -7.5709e-06 |  | 4159.0483 | 1.5115 | 2.0904e-05
|  | 4158.9278 | 1.4106 | -2.2168e-05 |  | 4158.9278 | 1.5115 | 2.5702e-05
|  | 4158.8073 | 1.4106 | -3.173e-05 |  | 4158.8073 | 1.5116 | 2.7486e-05
|  | 4158.6867 | 1.4106 | -3.6003e-05 |  | 4158.6867 | 1.5116 | 2.5603e-05
|  | 4158.5662 | 1.4105 | -3.5714e-05 |  | 4158.5662 | 1.5116 | 1.984e-05
|  | 4158.4457 | 1.4105 | -3.31e-05 |  | 4158.4457 | 1.5116 | 1.042e-05
|  | 4158.3251 | 1.4105 | -3.0305e-05 |  | 4158.3251 | 1.5116 | -2.0013e-06
|  | 4158.2046 | 1.4105 | -2.9398e-05 |  | 4158.2046 | 1.5116 | -1.636e-05
|  | 4158.0841 | 1.4105 | -3.0823e-05 |  | 4158.0841 | 1.5116 | -3.1031e-05
|  | 4157.9635 | 1.4105 | -3.4301e-05 |  | 4157.9635 | 1.5115 | -4.426e-05
|  | 4157.843 | 1.4105 | -3.8418e-05 |  | 4157.843 | 1.5115 | -5.4181e-05
|  | 4157.7225 | 1.4105 | -4.1975e-05 |  | 4157.7225 | 1.5115 | -5.9068e-05
|  | 4157.6019 | 1.4105 | -4.4132e-05 |  | 4157.6019 | 1.5115 | -5.7784e-05
|  | 4157.4814 | 1.4105 | -4.5219e-05 |  | 4157.4814 | 1.5115 | -5.0053e-05
|  | 4157.3609 | 1.4105 | -4.5725e-05 |  | 4157.3609 | 1.5114 | -3.6639e-05
|  | 4157.2403 | 1.4105 | -4.6496e-05 |  | 4157.2403 | 1.5114 | -1.9662e-05
|  | 4157.1198 | 1.4105 | -4.7312e-05 |  | 4157.1198 | 1.5114 | -1.8697e-06
|  | 4156.9993 | 1.4105 | -4.7185e-05 |  | 4156.9993 | 1.5114 | 1.3511e-05
|  | 4156.8788 | 1.4105 | -4.4267e-05 |  | 4156.8788 | 1.5114 | 2.4059e-05
|  | 4156.7582 | 1.4105 | -3.7105e-05 |  | 4156.7582 | 1.5114 | 2.8441e-05
|  | 4156.6377 | 1.4105 | -2.5021e-05 |  | 4156.6377 | 1.5114 | 2.7246e-05
|  | 4156.5172 | 1.4105 | -9.3985e-06 |  | 4156.5172 | 1.5114 | 2.2679e-05
|  | 4156.3966 | 1.4105 | 6.941e-06 |  | 4156.3966 | 1.5114 | 1.7856e-05
|  | 4156.2761 | 1.4105 | 1.9854e-05 |  | 4156.2761 | 1.5114 | 1.5944e-05
|  | 4156.1556 | 1.4105 | 2.6071e-05 |  | 4156.1556 | 1.5114 | 1.8981e-05
|  | 4156.035 | 1.4105 | 2.3059e-05 |  | 4156.035 | 1.5114 | 2.7362e-05
|  | 4155.9145 | 1.4105 | 1.1407e-05 |  | 4155.9145 | 1.5114 | 3.9661e-05
|  | 4155.794 | 1.4105 | -6.5632e-06 |  | 4155.794 | 1.5114 | 5.3217e-05
|  | 4155.6734 | 1.4105 | -2.6655e-05 |  | 4155.6734 | 1.5114 | 6.5044e-05
|  | 4155.5529 | 1.4105 | -4.4408e-05 |  | 4155.5529 | 1.5114 | 7.2821e-05
|  | 4155.4324 | 1.4105 | -5.5963e-05 |  | 4155.4324 | 1.5114 | 7.5419e-05
|  | 4155.3118 | 1.4105 | -5.9429e-05 |  | 4155.3118 | 1.5114 | 7.2895e-05
|  | 4155.1913 | 1.4105 | -5.4549e-05 |  | 4155.1913 | 1.5115 | 6.6311e-05
|  | 4155.0708 | 1.4105 | -4.3122e-05 |  | 4155.0708 | 1.5115 | 5.7011e-05
|  | 4154.9503 | 1.4105 | -2.7645e-05 |  | 4154.9503 | 1.5115 | 4.6424e-05
|  | 4154.8297 | 1.4105 | -1.1261e-05 |  | 4154.8297 | 1.5115 | 3.5467e-05
|  | 4154.7092 | 1.4105 | 3.3729e-06 |  | 4154.7092 | 1.5115 | 2.506e-05
|  | 4154.5887 | 1.4105 | 1.4437e-05 |  | 4154.5887 | 1.5114 | 1.5934e-05
|  | 4154.4681 | 1.4105 | 2.146e-05 |  | 4154.4681 | 1.5114 | 9.0957e-06
|  | 4154.3476 | 1.4105 | 2.4959e-05 |  | 4154.3476 | 1.5114 | 5.4515e-06
|  | 4154.2271 | 1.4105 | 2.6785e-05 |  | 4154.2271 | 1.5114 | 5.7778e-06
|  | 4154.1065 | 1.4105 | 2.8399e-05 |  | 4154.1065 | 1.5114 | 1.0201e-05
|  | 4153.986 | 1.4105 | 3.1306e-05 |  | 4153.986 | 1.5114 | 1.8071e-05
|  | 4153.8655 | 1.4105 | 3.5399e-05 |  | 4153.8655 | 1.5114 | 2.7882e-05
|  | 4153.7449 | 1.4105 | 3.9915e-05 |  | 4153.7449 | 1.5114 | 3.7793e-05
|  | 4153.6244 | 1.4105 | 4.2402e-05 |  | 4153.6244 | 1.5114 | 4.5684e-05
|  | 4153.5039 | 1.4105 | 4.061e-05 |  | 4153.5039 | 1.5114 | 5.0161e-05
|  | 4153.3833 | 1.4105 | 3.3147e-05 |  | 4153.3833 | 1.5114 | 5.0313e-05
|  | 4153.2628 | 1.4106 | 2.0503e-05 |  | 4153.2628 | 1.5114 | 4.6506e-05
|  | 4153.1423 | 1.4105 | 4.825e-06 |  | 4153.1423 | 1.5114 | 3.9637e-05
|  | 4153.0218 | 1.4105 | -1.0039e-05 |  | 4153.0218 | 1.5114 | 3.1447e-05
|  | 4152.9012 | 1.4105 | -2.1003e-05 |  | 4152.9012 | 1.5114 | 2.3719e-05
|  | 4152.7807 | 1.4105 | -2.5492e-05 |  | 4152.7807 | 1.5114 | 1.8217e-05
|  | 4152.6602 | 1.4105 | -2.405e-05 |  | 4152.6602 | 1.5114 | 1.6205e-05
|  | 4152.5396 | 1.4105 | -1.8168e-05 |  | 4152.5396 | 1.5114 | 1.7977e-05
|  | 4152.4191 | 1.4105 | -1.1173e-05 |  | 4152.4191 | 1.5114 | 2.301e-05
|  | 4152.2986 | 1.4105 | -5.9106e-06 |  | 4152.2986 | 1.5114 | 2.9976e-05
|  | 4152.178 | 1.4105 | -3.5117e-06 |  | 4152.178 | 1.5114 | 3.7149e-05
|  | 4152.0575 | 1.4105 | -3.4719e-06 |  | 4152.0575 | 1.5114 | 4.2846e-05
|  | 4151.937 | 1.4105 | -3.1391e-06 |  | 4151.937 | 1.5114 | 4.621e-05
|  | 4151.8164 | 1.4105 | -1.6828e-07 |  | 4151.8164 | 1.5114 | 4.742e-05
|  | 4151.6959 | 1.4105 | 6.9088e-06 |  | 4151.6959 | 1.5114 | 4.7541e-05
|  | 4151.5754 | 1.4105 | 1.7876e-05 |  | 4151.5754 | 1.5114 | 4.804e-05
|  | 4151.4549 | 1.4105 | 3.0039e-05 |  | 4151.4549 | 1.5113 | 4.9958e-05
|  | 4151.3343 | 1.4105 | 4.0211e-05 |  | 4151.3343 | 1.5113 | 5.3499e-05
|  | 4151.2138 | 1.4105 | 4.509e-05 |  | 4151.2138 | 1.5113 | 5.7685e-05
|  | 4151.0933 | 1.4105 | 4.2693e-05 |  | 4151.0933 | 1.5114 | 6.0879e-05
|  | 4150.9727 | 1.4105 | 3.32e-05 |  | 4150.9727 | 1.5114 | 6.1523e-05
|  | 4150.8522 | 1.4105 | 1.8361e-05 |  | 4150.8522 | 1.5114 | 5.9143e-05
|  | 4150.7317 | 1.4105 | 5.3516e-07 |  | 4150.7317 | 1.5114 | 5.4596e-05
|  | 4150.6111 | 1.4105 | -1.7777e-05 |  | 4150.6111 | 1.5114 | 5.0047e-05
|  | 4150.4906 | 1.4105 | -3.4848e-05 |  | 4150.4906 | 1.5113 | 4.7975e-05
|  | 4150.3701 | 1.4105 | -4.9663e-05 |  | 4150.3701 | 1.5113 | 5.0211e-05
|  | 4150.2495 | 1.4105 | -6.1379e-05 |  | 4150.2495 | 1.5113 | 5.6919e-05
|  | 4150.129 | 1.4105 | -6.917e-05 |  | 4150.129 | 1.5113 | 6.6353e-05
|  | 4150.0085 | 1.4105 | -7.225e-05 |  | 4150.0085 | 1.5113 | 7.5561e-05
|  | 4149.8879 | 1.4105 | -6.9695e-05 |  | 4149.8879 | 1.5114 | 8.1313e-05
|  | 4149.7674 | 1.4105 | -6.1429e-05 |  | 4149.7674 | 1.5114 | 8.138e-05
|  | 4149.6469 | 1.4105 | -4.782e-05 |  | 4149.6469 | 1.5114 | 7.5115e-05
|  | 4149.5264 | 1.4105 | -3.0599e-05 |  | 4149.5264 | 1.5114 | 6.3611e-05
|  | 4149.4058 | 1.4105 | -1.127e-05 |  | 4149.4058 | 1.5114 | 4.8916e-05
|  | 4149.2853 | 1.4105 | 8.0347e-06 |  | 4149.2853 | 1.5114 | 3.3166e-05
|  | 4149.1648 | 1.4105 | 2.6643e-05 |  | 4149.1648 | 1.5114 | 1.7794e-05
|  | 4149.0442 | 1.4105 | 4.3999e-05 |  | 4149.0442 | 1.5114 | 3.4503e-06
|  | 4148.9237 | 1.4104 | 6.0483e-05 |  | 4148.9237 | 1.5114 | -9.8067e-06
|  | 4148.8032 | 1.4104 | 7.5602e-05 |  | 4148.8032 | 1.5114 | -2.1817e-05
|  | 4148.6826 | 1.4104 | 8.8612e-05 |  | 4148.6826 | 1.5114 | -3.1864e-05
|  | 4148.5621 | 1.4105 | 9.7994e-05 |  | 4148.5621 | 1.5113 | -3.8678e-05
|  | 4148.4416 | 1.4105 | 0.00010204 |  | 4148.4416 | 1.5113 | -4.0902e-05
|  | 4148.321 | 1.4105 | 9.9491e-05 |  | 4148.321 | 1.5113 | -3.7779e-05
|  | 4148.2005 | 1.4105 | 9.0795e-05 |  | 4148.2005 | 1.5113 | -2.9632e-05
|  | 4148.08 | 1.4105 | 7.7152e-05 |  | 4148.08 | 1.5113 | -1.8001e-05
|  | 4147.9594 | 1.4105 | 6.1923e-05 |  | 4147.9594 | 1.5113 | -5.2793e-06
|  | 4147.8389 | 1.4105 | 4.7168e-05 |  | 4147.8389 | 1.5113 | 6.1831e-06
|  | 4147.7184 | 1.4105 | 3.5309e-05 |  | 4147.7184 | 1.5113 | 1.5009e-05
|  | 4147.5979 | 1.4105 | 2.6118e-05 |  | 4147.5979 | 1.5113 | 2.0687e-05
|  | 4147.4773 | 1.4105 | 1.8766e-05 |  | 4147.4773 | 1.5113 | 2.3916e-05
|  | 4147.3568 | 1.4105 | 1.1453e-05 |  | 4147.3568 | 1.5113 | 2.5477e-05
|  | 4147.2363 | 1.4105 | 3.2394e-06 |  | 4147.2363 | 1.5113 | 2.6173e-05
|  | 4147.1157 | 1.4105 | -5.9005e-06 |  | 4147.1157 | 1.5113 | 2.6075e-05
|  | 4146.9952 | 1.4105 | -1.4504e-05 |  | 4146.9952 | 1.5113 | 2.4796e-05
|  | 4146.8747 | 1.4105 | -2.0157e-05 |  | 4146.8747 | 1.5113 | 2.1744e-05
|  | 4146.7541 | 1.4105 | -2.1467e-05 |  | 4146.7541 | 1.5113 | 1.6879e-05
|  | 4146.6336 | 1.4105 | -1.8142e-05 |  | 4146.6336 | 1.5113 | 1.0654e-05
|  | 4146.5131 | 1.4105 | -1.1438e-05 |  | 4146.5131 | 1.5113 | 4.1977e-06
|  | 4146.3925 | 1.4105 | -4.6544e-06 |  | 4146.3925 | 1.5113 | -1.3343e-06
|  | 4146.272 | 1.4105 | -8.8758e-07 |  | 4146.272 | 1.5113 | -5.2069e-06
|  | 4146.1515 | 1.4105 | -2.4825e-06 |  | 4146.1515 | 1.5113 | -7.3561e-06
|  | 4146.0309 | 1.4105 | -1.0279e-05 |  | 4146.0309 | 1.5112 | -8.1608e-06
|  | 4145.9104 | 1.4106 | -2.2782e-05 |  | 4145.9104 | 1.5112 | -8.4049e-06
|  | 4145.7899 | 1.4106 | -3.6489e-05 |  | 4145.7899 | 1.5112 | -8.3199e-06
|  | 4145.6694 | 1.4106 | -4.8425e-05 |  | 4145.6694 | 1.5112 | -7.6434e-06
|  | 4145.5488 | 1.4106 | -5.5748e-05 |  | 4145.5488 | 1.5112 | -5.4361e-06
|  | 4145.4283 | 1.4105 | -5.7538e-05 |  | 4145.4283 | 1.5112 | -8.1214e-07
|  | 4145.3078 | 1.4105 | -5.4688e-05 |  | 4145.3078 | 1.5112 | 6.8873e-06
|  | 4145.1872 | 1.4105 | -4.9547e-05 |  | 4145.1872 | 1.5112 | 1.7335e-05
|  | 4145.0667 | 1.4105 | -4.4754e-05 |  | 4145.0667 | 1.5112 | 2.9448e-05
|  | 4144.9462 | 1.4105 | -4.2747e-05 |  | 4144.9462 | 1.5112 | 4.1556e-05
|  | 4144.8256 | 1.4105 | -4.4087e-05 |  | 4144.8256 | 1.5112 | 5.2147e-05
|  | 4144.7051 | 1.4105 | -4.8267e-05 |  | 4144.7051 | 1.5112 | 5.9874e-05
|  | 4144.5846 | 1.4105 | -5.2884e-05 |  | 4144.5846 | 1.5112 | 6.4399e-05
|  | 4144.464 | 1.4105 | -5.5448e-05 |  | 4144.464 | 1.5112 | 6.5837e-05
|  | 4144.3435 | 1.4104 | -5.356e-05 |  | 4144.3435 | 1.5112 | 6.4819e-05
|  | 4144.223 | 1.4104 | -4.6139e-05 |  | 4144.223 | 1.5112 | 6.2046e-05
|  | 4144.1025 | 1.4104 | -3.3466e-05 |  | 4144.1025 | 1.5112 | 5.8346e-05
|  | 4143.9819 | 1.4104 | -1.7475e-05 |  | 4143.9819 | 1.5112 | 5.4464e-05
|  | 4143.8614 | 1.4104 | -5.8312e-07 |  | 4143.8614 | 1.5112 | 5.1309e-05
|  | 4143.7409 | 1.4104 | 1.4476e-05 |  | 4143.7409 | 1.5112 | 4.9909e-05
|  | 4143.6203 | 1.4104 | 2.6277e-05 |  | 4143.6203 | 1.5112 | 5.1067e-05
|  | 4143.4998 | 1.4104 | 3.4154e-05 |  | 4143.4998 | 1.5112 | 5.5128e-05
|  | 4143.3793 | 1.4104 | 3.9346e-05 |  | 4143.3793 | 1.5112 | 6.1776e-05
|  | 4143.2587 | 1.4104 | 4.3174e-05 |  | 4143.2587 | 1.5112 | 6.9721e-05
|  | 4143.1382 | 1.4104 | 4.7506e-05 |  | 4143.1382 | 1.5112 | 7.7229e-05
|  | 4143.0177 | 1.4104 | 5.3212e-05 |  | 4143.0177 | 1.5112 | 8.2231e-05
|  | 4142.8971 | 1.4104 | 6.0133e-05 |  | 4142.8971 | 1.5112 | 8.324e-05
|  | 4142.7766 | 1.4104 | 6.6806e-05 |  | 4142.7766 | 1.5112 | 7.9495e-05
|  | 4142.6561 | 1.4104 | 7.1547e-05 |  | 4142.6561 | 1.5112 | 7.1289e-05
|  | 4142.5355 | 1.4104 | 7.2242e-05 |  | 4142.5355 | 1.5112 | 5.9829e-05
|  | 4142.415 | 1.4105 | 6.8115e-05 |  | 4142.415 | 1.5112 | 4.6754e-05
|  | 4142.2945 | 1.4105 | 5.8591e-05 |  | 4142.2945 | 1.5112 | 3.4089e-05
|  | 4142.174 | 1.4105 | 4.4454e-05 |  | 4142.174 | 1.5112 | 2.3828e-05
|  | 4142.0534 | 1.4105 | 2.7593e-05 |  | 4142.0534 | 1.5112 | 1.7743e-05
|  | 4141.9329 | 1.4105 | 1.0332e-05 |  | 4141.9329 | 1.5112 | 1.7247e-05
|  | 4141.8124 | 1.4105 | -4.8758e-06 |  | 4141.8124 | 1.5112 | 2.3042e-05
|  | 4141.6918 | 1.4105 | -1.5414e-05 |  | 4141.6918 | 1.5111 | 3.5089e-05
|  | 4141.5713 | 1.4105 | -1.9078e-05 |  | 4141.5713 | 1.5111 | 5.1955e-05
|  | 4141.4508 | 1.4105 | -1.4324e-05 |  | 4141.4508 | 1.5111 | 7.144e-05
|  | 4141.3302 | 1.4105 | -1.5319e-06 |  | 4141.3302 | 1.5111 | 9.0486e-05
|  | 4141.2097 | 1.4105 | 1.7976e-05 |  | 4141.2097 | 1.5111 | 0.00010624
|  | 4141.0892 | 1.4105 | 4.097e-05 |  | 4141.0892 | 1.5112 | 0.00011677
|  | 4140.9686 | 1.4105 | 6.3811e-05 |  | 4140.9686 | 1.5112 | 0.00012161
|  | 4140.8481 | 1.4105 | 8.2612e-05 |  | 4140.8481 | 1.5112 | 0.00012184
|  | 4140.7276 | 1.4105 | 9.4693e-05 |  | 4140.7276 | 1.5112 | 0.00011962
|  | 4140.607 | 1.4105 | 9.9671e-05 |  | 4140.607 | 1.5112 | 0.00011715
|  | 4140.4865 | 1.4105 | 9.835e-05 |  | 4140.4865 | 1.5112 | 0.00011579
|  | 4140.366 | 1.4105 | 9.3043e-05 |  | 4140.366 | 1.5112 | 0.00011536
|  | 4140.2455 | 1.4105 | 8.585e-05 |  | 4140.2455 | 1.5112 | 0.00011463
|  | 4140.1249 | 1.4105 | 7.7819e-05 |  | 4140.1249 | 1.5112 | 0.00011156
|  | 4140.0044 | 1.4105 | 6.875e-05 |  | 4140.0044 | 1.5112 | 0.00010477
|  | 4139.8839 | 1.4105 | 5.6698e-05 |  | 4139.8839 | 1.5112 | 9.3969e-05
|  | 4139.7633 | 1.4105 | 4.0157e-05 |  | 4139.7633 | 1.5112 | 8.0494e-05
|  | 4139.6428 | 1.4105 | 1.8391e-05 |  | 4139.6428 | 1.5112 | 6.676e-05
|  | 4139.5223 | 1.4105 | -7.2419e-06 |  | 4139.5223 | 1.5112 | 5.5525e-05
|  | 4139.4017 | 1.4105 | -3.3826e-05 |  | 4139.4017 | 1.5112 | 4.8724e-05
|  | 4139.2812 | 1.4105 | -5.693e-05 |  | 4139.2812 | 1.5112 | 4.709e-05
|  | 4139.1607 | 1.4105 | -7.3053e-05 |  | 4139.1607 | 1.5112 | 4.996e-05
|  | 4139.0401 | 1.4105 | -7.9712e-05 |  | 4139.0401 | 1.5112 | 5.5503e-05
|  | 4138.9196 | 1.4105 | -7.7169e-05 |  | 4138.9196 | 1.5112 | 6.1582e-05
|  | 4138.7991 | 1.4105 | -6.6567e-05 |  | 4138.7991 | 1.5112 | 6.6343e-05
|  | 4138.6785 | 1.4104 | -5.076e-05 |  | 4138.6785 | 1.5112 | 6.8393e-05
|  | 4138.558 | 1.4104 | -3.196e-05 |  | 4138.558 | 1.5112 | 6.7154e-05
|  | 4138.4375 | 1.4104 | -1.2002e-05 |  | 4138.4375 | 1.5112 | 6.2373e-05
|  | 4138.317 | 1.4104 | 8.355e-06 |  | 4138.317 | 1.5112 | 5.4416e-05
|  | 4138.1964 | 1.4104 | 2.8191e-05 |  | 4138.1964 | 1.5112 | 4.3831e-05
|  | 4138.0759 | 1.4104 | 4.6072e-05 |  | 4138.0759 | 1.5112 | 3.181e-05
|  | 4137.9554 | 1.4104 | 5.9909e-05 |  | 4137.9554 | 1.5112 | 1.9898e-05
|  | 4137.8348 | 1.4105 | 6.6894e-05 |  | 4137.8348 | 1.5112 | 1.0213e-05
|  | 4137.7143 | 1.4105 | 6.4954e-05 |  | 4137.7143 | 1.5112 | 4.6336e-06
|  | 4137.5938 | 1.4105 | 5.385e-05 |  | 4137.5938 | 1.5112 | 4.6116e-06
|  | 4137.4732 | 1.4105 | 3.5218e-05 |  | 4137.4732 | 1.5111 | 1.0453e-05
|  | 4137.3527 | 1.4105 | 1.3583e-05 |  | 4137.3527 | 1.5111 | 2.1441e-05
|  | 4137.2322 | 1.4105 | -6.3004e-06 |  | 4137.2322 | 1.5111 | 3.5684e-05
|  | 4137.1116 | 1.4105 | -1.9283e-05 |  | 4137.1116 | 1.5111 | 5.112e-05
|  | 4136.9911 | 1.4104 | -2.2165e-05 |  | 4136.9911 | 1.5111 | 6.5753e-05
|  | 4136.8706 | 1.4104 | -1.4364e-05 |  | 4136.8706 | 1.5111 | 7.8258e-05
|  | 4136.75 | 1.4104 | 2.1587e-06 |  | 4136.75 | 1.5111 | 8.8008e-05
|  | 4136.6295 | 1.4104 | 2.427e-05 |  | 4136.6295 | 1.5111 | 9.4756e-05
|  | 4136.509 | 1.4104 | 4.7794e-05 |  | 4136.509 | 1.5112 | 9.8315e-05
|  | 4136.3885 | 1.4104 | 6.9292e-05 |  | 4136.3885 | 1.5112 | 9.8354e-05
|  | 4136.2679 | 1.4104 | 8.6207e-05 |  | 4136.2679 | 1.5112 | 9.4354e-05
|  | 4136.1474 | 1.4105 | 9.7504e-05 |  | 4136.1474 | 1.5112 | 8.6058e-05
|  | 4136.0269 | 1.4105 | 0.00010282 |  | 4136.0269 | 1.5112 | 7.3941e-05
|  | 4135.9063 | 1.4105 | 0.00010314 |  | 4135.9063 | 1.5112 | 5.9416e-05
|  | 4135.7858 | 1.4105 | 9.9682e-05 |  | 4135.7858 | 1.5112 | 4.4463e-05
|  | 4135.6653 | 1.4105 | 9.4296e-05 |  | 4135.6653 | 1.5112 | 3.1534e-05
|  | 4135.5447 | 1.4105 | 8.9203e-05 |  | 4135.5447 | 1.5112 | 2.2179e-05
|  | 4135.4242 | 1.4105 | 8.6412e-05 |  | 4135.4242 | 1.5112 | 1.6996e-05
|  | 4135.3037 | 1.4105 | 8.677e-05 |  | 4135.3037 | 1.5112 | 1.5216e-05
|  | 4135.1831 | 1.4105 | 9.018e-05 |  | 4135.1831 | 1.5112 | 1.5096e-05
|  | 4135.0626 | 1.4105 | 9.5565e-05 |  | 4135.0626 | 1.5112 | 1.4754e-05
|  | 4134.9421 | 1.4105 | 0.00010059 |  | 4134.9421 | 1.5112 | 1.3017e-05
|  | 4134.8215 | 1.4105 | 0.00010325 |  | 4134.8215 | 1.5111 | 9.8297e-06
|  | 4134.701 | 1.4105 | 0.0001017 |  | 4134.701 | 1.5111 | 6.162e-06
|  | 4134.5805 | 1.4105 | 9.6235e-05 |  | 4134.5805 | 1.5111 | 3.5906e-06
|  | 4134.46 | 1.4105 | 8.8e-05 |  | 4134.46 | 1.5111 | 3.6549e-06
|  | 4134.3394 | 1.4105 | 7.9001e-05 |  | 4134.3394 | 1.5111 | 7.0114e-06
|  | 4134.2189 | 1.4105 | 7.115e-05 |  | 4134.2189 | 1.5111 | 1.3375e-05
|  | 4134.0984 | 1.4105 | 6.5372e-05 |  | 4134.0984 | 1.5111 | 2.1517e-05
|  | 4133.9778 | 1.4105 | 6.1211e-05 |  | 4133.9778 | 1.5111 | 2.9878e-05
|  | 4133.8573 | 1.4105 | 5.7352e-05 |  | 4133.8573 | 1.5111 | 3.6972e-05
|  | 4133.7368 | 1.4105 | 5.24e-05 |  | 4133.7368 | 1.5111 | 4.1962e-05
|  | 4133.6162 | 1.4105 | 4.5328e-05 |  | 4133.6162 | 1.5111 | 4.4432e-05
|  | 4133.4957 | 1.4105 | 3.6844e-05 |  | 4133.4957 | 1.5111 | 4.4495e-05
|  | 4133.3752 | 1.4105 | 2.8691e-05 |  | 4133.3752 | 1.5111 | 4.2381e-05
|  | 4133.2546 | 1.4105 | 2.2758e-05 |  | 4133.2546 | 1.5111 | 3.8358e-05
|  | 4133.1341 | 1.4104 | 2.0816e-05 |  | 4133.1341 | 1.5111 | 3.2778e-05
|  | 4133.0136 | 1.4104 | 2.3788e-05 |  | 4133.0136 | 1.5111 | 2.6248e-05
|  | 4132.8931 | 1.4104 | 3.052e-05 |  | 4132.8931 | 1.5111 | 1.9853e-05
|  | 4132.7725 | 1.4104 | 3.9591e-05 |  | 4132.7725 | 1.5111 | 1.5045e-05
|  | 4132.652 | 1.4104 | 4.8891e-05 |  | 4132.652 | 1.5111 | 1.3278e-05
|  | 4132.5315 | 1.4104 | 5.7039e-05 |  | 4132.5315 | 1.5111 | 1.5806e-05
|  | 4132.4109 | 1.4105 | 6.3363e-05 |  | 4132.4109 | 1.5111 | 2.281e-05
|  | 4132.2904 | 1.4105 | 6.8244e-05 |  | 4132.2904 | 1.5111 | 3.3418e-05
|  | 4132.1699 | 1.4105 | 7.2178e-05 |  | 4132.1699 | 1.5111 | 4.5556e-05
|  | 4132.0493 | 1.4105 | 7.5776e-05 |  | 4132.0493 | 1.5111 | 5.6416e-05
|  | 4131.9288 | 1.4105 | 7.8647e-05 |  | 4131.9288 | 1.5111 | 6.2902e-05
|  | 4131.8083 | 1.4105 | 7.9943e-05 |  | 4131.8083 | 1.5111 | 6.269e-05
|  | 4131.6877 | 1.4105 | 7.8366e-05 |  | 4131.6877 | 1.5111 | 5.46e-05
|  | 4131.5672 | 1.4105 | 7.2622e-05 |  | 4131.5672 | 1.5111 | 3.8969e-05
|  | 4131.4467 | 1.4105 | 6.2334e-05 |  | 4131.4467 | 1.5112 | 1.772e-05
|  | 4131.3261 | 1.4105 | 4.8032e-05 |  | 4131.3261 | 1.5112 | -6.0837e-06
|  | 4131.2056 | 1.4105 | 3.1219e-05 |  | 4131.2056 | 1.5111 | -2.8876e-05
|  | 4131.0851 | 1.4105 | 1.4195e-05 |  | 4131.0851 | 1.5111 | -4.7179e-05
|  | 4130.9646 | 1.4105 | -8.8895e-07 |  | 4130.9646 | 1.5111 | -5.8415e-05
|  | 4130.844 | 1.4105 | -1.1988e-05 |  | 4130.844 | 1.5111 | -6.1521e-05
|  | 4130.7235 | 1.4105 | -1.833e-05 |  | 4130.7235 | 1.5111 | -5.6932e-05
|  | 4130.603 | 1.4104 | -1.9635e-05 |  | 4130.603 | 1.511 | -4.6517e-05
|  | 4130.4824 | 1.4104 | -1.6622e-05 |  | 4130.4824 | 1.511 | -3.3153e-05
|  | 4130.3619 | 1.4104 | -1.0223e-05 |  | 4130.3619 | 1.511 | -1.9735e-05
|  | 4130.2414 | 1.4104 | -1.481e-06 |  | 4130.2414 | 1.511 | -8.6318e-06
|  | 4130.1208 | 1.4104 | 8.6844e-06 |  | 4130.1208 | 1.511 | -8.7423e-07
|  | 4130.0003 | 1.4104 | 1.9719e-05 |  | 4130.0003 | 1.511 | 3.4942e-06
|  | 4129.8798 | 1.4104 | 3.1413e-05 |  | 4129.8798 | 1.511 | 5.5146e-06
|  | 4129.7592 | 1.4104 | 4.3026e-05 |  | 4129.7592 | 1.511 | 6.4906e-06
|  | 4129.6387 | 1.4104 | 5.3869e-05 |  | 4129.6387 | 1.511 | 7.4945e-06
|  | 4129.5182 | 1.4104 | 6.2675e-05 |  | 4129.5182 | 1.511 | 9.0623e-06
|  | 4129.3976 | 1.4105 | 6.8478e-05 |  | 4129.3976 | 1.511 | 1.1232e-05
|  | 4129.2771 | 1.4105 | 7.034e-05 |  | 4129.2771 | 1.511 | 1.378e-05
|  | 4129.1566 | 1.4105 | 6.8491e-05 |  | 4129.1566 | 1.511 | 1.6847e-05
|  | 4129.0361 | 1.4105 | 6.3789e-05 |  | 4129.0361 | 1.511 | 2.0842e-05
|  | 4128.9155 | 1.4105 | 5.7881e-05 |  | 4128.9155 | 1.511 | 2.6539e-05
|  | 4128.795 | 1.4105 | 5.236e-05 |  | 4128.795 | 1.511 | 3.434e-05
|  | 4128.6745 | 1.4105 | 4.8788e-05 |  | 4128.6745 | 1.511 | 4.3844e-05
|  | 4128.5539 | 1.4104 | 4.7033e-05 |  | 4128.5539 | 1.511 | 5.3499e-05
|  | 4128.4334 | 1.4104 | 4.6344e-05 |  | 4128.4334 | 1.511 | 6.0935e-05
|  | 4128.3129 | 1.4104 | 4.5205e-05 |  | 4128.3129 | 1.511 | 6.3621e-05
|  | 4128.1923 | 1.4104 | 4.2794e-05 |  | 4128.1923 | 1.511 | 6.0049e-05
|  | 4128.0718 | 1.4104 | 3.9041e-05 |  | 4128.0718 | 1.511 | 5.0181e-05
|  | 4127.9513 | 1.4104 | 3.5643e-05 |  | 4127.9513 | 1.511 | 3.6087e-05
|  | 4127.8307 | 1.4104 | 3.4811e-05 |  | 4127.8307 | 1.511 | 2.1045e-05
|  | 4127.7102 | 1.4104 | 3.9061e-05 |  | 4127.7102 | 1.511 | 8.6215e-06
|  | 4127.5897 | 1.4104 | 4.9262e-05 |  | 4127.5897 | 1.511 | 1.0771e-06
|  | 4127.4691 | 1.4104 | 6.4404e-05 |  | 4127.4691 | 1.511 | -9.9617e-07
|  | 4127.3486 | 1.4104 | 8.1414e-05 |  | 4127.3486 | 1.511 | 8.0564e-07
|  | 4127.2281 | 1.4104 | 9.6622e-05 |  | 4127.2281 | 1.511 | 3.9722e-06
|  | 4127.1076 | 1.4105 | 0.00010631 |  | 4127.1076 | 1.511 | 6.0726e-06
|  | 4126.987 | 1.4105 | 0.00010867 |  | 4126.987 | 1.511 | 5.9688e-06
|  | 4126.8665 | 1.4105 | 0.00010434 |  | 4126.8665 | 1.511 | 4.338e-06
|  | 4126.746 | 1.4105 | 9.5809e-05 |  | 4126.746 | 1.511 | 3.2458e-06
|  | 4126.6254 | 1.4105 | 8.5644e-05 |  | 4126.6254 | 1.511 | 4.9742e-06
|  | 4126.5049 | 1.4105 | 7.6502e-05 |  | 4126.5049 | 1.5109 | 1.0902e-05
|  | 4126.3844 | 1.4105 | 6.9802e-05 |  | 4126.3844 | 1.5109 | 2.0428e-05
|  | 4126.2638 | 1.4105 | 6.4964e-05 |  | 4126.2638 | 1.5109 | 3.1471e-05
|  | 4126.1433 | 1.4105 | 6.1134e-05 |  | 4126.1433 | 1.5109 | 4.0917e-05
|  | 4126.0228 | 1.4105 | 5.7813e-05 |  | 4126.0228 | 1.5109 | 4.63e-05
|  | 4125.9022 | 1.4105 | 5.5242e-05 |  | 4125.9022 | 1.5109 | 4.6667e-05
|  | 4125.7817 | 1.4105 | 5.5015e-05 |  | 4125.7817 | 1.5109 | 4.3245e-05
|  | 4125.6612 | 1.4104 | 5.8746e-05 |  | 4125.6612 | 1.5109 | 3.8852e-05
|  | 4125.5407 | 1.4104 | 6.715e-05 |  | 4125.5407 | 1.5109 | 3.6656e-05
|  | 4125.4201 | 1.4104 | 7.8959e-05 |  | 4125.4201 | 1.5109 | 3.9024e-05
|  | 4125.2996 | 1.4104 | 9.1384e-05 |  | 4125.2996 | 1.5109 | 4.662e-05
|  | 4125.1791 | 1.4104 | 9.9728e-05 |  | 4125.1791 | 1.5109 | 5.8351e-05
|  | 4125.0585 | 1.4105 | 0.00010054 |  | 4125.0585 | 1.5109 | 7.2073e-05
|  | 4124.938 | 1.4105 | 9.2208e-05 |  | 4124.938 | 1.5109 | 8.557e-05
|  | 4124.8175 | 1.4105 | 7.6068e-05 |  | 4124.8175 | 1.5109 | 9.7677e-05
|  | 4124.6969 | 1.4105 | 5.5791e-05 |  | 4124.6969 | 1.5109 | 0.00010832
|  | 4124.5764 | 1.4105 | 3.6678e-05 |  | 4124.5764 | 1.5109 | 0.00011839
|  | 4124.4559 | 1.4105 | 2.3099e-05 |  | 4124.4559 | 1.5109 | 0.0001286
|  | 4124.3353 | 1.4105 | 1.726e-05 |  | 4124.3353 | 1.5109 | 0.00013901
|  | 4124.2148 | 1.4105 | 1.887e-05 |  | 4124.2148 | 1.5109 | 0.00014844
|  | 4124.0943 | 1.4105 | 2.5118e-05 |  | 4124.0943 | 1.5109 | 0.00015473
|  | 4123.9737 | 1.4105 | 3.207e-05 |  | 4123.9737 | 1.511 | 0.0001556
|  | 4123.8532 | 1.4105 | 3.6423e-05 |  | 4123.8532 | 1.511 | 0.00014968
|  | 4123.7327 | 1.4105 | 3.6337e-05 |  | 4123.7327 | 1.511 | 0.00013692
|  | 4123.6122 | 1.4105 | 3.2194e-05 |  | 4123.6122 | 1.511 | 0.00011914
|  | 4123.4916 | 1.4105 | 2.5642e-05 |  | 4123.4916 | 1.511 | 9.9171e-05
|  | 4123.3711 | 1.4105 | 1.9065e-05 |  | 4123.3711 | 1.511 | 8.0458e-05
|  | 4123.2506 | 1.4105 | 1.4769e-05 |  | 4123.2506 | 1.511 | 6.5915e-05
|  | 4123.13 | 1.4104 | 1.3663e-05 |  | 4123.13 | 1.511 | 5.747e-05
|  | 4123.0095 | 1.4104 | 1.5814e-05 |  | 4123.0095 | 1.511 | 5.5819e-05
|  | 4122.889 | 1.4104 | 2.007e-05 |  | 4122.889 | 1.5109 | 6.0634e-05
|  | 4122.7684 | 1.4104 | 2.4993e-05 |  | 4122.7684 | 1.5109 | 7.0718e-05
|  | 4122.6479 | 1.4104 | 2.9452e-05 |  | 4122.6479 | 1.5109 | 8.4411e-05
|  | 4122.5274 | 1.4104 | 3.2368e-05 |  | 4122.5274 | 1.5109 | 9.9721e-05
|  | 4122.4068 | 1.4104 | 3.3777e-05 |  | 4122.4068 | 1.5109 | 0.00011463
|  | 4122.2863 | 1.4105 | 3.3906e-05 |  | 4122.2863 | 1.5109 | 0.00012724
|  | 4122.1658 | 1.4105 | 3.3403e-05 |  | 4122.1658 | 1.5109 | 0.00013617
|  | 4122.0452 | 1.4105 | 3.2806e-05 |  | 4122.0452 | 1.5109 | 0.00014063
|  | 4121.9247 | 1.4105 | 3.2545e-05 |  | 4121.9247 | 1.511 | 0.000141
|  | 4121.8042 | 1.4105 | 3.237e-05 |  | 4121.8042 | 1.511 | 0.00013828
|  | 4121.6837 | 1.4105 | 3.1758e-05 |  | 4121.6837 | 1.511 | 0.00013408
|  | 4121.5631 | 1.4105 | 2.9656e-05 |  | 4121.5631 | 1.511 | 0.00012988
|  | 4121.4426 | 1.4104 | 2.5605e-05 |  | 4121.4426 | 1.511 | 0.00012665
|  | 4121.3221 | 1.4104 | 1.9298e-05 |  | 4121.3221 | 1.511 | 0.00012457
|  | 4121.2015 | 1.4104 | 1.1897e-05 |  | 4121.2015 | 1.511 | 0.00012286
|  | 4121.081 | 1.4104 | 5.1196e-06 |  | 4121.081 | 1.511 | 0.00012033
|  | 4120.9605 | 1.4104 | 1.868e-06 |  | 4120.9605 | 1.511 | 0.00011597
|  | 4120.8399 | 1.4104 | 4.0889e-06 |  | 4120.8399 | 1.511 | 0.00010926
|  | 4120.7194 | 1.4104 | 1.3755e-05 |  | 4120.7194 | 1.511 | 0.0001003
|  | 4120.5989 | 1.4104 | 3.0388e-05 |  | 4120.5989 | 1.511 | 9.0042e-05
|  | 4120.4783 | 1.4104 | 5.2208e-05 |  | 4120.4783 | 1.511 | 7.9679e-05
|  | 4120.3578 | 1.4104 | 7.5929e-05 |  | 4120.3578 | 1.511 | 7.0398e-05
|  | 4120.2373 | 1.4104 | 9.7822e-05 |  | 4120.2373 | 1.511 | 6.3129e-05
|  | 4120.1167 | 1.4104 | 0.0001148 |  | 4120.1167 | 1.511 | 5.8367e-05
|  | 4119.9962 | 1.4104 | 0.00012447 |  | 4119.9962 | 1.511 | 5.6212e-05
|  | 4119.8757 | 1.4105 | 0.0001268 |  | 4119.8757 | 1.511 | 5.6325e-05
|  | 4119.7552 | 1.4105 | 0.00012237 |  | 4119.7552 | 1.511 | 5.8301e-05
|  | 4119.6346 | 1.4105 | 0.00011305 |  | 4119.6346 | 1.5109 | 6.1134e-05
|  | 4119.5141 | 1.4105 | 0.00010061 |  | 4119.5141 | 1.5109 | 6.3868e-05
|  | 4119.3936 | 1.4105 | 8.7654e-05 |  | 4119.3936 | 1.5109 | 6.5197e-05
|  | 4119.273 | 1.4104 | 7.598e-05 |  | 4119.273 | 1.5109 | 6.4064e-05
|  | 4119.1525 | 1.4104 | 6.7297e-05 |  | 4119.1525 | 1.511 | 5.9697e-05
|  | 4119.032 | 1.4104 | 6.321e-05 |  | 4119.032 | 1.511 | 5.2228e-05
|  | 4118.9114 | 1.4104 | 6.4424e-05 |  | 4118.9114 | 1.5109 | 4.2483e-05
|  | 4118.7909 | 1.4104 | 7.0865e-05 |  | 4118.7909 | 1.5109 | 3.2219e-05
|  | 4118.6704 | 1.4104 | 8.1736e-05 |  | 4118.6704 | 1.5109 | 2.3329e-05
|  | 4118.5498 | 1.4104 | 9.5333e-05 |  | 4118.5498 | 1.5109 | 1.7929e-05
|  | 4118.4293 | 1.4104 | 0.00010923 |  | 4118.4293 | 1.5109 | 1.7308e-05
|  | 4118.3088 | 1.4104 | 0.00012197 |  | 4118.3088 | 1.5109 | 2.2086e-05
|  | 4118.1882 | 1.4104 | 0.00013235 |  | 4118.1882 | 1.5109 | 3.1947e-05
|  | 4118.0677 | 1.4104 | 0.00013979 |  | 4118.0677 | 1.5109 | 4.5852e-05
|  | 4117.9472 | 1.4104 | 0.00014557 |  | 4117.9472 | 1.5108 | 6.2084e-05
|  | 4117.8267 | 1.4104 | 0.00015081 |  | 4117.8267 | 1.5108 | 7.8708e-05
|  | 4117.7061 | 1.4104 | 0.00015621 |  | 4117.7061 | 1.5109 | 9.366e-05
|  | 4117.5856 | 1.4104 | 0.00016216 |  | 4117.5856 | 1.5109 | 0.0001049
|  | 4117.4651 | 1.4104 | 0.00016829 |  | 4117.4651 | 1.5109 | 0.00011083
|  | 4117.3445 | 1.4104 | 0.00017325 |  | 4117.3445 | 1.5109 | 0.00011067
|  | 4117.224 | 1.4104 | 0.00017603 |  | 4117.224 | 1.5109 | 0.00010442
|  | 4117.1035 | 1.4105 | 0.00017617 |  | 4117.1035 | 1.5109 | 9.3485e-05
|  | 4116.9829 | 1.4105 | 0.00017285 |  | 4116.9829 | 1.5109 | 8.0057e-05
|  | 4116.8624 | 1.4105 | 0.00016711 |  | 4116.8624 | 1.5109 | 6.7067e-05
|  | 4116.7419 | 1.4105 | 0.00015958 |  | 4116.7419 | 1.5109 | 5.722e-05
|  | 4116.6213 | 1.4105 | 0.00015075 |  | 4116.6213 | 1.5109 | 5.2681e-05
|  | 4116.5008 | 1.4105 | 0.00014125 |  | 4116.5008 | 1.5109 | 5.4214e-05
|  | 4116.3803 | 1.4105 | 0.00013082 |  | 4116.3803 | 1.5108 | 6.1544e-05
|  | 4116.2598 | 1.4105 | 0.00011956 |  | 4116.2598 | 1.5108 | 7.3234e-05
|  | 4116.1392 | 1.4105 | 0.00010738 |  | 4116.1392 | 1.5108 | 8.7421e-05
|  | 4116.0187 | 1.4105 | 9.4165e-05 |  | 4116.0187 | 1.5108 | 0.00010218
|  | 4115.8982 | 1.4105 | 8.0829e-05 |  | 4115.8982 | 1.5108 | 0.00011591
|  | 4115.7776 | 1.4104 | 6.8177e-05 |  | 4115.7776 | 1.5108 | 0.00012753
|  | 4115.6571 | 1.4104 | 5.7365e-05 |  | 4115.6571 | 1.5108 | 0.00013634
|  | 4115.5366 | 1.4104 | 4.9501e-05 |  | 4115.5366 | 1.5108 | 0.00014177
|  | 4115.416 | 1.4104 | 4.599e-05 |  | 4115.416 | 1.5109 | 0.00014337
|  | 4115.2955 | 1.4104 | 4.7446e-05 |  | 4115.2955 | 1.5109 | 0.00014079
|  | 4115.175 | 1.4104 | 5.4279e-05 |  | 4115.175 | 1.5109 | 0.00013412
|  | 4115.0544 | 1.4104 | 6.5778e-05 |  | 4115.0544 | 1.5109 | 0.00012392
|  | 4114.9339 | 1.4105 | 8.0415e-05 |  | 4114.9339 | 1.5109 | 0.00011146
|  | 4114.8134 | 1.4105 | 9.551e-05 |  | 4114.8134 | 1.5109 | 9.8436e-05
|  | 4114.6928 | 1.4105 | 0.00010849 |  | 4114.6928 | 1.5109 | 8.7063e-05
|  | 4114.5723 | 1.4105 | 0.00011666 |  | 4114.5723 | 1.5109 | 7.9191e-05
|  | 4114.4518 | 1.4105 | 0.00011891 |  | 4114.4518 | 1.5108 | 7.6473e-05
|  | 4114.3313 | 1.4105 | 0.00011479 |  | 4114.3313 | 1.5108 | 7.9376e-05
|  | 4114.2107 | 1.4105 | 0.00010588 |  | 4114.2107 | 1.5108 | 8.7526e-05
|  | 4114.0902 | 1.4105 | 9.4753e-05 |  | 4114.0902 | 1.5108 | 9.9637e-05
|  | 4113.9697 | 1.4105 | 8.4158e-05 |  | 4113.9697 | 1.5108 | 0.00011369
|  | 4113.8491 | 1.4105 | 7.5935e-05 |  | 4113.8491 | 1.5108 | 0.00012727
|  | 4113.7286 | 1.4105 | 7.1147e-05 |  | 4113.7286 | 1.5108 | 0.00013835
|  | 4113.6081 | 1.4105 | 6.923e-05 |  | 4113.6081 | 1.5108 | 0.00014535
|  | 4113.4875 | 1.4105 | 6.9115e-05 |  | 4113.4875 | 1.5108 | 0.00014781
|  | 4113.367 | 1.4105 | 6.933e-05 |  | 4113.367 | 1.5108 | 0.00014636
|  | 4113.2465 | 1.4105 | 6.8856e-05 |  | 4113.2465 | 1.5108 | 0.00014246
|  | 4113.1259 | 1.4105 | 6.7304e-05 |  | 4113.1259 | 1.5108 | 0.00013817
|  | 4113.0054 | 1.4105 | 6.5506e-05 |  | 4113.0054 | 1.5108 | 0.00013533
|  | 4112.8849 | 1.4105 | 6.4204e-05 |  | 4112.8849 | 1.5108 | 0.00013514
|  | 4112.7643 | 1.4105 | 6.5224e-05 |  | 4112.7643 | 1.5108 | 0.00013789
|  | 4112.6438 | 1.4105 | 6.9396e-05 |  | 4112.6438 | 1.5108 | 0.00014295
|  | 4112.5233 | 1.4105 | 7.8105e-05 |  | 4112.5233 | 1.5108 | 0.00014927
|  | 4112.4028 | 1.4105 | 9.1362e-05 |  | 4112.4028 | 1.5108 | 0.00015573
|  | 4112.2822 | 1.4105 | 0.0001084 |  | 4112.2822 | 1.5108 | 0.00016198
|  | 4112.1617 | 1.4105 | 0.00012825 |  | 4112.1617 | 1.5108 | 0.00016797
|  | 4112.0412 | 1.4105 | 0.00014849 |  | 4112.0412 | 1.5108 | 0.00017438
|  | 4111.9206 | 1.4105 | 0.00016669 |  | 4111.9206 | 1.5108 | 0.00018174
|  | 4111.8001 | 1.4105 | 0.00018024 |  | 4111.8001 | 1.5108 | 0.00019027
|  | 4111.6796 | 1.4105 | 0.00018732 |  | 4111.6796 | 1.5108 | 0.00019951
|  | 4111.559 | 1.4105 | 0.00018754 |  | 4111.559 | 1.5108 | 0.00020861
|  | 4111.4385 | 1.4105 | 0.00018155 |  | 4111.4385 | 1.5108 | 0.00021659
|  | 4111.318 | 1.4105 | 0.00017066 |  | 4111.318 | 1.5108 | 0.00022289
|  | 4111.1974 | 1.4105 | 0.00015809 |  | 4111.1974 | 1.5108 | 0.00022753
|  | 4111.0769 | 1.4105 | 0.00014651 |  | 4111.0769 | 1.5108 | 0.00023106
|  | 4110.9564 | 1.4105 | 0.00013663 |  | 4110.9564 | 1.5108 | 0.00023408
|  | 4110.8358 | 1.4105 | 0.00013001 |  | 4110.8358 | 1.5108 | 0.00023689
|  | 4110.7153 | 1.4104 | 0.00012586 |  | 4110.7153 | 1.5108 | 0.00023902
|  | 4110.5948 | 1.4104 | 0.00012372 |  | 4110.5948 | 1.5108 | 0.00023964
|  | 4110.4743 | 1.4104 | 0.00012227 |  | 4110.4743 | 1.5108 | 0.00023774
|  | 4110.3537 | 1.4104 | 0.00012147 |  | 4110.3537 | 1.5108 | 0.00023291
|  | 4110.2332 | 1.4104 | 0.00012059 |  | 4110.2332 | 1.5108 | 0.00022583
|  | 4110.1127 | 1.4104 | 0.00012003 |  | 4110.1127 | 1.5108 | 0.00021824
|  | 4109.9921 | 1.4104 | 0.00011927 |  | 4109.9921 | 1.5108 | 0.00021251
|  | 4109.8716 | 1.4105 | 0.00011823 |  | 4109.8716 | 1.5108 | 0.00021092
|  | 4109.7511 | 1.4105 | 0.00011669 |  | 4109.7511 | 1.5108 | 0.00021476
|  | 4109.6305 | 1.4105 | 0.00011525 |  | 4109.6305 | 1.5108 | 0.00022377
|  | 4109.51 | 1.4105 | 0.00011465 |  | 4109.51 | 1.5108 | 0.0002363
|  | 4109.3895 | 1.4105 | 0.00011653 |  | 4109.3895 | 1.5108 | 0.00024969
|  | 4109.2689 | 1.4105 | 0.00012235 |  | 4109.2689 | 1.5108 | 0.00026119
|  | 4109.1484 | 1.4105 | 0.00013298 |  | 4109.1484 | 1.5108 | 0.00026877
|  | 4109.0279 | 1.4104 | 0.00014761 |  | 4109.0279 | 1.5108 | 0.00027154
|  | 4108.9074 | 1.4104 | 0.00016491 |  | 4108.9074 | 1.5108 | 0.00027009
|  | 4108.7868 | 1.4104 | 0.00018124 |  | 4108.7868 | 1.5108 | 0.0002659
|  | 4108.6663 | 1.4104 | 0.00019448 |  | 4108.6663 | 1.5108 | 0.00026105
|  | 4108.5458 | 1.4104 | 0.00020186 |  | 4108.5458 | 1.5108 | 0.00025746
|  | 4108.4252 | 1.4104 | 0.00020361 |  | 4108.4252 | 1.5108 | 0.00025634
|  | 4108.3047 | 1.4104 | 0.0002001 |  | 4108.3047 | 1.5108 | 0.000258
|  | 4108.1842 | 1.4105 | 0.00019403 |  | 4108.1842 | 1.5108 | 0.000262
|  | 4108.0636 | 1.4105 | 0.00018751 |  | 4108.0636 | 1.5108 | 0.00026696
|  | 4107.9431 | 1.4105 | 0.00018296 |  | 4107.9431 | 1.5108 | 0.00027131
|  | 4107.8226 | 1.4105 | 0.0001809 |  | 4107.8226 | 1.5108 | 0.00027377
|  | 4107.702 | 1.4104 | 0.00018183 |  | 4107.702 | 1.5108 | 0.00027384
|  | 4107.5815 | 1.4104 | 0.00018506 |  | 4107.5815 | 1.5108 | 0.00027206
|  | 4107.461 | 1.4104 | 0.00019006 |  | 4107.461 | 1.5108 | 0.00027029
|  | 4107.3404 | 1.4104 | 0.00019585 |  | 4107.3404 | 1.5108 | 0.00027097
|  | 4107.2199 | 1.4104 | 0.00020195 |  | 4107.2199 | 1.5108 | 0.00027653
|  | 4107.0994 | 1.4104 | 0.00020693 |  | 4107.0994 | 1.5108 | 0.00028859
|  | 4106.9789 | 1.4105 | 0.00021041 |  | 4106.9789 | 1.5108 | 0.00030701
|  | 4106.8583 | 1.4105 | 0.00021045 |  | 4106.8583 | 1.5108 | 0.00032965
|  | 4106.7378 | 1.4105 | 0.00020696 |  | 4106.7378 | 1.5108 | 0.00035299
|  | 4106.6173 | 1.4105 | 0.00019999 |  | 4106.6173 | 1.5108 | 0.0003728
|  | 4106.4967 | 1.4105 | 0.0001909 |  | 4106.4967 | 1.5108 | 0.0003856
|  | 4106.3762 | 1.4105 | 0.00018126 |  | 4106.3762 | 1.5109 | 0.00038944
|  | 4106.2557 | 1.4105 | 0.00017373 |  | 4106.2557 | 1.5109 | 0.00038439
|  | 4106.1351 | 1.4105 | 0.00016984 |  | 4106.1351 | 1.5109 | 0.00037253
|  | 4106.0146 | 1.4104 | 0.00017007 |  | 4106.0146 | 1.5109 | 0.00035698
|  | 4105.8941 | 1.4104 | 0.00017392 |  | 4105.8941 | 1.5109 | 0.00034081
|  | 4105.7735 | 1.4104 | 0.00017976 |  | 4105.7735 | 1.5109 | 0.00032636
|  | 4105.653 | 1.4104 | 0.00018593 |  | 4105.653 | 1.5109 | 0.00031465
|  | 4105.5325 | 1.4104 | 0.00019166 |  | 4105.5325 | 1.5109 | 0.00030559
|  | 4105.4119 | 1.4104 | 0.00019651 |  | 4105.4119 | 1.5109 | 0.00029838
|  | 4105.2914 | 1.4104 | 0.00020134 |  | 4105.2914 | 1.5109 | 0.00029221
|  | 4105.1709 | 1.4105 | 0.00020731 |  | 4105.1709 | 1.5109 | 0.00028652
|  | 4105.0504 | 1.4104 | 0.00021582 |  | 4105.0504 | 1.5109 | 0.00028134
|  | 4104.9298 | 1.4104 | 0.00022649 |  | 4104.9298 | 1.5109 | 0.00027702
|  | 4104.8093 | 1.4104 | 0.00023903 |  | 4104.8093 | 1.5109 | 0.00027434
|  | 4104.6888 | 1.4104 | 0.00025221 |  | 4104.6888 | 1.5109 | 0.00027393
|  | 4104.5682 | 1.4104 | 0.0002639 |  | 4104.5682 | 1.5109 | 0.00027643
|  | 4104.4477 | 1.4104 | 0.00027372 |  | 4104.4477 | 1.5109 | 0.0002821
|  | 4104.3272 | 1.4104 | 0.00027928 |  | 4104.3272 | 1.5109 | 0.00029097
|  | 4104.2066 | 1.4104 | 0.00028177 |  | 4104.2066 | 1.5109 | 0.00030246
|  | 4104.0861 | 1.4105 | 0.0002805 |  | 4104.0861 | 1.5109 | 0.0003154
|  | 4103.9656 | 1.4105 | 0.00027736 |  | 4103.9656 | 1.5109 | 0.00032794
|  | 4103.845 | 1.4105 | 0.00027397 |  | 4103.845 | 1.5109 | 0.00033795
|  | 4103.7245 | 1.4105 | 0.00027194 |  | 4103.7245 | 1.5109 | 0.00034341
|  | 4103.604 | 1.4105 | 0.00027306 |  | 4103.604 | 1.5109 | 0.00034307
|  | 4103.4834 | 1.4105 | 0.00027768 |  | 4103.4834 | 1.5109 | 0.00033694
|  | 4103.3629 | 1.4105 | 0.0002853 |  | 4103.3629 | 1.5109 | 0.00032614
|  | 4103.2424 | 1.4105 | 0.00029428 |  | 4103.2424 | 1.5109 | 0.00031285
|  | 4103.1219 | 1.4105 | 0.00030253 |  | 4103.1219 | 1.5109 | 0.00029947
|  | 4103.0013 | 1.4105 | 0.00030744 |  | 4103.0013 | 1.5109 | 0.00028788
|  | 4102.8808 | 1.4105 | 0.00030777 |  | 4102.8808 | 1.5109 | 0.00027927
|  | 4102.7603 | 1.4105 | 0.00030389 |  | 4102.7603 | 1.5109 | 0.00027372
|  | 4102.6397 | 1.4105 | 0.000297 |  | 4102.6397 | 1.5109 | 0.00027099
|  | 4102.5192 | 1.4105 | 0.00028975 |  | 4102.5192 | 1.5109 | 0.00027065
|  | 4102.3987 | 1.4105 | 0.00028507 |  | 4102.3987 | 1.5109 | 0.00027284
|  | 4102.2781 | 1.4105 | 0.00028343 |  | 4102.2781 | 1.5109 | 0.00027789
|  | 4102.1576 | 1.4105 | 0.00028502 |  | 4102.1576 | 1.5109 | 0.00028612
|  | 4102.0371 | 1.4105 | 0.00028773 |  | 4102.0371 | 1.5109 | 0.00029728
|  | 4101.9165 | 1.4105 | 0.00029001 |  | 4101.9165 | 1.5109 | 0.00031007
|  | 4101.796 | 1.4105 | 0.00028874 |  | 4101.796 | 1.5109 | 0.00032223
|  | 4101.6755 | 1.4105 | 0.00028349 |  | 4101.6755 | 1.5109 | 0.00033115
|  | 4101.5549 | 1.4105 | 0.00027468 |  | 4101.5549 | 1.5109 | 0.00033452
|  | 4101.4344 | 1.4105 | 0.00026291 |  | 4101.4344 | 1.5109 | 0.00033136
|  | 4101.3139 | 1.4104 | 0.00024925 |  | 4101.3139 | 1.511 | 0.00032228
|  | 4101.1934 | 1.4104 | 0.00023528 |  | 4101.1934 | 1.511 | 0.00030925
|  | 4101.0728 | 1.4104 | 0.00022092 |  | 4101.0728 | 1.511 | 0.00029505
|  | 4100.9523 | 1.4104 | 0.00020729 |  | 4100.9523 | 1.511 | 0.00028237
|  | 4100.8318 | 1.4104 | 0.00019546 |  | 4100.8318 | 1.511 | 0.00027313
|  | 4100.7112 | 1.4104 | 0.00018774 |  | 4100.7112 | 1.5109 | 0.00026811
|  | 4100.5907 | 1.4104 | 0.00018587 |  | 4100.5907 | 1.5109 | 0.00026726
|  | 4100.4702 | 1.4104 | 0.0001913 |  | 4100.4702 | 1.5109 | 0.00026988
|  | 4100.3496 | 1.4104 | 0.00020387 |  | 4100.3496 | 1.5109 | 0.00027525
|  | 4100.2291 | 1.4104 | 0.00022153 |  | 4100.2291 | 1.5109 | 0.00028258
|  | 4100.1086 | 1.4104 | 0.00024017 |  | 4100.1086 | 1.5109 | 0.00029115
|  | 4099.988 | 1.4104 | 0.00025574 |  | 4099.988 | 1.5109 | 0.0002999
|  | 4099.8675 | 1.4104 | 0.00026481 |  | 4099.8675 | 1.5109 | 0.00030745
|  | 4099.747 | 1.4104 | 0.0002663 |  | 4099.747 | 1.5109 | 0.00031237
|  | 4099.6265 | 1.4105 | 0.0002617 |  | 4099.6265 | 1.5109 | 0.00031361
|  | 4099.5059 | 1.4105 | 0.00025515 |  | 4099.5059 | 1.5109 | 0.00031098
|  | 4099.3854 | 1.4105 | 0.00024981 |  | 4099.3854 | 1.5109 | 0.00030553
|  | 4099.2649 | 1.4105 | 0.00024838 |  | 4099.2649 | 1.5109 | 0.00029938
|  | 4099.1443 | 1.4105 | 0.00025018 |  | 4099.1443 | 1.5109 | 0.00029493
|  | 4099.0238 | 1.4105 | 0.00025314 |  | 4099.0238 | 1.5109 | 0.00029407
|  | 4098.9033 | 1.4105 | 0.00025243 |  | 4098.9033 | 1.5109 | 0.00029732
|  | 4098.7827 | 1.4105 | 0.00024593 |  | 4098.7827 | 1.5109 | 0.00030355
|  | 4098.6622 | 1.4105 | 0.0002324 |  | 4098.6622 | 1.5109 | 0.00031032
|  | 4098.5417 | 1.4105 | 0.00021404 |  | 4098.5417 | 1.5109 | 0.00031483
|  | 4098.4211 | 1.4105 | 0.00019444 |  | 4098.4211 | 1.511 | 0.00031491
|  | 4098.3006 | 1.4105 | 0.00017956 |  | 4098.3006 | 1.511 | 0.0003099
|  | 4098.1801 | 1.4105 | 0.0001725 |  | 4098.1801 | 1.511 | 0.00030086
|  | 4098.0595 | 1.4105 | 0.00017469 |  | 4098.0595 | 1.511 | 0.00029045
|  | 4097.939 | 1.4105 | 0.00018555 |  | 4097.939 | 1.511 | 0.00028184
|  | 4097.8185 | 1.4105 | 0.00020224 |  | 4097.8185 | 1.511 | 0.00027785
|  | 4097.698 | 1.4105 | 0.00021986 |  | 4097.698 | 1.5109 | 0.0002801
|  | 4097.5774 | 1.4105 | 0.00023605 |  | 4097.5774 | 1.5109 | 0.00028869
|  | 4097.4569 | 1.4105 | 0.00024873 |  | 4097.4569 | 1.5109 | 0.00030237
|  | 4097.3364 | 1.4105 | 0.00025655 |  | 4097.3364 | 1.5109 | 0.0003189
|  | 4097.2158 | 1.4105 | 0.00025999 |  | 4097.2158 | 1.5109 | 0.00033567
|  | 4097.0953 | 1.4105 | 0.00025961 |  | 4097.0953 | 1.5109 | 0.00035003
|  | 4096.9748 | 1.4105 | 0.00025545 |  | 4096.9748 | 1.511 | 0.00036
|  | 4096.8542 | 1.4105 | 0.00024887 |  | 4096.8542 | 1.511 | 0.00036423
|  | 4096.7337 | 1.4105 | 0.00023992 |  | 4096.7337 | 1.511 | 0.00036233
|  | 4096.6132 | 1.4105 | 0.00022986 |  | 4096.6132 | 1.511 | 0.00035475
|  | 4096.4926 | 1.4105 | 0.00021953 |  | 4096.4926 | 1.511 | 0.00034276
|  | 4096.3721 | 1.4105 | 0.00020992 |  | 4096.3721 | 1.511 | 0.00032814
|  | 4096.2516 | 1.4105 | 0.00020154 |  | 4096.2516 | 1.511 | 0.00031284
|  | 4096.131 | 1.4105 | 0.00019455 |  | 4096.131 | 1.5111 | 0.00029831
|  | 4096.0105 | 1.4105 | 0.00018879 |  | 4096.0105 | 1.511 | 0.00028544
|  | 4095.89 | 1.4105 | 0.0001839 |  | 4095.89 | 1.511 | 0.00027439
|  | 4095.7695 | 1.4105 | 0.00018081 |  | 4095.7695 | 1.511 | 0.00026479
|  | 4095.6489 | 1.4105 | 0.00017964 |  | 4095.6489 | 1.511 | 0.00025636
|  | 4095.5284 | 1.4105 | 0.00018232 |  | 4095.5284 | 1.511 | 0.00024934
|  | 4095.4079 | 1.4105 | 0.0001889 |  | 4095.4079 | 1.511 | 0.00024481
|  | 4095.2873 | 1.4105 | 0.00019949 |  | 4095.2873 | 1.511 | 0.00024415
|  | 4095.1668 | 1.4105 | 0.00021273 |  | 4095.1668 | 1.511 | 0.0002489
|  | 4095.0463 | 1.4105 | 0.00022541 |  | 4095.0463 | 1.511 | 0.00025937
|  | 4094.9257 | 1.4105 | 0.00023527 |  | 4094.9257 | 1.511 | 0.00027452
|  | 4094.8052 | 1.4105 | 0.00023965 |  | 4094.8052 | 1.511 | 0.0002917
|  | 4094.6847 | 1.4105 | 0.00023703 |  | 4094.6847 | 1.511 | 0.00030714
|  | 4094.5641 | 1.4105 | 0.00022765 |  | 4094.5641 | 1.511 | 0.00031724
|  | 4094.4436 | 1.4105 | 0.0002135 |  | 4094.4436 | 1.511 | 0.00031967
|  | 4094.3231 | 1.4105 | 0.00019709 |  | 4094.3231 | 1.511 | 0.00031417
|  | 4094.2025 | 1.4105 | 0.00018181 |  | 4094.2025 | 1.5111 | 0.00030262
|  | 4094.082 | 1.4105 | 0.0001701 |  | 4094.082 | 1.5111 | 0.00028843
|  | 4093.9615 | 1.4105 | 0.00016388 |  | 4093.9615 | 1.5111 | 0.00027525
|  | 4093.841 | 1.4105 | 0.00016331 |  | 4093.841 | 1.5111 | 0.00026578
|  | 4093.7204 | 1.4105 | 0.00016734 |  | 4093.7204 | 1.5111 | 0.00026115
|  | 4093.5999 | 1.4105 | 0.00017399 |  | 4093.5999 | 1.5111 | 0.00026062
|  | 4093.4794 | 1.4105 | 0.00018082 |  | 4093.4794 | 1.5111 | 0.00026246
|  | 4093.3588 | 1.4105 | 0.00018558 |  | 4093.3588 | 1.5111 | 0.00026446
|  | 4093.2383 | 1.4105 | 0.00018676 |  | 4093.2383 | 1.5111 | 0.00026519
|  | 4093.1178 | 1.4104 | 0.00018444 |  | 4093.1178 | 1.5111 | 0.00026406
|  | 4092.9972 | 1.4104 | 0.00018109 |  | 4092.9972 | 1.5111 | 0.00026134
|  | 4092.8767 | 1.4104 | 0.00017873 |  | 4092.8767 | 1.5111 | 0.00025772
|  | 4092.7562 | 1.4104 | 0.00018038 |  | 4092.7562 | 1.5111 | 0.00025383
|  | 4092.6356 | 1.4104 | 0.000187 |  | 4092.6356 | 1.5111 | 0.00024972
|  | 4092.5151 | 1.4104 | 0.00019751 |  | 4092.5151 | 1.5111 | 0.00024505
|  | 4092.3946 | 1.4104 | 0.00020916 |  | 4092.3946 | 1.5111 | 0.00023914
|  | 4092.274 | 1.4105 | 0.00021824 |  | 4092.274 | 1.5111 | 0.00023162
|  | 4092.1535 | 1.4105 | 0.0002208 |  | 4092.1535 | 1.5111 | 0.00022228
|  | 4092.033 | 1.4105 | 0.00021521 |  | 4092.033 | 1.5111 | 0.00021157
|  | 4091.9125 | 1.4105 | 0.00020202 |  | 4091.9125 | 1.5111 | 0.00019993
|  | 4091.7919 | 1.4105 | 0.00018521 |  | 4091.7919 | 1.5111 | 0.00018814
|  | 4091.6714 | 1.4105 | 0.00016981 |  | 4091.6714 | 1.5111 | 0.00017661
|  | 4091.5509 | 1.4105 | 0.00016062 |  | 4091.5509 | 1.5111 | 0.00016596
|  | 4091.4303 | 1.4105 | 0.00016022 |  | 4091.4303 | 1.5111 | 0.00015684
|  | 4091.3098 | 1.4105 | 0.00016819 |  | 4091.3098 | 1.5111 | 0.00014997
|  | 4091.1893 | 1.4105 | 0.00018141 |  | 4091.1893 | 1.5111 | 0.00014585
|  | 4091.0687 | 1.4105 | 0.0001956 |  | 4091.0687 | 1.5111 | 0.00014465
|  | 4090.9482 | 1.4105 | 0.00020571 |  | 4090.9482 | 1.5111 | 0.00014567
|  | 4090.8277 | 1.4105 | 0.00021042 |  | 4090.8277 | 1.5111 | 0.00014738
|  | 4090.7071 | 1.4105 | 0.00020952 |  | 4090.7071 | 1.5111 | 0.00014781
|  | 4090.5866 | 1.4105 | 0.00020547 |  | 4090.5866 | 1.5111 | 0.0001453
|  | 4090.4661 | 1.4105 | 0.00020198 |  | 4090.4661 | 1.5111 | 0.00013899
|  | 4090.3456 | 1.4105 | 0.00020209 |  | 4090.3456 | 1.5111 | 0.00012966
|  | 4090.225 | 1.4105 | 0.00020712 |  | 4090.225 | 1.5111 | 0.00011921
|  | 4090.1045 | 1.4105 | 0.00021712 |  | 4090.1045 | 1.5111 | 0.00011036
|  | 4089.984 | 1.4105 | 0.00022936 |  | 4089.984 | 1.5111 | 0.00010515
|  | 4089.8634 | 1.4105 | 0.00024152 |  | 4089.8634 | 1.5111 | 0.00010424
|  | 4089.7429 | 1.4105 | 0.00025142 |  | 4089.7429 | 1.5111 | 0.00010633
|  | 4089.6224 | 1.4105 | 0.00025655 |  | 4089.6224 | 1.5111 | 0.0001088
|  | 4089.5018 | 1.4105 | 0.00025751 |  | 4089.5018 | 1.5111 | 0.00010865
|  | 4089.3813 | 1.4105 | 0.00025358 |  | 4089.3813 | 1.5111 | 0.00010389
|  | 4089.2608 | 1.4105 | 0.00024538 |  | 4089.2608 | 1.5111 | 9.4387e-05
|  | 4089.1402 | 1.4105 | 0.00023373 |  | 4089.1402 | 1.5111 | 8.2132e-05
|  | 4089.0197 | 1.4105 | 0.00021793 |  | 4089.0197 | 1.5111 | 7.0154e-05
|  | 4088.8992 | 1.4105 | 0.00019846 |  | 4088.8992 | 1.511 | 6.1762e-05
|  | 4088.7786 | 1.4105 | 0.00017523 |  | 4088.7786 | 1.511 | 5.8739e-05
|  | 4088.6581 | 1.4105 | 0.00014953 |  | 4088.6581 | 1.511 | 6.1036e-05
|  | 4088.5376 | 1.4105 | 0.00012274 |  | 4088.5376 | 1.511 | 6.6792e-05
|  | 4088.4171 | 1.4105 | 9.7651e-05 |  | 4088.4171 | 1.511 | 7.3204e-05
|  | 4088.2965 | 1.4105 | 7.6789e-05 |  | 4088.2965 | 1.511 | 7.7776e-05
|  | 4088.176 | 1.4105 | 6.2793e-05 |  | 4088.176 | 1.511 | 7.9268e-05
|  | 4088.0555 | 1.4105 | 5.7622e-05 |  | 4088.0555 | 1.511 | 7.7749e-05
|  | 4087.9349 | 1.4105 | 6.2332e-05 |  | 4087.9349 | 1.511 | 7.4664e-05
|  | 4087.8144 | 1.4104 | 7.6115e-05 |  | 4087.8144 | 1.511 | 7.1613e-05
|  | 4087.6939 | 1.4104 | 9.7058e-05 |  | 4087.6939 | 1.511 | 6.9887e-05
|  | 4087.5733 | 1.4104 | 0.00012156 |  | 4087.5733 | 1.511 | 6.9924e-05
|  | 4087.4528 | 1.4104 | 0.00014593 |  | 4087.4528 | 1.511 | 7.1536e-05
|  | 4087.3323 | 1.4104 | 0.00016613 |  | 4087.3323 | 1.511 | 7.3986e-05
|  | 4087.2117 | 1.4105 | 0.00017972 |  | 4087.2117 | 1.511 | 7.6642e-05
|  | 4087.0912 | 1.4105 | 0.00018489 |  | 4087.0912 | 1.511 | 7.9082e-05
|  | 4086.9707 | 1.4105 | 0.00018277 |  | 4086.9707 | 1.511 | 8.0997e-05
|  | 4086.8501 | 1.4105 | 0.00017536 |  | 4086.8501 | 1.511 | 8.195e-05
|  | 4086.7296 | 1.4105 | 0.00016564 |  | 4086.7296 | 1.511 | 8.1427e-05
|  | 4086.6091 | 1.4105 | 0.00015677 |  | 4086.6091 | 1.511 | 7.8672e-05
|  | 4086.4886 | 1.4105 | 0.0001515 |  | 4086.4886 | 1.511 | 7.3405e-05
|  | 4086.368 | 1.4104 | 0.00015101 |  | 4086.368 | 1.511 | 6.6053e-05
|  | 4086.2475 | 1.4104 | 0.00015554 |  | 4086.2475 | 1.511 | 5.7914e-05
|  | 4086.127 | 1.4104 | 0.00016359 |  | 4086.127 | 1.511 | 5.0785e-05
|  | 4086.0064 | 1.4104 | 0.00017391 |  | 4086.0064 | 1.511 | 4.6661e-05
|  | 4085.8859 | 1.4105 | 0.00018362 |  | 4085.8859 | 1.511 | 4.6461e-05
|  | 4085.7654 | 1.4105 | 0.00019092 |  | 4085.7654 | 1.511 | 4.9941e-05
|  | 4085.6448 | 1.4105 | 0.0001938 |  | 4085.6448 | 1.511 | 5.5224e-05
|  | 4085.5243 | 1.4105 | 0.00019148 |  | 4085.5243 | 1.511 | 5.973e-05
|  | 4085.4038 | 1.4105 | 0.0001832 |  | 4085.4038 | 1.511 | 6.092e-05
|  | 4085.2832 | 1.4105 | 0.00017052 |  | 4085.2832 | 1.511 | 5.7222e-05
|  | 4085.1627 | 1.4105 | 0.0001552 |  | 4085.1627 | 1.511 | 4.8525e-05
|  | 4085.0422 | 1.4105 | 0.00014039 |  | 4085.0422 | 1.511 | 3.6097e-05
|  | 4084.9216 | 1.4105 | 0.00012813 |  | 4084.9216 | 1.511 | 2.1981e-05
|  | 4084.8011 | 1.4105 | 0.00012103 |  | 4084.8011 | 1.511 | 8.4346e-06
|  | 4084.6806 | 1.4105 | 0.0001189 |  | 4084.6806 | 1.511 | -2.6889e-06
|  | 4084.5601 | 1.4105 | 0.00012146 |  | 4084.5601 | 1.511 | -1.0224e-05
|  | 4084.4395 | 1.4105 | 0.00012597 |  | 4084.4395 | 1.5109 | -1.3587e-05
|  | 4084.319 | 1.4105 | 0.00012999 |  | 4084.319 | 1.5109 | -1.2535e-05
|  | 4084.1985 | 1.4105 | 0.00013083 |  | 4084.1985 | 1.5109 | -7.3412e-06
|  | 4084.0779 | 1.4105 | 0.00012851 |  | 4084.0779 | 1.5109 | 1.5552e-06
|  | 4083.9574 | 1.4105 | 0.0001226 |  | 4083.9574 | 1.5109 | 1.2893e-05
|  | 4083.8369 | 1.4105 | 0.00011587 |  | 4083.8369 | 1.5109 | 2.5039e-05
|  | 4083.7163 | 1.4105 | 0.0001095 |  | 4083.7163 | 1.5109 | 3.5899e-05
|  | 4083.5958 | 1.4105 | 0.00010569 |  | 4083.5958 | 1.5109 | 4.375e-05
|  | 4083.4753 | 1.4105 | 0.00010427 |  | 4083.4753 | 1.5109 | 4.7576e-05
|  | 4083.3547 | 1.4105 | 0.00010464 |  | 4083.3547 | 1.5109 | 4.764e-05
|  | 4083.2342 | 1.4105 | 0.00010485 |  | 4083.2342 | 1.5109 | 4.5348e-05
|  | 4083.1137 | 1.4105 | 0.00010343 |  | 4083.1137 | 1.5109 | 4.2691e-05
|  | 4082.9932 | 1.4105 | 9.9456e-05 |  | 4082.9932 | 1.5109 | 4.1262e-05
|  | 4082.8726 | 1.4105 | 9.3455e-05 |  | 4082.8726 | 1.5109 | 4.1899e-05
|  | 4082.7521 | 1.4105 | 8.6744e-05 |  | 4082.7521 | 1.5109 | 4.3966e-05
|  | 4082.6316 | 1.4105 | 8.2028e-05 |  | 4082.6316 | 1.5109 | 4.6146e-05
|  | 4082.511 | 1.4105 | 8.0856e-05 |  | 4082.511 | 1.5109 | 4.6752e-05
|  | 4082.3905 | 1.4105 | 8.4377e-05 |  | 4082.3905 | 1.5109 | 4.515e-05
|  | 4082.27 | 1.4105 | 9.1847e-05 |  | 4082.27 | 1.5109 | 4.1541e-05
|  | 4082.1494 | 1.4105 | 0.00010132 |  | 4082.1494 | 1.5109 | 3.7149e-05
|  | 4082.0289 | 1.4105 | 0.00011004 |  | 4082.0289 | 1.5109 | 3.3341e-05
|  | 4081.9084 | 1.4105 | 0.00011511 |  | 4081.9084 | 1.5109 | 3.1005e-05
|  | 4081.7878 | 1.4105 | 0.0001143 |  | 4081.7878 | 1.5109 | 3.0089e-05
|  | 4081.6673 | 1.4105 | 0.00010718 |  | 4081.6673 | 1.5109 | 2.9499e-05
|  | 4081.5468 | 1.4105 | 9.4596e-05 |  | 4081.5468 | 1.5109 | 2.8063e-05
|  | 4081.4262 | 1.4105 | 7.9478e-05 |  | 4081.4262 | 1.5109 | 2.5141e-05
|  | 4081.3057 | 1.4105 | 6.4822e-05 |  | 4081.3057 | 1.5109 | 2.1245e-05
|  | 4081.1852 | 1.4105 | 5.3824e-05 |  | 4081.1852 | 1.5109 | 1.79e-05
|  | 4081.0647 | 1.4105 | 4.8329e-05 |  | 4081.0647 | 1.5109 | 1.7043e-05
|  | 4080.9441 | 1.4105 | 4.8871e-05 |  | 4080.9441 | 1.5108 | 2.0143e-05
|  | 4080.8236 | 1.4105 | 5.3568e-05 |  | 4080.8236 | 1.5108 | 2.747e-05
|  | 4080.7031 | 1.4105 | 5.9925e-05 |  | 4080.7031 | 1.5108 | 3.7795e-05
|  | 4080.5825 | 1.4105 | 6.4659e-05 |  | 4080.5825 | 1.5108 | 4.9007e-05
|  | 4080.462 | 1.4105 | 6.5563e-05 |  | 4080.462 | 1.5108 | 5.9019e-05
|  | 4080.3415 | 1.4105 | 6.141e-05 |  | 4080.3415 | 1.5108 | 6.6498e-05
|  | 4080.2209 | 1.4105 | 5.3071e-05 |  | 4080.2209 | 1.5108 | 7.1308e-05
|  | 4080.1004 | 1.4105 | 4.2394e-05 |  | 4080.1004 | 1.5108 | 7.4324e-05
|  | 4079.9799 | 1.4105 | 3.198e-05 |  | 4079.9799 | 1.5108 | 7.6874e-05
|  | 4079.8593 | 1.4105 | 2.3839e-05 |  | 4079.8593 | 1.5108 | 7.9564e-05
|  | 4079.7388 | 1.4105 | 1.9103e-05 |  | 4079.7388 | 1.5109 | 8.2363e-05
|  | 4079.6183 | 1.4105 | 1.7393e-05 |  | 4079.6183 | 1.5109 | 8.4386e-05
|  | 4079.4977 | 1.4105 | 1.7516e-05 |  | 4079.4977 | 1.5109 | 8.4497e-05
|  | 4079.3772 | 1.4105 | 1.7586e-05 |  | 4079.3772 | 1.5109 | 8.2167e-05
|  | 4079.2567 | 1.4105 | 1.6614e-05 |  | 4079.2567 | 1.5109 | 7.7629e-05
|  | 4079.1362 | 1.4105 | 1.3843e-05 |  | 4079.1362 | 1.5109 | 7.2132e-05
|  | 4079.0156 | 1.4105 | 1.0236e-05 |  | 4079.0156 | 1.5109 | 6.7328e-05
|  | 4078.8951 | 1.4105 | 6.8007e-06 |  | 4078.8951 | 1.5109 | 6.4605e-05
|  | 4078.7746 | 1.4105 | 5.0731e-06 |  | 4078.7746 | 1.5109 | 6.4561e-05
|  | 4078.654 | 1.4105 | 6.1894e-06 |  | 4078.654 | 1.5109 | 6.6842e-05
|  | 4078.5335 | 1.4104 | 1.0587e-05 |  | 4078.5335 | 1.5108 | 7.0464e-05
|  | 4078.413 | 1.4104 | 1.8001e-05 |  | 4078.413 | 1.5108 | 7.4171e-05
|  | 4078.2924 | 1.4104 | 2.7425e-05 |  | 4078.2924 | 1.5108 | 7.7171e-05
|  | 4078.1719 | 1.4104 | 3.7421e-05 |  | 4078.1719 | 1.5108 | 7.9084e-05
|  | 4078.0514 | 1.4104 | 4.6744e-05 |  | 4078.0514 | 1.5108 | 8.0167e-05
|  | 4077.9308 | 1.4104 | 5.4185e-05 |  | 4077.9308 | 1.5108 | 8.0903e-05
|  | 4077.8103 | 1.4104 | 5.8998e-05 |  | 4077.8103 | 1.5108 | 8.1858e-05
|  | 4077.6898 | 1.4104 | 6.0224e-05 |  | 4077.6898 | 1.5108 | 8.3429e-05
|  | 4077.5692 | 1.4104 | 5.8624e-05 |  | 4077.5692 | 1.5108 | 8.5917e-05
|  | 4077.4487 | 1.4104 | 5.4529e-05 |  | 4077.4487 | 1.5108 | 8.9375e-05
|  | 4077.3282 | 1.4104 | 4.9563e-05 |  | 4077.3282 | 1.5108 | 9.3821e-05
|  | 4077.2077 | 1.4104 | 4.5665e-05 |  | 4077.2077 | 1.5109 | 9.8802e-05
|  | 4077.0871 | 1.4104 | 4.4359e-05 |  | 4077.0871 | 1.5109 | 0.0001036
|  | 4076.9666 | 1.4104 | 4.7177e-05 |  | 4076.9666 | 1.5109 | 0.00010682
|  | 4076.8461 | 1.4104 | 5.4672e-05 |  | 4076.8461 | 1.5109 | 0.00010714
|  | 4076.7255 | 1.4104 | 6.6045e-05 |  | 4076.7255 | 1.5109 | 0.00010332
|  | 4076.605 | 1.4104 | 7.9918e-05 |  | 4076.605 | 1.5109 | 9.5128e-05
|  | 4076.4845 | 1.4104 | 9.4057e-05 |  | 4076.4845 | 1.5109 | 8.3518e-05
|  | 4076.3639 | 1.4105 | 0.0001058 |  | 4076.3639 | 1.5109 | 7.0638e-05
|  | 4076.2434 | 1.4105 | 0.00011351 |  | 4076.2434 | 1.5109 | 5.9143e-05
|  | 4076.1229 | 1.4105 | 0.00011573 |  | 4076.1229 | 1.5109 | 5.1539e-05
|  | 4076.0023 | 1.4105 | 0.00011218 |  | 4076.0023 | 1.5109 | 4.9234e-05
|  | 4075.8818 | 1.4105 | 0.00010372 |  | 4075.8818 | 1.5109 | 5.2086e-05
|  | 4075.7613 | 1.4105 | 9.146e-05 |  | 4075.7613 | 1.5109 | 5.8449e-05
|  | 4075.6407 | 1.4105 | 7.7882e-05 |  | 4075.6407 | 1.5109 | 6.586e-05
|  | 4075.5202 | 1.4105 | 6.4877e-05 |  | 4075.5202 | 1.5109 | 7.1917e-05
|  | 4075.3997 | 1.4105 | 5.4105e-05 |  | 4075.3997 | 1.5109 | 7.4984e-05
|  | 4075.2792 | 1.4105 | 4.6851e-05 |  | 4075.2792 | 1.5109 | 7.4454e-05
|  | 4075.1586 | 1.4105 | 4.332e-05 |  | 4075.1586 | 1.5109 | 7.1009e-05
|  | 4075.0381 | 1.4105 | 4.2718e-05 |  | 4075.0381 | 1.5109 | 6.5969e-05
|  | 4074.9176 | 1.4105 | 4.4009e-05 |  | 4074.9176 | 1.5109 | 6.0678e-05
|  | 4074.797 | 1.4105 | 4.5736e-05 |  | 4074.797 | 1.5109 | 5.627e-05
|  | 4074.6765 | 1.4104 | 4.7326e-05 |  | 4074.6765 | 1.5109 | 5.3324e-05
|  | 4074.556 | 1.4104 | 4.8055e-05 |  | 4074.556 | 1.5109 | 5.1944e-05
|  | 4074.4354 | 1.4105 | 4.83e-05 |  | 4074.4354 | 1.5109 | 5.1998e-05
|  | 4074.3149 | 1.4105 | 4.8346e-05 |  | 4074.3149 | 1.5109 | 5.3127e-05
|  | 4074.1944 | 1.4105 | 4.883e-05 |  | 4074.1944 | 1.5108 | 5.5016e-05
|  | 4074.0738 | 1.4105 | 4.9275e-05 |  | 4074.0738 | 1.5108 | 5.7198e-05
|  | 4073.9533 | 1.4105 | 4.9266e-05 |  | 4073.9533 | 1.5108 | 5.9361e-05
|  | 4073.8328 | 1.4105 | 4.7366e-05 |  | 4073.8328 | 1.5108 | 6.1263e-05
|  | 4073.7123 | 1.4105 | 4.268e-05 |  | 4073.7123 | 1.5108 | 6.2859e-05
|  | 4073.5917 | 1.4105 | 3.5003e-05 |  | 4073.5917 | 1.5108 | 6.4288e-05
|  | 4073.4712 | 1.4105 | 2.4648e-05 |  | 4073.4712 | 1.5108 | 6.6026e-05
|  | 4073.3507 | 1.4105 | 1.2431e-05 |  | 4073.3507 | 1.5108 | 6.8264e-05
|  | 4073.2301 | 1.4105 | -1.4777e-07 |  | 4073.2301 | 1.5109 | 7.1052e-05
|  | 4073.1096 | 1.4105 | -1.2061e-05 |  | 4073.1096 | 1.5109 | 7.3933e-05
|  | 4072.9891 | 1.4105 | -2.2881e-05 |  | 4072.9891 | 1.5109 | 7.5929e-05
|  | 4072.8685 | 1.4105 | -3.2613e-05 |  | 4072.8685 | 1.5109 | 7.593e-05
|  | 4072.748 | 1.4105 | -4.082e-05 |  | 4072.748 | 1.5109 | 7.3128e-05
|  | 4072.6275 | 1.4105 | -4.7351e-05 |  | 4072.6275 | 1.5109 | 6.7269e-05
|  | 4072.5069 | 1.4105 | -5.049e-05 |  | 4072.5069 | 1.5109 | 5.8708e-05
|  | 4072.3864 | 1.4105 | -4.8856e-05 |  | 4072.3864 | 1.5109 | 4.8383e-05
|  | 4072.2659 | 1.4105 | -4.0209e-05 |  | 4072.2659 | 1.5109 | 3.7416e-05
|  | 4072.1453 | 1.4105 | -2.4635e-05 |  | 4072.1453 | 1.5109 | 2.6722e-05
|  | 4072.0248 | 1.4105 | -2.9887e-06 |  | 4072.0248 | 1.5109 | 1.6902e-05
|  | 4071.9043 | 1.4105 | 2.1177e-05 |  | 4071.9043 | 1.5109 | 8.3936e-06
|  | 4071.7838 | 1.4105 | 4.3872e-05 |  | 4071.7838 | 1.5109 | 1.4043e-06
|  | 4071.6632 | 1.4105 | 6.0589e-05 |  | 4071.6632 | 1.5109 | -3.5697e-06
|  | 4071.5427 | 1.4105 | 6.8605e-05 |  | 4071.5427 | 1.5109 | -5.9115e-06
|  | 4071.4222 | 1.4105 | 6.7285e-05 |  | 4071.4222 | 1.5108 | -5.1369e-06
|  | 4071.3016 | 1.4105 | 5.8865e-05 |  | 4071.3016 | 1.5108 | -1.0985e-06
|  | 4071.1811 | 1.4105 | 4.6164e-05 |  | 4071.1811 | 1.5108 | 5.4224e-06
|  | 4071.0606 | 1.4105 | 3.3674e-05 |  | 4071.0606 | 1.5108 | 1.3096e-05
|  | 4070.94 | 1.4105 | 2.4474e-05 |  | 4070.94 | 1.5108 | 2.0024e-05
|  | 4070.8195 | 1.4104 | 2.0276e-05 |  | 4070.8195 | 1.5108 | 2.4396e-05
|  | 4070.699 | 1.4104 | 2.0808e-05 |  | 4070.699 | 1.5108 | 2.506e-05
|  | 4070.5784 | 1.4104 | 2.475e-05 |  | 4070.5784 | 1.5108 | 2.192e-05
|  | 4070.4579 | 1.4104 | 2.9939e-05 |  | 4070.4579 | 1.5108 | 1.5912e-05
|  | 4070.3374 | 1.4104 | 3.4807e-05 |  | 4070.3374 | 1.5108 | 8.5088e-06
|  | 4070.2168 | 1.4104 | 3.8188e-05 |  | 4070.2168 | 1.5108 | 1.2395e-06
|  | 4070.0963 | 1.4104 | 3.9886e-05 |  | 4070.0963 | 1.5108 | -4.6829e-06
|  | 4069.9758 | 1.4104 | 4.0214e-05 |  | 4069.9758 | 1.5108 | -8.783e-06
|  | 4069.8553 | 1.4104 | 3.9804e-05 |  | 4069.8553 | 1.5108 | -1.1148e-05
|  | 4069.7347 | 1.4104 | 3.8822e-05 |  | 4069.7347 | 1.5108 | -1.2343e-05
|  | 4069.6142 | 1.4104 | 3.8029e-05 |  | 4069.6142 | 1.5108 | -1.2987e-05
|  | 4069.4937 | 1.4104 | 3.7554e-05 |  | 4069.4937 | 1.5108 | -1.3916e-05
|  | 4069.3731 | 1.4104 | 3.7645e-05 |  | 4069.3731 | 1.5108 | -1.5696e-05
|  | 4069.2526 | 1.4104 | 3.809e-05 |  | 4069.2526 | 1.5108 | -1.8863e-05
|  | 4069.1321 | 1.4104 | 3.8918e-05 |  | 4069.1321 | 1.5108 | -2.377e-05
|  | 4069.0115 | 1.4104 | 3.9754e-05 |  | 4069.0115 | 1.5108 | -3.024e-05
|  | 4068.891 | 1.4104 | 4.0613e-05 |  | 4068.891 | 1.5108 | -3.7389e-05
|  | 4068.7705 | 1.4104 | 4.1422e-05 |  | 4068.7705 | 1.5108 | -4.3852e-05
|  | 4068.6499 | 1.4104 | 4.2421e-05 |  | 4068.6499 | 1.5108 | -4.7846e-05
|  | 4068.5294 | 1.4104 | 4.4479e-05 |  | 4068.5294 | 1.5108 | -4.7906e-05
|  | 4068.4089 | 1.4104 | 4.8269e-05 |  | 4068.4089 | 1.5108 | -4.34e-05
|  | 4068.2883 | 1.4104 | 5.3659e-05 |  | 4068.2883 | 1.5108 | -3.5055e-05
|  | 4068.1678 | 1.4104 | 6.0537e-05 |  | 4068.1678 | 1.5108 | -2.4846e-05
|  | 4068.0473 | 1.4104 | 6.6887e-05 |  | 4068.0473 | 1.5108 | -1.5442e-05
|  | 4067.9268 | 1.4104 | 7.0933e-05 |  | 4067.9268 | 1.5108 | -9.2979e-06
|  | 4067.8062 | 1.4104 | 7.1111e-05 |  | 4067.8062 | 1.5108 | -7.883e-06
|  | 4067.6857 | 1.4104 | 6.6433e-05 |  | 4067.6857 | 1.5108 | -1.0968e-05
|  | 4067.5652 | 1.4104 | 5.806e-05 |  | 4067.5652 | 1.5108 | -1.7049e-05
|  | 4067.4446 | 1.4104 | 4.8205e-05 |  | 4067.4446 | 1.5108 | -2.3798e-05
|  | 4067.3241 | 1.4104 | 3.9645e-05 |  | 4067.3241 | 1.5108 | -2.9156e-05
|  | 4067.2036 | 1.4104 | 3.5448e-05 |  | 4067.2036 | 1.5108 | -3.1888e-05
|  | 4067.083 | 1.4104 | 3.6831e-05 |  | 4067.083 | 1.5107 | -3.2085e-05
|  | 4066.9625 | 1.4104 | 4.3569e-05 |  | 4066.9625 | 1.5107 | -3.0699e-05
|  | 4066.842 | 1.4104 | 5.373e-05 |  | 4066.842 | 1.5107 | -2.9016e-05
|  | 4066.7214 | 1.4104 | 6.4783e-05 |  | 4066.7214 | 1.5107 | -2.7895e-05
|  | 4066.6009 | 1.4104 | 7.3614e-05 |  | 4066.6009 | 1.5107 | -2.7515e-05
|  | 4066.4804 | 1.4104 | 7.9128e-05 |  | 4066.4804 | 1.5107 | -2.7234e-05
|  | 4066.3598 | 1.4104 | 8.0653e-05 |  | 4066.3598 | 1.5107 | -2.6091e-05
|  | 4066.2393 | 1.4104 | 7.8917e-05 |  | 4066.2393 | 1.5107 | -2.3396e-05
|  | 4066.1188 | 1.4104 | 7.4619e-05 |  | 4066.1188 | 1.5107 | -1.9004e-05
|  | 4065.9983 | 1.4104 | 6.8635e-05 |  | 4065.9983 | 1.5107 | -1.3326e-05
|  | 4065.8777 | 1.4105 | 6.0968e-05 |  | 4065.8777 | 1.5107 | -7.2646e-06
|  | 4065.7572 | 1.4105 | 5.1398e-05 |  | 4065.7572 | 1.5107 | -1.4072e-06
|  | 4065.6367 | 1.4105 | 3.975e-05 |  | 4065.6367 | 1.5107 | 3.5613e-06
|  | 4065.5161 | 1.4105 | 2.6307e-05 |  | 4065.5161 | 1.5107 | 7.801e-06
|  | 4065.3956 | 1.4105 | 1.192e-05 |  | 4065.3956 | 1.5107 | 1.1487e-05
|  | 4065.2751 | 1.4105 | -1.492e-06 |  | 4065.2751 | 1.5107 | 1.503e-05
|  | 4065.1545 | 1.4104 | -1.174e-05 |  | 4065.1545 | 1.5107 | 1.8583e-05
|  | 4065.034 | 1.4104 | -1.7242e-05 |  | 4065.034 | 1.5107 | 2.2218e-05
|  | 4064.9135 | 1.4104 | -1.6706e-05 |  | 4064.9135 | 1.5107 | 2.5889e-05
|  | 4064.7929 | 1.4104 | -9.3088e-06 |  | 4064.7929 | 1.5107 | 2.9572e-05
|  | 4064.6724 | 1.4104 | 4.5944e-06 |  | 4064.6724 | 1.5107 | 3.332e-05
|  | 4064.5519 | 1.4104 | 2.3662e-05 |  | 4064.5519 | 1.5107 | 3.7279e-05
|  | 4064.4314 | 1.4104 | 4.6285e-05 |  | 4064.4314 | 1.5107 | 4.1387e-05
|  | 4064.3108 | 1.4104 | 7.0221e-05 |  | 4064.3108 | 1.5107 | 4.5384e-05
|  | 4064.1903 | 1.4104 | 9.2191e-05 |  | 4064.1903 | 1.5107 | 4.8672e-05
|  | 4064.0698 | 1.4104 | 0.00010904 |  | 4064.0698 | 1.5107 | 5.0684e-05
|  | 4063.9492 | 1.4104 | 0.00011799 |  | 4063.9492 | 1.5107 | 5.094e-05
|  | 4063.8287 | 1.4104 | 0.00011802 |  | 4063.8287 | 1.5107 | 4.9535e-05
|  | 4063.7082 | 1.4104 | 0.00010951 |  | 4063.7082 | 1.5107 | 4.688e-05
|  | 4063.5876 | 1.4105 | 9.5545e-05 |  | 4063.5876 | 1.5107 | 4.3769e-05
|  | 4063.4671 | 1.4105 | 8e-05 |  | 4063.4671 | 1.5107 | 4.1098e-05
|  | 4063.3466 | 1.4105 | 6.7428e-05 |  | 4063.3466 | 1.5107 | 3.9495e-05
|  | 4063.226 | 1.4105 | 6.0829e-05 |  | 4063.226 | 1.5107 | 3.9036e-05
|  | 4063.1055 | 1.4105 | 6.1067e-05 |  | 4063.1055 | 1.5107 | 3.9302e-05
|  | 4062.985 | 1.4105 | 6.6184e-05 |  | 4062.985 | 1.5107 | 3.9418e-05
|  | 4062.8644 | 1.4105 | 7.2712e-05 |  | 4062.8644 | 1.5107 | 3.8586e-05
|  | 4062.7439 | 1.4105 | 7.6146e-05 |  | 4062.7439 | 1.5107 | 3.5878e-05
|  | 4062.6234 | 1.4105 | 7.3698e-05 |  | 4062.6234 | 1.5107 | 3.0909e-05
|  | 4062.5029 | 1.4105 | 6.4197e-05 |  | 4062.5029 | 1.5107 | 2.3454e-05
|  | 4062.3823 | 1.4105 | 4.9222e-05 |  | 4062.3823 | 1.5107 | 1.3883e-05
|  | 4062.2618 | 1.4105 | 3.2132e-05 |  | 4062.2618 | 1.5107 | 2.8267e-06
|  | 4062.1413 | 1.4105 | 1.6904e-05 |  | 4062.1413 | 1.5107 | -8.6169e-06
|  | 4062.0207 | 1.4105 | 6.1905e-06 |  | 4062.0207 | 1.5107 | -1.9022e-05
|  | 4061.9002 | 1.4104 | 1.5661e-06 |  | 4061.9002 | 1.5107 | -2.6857e-05
|  | 4061.7797 | 1.4104 | 1.9527e-06 |  | 4061.7797 | 1.5107 | -3.0734e-05
|  | 4061.6591 | 1.4104 | 5.4404e-06 |  | 4061.6591 | 1.5107 | -2.9639e-05
|  | 4061.5386 | 1.4104 | 9.1753e-06 |  | 4061.5386 | 1.5107 | -2.3471e-05
|  | 4061.4181 | 1.4104 | 1.1392e-05 |  | 4061.4181 | 1.5107 | -1.2865e-05
|  | 4061.2975 | 1.4105 | 1.1115e-05 |  | 4061.2975 | 1.5107 | 5.4744e-07
|  | 4061.177 | 1.4105 | 9.2465e-06 |  | 4061.177 | 1.5107 | 1.4581e-05
|  | 4061.0565 | 1.4105 | 7.1727e-06 |  | 4061.0565 | 1.5107 | 2.6792e-05
|  | 4060.9359 | 1.4105 | 6.9792e-06 |  | 4060.9359 | 1.5107 | 3.4957e-05
|  | 4060.8154 | 1.4105 | 9.9557e-06 |  | 4060.8154 | 1.5107 | 3.7387e-05
|  | 4060.6949 | 1.4105 | 1.667e-05 |  | 4060.6949 | 1.5107 | 3.3496e-05
|  | 4060.5744 | 1.4105 | 2.6276e-05 |  | 4060.5744 | 1.5107 | 2.3594e-05
|  | 4060.4538 | 1.4105 | 3.712e-05 |  | 4060.4538 | 1.5107 | 9.3227e-06
|  | 4060.3333 | 1.4105 | 4.6732e-05 |  | 4060.3333 | 1.5107 | -6.8005e-06
|  | 4060.2128 | 1.4105 | 5.301e-05 |  | 4060.2128 | 1.5107 | -2.1517e-05
|  | 4060.0922 | 1.4105 | 5.4339e-05 |  | 4060.0922 | 1.5107 | -3.1793e-05
|  | 4059.9717 | 1.4105 | 5.0728e-05 |  | 4059.9717 | 1.5107 | -3.5071e-05
|  | 4059.8512 | 1.4105 | 4.3214e-05 |  | 4059.8512 | 1.5106 | -3.0397e-05
|  | 4059.7306 | 1.4105 | 3.4311e-05 |  | 4059.7306 | 1.5106 | -1.8392e-05
|  | 4059.6101 | 1.4105 | 2.648e-05 |  | 4059.6101 | 1.5106 | -1.536e-06
|  | 4059.4896 | 1.4105 | 2.1752e-05 |  | 4059.4896 | 1.5106 | 1.6715e-05
|  | 4059.369 | 1.4105 | 2.0515e-05 |  | 4059.369 | 1.5106 | 3.2762e-05
|  | 4059.2485 | 1.4105 | 2.1785e-05 |  | 4059.2485 | 1.5106 | 4.3896e-05
|  | 4059.128 | 1.4105 | 2.3081e-05 |  | 4059.128 | 1.5106 | 4.8877e-05
|  | 4059.0074 | 1.4105 | 2.1549e-05 |  | 4059.0074 | 1.5106 | 4.8102e-05
|  | 4058.8869 | 1.4105 | 1.5259e-05 |  | 4058.8869 | 1.5106 | 4.3293e-05
|  | 4058.7664 | 1.4105 | 3.9189e-06 |  | 4058.7664 | 1.5106 | 3.6782e-05
|  | 4058.6459 | 1.4105 | -1.1088e-05 |  | 4058.6459 | 1.5106 | 3.0607e-05
|  | 4058.5253 | 1.4105 | -2.6724e-05 |  | 4058.5253 | 1.5106 | 2.6258e-05
|  | 4058.4048 | 1.4105 | -3.9524e-05 |  | 4058.4048 | 1.5106 | 2.4389e-05
|  | 4058.2843 | 1.4105 | -4.6559e-05 |  | 4058.2843 | 1.5106 | 2.5038e-05
|  | 4058.1637 | 1.4105 | -4.6989e-05 |  | 4058.1637 | 1.5106 | 2.792e-05
|  | 4058.0432 | 1.4104 | -4.1085e-05 |  | 4058.0432 | 1.5106 | 3.2489e-05
|  | 4057.9227 | 1.4104 | -3.0988e-05 |  | 4057.9227 | 1.5106 | 3.8044e-05
|  | 4057.8021 | 1.4104 | -1.8551e-05 |  | 4057.8021 | 1.5106 | 4.3667e-05
|  | 4057.6816 | 1.4104 | -6.089e-06 |  | 4057.6816 | 1.5106 | 4.8115e-05
|  | 4057.5611 | 1.4104 | 5.4879e-06 |  | 4057.5611 | 1.5106 | 5.0309e-05
|  | 4057.4405 | 1.4104 | 1.5462e-05 |  | 4057.4405 | 1.5106 | 4.9632e-05
|  | 4057.32 | 1.4104 | 2.4277e-05 |  | 4057.32 | 1.5106 | 4.6372e-05
|  | 4057.1995 | 1.4104 | 3.1878e-05 |  | 4057.1995 | 1.5106 | 4.2045e-05
|  | 4057.0789 | 1.4104 | 3.8237e-05 |  | 4057.0789 | 1.5106 | 3.8786e-05
|  | 4056.9584 | 1.4104 | 4.3483e-05 |  | 4056.9584 | 1.5106 | 3.865e-05
|  | 4056.8379 | 1.4104 | 4.7525e-05 |  | 4056.8379 | 1.5106 | 4.2769e-05
|  | 4056.7174 | 1.4104 | 5.063e-05 |  | 4056.7174 | 1.5106 | 5.046e-05
|  | 4056.5968 | 1.4104 | 5.3473e-05 |  | 4056.5968 | 1.5106 | 5.9506e-05
|  | 4056.4763 | 1.4104 | 5.64e-05 |  | 4056.4763 | 1.5106 | 6.6582e-05
|  | 4056.3558 | 1.4104 | 5.9142e-05 |  | 4056.3558 | 1.5106 | 6.8865e-05
|  | 4056.2352 | 1.4104 | 6.0592e-05 |  | 4056.2352 | 1.5106 | 6.5012e-05
|  | 4056.1147 | 1.4104 | 5.96e-05 |  | 4056.1147 | 1.5106 | 5.597e-05
|  | 4055.9942 | 1.4104 | 5.4723e-05 |  | 4055.9942 | 1.5106 | 4.4713e-05
|  | 4055.8736 | 1.4104 | 4.6089e-05 |  | 4055.8736 | 1.5106 | 3.5183e-05
|  | 4055.7531 | 1.4104 | 3.4593e-05 |  | 4055.7531 | 1.5106 | 3.0851e-05
|  | 4055.6326 | 1.4105 | 2.2883e-05 |  | 4055.6326 | 1.5106 | 3.3425e-05
|  | 4055.512 | 1.4105 | 1.3642e-05 |  | 4055.512 | 1.5106 | 4.2351e-05
|  | 4055.3915 | 1.4105 | 9.4226e-06 |  | 4055.3915 | 1.5106 | 5.5047e-05
|  | 4055.271 | 1.4105 | 1.1161e-05 |  | 4055.271 | 1.5106 | 6.7971e-05
|  | 4055.1505 | 1.4104 | 1.8218e-05 |  | 4055.1505 | 1.5106 | 7.7741e-05
|  | 4055.0299 | 1.4104 | 2.8658e-05 |  | 4055.0299 | 1.5106 | 8.2274e-05
|  | 4054.9094 | 1.4104 | 3.9954e-05 |  | 4054.9094 | 1.5106 | 8.0918e-05
|  | 4054.7889 | 1.4104 | 5.0363e-05 |  | 4054.7889 | 1.5106 | 7.4446e-05
|  | 4054.6683 | 1.4104 | 5.9418e-05 |  | 4054.6683 | 1.5106 | 6.447e-05
|  | 4054.5478 | 1.4104 | 6.723e-05 |  | 4054.5478 | 1.5106 | 5.2856e-05
|  | 4054.4273 | 1.4104 | 7.4967e-05 |  | 4054.4273 | 1.5106 | 4.1534e-05
|  | 4054.3067 | 1.4104 | 8.311e-05 |  | 4054.3067 | 1.5106 | 3.2101e-05
|  | 4054.1862 | 1.4104 | 9.1483e-05 |  | 4054.1862 | 1.5106 | 2.5951e-05
|  | 4054.0657 | 1.4104 | 9.9265e-05 |  | 4054.0657 | 1.5106 | 2.3979e-05
|  | 4053.9451 | 1.4104 | 0.00010518 |  | 4053.9451 | 1.5106 | 2.6561e-05
|  | 4053.8246 | 1.4104 | 0.0001088 |  | 4053.8246 | 1.5106 | 3.3031e-05
|  | 4053.7041 | 1.4104 | 0.00011016 |  | 4053.7041 | 1.5106 | 4.1613e-05
|  | 4053.5835 | 1.4104 | 0.00011015 |  | 4053.5835 | 1.5105 | 4.9822e-05
|  | 4053.463 | 1.4104 | 0.00011056 |  | 4053.463 | 1.5106 | 5.5115e-05
|  | 4053.3425 | 1.4104 | 0.00011142 |  | 4053.3425 | 1.5106 | 5.5672e-05
|  | 4053.222 | 1.4104 | 0.00011294 |  | 4053.222 | 1.5106 | 5.1226e-05
|  | 4053.1014 | 1.4104 | 0.0001135 |  | 4053.1014 | 1.5106 | 4.3216e-05
|  | 4052.9809 | 1.4104 | 0.00011169 |  | 4052.9809 | 1.5105 | 3.449e-05
|  | 4052.8604 | 1.4104 | 0.000107 |  | 4052.8604 | 1.5105 | 2.8197e-05
|  | 4052.7398 | 1.4104 | 9.9924e-05 |  | 4052.7398 | 1.5105 | 2.7111e-05
|  | 4052.6193 | 1.4104 | 9.2628e-05 |  | 4052.6193 | 1.5105 | 3.2389e-05
|  | 4052.4988 | 1.4104 | 8.7653e-05 |  | 4052.4988 | 1.5105 | 4.3559e-05
|  | 4052.3782 | 1.4104 | 8.6937e-05 |  | 4052.3782 | 1.5105 | 5.9e-05
|  | 4052.2577 | 1.4104 | 9.0498e-05 |  | 4052.2577 | 1.5105 | 7.6459e-05
|  | 4052.1372 | 1.4104 | 9.7159e-05 |  | 4052.1372 | 1.5105 | 9.3905e-05
|  | 4052.0166 | 1.4104 | 0.00010425 |  | 4052.0166 | 1.5105 | 0.00011016
|  | 4051.8961 | 1.4104 | 0.00010931 |  | 4051.8961 | 1.5105 | 0.00012465
|  | 4051.7756 | 1.4104 | 0.00011138 |  | 4051.7756 | 1.5105 | 0.00013755
|  | 4051.655 | 1.4104 | 0.00011128 |  | 4051.655 | 1.5105 | 0.00014881
|  | 4051.5345 | 1.4104 | 0.0001115 |  | 4051.5345 | 1.5105 | 0.00015828
|  | 4051.414 | 1.4104 | 0.00011416 |  | 4051.414 | 1.5105 | 0.00016535
|  | 4051.2935 | 1.4104 | 0.00012117 |  | 4051.2935 | 1.5105 | 0.00016942
|  | 4051.1729 | 1.4104 | 0.00013127 |  | 4051.1729 | 1.5105 | 0.00017008
|  | 4051.0524 | 1.4104 | 0.00014224 |  | 4051.0524 | 1.5105 | 0.00016763
|  | 4050.9319 | 1.4104 | 0.00015047 |  | 4050.9319 | 1.5105 | 0.00016311
|  | 4050.8113 | 1.4104 | 0.0001537 |  | 4050.8113 | 1.5105 | 0.00015821
|  | 4050.6908 | 1.4104 | 0.00015163 |  | 4050.6908 | 1.5105 | 0.00015496
|  | 4050.5703 | 1.4104 | 0.00014623 |  | 4050.5703 | 1.5105 | 0.00015506
|  | 4050.4497 | 1.4104 | 0.00014087 |  | 4050.4497 | 1.5105 | 0.0001595
|  | 4050.3292 | 1.4104 | 0.00013927 |  | 4050.3292 | 1.5105 | 0.00016826
|  | 4050.2087 | 1.4104 | 0.0001427 |  | 4050.2087 | 1.5105 | 0.00018018
|  | 4050.0881 | 1.4104 | 0.00015018 |  | 4050.0881 | 1.5105 | 0.00019326
|  | 4049.9676 | 1.4104 | 0.00015768 |  | 4049.9676 | 1.5105 | 0.00020523
|  | 4049.8471 | 1.4104 | 0.00016095 |  | 4049.8471 | 1.5105 | 0.00021417
|  | 4049.7265 | 1.4104 | 0.00015599 |  | 4049.7265 | 1.5105 | 0.00021916
|  | 4049.606 | 1.4105 | 0.00014188 |  | 4049.606 | 1.5105 | 0.0002205
|  | 4049.4855 | 1.4105 | 0.0001206 |  | 4049.4855 | 1.5105 | 0.00021962
|  | 4049.365 | 1.4105 | 9.6769e-05 |  | 4049.365 | 1.5105 | 0.00021861
|  | 4049.2444 | 1.4105 | 7.5971e-05 |  | 4049.2444 | 1.5105 | 0.00021923
|  | 4049.1239 | 1.4105 | 6.279e-05 |  | 4049.1239 | 1.5105 | 0.00022249
|  | 4049.0034 | 1.4105 | 5.9832e-05 |  | 4049.0034 | 1.5105 | 0.0002282
|  | 4048.8828 | 1.4104 | 6.6793e-05 |  | 4048.8828 | 1.5105 | 0.00023533
|  | 4048.7623 | 1.4104 | 8.1102e-05 |  | 4048.7623 | 1.5105 | 0.00024254
|  | 4048.6418 | 1.4104 | 9.8904e-05 |  | 4048.6418 | 1.5105 | 0.00024897
|  | 4048.5212 | 1.4104 | 0.00011581 |  | 4048.5212 | 1.5105 | 0.00025482
|  | 4048.4007 | 1.4104 | 0.00012847 |  | 4048.4007 | 1.5105 | 0.00026104
|  | 4048.2802 | 1.4104 | 0.00013444 |  | 4048.2802 | 1.5105 | 0.00026886
|  | 4048.1596 | 1.4105 | 0.00013273 |  | 4048.1596 | 1.5105 | 0.00027865
|  | 4048.0391 | 1.4105 | 0.00012337 |  | 4048.0391 | 1.5105 | 0.00028944
|  | 4047.9186 | 1.4105 | 0.00010748 |  | 4047.9186 | 1.5105 | 0.00029898
|  | 4047.7981 | 1.4105 | 8.7269e-05 |  | 4047.7981 | 1.5106 | 0.00030409
|  | 4047.6775 | 1.4105 | 6.5427e-05 |  | 4047.6775 | 1.5106 | 0.0003026
|  | 4047.557 | 1.4105 | 4.495e-05 |  | 4047.557 | 1.5106 | 0.00029378
|  | 4047.4365 | 1.4104 | 2.8909e-05 |  | 4047.4365 | 1.5106 | 0.00027952
|  | 4047.3159 | 1.4104 | 1.9546e-05 |  | 4047.3159 | 1.5106 | 0.0002635
|  | 4047.1954 | 1.4104 | 1.7851e-05 |  | 4047.1954 | 1.5106 | 0.00024995
|  | 4047.0749 | 1.4104 | 2.2731e-05 |  | 4047.0749 | 1.5106 | 0.00024226
|  | 4046.9543 | 1.4104 | 3.2609e-05 |  | 4046.9543 | 1.5106 | 0.0002415
|  | 4046.8338 | 1.4104 | 4.4564e-05 |  | 4046.8338 | 1.5106 | 0.00024641
|  | 4046.7133 | 1.4104 | 5.6696e-05 |  | 4046.7133 | 1.5106 | 0.00025419
|  | 4046.5927 | 1.4104 | 6.7605e-05 |  | 4046.5927 | 1.5106 | 0.00026174
|  | 4046.4722 | 1.4104 | 7.752e-05 |  | 4046.4722 | 1.5106 | 0.00026742
|  | 4046.3517 | 1.4104 | 8.7704e-05 |  | 4046.3517 | 1.5106 | 0.00027129
|  | 4046.2311 | 1.4104 | 9.9856e-05 |  | 4046.2311 | 1.5106 | 0.00027514
|  | 4046.1106 | 1.4104 | 0.00011448 |  | 4046.1106 | 1.5106 | 0.00028115
|  | 4045.9901 | 1.4104 | 0.00013225 |  | 4045.9901 | 1.5106 | 0.00029069
|  | 4045.8696 | 1.4104 | 0.00015134 |  | 4045.8696 | 1.5106 | 0.00030325
|  | 4045.749 | 1.4104 | 0.00016897 |  | 4045.749 | 1.5106 | 0.00031653
|  | 4045.6285 | 1.4104 | 0.00018242 |  | 4045.6285 | 1.5106 | 0.00032742
|  | 4045.508 | 1.4104 | 0.00018854 |  | 4045.508 | 1.5106 | 0.00033314
|  | 4045.3874 | 1.4104 | 0.00018618 |  | 4045.3874 | 1.5106 | 0.00033254
|  | 4045.2669 | 1.4104 | 0.00017566 |  | 4045.2669 | 1.5106 | 0.00032647
|  | 4045.1464 | 1.4104 | 0.00015854 |  | 4045.1464 | 1.5106 | 0.00031731
|  | 4045.0258 | 1.4104 | 0.00013912 |  | 4045.0258 | 1.5106 | 0.00030817
|  | 4044.9053 | 1.4104 | 0.00012089 |  | 4044.9053 | 1.5106 | 0.00030162
|  | 4044.7848 | 1.4104 | 0.0001078 |  | 4044.7848 | 1.5106 | 0.0002991
|  | 4044.6642 | 1.4104 | 0.00010194 |  | 4044.6642 | 1.5106 | 0.00030075
|  | 4044.5437 | 1.4104 | 0.00010453 |  | 4044.5437 | 1.5106 | 0.00030579
|  | 4044.4232 | 1.4104 | 0.00011416 |  | 4044.4232 | 1.5106 | 0.00031315
|  | 4044.3026 | 1.4104 | 0.00012805 |  | 4044.3026 | 1.5106 | 0.0003219
|  | 4044.1821 | 1.4104 | 0.00014268 |  | 4044.1821 | 1.5106 | 0.00033107
|  | 4044.0616 | 1.4104 | 0.00015435 |  | 4044.0616 | 1.5106 | 0.0003397
|  | 4043.9411 | 1.4104 | 0.0001603 |  | 4043.9411 | 1.5106 | 0.00034646
|  | 4043.8205 | 1.4104 | 0.00015961 |  | 4043.8205 | 1.5107 | 0.00034981
|  | 4043.7 | 1.4104 | 0.00015254 |  | 4043.7 | 1.5107 | 0.00034835
|  | 4043.5795 | 1.4104 | 0.00014093 |  | 4043.5795 | 1.5107 | 0.00034134
|  | 4043.4589 | 1.4104 | 0.00012737 |  | 4043.4589 | 1.5107 | 0.00032922
|  | 4043.3384 | 1.4104 | 0.00011524 |  | 4043.3384 | 1.5107 | 0.00031349
|  | 4043.2179 | 1.4104 | 0.00010688 |  | 4043.2179 | 1.5107 | 0.00029638
|  | 4043.0973 | 1.4104 | 0.00010398 |  | 4043.0973 | 1.5107 | 0.00028013
|  | 4042.9768 | 1.4104 | 0.00010696 |  | 4042.9768 | 1.5107 | 0.00026635
|  | 4042.8563 | 1.4104 | 0.00011549 |  | 4042.8563 | 1.5107 | 0.00025589
|  | 4042.7357 | 1.4104 | 0.00012764 |  | 4042.7357 | 1.5107 | 0.00024872
|  | 4042.6152 | 1.4104 | 0.00014187 |  | 4042.6152 | 1.5107 | 0.00024478
|  | 4042.4947 | 1.4104 | 0.00015578 |  | 4042.4947 | 1.5107 | 0.00024411
|  | 4042.3741 | 1.4104 | 0.0001676 |  | 4042.3741 | 1.5107 | 0.00024705
|  | 4042.2536 | 1.4104 | 0.00017618 |  | 4042.2536 | 1.5107 | 0.00025383
|  | 4042.1331 | 1.4104 | 0.00018114 |  | 4042.1331 | 1.5107 | 0.000264
|  | 4042.0126 | 1.4104 | 0.00018304 |  | 4042.0126 | 1.5107 | 0.00027606
|  | 4041.892 | 1.4104 | 0.00018287 |  | 4041.892 | 1.5107 | 0.00028736
|  | 4041.7715 | 1.4104 | 0.00018147 |  | 4041.7715 | 1.5107 | 0.00029495
|  | 4041.651 | 1.4104 | 0.00018074 |  | 4041.651 | 1.5107 | 0.00029631
|  | 4041.5304 | 1.4104 | 0.00018102 |  | 4041.5304 | 1.5107 | 0.00029058
|  | 4041.4099 | 1.4104 | 0.00018218 |  | 4041.4099 | 1.5107 | 0.00027884
|  | 4041.2894 | 1.4104 | 0.00018335 |  | 4041.2894 | 1.5108 | 0.00026372
|  | 4041.1688 | 1.4104 | 0.00018367 |  | 4041.1688 | 1.5108 | 0.00024856
|  | 4041.0483 | 1.4104 | 0.00018244 |  | 4041.0483 | 1.5108 | 0.00023592
|  | 4040.9278 | 1.4104 | 0.00018002 |  | 4040.9278 | 1.5108 | 0.0002269
|  | 4040.8072 | 1.4104 | 0.00017711 |  | 4040.8072 | 1.5108 | 0.00022057
|  | 4040.6867 | 1.4104 | 0.00017531 |  | 4040.6867 | 1.5108 | 0.00021482
|  | 4040.5662 | 1.4104 | 0.00017627 |  | 4040.5662 | 1.5108 | 0.00020727
|  | 4040.4456 | 1.4104 | 0.00018127 |  | 4040.4456 | 1.5108 | 0.00019644
|  | 4040.3251 | 1.4104 | 0.00018973 |  | 4040.3251 | 1.5108 | 0.00018226
|  | 4040.2046 | 1.4104 | 0.00020099 |  | 4040.2046 | 1.5108 | 0.00016622
|  | 4040.0841 | 1.4104 | 0.00021227 |  | 4040.0841 | 1.5107 | 0.00015066
|  | 4039.9635 | 1.4104 | 0.00022148 |  | 4039.9635 | 1.5107 | 0.00013787
|  | 4039.843 | 1.4104 | 0.00022592 |  | 4039.843 | 1.5107 | 0.00012935
|  | 4039.7225 | 1.4104 | 0.0002248 |  | 4039.7225 | 1.5107 | 0.00012575
|  | 4039.6019 | 1.4104 | 0.00021799 |  | 4039.6019 | 1.5107 | 0.00012663
|  | 4039.4814 | 1.4104 | 0.00020798 |  | 4039.4814 | 1.5107 | 0.00013122
|  | 4039.3609 | 1.4104 | 0.00019633 |  | 4039.3609 | 1.5107 | 0.00013865
|  | 4039.2403 | 1.4104 | 0.00018613 |  | 4039.2403 | 1.5106 | 0.00014824
|  | 4039.1198 | 1.4104 | 0.00017906 |  | 4039.1198 | 1.5106 | 0.0001593
|  | 4038.9993 | 1.4104 | 0.00017568 |  | 4038.9993 | 1.5106 | 0.00017107
|  | 4038.8787 | 1.4104 | 0.0001755 |  | 4038.8787 | 1.5106 | 0.00018246
|  | 4038.7582 | 1.4104 | 0.00017693 |  | 4038.7582 | 1.5106 | 0.00019207
|  | 4038.6377 | 1.4105 | 0.00017847 |  | 4038.6377 | 1.5106 | 0.00019879
|  | 4038.5172 | 1.4105 | 0.00017866 |  | 4038.5172 | 1.5107 | 0.00020194
|  | 4038.3966 | 1.4105 | 0.00017736 |  | 4038.3966 | 1.5107 | 0.00020164
|  | 4038.2761 | 1.4105 | 0.00017516 |  | 4038.2761 | 1.5107 | 0.00019873
|  | 4038.1556 | 1.4105 | 0.00017347 |  | 4038.1556 | 1.5107 | 0.00019457
|  | 4038.035 | 1.4105 | 0.00017397 |  | 4038.035 | 1.5107 | 0.00019047
|  | 4037.9145 | 1.4104 | 0.00017781 |  | 4037.9145 | 1.5107 | 0.00018731
|  | 4037.794 | 1.4104 | 0.00018506 |  | 4037.794 | 1.5107 | 0.00018521
|  | 4037.6734 | 1.4104 | 0.00019454 |  | 4037.6734 | 1.5107 | 0.00018373
|  | 4037.5529 | 1.4104 | 0.00020538 |  | 4037.5529 | 1.5107 | 0.00018236
|  | 4037.4324 | 1.4104 | 0.00021483 |  | 4037.4324 | 1.5107 | 0.00018051
|  | 4037.3118 | 1.4104 | 0.00022163 |  | 4037.3118 | 1.5107 | 0.00017823
|  | 4037.1913 | 1.4104 | 0.00022465 |  | 4037.1913 | 1.5107 | 0.00017586
|  | 4037.0708 | 1.4104 | 0.00022446 |  | 4037.0708 | 1.5107 | 0.00017398
|  | 4036.9502 | 1.4104 | 0.0002219 |  | 4036.9502 | 1.5107 | 0.00017298
|  | 4036.8297 | 1.4104 | 0.00021872 |  | 4036.8297 | 1.5106 | 0.00017294
|  | 4036.7092 | 1.4104 | 0.00021658 |  | 4036.7092 | 1.5106 | 0.00017345
|  | 4036.5887 | 1.4104 | 0.00021674 |  | 4036.5887 | 1.5106 | 0.00017389
|  | 4036.4681 | 1.4104 | 0.00022029 |  | 4036.4681 | 1.5106 | 0.00017367
|  | 4036.3476 | 1.4104 | 0.00022736 |  | 4036.3476 | 1.5106 | 0.00017286
|  | 4036.2271 | 1.4104 | 0.00023645 |  | 4036.2271 | 1.5106 | 0.0001719
|  | 4036.1065 | 1.4104 | 0.00024614 |  | 4036.1065 | 1.5106 | 0.00017202
|  | 4035.986 | 1.4104 | 0.00025438 |  | 4035.986 | 1.5106 | 0.00017433
|  | 4035.8655 | 1.4104 | 0.00025993 |  | 4035.8655 | 1.5106 | 0.00017988
|  | 4035.7449 | 1.4104 | 0.00026109 |  | 4035.7449 | 1.5106 | 0.00018891
|  | 4035.6244 | 1.4104 | 0.00025823 |  | 4035.6244 | 1.5106 | 0.00020093
|  | 4035.5039 | 1.4104 | 0.00025175 |  | 4035.5039 | 1.5106 | 0.0002145
|  | 4035.3833 | 1.4104 | 0.00024331 |  | 4035.3833 | 1.5106 | 0.00022782
|  | 4035.2628 | 1.4104 | 0.00023464 |  | 4035.2628 | 1.5106 | 0.00023919
|  | 4035.1423 | 1.4104 | 0.00022859 |  | 4035.1423 | 1.5106 | 0.00024732
|  | 4035.0217 | 1.4104 | 0.000226 |  | 4035.0217 | 1.5106 | 0.00025183
|  | 4034.9012 | 1.4104 | 0.00022745 |  | 4034.9012 | 1.5106 | 0.00025301
|  | 4034.7807 | 1.4104 | 0.00023233 |  | 4034.7807 | 1.5106 | 0.00025179
|  | 4034.6602 | 1.4104 | 0.00023915 |  | 4034.6602 | 1.5106 | 0.0002493
|  | 4034.5396 | 1.4104 | 0.00024525 |  | 4034.5396 | 1.5106 | 0.0002464
|  | 4034.4191 | 1.4104 | 0.0002481 |  | 4034.4191 | 1.5106 | 0.00024385
|  | 4034.2986 | 1.4105 | 0.00024587 |  | 4034.2986 | 1.5106 | 0.00024202
|  | 4034.178 | 1.4105 | 0.00023819 |  | 4034.178 | 1.5106 | 0.00024119
|  | 4034.0575 | 1.4105 | 0.00022497 |  | 4034.0575 | 1.5106 | 0.00024177
|  | 4033.937 | 1.4105 | 0.00020825 |  | 4033.937 | 1.5106 | 0.00024431
|  | 4033.8164 | 1.4105 | 0.00019011 |  | 4033.8164 | 1.5106 | 0.00024946
|  | 4033.6959 | 1.4105 | 0.00017321 |  | 4033.6959 | 1.5106 | 0.00025771
|  | 4033.5754 | 1.4105 | 0.00015941 |  | 4033.5754 | 1.5106 | 0.00026899
|  | 4033.4548 | 1.4105 | 0.00014992 |  | 4033.4548 | 1.5106 | 0.00028264
|  | 4033.3343 | 1.4105 | 0.00014469 |  | 4033.3343 | 1.5106 | 0.00029718
|  | 4033.2138 | 1.4105 | 0.00014314 |  | 4033.2138 | 1.5106 | 0.00031079
|  | 4033.0932 | 1.4105 | 0.00014428 |  | 4033.0932 | 1.5106 | 0.00032189
|  | 4032.9727 | 1.4104 | 0.00014678 |  | 4032.9727 | 1.5106 | 0.0003293
|  | 4032.8522 | 1.4104 | 0.00015009 |  | 4032.8522 | 1.5107 | 0.00033271
|  | 4032.7317 | 1.4104 | 0.00015392 |  | 4032.7317 | 1.5107 | 0.00033265
|  | 4032.6111 | 1.4104 | 0.00015808 |  | 4032.6111 | 1.5107 | 0.00033023
|  | 4032.4906 | 1.4104 | 0.00016356 |  | 4032.4906 | 1.5107 | 0.00032672
|  | 4032.3701 | 1.4104 | 0.0001701 |  | 4032.3701 | 1.5107 | 0.00032305
|  | 4032.2495 | 1.4104 | 0.00017836 |  | 4032.2495 | 1.5107 | 0.00031989
|  | 4032.129 | 1.4104 | 0.00018786 |  | 4032.129 | 1.5107 | 0.00031722
|  | 4032.0085 | 1.4104 | 0.00019876 |  | 4032.0085 | 1.5107 | 0.00031486
|  | 4031.8879 | 1.4104 | 0.00021061 |  | 4031.8879 | 1.5107 | 0.0003123
|  | 4031.7674 | 1.4104 | 0.00022306 |  | 4031.7674 | 1.5107 | 0.00030927
|  | 4031.6469 | 1.4104 | 0.00023583 |  | 4031.6469 | 1.5107 | 0.00030549
|  | 4031.5263 | 1.4104 | 0.00024816 |  | 4031.5263 | 1.5108 | 0.00030069
|  | 4031.4058 | 1.4104 | 0.00025899 |  | 4031.4058 | 1.5108 | 0.00029468
|  | 4031.2853 | 1.4104 | 0.00026802 |  | 4031.2853 | 1.5108 | 0.00028719
|  | 4031.1647 | 1.4104 | 0.00027239 |  | 4031.1647 | 1.5108 | 0.00027823
|  | 4031.0442 | 1.4105 | 0.00027098 |  | 4031.0442 | 1.5108 | 0.00026804
|  | 4030.9237 | 1.4105 | 0.00026296 |  | 4030.9237 | 1.5108 | 0.00025726
|  | 4030.8032 | 1.4105 | 0.00024935 |  | 4030.8032 | 1.5108 | 0.00024701
|  | 4030.6826 | 1.4105 | 0.00023067 |  | 4030.6826 | 1.5108 | 0.00023838
|  | 4030.5621 | 1.4105 | 0.00020946 |  | 4030.5621 | 1.5108 | 0.00023246
|  | 4030.4416 | 1.4105 | 0.00018789 |  | 4030.4416 | 1.5108 | 0.00022956
|  | 4030.321 | 1.4105 | 0.00016942 |  | 4030.321 | 1.5108 | 0.00022939
|  | 4030.2005 | 1.4105 | 0.00015521 |  | 4030.2005 | 1.5108 | 0.00023082
|  | 4030.08 | 1.4105 | 0.0001471 |  | 4030.08 | 1.5108 | 0.00023239
|  | 4029.9594 | 1.4104 | 0.00014544 |  | 4029.9594 | 1.5108 | 0.00023237
|  | 4029.8389 | 1.4104 | 0.00014991 |  | 4029.8389 | 1.5108 | 0.00022962
|  | 4029.7184 | 1.4104 | 0.00016026 |  | 4029.7184 | 1.5108 | 0.00022372
|  | 4029.5978 | 1.4104 | 0.00017477 |  | 4029.5978 | 1.5108 | 0.00021515
|  | 4029.4773 | 1.4104 | 0.00019282 |  | 4029.4773 | 1.5108 | 0.00020503
|  | 4029.3568 | 1.4104 | 0.00021206 |  | 4029.3568 | 1.5108 | 0.00019496
|  | 4029.2363 | 1.4104 | 0.00023025 |  | 4029.2363 | 1.5108 | 0.00018642
|  | 4029.1157 | 1.4104 | 0.00024582 |  | 4029.1157 | 1.5108 | 0.00018053
|  | 4028.9952 | 1.4104 | 0.0002573 |  | 4028.9952 | 1.5108 | 0.00017764
|  | 4028.8747 | 1.4104 | 0.00026402 |  | 4028.8747 | 1.5108 | 0.00017758
|  | 4028.7541 | 1.4104 | 0.00026656 |  | 4028.7541 | 1.5108 | 0.00017962
|  | 4028.6336 | 1.4105 | 0.00026649 |  | 4028.6336 | 1.5108 | 0.0001829
|  | 4028.5131 | 1.4105 | 0.00026559 |  | 4028.5131 | 1.5108 | 0.00018646
|  | 4028.3925 | 1.4105 | 0.00026457 |  | 4028.3925 | 1.5108 | 0.0001898
|  | 4028.272 | 1.4105 | 0.00026358 |  | 4028.272 | 1.5108 | 0.00019252
|  | 4028.1515 | 1.4105 | 0.00026194 |  | 4028.1515 | 1.5108 | 0.00019445
|  | 4028.0309 | 1.4105 | 0.00025809 |  | 4028.0309 | 1.5108 | 0.00019541
|  | 4027.9104 | 1.4105 | 0.00025106 |  | 4027.9104 | 1.5108 | 0.00019511
|  | 4027.7899 | 1.4105 | 0.00024013 |  | 4027.7899 | 1.5108 | 0.00019316
|  | 4027.6693 | 1.4105 | 0.00022616 |  | 4027.6693 | 1.5108 | 0.00018917
|  | 4027.5488 | 1.4105 | 0.00021073 |  | 4027.5488 | 1.5108 | 0.00018299
|  | 4027.4283 | 1.4105 | 0.00019584 |  | 4027.4283 | 1.5108 | 0.00017497
|  | 4027.3078 | 1.4105 | 0.00018289 |  | 4027.3078 | 1.5108 | 0.00016574
|  | 4027.1872 | 1.4105 | 0.00017277 |  | 4027.1872 | 1.5108 | 0.00015641
|  | 4027.0667 | 1.4105 | 0.00016601 |  | 4027.0667 | 1.5108 | 0.00014797
|  | 4026.9462 | 1.4105 | 0.00016178 |  | 4026.9462 | 1.5108 | 0.00014119
|  | 4026.8256 | 1.4105 | 0.00015964 |  | 4026.8256 | 1.5108 | 0.00013624
|  | 4026.7051 | 1.4105 | 0.00015944 |  | 4026.7051 | 1.5108 | 0.0001328
|  | 4026.5846 | 1.4105 | 0.0001609 |  | 4026.5846 | 1.5108 | 0.00013006
|  | 4026.464 | 1.4105 | 0.00016398 |  | 4026.464 | 1.5108 | 0.00012729
|  | 4026.3435 | 1.4105 | 0.00016807 |  | 4026.3435 | 1.5108 | 0.00012387
|  | 4026.223 | 1.4105 | 0.00017228 |  | 4026.223 | 1.5108 | 0.00011957
|  | 4026.1024 | 1.4105 | 0.00017528 |  | 4026.1024 | 1.5108 | 0.00011436
|  | 4025.9819 | 1.4105 | 0.00017583 |  | 4025.9819 | 1.5108 | 0.00010853
|  | 4025.8614 | 1.4105 | 0.00017408 |  | 4025.8614 | 1.5108 | 0.00010208
|  | 4025.7408 | 1.4105 | 0.00017129 |  | 4025.7408 | 1.5108 | 9.5064e-05
|  | 4025.6203 | 1.4105 | 0.00016893 |  | 4025.6203 | 1.5108 | 8.7453e-05
|  | 4025.4998 | 1.4104 | 0.00016835 |  | 4025.4998 | 1.5108 | 7.95e-05
|  | 4025.3793 | 1.4104 | 0.00016981 |  | 4025.3793 | 1.5108 | 7.1896e-05
|  | 4025.2587 | 1.4104 | 0.00017242 |  | 4025.2587 | 1.5107 | 6.5679e-05
|  | 4025.1382 | 1.4104 | 0.00017356 |  | 4025.1382 | 1.5107 | 6.2377e-05
|  | 4025.0177 | 1.4104 | 0.00017115 |  | 4025.0177 | 1.5107 | 6.3108e-05
|  | 4024.8971 | 1.4104 | 0.00016323 |  | 4024.8971 | 1.5107 | 6.8603e-05
|  | 4024.7766 | 1.4104 | 0.00015114 |  | 4024.7766 | 1.5107 | 7.8703e-05
|  | 4024.6561 | 1.4104 | 0.00013745 |  | 4024.6561 | 1.5107 | 9.2302e-05
|  | 4024.5355 | 1.4105 | 0.00012656 |  | 4024.5355 | 1.5107 | 0.00010785
|  | 4024.415 | 1.4105 | 0.00012181 |  | 4024.415 | 1.5107 | 0.00012347
|  | 4024.2945 | 1.4105 | 0.00012548 |  | 4024.2945 | 1.5107 | 0.00013759
|  | 4024.1739 | 1.4105 | 0.00013654 |  | 4024.1739 | 1.5107 | 0.00014897
|  | 4024.0534 | 1.4105 | 0.00015227 |  | 4024.0534 | 1.5107 | 0.00015693
|  | 4023.9329 | 1.4105 | 0.0001674 |  | 4023.9329 | 1.5107 | 0.00016109
|  | 4023.8123 | 1.4105 | 0.00017889 |  | 4023.8123 | 1.5107 | 0.00016133
|  | 4023.6918 | 1.4105 | 0.00018399 |  | 4023.6918 | 1.5107 | 0.00015765
|  | 4023.5713 | 1.4105 | 0.00018355 |  | 4023.5713 | 1.5108 | 0.00015028
|  | 4023.4508 | 1.4105 | 0.00017952 |  | 4023.4508 | 1.5108 | 0.00013988
|  | 4023.3302 | 1.4105 | 0.00017518 |  | 4023.3302 | 1.5108 | 0.00012749
|  | 4023.2097 | 1.4105 | 0.00017251 |  | 4023.2097 | 1.5108 | 0.00011457
|  | 4023.0892 | 1.4105 | 0.00017238 |  | 4023.0892 | 1.5108 | 0.0001028
|  | 4022.9686 | 1.4105 | 0.00017454 |  | 4022.9686 | 1.5108 | 9.3553e-05
|  | 4022.8481 | 1.4105 | 0.00017733 |  | 4022.8481 | 1.5108 | 8.7686e-05
|  | 4022.7276 | 1.4105 | 0.00017984 |  | 4022.7276 | 1.5108 | 8.5257e-05
|  | 4022.607 | 1.4105 | 0.00018053 |  | 4022.607 | 1.5108 | 8.5698e-05
|  | 4022.4865 | 1.4105 | 0.00017977 |  | 4022.4865 | 1.5108 | 8.7516e-05
|  | 4022.366 | 1.4105 | 0.00017758 |  | 4022.366 | 1.5108 | 8.9101e-05
|  | 4022.2454 | 1.4105 | 0.00017294 |  | 4022.2454 | 1.5108 | 8.8573e-05
|  | 4022.1249 | 1.4105 | 0.00016485 |  | 4022.1249 | 1.5108 | 8.4417e-05
|  | 4022.0044 | 1.4105 | 0.00015251 |  | 4022.0044 | 1.5108 | 7.5568e-05
|  | 4021.8839 | 1.4105 | 0.00013457 |  | 4021.8839 | 1.5108 | 6.1888e-05
|  | 4021.7633 | 1.4105 | 0.00011178 |  | 4021.7633 | 1.5108 | 4.4185e-05
|  | 4021.6428 | 1.4105 | 8.6892e-05 |  | 4021.6428 | 1.5108 | 2.4353e-05
|  | 4021.5223 | 1.4105 | 6.3096e-05 |  | 4021.5223 | 1.5108 | 5.131e-06
|  | 4021.4017 | 1.4105 | 4.4685e-05 |  | 4021.4017 | 1.5108 | -1.0505e-05
|  | 4021.2812 | 1.4105 | 3.444e-05 |  | 4021.2812 | 1.5107 | -2.0102e-05
|  | 4021.1607 | 1.4104 | 3.3708e-05 |  | 4021.1607 | 1.5107 | -2.2331e-05
|  | 4021.0401 | 1.4104 | 4.1448e-05 |  | 4021.0401 | 1.5107 | -1.7586e-05
|  | 4020.9196 | 1.4104 | 5.5271e-05 |  | 4020.9196 | 1.5107 | -7.7673e-06
|  | 4020.7991 | 1.4104 | 7.1439e-05 |  | 4020.7991 | 1.5107 | 4.2263e-06
|  | 4020.6785 | 1.4104 | 8.7425e-05 |  | 4020.6785 | 1.5107 | 1.5468e-05
|  | 4020.558 | 1.4104 | 0.0001007 |  | 4020.558 | 1.5107 | 2.3922e-05
|  | 4020.4375 | 1.4104 | 0.00011051 |  | 4020.4375 | 1.5107 | 2.8885e-05
|  | 4020.3169 | 1.4104 | 0.00011627 |  | 4020.3169 | 1.5107 | 3.1014e-05
|  | 4020.1964 | 1.4104 | 0.00011823 |  | 4020.1964 | 1.5107 | 3.1933e-05
|  | 4020.0759 | 1.4105 | 0.00011694 |  | 4020.0759 | 1.5107 | 3.2976e-05
|  | 4019.9554 | 1.4105 | 0.00011323 |  | 4019.9554 | 1.5107 | 3.5082e-05
|  | 4019.8348 | 1.4105 | 0.00010812 |  | 4019.8348 | 1.5107 | 3.8231e-05
|  | 4019.7143 | 1.4105 | 0.00010368 |  | 4019.7143 | 1.5107 | 4.1923e-05
|  | 4019.5938 | 1.4105 | 0.00010162 |  | 4019.5938 | 1.5107 | 4.5497e-05
|  | 4019.4732 | 1.4105 | 0.00010341 |  | 4019.4732 | 1.5107 | 4.8741e-05
|  | 4019.3527 | 1.4105 | 0.00010911 |  | 4019.3527 | 1.5107 | 5.1912e-05
|  | 4019.2322 | 1.4105 | 0.00011747 |  | 4019.2322 | 1.5107 | 5.5562e-05
|  | 4019.1116 | 1.4105 | 0.00012538 |  | 4019.1116 | 1.5107 | 5.9938e-05
|  | 4018.9911 | 1.4105 | 0.00012977 |  | 4018.9911 | 1.5107 | 6.4417e-05
|  | 4018.8706 | 1.4105 | 0.00012792 |  | 4018.8706 | 1.5107 | 6.7745e-05
|  | 4018.75 | 1.4105 | 0.00011883 |  | 4018.75 | 1.5107 | 6.8138e-05
|  | 4018.6295 | 1.4105 | 0.00010335 |  | 4018.6295 | 1.5107 | 6.4246e-05
|  | 4018.509 | 1.4105 | 8.4697e-05 |  | 4018.509 | 1.5107 | 5.5756e-05
|  | 4018.3884 | 1.4105 | 6.5735e-05 |  | 4018.3884 | 1.5107 | 4.3577e-05
|  | 4018.2679 | 1.4105 | 5.0075e-05 |  | 4018.2679 | 1.5107 | 2.9745e-05
|  | 4018.1474 | 1.4105 | 3.9418e-05 |  | 4018.1474 | 1.5107 | 1.6435e-05
|  | 4018.0269 | 1.4105 | 3.4274e-05 |  | 4018.0269 | 1.5107 | 5.4548e-06
|  | 4017.9063 | 1.4105 | 3.3494e-05 |  | 4017.9063 | 1.5107 | -2.6956e-06
|  | 4017.7858 | 1.4105 | 3.5791e-05 |  | 4017.7858 | 1.5107 | -8.5009e-06
|  | 4017.6653 | 1.4105 | 3.9221e-05 |  | 4017.6653 | 1.5107 | -1.2757e-05
|  | 4017.5447 | 1.4105 | 4.2615e-05 |  | 4017.5447 | 1.5107 | -1.6264e-05
|  | 4017.4242 | 1.4105 | 4.4747e-05 |  | 4017.4242 | 1.5106 | -1.9134e-05
|  | 4017.3037 | 1.4105 | 4.5005e-05 |  | 4017.3037 | 1.5106 | -2.0496e-05
|  | 4017.1831 | 1.4105 | 4.2397e-05 |  | 4017.1831 | 1.5106 | -1.9424e-05
|  | 4017.0626 | 1.4105 | 3.6512e-05 |  | 4017.0626 | 1.5106 | -1.5175e-05
|  | 4016.9421 | 1.4105 | 2.7423e-05 |  | 4016.9421 | 1.5106 | -8.0776e-06
|  | 4016.8215 | 1.4105 | 1.5855e-05 |  | 4016.8215 | 1.5106 | 4.7276e-07
|  | 4016.701 | 1.4105 | 3.2125e-06 |  | 4016.701 | 1.5106 | 8.6064e-06
|  | 4016.5805 | 1.4105 | -8.0726e-06 |  | 4016.5805 | 1.5106 | 1.481e-05
|  | 4016.4599 | 1.4105 | -1.6125e-05 |  | 4016.4599 | 1.5106 | 1.8465e-05
|  | 4016.3394 | 1.4105 | -1.9189e-05 |  | 4016.3394 | 1.5106 | 2.0237e-05
|  | 4016.2189 | 1.4105 | -1.6723e-05 |  | 4016.2189 | 1.5106 | 2.1644e-05
|  | 4016.0984 | 1.4105 | -9.0768e-06 |  | 4016.0984 | 1.5106 | 2.441e-05
|  | 4015.9778 | 1.4104 | 2.4892e-06 |  | 4015.9778 | 1.5106 | 2.9538e-05
|  | 4015.8573 | 1.4104 | 1.6471e-05 |  | 4015.8573 | 1.5106 | 3.6743e-05
|  | 4015.7368 | 1.4104 | 3.1106e-05 |  | 4015.7368 | 1.5106 | 4.4725e-05
|  | 4015.6162 | 1.4104 | 4.5316e-05 |  | 4015.6162 | 1.5106 | 5.1663e-05
|  | 4015.4957 | 1.4104 | 5.7434e-05 |  | 4015.4957 | 1.5106 | 5.5761e-05
|  | 4015.3752 | 1.4104 | 6.6588e-05 |  | 4015.3752 | 1.5106 | 5.6306e-05
|  | 4015.2546 | 1.4104 | 7.1525e-05 |  | 4015.2546 | 1.5106 | 5.3455e-05
|  | 4015.1341 | 1.4104 | 7.1694e-05 |  | 4015.1341 | 1.5106 | 4.8352e-05
|  | 4015.0136 | 1.4105 | 6.6823e-05 |  | 4015.0136 | 1.5106 | 4.2193e-05
|  | 4014.893 | 1.4105 | 5.7673e-05 |  | 4014.893 | 1.5106 | 3.6132e-05
|  | 4014.7725 | 1.4105 | 4.563e-05 |  | 4014.7725 | 1.5106 | 3.0662e-05
|  | 4014.652 | 1.4105 | 3.2741e-05 |  | 4014.652 | 1.5106 | 2.6088e-05
|  | 4014.5314 | 1.4105 | 2.0724e-05 |  | 4014.5314 | 1.5106 | 2.2324e-05
|  | 4014.4109 | 1.4105 | 1.1006e-05 |  | 4014.4109 | 1.5106 | 1.9881e-05
|  | 4014.2904 | 1.4105 | 3.9122e-06 |  | 4014.2904 | 1.5106 | 1.9232e-05
|  | 4014.1699 | 1.4105 | -6.4138e-07 |  | 4014.1699 | 1.5106 | 2.1265e-05
|  | 4014.0493 | 1.4105 | -3.0665e-06 |  | 4014.0493 | 1.5106 | 2.6413e-05
|  | 4013.9288 | 1.4105 | -3.5137e-06 |  | 4013.9288 | 1.5106 | 3.4581e-05
|  | 4013.8083 | 1.4105 | -2.2306e-06 |  | 4013.8083 | 1.5106 | 4.4957e-05
|  | 4013.6877 | 1.4105 | 1.5754e-06 |  | 4013.6877 | 1.5106 | 5.6065e-05
|  | 4013.5672 | 1.4105 | 7.8164e-06 |  | 4013.5672 | 1.5106 | 6.6022e-05
|  | 4013.4467 | 1.4105 | 1.6597e-05 |  | 4013.4467 | 1.5106 | 7.3152e-05
|  | 4013.3261 | 1.4105 | 2.6659e-05 |  | 4013.3261 | 1.5106 | 7.6138e-05
|  | 4013.2056 | 1.4105 | 3.6522e-05 |  | 4013.2056 | 1.5106 | 7.4256e-05
|  | 4013.0851 | 1.4105 | 4.4127e-05 |  | 4013.0851 | 1.5106 | 6.7363e-05
|  | 4012.9645 | 1.4105 | 4.8019e-05 |  | 4012.9645 | 1.5106 | 5.6114e-05
|  | 4012.844 | 1.4105 | 4.7252e-05 |  | 4012.844 | 1.5106 | 4.1688e-05
|  | 4012.7235 | 1.4105 | 4.2172e-05 |  | 4012.7235 | 1.5106 | 2.5888e-05
|  | 4012.603 | 1.4105 | 3.361e-05 |  | 4012.603 | 1.5106 | 1.0716e-05
|  | 4012.4824 | 1.4105 | 2.2553e-05 |  | 4012.4824 | 1.5106 | -1.7128e-06
|  | 4012.3619 | 1.4105 | 9.6105e-06 |  | 4012.3619 | 1.5106 | -9.7359e-06
|  | 4012.2414 | 1.4105 | -4.5013e-06 |  | 4012.2414 | 1.5106 | -1.2526e-05
|  | 4012.1208 | 1.4105 | -1.9584e-05 |  | 4012.1208 | 1.5106 | -1.0368e-05
|  | 4012.0003 | 1.4105 | -3.4737e-05 |  | 4012.0003 | 1.5106 | -4.6415e-06
|  | 4011.8798 | 1.4105 | -4.9007e-05 |  | 4011.8798 | 1.5106 | 2.5074e-06
|  | 4011.7592 | 1.4104 | -6.0277e-05 |  | 4011.7592 | 1.5106 | 8.8406e-06
|  | 4011.6387 | 1.4104 | -6.7163e-05 |  | 4011.6387 | 1.5106 | 1.2605e-05
|  | 4011.5182 | 1.4104 | -6.8246e-05 |  | 4011.5182 | 1.5106 | 1.2803e-05
|  | 4011.3976 | 1.4104 | -6.3138e-05 |  | 4011.3976 | 1.5106 | 9.3858e-06
|  | 4011.2771 | 1.4104 | -5.2976e-05 |  | 4011.2771 | 1.5106 | 3.0292e-06
|  | 4011.1566 | 1.4104 | -3.9643e-05 |  | 4011.1566 | 1.5106 | -5.3219e-06
|  | 4011.036 | 1.4104 | -2.4987e-05 |  | 4011.036 | 1.5106 | -1.4409e-05
|  | 4010.9155 | 1.4104 | -1.1526e-05 |  | 4010.9155 | 1.5106 | -2.3137e-05
|  | 4010.795 | 1.4104 | -5.9788e-07 |  | 4010.795 | 1.5106 | -3.0333e-05
|  | 4010.6745 | 1.4104 | 6.9794e-06 |  | 4010.6745 | 1.5106 | -3.4786e-05
|  | 4010.5539 | 1.4104 | 1.1511e-05 |  | 4010.5539 | 1.5105 | -3.5318e-05
|  | 4010.4334 | 1.4104 | 1.3383e-05 |  | 4010.4334 | 1.5105 | -3.1057e-05
|  | 4010.3129 | 1.4104 | 1.3885e-05 |  | 4010.3129 | 1.5105 | -2.1811e-05
|  | 4010.1923 | 1.4104 | 1.3945e-05 |  | 4010.1923 | 1.5105 | -8.2192e-06
|  | 4010.0718 | 1.4104 | 1.4797e-05 |  | 4010.0718 | 1.5105 | 8.0355e-06
|  | 4009.9513 | 1.4104 | 1.7138e-05 |  | 4009.9513 | 1.5105 | 2.4855e-05
|  | 4009.8307 | 1.4104 | 2.1335e-05 |  | 4009.8307 | 1.5105 | 3.9958e-05
|  | 4009.7102 | 1.4104 | 2.6471e-05 |  | 4009.7102 | 1.5105 | 5.1708e-05
|  | 4009.5897 | 1.4104 | 3.1286e-05 |  | 4009.5897 | 1.5105 | 5.9337e-05
|  | 4009.4691 | 1.4104 | 3.3687e-05 |  | 4009.4691 | 1.5105 | 6.3075e-05
|  | 4009.3486 | 1.4104 | 3.1898e-05 |  | 4009.3486 | 1.5105 | 6.3707e-05
|  | 4009.2281 | 1.4104 | 2.475e-05 |  | 4009.2281 | 1.5105 | 6.2019e-05
|  | 4009.1075 | 1.4104 | 1.2895e-05 |  | 4009.1075 | 1.5105 | 5.8796e-05
|  | 4008.987 | 1.4104 | -1.7918e-06 |  | 4008.987 | 1.5105 | 5.4252e-05
|  | 4008.8665 | 1.4104 | -1.6262e-05 |  | 4008.8665 | 1.5105 | 4.8815e-05
|  | 4008.746 | 1.4104 | -2.7632e-05 |  | 4008.746 | 1.5105 | 4.2784e-05
|  | 4008.6254 | 1.4104 | -3.4171e-05 |  | 4008.6254 | 1.5105 | 3.7078e-05
|  | 4008.5049 | 1.4104 | -3.5592e-05 |  | 4008.5049 | 1.5105 | 3.2702e-05
|  | 4008.3844 | 1.4104 | -3.3526e-05 |  | 4008.3844 | 1.5105 | 3.0607e-05
|  | 4008.2638 | 1.4104 | -3.0424e-05 |  | 4008.2638 | 1.5105 | 3.1087e-05
|  | 4008.1433 | 1.4104 | -2.7721e-05 |  | 4008.1433 | 1.5105 | 3.3784e-05
|  | 4008.0228 | 1.4104 | -2.6709e-05 |  | 4008.0228 | 1.5105 | 3.7517e-05
|  | 4007.9022 | 1.4104 | -2.6544e-05 |  | 4007.9022 | 1.5105 | 4.0888e-05
|  | 4007.7817 | 1.4104 | -2.5408e-05 |  | 4007.7817 | 1.5105 | 4.2877e-05
|  | 4007.6612 | 1.4104 | -2.121e-05 |  | 4007.6612 | 1.5105 | 4.3302e-05
|  | 4007.5406 | 1.4104 | -1.3289e-05 |  | 4007.5406 | 1.5105 | 4.2841e-05
|  | 4007.4201 | 1.4104 | -2.0083e-06 |  | 4007.4201 | 1.5105 | 4.2609e-05
|  | 4007.2996 | 1.4104 | 1.1348e-05 |  | 4007.2996 | 1.5105 | 4.3787e-05
|  | 4007.179 | 1.4104 | 2.3859e-05 |  | 4007.179 | 1.5105 | 4.6819e-05
|  | 4007.0585 | 1.4104 | 3.4101e-05 |  | 4007.0585 | 1.5105 | 5.119e-05
|  | 4006.938 | 1.4104 | 4.0212e-05 |  | 4006.938 | 1.5105 | 5.5603e-05
|  | 4006.8175 | 1.4104 | 4.21e-05 |  | 4006.8175 | 1.5105 | 5.8526e-05
|  | 4006.6969 | 1.4104 | 4.0188e-05 |  | 4006.6969 | 1.5105 | 5.8823e-05
|  | 4006.5764 | 1.4104 | 3.5194e-05 |  | 4006.5764 | 1.5105 | 5.596e-05
|  | 4006.4559 | 1.4104 | 2.8012e-05 |  | 4006.4559 | 1.5105 | 5.0429e-05
|  | 4006.3353 | 1.4104 | 1.8575e-05 |  | 4006.3353 | 1.5106 | 4.3069e-05
|  | 4006.2148 | 1.4104 | 7.8946e-06 |  | 4006.2148 | 1.5106 | 3.4968e-05
|  | 4006.0943 | 1.4105 | -3.295e-06 |  | 4006.0943 | 1.5105 | 2.6804e-05
|  | 4005.9737 | 1.4105 | -1.2984e-05 |  | 4005.9737 | 1.5105 | 1.923e-05
|  | 4005.8532 | 1.4104 | -1.9398e-05 |  | 4005.8532 | 1.5105 | 1.2619e-05
|  | 4005.7327 | 1.4104 | -2.0512e-05 |  | 4005.7327 | 1.5105 | 7.6605e-06
|  | 4005.6121 | 1.4104 | -1.6582e-05 |  | 4005.6121 | 1.5105 | 5.1485e-06
|  | 4005.4916 | 1.4104 | -8.0745e-06 |  | 4005.4916 | 1.5105 | 6.0099e-06
|  | 4005.3711 | 1.4104 | 2.2108e-06 |  | 4005.3711 | 1.5105 | 1.0578e-05
|  | 4005.2505 | 1.4104 | 1.1631e-05 |  | 4005.2505 | 1.5105 | 1.8475e-05
|  | 4005.13 | 1.4104 | 1.7265e-05 |  | 4005.13 | 1.5105 | 2.8219e-05
|  | 4005.0095 | 1.4104 | 1.8163e-05 |  | 4005.0095 | 1.5105 | 3.7709e-05
|  | 4004.889 | 1.4104 | 1.4568e-05 |  | 4004.889 | 1.5105 | 4.4653e-05
|  | 4004.7684 | 1.4104 | 8.0667e-06 |  | 4004.7684 | 1.5105 | 4.7722e-05
|  | 4004.6479 | 1.4104 | 6.1256e-07 |  | 4004.6479 | 1.5105 | 4.6741e-05
|  | 4004.5274 | 1.4104 | -6.0348e-06 |  | 4004.5274 | 1.5105 | 4.2827e-05
|  | 4004.4068 | 1.4104 | -1.1548e-05 |  | 4004.4068 | 1.5105 | 3.8154e-05
|  | 4004.2863 | 1.4104 | -1.5534e-05 |  | 4004.2863 | 1.5105 | 3.466e-05
|  | 4004.1658 | 1.4104 | -1.8407e-05 |  | 4004.1658 | 1.5105 | 3.3602e-05
|  | 4004.0452 | 1.4104 | -1.9766e-05 |  | 4004.0452 | 1.5105 | 3.4787e-05
|  | 4003.9247 | 1.4104 | -1.933e-05 |  | 4003.9247 | 1.5105 | 3.672e-05
|  | 4003.8042 | 1.4104 | -1.6011e-05 |  | 4003.8042 | 1.5105 | 3.7486e-05
|  | 4003.6836 | 1.4104 | -9.3758e-06 |  | 4003.6836 | 1.5105 | 3.5285e-05
|  | 4003.5631 | 1.4104 | 4.9121e-07 |  | 4003.5631 | 1.5105 | 2.9346e-05
|  | 4003.4426 | 1.4104 | 1.2053e-05 |  | 4003.4426 | 1.5105 | 2.015e-05
|  | 4003.3221 | 1.4104 | 2.3259e-05 |  | 4003.3221 | 1.5105 | 9.4956e-06
|  | 4003.2015 | 1.4104 | 3.1637e-05 |  | 4003.2015 | 1.5105 | -4.3808e-07
|  | 4003.081 | 1.4104 | 3.5962e-05 |  | 4003.081 | 1.5105 | -7.5557e-06
|  | 4002.9605 | 1.4104 | 3.5899e-05 |  | 4002.9605 | 1.5105 | -1.0629e-05
|  | 4002.8399 | 1.4104 | 3.2761e-05 |  | 4002.8399 | 1.5105 | -9.4206e-06
|  | 4002.7194 | 1.4104 | 2.8243e-05 |  | 4002.7194 | 1.5105 | -4.8394e-06
|  | 4002.5989 | 1.4104 | 2.412e-05 |  | 4002.5989 | 1.5105 | 1.7022e-06
|  | 4002.4783 | 1.4104 | 2.1517e-05 |  | 4002.4783 | 1.5105 | 8.3489e-06
|  | 4002.3578 | 1.4104 | 2.0211e-05 |  | 4002.3578 | 1.5105 | 1.3735e-05
|  | 4002.2373 | 1.4104 | 1.9217e-05 |  | 4002.2373 | 1.5105 | 1.6912e-05
|  | 4002.1167 | 1.4104 | 1.7753e-05 |  | 4002.1167 | 1.5105 | 1.7685e-05
|  | 4001.9962 | 1.4104 | 1.5008e-05 |  | 4001.9962 | 1.5105 | 1.6637e-05
|  | 4001.8757 | 1.4104 | 1.1679e-05 |  | 4001.8757 | 1.5105 | 1.4872e-05
|  | 4001.7551 | 1.4104 | 8.7831e-06 |  | 4001.7551 | 1.5105 | 1.3823e-05
|  | 4001.6346 | 1.4104 | 7.9404e-06 |  | 4001.6346 | 1.5104 | 1.4884e-05
|  | 4001.5141 | 1.4104 | 1.0503e-05 |  | 4001.5141 | 1.5104 | 1.9013e-05
|  | 4001.3936 | 1.4104 | 1.7006e-05 |  | 4001.3936 | 1.5104 | 2.6458e-05
|  | 4001.273 | 1.4104 | 2.7006e-05 |  | 4001.273 | 1.5104 | 3.6554e-05
|  | 4001.1525 | 1.4104 | 3.9273e-05 |  | 4001.1525 | 1.5104 | 4.8012e-05
|  | 4001.032 | 1.4104 | 5.1651e-05 |  | 4001.032 | 1.5104 | 5.9064e-05
|  | 4000.9114 | 1.4104 | 6.2273e-05 |  | 4000.9114 | 1.5104 | 6.8225e-05
|  | 4000.7909 | 1.4104 | 6.8662e-05 |  | 4000.7909 | 1.5104 | 7.4411e-05
|  | 4000.6704 | 1.4104 | 6.9658e-05 |  | 4000.6704 | 1.5105 | 7.7106e-05
|  | 4000.5498 | 1.4104 | 6.4607e-05 |  | 4000.5498 | 1.5105 | 7.6499e-05
|  | 4000.4293 | 1.4104 | 5.3882e-05 |  | 4000.4293 | 1.5105 | 7.3075e-05
|  | 4000.3088 | 1.4104 | 3.874e-05 |  | 4000.3088 | 1.5105 | 6.7377e-05
|  | 4000.1882 | 1.4104 | 2.2052e-05 |  | 4000.1882 | 1.5105 | 5.9885e-05
|  | 4000.0677 | 1.4104 | 6.1735e-06 |  | 4000.0677 | 1.5105 | 5.1224e-05
|  | 3999.9472 | 1.4104 | -5.7385e-06 |  | 3999.9472 | 1.5105 | 4.225e-05
|  | 3999.8266 | 1.4104 | -1.1896e-05 |  | 3999.8266 | 1.5105 | 3.422e-05
|  | 3999.7061 | 1.4104 | -1.1717e-05 |  | 3999.7061 | 1.5105 | 2.8745e-05
|  | 3999.5856 | 1.4104 | -5.8648e-06 |  | 3999.5856 | 1.5104 | 2.739e-05
|  | 3999.4651 | 1.4104 | 4.547e-06 |  | 3999.4651 | 1.5104 | 3.1434e-05
|  | 3999.3445 | 1.4104 | 1.693e-05 |  | 3999.3445 | 1.5104 | 4.1009e-05
|  | 3999.224 | 1.4104 | 2.9934e-05 |  | 3999.224 | 1.5104 | 5.4997e-05
|  | 3999.1035 | 1.4105 | 4.1882e-05 |  | 3999.1035 | 1.5104 | 7.1035e-05
|  | 3998.9829 | 1.4105 | 5.194e-05 |  | 3998.9829 | 1.5104 | 8.6317e-05
|  | 3998.8624 | 1.4105 | 5.8978e-05 |  | 3998.8624 | 1.5104 | 9.803e-05
|  | 3998.7419 | 1.4105 | 6.2014e-05 |  | 3998.7419 | 1.5104 | 0.00010444
|  | 3998.6213 | 1.4105 | 5.9925e-05 |  | 3998.6213 | 1.5105 | 0.00010499
|  | 3998.5008 | 1.4105 | 5.2433e-05 |  | 3998.5008 | 1.5105 | 0.00010056
|  | 3998.3803 | 1.4105 | 3.9849e-05 |  | 3998.3803 | 1.5105 | 9.2792e-05
|  | 3998.2597 | 1.4105 | 2.427e-05 |  | 3998.2597 | 1.5105 | 8.3639e-05
|  | 3998.1392 | 1.4104 | 8.632e-06 |  | 3998.1392 | 1.5105 | 7.4576e-05
|  | 3998.0187 | 1.4104 | -3.4748e-06 |  | 3998.0187 | 1.5105 | 6.647e-05
|  | 3997.8981 | 1.4104 | -9.3595e-06 |  | 3997.8981 | 1.5105 | 5.934e-05
|  | 3997.7776 | 1.4104 | -7.8782e-06 |  | 3997.7776 | 1.5105 | 5.2776e-05
|  | 3997.6571 | 1.4104 | -2.1203e-07 |  | 3997.6571 | 1.5105 | 4.6087e-05
|  | 3997.5366 | 1.4104 | 1.093e-05 |  | 3997.5366 | 1.5105 | 3.8903e-05
|  | 3997.416 | 1.4104 | 2.1932e-05 |  | 3997.416 | 1.5105 | 3.1061e-05
|  | 3997.2955 | 1.4104 | 3.0051e-05 |  | 3997.2955 | 1.5105 | 2.2894e-05
|  | 3997.175 | 1.4104 | 3.4025e-05 |  | 3997.175 | 1.5105 | 1.5125e-05
|  | 3997.0544 | 1.4104 | 3.4497e-05 |  | 3997.0544 | 1.5105 | 8.8531e-06
|  | 3996.9339 | 1.4104 | 3.3467e-05 |  | 3996.9339 | 1.5105 | 5.2383e-06
|  | 3996.8134 | 1.4104 | 3.3117e-05 |  | 3996.8134 | 1.5104 | 5.6478e-06
|  | 3996.6928 | 1.4104 | 3.4758e-05 |  | 3996.6928 | 1.5104 | 1.0806e-05
|  | 3996.5723 | 1.4104 | 3.8794e-05 |  | 3996.5723 | 1.5104 | 2.0877e-05
|  | 3996.4518 | 1.4104 | 4.4106e-05 |  | 3996.4518 | 1.5104 | 3.4844e-05
|  | 3996.3312 | 1.4104 | 4.9605e-05 |  | 3996.3312 | 1.5104 | 5.0748e-05
|  | 3996.2107 | 1.4104 | 5.4128e-05 |  | 3996.2107 | 1.5104 | 6.5597e-05
|  | 3996.0902 | 1.4104 | 5.7598e-05 |  | 3996.0902 | 1.5104 | 7.6458e-05
|  | 3995.9696 | 1.4104 | 6.0058e-05 |  | 3995.9696 | 1.5104 | 8.1037e-05
|  | 3995.8491 | 1.4104 | 6.1746e-05 |  | 3995.8491 | 1.5105 | 7.8338e-05
|  | 3995.7286 | 1.4104 | 6.2141e-05 |  | 3995.7286 | 1.5105 | 6.9212e-05
|  | 3995.6081 | 1.4104 | 6.0048e-05 |  | 3995.6081 | 1.5105 | 5.589e-05
|  | 3995.4875 | 1.4104 | 5.3579e-05 |  | 3995.4875 | 1.5105 | 4.1441e-05
|  | 3995.367 | 1.4104 | 4.195e-05 |  | 3995.367 | 1.5105 | 2.8722e-05
|  | 3995.2465 | 1.4104 | 2.5313e-05 |  | 3995.2465 | 1.5105 | 1.9364e-05
|  | 3995.1259 | 1.4104 | 5.8153e-06 |  | 3995.1259 | 1.5105 | 1.376e-05
|  | 3995.0054 | 1.4104 | -1.3661e-05 |  | 3995.0054 | 1.5104 | 1.0856e-05
|  | 3994.8849 | 1.4104 | -2.9418e-05 |  | 3994.8849 | 1.5104 | 9.1522e-06
|  | 3994.7643 | 1.4104 | -3.9609e-05 |  | 3994.7643 | 1.5104 | 7.2341e-06
|  | 3994.6438 | 1.4104 | -4.4016e-05 |  | 3994.6438 | 1.5104 | 4.5083e-06
|  | 3994.5233 | 1.4104 | -4.4641e-05 |  | 3994.5233 | 1.5104 | 1.4622e-06
|  | 3994.4027 | 1.4104 | -4.304e-05 |  | 3994.4027 | 1.5104 | -7.6922e-07
|  | 3994.2822 | 1.4104 | -4.2373e-05 |  | 3994.2822 | 1.5104 | -9.5263e-07
|  | 3994.1617 | 1.4104 | -4.2973e-05 |  | 3994.1617 | 1.5104 | 1.711e-06
|  | 3994.0412 | 1.4104 | -4.4109e-05 |  | 3994.0412 | 1.5104 | 7.1709e-06
|  | 3993.9206 | 1.4104 | -4.4161e-05 |  | 3993.9206 | 1.5104 | 1.4568e-05
|  | 3993.8001 | 1.4104 | -4.1371e-05 |  | 3993.8001 | 1.5104 | 2.2661e-05
|  | 3993.6796 | 1.4104 | -3.5364e-05 |  | 3993.6796 | 1.5104 | 3.0332e-05
|  | 3993.559 | 1.4104 | -2.7255e-05 |  | 3993.559 | 1.5104 | 3.686e-05
|  | 3993.4385 | 1.4104 | -1.9859e-05 |  | 3993.4385 | 1.5104 | 4.2014e-05
|  | 3993.318 | 1.4104 | -1.5684e-05 |  | 3993.318 | 1.5104 | 4.5901e-05
|  | 3993.1974 | 1.4104 | -1.5987e-05 |  | 3993.1974 | 1.5104 | 4.8868e-05
|  | 3993.0769 | 1.4104 | -2.0027e-05 |  | 3993.0769 | 1.5104 | 5.0933e-05
|  | 3992.9564 | 1.4104 | -2.5663e-05 |  | 3992.9564 | 1.5104 | 5.2221e-05
|  | 3992.8358 | 1.4104 | -2.9639e-05 |  | 3992.8358 | 1.5104 | 5.2645e-05
|  | 3992.7153 | 1.4104 | -2.8913e-05 |  | 3992.7153 | 1.5104 | 5.259e-05
|  | 3992.5948 | 1.4104 | -2.2499e-05 |  | 3992.5948 | 1.5104 | 5.263e-05
|  | 3992.4742 | 1.4104 | -1.1717e-05 |  | 3992.4742 | 1.5104 | 5.3527e-05
|  | 3992.3537 | 1.4104 | 1.2121e-06 |  | 3992.3537 | 1.5104 | 5.5941e-05
|  | 3992.2332 | 1.4104 | 1.3129e-05 |  | 3992.2332 | 1.5104 | 6.022e-05
|  | 3992.1127 | 1.4104 | 2.136e-05 |  | 3992.1127 | 1.5104 | 6.6044e-05
|  | 3991.9921 | 1.4104 | 2.5097e-05 |  | 3991.9921 | 1.5104 | 7.2515e-05
|  | 3991.8716 | 1.4104 | 2.4764e-05 |  | 3991.8716 | 1.5104 | 7.8752e-05
|  | 3991.7511 | 1.4104 | 2.2296e-05 |  | 3991.7511 | 1.5104 | 8.4094e-05
|  | 3991.6305 | 1.4104 | 1.9173e-05 |  | 3991.6305 | 1.5104 | 8.8494e-05
|  | 3991.51 | 1.4104 | 1.7343e-05 |  | 3991.51 | 1.5104 | 9.262e-05
|  | 3991.3895 | 1.4104 | 1.7633e-05 |  | 3991.3895 | 1.5104 | 9.7534e-05
|  | 3991.2689 | 1.4104 | 2.0677e-05 |  | 3991.2689 | 1.5104 | 0.00010415
|  | 3991.1484 | 1.4104 | 2.6331e-05 |  | 3991.1484 | 1.5104 | 0.00011278
|  | 3991.0279 | 1.4104 | 3.4423e-05 |  | 3991.0279 | 1.5104 | 0.00012296
|  | 3990.9073 | 1.4104 | 4.4232e-05 |  | 3990.9073 | 1.5104 | 0.0001333
|  | 3990.7868 | 1.4104 | 5.4735e-05 |  | 3990.7868 | 1.5104 | 0.00014194
|  | 3990.6663 | 1.4104 | 6.3893e-05 |  | 3990.6663 | 1.5104 | 0.00014728
|  | 3990.5457 | 1.4104 | 6.9941e-05 |  | 3990.5457 | 1.5104 | 0.00014818
|  | 3990.4252 | 1.4104 | 7.0463e-05 |  | 3990.4252 | 1.5104 | 0.00014443
|  | 3990.3047 | 1.4105 | 6.4986e-05 |  | 3990.3047 | 1.5104 | 0.00013668
|  | 3990.1842 | 1.4105 | 5.37e-05 |  | 3990.1842 | 1.5104 | 0.00012612
|  | 3990.0636 | 1.4105 | 3.8416e-05 |  | 3990.0636 | 1.5104 | 0.0001143
|  | 3989.9431 | 1.4105 | 2.2608e-05 |  | 3989.9431 | 1.5104 | 0.00010252
|  | 3989.8226 | 1.4104 | 9.1448e-06 |  | 3989.8226 | 1.5104 | 9.1857e-05
|  | 3989.702 | 1.4104 | 2.761e-07 |  | 3989.702 | 1.5104 | 8.2934e-05
|  | 3989.5815 | 1.4104 | -3.0908e-06 |  | 3989.5815 | 1.5104 | 7.5967e-05
|  | 3989.461 | 1.4104 | -2.1371e-06 |  | 3989.461 | 1.5104 | 7.0814e-05
|  | 3989.3404 | 1.4104 | 8.6282e-07 |  | 3989.3404 | 1.5104 | 6.7089e-05
|  | 3989.2199 | 1.4104 | 3.1758e-06 |  | 3989.2199 | 1.5104 | 6.4038e-05
|  | 3989.0994 | 1.4104 | 3.0743e-06 |  | 3989.0994 | 1.5104 | 6.0855e-05
|  | 3988.9788 | 1.4104 | -1.961e-07 |  | 3988.9788 | 1.5104 | 5.6668e-05
|  | 3988.8583 | 1.4104 | -5.6301e-06 |  | 3988.8583 | 1.5104 | 5.1028e-05
|  | 3988.7378 | 1.4104 | -1.1455e-05 |  | 3988.7378 | 1.5104 | 4.3952e-05
|  | 3988.6172 | 1.4104 | -1.5136e-05 |  | 3988.6172 | 1.5104 | 3.6253e-05
|  | 3988.4967 | 1.4104 | -1.521e-05 |  | 3988.4967 | 1.5104 | 2.9226e-05
|  | 3988.3762 | 1.4104 | -1.1002e-05 |  | 3988.3762 | 1.5104 | 2.4594e-05
|  | 3988.2557 | 1.4104 | -3.3833e-06 |  | 3988.2557 | 1.5104 | 2.389e-05
|  | 3988.1351 | 1.4104 | 6.0931e-06 |  | 3988.1351 | 1.5104 | 2.8128e-05
|  | 3988.0146 | 1.4104 | 1.4945e-05 |  | 3988.0146 | 1.5104 | 3.7269e-05
|  | 3987.8941 | 1.4104 | 2.1314e-05 |  | 3987.8941 | 1.5103 | 5.0255e-05
|  | 3987.7735 | 1.4104 | 2.3752e-05 |  | 3987.7735 | 1.5103 | 6.4959e-05
|  | 3987.653 | 1.4104 | 2.207e-05 |  | 3987.653 | 1.5104 | 7.8683e-05
|  | 3987.5325 | 1.4104 | 1.6859e-05 |  | 3987.5325 | 1.5104 | 8.8673e-05
|  | 3987.4119 | 1.4104 | 9.6556e-06 |  | 3987.4119 | 1.5104 | 9.2762e-05
|  | 3987.2914 | 1.4104 | 2.1458e-06 |  | 3987.2914 | 1.5104 | 8.9853e-05
|  | 3987.1709 | 1.4104 | -4.2307e-06 |  | 3987.1709 | 1.5104 | 8.0397e-05
|  | 3987.0503 | 1.4104 | -9.0108e-06 |  | 3987.0503 | 1.5104 | 6.6211e-05
|  | 3986.9298 | 1.4104 | -1.2419e-05 |  | 3986.9298 | 1.5104 | 5.028e-05
|  | 3986.8093 | 1.4104 | -1.4907e-05 |  | 3986.8093 | 1.5104 | 3.6217e-05
|  | 3986.6888 | 1.4104 | -1.734e-05 |  | 3986.6888 | 1.5104 | 2.7262e-05
|  | 3986.5682 | 1.4104 | -2.032e-05 |  | 3986.5682 | 1.5104 | 2.5803e-05
|  | 3986.4477 | 1.4104 | -2.3408e-05 |  | 3986.4477 | 1.5103 | 3.2505e-05
|  | 3986.3272 | 1.4104 | -2.6191e-05 |  | 3986.3272 | 1.5103 | 4.6157e-05
|  | 3986.2066 | 1.4104 | -2.7667e-05 |  | 3986.2066 | 1.5103 | 6.4142e-05
|  | 3986.0861 | 1.4104 | -2.7105e-05 |  | 3986.0861 | 1.5103 | 8.285e-05
|  | 3985.9656 | 1.4104 | -2.4246e-05 |  | 3985.9656 | 1.5103 | 9.867e-05
|  | 3985.845 | 1.4104 | -1.9532e-05 |  | 3985.845 | 1.5103 | 0.00010876
|  | 3985.7245 | 1.4104 | -1.3869e-05 |  | 3985.7245 | 1.5104 | 0.00011191
|  | 3985.604 | 1.4104 | -7.8842e-06 |  | 3985.604 | 1.5104 | 0.00010855
|  | 3985.4834 | 1.4104 | -1.9958e-06 |  | 3985.4834 | 1.5104 | 0.0001006
|  | 3985.3629 | 1.4104 | 3.3462e-06 |  | 3985.3629 | 1.5104 | 9.077e-05
|  | 3985.2424 | 1.4104 | 8.2879e-06 |  | 3985.2424 | 1.5104 | 8.1884e-05
|  | 3985.1218 | 1.4104 | 1.2275e-05 |  | 3985.1218 | 1.5104 | 7.6193e-05
|  | 3985.0013 | 1.4104 | 1.5367e-05 |  | 3985.0013 | 1.5104 | 7.4649e-05
|  | 3984.8808 | 1.4104 | 1.5974e-05 |  | 3984.8808 | 1.5104 | 7.7096e-05
|  | 3984.7603 | 1.4104 | 1.3804e-05 |  | 3984.7603 | 1.5104 | 8.2377e-05
|  | 3984.6397 | 1.4104 | 8.8473e-06 |  | 3984.6397 | 1.5104 | 8.8765e-05
|  | 3984.5192 | 1.4104 | 2.2212e-06 |  | 3984.5192 | 1.5104 | 9.4605e-05
|  | 3984.3987 | 1.4104 | -3.8059e-06 |  | 3984.3987 | 1.5104 | 9.8543e-05
|  | 3984.2781 | 1.4104 | -6.7242e-06 |  | 3984.2781 | 1.5104 | 0.00010002
|  | 3984.1576 | 1.4104 | -4.0786e-06 |  | 3984.1576 | 1.5104 | 9.9067e-05
|  | 3984.0371 | 1.4104 | 5.0779e-06 |  | 3984.0371 | 1.5104 | 9.6146e-05
|  | 3983.9165 | 1.4104 | 1.9849e-05 |  | 3983.9165 | 1.5104 | 9.1877e-05
|  | 3983.796 | 1.4104 | 3.8188e-05 |  | 3983.796 | 1.5104 | 8.6578e-05
|  | 3983.6755 | 1.4104 | 5.7081e-05 |  | 3983.6755 | 1.5104 | 8.0444e-05
|  | 3983.5549 | 1.4104 | 7.4231e-05 |  | 3983.5549 | 1.5104 | 7.3449e-05
|  | 3983.4344 | 1.4104 | 8.7876e-05 |  | 3983.4344 | 1.5104 | 6.5533e-05
|  | 3983.3139 | 1.4104 | 9.8117e-05 |  | 3983.3139 | 1.5104 | 5.7155e-05
|  | 3983.1933 | 1.4104 | 0.00010573 |  | 3983.1933 | 1.5104 | 4.901e-05
|  | 3983.0728 | 1.4104 | 0.00011108 |  | 3983.0728 | 1.5104 | 4.2218e-05
|  | 3982.9523 | 1.4104 | 0.00011402 |  | 3982.9523 | 1.5104 | 3.7833e-05
|  | 3982.8318 | 1.4104 | 0.00011394 |  | 3982.8318 | 1.5104 | 3.6569e-05
|  | 3982.7112 | 1.4104 | 0.00010868 |  | 3982.7112 | 1.5104 | 3.8318e-05
|  | 3982.5907 | 1.4104 | 9.7591e-05 |  | 3982.5907 | 1.5104 | 4.2257e-05
|  | 3982.4702 | 1.4104 | 8.0673e-05 |  | 3982.4702 | 1.5103 | 4.6861e-05
|  | 3982.3496 | 1.4104 | 6.0323e-05 |  | 3982.3496 | 1.5103 | 5.0755e-05
|  | 3982.2291 | 1.4104 | 4.0009e-05 |  | 3982.2291 | 1.5104 | 5.2789e-05
|  | 3982.1086 | 1.4104 | 2.3835e-05 |  | 3982.1086 | 1.5104 | 5.2613e-05
|  | 3981.988 | 1.4104 | 1.466e-05 |  | 3981.988 | 1.5104 | 5.0614e-05
|  | 3981.8675 | 1.4104 | 1.3706e-05 |  | 3981.8675 | 1.5104 | 4.7698e-05
|  | 3981.747 | 1.4104 | 1.967e-05 |  | 3981.747 | 1.5104 | 4.4662e-05
|  | 3981.6264 | 1.4104 | 2.9421e-05 |  | 3981.6264 | 1.5103 | 4.2011e-05
|  | 3981.5059 | 1.4104 | 3.9224e-05 |  | 3981.5059 | 1.5103 | 3.9505e-05
|  | 3981.3854 | 1.4104 | 4.5753e-05 |  | 3981.3854 | 1.5103 | 3.6727e-05
|  | 3981.2648 | 1.4104 | 4.7725e-05 |  | 3981.2648 | 1.5103 | 3.3209e-05
|  | 3981.1443 | 1.4104 | 4.5411e-05 |  | 3981.1443 | 1.5103 | 2.8992e-05
|  | 3981.0238 | 1.4104 | 4.0699e-05 |  | 3981.0238 | 1.5103 | 2.4685e-05
|  | 3980.9033 | 1.4104 | 3.6375e-05 |  | 3980.9033 | 1.5103 | 2.1237e-05
|  | 3980.7827 | 1.4104 | 3.5028e-05 |  | 3980.7827 | 1.5103 | 1.9767e-05
|  | 3980.6622 | 1.4104 | 3.8073e-05 |  | 3980.6622 | 1.5103 | 2.0845e-05
|  | 3980.5417 | 1.4104 | 4.5497e-05 |  | 3980.5417 | 1.5103 | 2.4355e-05
|  | 3980.4211 | 1.4104 | 5.5819e-05 |  | 3980.4211 | 1.5103 | 2.9418e-05
|  | 3980.3006 | 1.4104 | 6.6919e-05 |  | 3980.3006 | 1.5103 | 3.4994e-05
|  | 3980.1801 | 1.4104 | 7.6012e-05 |  | 3980.1801 | 1.5103 | 4.0234e-05
|  | 3980.0595 | 1.4104 | 8.018e-05 |  | 3980.0595 | 1.5103 | 4.4955e-05
|  | 3979.939 | 1.4104 | 7.7525e-05 |  | 3979.939 | 1.5103 | 4.9672e-05
|  | 3979.8185 | 1.4104 | 6.7321e-05 |  | 3979.8185 | 1.5103 | 5.5226e-05
|  | 3979.6979 | 1.4104 | 5.026e-05 |  | 3979.6979 | 1.5103 | 6.2497e-05
|  | 3979.5774 | 1.4104 | 2.8194e-05 |  | 3979.5774 | 1.5103 | 7.1618e-05
|  | 3979.4569 | 1.4104 | 4.6157e-06 |  | 3979.4569 | 1.5103 | 8.2072e-05
|  | 3979.3363 | 1.4104 | -1.7223e-05 |  | 3979.3363 | 1.5103 | 9.2662e-05
|  | 3979.2158 | 1.4104 | -3.391e-05 |  | 3979.2158 | 1.5103 | 0.00010192
|  | 3979.0953 | 1.4104 | -4.4064e-05 |  | 3979.0953 | 1.5103 | 0.0001086
|  | 3978.9748 | 1.4104 | -4.6698e-05 |  | 3978.9748 | 1.5103 | 0.00011199
|  | 3978.8542 | 1.4104 | -4.2489e-05 |  | 3978.8542 | 1.5103 | 0.00011193
|  | 3978.7337 | 1.4104 | -3.3263e-05 |  | 3978.7337 | 1.5103 | 0.0001087
|  | 3978.6132 | 1.4104 | -2.0384e-05 |  | 3978.6132 | 1.5103 | 0.00010264
|  | 3978.4926 | 1.4104 | -5.3261e-06 |  | 3978.4926 | 1.5103 | 9.4261e-05
|  | 3978.3721 | 1.4104 | 1.0907e-05 |  | 3978.3721 | 1.5103 | 8.4265e-05
|  | 3978.2516 | 1.4104 | 2.7629e-05 |  | 3978.2516 | 1.5103 | 7.3494e-05
|  | 3978.131 | 1.4104 | 4.3895e-05 |  | 3978.131 | 1.5103 | 6.3285e-05
|  | 3978.0105 | 1.4104 | 5.8337e-05 |  | 3978.0105 | 1.5103 | 5.5171e-05
|  | 3977.89 | 1.4104 | 6.9721e-05 |  | 3977.89 | 1.5103 | 5.0442e-05
|  | 3977.7694 | 1.4104 | 7.6907e-05 |  | 3977.7694 | 1.5103 | 4.9766e-05
|  | 3977.6489 | 1.4104 | 7.9165e-05 |  | 3977.6489 | 1.5103 | 5.2576e-05
|  | 3977.5284 | 1.4104 | 7.7129e-05 |  | 3977.5284 | 1.5103 | 5.7404e-05
|  | 3977.4079 | 1.4104 | 7.1605e-05 |  | 3977.4079 | 1.5103 | 6.1998e-05
|  | 3977.2873 | 1.4104 | 6.4405e-05 |  | 3977.2873 | 1.5103 | 6.4386e-05
|  | 3977.1668 | 1.4104 | 5.6581e-05 |  | 3977.1668 | 1.5103 | 6.354e-05
|  | 3977.0463 | 1.4104 | 4.8753e-05 |  | 3977.0463 | 1.5103 | 5.9739e-05
|  | 3976.9257 | 1.4104 | 4.0182e-05 |  | 3976.9257 | 1.5103 | 5.4728e-05
|  | 3976.8052 | 1.4105 | 3.0558e-05 |  | 3976.8052 | 1.5103 | 5.0779e-05
|  | 3976.6847 | 1.4105 | 1.8832e-05 |  | 3976.6847 | 1.5103 | 4.99e-05
|  | 3976.5641 | 1.4105 | 5.1091e-06 |  | 3976.5641 | 1.5103 | 5.306e-05
|  | 3976.4436 | 1.4104 | -9.138e-06 |  | 3976.4436 | 1.5103 | 5.9822e-05
|  | 3976.3231 | 1.4104 | -2.1927e-05 |  | 3976.3231 | 1.5103 | 6.8505e-05
|  | 3976.2025 | 1.4104 | -3.1122e-05 |  | 3976.2025 | 1.5103 | 7.7103e-05
|  | 3976.082 | 1.4104 | -3.4704e-05 |  | 3976.082 | 1.5103 | 8.3858e-05
|  | 3975.9615 | 1.4104 | -3.2537e-05 |  | 3975.9615 | 1.5103 | 8.7935e-05
|  | 3975.8409 | 1.4104 | -2.5329e-05 |  | 3975.8409 | 1.5103 | 8.9909e-05
|  | 3975.7204 | 1.4104 | -1.5055e-05 |  | 3975.7204 | 1.5103 | 9.0808e-05
|  | 3975.5999 | 1.4104 | -4.2034e-06 |  | 3975.5999 | 1.5103 | 9.2124e-05
|  | 3975.4794 | 1.4104 | 5.326e-06 |  | 3975.4794 | 1.5103 | 9.4687e-05
|  | 3975.3588 | 1.4104 | 1.2605e-05 |  | 3975.3588 | 1.5103 | 9.8582e-05
|  | 3975.2383 | 1.4104 | 1.7566e-05 |  | 3975.2383 | 1.5103 | 0.00010311
|  | 3975.1178 | 1.4104 | 2.1741e-05 |  | 3975.1178 | 1.5103 | 0.00010707
|  | 3974.9972 | 1.4104 | 2.6724e-05 |  | 3974.9972 | 1.5103 | 0.00010907
|  | 3974.8767 | 1.4103 | 3.4556e-05 |  | 3974.8767 | 1.5103 | 0.00010821
|  | 3974.7562 | 1.4103 | 4.6495e-05 |  | 3974.7562 | 1.5103 | 0.00010405
|  | 3974.6356 | 1.4103 | 6.2962e-05 |  | 3974.6356 | 1.5103 | 9.7028e-05
|  | 3974.5151 | 1.4103 | 8.3054e-05 |  | 3974.5151 | 1.5103 | 8.7984e-05
|  | 3974.3946 | 1.4103 | 0.000105 |  | 3974.3946 | 1.5103 | 7.8357e-05
|  | 3974.274 | 1.4104 | 0.00012592 |  | 3974.274 | 1.5103 | 6.9547e-05
|  | 3974.1535 | 1.4104 | 0.00014317 |  | 3974.1535 | 1.5103 | 6.2969e-05
|  | 3974.033 | 1.4104 | 0.00015477 |  | 3974.033 | 1.5103 | 5.9465e-05
|  | 3973.9124 | 1.4104 | 0.0001591 |  | 3973.9124 | 1.5103 | 5.9278e-05
|  | 3973.7919 | 1.4104 | 0.00015718 |  | 3973.7919 | 1.5103 | 6.1716e-05
|  | 3973.6714 | 1.4104 | 0.00015015 |  | 3973.6714 | 1.5103 | 6.5516e-05
|  | 3973.5509 | 1.4104 | 0.00014019 |  | 3973.5509 | 1.5103 | 6.9067e-05
|  | 3973.4303 | 1.4104 | 0.0001287 |  | 3973.4303 | 1.5103 | 7.104e-05
|  | 3973.3098 | 1.4104 | 0.00011662 |  | 3973.3098 | 1.5103 | 7.064e-05
|  | 3973.1893 | 1.4104 | 0.00010369 |  | 3973.1893 | 1.5103 | 6.8093e-05
|  | 3973.0687 | 1.4104 | 8.8781e-05 |  | 3973.0687 | 1.5103 | 6.4436e-05
|  | 3972.9482 | 1.4104 | 7.0797e-05 |  | 3972.9482 | 1.5103 | 6.1096e-05
|  | 3972.8277 | 1.4104 | 4.9702e-05 |  | 3972.8277 | 1.5102 | 5.9382e-05
|  | 3972.7071 | 1.4104 | 2.6962e-05 |  | 3972.7071 | 1.5102 | 5.9958e-05
|  | 3972.5866 | 1.4104 | 4.8601e-06 |  | 3972.5866 | 1.5102 | 6.2746e-05
|  | 3972.4661 | 1.4104 | -1.3352e-05 |  | 3972.4661 | 1.5102 | 6.6968e-05
|  | 3972.3455 | 1.4104 | -2.5182e-05 |  | 3972.3455 | 1.5102 | 7.1785e-05
|  | 3972.225 | 1.4104 | -2.9218e-05 |  | 3972.225 | 1.5102 | 7.6395e-05
|  | 3972.1045 | 1.4104 | -2.6092e-05 |  | 3972.1045 | 1.5102 | 8.0474e-05
|  | 3971.9839 | 1.4104 | -1.6699e-05 |  | 3971.9839 | 1.5102 | 8.4017e-05
|  | 3971.8634 | 1.4104 | -3.5403e-06 |  | 3971.8634 | 1.5102 | 8.724e-05
|  | 3971.7429 | 1.4104 | 1.1765e-05 |  | 3971.7429 | 1.5102 | 9.0235e-05
|  | 3971.6224 | 1.4104 | 2.7625e-05 |  | 3971.6224 | 1.5102 | 9.2643e-05
|  | 3971.5018 | 1.4104 | 4.3693e-05 |  | 3971.5018 | 1.5102 | 9.3996e-05
|  | 3971.3813 | 1.4104 | 5.9031e-05 |  | 3971.3813 | 1.5102 | 9.3929e-05
|  | 3971.2608 | 1.4104 | 7.2949e-05 |  | 3971.2608 | 1.5102 | 9.2517e-05
|  | 3971.1402 | 1.4104 | 8.3955e-05 |  | 3971.1402 | 1.5102 | 9.036e-05
|  | 3971.0197 | 1.4104 | 9.1128e-05 |  | 3971.0197 | 1.5102 | 8.8622e-05
|  | 3970.8992 | 1.4104 | 9.3231e-05 |  | 3970.8992 | 1.5102 | 8.8567e-05
|  | 3970.7786 | 1.4104 | 9.086e-05 |  | 3970.7786 | 1.5102 | 9.1017e-05
|  | 3970.6581 | 1.4104 | 8.5592e-05 |  | 3970.6581 | 1.5102 | 9.5866e-05
|  | 3970.5376 | 1.4104 | 7.9682e-05 |  | 3970.5376 | 1.5102 | 0.00010231
|  | 3970.417 | 1.4104 | 7.5317e-05 |  | 3970.417 | 1.5102 | 0.0001086
|  | 3970.2965 | 1.4104 | 7.4312e-05 |  | 3970.2965 | 1.5102 | 0.00011311
|  | 3970.176 | 1.4104 | 7.5772e-05 |  | 3970.176 | 1.5102 | 0.00011443
|  | 3970.0554 | 1.4104 | 7.8469e-05 |  | 3970.0554 | 1.5102 | 0.00011188
|  | 3969.9349 | 1.4104 | 7.9699e-05 |  | 3969.9349 | 1.5102 | 0.00010571
|  | 3969.8144 | 1.4104 | 7.7118e-05 |  | 3969.8144 | 1.5103 | 9.6846e-05
|  | 3969.6939 | 1.4104 | 6.9917e-05 |  | 3969.6939 | 1.5103 | 8.6615e-05
|  | 3969.5733 | 1.4104 | 5.8411e-05 |  | 3969.5733 | 1.5103 | 7.6399e-05
|  | 3969.4528 | 1.4104 | 4.4082e-05 |  | 3969.4528 | 1.5102 | 6.7414e-05
|  | 3969.3323 | 1.4104 | 2.9182e-05 |  | 3969.3323 | 1.5102 | 6.064e-05
|  | 3969.2117 | 1.4104 | 1.5679e-05 |  | 3969.2117 | 1.5102 | 5.663e-05
|  | 3969.0912 | 1.4104 | 4.5814e-06 |  | 3969.0912 | 1.5102 | 5.5603e-05
|  | 3968.9707 | 1.4104 | -3.6899e-06 |  | 3968.9707 | 1.5102 | 5.7554e-05
|  | 3968.8501 | 1.4104 | -8.8898e-06 |  | 3968.8501 | 1.5102 | 6.2034e-05
|  | 3968.7296 | 1.4104 | -1.0669e-05 |  | 3968.7296 | 1.5102 | 6.8198e-05
|  | 3968.6091 | 1.4104 | -8.3581e-06 |  | 3968.6091 | 1.5102 | 7.5267e-05
|  | 3968.4885 | 1.4104 | -1.7457e-06 |  | 3968.4885 | 1.5102 | 8.2191e-05
|  | 3968.368 | 1.4104 | 9.9822e-06 |  | 3968.368 | 1.5102 | 8.8243e-05
|  | 3968.2475 | 1.4104 | 2.6266e-05 |  | 3968.2475 | 1.5102 | 9.278e-05
|  | 3968.127 | 1.4104 | 4.574e-05 |  | 3968.127 | 1.5102 | 9.5696e-05
|  | 3968.0064 | 1.4104 | 6.6588e-05 |  | 3968.0064 | 1.5102 | 9.6825e-05
|  | 3967.8859 | 1.4104 | 8.6836e-05 |  | 3967.8859 | 1.5102 | 9.6252e-05
|  | 3967.7654 | 1.4104 | 0.00010495 |  | 3967.7654 | 1.5102 | 9.3895e-05
|  | 3967.6448 | 1.4104 | 0.00012013 |  | 3967.6448 | 1.5102 | 8.9836e-05
|  | 3967.5243 | 1.4104 | 0.00013203 |  | 3967.5243 | 1.5102 | 8.4201e-05
|  | 3967.4038 | 1.4104 | 0.00014051 |  | 3967.4038 | 1.5102 | 7.7322e-05
|  | 3967.2832 | 1.4104 | 0.00014519 |  | 3967.2832 | 1.5102 | 6.9747e-05
|  | 3967.1627 | 1.4104 | 0.00014587 |  | 3967.1627 | 1.5102 | 6.2383e-05
|  | 3967.0422 | 1.4104 | 0.00014171 |  | 3967.0422 | 1.5102 | 5.6111e-05
|  | 3966.9216 | 1.4104 | 0.00013334 |  | 3966.9216 | 1.5102 | 5.1755e-05
|  | 3966.8011 | 1.4105 | 0.00012191 |  | 3966.8011 | 1.5102 | 5.0051e-05
|  | 3966.6806 | 1.4105 | 0.00010959 |  | 3966.6806 | 1.5102 | 5.128e-05
|  | 3966.56 | 1.4105 | 9.8944e-05 |  | 3966.56 | 1.5102 | 5.5551e-05
|  | 3966.4395 | 1.4104 | 9.2214e-05 |  | 3966.4395 | 1.5101 | 6.2591e-05
|  | 3966.319 | 1.4104 | 9.0086e-05 |  | 3966.319 | 1.5101 | 7.1783e-05
|  | 3966.1985 | 1.4104 | 9.1745e-05 |  | 3966.1985 | 1.5101 | 8.2134e-05
|  | 3966.0779 | 1.4104 | 9.4815e-05 |  | 3966.0779 | 1.5101 | 9.2284e-05
|  | 3965.9574 | 1.4104 | 9.65e-05 |  | 3965.9574 | 1.5101 | 0.00010073
|  | 3965.8369 | 1.4104 | 9.4685e-05 |  | 3965.8369 | 1.5101 | 0.00010606
|  | 3965.7163 | 1.4104 | 8.912e-05 |  | 3965.7163 | 1.5101 | 0.00010747
|  | 3965.5958 | 1.4104 | 8.0005e-05 |  | 3965.5958 | 1.5102 | 0.00010498
|  | 3965.4753 | 1.4104 | 7.0129e-05 |  | 3965.4753 | 1.5102 | 9.9874e-05
|  | 3965.3547 | 1.4104 | 6.1156e-05 |  | 3965.3547 | 1.5102 | 9.4157e-05
|  | 3965.2342 | 1.4104 | 5.5153e-05 |  | 3965.2342 | 1.5101 | 9.0177e-05
|  | 3965.1137 | 1.4104 | 5.2473e-05 |  | 3965.1137 | 1.5101 | 8.9955e-05
|  | 3964.9931 | 1.4104 | 5.2544e-05 |  | 3964.9931 | 1.5101 | 9.4433e-05
|  | 3964.8726 | 1.4104 | 5.4373e-05 |  | 3964.8726 | 1.5101 | 0.00010312
|  | 3964.7521 | 1.4104 | 5.7137e-05 |  | 3964.7521 | 1.5101 | 0.00011454
|  | 3964.6315 | 1.4104 | 6.049e-05 |  | 3964.6315 | 1.5101 | 0.00012634
|  | 3964.511 | 1.4104 | 6.4778e-05 |  | 3964.511 | 1.5101 | 0.00013651
|  | 3964.3905 | 1.4104 | 7.036e-05 |  | 3964.3905 | 1.5101 | 0.00014372
|  | 3964.27 | 1.4104 | 7.7885e-05 |  | 3964.27 | 1.5101 | 0.00014777
|  | 3964.1494 | 1.4104 | 8.6558e-05 |  | 3964.1494 | 1.5101 | 0.00014934
|  | 3964.0289 | 1.4104 | 9.6067e-05 |  | 3964.0289 | 1.5101 | 0.00014976
|  | 3963.9084 | 1.4104 | 0.00010463 |  | 3963.9084 | 1.5102 | 0.00014991
|  | 3963.7878 | 1.4104 | 0.00011152 |  | 3963.7878 | 1.5102 | 0.00015018
|  | 3963.6673 | 1.4104 | 0.00011558 |  | 3963.6673 | 1.5102 | 0.0001501
|  | 3963.5468 | 1.4104 | 0.00011689 |  | 3963.5468 | 1.5102 | 0.00014865
|  | 3963.4262 | 1.4104 | 0.00011549 |  | 3963.4262 | 1.5102 | 0.00014445
|  | 3963.3057 | 1.4104 | 0.00011147 |  | 3963.3057 | 1.5102 | 0.00013661
|  | 3963.1852 | 1.4104 | 0.00010506 |  | 3963.1852 | 1.5102 | 0.00012501
|  | 3963.0646 | 1.4104 | 9.6431e-05 |  | 3963.0646 | 1.5102 | 0.00011052
|  | 3962.9441 | 1.4104 | 8.5527e-05 |  | 3962.9441 | 1.5102 | 9.5119e-05
|  | 3962.8236 | 1.4104 | 7.3844e-05 |  | 3962.8236 | 1.5102 | 8.1384e-05
|  | 3962.703 | 1.4104 | 6.1972e-05 |  | 3962.703 | 1.5102 | 7.2112e-05
|  | 3962.5825 | 1.4104 | 5.1856e-05 |  | 3962.5825 | 1.5101 | 6.9657e-05
|  | 3962.462 | 1.4104 | 4.4757e-05 |  | 3962.462 | 1.5101 | 7.524e-05
|  | 3962.3415 | 1.4104 | 4.1507e-05 |  | 3962.3415 | 1.5101 | 8.8514e-05
|  | 3962.2209 | 1.4104 | 4.2245e-05 |  | 3962.2209 | 1.5101 | 0.00010721
|  | 3962.1004 | 1.4104 | 4.6246e-05 |  | 3962.1004 | 1.5101 | 0.0001279
|  | 3961.9799 | 1.4104 | 5.2093e-05 |  | 3961.9799 | 1.5101 | 0.00014601
|  | 3961.8593 | 1.4104 | 5.902e-05 |  | 3961.8593 | 1.5101 | 0.00015761
|  | 3961.7388 | 1.4104 | 6.6054e-05 |  | 3961.7388 | 1.5101 | 0.00016001
|  | 3961.6183 | 1.4104 | 7.2775e-05 |  | 3961.6183 | 1.5102 | 0.00015271
|  | 3961.4977 | 1.4104 | 7.921e-05 |  | 3961.4977 | 1.5102 | 0.00013746
|  | 3961.3772 | 1.4104 | 8.5073e-05 |  | 3961.3772 | 1.5102 | 0.00011767
|  | 3961.2567 | 1.4104 | 9.0222e-05 |  | 3961.2567 | 1.5102 | 9.7592e-05
|  | 3961.1361 | 1.4104 | 9.4451e-05 |  | 3961.1361 | 1.5102 | 8.0687e-05
|  | 3961.0156 | 1.4104 | 9.7077e-05 |  | 3961.0156 | 1.5102 | 6.9124e-05
|  | 3960.8951 | 1.4104 | 9.8512e-05 |  | 3960.8951 | 1.5101 | 6.3401e-05
|  | 3960.7746 | 1.4104 | 9.9018e-05 |  | 3960.7746 | 1.5101 | 6.256e-05
|  | 3960.654 | 1.4104 | 9.9215e-05 |  | 3960.654 | 1.5101 | 6.5133e-05
|  | 3960.5335 | 1.4104 | 9.9653e-05 |  | 3960.5335 | 1.5101 | 6.9689e-05
|  | 3960.413 | 1.4104 | 0.00010106 |  | 3960.413 | 1.5101 | 7.5574e-05
|  | 3960.2924 | 1.4104 | 0.00010293 |  | 3960.2924 | 1.5101 | 8.2567e-05
|  | 3960.1719 | 1.4104 | 0.00010453 |  | 3960.1719 | 1.5101 | 9.0694e-05
|  | 3960.0514 | 1.4104 | 0.00010469 |  | 3960.0514 | 1.5101 | 9.9439e-05
|  | 3959.9308 | 1.4104 | 0.00010232 |  | 3959.9308 | 1.5101 | 0.00010774
|  | 3959.8103 | 1.4104 | 9.781e-05 |  | 3959.8103 | 1.5101 | 0.0001139
|  | 3959.6898 | 1.4104 | 9.1444e-05 |  | 3959.6898 | 1.5101 | 0.0001165
|  | 3959.5692 | 1.4104 | 8.4576e-05 |  | 3959.5692 | 1.5101 | 0.00011477
|  | 3959.4487 | 1.4104 | 7.8792e-05 |  | 3959.4487 | 1.5101 | 0.0001093
|  | 3959.3282 | 1.4104 | 7.4917e-05 |  | 3959.3282 | 1.5101 | 0.00010184
|  | 3959.2076 | 1.4103 | 7.3921e-05 |  | 3959.2076 | 1.5101 | 9.4905e-05
|  | 3959.0871 | 1.4103 | 7.532e-05 |  | 3959.0871 | 1.5101 | 9.0482e-05
|  | 3958.9666 | 1.4103 | 7.8154e-05 |  | 3958.9666 | 1.5101 | 8.9486e-05
|  | 3958.8461 | 1.4103 | 8.1532e-05 |  | 3958.8461 | 1.5101 | 9.1248e-05
|  | 3958.7255 | 1.4104 | 8.5151e-05 |  | 3958.7255 | 1.5101 | 9.3989e-05
|  | 3958.605 | 1.4104 | 8.8954e-05 |  | 3958.605 | 1.5101 | 9.5319e-05
|  | 3958.4845 | 1.4104 | 9.3486e-05 |  | 3958.4845 | 1.5101 | 9.3772e-05
|  | 3958.3639 | 1.4104 | 9.9282e-05 |  | 3958.3639 | 1.5101 | 8.9042e-05
|  | 3958.2434 | 1.4104 | 0.00010706 |  | 3958.2434 | 1.5101 | 8.2416e-05
|  | 3958.1229 | 1.4104 | 0.00011617 |  | 3958.1229 | 1.5101 | 7.6228e-05
|  | 3958.0023 | 1.4104 | 0.00012572 |  | 3958.0023 | 1.5101 | 7.284e-05
|  | 3957.8818 | 1.4104 | 0.00013426 |  | 3957.8818 | 1.5101 | 7.3744e-05
|  | 3957.7613 | 1.4104 | 0.0001403 |  | 3957.7613 | 1.51 | 7.9027e-05
|  | 3957.6407 | 1.4104 | 0.0001426 |  | 3957.6407 | 1.51 | 8.7203e-05
|  | 3957.5202 | 1.4104 | 0.0001415 |  | 3957.5202 | 1.51 | 9.6002e-05
|  | 3957.3997 | 1.4104 | 0.00013794 |  | 3957.3997 | 1.51 | 0.000103
|  | 3957.2791 | 1.4104 | 0.00013377 |  | 3957.2791 | 1.51 | 0.0001068
|  | 3957.1586 | 1.4104 | 0.00013066 |  | 3957.1586 | 1.51 | 0.00010709
|  | 3957.0381 | 1.4104 | 0.00013004 |  | 3957.0381 | 1.51 | 0.0001049
|  | 3956.9176 | 1.4104 | 0.00013204 |  | 3956.9176 | 1.51 | 0.00010198
|  | 3956.797 | 1.4104 | 0.00013524 |  | 3956.797 | 1.51 | 0.0001001
|  | 3956.6765 | 1.4104 | 0.00013824 |  | 3956.6765 | 1.51 | 0.00010039
|  | 3956.556 | 1.4104 | 0.00013866 |  | 3956.556 | 1.51 | 0.0001032
|  | 3956.4354 | 1.4104 | 0.00013555 |  | 3956.4354 | 1.51 | 0.00010776
|  | 3956.3149 | 1.4104 | 0.00012896 |  | 3956.3149 | 1.51 | 0.00011275
|  | 3956.1944 | 1.4104 | 0.00012042 |  | 3956.1944 | 1.51 | 0.00011669
|  | 3956.0738 | 1.4104 | 0.00011245 |  | 3956.0738 | 1.51 | 0.00011839
|  | 3955.9533 | 1.4104 | 0.00010746 |  | 3955.9533 | 1.51 | 0.0001173
|  | 3955.8328 | 1.4104 | 0.00010761 |  | 3955.8328 | 1.51 | 0.00011356
|  | 3955.7122 | 1.4104 | 0.00011306 |  | 3955.7122 | 1.51 | 0.00010796
|  | 3955.5917 | 1.4104 | 0.00012307 |  | 3955.5917 | 1.51 | 0.0001016
|  | 3955.4712 | 1.4103 | 0.00013565 |  | 3955.4712 | 1.51 | 9.5582e-05
|  | 3955.3506 | 1.4103 | 0.0001486 |  | 3955.3506 | 1.51 | 9.0728e-05
|  | 3955.2301 | 1.4103 | 0.00015954 |  | 3955.2301 | 1.51 | 8.729e-05
|  | 3955.1096 | 1.4103 | 0.00016796 |  | 3955.1096 | 1.51 | 8.5118e-05
|  | 3954.9891 | 1.4103 | 0.00017288 |  | 3954.9891 | 1.51 | 8.3496e-05
|  | 3954.8685 | 1.4104 | 0.00017562 |  | 3954.8685 | 1.51 | 8.1908e-05
|  | 3954.748 | 1.4104 | 0.0001757 |  | 3954.748 | 1.51 | 7.9923e-05
|  | 3954.6275 | 1.4104 | 0.00017442 |  | 3954.6275 | 1.51 | 7.7784e-05
|  | 3954.5069 | 1.4104 | 0.00017195 |  | 3954.5069 | 1.51 | 7.6144e-05
|  | 3954.3864 | 1.4104 | 0.00016778 |  | 3954.3864 | 1.51 | 7.6046e-05
|  | 3954.2659 | 1.4104 | 0.00016274 |  | 3954.2659 | 1.5099 | 7.8638e-05
|  | 3954.1453 | 1.4104 | 0.0001572 |  | 3954.1453 | 1.5099 | 8.4279e-05
|  | 3954.0248 | 1.4104 | 0.00015114 |  | 3954.0248 | 1.5099 | 9.2748e-05
|  | 3953.9043 | 1.4104 | 0.00014572 |  | 3953.9043 | 1.5099 | 0.0001031
|  | 3953.7837 | 1.4104 | 0.00014045 |  | 3953.7837 | 1.5099 | 0.00011377
|  | 3953.6632 | 1.4104 | 0.00013608 |  | 3953.6632 | 1.5099 | 0.00012331
|  | 3953.5427 | 1.4104 | 0.00013237 |  | 3953.5427 | 1.5099 | 0.00013072
|  | 3953.4221 | 1.4104 | 0.00012937 |  | 3953.4221 | 1.5099 | 0.00013586
|  | 3953.3016 | 1.4104 | 0.000128 |  | 3953.3016 | 1.5099 | 0.00013924
|  | 3953.1811 | 1.4104 | 0.00012883 |  | 3953.1811 | 1.5099 | 0.00014214
|  | 3953.0606 | 1.4104 | 0.00013284 |  | 3953.0606 | 1.5099 | 0.00014564
|  | 3952.94 | 1.4104 | 0.00014076 |  | 3952.94 | 1.5099 | 0.00015074
|  | 3952.8195 | 1.4104 | 0.00015085 |  | 3952.8195 | 1.5099 | 0.00015764
|  | 3952.699 | 1.4104 | 0.00016152 |  | 3952.699 | 1.5099 | 0.00016624
|  | 3952.5784 | 1.4104 | 0.00017004 |  | 3952.5784 | 1.5099 | 0.00017563
|  | 3952.4579 | 1.4104 | 0.0001737 |  | 3952.4579 | 1.5099 | 0.00018519
|  | 3952.3374 | 1.4104 | 0.00017204 |  | 3952.3374 | 1.5099 | 0.00019394
|  | 3952.2168 | 1.4104 | 0.00016537 |  | 3952.2168 | 1.5099 | 0.00020113
|  | 3952.0963 | 1.4104 | 0.00015664 |  | 3952.0963 | 1.5099 | 0.00020614
|  | 3951.9758 | 1.4104 | 0.0001486 |  | 3951.9758 | 1.5099 | 0.0002085
|  | 3951.8552 | 1.4104 | 0.00014427 |  | 3951.8552 | 1.5099 | 0.00020799
|  | 3951.7347 | 1.4104 | 0.00014457 |  | 3951.7347 | 1.5099 | 0.00020485
|  | 3951.6142 | 1.4104 | 0.00014832 |  | 3951.6142 | 1.5099 | 0.00019994
|  | 3951.4937 | 1.4104 | 0.00015281 |  | 3951.4937 | 1.5099 | 0.00019468
|  | 3951.3731 | 1.4103 | 0.00015556 |  | 3951.3731 | 1.5099 | 0.00019075
|  | 3951.2526 | 1.4103 | 0.00015409 |  | 3951.2526 | 1.5099 | 0.00018966
|  | 3951.1321 | 1.4103 | 0.00014882 |  | 3951.1321 | 1.5099 | 0.00019209
|  | 3951.0115 | 1.4103 | 0.00014246 |  | 3951.0115 | 1.5099 | 0.00019768
|  | 3950.891 | 1.4103 | 0.00013842 |  | 3950.891 | 1.5099 | 0.00020523
|  | 3950.7705 | 1.4103 | 0.00014008 |  | 3950.7705 | 1.5099 | 0.00021314
|  | 3950.6499 | 1.4103 | 0.00014832 |  | 3950.6499 | 1.5099 | 0.00022028
|  | 3950.5294 | 1.4104 | 0.00016165 |  | 3950.5294 | 1.5099 | 0.00022659
|  | 3950.4089 | 1.4104 | 0.00017535 |  | 3950.4089 | 1.5099 | 0.00023319
|  | 3950.2883 | 1.4104 | 0.00018471 |  | 3950.2883 | 1.5099 | 0.00024198
|  | 3950.1678 | 1.4104 | 0.00018441 |  | 3950.1678 | 1.5098 | 0.00025448
|  | 3950.0473 | 1.4104 | 0.00017353 |  | 3950.0473 | 1.5098 | 0.00027101
|  | 3949.9267 | 1.4104 | 0.0001536 |  | 3949.9267 | 1.5099 | 0.00028987
|  | 3949.8062 | 1.4104 | 0.00013017 |  | 3949.8062 | 1.5099 | 0.00030744
|  | 3949.6857 | 1.4104 | 0.00010968 |  | 3949.6857 | 1.5099 | 0.00031926
|  | 3949.5652 | 1.4104 | 9.7882e-05 |  | 3949.5652 | 1.5099 | 0.00032164
|  | 3949.4446 | 1.4104 | 9.8097e-05 |  | 3949.4446 | 1.5099 | 0.00031274
|  | 3949.3241 | 1.4104 | 0.00011093 |  | 3949.3241 | 1.51 | 0.00029388
|  | 3949.2036 | 1.4104 | 0.00013279 |  | 3949.2036 | 1.51 | 0.00026879
|  | 3949.083 | 1.4104 | 0.00015899 |  | 3949.083 | 1.51 | 0.00024289
|  | 3948.9625 | 1.4103 | 0.00018427 |  | 3948.9625 | 1.51 | 0.00022133
|  | 3948.842 | 1.4103 | 0.00020472 |  | 3948.842 | 1.5099 | 0.00020768
|  | 3948.7214 | 1.4104 | 0.00021881 |  | 3948.7214 | 1.5099 | 0.00020285
|  | 3948.6009 | 1.4104 | 0.00022711 |  | 3948.6009 | 1.5099 | 0.00020558
|  | 3948.4804 | 1.4104 | 0.00023109 |  | 3948.4804 | 1.5099 | 0.00021297
|  | 3948.3598 | 1.4104 | 0.00023341 |  | 3948.3598 | 1.5099 | 0.00022179
|  | 3948.2393 | 1.4103 | 0.00023494 |  | 3948.2393 | 1.5099 | 0.00022975
|  | 3948.1188 | 1.4103 | 0.00023755 |  | 3948.1188 | 1.5099 | 0.00023556
|  | 3947.9982 | 1.4103 | 0.00023998 |  | 3947.9982 | 1.5099 | 0.00023918
|  | 3947.8777 | 1.4103 | 0.00024235 |  | 3947.8777 | 1.5099 | 0.0002412
|  | 3947.7572 | 1.4103 | 0.0002444 |  | 3947.7572 | 1.5099 | 0.00024211
|  | 3947.6367 | 1.4103 | 0.00024648 |  | 3947.6367 | 1.5099 | 0.00024228
|  | 3947.5161 | 1.4103 | 0.00024898 |  | 3947.5161 | 1.5099 | 0.00024176
|  | 3947.3956 | 1.4103 | 0.00025287 |  | 3947.3956 | 1.5099 | 0.00024075
|  | 3947.2751 | 1.4103 | 0.00025867 |  | 3947.2751 | 1.5099 | 0.00023947
|  | 3947.1545 | 1.4103 | 0.00026522 |  | 3947.1545 | 1.5099 | 0.00023834
|  | 3947.034 | 1.4103 | 0.00027215 |  | 3947.034 | 1.5099 | 0.00023784
|  | 3946.9135 | 1.4103 | 0.00027756 |  | 3946.9135 | 1.5099 | 0.00023791
|  | 3946.7929 | 1.4103 | 0.00028069 |  | 3946.7929 | 1.5099 | 0.00023794
|  | 3946.6724 | 1.4103 | 0.00028093 |  | 3946.6724 | 1.5099 | 0.00023712
|  | 3946.5519 | 1.4104 | 0.00027919 |  | 3946.5519 | 1.5099 | 0.00023445
|  | 3946.4313 | 1.4104 | 0.00027572 |  | 3946.4313 | 1.5099 | 0.00022961
|  | 3946.3108 | 1.4104 | 0.00027193 |  | 3946.3108 | 1.5099 | 0.00022307
|  | 3946.1903 | 1.4104 | 0.000268 |  | 3946.1903 | 1.5099 | 0.00021599
|  | 3946.0697 | 1.4104 | 0.00026367 |  | 3946.0697 | 1.5099 | 0.00020992
|  | 3945.9492 | 1.4104 | 0.00025905 |  | 3945.9492 | 1.5098 | 0.00020604
|  | 3945.8287 | 1.4104 | 0.00025336 |  | 3945.8287 | 1.5098 | 0.00020483
|  | 3945.7082 | 1.4104 | 0.0002467 |  | 3945.7082 | 1.5098 | 0.00020608
|  | 3945.5876 | 1.4104 | 0.0002395 |  | 3945.5876 | 1.5098 | 0.00020911
|  | 3945.4671 | 1.4104 | 0.00023337 |  | 3945.4671 | 1.5098 | 0.00021352
|  | 3945.3466 | 1.4103 | 0.00022918 |  | 3945.3466 | 1.5098 | 0.00021927
|  | 3945.226 | 1.4103 | 0.00022751 |  | 3945.226 | 1.5098 | 0.00022684
|  | 3945.1055 | 1.4103 | 0.00022878 |  | 3945.1055 | 1.5098 | 0.00023673
|  | 3944.985 | 1.4103 | 0.00023176 |  | 3944.985 | 1.5098 | 0.00024875
|  | 3944.8644 | 1.4103 | 0.00023526 |  | 3944.8644 | 1.5098 | 0.00026163
|  | 3944.7439 | 1.4103 | 0.00023877 |  | 3944.7439 | 1.5098 | 0.00027324
|  | 3944.6234 | 1.4103 | 0.0002414 |  | 3944.6234 | 1.5098 | 0.00028094
|  | 3944.5028 | 1.4103 | 0.00024359 |  | 3944.5028 | 1.5098 | 0.0002827
|  | 3944.3823 | 1.4103 | 0.00024638 |  | 3944.3823 | 1.5098 | 0.00027796
|  | 3944.2618 | 1.4103 | 0.00025039 |  | 3944.2618 | 1.5098 | 0.00026799
|  | 3944.1412 | 1.4103 | 0.0002569 |  | 3944.1412 | 1.5098 | 0.0002556
|  | 3944.0207 | 1.4103 | 0.00026524 |  | 3944.0207 | 1.5098 | 0.0002442
|  | 3943.9002 | 1.4104 | 0.00027482 |  | 3943.9002 | 1.5098 | 0.00023652
|  | 3943.7797 | 1.4104 | 0.00028518 |  | 3943.7797 | 1.5097 | 0.00023427
|  | 3943.6591 | 1.4104 | 0.00029627 |  | 3943.6591 | 1.5097 | 0.00023726
|  | 3943.5386 | 1.4103 | 0.0003077 |  | 3943.5386 | 1.5097 | 0.00024422
|  | 3943.4181 | 1.4103 | 0.00032029 |  | 3943.4181 | 1.5097 | 0.00025345
|  | 3943.2975 | 1.4103 | 0.00033462 |  | 3943.2975 | 1.5097 | 0.00026344
|  | 3943.177 | 1.4103 | 0.00035036 |  | 3943.177 | 1.5097 | 0.00027322
|  | 3943.0565 | 1.4103 | 0.00036699 |  | 3943.0565 | 1.5097 | 0.00028246
|  | 3942.9359 | 1.4103 | 0.0003833 |  | 3942.9359 | 1.5097 | 0.00029092
|  | 3942.8154 | 1.4103 | 0.0003971 |  | 3942.8154 | 1.5097 | 0.00029833
|  | 3942.6949 | 1.4103 | 0.00040747 |  | 3942.6949 | 1.5097 | 0.00030421
|  | 3942.5743 | 1.4103 | 0.00041475 |  | 3942.5743 | 1.5097 | 0.00030808
|  | 3942.4538 | 1.4103 | 0.00041952 |  | 3942.4538 | 1.5097 | 0.00031006
|  | 3942.3333 | 1.4103 | 0.00042281 |  | 3942.3333 | 1.5097 | 0.00031099
|  | 3942.2128 | 1.4103 | 0.00042544 |  | 3942.2128 | 1.5096 | 0.00031235
|  | 3942.0922 | 1.4103 | 0.00042748 |  | 3942.0922 | 1.5096 | 0.00031578
|  | 3941.9717 | 1.4103 | 0.00042844 |  | 3941.9717 | 1.5096 | 0.00032252
|  | 3941.8512 | 1.4103 | 0.00042666 |  | 3941.8512 | 1.5096 | 0.00033266
|  | 3941.7306 | 1.4104 | 0.00042213 |  | 3941.7306 | 1.5096 | 0.00034522
|  | 3941.6101 | 1.4104 | 0.00041534 |  | 3941.6101 | 1.5096 | 0.00035839
|  | 3941.4896 | 1.4104 | 0.00040785 |  | 3941.4896 | 1.5096 | 0.00037025
|  | 3941.369 | 1.4104 | 0.0004021 |  | 3941.369 | 1.5096 | 0.00037968
|  | 3941.2485 | 1.4104 | 0.0004002 |  | 3941.2485 | 1.5096 | 0.0003864
|  | 3941.128 | 1.4104 | 0.00040368 |  | 3941.128 | 1.5096 | 0.00039127
|  | 3941.0074 | 1.4104 | 0.00041131 |  | 3941.0074 | 1.5096 | 0.00039558
|  | 3940.8869 | 1.4104 | 0.00042053 |  | 3940.8869 | 1.5096 | 0.00040065
|  | 3940.7664 | 1.4104 | 0.00042862 |  | 3940.7664 | 1.5096 | 0.00040712
|  | 3940.6458 | 1.4104 | 0.00043241 |  | 3940.6458 | 1.5096 | 0.00041503
|  | 3940.5253 | 1.4104 | 0.00043081 |  | 3940.5253 | 1.5096 | 0.00042416
|  | 3940.4048 | 1.4104 | 0.00042487 |  | 3940.4048 | 1.5095 | 0.0004342
|  | 3940.2843 | 1.4104 | 0.00041716 |  | 3940.2843 | 1.5095 | 0.00044497
|  | 3940.1637 | 1.4104 | 0.00041092 |  | 3940.1637 | 1.5095 | 0.00045655
|  | 3940.0432 | 1.4104 | 0.00040855 |  | 3940.0432 | 1.5095 | 0.00046901
|  | 3939.9227 | 1.4104 | 0.00041267 |  | 3939.9227 | 1.5095 | 0.0004821
|  | 3939.8021 | 1.4104 | 0.0004234 |  | 3939.8021 | 1.5095 | 0.00049503
|  | 3939.6816 | 1.4103 | 0.00043948 |  | 3939.6816 | 1.5095 | 0.00050674
|  | 3939.5611 | 1.4103 | 0.00045895 |  | 3939.5611 | 1.5095 | 0.0005161
|  | 3939.4405 | 1.4103 | 0.00048025 |  | 3939.4405 | 1.5095 | 0.00052259
|  | 3939.32 | 1.4103 | 0.00050035 |  | 3939.32 | 1.5095 | 0.00052643
|  | 3939.1995 | 1.4103 | 0.00051806 |  | 3939.1995 | 1.5095 | 0.00052865
|  | 3939.0789 | 1.4103 | 0.00053163 |  | 3939.0789 | 1.5095 | 0.00053098
|  | 3938.9584 | 1.4103 | 0.00053977 |  | 3938.9584 | 1.5095 | 0.00053529
|  | 3938.8379 | 1.4103 | 0.00054217 |  | 3938.8379 | 1.5095 | 0.00054312
|  | 3938.7173 | 1.4103 | 0.00053963 |  | 3938.7173 | 1.5095 | 0.00055561
|  | 3938.5968 | 1.4103 | 0.00053291 |  | 3938.5968 | 1.5095 | 0.00057328
|  | 3938.4763 | 1.4103 | 0.00052392 |  | 3938.4763 | 1.5094 | 0.00059596
|  | 3938.3558 | 1.4103 | 0.000515 |  | 3938.3558 | 1.5094 | 0.0006228
|  | 3938.2352 | 1.4103 | 0.00050872 |  | 3938.2352 | 1.5094 | 0.00065237
|  | 3938.1147 | 1.4103 | 0.00050522 |  | 3938.1147 | 1.5094 | 0.00068256
|  | 3937.9942 | 1.4103 | 0.00050463 |  | 3937.9942 | 1.5094 | 0.00071093
|  | 3937.8736 | 1.4103 | 0.00050554 |  | 3937.8736 | 1.5095 | 0.00073503
|  | 3937.7531 | 1.4103 | 0.00050665 |  | 3937.7531 | 1.5095 | 0.00075316
|  | 3937.6326 | 1.4103 | 0.00050618 |  | 3937.6326 | 1.5095 | 0.00076477
|  | 3937.512 | 1.4103 | 0.00050485 |  | 3937.512 | 1.5095 | 0.00077114
|  | 3937.3915 | 1.4103 | 0.00050293 |  | 3937.3915 | 1.5095 | 0.00077448
|  | 3937.271 | 1.4103 | 0.00050144 |  | 3937.271 | 1.5095 | 0.00077799
|  | 3937.1504 | 1.4103 | 0.00050129 |  | 3937.1504 | 1.5095 | 0.00078438
|  | 3937.0299 | 1.4104 | 0.00050356 |  | 3937.0299 | 1.5095 | 0.00079518
|  | 3936.9094 | 1.4104 | 0.00050721 |  | 3936.9094 | 1.5095 | 0.00081019
|  | 3936.7888 | 1.4104 | 0.00051192 |  | 3936.7888 | 1.5095 | 0.0008279
|  | 3936.6683 | 1.4104 | 0.00051632 |  | 3936.6683 | 1.5095 | 0.00084576
|  | 3936.5478 | 1.4104 | 0.00051987 |  | 3936.5478 | 1.5095 | 0.00086155
|  | 3936.4273 | 1.4104 | 0.00052301 |  | 3936.4273 | 1.5095 | 0.00087399
|  | 3936.3067 | 1.4104 | 0.00052737 |  | 3936.3067 | 1.5096 | 0.00088309
|  | 3936.1862 | 1.4104 | 0.00053338 |  | 3936.1862 | 1.5096 | 0.0008902
|  | 3936.0657 | 1.4104 | 0.00054186 |  | 3936.0657 | 1.5096 | 0.00089707
|  | 3935.9451 | 1.4104 | 0.00055246 |  | 3935.9451 | 1.5096 | 0.00090551
|  | 3935.8246 | 1.4104 | 0.00056454 |  | 3935.8246 | 1.5096 | 0.00091665
|  | 3935.7041 | 1.4104 | 0.00057618 |  | 3935.7041 | 1.5096 | 0.00093077
|  | 3935.5835 | 1.4103 | 0.00058576 |  | 3935.5835 | 1.5096 | 0.00094739
|  | 3935.463 | 1.4103 | 0.00059319 |  | 3935.463 | 1.5096 | 0.00096539
|  | 3935.3425 | 1.4103 | 0.00059744 |  | 3935.3425 | 1.5096 | 0.00098357
|  | 3935.2219 | 1.4103 | 0.00059938 |  | 3935.2219 | 1.5096 | 0.0010006
|  | 3935.1014 | 1.4103 | 0.00060067 |  | 3935.1014 | 1.5096 | 0.0010155
|  | 3934.9809 | 1.4103 | 0.00060087 |  | 3934.9809 | 1.5096 | 0.0010276
|  | 3934.8603 | 1.4103 | 0.00060195 |  | 3934.8603 | 1.5097 | 0.0010368
|  | 3934.7398 | 1.4103 | 0.00060361 |  | 3934.7398 | 1.5097 | 0.0010434
|  | 3934.6193 | 1.4103 | 0.00060592 |  | 3934.6193 | 1.5097 | 0.0010484
|  | 3934.4988 | 1.4103 | 0.00060873 |  | 3934.4988 | 1.5097 | 0.0010532
|  | 3934.3782 | 1.4103 | 0.0006122 |  | 3934.3782 | 1.5097 | 0.0010587
|  | 3934.2577 | 1.4104 | 0.00061534 |  | 3934.2577 | 1.5097 | 0.0010656
|  | 3934.1372 | 1.4104 | 0.00061836 |  | 3934.1372 | 1.5097 | 0.0010735
|  | 3934.0166 | 1.4104 | 0.00062033 |  | 3934.0166 | 1.5097 | 0.0010816
|  | 3933.8961 | 1.4104 | 0.0006203 |  | 3933.8961 | 1.5098 | 0.0010884
|  | 3933.7756 | 1.4104 | 0.00061783 |  | 3933.7756 | 1.5098 | 0.001093
|  | 3933.655 | 1.4104 | 0.0006128 |  | 3933.655 | 1.5098 | 0.0010954
|  | 3933.5345 | 1.4104 | 0.00060686 |  | 3933.5345 | 1.5098 | 0.0010964
|  | 3933.414 | 1.4104 | 0.00060144 |  | 3933.414 | 1.5098 | 0.001098
|  | 3933.2934 | 1.4104 | 0.00059836 |  | 3933.2934 | 1.5098 | 0.0011018
|  | 3933.1729 | 1.4104 | 0.00059992 |  | 3933.1729 | 1.5098 | 0.0011092
|  | 3933.0524 | 1.4104 | 0.00060627 |  | 3933.0524 | 1.5098 | 0.0011202
|  | 3932.9319 | 1.4104 | 0.00061772 |  | 3932.9319 | 1.5098 | 0.001134
|  | 3932.8113 | 1.4104 | 0.00063116 |  | 3932.8113 | 1.5098 | 0.0011489
|  | 3932.6908 | 1.4104 | 0.00064463 |  | 3932.6908 | 1.5099 | 0.0011633
|  | 3932.5703 | 1.4104 | 0.00065454 |  | 3932.5703 | 1.5099 | 0.001176
|  | 3932.4497 | 1.4104 | 0.0006593 |  | 3932.4497 | 1.5099 | 0.0011865
|  | 3932.3292 | 1.4104 | 0.00065711 |  | 3932.3292 | 1.5099 | 0.0011947
|  | 3932.2087 | 1.4104 | 0.0006492 |  | 3932.2087 | 1.5099 | 0.0012009
|  | 3932.0881 | 1.4104 | 0.00063716 |  | 3932.0881 | 1.51 | 0.001205
|  | 3931.9676 | 1.4104 | 0.00062391 |  | 3931.9676 | 1.51 | 0.0012066
|  | 3931.8471 | 1.4104 | 0.00061232 |  | 3931.8471 | 1.51 | 0.0012051
|  | 3931.7265 | 1.4104 | 0.00060411 |  | 3931.7265 | 1.5101 | 0.0012001
|  | 3931.606 | 1.4104 | 0.00060115 |  | 3931.606 | 1.5101 | 0.0011917
|  | 3931.4855 | 1.4104 | 0.00060282 |  | 3931.4855 | 1.5101 | 0.0011803
|  | 3931.3649 | 1.4104 | 0.00060789 |  | 3931.3649 | 1.5101 | 0.0011666
|  | 3931.2444 | 1.4104 | 0.000615 |  | 3931.2444 | 1.5102 | 0.0011513
|  | 3931.1239 | 1.4104 | 0.0006212 |  | 3931.1239 | 1.5102 | 0.0011345
|  | 3931.0034 | 1.4104 | 0.00062444 |  | 3931.0034 | 1.5102 | 0.001116
|  | 3930.8828 | 1.4104 | 0.00062396 |  | 3930.8828 | 1.5102 | 0.0010954
|  | 3930.7623 | 1.4104 | 0.00061926 |  | 3930.7623 | 1.5102 | 0.0010728
|  | 3930.6418 | 1.4104 | 0.00061098 |  | 3930.6418 | 1.5102 | 0.0010487
|  | 3930.5212 | 1.4104 | 0.00060056 |  | 3930.5212 | 1.5103 | 0.0010244
|  | 3930.4007 | 1.4104 | 0.00059 |  | 3930.4007 | 1.5103 | 0.0010012
|  | 3930.2802 | 1.4104 | 0.00058051 |  | 3930.2802 | 1.5103 | 0.0009801
|  | 3930.1596 | 1.4104 | 0.00057337 |  | 3930.1596 | 1.5103 | 0.00096136
|  | 3930.0391 | 1.4104 | 0.00056956 |  | 3930.0391 | 1.5103 | 0.00094428
|  | 3929.9186 | 1.4104 | 0.00056763 |  | 3929.9186 | 1.5103 | 0.00092737
|  | 3929.798 | 1.4104 | 0.00056822 |  | 3929.798 | 1.5103 | 0.0009093
|  | 3929.6775 | 1.4104 | 0.00056991 |  | 3929.6775 | 1.5103 | 0.00088926
|  | 3929.557 | 1.4104 | 0.00057086 |  | 3929.557 | 1.5103 | 0.00086748
|  | 3929.4364 | 1.4104 | 0.00057071 |  | 3929.4364 | 1.5103 | 0.00084496
|  | 3929.3159 | 1.4104 | 0.00056911 |  | 3929.3159 | 1.5103 | 0.00082304
|  | 3929.1954 | 1.4104 | 0.00056628 |  | 3929.1954 | 1.5103 | 0.00080285
|  | 3929.0749 | 1.4104 | 0.00056238 |  | 3929.0749 | 1.5103 | 0.00078468
|  | 3928.9543 | 1.4104 | 0.00055902 |  | 3928.9543 | 1.5102 | 0.00076814
|  | 3928.8338 | 1.4104 | 0.00055737 |  | 3928.8338 | 1.5102 | 0.00075241
|  | 3928.7133 | 1.4104 | 0.00055899 |  | 3928.7133 | 1.5102 | 0.00073658
|  | 3928.5927 | 1.4104 | 0.00056371 |  | 3928.5927 | 1.5102 | 0.00072031
|  | 3928.4722 | 1.4104 | 0.00057163 |  | 3928.4722 | 1.5102 | 0.0007038
|  | 3928.3517 | 1.4104 | 0.00058158 |  | 3928.3517 | 1.5102 | 0.00068778
|  | 3928.2311 | 1.4104 | 0.00059183 |  | 3928.2311 | 1.5102 | 0.00067306
|  | 3928.1106 | 1.4104 | 0.00060076 |  | 3928.1106 | 1.5102 | 0.00066026
|  | 3927.9901 | 1.4104 | 0.00060677 |  | 3927.9901 | 1.5101 | 0.00064956
|  | 3927.8695 | 1.4104 | 0.00061051 |  | 3927.8695 | 1.5101 | 0.000641
|  | 3927.749 | 1.4104 | 0.00061152 |  | 3927.749 | 1.5101 | 0.00063446
|  | 3927.6285 | 1.4104 | 0.00061199 |  | 3927.6285 | 1.5101 | 0.00063005
|  | 3927.5079 | 1.4104 | 0.00061238 |  | 3927.5079 | 1.5101 | 0.00062794
|  | 3927.3874 | 1.4104 | 0.00061465 |  | 3927.3874 | 1.51 | 0.0006283
|  | 3927.2669 | 1.4104 | 0.00061857 |  | 3927.2669 | 1.51 | 0.00063113
|  | 3927.1464 | 1.4104 | 0.00062385 |  | 3927.1464 | 1.51 | 0.00063605
|  | 3927.0258 | 1.4104 | 0.0006294 |  | 3927.0258 | 1.51 | 0.00064265
|  | 3926.9053 | 1.4104 | 0.00063446 |  | 3926.9053 | 1.51 | 0.00065035
|  | 3926.7848 | 1.4104 | 0.00063717 |  | 3926.7848 | 1.5099 | 0.00065911
|  | 3926.6642 | 1.4104 | 0.00063822 |  | 3926.6642 | 1.5099 | 0.00066901
|  | 3926.5437 | 1.4104 | 0.00063679 |  | 3926.5437 | 1.5099 | 0.00068054
|  | 3926.4232 | 1.4104 | 0.00063483 |  | 3926.4232 | 1.5099 | 0.00069409
|  | 3926.3026 | 1.4104 | 0.00063331 |  | 3926.3026 | 1.5099 | 0.00070943
|  | 3926.1821 | 1.4104 | 0.00063314 |  | 3926.1821 | 1.5099 | 0.00072576
|  | 3926.0616 | 1.4104 | 0.00063501 |  | 3926.0616 | 1.5099 | 0.00074168
|  | 3925.941 | 1.4104 | 0.00063886 |  | 3925.941 | 1.5099 | 0.00075584
|  | 3925.8205 | 1.4104 | 0.00064407 |  | 3925.8205 | 1.5099 | 0.00076716
|  | 3925.7 | 1.4104 | 0.00064884 |  | 3925.7 | 1.5099 | 0.00077533
|  | 3925.5795 | 1.4104 | 0.00065187 |  | 3925.5795 | 1.5099 | 0.00078092
|  | 3925.4589 | 1.4104 | 0.00065136 |  | 3925.4589 | 1.5099 | 0.00078503
|  | 3925.3384 | 1.4104 | 0.00064706 |  | 3925.3384 | 1.5099 | 0.00078857
|  | 3925.2179 | 1.4104 | 0.0006388 |  | 3925.2179 | 1.5098 | 0.0007922
|  | 3925.0973 | 1.4104 | 0.00062819 |  | 3925.0973 | 1.5098 | 0.00079599
|  | 3924.9768 | 1.4104 | 0.00061716 |  | 3924.9768 | 1.5098 | 0.00079963
|  | 3924.8563 | 1.4104 | 0.00060755 |  | 3924.8563 | 1.5098 | 0.00080288
|  | 3924.7357 | 1.4104 | 0.00060088 |  | 3924.7357 | 1.5098 | 0.00080605
|  | 3924.6152 | 1.4104 | 0.00059768 |  | 3924.6152 | 1.5098 | 0.00081001
|  | 3924.4947 | 1.4104 | 0.00059646 |  | 3924.4947 | 1.5098 | 0.00081606
|  | 3924.3741 | 1.4104 | 0.00059499 |  | 3924.3741 | 1.5098 | 0.0008255
|  | 3924.2536 | 1.4104 | 0.00059291 |  | 3924.2536 | 1.5098 | 0.0008389
|  | 3924.1331 | 1.4104 | 0.00058825 |  | 3924.1331 | 1.5097 | 0.00085598
|  | 3924.0125 | 1.4104 | 0.00058232 |  | 3924.0125 | 1.5097 | 0.00087536
|  | 3923.892 | 1.4104 | 0.00057638 |  | 3923.892 | 1.5097 | 0.00089526
|  | 3923.7715 | 1.4104 | 0.00057313 |  | 3923.7715 | 1.5097 | 0.00091415
|  | 3923.651 | 1.4104 | 0.00057394 |  | 3923.651 | 1.5097 | 0.00093092
|  | 3923.5304 | 1.4104 | 0.00057988 |  | 3923.5304 | 1.5097 | 0.00094569
|  | 3923.4099 | 1.4104 | 0.00058886 |  | 3923.4099 | 1.5097 | 0.0009595
|  | 3923.2894 | 1.4104 | 0.0005977 |  | 3923.2894 | 1.5097 | 0.00097384
|  | 3923.1688 | 1.4104 | 0.00060373 |  | 3923.1688 | 1.5097 | 0.00099016
|  | 3923.0483 | 1.4104 | 0.00060485 |  | 3923.0483 | 1.5097 | 0.0010093
|  | 3922.9278 | 1.4104 | 0.00060034 |  | 3922.9278 | 1.5097 | 0.0010311
|  | 3922.8072 | 1.4104 | 0.00059249 |  | 3922.8072 | 1.5097 | 0.0010548
|  | 3922.6867 | 1.4104 | 0.00058435 |  | 3922.6867 | 1.5097 | 0.001079
|  | 3922.5662 | 1.4104 | 0.00057915 |  | 3922.5662 | 1.5097 | 0.0011024
|  | 3922.4456 | 1.4104 | 0.00057945 |  | 3922.4456 | 1.5097 | 0.0011242
|  | 3922.3251 | 1.4104 | 0.00058639 |  | 3922.3251 | 1.5097 | 0.0011445
|  | 3922.2046 | 1.4104 | 0.00059867 |  | 3922.2046 | 1.5097 | 0.0011643
|  | 3922.084 | 1.4104 | 0.00061327 |  | 3922.084 | 1.5097 | 0.0011849
|  | 3921.9635 | 1.4104 | 0.00062742 |  | 3921.9635 | 1.5097 | 0.0012077
|  | 3921.843 | 1.4104 | 0.00063896 |  | 3921.843 | 1.5097 | 0.0012338
|  | 3921.7225 | 1.4104 | 0.0006458 |  | 3921.7225 | 1.5097 | 0.0012627
|  | 3921.6019 | 1.4104 | 0.00064818 |  | 3921.6019 | 1.5097 | 0.0012932
|  | 3921.4814 | 1.4104 | 0.00064703 |  | 3921.4814 | 1.5097 | 0.0013233
|  | 3921.3609 | 1.4104 | 0.00064297 |  | 3921.3609 | 1.5097 | 0.0013509
|  | 3921.2403 | 1.4104 | 0.00063764 |  | 3921.2403 | 1.5097 | 0.0013743
|  | 3921.1198 | 1.4104 | 0.00063132 |  | 3921.1198 | 1.5097 | 0.0013936
|  | 3920.9993 | 1.4104 | 0.00062483 |  | 3920.9993 | 1.5097 | 0.0014103
|  | 3920.8787 | 1.4104 | 0.00061875 |  | 3920.8787 | 1.5097 | 0.0014271
|  | 3920.7582 | 1.4104 | 0.00061286 |  | 3920.7582 | 1.5097 | 0.0014471
|  | 3920.6377 | 1.4104 | 0.00060705 |  | 3920.6377 | 1.5097 | 0.0014725
|  | 3920.5171 | 1.4104 | 0.00060144 |  | 3920.5171 | 1.5097 | 0.0015042
|  | 3920.3966 | 1.4104 | 0.00059602 |  | 3920.3966 | 1.5097 | 0.0015411
|  | 3920.2761 | 1.4104 | 0.00058975 |  | 3920.2761 | 1.5098 | 0.0015803
|  | 3920.1555 | 1.4104 | 0.00058346 |  | 3920.1555 | 1.5098 | 0.0016185
|  | 3920.035 | 1.4104 | 0.00057867 |  | 3920.035 | 1.5098 | 0.0016526
|  | 3919.9145 | 1.4104 | 0.00057638 |  | 3919.9145 | 1.5098 | 0.0016809
|  | 3919.794 | 1.4104 | 0.00057776 |  | 3919.794 | 1.5099 | 0.0017034
|  | 3919.6734 | 1.4104 | 0.00058362 |  | 3919.6734 | 1.5099 | 0.0017217
|  | 3919.5529 | 1.4104 | 0.00059205 |  | 3919.5529 | 1.5099 | 0.0017378
|  | 3919.4324 | 1.4104 | 0.00060056 |  | 3919.4324 | 1.51 | 0.0017538
|  | 3919.3118 | 1.4105 | 0.00060524 |  | 3919.3118 | 1.51 | 0.001771
|  | 3919.1913 | 1.4105 | 0.00060317 |  | 3919.1913 | 1.51 | 0.0017896
|  | 3919.0708 | 1.4105 | 0.00059142 |  | 3919.0708 | 1.51 | 0.0018088
|  | 3918.9502 | 1.4105 | 0.00057101 |  | 3918.9502 | 1.5101 | 0.0018279
|  | 3918.8297 | 1.4105 | 0.0005449 |  | 3918.8297 | 1.5101 | 0.0018461
|  | 3918.7092 | 1.4105 | 0.00051685 |  | 3918.7092 | 1.5101 | 0.0018634
|  | 3918.5886 | 1.4105 | 0.00049172 |  | 3918.5886 | 1.5101 | 0.0018803
|  | 3918.4681 | 1.4105 | 0.00047266 |  | 3918.4681 | 1.5102 | 0.0018979
|  | 3918.3476 | 1.4105 | 0.00046129 |  | 3918.3476 | 1.5102 | 0.0019168
|  | 3918.227 | 1.4105 | 0.00045703 |  | 3918.227 | 1.5102 | 0.0019377
|  | 3918.1065 | 1.4104 | 0.00045819 |  | 3918.1065 | 1.5103 | 0.0019605
|  | 3917.986 | 1.4104 | 0.00046323 |  | 3917.986 | 1.5103 | 0.0019846
|  | 3917.8655 | 1.4104 | 0.00047031 |  | 3917.8655 | 1.5104 | 0.0020087
|  | 3917.7449 | 1.4104 | 0.00047899 |  | 3917.7449 | 1.5104 | 0.0020314
|  | 3917.6244 | 1.4104 | 0.00048879 |  | 3917.6244 | 1.5105 | 0.002051
|  | 3917.5039 | 1.4104 | 0.00049952 |  | 3917.5039 | 1.5105 | 0.0020658
|  | 3917.3833 | 1.4104 | 0.00050995 |  | 3917.3833 | 1.5106 | 0.0020743
|  | 3917.2628 | 1.4104 | 0.00051839 |  | 3917.2628 | 1.5107 | 0.0020752
|  | 3917.1423 | 1.4104 | 0.00052267 |  | 3917.1423 | 1.5107 | 0.0020679
|  | 3917.0217 | 1.4104 | 0.00052192 |  | 3917.0217 | 1.5108 | 0.0020528
|  | 3916.9012 | 1.4104 | 0.00051623 |  | 3916.9012 | 1.5109 | 0.0020305
|  | 3916.7807 | 1.4104 | 0.00050744 |  | 3916.7807 | 1.5109 | 0.0020022
|  | 3916.6601 | 1.4104 | 0.00049753 |  | 3916.6601 | 1.511 | 0.0019694
|  | 3916.5396 | 1.4104 | 0.00048897 |  | 3916.5396 | 1.511 | 0.0019335
|  | 3916.4191 | 1.4104 | 0.00048302 |  | 3916.4191 | 1.5111 | 0.0018955
|  | 3916.2986 | 1.4104 | 0.00047942 |  | 3916.2986 | 1.5111 | 0.0018558
|  | 3916.178 | 1.4104 | 0.00047689 |  | 3916.178 | 1.5112 | 0.0018149
|  | 3916.0575 | 1.4104 | 0.00047374 |  | 3916.0575 | 1.5112 | 0.0017727
|  | 3915.937 | 1.4104 | 0.00046898 |  | 3915.937 | 1.5112 | 0.0017296
|  | 3915.8164 | 1.4104 | 0.00046197 |  | 3915.8164 | 1.5113 | 0.0016858
|  | 3915.6959 | 1.4104 | 0.00045415 |  | 3915.6959 | 1.5113 | 0.0016418
|  | 3915.5754 | 1.4104 | 0.00044627 |  | 3915.5754 | 1.5113 | 0.0015983
|  | 3915.4548 | 1.4104 | 0.00044 |  | 3915.4548 | 1.5113 | 0.0015558
|  | 3915.3343 | 1.4104 | 0.00043487 |  | 3915.3343 | 1.5113 | 0.0015145
|  | 3915.2138 | 1.4104 | 0.00043105 |  | 3915.2138 | 1.5114 | 0.0014744
|  | 3915.0932 | 1.4104 | 0.0004275 |  | 3915.0932 | 1.5114 | 0.0014351
|  | 3914.9727 | 1.4104 | 0.00042468 |  | 3914.9727 | 1.5114 | 0.0013962
|  | 3914.8522 | 1.4104 | 0.00042218 |  | 3914.8522 | 1.5114 | 0.0013569
|  | 3914.7316 | 1.4104 | 0.0004222 |  | 3914.7316 | 1.5114 | 0.0013167
|  | 3914.6111 | 1.4104 | 0.00042445 |  | 3914.6111 | 1.5114 | 0.0012749
|  | 3914.4906 | 1.4105 | 0.00042918 |  | 3914.4906 | 1.5114 | 0.0012316
|  | 3914.3701 | 1.4105 | 0.00043477 |  | 3914.3701 | 1.5114 | 0.0011869
|  | 3914.2495 | 1.4105 | 0.00043861 |  | 3914.2495 | 1.5114 | 0.0011417
|  | 3914.129 | 1.4105 | 0.00043813 |  | 3914.129 | 1.5114 | 0.0010973
|  | 3914.0085 | 1.4105 | 0.00043045 |  | 3914.0085 | 1.5114 | 0.0010545
|  | 3913.8879 | 1.4105 | 0.00041561 |  | 3913.8879 | 1.5114 | 0.0010145
|  | 3913.7674 | 1.4105 | 0.00039539 |  | 3913.7674 | 1.5114 | 0.00097755
|  | 3913.6469 | 1.4105 | 0.00037266 |  | 3913.6469 | 1.5114 | 0.00094352
|  | 3913.5263 | 1.4105 | 0.00035164 |  | 3913.5263 | 1.5114 | 0.00091163
|  | 3913.4058 | 1.4105 | 0.00033433 |  | 3913.4058 | 1.5114 | 0.00088104
|  | 3913.2853 | 1.4105 | 0.00032228 |  | 3913.2853 | 1.5114 | 0.00085103
|  | 3913.1647 | 1.4105 | 0.00031448 |  | 3913.1647 | 1.5114 | 0.00082146
|  | 3913.0442 | 1.4105 | 0.00030864 |  | 3913.0442 | 1.5114 | 0.00079279
|  | 3912.9237 | 1.4105 | 0.00030231 |  | 3912.9237 | 1.5113 | 0.00076595
|  | 3912.8031 | 1.4105 | 0.000294 |  | 3912.8031 | 1.5113 | 0.00074177
|  | 3912.6826 | 1.4105 | 0.0002835 |  | 3912.6826 | 1.5113 | 0.00072075
|  | 3912.5621 | 1.4105 | 0.00027177 |  | 3912.5621 | 1.5113 | 0.00070266
|  | 3912.4416 | 1.4105 | 0.00026134 |  | 3912.4416 | 1.5113 | 0.00068645
|  | 3912.321 | 1.4105 | 0.00025291 |  | 3912.321 | 1.5113 | 0.00067074
|  | 3912.2005 | 1.4105 | 0.00024865 |  | 3912.2005 | 1.5113 | 0.00065426
|  | 3912.08 | 1.4105 | 0.00024744 |  | 3912.08 | 1.5112 | 0.00063616
|  | 3911.9594 | 1.4105 | 0.00024917 |  | 3911.9594 | 1.5112 | 0.00061637
|  | 3911.8389 | 1.4105 | 0.00025188 |  | 3911.8389 | 1.5112 | 0.00059553
|  | 3911.7184 | 1.4105 | 0.00025383 |  | 3911.7184 | 1.5112 | 0.00057446
|  | 3911.5978 | 1.4105 | 0.00025418 |  | 3911.5978 | 1.5112 | 0.00055395
|  | 3911.4773 | 1.4105 | 0.00025211 |  | 3911.4773 | 1.5112 | 0.00053424
|  | 3911.3568 | 1.4105 | 0.0002473 |  | 3911.3568 | 1.5112 | 0.00051488
|  | 3911.2362 | 1.4105 | 0.00024034 |  | 3911.2362 | 1.5112 | 0.00049542
|  | 3911.1157 | 1.4105 | 0.0002306 |  | 3911.1157 | 1.5112 | 0.00047542
|  | 3910.9952 | 1.4105 | 0.00021936 |  | 3910.9952 | 1.5111 | 0.00045529
|  | 3910.8746 | 1.4105 | 0.00020659 |  | 3910.8746 | 1.5111 | 0.00043627
|  | 3910.7541 | 1.4105 | 0.00019329 |  | 3910.7541 | 1.5111 | 0.00042013
|  | 3910.6336 | 1.4105 | 0.00018028 |  | 3910.6336 | 1.5111 | 0.00040868
|  | 3910.5131 | 1.4105 | 0.00016894 |  | 3910.5131 | 1.511 | 0.00040308
|  | 3910.3925 | 1.4105 | 0.00015979 |  | 3910.3925 | 1.511 | 0.00040308
|  | 3910.272 | 1.4105 | 0.0001541 |  | 3910.272 | 1.511 | 0.00040726
|  | 3910.1515 | 1.4105 | 0.00015234 |  | 3910.1515 | 1.511 | 0.00041304
|  | 3910.0309 | 1.4105 | 0.00015438 |  | 3910.0309 | 1.511 | 0.00041792
|  | 3909.9104 | 1.4105 | 0.00015928 |  | 3909.9104 | 1.511 | 0.00042004
|  | 3909.7899 | 1.4104 | 0.000166 |  | 3909.7899 | 1.511 | 0.00041888
|  | 3909.6693 | 1.4104 | 0.00017259 |  | 3909.6693 | 1.5109 | 0.00041533
|  | 3909.5488 | 1.4104 | 0.00017721 |  | 3909.5488 | 1.5109 | 0.00041106
|  | 3909.4283 | 1.4104 | 0.0001798 |  | 3909.4283 | 1.5109 | 0.00040776
|  | 3909.3077 | 1.4104 | 0.00018042 |  | 3909.3077 | 1.5109 | 0.0004062
|  | 3909.1872 | 1.4104 | 0.00018141 |  | 3909.1872 | 1.5109 | 0.00040585
|  | 3909.0667 | 1.4104 | 0.00018488 |  | 3909.0667 | 1.5109 | 0.00040518
|  | 3908.9461 | 1.4104 | 0.00019316 |  | 3908.9461 | 1.5109 | 0.00040203
|  | 3908.8256 | 1.4104 | 0.00020721 |  | 3908.8256 | 1.5109 | 0.00039483
|  | 3908.7051 | 1.4104 | 0.00022527 |  | 3908.7051 | 1.5109 | 0.00038323
|  | 3908.5846 | 1.4104 | 0.00024444 |  | 3908.5846 | 1.5109 | 0.00036829
|  | 3908.464 | 1.4104 | 0.00025935 |  | 3908.464 | 1.5109 | 0.0003521
|  | 3908.3435 | 1.4104 | 0.00026653 |  | 3908.3435 | 1.5109 | 0.00033709
|  | 3908.223 | 1.4104 | 0.00026283 |  | 3908.223 | 1.5109 | 0.00032511
|  | 3908.1024 | 1.4104 | 0.00024954 |  | 3908.1024 | 1.5109 | 0.00031695
|  | 3907.9819 | 1.4105 | 0.00022952 |  | 3907.9819 | 1.5108 | 0.00031219
|  | 3907.8614 | 1.4105 | 0.00020808 |  | 3907.8614 | 1.5108 | 0.0003096
|  | 3907.7408 | 1.4105 | 0.00018955 |  | 3907.7408 | 1.5108 | 0.00030783
|  | 3907.6203 | 1.4105 | 0.00017753 |  | 3907.6203 | 1.5108 | 0.00030586
|  | 3907.4998 | 1.4104 | 0.00017268 |  | 3907.4998 | 1.5108 | 0.00030341
|  | 3907.3792 | 1.4104 | 0.00017311 |  | 3907.3792 | 1.5108 | 0.00030074
|  | 3907.2587 | 1.4104 | 0.00017559 |  | 3907.2587 | 1.5108 | 0.00029825
|  | 3907.1382 | 1.4104 | 0.00017748 |  | 3907.1382 | 1.5108 | 0.00029615
|  | 3907.0177 | 1.4104 | 0.00017741 |  | 3907.0177 | 1.5108 | 0.00029424
|  | 3906.8971 | 1.4104 | 0.00017556 |  | 3906.8971 | 1.5108 | 0.00029228
|  | 3906.7766 | 1.4104 | 0.00017293 |  | 3906.7766 | 1.5108 | 0.00028997
|  | 3906.6561 | 1.4104 | 0.00017099 |  | 3906.6561 | 1.5107 | 0.00028756
|  | 3906.5355 | 1.4104 | 0.0001698 |  | 3906.5355 | 1.5107 | 0.00028552
|  | 3906.415 | 1.4104 | 0.00016842 |  | 3906.415 | 1.5107 | 0.00028458
|  | 3906.2945 | 1.4104 | 0.00016511 |  | 3906.2945 | 1.5107 | 0.00028504
|  | 3906.1739 | 1.4104 | 0.0001578 |  | 3906.1739 | 1.5107 | 0.00028665
|  | 3906.0534 | 1.4104 | 0.00014591 |  | 3906.0534 | 1.5107 | 0.00028826
|  | 3905.9329 | 1.4104 | 0.00013061 |  | 3905.9329 | 1.5107 | 0.00028841
|  | 3905.8123 | 1.4104 | 0.00011425 |  | 3905.8123 | 1.5107 | 0.00028578
|  | 3905.6918 | 1.4104 | 0.00010042 |  | 3905.6918 | 1.5107 | 0.00027987
|  | 3905.5713 | 1.4104 | 9.1224e-05 |  | 3905.5713 | 1.5107 | 0.00027135
|  | 3905.4507 | 1.4104 | 8.883e-05 |  | 3905.4507 | 1.5107 | 0.00026208
|  | 3905.3302 | 1.4104 | 9.2336e-05 |  | 3905.3302 | 1.5107 | 0.00025447
|  | 3905.2097 | 1.4104 | 0.00010128 |  | 3905.2097 | 1.5107 | 0.00025071
|  | 3905.0892 | 1.4104 | 0.000113 |  | 3905.0892 | 1.5106 | 0.00025216
|  | 3904.9686 | 1.4104 | 0.00012636 |  | 3904.9686 | 1.5106 | 0.00025893
|  | 3904.8481 | 1.4104 | 0.00014024 |  | 3904.8481 | 1.5106 | 0.00026998
|  | 3904.7276 | 1.4104 | 0.00015415 |  | 3904.7276 | 1.5106 | 0.00028328
|  | 3904.607 | 1.4104 | 0.00016764 |  | 3904.607 | 1.5106 | 0.0002965
|  | 3904.4865 | 1.4104 | 0.00018053 |  | 3904.4865 | 1.5106 | 0.00030737
|  | 3904.366 | 1.4104 | 0.0001914 |  | 3904.366 | 1.5106 | 0.00031383
|  | 3904.2454 | 1.4104 | 0.00019953 |  | 3904.2454 | 1.5106 | 0.00031433
|  | 3904.1249 | 1.4104 | 0.00020348 |  | 3904.1249 | 1.5107 | 0.00030792
|  | 3904.0044 | 1.4104 | 0.00020295 |  | 3904.0044 | 1.5107 | 0.00029443
|  | 3903.8838 | 1.4104 | 0.00019721 |  | 3903.8838 | 1.5107 | 0.00027448
|  | 3903.7633 | 1.4104 | 0.00018754 |  | 3903.7633 | 1.5107 | 0.0002499
|  | 3903.6428 | 1.4104 | 0.00017391 |  | 3903.6428 | 1.5107 | 0.00022328
|  | 3903.5222 | 1.4104 | 0.00015785 |  | 3903.5222 | 1.5107 | 0.00019771
|  | 3903.4017 | 1.4104 | 0.00013924 |  | 3903.4017 | 1.5106 | 0.0001762
|  | 3903.2812 | 1.4104 | 0.00011953 |  | 3903.2812 | 1.5106 | 0.00016084
|  | 3903.1607 | 1.4104 | 9.978e-05 |  | 3903.1607 | 1.5106 | 0.00015269
|  | 3903.0401 | 1.4104 | 8.2425e-05 |  | 3903.0401 | 1.5106 | 0.00015159
|  | 3902.9196 | 1.4104 | 6.9087e-05 |  | 3902.9196 | 1.5105 | 0.00015649
|  | 3902.7991 | 1.4104 | 6.2608e-05 |  | 3902.7991 | 1.5105 | 0.00016614
|  | 3902.6785 | 1.4104 | 6.4082e-05 |  | 3902.6785 | 1.5105 | 0.00017945
|  | 3902.558 | 1.4104 | 7.378e-05 |  | 3902.558 | 1.5105 | 0.00019578
|  | 3902.4375 | 1.4104 | 9.0101e-05 |  | 3902.4375 | 1.5105 | 0.00021471
|  | 3902.3169 | 1.4104 | 0.0001106 |  | 3902.3169 | 1.5104 | 0.00023561
|  | 3902.1964 | 1.4104 | 0.00013181 |  | 3902.1964 | 1.5104 | 0.00025705
|  | 3902.0759 | 1.4104 | 0.00015105 |  | 3902.0759 | 1.5105 | 0.00027674
|  | 3901.9553 | 1.4104 | 0.00016523 |  | 3901.9553 | 1.5105 | 0.00029198
|  | 3901.8348 | 1.4104 | 0.00017291 |  | 3901.8348 | 1.5105 | 0.00030022
|  | 3901.7143 | 1.4104 | 0.00017359 |  | 3901.7143 | 1.5105 | 0.00029992
|  | 3901.5937 | 1.4104 | 0.0001678 |  | 3901.5937 | 1.5105 | 0.00029129
|  | 3901.4732 | 1.4104 | 0.00015692 |  | 3901.4732 | 1.5105 | 0.00027608
|  | 3901.3527 | 1.4104 | 0.00014317 |  | 3901.3527 | 1.5105 | 0.00025729
|  | 3901.2322 | 1.4104 | 0.00012895 |  | 3901.2322 | 1.5105 | 0.000238
|  | 3901.1116 | 1.4104 | 0.0001165 |  | 3901.1116 | 1.5105 | 0.00022074
|  | 3900.9911 | 1.4104 | 0.0001083 |  | 3900.9911 | 1.5105 | 0.00020669
|  | 3900.8706 | 1.4104 | 0.00010501 |  | 3900.8706 | 1.5105 | 0.00019612
|  | 3900.75 | 1.4104 | 0.00010681 |  | 3900.75 | 1.5105 | 0.00018847
|  | 3900.6295 | 1.4104 | 0.0001132 |  | 3900.6295 | 1.5105 | 0.00018319
|  | 3900.509 | 1.4104 | 0.0001224 |  | 3900.509 | 1.5105 | 0.00018003
|  | 3900.3884 | 1.4104 | 0.00013341 |  | 3900.3884 | 1.5104 | 0.0001793
|  | 3900.2679 | 1.4104 | 0.00014525 |  | 3900.2679 | 1.5104 | 0.00018151
|  | 3900.1474 | 1.4104 | 0.00015799 |  | 3900.1474 | 1.5104 | 0.00018679
|  | 3900.0268 | 1.4104 | 0.00017155 |  | 3900.0268 | 1.5104 | 0.00019471
|  | 3899.9063 | 1.4104 | 0.00018562 |  | 3899.9063 | 1.5104 | 0.00020402
|  | 3899.7858 | 1.4104 | 0.00019898 |  | 3899.7858 | 1.5104 | 0.00021283
|  | 3899.6652 | 1.4104 | 0.0002089 |  | 3899.6652 | 1.5104 | 0.00021936
|  | 3899.5447 | 1.4104 | 0.00021304 |  | 3899.5447 | 1.5104 | 0.00022247
|  | 3899.4242 | 1.4104 | 0.00020896 |  | 3899.4242 | 1.5104 | 0.0002218
|  | 3899.3037 | 1.4104 | 0.00019656 |  | 3899.3037 | 1.5104 | 0.000218
|  | 3899.1831 | 1.4104 | 0.0001775 |  | 3899.1831 | 1.5104 | 0.00021241
|  | 3899.0626 | 1.4104 | 0.00015514 |  | 3899.0626 | 1.5104 | 0.00020617
|  | 3898.9421 | 1.4104 | 0.0001344 |  | 3898.9421 | 1.5104 | 0.00020023
|  | 3898.8215 | 1.4104 | 0.00011912 |  | 3898.8215 | 1.5104 | 0.00019483
|  | 3898.701 | 1.4104 | 0.00011126 |  | 3898.701 | 1.5104 | 0.00018977
|  | 3898.5805 | 1.4104 | 0.00011071 |  | 3898.5805 | 1.5104 | 0.00018479
|  | 3898.4599 | 1.4104 | 0.00011473 |  | 3898.4599 | 1.5104 | 0.00017978
|  | 3898.3394 | 1.4104 | 0.00012034 |  | 3898.3394 | 1.5104 | 0.00017531
|  | 3898.2189 | 1.4104 | 0.0001247 |  | 3898.2189 | 1.5104 | 0.00017212
|  | 3898.0983 | 1.4104 | 0.00012725 |  | 3898.0983 | 1.5103 | 0.00017105
|  | 3897.9778 | 1.4104 | 0.00012792 |  | 3897.9778 | 1.5103 | 0.00017263
|  | 3897.8573 | 1.4104 | 0.00012852 |  | 3897.8573 | 1.5103 | 0.00017637
|  | 3897.7368 | 1.4104 | 0.0001309 |  | 3897.7368 | 1.5103 | 0.00018113
|  | 3897.6162 | 1.4104 | 0.00013626 |  | 3897.6162 | 1.5103 | 0.00018503
|  | 3897.4957 | 1.4104 | 0.00014446 |  | 3897.4957 | 1.5103 | 0.0001863
|  | 3897.3752 | 1.4104 | 0.00015427 |  | 3897.3752 | 1.5103 | 0.0001837
|  | 3897.2546 | 1.4104 | 0.00016455 |  | 3897.2546 | 1.5103 | 0.00017724
|  | 3897.1341 | 1.4104 | 0.00017397 |  | 3897.1341 | 1.5103 | 0.00016812
|  | 3897.0136 | 1.4104 | 0.00018151 |  | 3897.0136 | 1.5103 | 0.00015863
|  | 3896.893 | 1.4104 | 0.00018672 |  | 3896.893 | 1.5103 | 0.0001513
|  | 3896.7725 | 1.4104 | 0.00018934 |  | 3896.7725 | 1.5103 | 0.00014837
|  | 3896.652 | 1.4104 | 0.00018784 |  | 3896.652 | 1.5102 | 0.00015096
|  | 3896.5314 | 1.4104 | 0.00018203 |  | 3896.5314 | 1.5102 | 0.00015879
|  | 3896.4109 | 1.4104 | 0.00017038 |  | 3896.4109 | 1.5102 | 0.00017038
|  | 3896.2904 | 1.4104 | 0.0001534 |  | 3896.2904 | 1.5102 | 0.00018354
|  | 3896.1698 | 1.4104 | 0.00013227 |  | 3896.1698 | 1.5102 | 0.00019585
|  | 3896.0493 | 1.4104 | 0.00011078 |  | 3896.0493 | 1.5102 | 0.00020553
|  | 3895.9288 | 1.4104 | 9.2032e-05 |  | 3895.9288 | 1.5102 | 0.00021163
|  | 3895.8083 | 1.4104 | 7.9908e-05 |  | 3895.8083 | 1.5102 | 0.00021424
|  | 3895.6877 | 1.4104 | 7.6167e-05 |  | 3895.6877 | 1.5102 | 0.00021406
|  | 3895.5672 | 1.4104 | 8.0651e-05 |  | 3895.5672 | 1.5102 | 0.00021216
|  | 3895.4467 | 1.4104 | 9.1102e-05 |  | 3895.4467 | 1.5102 | 0.0002097
|  | 3895.3261 | 1.4104 | 0.00010372 |  | 3895.3261 | 1.5102 | 0.00020764
|  | 3895.2056 | 1.4104 | 0.0001157 |  | 3895.2056 | 1.5102 | 0.00020651
|  | 3895.0851 | 1.4104 | 0.00012445 |  | 3895.0851 | 1.5102 | 0.00020666
|  | 3894.9645 | 1.4104 | 0.00012968 |  | 3894.9645 | 1.5102 | 0.00020792
|  | 3894.844 | 1.4104 | 0.00013171 |  | 3894.844 | 1.5102 | 0.00020991
|  | 3894.7235 | 1.4104 | 0.00013282 |  | 3894.7235 | 1.5102 | 0.0002117
|  | 3894.6029 | 1.4104 | 0.00013386 |  | 3894.6029 | 1.5102 | 0.00021237
|  | 3894.4824 | 1.4103 | 0.00013579 |  | 3894.4824 | 1.5102 | 0.00021065
|  | 3894.3619 | 1.4103 | 0.00013798 |  | 3894.3619 | 1.5102 | 0.00020597
|  | 3894.2413 | 1.4103 | 0.00013971 |  | 3894.2413 | 1.5102 | 0.00019836
|  | 3894.1208 | 1.4103 | 0.00013995 |  | 3894.1208 | 1.5102 | 0.00018896
|  | 3894.0003 | 1.4103 | 0.00013786 |  | 3894.0003 | 1.5101 | 0.00017962
|  | 3893.8798 | 1.4103 | 0.00013367 |  | 3893.8798 | 1.5101 | 0.00017284
|  | 3893.7592 | 1.4104 | 0.00012842 |  | 3893.7592 | 1.5101 | 0.00017057
|  | 3893.6387 | 1.4104 | 0.00012367 |  | 3893.6387 | 1.5101 | 0.00017389
|  | 3893.5182 | 1.4104 | 0.00012095 |  | 3893.5182 | 1.5101 | 0.00018243
|  | 3893.3976 | 1.4103 | 0.00012191 |  | 3893.3976 | 1.5101 | 0.00019458
|  | 3893.2771 | 1.4103 | 0.00012751 |  | 3893.2771 | 1.51 | 0.00020781
|  | 3893.1566 | 1.4103 | 0.00013795 |  | 3893.1566 | 1.51 | 0.00021969
|  | 3893.036 | 1.4103 | 0.00015268 |  | 3893.036 | 1.51 | 0.00022841
|  | 3892.9155 | 1.4103 | 0.00017033 |  | 3892.9155 | 1.51 | 0.00023343
|  | 3892.795 | 1.4103 | 0.00018896 |  | 3892.795 | 1.51 | 0.00023535
|  | 3892.6744 | 1.4103 | 0.00020676 |  | 3892.6744 | 1.51 | 0.00023565
|  | 3892.5539 | 1.4103 | 0.00022243 |  | 3892.5539 | 1.51 | 0.00023606
|  | 3892.4334 | 1.4103 | 0.00023566 |  | 3892.4334 | 1.51 | 0.00023807
|  | 3892.3128 | 1.4103 | 0.00024709 |  | 3892.3128 | 1.51 | 0.00024257
|  | 3892.1923 | 1.4103 | 0.0002586 |  | 3892.1923 | 1.51 | 0.00025
|  | 3892.0718 | 1.4103 | 0.00027157 |  | 3892.0718 | 1.51 | 0.00026019
|  | 3891.9513 | 1.4103 | 0.00028708 |  | 3891.9513 | 1.51 | 0.00027268
|  | 3891.8307 | 1.4103 | 0.00030476 |  | 3891.8307 | 1.51 | 0.00028682
|  | 3891.7102 | 1.4103 | 0.00032217 |  | 3891.7102 | 1.51 | 0.00030165
|  | 3891.5897 | 1.4103 | 0.00033561 |  | 3891.5897 | 1.51 | 0.00031564
|  | 3891.4691 | 1.4103 | 0.00034145 |  | 3891.4691 | 1.51 | 0.00032714
|  | 3891.3486 | 1.4103 | 0.00033708 |  | 3891.3486 | 1.51 | 0.00033434
|  | 3891.2281 | 1.4103 | 0.00032136 |  | 3891.2281 | 1.51 | 0.00033584
|  | 3891.1075 | 1.4103 | 0.00029737 |  | 3891.1075 | 1.51 | 0.00033127
|  | 3890.987 | 1.4103 | 0.00026921 |  | 3890.987 | 1.51 | 0.00032136
|  | 3890.8665 | 1.4103 | 0.00024198 |  | 3890.8665 | 1.51 | 0.00030798
|  | 3890.7459 | 1.4103 | 0.00022082 |  | 3890.7459 | 1.51 | 0.00029367
|  | 3890.6254 | 1.4103 | 0.00020834 |  | 3890.6254 | 1.51 | 0.00028097
|  | 3890.5049 | 1.4103 | 0.00020514 |  | 3890.5049 | 1.51 | 0.00027172
|  | 3890.3844 | 1.4103 | 0.00020931 |  | 3890.3844 | 1.51 | 0.00026662
|  | 3890.2638 | 1.4103 | 0.00021772 |  | 3890.2638 | 1.51 | 0.00026551
|  | 3890.1433 | 1.4103 | 0.00022685 |  | 3890.1433 | 1.51 | 0.00026734
|  | 3890.0228 | 1.4103 | 0.00023432 |  | 3890.0228 | 1.51 | 0.00027092
|  | 3889.9022 | 1.4103 | 0.00023946 |  | 3889.9022 | 1.51 | 0.00027518
|  | 3889.7817 | 1.4103 | 0.00024306 |  | 3889.7817 | 1.51 | 0.00027954
|  | 3889.6612 | 1.4103 | 0.00024713 |  | 3889.6612 | 1.5099 | 0.00028361
|  | 3889.5406 | 1.4103 | 0.00025383 |  | 3889.5406 | 1.5099 | 0.00028722
|  | 3889.4201 | 1.4103 | 0.00026425 |  | 3889.4201 | 1.5099 | 0.00028996
|  | 3889.2996 | 1.4103 | 0.0002784 |  | 3889.2996 | 1.5099 | 0.00029122
|  | 3889.179 | 1.4103 | 0.00029463 |  | 3889.179 | 1.5099 | 0.00029024
|  | 3889.0585 | 1.4103 | 0.00031017 |  | 3889.0585 | 1.5099 | 0.00028654
|  | 3888.938 | 1.4103 | 0.0003214 |  | 3888.938 | 1.5099 | 0.00027997
|  | 3888.8174 | 1.4104 | 0.0003262 |  | 3888.8174 | 1.5099 | 0.00027124
|  | 3888.6969 | 1.4104 | 0.00032333 |  | 3888.6969 | 1.5099 | 0.00026149
|  | 3888.5764 | 1.4104 | 0.00031278 |  | 3888.5764 | 1.5099 | 0.00025226
|  | 3888.4559 | 1.4104 | 0.00029772 |  | 3888.4559 | 1.5099 | 0.00024483
|  | 3888.3353 | 1.4104 | 0.00028122 |  | 3888.3353 | 1.5099 | 0.00024008
|  | 3888.2148 | 1.4104 | 0.00026653 |  | 3888.2148 | 1.5099 | 0.00023813
|  | 3888.0943 | 1.4104 | 0.00025657 |  | 3888.0943 | 1.5098 | 0.0002386
|  | 3887.9737 | 1.4104 | 0.00025297 |  | 3887.9737 | 1.5098 | 0.00024072
|  | 3887.8532 | 1.4103 | 0.00025539 |  | 3887.8532 | 1.5098 | 0.00024384
|  | 3887.7327 | 1.4103 | 0.00026243 |  | 3887.7327 | 1.5098 | 0.00024749
|  | 3887.6121 | 1.4103 | 0.00027214 |  | 3887.6121 | 1.5098 | 0.00025188
|  | 3887.4916 | 1.4103 | 0.00028251 |  | 3887.4916 | 1.5098 | 0.00025747
|  | 3887.3711 | 1.4103 | 0.00029278 |  | 3887.3711 | 1.5097 | 0.00026503
|  | 3887.2505 | 1.4103 | 0.00030249 |  | 3887.2505 | 1.5097 | 0.00027517
|  | 3887.13 | 1.4103 | 0.00031222 |  | 3887.13 | 1.5097 | 0.00028841
|  | 3887.0095 | 1.4103 | 0.00032324 |  | 3887.0095 | 1.5097 | 0.0003046
|  | 3886.8889 | 1.4103 | 0.00033736 |  | 3886.8889 | 1.5097 | 0.00032341
|  | 3886.7684 | 1.4103 | 0.00035478 |  | 3886.7684 | 1.5096 | 0.0003441
|  | 3886.6479 | 1.4103 | 0.00037655 |  | 3886.6479 | 1.5096 | 0.00036593
|  | 3886.5274 | 1.4103 | 0.00040294 |  | 3886.5274 | 1.5096 | 0.00038814
|  | 3886.4068 | 1.4103 | 0.00043287 |  | 3886.4068 | 1.5096 | 0.00041008
|  | 3886.2863 | 1.4103 | 0.00046573 |  | 3886.2863 | 1.5096 | 0.00043115
|  | 3886.1658 | 1.4103 | 0.00049918 |  | 3886.1658 | 1.5096 | 0.00045064
|  | 3886.0452 | 1.4103 | 0.0005297 |  | 3886.0452 | 1.5096 | 0.00046755
|  | 3885.9247 | 1.4103 | 0.00055563 |  | 3885.9247 | 1.5097 | 0.00048087
|  | 3885.8042 | 1.4103 | 0.00057336 |  | 3885.8042 | 1.5097 | 0.00048928
|  | 3885.6836 | 1.4103 | 0.00058146 |  | 3885.6836 | 1.5097 | 0.00049191
|  | 3885.5631 | 1.4103 | 0.00057945 |  | 3885.5631 | 1.5097 | 0.00048841
|  | 3885.4426 | 1.4103 | 0.00057 |  | 3885.4426 | 1.5097 | 0.00047947
|  | 3885.322 | 1.4103 | 0.00055613 |  | 3885.322 | 1.5097 | 0.00046667
|  | 3885.2015 | 1.4103 | 0.00054203 |  | 3885.2015 | 1.5097 | 0.00045251
|  | 3885.081 | 1.4103 | 0.00053113 |  | 3885.081 | 1.5097 | 0.0004395
|  | 3884.9604 | 1.4103 | 0.00052558 |  | 3884.9604 | 1.5097 | 0.00042988
|  | 3884.8399 | 1.4103 | 0.00052497 |  | 3884.8399 | 1.5097 | 0.00042488
|  | 3884.7194 | 1.4103 | 0.00052791 |  | 3884.7194 | 1.5096 | 0.0004245
|  | 3884.5989 | 1.4103 | 0.00053142 |  | 3884.5989 | 1.5096 | 0.00042759
|  | 3884.4783 | 1.4103 | 0.00053387 |  | 3884.4783 | 1.5096 | 0.00043237
|  | 3884.3578 | 1.4103 | 0.00053335 |  | 3884.3578 | 1.5096 | 0.00043706
|  | 3884.2373 | 1.4103 | 0.00053159 |  | 3884.2373 | 1.5096 | 0.00044055
|  | 3884.1167 | 1.4103 | 0.00052976 |  | 3884.1167 | 1.5096 | 0.00044286
|  | 3883.9962 | 1.4103 | 0.00053173 |  | 3883.9962 | 1.5096 | 0.00044474
|  | 3883.8757 | 1.4103 | 0.00053901 |  | 3883.8757 | 1.5096 | 0.00044779
|  | 3883.7551 | 1.4103 | 0.00055315 |  | 3883.7551 | 1.5095 | 0.00045343
|  | 3883.6346 | 1.4103 | 0.00057266 |  | 3883.6346 | 1.5095 | 0.0004625
|  | 3883.5141 | 1.4103 | 0.0005939 |  | 3883.5141 | 1.5095 | 0.00047495
|  | 3883.3935 | 1.4103 | 0.00061352 |  | 3883.3935 | 1.5095 | 0.00048991
|  | 3883.273 | 1.4103 | 0.00062697 |  | 3883.273 | 1.5095 | 0.00050614
|  | 3883.1525 | 1.4103 | 0.00063253 |  | 3883.1525 | 1.5095 | 0.00052242
|  | 3883.0319 | 1.4103 | 0.00062985 |  | 3883.0319 | 1.5094 | 0.00053794
|  | 3882.9114 | 1.4103 | 0.000621 |  | 3882.9114 | 1.5094 | 0.00055262
|  | 3882.7909 | 1.4103 | 0.00060983 |  | 3882.7909 | 1.5094 | 0.00056671
|  | 3882.6704 | 1.4103 | 0.00060159 |  | 3882.6704 | 1.5094 | 0.00058078
|  | 3882.5498 | 1.4103 | 0.00059953 |  | 3882.5498 | 1.5094 | 0.00059514
|  | 3882.4293 | 1.4103 | 0.00060635 |  | 3882.4293 | 1.5094 | 0.00060982
|  | 3882.3088 | 1.4103 | 0.00062242 |  | 3882.3088 | 1.5094 | 0.00062465
|  | 3882.1882 | 1.4103 | 0.00064492 |  | 3882.1882 | 1.5094 | 0.00063932
|  | 3882.0677 | 1.4103 | 0.0006714 |  | 3882.0677 | 1.5094 | 0.00065384
|  | 3881.9472 | 1.4103 | 0.00069794 |  | 3881.9472 | 1.5094 | 0.0006684
|  | 3881.8266 | 1.4103 | 0.00072166 |  | 3881.8266 | 1.5094 | 0.00068313
|  | 3881.7061 | 1.4103 | 0.00074048 |  | 3881.7061 | 1.5094 | 0.00069833
|  | 3881.5856 | 1.4103 | 0.00075534 |  | 3881.5856 | 1.5094 | 0.0007137
|  | 3881.465 | 1.4103 | 0.00076699 |  | 3881.465 | 1.5093 | 0.00072881
|  | 3881.3445 | 1.4103 | 0.00077743 |  | 3881.3445 | 1.5093 | 0.00074275
|  | 3881.224 | 1.4103 | 0.00078882 |  | 3881.224 | 1.5093 | 0.00075506
|  | 3881.1035 | 1.4103 | 0.00080293 |  | 3881.1035 | 1.5093 | 0.00076566
|  | 3880.9829 | 1.4103 | 0.00081831 |  | 3880.9829 | 1.5093 | 0.00077522
|  | 3880.8624 | 1.4103 | 0.00083704 |  | 3880.8624 | 1.5093 | 0.00078465
|  | 3880.7419 | 1.4103 | 0.00085797 |  | 3880.7419 | 1.5093 | 0.00079487
|  | 3880.6213 | 1.4103 | 0.00087883 |  | 3880.6213 | 1.5093 | 0.00080626
|  | 3880.5008 | 1.4103 | 0.00090095 |  | 3880.5008 | 1.5093 | 0.0008182
|  | 3880.3803 | 1.4103 | 0.00092247 |  | 3880.3803 | 1.5093 | 0.00082938
|  | 3880.2597 | 1.4103 | 0.00094388 |  | 3880.2597 | 1.5093 | 0.00083821
|  | 3880.1392 | 1.4103 | 0.00096392 |  | 3880.1392 | 1.5093 | 0.00084365
|  | 3880.0187 | 1.4103 | 0.00098428 |  | 3880.0187 | 1.5093 | 0.00084579
|  | 3879.8981 | 1.4103 | 0.001002 |  | 3879.8981 | 1.5093 | 0.00084626
|  | 3879.7776 | 1.4103 | 0.0010181 |  | 3879.7776 | 1.5093 | 0.00084752
|  | 3879.6571 | 1.4103 | 0.0010303 |  | 3879.6571 | 1.5092 | 0.00085242
|  | 3879.5365 | 1.4103 | 0.0010407 |  | 3879.5365 | 1.5092 | 0.00086293
|  | 3879.416 | 1.4103 | 0.0010469 |  | 3879.416 | 1.5092 | 0.00087989
|  | 3879.2955 | 1.4103 | 0.0010496 |  | 3879.2955 | 1.5092 | 0.00090259
|  | 3879.175 | 1.4103 | 0.0010482 |  | 3879.175 | 1.5091 | 0.0009295
|  | 3879.0544 | 1.4103 | 0.0010449 |  | 3879.0544 | 1.5091 | 0.00095881
|  | 3878.9339 | 1.4103 | 0.0010398 |  | 3878.9339 | 1.5091 | 0.00098919
|  | 3878.8134 | 1.4103 | 0.0010354 |  | 3878.8134 | 1.5091 | 0.0010202
|  | 3878.6928 | 1.4103 | 0.0010354 |  | 3878.6928 | 1.5091 | 0.001052
|  | 3878.5723 | 1.4103 | 0.0010384 |  | 3878.5723 | 1.5091 | 0.0010848
|  | 3878.4518 | 1.4103 | 0.0010484 |  | 3878.4518 | 1.5091 | 0.0011181
|  | 3878.3312 | 1.4103 | 0.0010605 |  | 3878.3312 | 1.5091 | 0.001151
|  | 3878.2107 | 1.4103 | 0.0010757 |  | 3878.2107 | 1.5091 | 0.0011816
|  | 3878.0902 | 1.4103 | 0.0010886 |  | 3878.0902 | 1.5091 | 0.0012084
|  | 3877.9696 | 1.4103 | 0.0011033 |  | 3877.9696 | 1.5091 | 0.0012307
|  | 3877.8491 | 1.4103 | 0.0011135 |  | 3877.8491 | 1.5091 | 0.0012492
|  | 3877.7286 | 1.4103 | 0.0011268 |  | 3877.7286 | 1.5091 | 0.0012657
|  | 3877.608 | 1.4103 | 0.0011353 |  | 3877.608 | 1.5091 | 0.0012829
|  | 3877.4875 | 1.4103 | 0.0011453 |  | 3877.4875 | 1.5091 | 0.0013033
|  | 3877.367 | 1.4103 | 0.001156 |  | 3877.367 | 1.509 | 0.0013288
|  | 3877.2465 | 1.4103 | 0.0011713 |  | 3877.2465 | 1.509 | 0.0013596
|  | 3877.1259 | 1.4103 | 0.0011842 |  | 3877.1259 | 1.509 | 0.0013952
|  | 3877.0054 | 1.4103 | 0.0011946 |  | 3877.0054 | 1.509 | 0.0014341
|  | 3876.8849 | 1.4103 | 0.0012093 |  | 3876.8849 | 1.509 | 0.001475
|  | 3876.7643 | 1.4103 | 0.0012223 |  | 3876.7643 | 1.509 | 0.0015166
|  | 3876.6438 | 1.4103 | 0.0012378 |  | 3876.6438 | 1.509 | 0.0015581
|  | 3876.5233 | 1.4103 | 0.0012569 |  | 3876.5233 | 1.509 | 0.0015989
|  | 3876.4027 | 1.4103 | 0.0012785 |  | 3876.4027 | 1.509 | 0.0016384
|  | 3876.2822 | 1.4103 | 0.0013061 |  | 3876.2822 | 1.509 | 0.0016763
|  | 3876.1617 | 1.4103 | 0.0013332 |  | 3876.1617 | 1.509 | 0.0017124
|  | 3876.0411 | 1.4103 | 0.0013594 |  | 3876.0411 | 1.509 | 0.0017468
|  | 3875.9206 | 1.4103 | 0.0013773 |  | 3875.9206 | 1.509 | 0.0017804
|  | 3875.8001 | 1.4103 | 0.0013888 |  | 3875.8001 | 1.509 | 0.0018147
|  | 3875.6795 | 1.4104 | 0.0013932 |  | 3875.6795 | 1.5091 | 0.0018509
|  | 3875.559 | 1.4104 | 0.0013943 |  | 3875.559 | 1.5091 | 0.0018902
|  | 3875.4385 | 1.4104 | 0.0013914 |  | 3875.4385 | 1.5091 | 0.0019331
|  | 3875.318 | 1.4104 | 0.001389 |  | 3875.318 | 1.5091 | 0.0019795
|  | 3875.1974 | 1.4104 | 0.0013919 |  | 3875.1974 | 1.5091 | 0.0020289
|  | 3875.0769 | 1.4104 | 0.0013964 |  | 3875.0769 | 1.5091 | 0.0020808
|  | 3874.9564 | 1.4104 | 0.0014021 |  | 3874.9564 | 1.5091 | 0.0021353
|  | 3874.8358 | 1.4104 | 0.0014121 |  | 3874.8358 | 1.5091 | 0.002192
|  | 3874.7153 | 1.4104 | 0.0014227 |  | 3874.7153 | 1.5091 | 0.0022503
|  | 3874.5948 | 1.4104 | 0.0014361 |  | 3874.5948 | 1.5092 | 0.0023088
|  | 3874.4742 | 1.4104 | 0.001449 |  | 3874.4742 | 1.5092 | 0.0023646
|  | 3874.3537 | 1.4104 | 0.0014585 |  | 3874.3537 | 1.5093 | 0.0024147
|  | 3874.2332 | 1.4104 | 0.001471 |  | 3874.2332 | 1.5093 | 0.0024559
|  | 3874.1126 | 1.4104 | 0.0014724 |  | 3874.1126 | 1.5094 | 0.0024872
|  | 3873.9921 | 1.4104 | 0.0014706 |  | 3873.9921 | 1.5094 | 0.0025094
|  | 3873.8716 | 1.4104 | 0.0014599 |  | 3873.8716 | 1.5095 | 0.002526
|  | 3873.751 | 1.4104 | 0.001441 |  | 3873.751 | 1.5095 | 0.002541
|  | 3873.6305 | 1.4104 | 0.0014222 |  | 3873.6305 | 1.5096 | 0.0025585
|  | 3873.51 | 1.4104 | 0.0014027 |  | 3873.51 | 1.5096 | 0.0025803
|  | 3873.3895 | 1.4104 | 0.0013908 |  | 3873.3895 | 1.5096 | 0.0026057
|  | 3873.2689 | 1.4104 | 0.0013876 |  | 3873.2689 | 1.5097 | 0.0026321
|  | 3873.1484 | 1.4104 | 0.0013925 |  | 3873.1484 | 1.5097 | 0.0026556
|  | 3873.0279 | 1.4104 | 0.0014041 |  | 3873.0279 | 1.5098 | 0.0026739
|  | 3872.9073 | 1.4104 | 0.0014189 |  | 3872.9073 | 1.5098 | 0.0026862
|  | 3872.7868 | 1.4104 | 0.0014302 |  | 3872.7868 | 1.5099 | 0.0026945
|  | 3872.6663 | 1.4104 | 0.0014386 |  | 3872.6663 | 1.5099 | 0.0027019
|  | 3872.5457 | 1.4104 | 0.001439 |  | 3872.5457 | 1.51 | 0.0027116
|  | 3872.4252 | 1.4104 | 0.0014351 |  | 3872.4252 | 1.51 | 0.0027256
|  | 3872.3047 | 1.4104 | 0.0014274 |  | 3872.3047 | 1.51 | 0.0027435
|  | 3872.1841 | 1.4104 | 0.0014185 |  | 3872.1841 | 1.5101 | 0.0027637
|  | 3872.0636 | 1.4104 | 0.0014139 |  | 3872.0636 | 1.5101 | 0.0027835
|  | 3871.9431 | 1.4104 | 0.0014113 |  | 3871.9431 | 1.5102 | 0.0028005
|  | 3871.8226 | 1.4104 | 0.001418 |  | 3871.8226 | 1.5102 | 0.0028135
|  | 3871.702 | 1.4104 | 0.001425 |  | 3871.702 | 1.5103 | 0.0028221
|  | 3871.5815 | 1.4104 | 0.0014379 |  | 3871.5815 | 1.5103 | 0.0028265
|  | 3871.461 | 1.4104 | 0.001445 |  | 3871.461 | 1.5104 | 0.002827
|  | 3871.3404 | 1.4104 | 0.0014572 |  | 3871.3404 | 1.5104 | 0.0028235
|  | 3871.2199 | 1.4104 | 0.001463 |  | 3871.2199 | 1.5105 | 0.0028163
|  | 3871.0994 | 1.4104 | 0.0014695 |  | 3871.0994 | 1.5105 | 0.0028064
|  | 3870.9788 | 1.4104 | 0.0014742 |  | 3870.9788 | 1.5106 | 0.002796
|  | 3870.8583 | 1.4104 | 0.0014835 |  | 3870.8583 | 1.5106 | 0.0027882
|  | 3870.7378 | 1.4104 | 0.0014954 |  | 3870.7378 | 1.5107 | 0.0027857
|  | 3870.6172 | 1.4104 | 0.0015164 |  | 3870.6172 | 1.5107 | 0.0027898
|  | 3870.4967 | 1.4104 | 0.0015448 |  | 3870.4967 | 1.5108 | 0.0027989
|  | 3870.3762 | 1.4104 | 0.0015729 |  | 3870.3762 | 1.5108 | 0.0028087
|  | 3870.2556 | 1.4104 | 0.0015969 |  | 3870.2556 | 1.5109 | 0.0028134
|  | 3870.1351 | 1.4104 | 0.0016082 |  | 3870.1351 | 1.511 | 0.0028072
|  | 3870.0146 | 1.4104 | 0.0016066 |  | 3870.0146 | 1.511 | 0.0027868
|  | 3869.8941 | 1.4105 | 0.0015869 |  | 3869.8941 | 1.5111 | 0.0027525
|  | 3869.7735 | 1.4105 | 0.0015584 |  | 3869.7735 | 1.5112 | 0.0027081
|  | 3869.653 | 1.4105 | 0.0015217 |  | 3869.653 | 1.5112 | 0.0026588
|  | 3869.5325 | 1.4105 | 0.0014851 |  | 3869.5325 | 1.5113 | 0.0026096
|  | 3869.4119 | 1.4105 | 0.0014583 |  | 3869.4119 | 1.5113 | 0.0025635
|  | 3869.2914 | 1.4105 | 0.0014362 |  | 3869.2914 | 1.5113 | 0.0025205
|  | 3869.1709 | 1.4105 | 0.001422 |  | 3869.1709 | 1.5114 | 0.0024793
|  | 3869.0503 | 1.4105 | 0.0014136 |  | 3869.0503 | 1.5114 | 0.0024379
|  | 3868.9298 | 1.4105 | 0.001405 |  | 3868.9298 | 1.5114 | 0.0023954
|  | 3868.8093 | 1.4105 | 0.0013921 |  | 3868.8093 | 1.5114 | 0.002353
|  | 3868.6887 | 1.4105 | 0.0013762 |  | 3868.6887 | 1.5115 | 0.002313
|  | 3868.5682 | 1.4105 | 0.0013597 |  | 3868.5682 | 1.5115 | 0.002278
|  | 3868.4477 | 1.4105 | 0.0013418 |  | 3868.4477 | 1.5115 | 0.0022491
|  | 3868.3271 | 1.4105 | 0.0013235 |  | 3868.3271 | 1.5115 | 0.0022258
|  | 3868.2066 | 1.4105 | 0.0013117 |  | 3868.2066 | 1.5115 | 0.0022057
|  | 3868.0861 | 1.4105 | 0.0013028 |  | 3868.0861 | 1.5115 | 0.0021858
|  | 3867.9656 | 1.4105 | 0.0012924 |  | 3867.9656 | 1.5115 | 0.0021637
|  | 3867.845 | 1.4105 | 0.0012843 |  | 3867.845 | 1.5116 | 0.0021387
|  | 3867.7245 | 1.4105 | 0.0012757 |  | 3867.7245 | 1.5116 | 0.0021116
|  | 3867.604 | 1.4106 | 0.0012644 |  | 3867.604 | 1.5116 | 0.0020837
|  | 3867.4834 | 1.4106 | 0.0012455 |  | 3867.4834 | 1.5116 | 0.0020563
|  | 3867.3629 | 1.4106 | 0.0012297 |  | 3867.3629 | 1.5117 | 0.0020294
|  | 3867.2424 | 1.4106 | 0.0012115 |  | 3867.2424 | 1.5117 | 0.0020016
|  | 3867.1218 | 1.4106 | 0.0011924 |  | 3867.1218 | 1.5117 | 0.0019712
|  | 3867.0013 | 1.4105 | 0.0011728 |  | 3867.0013 | 1.5118 | 0.0019364
|  | 3866.8808 | 1.4105 | 0.0011574 |  | 3866.8808 | 1.5118 | 0.0018968
|  | 3866.7602 | 1.4105 | 0.0011445 |  | 3866.7602 | 1.5118 | 0.0018526
|  | 3866.6397 | 1.4105 | 0.0011391 |  | 3866.6397 | 1.5118 | 0.0018049
|  | 3866.5192 | 1.4105 | 0.0011394 |  | 3866.5192 | 1.5119 | 0.0017545
|  | 3866.3986 | 1.4105 | 0.0011408 |  | 3866.3986 | 1.5119 | 0.0017016
|  | 3866.2781 | 1.4105 | 0.0011487 |  | 3866.2781 | 1.5119 | 0.0016458
|  | 3866.1576 | 1.4105 | 0.0011549 |  | 3866.1576 | 1.5119 | 0.001587
|  | 3866.0371 | 1.4105 | 0.0011597 |  | 3866.0371 | 1.5119 | 0.0015256
|  | 3865.9165 | 1.4105 | 0.0011642 |  | 3865.9165 | 1.5119 | 0.0014635
|  | 3865.796 | 1.4105 | 0.0011701 |  | 3865.796 | 1.5119 | 0.0014034
|  | 3865.6755 | 1.4105 | 0.001173 |  | 3865.6755 | 1.5119 | 0.0013483
|  | 3865.5549 | 1.4105 | 0.001175 |  | 3865.5549 | 1.5119 | 0.0013
|  | 3865.4344 | 1.4105 | 0.0011749 |  | 3865.4344 | 1.5118 | 0.0012582
|  | 3865.3139 | 1.4105 | 0.0011704 |  | 3865.3139 | 1.5118 | 0.0012212
|  | 3865.1933 | 1.4105 | 0.0011593 |  | 3865.1933 | 1.5118 | 0.0011859
|  | 3865.0728 | 1.4106 | 0.0011421 |  | 3865.0728 | 1.5118 | 0.0011498
|  | 3864.9523 | 1.4106 | 0.0011167 |  | 3864.9523 | 1.5118 | 0.0011117
|  | 3864.8317 | 1.4106 | 0.001087 |  | 3864.8317 | 1.5118 | 0.0010724
|  | 3864.7112 | 1.4106 | 0.0010597 |  | 3864.7112 | 1.5117 | 0.0010342
|  | 3864.5907 | 1.4106 | 0.0010334 |  | 3864.5907 | 1.5117 | 0.00099972
|  | 3864.4702 | 1.4106 | 0.0010142 |  | 3864.4702 | 1.5117 | 0.00097058
|  | 3864.3496 | 1.4106 | 0.00099737 |  | 3864.3496 | 1.5116 | 0.00094675
|  | 3864.2291 | 1.4106 | 0.00098629 |  | 3864.2291 | 1.5116 | 0.0009266
|  | 3864.1086 | 1.4106 | 0.00097146 |  | 3864.1086 | 1.5116 | 0.00090794
|  | 3863.988 | 1.4106 | 0.00095535 |  | 3863.988 | 1.5116 | 0.00088886
|  | 3863.8675 | 1.4106 | 0.00093455 |  | 3863.8675 | 1.5115 | 0.0008688
|  | 3863.747 | 1.4106 | 0.00091323 |  | 3863.747 | 1.5115 | 0.00084863
|  | 3863.6264 | 1.4106 | 0.00089162 |  | 3863.6264 | 1.5115 | 0.00083012
|  | 3863.5059 | 1.4106 | 0.00087246 |  | 3863.5059 | 1.5114 | 0.00081495
|  | 3863.3854 | 1.4106 | 0.00085738 |  | 3863.3854 | 1.5114 | 0.00080406
|  | 3863.2648 | 1.4106 | 0.00084528 |  | 3863.2648 | 1.5114 | 0.00079711
|  | 3863.1443 | 1.4106 | 0.000835 |  | 3863.1443 | 1.5114 | 0.00079304
|  | 3863.0238 | 1.4106 | 0.00082499 |  | 3863.0238 | 1.5113 | 0.00079062
|  | 3862.9032 | 1.4106 | 0.00081406 |  | 3862.9032 | 1.5113 | 0.00078925
|  | 3862.7827 | 1.4106 | 0.00080404 |  | 3862.7827 | 1.5113 | 0.00078942
|  | 3862.6622 | 1.4106 | 0.00079532 |  | 3862.6622 | 1.5112 | 0.00079233
|  | 3862.5417 | 1.4106 | 0.0007904 |  | 3862.5417 | 1.5112 | 0.00079955
|  | 3862.4211 | 1.4106 | 0.00078911 |  | 3862.4211 | 1.5112 | 0.00081177
|  | 3862.3006 | 1.4106 | 0.00079101 |  | 3862.3006 | 1.5112 | 0.00082862
|  | 3862.1801 | 1.4106 | 0.00079259 |  | 3862.1801 | 1.5112 | 0.00084834
|  | 3862.0595 | 1.4106 | 0.00079201 |  | 3862.0595 | 1.5112 | 0.00086818
|  | 3861.939 | 1.4106 | 0.00078593 |  | 3861.939 | 1.5112 | 0.0008848
|  | 3861.8185 | 1.4105 | 0.00077449 |  | 3861.8185 | 1.5112 | 0.0008953
|  | 3861.6979 | 1.4105 | 0.00075844 |  | 3861.6979 | 1.5112 | 0.00089747
|  | 3861.5774 | 1.4105 | 0.00074016 |  | 3861.5774 | 1.5112 | 0.00089052
|  | 3861.4569 | 1.4105 | 0.00072306 |  | 3861.4569 | 1.5112 | 0.00087477
|  | 3861.3363 | 1.4105 | 0.00070767 |  | 3861.3363 | 1.5112 | 0.00085211
|  | 3861.2158 | 1.4105 | 0.00069497 |  | 3861.2158 | 1.5112 | 0.00082548
|  | 3861.0953 | 1.4105 | 0.00068438 |  | 3861.0953 | 1.5112 | 0.0007987
|  | 3860.9747 | 1.4105 | 0.00067381 |  | 3860.9747 | 1.5111 | 0.00077594
|  | 3860.8542 | 1.4105 | 0.00066329 |  | 3860.8542 | 1.5111 | 0.00076114
|  | 3860.7337 | 1.4106 | 0.00065179 |  | 3860.7337 | 1.5111 | 0.00075698
|  | 3860.6132 | 1.4106 | 0.00063971 |  | 3860.6132 | 1.511 | 0.00076481
|  | 3860.4926 | 1.4106 | 0.00062812 |  | 3860.4926 | 1.511 | 0.00078378
|  | 3860.3721 | 1.4106 | 0.00061664 |  | 3860.3721 | 1.511 | 0.00081142
|  | 3860.2516 | 1.4105 | 0.0006053 |  | 3860.2516 | 1.5109 | 0.00084407
|  | 3860.131 | 1.4105 | 0.00059329 |  | 3860.131 | 1.5109 | 0.00087783
|  | 3860.0105 | 1.4105 | 0.00057978 |  | 3860.0105 | 1.5109 | 0.00090919
|  | 3859.89 | 1.4105 | 0.0005653 |  | 3859.89 | 1.5109 | 0.00093588
|  | 3859.7694 | 1.4105 | 0.00055011 |  | 3859.7694 | 1.5109 | 0.0009568
|  | 3859.6489 | 1.4105 | 0.00053554 |  | 3859.6489 | 1.511 | 0.00097204
|  | 3859.5284 | 1.4105 | 0.00052241 |  | 3859.5284 | 1.511 | 0.00098245
|  | 3859.4078 | 1.4105 | 0.00051261 |  | 3859.4078 | 1.511 | 0.00098942
|  | 3859.2873 | 1.4105 | 0.0005049 |  | 3859.2873 | 1.511 | 0.00099445
|  | 3859.1668 | 1.4105 | 0.00049995 |  | 3859.1668 | 1.511 | 0.00099897
|  | 3859.0462 | 1.4105 | 0.00049567 |  | 3859.0462 | 1.511 | 0.0010044
|  | 3858.9257 | 1.4105 | 0.00049239 |  | 3858.9257 | 1.511 | 0.0010117
|  | 3858.8052 | 1.4105 | 0.00048911 |  | 3858.8052 | 1.511 | 0.0010218
|  | 3858.6847 | 1.4105 | 0.00048669 |  | 3858.6847 | 1.511 | 0.0010345
|  | 3858.5641 | 1.4105 | 0.00048443 |  | 3858.5641 | 1.511 | 0.0010495
|  | 3858.4436 | 1.4105 | 0.00048233 |  | 3858.4436 | 1.511 | 0.0010658
|  | 3858.3231 | 1.4105 | 0.00047988 |  | 3858.3231 | 1.511 | 0.0010823
|  | 3858.2025 | 1.4105 | 0.00047568 |  | 3858.2025 | 1.511 | 0.0010979
|  | 3858.082 | 1.4105 | 0.0004683 |  | 3858.082 | 1.511 | 0.0011119
|  | 3857.9615 | 1.4105 | 0.00045703 |  | 3857.9615 | 1.511 | 0.0011241
|  | 3857.8409 | 1.4105 | 0.00044183 |  | 3857.8409 | 1.511 | 0.0011347
|  | 3857.7204 | 1.4105 | 0.00042458 |  | 3857.7204 | 1.5111 | 0.0011438
|  | 3857.5999 | 1.4105 | 0.00040655 |  | 3857.5999 | 1.5111 | 0.0011518
|  | 3857.4793 | 1.4105 | 0.00038966 |  | 3857.4793 | 1.5111 | 0.0011587
|  | 3857.3588 | 1.4105 | 0.00037568 |  | 3857.3588 | 1.5111 | 0.0011642
|  | 3857.2383 | 1.4105 | 0.00036602 |  | 3857.2383 | 1.5111 | 0.0011679
|  | 3857.1177 | 1.4105 | 0.00036043 |  | 3857.1177 | 1.5112 | 0.0011692
|  | 3856.9972 | 1.4105 | 0.00035967 |  | 3856.9972 | 1.5112 | 0.0011677
|  | 3856.8767 | 1.4105 | 0.00036241 |  | 3856.8767 | 1.5112 | 0.0011628
|  | 3856.7562 | 1.4105 | 0.0003689 |  | 3856.7562 | 1.5112 | 0.0011544
|  | 3856.6356 | 1.4105 | 0.00037787 |  | 3856.6356 | 1.5113 | 0.0011425
|  | 3856.5151 | 1.4105 | 0.00038857 |  | 3856.5151 | 1.5113 | 0.0011274
|  | 3856.3946 | 1.4105 | 0.00039907 |  | 3856.3946 | 1.5113 | 0.0011099
|  | 3856.274 | 1.4105 | 0.00040812 |  | 3856.274 | 1.5113 | 0.0010911
|  | 3856.1535 | 1.4106 | 0.00041381 |  | 3856.1535 | 1.5113 | 0.0010719
|  | 3856.033 | 1.4106 | 0.00041421 |  | 3856.033 | 1.5113 | 0.0010533
|  | 3855.9124 | 1.4106 | 0.00040892 |  | 3855.9124 | 1.5113 | 0.0010351
|  | 3855.7919 | 1.4106 | 0.00039747 |  | 3855.7919 | 1.5113 | 0.0010173
|  | 3855.6714 | 1.4105 | 0.00038259 |  | 3855.6714 | 1.5114 | 0.00099906
|  | 3855.5508 | 1.4105 | 0.00036638 |  | 3855.5508 | 1.5114 | 0.00098029
|  | 3855.4303 | 1.4105 | 0.00035335 |  | 3855.4303 | 1.5113 | 0.00096192
|  | 3855.3098 | 1.4105 | 0.00034824 |  | 3855.3098 | 1.5113 | 0.00094623
|  | 3855.1893 | 1.4105 | 0.00035478 |  | 3855.1893 | 1.5113 | 0.00093647
|  | 3855.0687 | 1.4105 | 0.00037733 |  | 3855.0687 | 1.5113 | 0.00093637
|  | 3854.9482 | 1.4105 | 0.00041579 |  | 3854.9482 | 1.5113 | 0.00094852
|  | 3854.8277 | 1.4105 | 0.00046819 |  | 3854.8277 | 1.5113 | 0.00097323
|  | 3854.7071 | 1.4105 | 0.00052927 |  | 3854.7071 | 1.5113 | 0.0010074
|  | 3854.5866 | 1.4105 | 0.00059076 |  | 3854.5866 | 1.5113 | 0.0010449
|  | 3854.4661 | 1.4106 | 0.00064312 |  | 3854.4661 | 1.5114 | 0.0010771
|  | 3854.3455 | 1.4106 | 0.00067613 |  | 3854.3455 | 1.5114 | 0.0010945
|  | 3854.225 | 1.4106 | 0.00068607 |  | 3854.225 | 1.5115 | 0.0010899
|  | 3854.1045 | 1.4106 | 0.00066765 |  | 3854.1045 | 1.5116 | 0.0010595
|  | 3853.9839 | 1.4106 | 0.00062408 |  | 3853.9839 | 1.5116 | 0.0010042
|  | 3853.8634 | 1.4106 | 0.00056576 |  | 3853.8634 | 1.5117 | 0.00092949
|  | 3853.7429 | 1.4105 | 0.00049799 |  | 3853.7429 | 1.5117 | 0.00084356
|  | 3853.6223 | 1.4105 | 0.00043075 |  | 3853.6223 | 1.5117 | 0.00075543
|  | 3853.5018 | 1.4105 | 0.00037048 |  | 3853.5018 | 1.5117 | 0.00067323
|  | 3853.3813 | 1.4105 | 0.00032117 |  | 3853.3813 | 1.5117 | 0.00060294
|  | 3853.2608 | 1.4105 | 0.00028474 |  | 3853.2608 | 1.5116 | 0.00054809
|  | 3853.1402 | 1.4105 | 0.00026221 |  | 3853.1402 | 1.5116 | 0.00051034
|  | 3853.0197 | 1.4105 | 0.0002532 |  | 3853.0197 | 1.5115 | 0.00048966
|  | 3852.8992 | 1.4105 | 0.00025771 |  | 3852.8992 | 1.5114 | 0.00048502
|  | 3852.7786 | 1.4105 | 0.00027484 |  | 3852.7786 | 1.5114 | 0.0004946
|  | 3852.6581 | 1.4105 | 0.00030313 |  | 3852.6581 | 1.5114 | 0.00051552
|  | 3852.5376 | 1.4105 | 0.00033902 |  | 3852.5376 | 1.5113 | 0.00054376
|  | 3852.417 | 1.4105 | 0.00037614 |  | 3852.417 | 1.5113 | 0.00057421
|  | 3852.2965 | 1.4105 | 0.00040674 |  | 3852.2965 | 1.5113 | 0.0006007
|  | 3852.176 | 1.4105 | 0.00042348 |  | 3852.176 | 1.5114 | 0.0006174
|  | 3852.0554 | 1.4105 | 0.00041996 |  | 3852.0554 | 1.5114 | 0.00061958
|  | 3851.9349 | 1.4105 | 0.00039515 |  | 3851.9349 | 1.5114 | 0.00060515
|  | 3851.8144 | 1.4105 | 0.00035066 |  | 3851.8144 | 1.5115 | 0.00057527
|  | 3851.6938 | 1.4105 | 0.00029407 |  | 3851.6938 | 1.5115 | 0.00053411
|  | 3851.5733 | 1.4105 | 0.00023406 |  | 3851.5733 | 1.5115 | 0.0004877
|  | 3851.4528 | 1.4105 | 0.0001802 |  | 3851.4528 | 1.5115 | 0.00044229
|  | 3851.3323 | 1.4105 | 0.00013914 |  | 3851.3323 | 1.5115 | 0.00040269
|  | 3851.2117 | 1.4105 | 0.00011458 |  | 3851.2117 | 1.5114 | 0.00037145
|  | 3851.0912 | 1.4105 | 0.00010701 |  | 3851.0912 | 1.5114 | 0.00034863
|  | 3850.9707 | 1.4105 | 0.0001139 |  | 3850.9707 | 1.5114 | 0.00033234
|  | 3850.8501 | 1.4105 | 0.0001302 |  | 3850.8501 | 1.5114 | 0.00032007
|  | 3850.7296 | 1.4105 | 0.00015131 |  | 3850.7296 | 1.5113 | 0.00030962
|  | 3850.6091 | 1.4105 | 0.00017202 |  | 3850.6091 | 1.5113 | 0.00029982
|  | 3850.4885 | 1.4105 | 0.00018941 |  | 3850.4885 | 1.5113 | 0.00029094
|  | 3850.368 | 1.4105 | 0.00020168 |  | 3850.368 | 1.5113 | 0.00028379
|  | 3850.2475 | 1.4105 | 0.00020817 |  | 3850.2475 | 1.5113 | 0.00027925
|  | 3850.1269 | 1.4105 | 0.00020957 |  | 3850.1269 | 1.5112 | 0.00027747
|  | 3850.0064 | 1.4105 | 0.00020799 |  | 3850.0064 | 1.5112 | 0.00027759
|  | 3849.8859 | 1.4105 | 0.00020451 |  | 3849.8859 | 1.5112 | 0.00027803
|  | 3849.7653 | 1.4105 | 0.00020086 |  | 3849.7653 | 1.5112 | 0.0002771
|  | 3849.6448 | 1.4105 | 0.00019764 |  | 3849.6448 | 1.5112 | 0.00027355
|  | 3849.5243 | 1.4105 | 0.00019485 |  | 3849.5243 | 1.5112 | 0.00026719
|  | 3849.4038 | 1.4105 | 0.00019107 |  | 3849.4038 | 1.5112 | 0.00025869
|  | 3849.2832 | 1.4105 | 0.00018559 |  | 3849.2832 | 1.5112 | 0.00024934
|  | 3849.1627 | 1.4105 | 0.0001763 |  | 3849.1627 | 1.5112 | 0.00024028
|  | 3849.0422 | 1.4105 | 0.00016452 |  | 3849.0422 | 1.5111 | 0.0002323
|  | 3848.9216 | 1.4105 | 0.00015011 |  | 3848.9216 | 1.5111 | 0.00022555
|  | 3848.8011 | 1.4105 | 0.00013551 |  | 3848.8011 | 1.5111 | 0.00021984
|  | 3848.6806 | 1.4105 | 0.00012258 |  | 3848.6806 | 1.5111 | 0.00021455
|  | 3848.56 | 1.4105 | 0.00011375 |  | 3848.56 | 1.5111 | 0.00020951
|  | 3848.4395 | 1.4105 | 0.00010977 |  | 3848.4395 | 1.5111 | 0.00020459
|  | 3848.319 | 1.4105 | 0.00011019 |  | 3848.319 | 1.5111 | 0.00020002
|  | 3848.1984 | 1.4105 | 0.00011405 |  | 3848.1984 | 1.5111 | 0.00019586
|  | 3848.0779 | 1.4105 | 0.00011928 |  | 3848.0779 | 1.511 | 0.00019202
|  | 3847.9574 | 1.4105 | 0.00012472 |  | 3847.9574 | 1.511 | 0.00018818
|  | 3847.8368 | 1.4105 | 0.00012928 |  | 3847.8368 | 1.511 | 0.00018401
|  | 3847.7163 | 1.4105 | 0.00013343 |  | 3847.7163 | 1.511 | 0.00017934
|  | 3847.5958 | 1.4105 | 0.00013777 |  | 3847.5958 | 1.511 | 0.00017453
|  | 3847.4753 | 1.4105 | 0.00014228 |  | 3847.4753 | 1.511 | 0.00017042
|  | 3847.3547 | 1.4105 | 0.00014653 |  | 3847.3547 | 1.5109 | 0.0001681
|  | 3847.2342 | 1.4105 | 0.00014928 |  | 3847.2342 | 1.5109 | 0.00016871
|  | 3847.1137 | 1.4105 | 0.0001493 |  | 3847.1137 | 1.5109 | 0.00017312
|  | 3846.9931 | 1.4105 | 0.00014464 |  | 3846.9931 | 1.5109 | 0.00018166
|  | 3846.8726 | 1.4105 | 0.00013535 |  | 3846.8726 | 1.5108 | 0.00019402
|  | 3846.7521 | 1.4105 | 0.00012281 |  | 3846.7521 | 1.5108 | 0.00020932
|  | 3846.6315 | 1.4105 | 0.000109 |  | 3846.6315 | 1.5108 | 0.00022615
|  | 3846.511 | 1.4105 | 9.6756e-05 |  | 3846.511 | 1.5108 | 0.00024277
|  | 3846.3905 | 1.4105 | 8.8305e-05 |  | 3846.3905 | 1.5108 | 0.0002573
|  | 3846.2699 | 1.4105 | 8.4259e-05 |  | 3846.2699 | 1.5108 | 0.00026812
|  | 3846.1494 | 1.4105 | 8.482e-05 |  | 3846.1494 | 1.5108 | 0.00027406
|  | 3846.0289 | 1.4105 | 8.8682e-05 |  | 3846.0289 | 1.5108 | 0.000275
|  | 3845.9084 | 1.4105 | 9.3748e-05 |  | 3845.9084 | 1.5108 | 0.00027215
|  | 3845.7878 | 1.4105 | 9.8994e-05 |  | 3845.7878 | 1.5108 | 0.00026772
|  | 3845.6673 | 1.4105 | 0.00010314 |  | 3845.6673 | 1.5108 | 0.00026468
|  | 3845.5468 | 1.4105 | 0.00010578 |  | 3845.5468 | 1.5108 | 0.00026581
|  | 3845.4262 | 1.4105 | 0.00010681 |  | 3845.4262 | 1.5108 | 0.00027285
|  | 3845.3057 | 1.4105 | 0.00010526 |  | 3845.3057 | 1.5107 | 0.00028585
|  | 3845.1852 | 1.4105 | 0.00010115 |  | 3845.1852 | 1.5107 | 0.00030314
|  | 3845.0646 | 1.4105 | 9.3617e-05 |  | 3845.0646 | 1.5107 | 0.0003217
|  | 3844.9441 | 1.4105 | 8.2686e-05 |  | 3844.9441 | 1.5107 | 0.00033832
|  | 3844.8236 | 1.4105 | 6.9833e-05 |  | 3844.8236 | 1.5107 | 0.00035028
|  | 3844.703 | 1.4105 | 5.7733e-05 |  | 3844.703 | 1.5108 | 0.00035656
|  | 3844.5825 | 1.4105 | 4.8794e-05 |  | 3844.5825 | 1.5108 | 0.00035757
|  | 3844.462 | 1.4105 | 4.594e-05 |  | 3844.462 | 1.5108 | 0.00035505
|  | 3844.3414 | 1.4105 | 4.9779e-05 |  | 3844.3414 | 1.5108 | 0.00035095
|  | 3844.2209 | 1.4105 | 5.9753e-05 |  | 3844.2209 | 1.5108 | 0.00034695
|  | 3844.1004 | 1.4105 | 7.2996e-05 |  | 3844.1004 | 1.5108 | 0.00034375
|  | 3843.9799 | 1.4105 | 8.6567e-05 |  | 3843.9799 | 1.5108 | 0.00034119
|  | 3843.8593 | 1.4105 | 9.7294e-05 |  | 3843.8593 | 1.5108 | 0.00033847
|  | 3843.7388 | 1.4105 | 0.00010373 |  | 3843.7388 | 1.5108 | 0.00033477
|  | 3843.6183 | 1.4105 | 0.00010522 |  | 3843.6183 | 1.5108 | 0.00032953
|  | 3843.4977 | 1.4105 | 0.00010365 |  | 3843.4977 | 1.5108 | 0.00032267
|  | 3843.3772 | 1.4105 | 0.0001005 |  | 3843.3772 | 1.5108 | 0.0003144
|  | 3843.2567 | 1.4104 | 9.8227e-05 |  | 3843.2567 | 1.5108 | 0.00030525
|  | 3843.1361 | 1.4104 | 9.7758e-05 |  | 3843.1361 | 1.5107 | 0.00029558
|  | 3843.0156 | 1.4104 | 9.9922e-05 |  | 3843.0156 | 1.5107 | 0.00028586
|  | 3842.8951 | 1.4104 | 0.00010454 |  | 3842.8951 | 1.5107 | 0.00027658
|  | 3842.7745 | 1.4104 | 0.00011167 |  | 3842.7745 | 1.5107 | 0.00026865
|  | 3842.654 | 1.4105 | 0.00012096 |  | 3842.654 | 1.5107 | 0.00026312
|  | 3842.5335 | 1.4105 | 0.00013172 |  | 3842.5335 | 1.5107 | 0.00026133
|  | 3842.4129 | 1.4105 | 0.00014352 |  | 3842.4129 | 1.5106 | 0.00026447
|  | 3842.2924 | 1.4105 | 0.00015469 |  | 3842.2924 | 1.5106 | 0.00027331
|  | 3842.1719 | 1.4105 | 0.00016339 |  | 3842.1719 | 1.5106 | 0.00028809
|  | 3842.0514 | 1.4105 | 0.00016876 |  | 3842.0514 | 1.5106 | 0.00030848
|  | 3841.9308 | 1.4105 | 0.00016975 |  | 3841.9308 | 1.5105 | 0.00033364
|  | 3841.8103 | 1.4105 | 0.00016756 |  | 3841.8103 | 1.5105 | 0.00036211
|  | 3841.6898 | 1.4104 | 0.00016389 |  | 3841.6898 | 1.5105 | 0.00039217
|  | 3841.5692 | 1.4104 | 0.00016119 |  | 3841.5692 | 1.5105 | 0.00042156
|  | 3841.4487 | 1.4104 | 0.00016116 |  | 3841.4487 | 1.5105 | 0.0004478
|  | 3841.3282 | 1.4104 | 0.00016354 |  | 3841.3282 | 1.5106 | 0.00046859
|  | 3841.2076 | 1.4104 | 0.00016646 |  | 3841.2076 | 1.5106 | 0.00048212
|  | 3841.0871 | 1.4104 | 0.00016707 |  | 3841.0871 | 1.5106 | 0.00048793
|  | 3840.9666 | 1.4104 | 0.00016194 |  | 3840.9666 | 1.5106 | 0.00048712
|  | 3840.846 | 1.4104 | 0.00014977 |  | 3840.846 | 1.5106 | 0.00048227
|  | 3840.7255 | 1.4104 | 0.00013106 |  | 3840.7255 | 1.5106 | 0.00047656
|  | 3840.605 | 1.4104 | 0.0001089 |  | 3840.605 | 1.5106 | 0.00047315
|  | 3840.4844 | 1.4104 | 8.7007e-05 |  | 3840.4844 | 1.5106 | 0.00047352
|  | 3840.3639 | 1.4104 | 6.9337e-05 |  | 3840.3639 | 1.5106 | 0.0004773
|  | 3840.2434 | 1.4104 | 5.8271e-05 |  | 3840.2434 | 1.5106 | 0.00048229
|  | 3840.1229 | 1.4104 | 5.4826e-05 |  | 3840.1229 | 1.5106 | 0.00048541
|  | 3840.0023 | 1.4104 | 5.8663e-05 |  | 3840.0023 | 1.5106 | 0.00048394
|  | 3839.8818 | 1.4104 | 6.8339e-05 |  | 3839.8818 | 1.5106 | 0.0004768
|  | 3839.7613 | 1.4104 | 8.259e-05 |  | 3839.7613 | 1.5106 | 0.00046487
|  | 3839.6407 | 1.4104 | 0.00010068 |  | 3839.6407 | 1.5106 | 0.00045087
|  | 3839.5202 | 1.4104 | 0.00012124 |  | 3839.5202 | 1.5106 | 0.00043824
|  | 3839.3997 | 1.4104 | 0.00014244 |  | 3839.3997 | 1.5106 | 0.00042989
|  | 3839.2791 | 1.4104 | 0.00016171 |  | 3839.2791 | 1.5106 | 0.00042732
|  | 3839.1586 | 1.4104 | 0.00017655 |  | 3839.1586 | 1.5106 | 0.0004309
|  | 3839.0381 | 1.4104 | 0.00018486 |  | 3839.0381 | 1.5105 | 0.00043994
|  | 3838.9175 | 1.4104 | 0.00018744 |  | 3838.9175 | 1.5105 | 0.00045412
|  | 3838.797 | 1.4104 | 0.00018746 |  | 3838.797 | 1.5105 | 0.00047398
|  | 3838.6765 | 1.4104 | 0.00019096 |  | 3838.6765 | 1.5105 | 0.00050097
|  | 3838.5559 | 1.4104 | 0.00020407 |  | 3838.5559 | 1.5105 | 0.00053671
|  | 3838.4354 | 1.4104 | 0.00023136 |  | 3838.4354 | 1.5105 | 0.00058158
|  | 3838.3149 | 1.4104 | 0.00027305 |  | 3838.3149 | 1.5105 | 0.00063337
|  | 3838.1944 | 1.4104 | 0.00032363 |  | 3838.1944 | 1.5105 | 0.0006869
|  | 3838.0738 | 1.4104 | 0.00037401 |  | 3838.0738 | 1.5105 | 0.00073409
|  | 3837.9533 | 1.4104 | 0.00041243 |  | 3837.9533 | 1.5106 | 0.00076627
|  | 3837.8328 | 1.4104 | 0.00042882 |  | 3837.8328 | 1.5106 | 0.00077629
|  | 3837.7122 | 1.4105 | 0.00041818 |  | 3837.7122 | 1.5107 | 0.00076111
|  | 3837.5917 | 1.4105 | 0.00038169 |  | 3837.5917 | 1.5108 | 0.00072303
|  | 3837.4712 | 1.4105 | 0.000326 |  | 3837.4712 | 1.5108 | 0.00066958
|  | 3837.3506 | 1.4105 | 0.0002622 |  | 3837.3506 | 1.5108 | 0.00061097
|  | 3837.2301 | 1.4105 | 0.00020038 |  | 3837.2301 | 1.5108 | 0.0005578
|  | 3837.1096 | 1.4105 | 0.00014866 |  | 3837.1096 | 1.5108 | 0.00051803
|  | 3836.989 | 1.4105 | 0.00011146 |  | 3836.989 | 1.5108 | 0.00049555
|  | 3836.8685 | 1.4104 | 9.0021e-05 |  | 3836.8685 | 1.5107 | 0.00048949
|  | 3836.748 | 1.4104 | 8.3053e-05 |  | 3836.748 | 1.5107 | 0.00049514
|  | 3836.6275 | 1.4104 | 8.783e-05 |  | 3836.6275 | 1.5107 | 0.00050562
|  | 3836.5069 | 1.4104 | 0.00010171 |  | 3836.5069 | 1.5107 | 0.00051406
|  | 3836.3864 | 1.4104 | 0.00012106 |  | 3836.3864 | 1.5107 | 0.00051551
|  | 3836.2659 | 1.4104 | 0.00014354 |  | 3836.2659 | 1.5107 | 0.00050833
|  | 3836.1453 | 1.4104 | 0.00016633 |  | 3836.1453 | 1.5107 | 0.00049422
|  | 3836.0248 | 1.4104 | 0.00018778 |  | 3836.0248 | 1.5107 | 0.00047732
|  | 3835.9043 | 1.4104 | 0.00020713 |  | 3835.9043 | 1.5107 | 0.00046268
|  | 3835.7837 | 1.4104 | 0.00022526 |  | 3835.7837 | 1.5107 | 0.00045462
|  | 3835.6632 | 1.4104 | 0.00024377 |  | 3835.6632 | 1.5107 | 0.00045523
|  | 3835.5427 | 1.4104 | 0.0002648 |  | 3835.5427 | 1.5106 | 0.00046405
|  | 3835.4221 | 1.4104 | 0.00028853 |  | 3835.4221 | 1.5106 | 0.00047803
|  | 3835.3016 | 1.4104 | 0.00031431 |  | 3835.3016 | 1.5106 | 0.00049283
|  | 3835.1811 | 1.4104 | 0.00033805 |  | 3835.1811 | 1.5106 | 0.00050389
|  | 3835.0605 | 1.4104 | 0.00035466 |  | 3835.0605 | 1.5107 | 0.00050776
|  | 3834.94 | 1.4104 | 0.00035936 |  | 3834.94 | 1.5107 | 0.00050293
|  | 3834.8195 | 1.4104 | 0.00034947 |  | 3834.8195 | 1.5107 | 0.00048987
|  | 3834.699 | 1.4105 | 0.00032657 |  | 3834.699 | 1.5107 | 0.00047083
|  | 3834.5784 | 1.4105 | 0.00029594 |  | 3834.5784 | 1.5107 | 0.00044906
|  | 3834.4579 | 1.4105 | 0.00026428 |  | 3834.4579 | 1.5107 | 0.00042789
|  | 3834.3374 | 1.4104 | 0.00023888 |  | 3834.3374 | 1.5106 | 0.00041031
|  | 3834.2168 | 1.4104 | 0.00022329 |  | 3834.2168 | 1.5106 | 0.0003984
|  | 3834.0963 | 1.4104 | 0.00021907 |  | 3834.0963 | 1.5106 | 0.00039337
|  | 3833.9758 | 1.4104 | 0.00022412 |  | 3833.9758 | 1.5106 | 0.00039548
|  | 3833.8552 | 1.4104 | 0.00023415 |  | 3833.8552 | 1.5105 | 0.00040405
|  | 3833.7347 | 1.4104 | 0.000245 |  | 3833.7347 | 1.5105 | 0.00041763
|  | 3833.6142 | 1.4104 | 0.00025363 |  | 3833.6142 | 1.5105 | 0.00043413
|  | 3833.4936 | 1.4104 | 0.00025942 |  | 3833.4936 | 1.5105 | 0.00045119
|  | 3833.3731 | 1.4104 | 0.00026333 |  | 3833.3731 | 1.5105 | 0.00046653
|  | 3833.2526 | 1.4104 | 0.00026653 |  | 3833.2526 | 1.5105 | 0.00047849
|  | 3833.132 | 1.4104 | 0.00026923 |  | 3833.132 | 1.5105 | 0.0004865
|  | 3833.0115 | 1.4104 | 0.00027139 |  | 3833.0115 | 1.5105 | 0.00049107
|  | 3832.891 | 1.4104 | 0.00027189 |  | 3832.891 | 1.5105 | 0.0004937
|  | 3832.7705 | 1.4104 | 0.00026943 |  | 3832.7705 | 1.5105 | 0.00049625
|  | 3832.6499 | 1.4105 | 0.00026437 |  | 3832.6499 | 1.5105 | 0.00050064
|  | 3832.5294 | 1.4105 | 0.00025813 |  | 3832.5294 | 1.5105 | 0.00050806
|  | 3832.4089 | 1.4105 | 0.00025329 |  | 3832.4089 | 1.5105 | 0.00051885
|  | 3832.2883 | 1.4105 | 0.00025196 |  | 3832.2883 | 1.5104 | 0.00053228
|  | 3832.1678 | 1.4105 | 0.00025536 |  | 3832.1678 | 1.5104 | 0.00054721
|  | 3832.0473 | 1.4105 | 0.00026349 |  | 3832.0473 | 1.5104 | 0.00056201
|  | 3831.9267 | 1.4105 | 0.00027381 |  | 3831.9267 | 1.5104 | 0.00057521
|  | 3831.8062 | 1.4105 | 0.00028261 |  | 3831.8062 | 1.5104 | 0.0005857
|  | 3831.6857 | 1.4104 | 0.00028712 |  | 3831.6857 | 1.5104 | 0.0005929
|  | 3831.5651 | 1.4104 | 0.00028495 |  | 3831.5651 | 1.5105 | 0.0005968
|  | 3831.4446 | 1.4104 | 0.00027551 |  | 3831.4446 | 1.5105 | 0.00059796
|  | 3831.3241 | 1.4104 | 0.00025987 |  | 3831.3241 | 1.5105 | 0.00059719
|  | 3831.2035 | 1.4104 | 0.00024069 |  | 3831.2035 | 1.5105 | 0.00059564
|  | 3831.083 | 1.4105 | 0.00022089 |  | 3831.083 | 1.5105 | 0.00059417
|  | 3830.9625 | 1.4105 | 0.00020331 |  | 3830.9625 | 1.5105 | 0.00059337
|  | 3830.842 | 1.4105 | 0.0001909 |  | 3830.842 | 1.5104 | 0.00059337
|  | 3830.7214 | 1.4105 | 0.000185 |  | 3830.7214 | 1.5104 | 0.00059391
|  | 3830.6009 | 1.4104 | 0.00018648 |  | 3830.6009 | 1.5104 | 0.00059447
|  | 3830.4804 | 1.4104 | 0.00019468 |  | 3830.4804 | 1.5104 | 0.00059489
|  | 3830.3598 | 1.4104 | 0.00020699 |  | 3830.3598 | 1.5104 | 0.00059543
|  | 3830.2393 | 1.4104 | 0.00022068 |  | 3830.2393 | 1.5104 | 0.00059717
|  | 3830.1188 | 1.4104 | 0.00023195 |  | 3830.1188 | 1.5104 | 0.0006017
|  | 3829.9982 | 1.4105 | 0.0002374 |  | 3829.9982 | 1.5104 | 0.00061074
|  | 3829.8777 | 1.4105 | 0.00023559 |  | 3829.8777 | 1.5103 | 0.00062561
|  | 3829.7572 | 1.4105 | 0.00022631 |  | 3829.7572 | 1.5103 | 0.00064656
|  | 3829.6366 | 1.4105 | 0.0002121 |  | 3829.6366 | 1.5103 | 0.00067256
|  | 3829.5161 | 1.4105 | 0.00019628 |  | 3829.5161 | 1.5103 | 0.00070164
|  | 3829.3956 | 1.4105 | 0.00018247 |  | 3829.3956 | 1.5103 | 0.0007312
|  | 3829.2751 | 1.4105 | 0.00017512 |  | 3829.2751 | 1.5103 | 0.00075894
|  | 3829.1545 | 1.4104 | 0.00017512 |  | 3829.1545 | 1.5103 | 0.00078333
|  | 3829.034 | 1.4104 | 0.00018313 |  | 3829.034 | 1.5103 | 0.00080439
|  | 3828.9135 | 1.4104 | 0.00019832 |  | 3828.9135 | 1.5103 | 0.00082308
|  | 3828.7929 | 1.4104 | 0.00021874 |  | 3828.7929 | 1.5103 | 0.00084124
|  | 3828.6724 | 1.4104 | 0.00024257 |  | 3828.6724 | 1.5103 | 0.00086088
|  | 3828.5519 | 1.4104 | 0.00026848 |  | 3828.5519 | 1.5103 | 0.0008835
|  | 3828.4313 | 1.4104 | 0.00029456 |  | 3828.4313 | 1.5103 | 0.0009097
|  | 3828.3108 | 1.4104 | 0.00031859 |  | 3828.3108 | 1.5103 | 0.0009389
|  | 3828.1903 | 1.4104 | 0.0003377 |  | 3828.1903 | 1.5103 | 0.00096974
|  | 3828.0697 | 1.4104 | 0.00034978 |  | 3828.0697 | 1.5103 | 0.0010002
|  | 3827.9492 | 1.4104 | 0.0003526 |  | 3827.9492 | 1.5103 | 0.0010284
|  | 3827.8287 | 1.4104 | 0.00034566 |  | 3827.8287 | 1.5103 | 0.001053
|  | 3827.7081 | 1.4104 | 0.00033105 |  | 3827.7081 | 1.5104 | 0.0010734
|  | 3827.5876 | 1.4104 | 0.00031255 |  | 3827.5876 | 1.5104 | 0.0010904
|  | 3827.4671 | 1.4104 | 0.00029563 |  | 3827.4671 | 1.5104 | 0.0011054
|  | 3827.3466 | 1.4104 | 0.00028597 |  | 3827.3466 | 1.5104 | 0.0011205
|  | 3827.226 | 1.4104 | 0.00028619 |  | 3827.226 | 1.5104 | 0.0011378
|  | 3827.1055 | 1.4104 | 0.00029726 |  | 3827.1055 | 1.5104 | 0.0011587
|  | 3826.985 | 1.4104 | 0.00031654 |  | 3826.985 | 1.5104 | 0.0011834
|  | 3826.8644 | 1.4104 | 0.00033863 |  | 3826.8644 | 1.5105 | 0.0012112
|  | 3826.7439 | 1.4104 | 0.00035824 |  | 3826.7439 | 1.5105 | 0.0012404
|  | 3826.6234 | 1.4104 | 0.00037047 |  | 3826.6234 | 1.5105 | 0.0012689
|  | 3826.5028 | 1.4104 | 0.00037263 |  | 3826.5028 | 1.5105 | 0.0012947
|  | 3826.3823 | 1.4104 | 0.00036553 |  | 3826.3823 | 1.5106 | 0.0013165
|  | 3826.2618 | 1.4104 | 0.00035161 |  | 3826.2618 | 1.5106 | 0.0013333
|  | 3826.1412 | 1.4104 | 0.00033513 |  | 3826.1412 | 1.5107 | 0.0013448
|  | 3826.0207 | 1.4104 | 0.00031935 |  | 3826.0207 | 1.5107 | 0.0013509
|  | 3825.9002 | 1.4104 | 0.00030677 |  | 3825.9002 | 1.5108 | 0.0013514
|  | 3825.7796 | 1.4104 | 0.00029742 |  | 3825.7796 | 1.5108 | 0.0013464
|  | 3825.6591 | 1.4104 | 0.00029051 |  | 3825.6591 | 1.5109 | 0.0013363
|  | 3825.5386 | 1.4104 | 0.00028408 |  | 3825.5386 | 1.5109 | 0.0013219
|  | 3825.4181 | 1.4104 | 0.00027704 |  | 3825.4181 | 1.5109 | 0.0013049
|  | 3825.2975 | 1.4104 | 0.00026922 |  | 3825.2975 | 1.511 | 0.0012869
|  | 3825.177 | 1.4104 | 0.00026116 |  | 3825.177 | 1.511 | 0.0012698
|  | 3825.0565 | 1.4104 | 0.00025502 |  | 3825.0565 | 1.511 | 0.0012548
|  | 3824.9359 | 1.4104 | 0.00025236 |  | 3824.9359 | 1.511 | 0.001242
|  | 3824.8154 | 1.4104 | 0.0002547 |  | 3824.8154 | 1.5111 | 0.0012302
|  | 3824.6949 | 1.4104 | 0.00026202 |  | 3824.6949 | 1.5111 | 0.0012173
|  | 3824.5743 | 1.4104 | 0.00027313 |  | 3824.5743 | 1.5111 | 0.001201
|  | 3824.4538 | 1.4104 | 0.00028566 |  | 3824.4538 | 1.5112 | 0.0011793
|  | 3824.3333 | 1.4104 | 0.00029799 |  | 3824.3333 | 1.5112 | 0.0011514
|  | 3824.2127 | 1.4104 | 0.00030727 |  | 3824.2127 | 1.5112 | 0.0011177
|  | 3824.0922 | 1.4104 | 0.00031303 |  | 3824.0922 | 1.5112 | 0.0010795
|  | 3823.9717 | 1.4104 | 0.00031505 |  | 3823.9717 | 1.5112 | 0.001039
|  | 3823.8511 | 1.4104 | 0.00031384 |  | 3823.8511 | 1.5113 | 0.00099878
|  | 3823.7306 | 1.4104 | 0.00031181 |  | 3823.7306 | 1.5113 | 0.00096071
|  | 3823.6101 | 1.4104 | 0.0003101 |  | 3823.6101 | 1.5113 | 0.00092644
|  | 3823.4896 | 1.4104 | 0.00030927 |  | 3823.4896 | 1.5112 | 0.00089659
|  | 3823.369 | 1.4104 | 0.00031009 |  | 3823.369 | 1.5112 | 0.00087103
|  | 3823.2485 | 1.4104 | 0.00031162 |  | 3823.2485 | 1.5112 | 0.00084891
|  | 3823.128 | 1.4104 | 0.00031365 |  | 3823.128 | 1.5112 | 0.00082877
|  | 3823.0074 | 1.4104 | 0.00031622 |  | 3823.0074 | 1.5112 | 0.00080923
|  | 3822.8869 | 1.4104 | 0.00032016 |  | 3822.8869 | 1.5112 | 0.00078914
|  | 3822.7664 | 1.4104 | 0.00032655 |  | 3822.7664 | 1.5112 | 0.00076832
|  | 3822.6458 | 1.4104 | 0.00033756 |  | 3822.6458 | 1.5112 | 0.00074784
|  | 3822.5253 | 1.4104 | 0.00035446 |  | 3822.5253 | 1.5112 | 0.00072962
|  | 3822.4048 | 1.4104 | 0.0003781 |  | 3822.4048 | 1.5112 | 0.00071617
|  | 3822.2842 | 1.4104 | 0.00040674 |  | 3822.2842 | 1.5111 | 0.00070954
|  | 3822.1637 | 1.4104 | 0.00043754 |  | 3822.1637 | 1.5111 | 0.00071041
|  | 3822.0432 | 1.4104 | 0.00046584 |  | 3822.0432 | 1.5111 | 0.00071782
|  | 3821.9226 | 1.4104 | 0.00048701 |  | 3821.9226 | 1.5111 | 0.00072879
|  | 3821.8021 | 1.4105 | 0.00049727 |  | 3821.8021 | 1.5111 | 0.00073967
|  | 3821.6816 | 1.4105 | 0.00049593 |  | 3821.6816 | 1.5111 | 0.00074686
|  | 3821.5611 | 1.4105 | 0.00048477 |  | 3821.5611 | 1.5111 | 0.00074837
|  | 3821.4405 | 1.4105 | 0.00046725 |  | 3821.4405 | 1.5111 | 0.00074416
|  | 3821.32 | 1.4105 | 0.00044844 |  | 3821.32 | 1.5111 | 0.00073616
|  | 3821.1995 | 1.4105 | 0.00043194 |  | 3821.1995 | 1.5111 | 0.0007271
|  | 3821.0789 | 1.4105 | 0.00042016 |  | 3821.0789 | 1.5112 | 0.00071924
|  | 3820.9584 | 1.4104 | 0.0004134 |  | 3820.9584 | 1.5112 | 0.00071312
|  | 3820.8379 | 1.4104 | 0.00040952 |  | 3820.8379 | 1.5112 | 0.00070735
|  | 3820.7173 | 1.4104 | 0.00040539 |  | 3820.7173 | 1.5112 | 0.00069897
|  | 3820.5968 | 1.4104 | 0.00039906 |  | 3820.5968 | 1.5112 | 0.00068471
|  | 3820.4763 | 1.4104 | 0.00038957 |  | 3820.4763 | 1.5112 | 0.00066248
|  | 3820.3557 | 1.4104 | 0.00037837 |  | 3820.3557 | 1.5112 | 0.00063254
|  | 3820.2352 | 1.4104 | 0.00036649 |  | 3820.2352 | 1.5112 | 0.00059766
|  | 3820.1147 | 1.4104 | 0.0003559 |  | 3820.1147 | 1.5112 | 0.00056248
|  | 3819.9942 | 1.4104 | 0.00034797 |  | 3819.9942 | 1.5112 | 0.00053206
|  | 3819.8736 | 1.4104 | 0.00034149 |  | 3819.8736 | 1.5112 | 0.00051069
|  | 3819.7531 | 1.4104 | 0.00033507 |  | 3819.7531 | 1.5111 | 0.00050028
|  | 3819.6326 | 1.4104 | 0.00032669 |  | 3819.6326 | 1.5111 | 0.00050029
|  | 3819.512 | 1.4104 | 0.00031597 |  | 3819.512 | 1.5111 | 0.00050795
|  | 3819.3915 | 1.4104 | 0.00030397 |  | 3819.3915 | 1.5111 | 0.00051927
|  | 3819.271 | 1.4104 | 0.00029294 |  | 3819.271 | 1.5111 | 0.00053033
|  | 3819.1504 | 1.4104 | 0.00028654 |  | 3819.1504 | 1.5111 | 0.00053812
|  | 3819.0299 | 1.4104 | 0.00028735 |  | 3819.0299 | 1.5111 | 0.00054127
|  | 3818.9094 | 1.4104 | 0.00029639 |  | 3818.9094 | 1.5111 | 0.00053994
|  | 3818.7888 | 1.4104 | 0.00031255 |  | 3818.7888 | 1.5111 | 0.00053532
|  | 3818.6683 | 1.4104 | 0.00033343 |  | 3818.6683 | 1.5111 | 0.00052929
|  | 3818.5478 | 1.4104 | 0.00035538 |  | 3818.5478 | 1.5111 | 0.00052335
|  | 3818.4272 | 1.4104 | 0.00037565 |  | 3818.4272 | 1.511 | 0.00051857
|  | 3818.3067 | 1.4104 | 0.00039284 |  | 3818.3067 | 1.511 | 0.00051528
|  | 3818.1862 | 1.4104 | 0.00040705 |  | 3818.1862 | 1.511 | 0.00051326
|  | 3818.0657 | 1.4104 | 0.00041864 |  | 3818.0657 | 1.511 | 0.00051192
|  | 3817.9451 | 1.4104 | 0.00042958 |  | 3817.9451 | 1.511 | 0.00051039
|  | 3817.8246 | 1.4104 | 0.00043939 |  | 3817.8246 | 1.511 | 0.00050794
|  | 3817.7041 | 1.4104 | 0.00044684 |  | 3817.7041 | 1.511 | 0.00050386
|  | 3817.5835 | 1.4104 | 0.0004508 |  | 3817.5835 | 1.511 | 0.0004976
|  | 3817.463 | 1.4104 | 0.00044924 |  | 3817.463 | 1.511 | 0.00048919
|  | 3817.3425 | 1.4104 | 0.00044284 |  | 3817.3425 | 1.511 | 0.00047901
|  | 3817.2219 | 1.4104 | 0.00043412 |  | 3817.2219 | 1.511 | 0.00046849
|  | 3817.1014 | 1.4104 | 0.00042715 |  | 3817.1014 | 1.511 | 0.00046011
|  | 3816.9809 | 1.4104 | 0.00042711 |  | 3816.9809 | 1.511 | 0.00045705
|  | 3816.8603 | 1.4104 | 0.00043812 |  | 3816.8603 | 1.5109 | 0.00046261
|  | 3816.7398 | 1.4105 | 0.00046078 |  | 3816.7398 | 1.5109 | 0.00047961
|  | 3816.6193 | 1.4105 | 0.00049311 |  | 3816.6193 | 1.5109 | 0.00050893
|  | 3816.4987 | 1.4105 | 0.00052919 |  | 3816.4987 | 1.5109 | 0.00054894
|  | 3816.3782 | 1.4105 | 0.00056123 |  | 3816.3782 | 1.5109 | 0.00059509
|  | 3816.2577 | 1.4105 | 0.00058036 |  | 3816.2577 | 1.5109 | 0.00064068
|  | 3816.1372 | 1.4105 | 0.00058049 |  | 3816.1372 | 1.5109 | 0.00067775
|  | 3816.0166 | 1.4105 | 0.00055981 |  | 3816.0166 | 1.511 | 0.00069957
|  | 3815.8961 | 1.4105 | 0.00052034 |  | 3815.8961 | 1.511 | 0.000702
|  | 3815.7756 | 1.4105 | 0.00046862 |  | 3815.7756 | 1.5111 | 0.000685
|  | 3815.655 | 1.4105 | 0.0004134 |  | 3815.655 | 1.5111 | 0.00065238
|  | 3815.5345 | 1.4105 | 0.00036325 |  | 3815.5345 | 1.5111 | 0.00061054
|  | 3815.414 | 1.4105 | 0.00032476 |  | 3815.414 | 1.5111 | 0.00056666
|  | 3815.2934 | 1.4105 | 0.00030158 |  | 3815.2934 | 1.5111 | 0.000527
|  | 3815.1729 | 1.4105 | 0.00029312 |  | 3815.1729 | 1.5111 | 0.00049561
|  | 3815.0524 | 1.4105 | 0.00029677 |  | 3815.0524 | 1.5111 | 0.00047409
|  | 3814.9318 | 1.4105 | 0.00030853 |  | 3814.9318 | 1.5111 | 0.000462
|  | 3814.8113 | 1.4104 | 0.0003243 |  | 3814.8113 | 1.511 | 0.00045757
|  | 3814.6908 | 1.4104 | 0.00034048 |  | 3814.6908 | 1.511 | 0.00045875
|  | 3814.5702 | 1.4104 | 0.00035449 |  | 3814.5702 | 1.511 | 0.0004636
|  | 3814.4497 | 1.4104 | 0.00036666 |  | 3814.4497 | 1.511 | 0.00047063
|  | 3814.3292 | 1.4104 | 0.00037698 |  | 3814.3292 | 1.511 | 0.00047856
|  | 3814.2087 | 1.4104 | 0.00038517 |  | 3814.2087 | 1.511 | 0.00048626
|  | 3814.0881 | 1.4104 | 0.00039146 |  | 3814.0881 | 1.511 | 0.00049259
|  | 3813.9676 | 1.4104 | 0.00039556 |  | 3813.9676 | 1.511 | 0.00049652
|  | 3813.8471 | 1.4104 | 0.00039601 |  | 3813.8471 | 1.511 | 0.00049766
|  | 3813.7265 | 1.4104 | 0.00039266 |  | 3813.7265 | 1.511 | 0.00049616
|  | 3813.606 | 1.4104 | 0.00038627 |  | 3813.606 | 1.511 | 0.00049306
|  | 3813.4855 | 1.4104 | 0.00037811 |  | 3813.4855 | 1.511 | 0.00048981
|  | 3813.3649 | 1.4104 | 0.00037027 |  | 3813.3649 | 1.511 | 0.00048793
|  | 3813.2444 | 1.4104 | 0.00036365 |  | 3813.2444 | 1.511 | 0.00048842
|  | 3813.1239 | 1.4104 | 0.00035986 |  | 3813.1239 | 1.511 | 0.00049176
|  | 3813.0033 | 1.4104 | 0.00035759 |  | 3813.0033 | 1.511 | 0.00049755
|  | 3812.8828 | 1.4104 | 0.0003555 |  | 3812.8828 | 1.511 | 0.00050507
|  | 3812.7623 | 1.4104 | 0.00035167 |  | 3812.7623 | 1.511 | 0.00051344
|  | 3812.6417 | 1.4105 | 0.00034455 |  | 3812.6417 | 1.511 | 0.00052196
|  | 3812.5212 | 1.4105 | 0.00033319 |  | 3812.5212 | 1.511 | 0.00052999
|  | 3812.4007 | 1.4105 | 0.00031942 |  | 3812.4007 | 1.511 | 0.00053717
|  | 3812.2802 | 1.4105 | 0.00030562 |  | 3812.2802 | 1.511 | 0.00054302
|  | 3812.1596 | 1.4105 | 0.00029374 |  | 3812.1596 | 1.511 | 0.00054705
|  | 3812.0391 | 1.4105 | 0.00028674 |  | 3812.0391 | 1.511 | 0.00054887
|  | 3811.9186 | 1.4105 | 0.00028533 |  | 3811.9186 | 1.511 | 0.00054837
|  | 3811.798 | 1.4104 | 0.00028836 |  | 3811.798 | 1.511 | 0.00054586
|  | 3811.6775 | 1.4104 | 0.00029484 |  | 3811.6775 | 1.511 | 0.000542
|  | 3811.557 | 1.4104 | 0.00030213 |  | 3811.557 | 1.511 | 0.00053764
|  | 3811.4364 | 1.4104 | 0.00030952 |  | 3811.4364 | 1.511 | 0.00053348
|  | 3811.3159 | 1.4104 | 0.00031636 |  | 3811.3159 | 1.511 | 0.00052967
|  | 3811.1954 | 1.4104 | 0.00032323 |  | 3811.1954 | 1.511 | 0.00052616
|  | 3811.0748 | 1.4104 | 0.00033247 |  | 3811.0748 | 1.511 | 0.00052237
|  | 3810.9543 | 1.4104 | 0.00034518 |  | 3810.9543 | 1.511 | 0.00051789
|  | 3810.8338 | 1.4104 | 0.0003638 |  | 3810.8338 | 1.511 | 0.00051271
|  | 3810.7133 | 1.4104 | 0.00038683 |  | 3810.7133 | 1.511 | 0.00050725
|  | 3810.5927 | 1.4104 | 0.00041238 |  | 3810.5927 | 1.511 | 0.00050228
|  | 3810.4722 | 1.4104 | 0.00043732 |  | 3810.4722 | 1.511 | 0.00049864
|  | 3810.3517 | 1.4104 | 0.0004576 |  | 3810.3517 | 1.511 | 0.0004968
|  | 3810.2311 | 1.4104 | 0.00047036 |  | 3810.2311 | 1.511 | 0.00049664
|  | 3810.1106 | 1.4104 | 0.00047283 |  | 3810.1106 | 1.5111 | 0.00049745
|  | 3809.9901 | 1.4104 | 0.00046613 |  | 3809.9901 | 1.5111 | 0.00049818
|  | 3809.8695 | 1.4105 | 0.0004512 |  | 3809.8695 | 1.5111 | 0.00049765
|  | 3809.749 | 1.4105 | 0.00043161 |  | 3809.749 | 1.5111 | 0.00049504
|  | 3809.6285 | 1.4105 | 0.00041117 |  | 3809.6285 | 1.5111 | 0.00048983
|  | 3809.5079 | 1.4105 | 0.00039265 |  | 3809.5079 | 1.5111 | 0.0004821
|  | 3809.3874 | 1.4105 | 0.00037833 |  | 3809.3874 | 1.5111 | 0.00047219
|  | 3809.2669 | 1.4105 | 0.00036945 |  | 3809.2669 | 1.5111 | 0.00046098
|  | 3809.1463 | 1.4105 | 0.00036536 |  | 3809.1463 | 1.5111 | 0.00044954
|  | 3809.0258 | 1.4105 | 0.00036517 |  | 3809.0258 | 1.5111 | 0.00043908
|  | 3808.9053 | 1.4105 | 0.00036738 |  | 3808.9053 | 1.5111 | 0.00043091
|  | 3808.7848 | 1.4105 | 0.00037105 |  | 3808.7848 | 1.5111 | 0.00042575
|  | 3808.6642 | 1.4105 | 0.00037396 |  | 3808.6642 | 1.5111 | 0.00042372
|  | 3808.5437 | 1.4105 | 0.00037592 |  | 3808.5437 | 1.5111 | 0.000424
|  | 3808.4232 | 1.4105 | 0.00037621 |  | 3808.4232 | 1.5111 | 0.00042493
|  | 3808.3026 | 1.4105 | 0.00037482 |  | 3808.3026 | 1.5111 | 0.00042466
|  | 3808.1821 | 1.4105 | 0.00037289 |  | 3808.1821 | 1.5111 | 0.00042162
|  | 3808.0616 | 1.4105 | 0.0003728 |  | 3808.0616 | 1.5111 | 0.00041563
|  | 3807.941 | 1.4105 | 0.00037656 |  | 3807.941 | 1.5111 | 0.00040803
|  | 3807.8205 | 1.4105 | 0.00038672 |  | 3807.8205 | 1.5111 | 0.00040167
|  | 3807.7 | 1.4105 | 0.00040324 |  | 3807.7 | 1.5111 | 0.00039985
|  | 3807.5794 | 1.4105 | 0.00042642 |  | 3807.5794 | 1.511 | 0.00040532
|  | 3807.4589 | 1.4105 | 0.00045279 |  | 3807.4589 | 1.511 | 0.0004188
|  | 3807.3384 | 1.4105 | 0.00047721 |  | 3807.3384 | 1.511 | 0.00043866
|  | 3807.2178 | 1.4105 | 0.00049507 |  | 3807.2178 | 1.5111 | 0.00046055
|  | 3807.0973 | 1.4105 | 0.0005007 |  | 3807.0973 | 1.5111 | 0.00047883
|  | 3806.9768 | 1.4105 | 0.00049208 |  | 3806.9768 | 1.5111 | 0.00048782
|  | 3806.8563 | 1.4105 | 0.00047021 |  | 3806.8563 | 1.5111 | 0.00048369
|  | 3806.7357 | 1.4105 | 0.00043859 |  | 3806.7357 | 1.5112 | 0.00046533
|  | 3806.6152 | 1.4105 | 0.00040275 |  | 3806.6152 | 1.5112 | 0.00043477
|  | 3806.4947 | 1.4104 | 0.0003689 |  | 3806.4947 | 1.5112 | 0.0003962
|  | 3806.3741 | 1.4104 | 0.00034089 |  | 3806.3741 | 1.5112 | 0.00035503
|  | 3806.2536 | 1.4104 | 0.00032092 |  | 3806.2536 | 1.5112 | 0.00031611
|  | 3806.1331 | 1.4104 | 0.00030892 |  | 3806.1331 | 1.5112 | 0.00028311
|  | 3806.0125 | 1.4104 | 0.00030256 |  | 3806.0125 | 1.5112 | 0.00025771
|  | 3805.892 | 1.4104 | 0.00029986 |  | 3805.892 | 1.5112 | 0.00024007
|  | 3805.7715 | 1.4104 | 0.00029909 |  | 3805.7715 | 1.5112 | 0.00022893
|  | 3805.6509 | 1.4104 | 0.0002991 |  | 3805.6509 | 1.5111 | 0.00022249
|  | 3805.5304 | 1.4104 | 0.00030036 |  | 3805.5304 | 1.5111 | 0.00021885
|  | 3805.4099 | 1.4104 | 0.00030338 |  | 3805.4099 | 1.5111 | 0.0002164
|  | 3805.2893 | 1.4104 | 0.00030843 |  | 3805.2893 | 1.5111 | 0.00021395
|  | 3805.1688 | 1.4104 | 0.00031552 |  | 3805.1688 | 1.5111 | 0.00021071
|  | 3805.0483 | 1.4104 | 0.00032335 |  | 3805.0483 | 1.5111 | 0.00020623
|  | 3804.9278 | 1.4104 | 0.00033051 |  | 3804.9278 | 1.5111 | 0.00020033
|  | 3804.8072 | 1.4104 | 0.00033507 |  | 3804.8072 | 1.5111 | 0.00019317
|  | 3804.6867 | 1.4104 | 0.00033688 |  | 3804.6867 | 1.5111 | 0.00018528
|  | 3804.5662 | 1.4104 | 0.00033487 |  | 3804.5662 | 1.5111 | 0.00017751
|  | 3804.4456 | 1.4105 | 0.00033069 |  | 3804.4456 | 1.511 | 0.00017103
|  | 3804.3251 | 1.4105 | 0.00032345 |  | 3804.3251 | 1.511 | 0.00016707
|  | 3804.2046 | 1.4105 | 0.00031473 |  | 3804.2046 | 1.511 | 0.00016644
|  | 3804.084 | 1.4105 | 0.00030584 |  | 3804.084 | 1.511 | 0.00016941
|  | 3803.9635 | 1.4105 | 0.00029751 |  | 3803.9635 | 1.511 | 0.00017534
|  | 3803.843 | 1.4105 | 0.00029148 |  | 3803.843 | 1.511 | 0.00018285
|  | 3803.7224 | 1.4105 | 0.0002886 |  | 3803.7224 | 1.511 | 0.00019017
|  | 3803.6019 | 1.4105 | 0.00028993 |  | 3803.6019 | 1.511 | 0.00019549
|  | 3803.4814 | 1.4104 | 0.0002948 |  | 3803.4814 | 1.511 | 0.00019781
|  | 3803.3609 | 1.4104 | 0.00030262 |  | 3803.3609 | 1.511 | 0.00019699
|  | 3803.2403 | 1.4104 | 0.00031173 |  | 3803.2403 | 1.511 | 0.00019382
|  | 3803.1198 | 1.4104 | 0.00031935 |  | 3803.1198 | 1.511 | 0.00018965
|  | 3802.9993 | 1.4104 | 0.0003239 |  | 3802.9993 | 1.511 | 0.00018544
|  | 3802.8787 | 1.4104 | 0.0003241 |  | 3802.8787 | 1.511 | 0.00018179
|  | 3802.7582 | 1.4104 | 0.00032063 |  | 3802.7582 | 1.511 | 0.00017832
|  | 3802.6377 | 1.4104 | 0.00031506 |  | 3802.6377 | 1.511 | 0.00017462
|  | 3802.5171 | 1.4105 | 0.00031068 |  | 3802.5171 | 1.5109 | 0.00017076
|  | 3802.3966 | 1.4105 | 0.00031122 |  | 3802.3966 | 1.5109 | 0.00016802
|  | 3802.2761 | 1.4105 | 0.00031954 |  | 3802.2761 | 1.5109 | 0.00016925
|  | 3802.1555 | 1.4105 | 0.00033697 |  | 3802.1555 | 1.5109 | 0.00017816
|  | 3802.035 | 1.4105 | 0.00036334 |  | 3802.035 | 1.5109 | 0.00019816
|  | 3801.9145 | 1.4105 | 0.00039428 |  | 3801.9145 | 1.5108 | 0.00023044
|  | 3801.7939 | 1.4105 | 0.00042542 |  | 3801.7939 | 1.5108 | 0.00027282
|  | 3801.6734 | 1.4105 | 0.00044968 |  | 3801.6734 | 1.5108 | 0.0003193
|  | 3801.5529 | 1.4105 | 0.00046146 |  | 3801.5529 | 1.5109 | 0.00036125
|  | 3801.4324 | 1.4105 | 0.00045751 |  | 3801.4324 | 1.5109 | 0.00038932
|  | 3801.3118 | 1.4105 | 0.00043761 |  | 3801.3118 | 1.511 | 0.00039669
|  | 3801.1913 | 1.4105 | 0.00040632 |  | 3801.1913 | 1.511 | 0.00038103
|  | 3801.0708 | 1.4105 | 0.0003699 |  | 3801.0708 | 1.5111 | 0.00034559
|  | 3800.9502 | 1.4105 | 0.00033573 |  | 3800.9502 | 1.5111 | 0.00029778
|  | 3800.8297 | 1.4105 | 0.00031009 |  | 3800.8297 | 1.5111 | 0.00024692
|  | 3800.7092 | 1.4105 | 0.00029394 |  | 3800.7092 | 1.5111 | 0.0002012
|  | 3800.5886 | 1.4105 | 0.00028601 |  | 3800.5886 | 1.5111 | 0.00016576
|  | 3800.4681 | 1.4105 | 0.00028092 |  | 3800.4681 | 1.5111 | 0.00014176
|  | 3800.3476 | 1.4105 | 0.00027271 |  | 3800.3476 | 1.5111 | 0.00012721
|  | 3800.227 | 1.4105 | 0.0002577 |  | 3800.227 | 1.511 | 0.00011848
|  | 3800.1065 | 1.4105 | 0.0002352 |  | 3800.1065 | 1.511 | 0.00011218
|  | 3799.986 | 1.4105 | 0.00020808 |  | 3799.986 | 1.511 | 0.00010647
|  | 3799.8654 | 1.4105 | 0.00018256 |  | 3799.8654 | 1.511 | 0.00010134
|  | 3799.7449 | 1.4105 | 0.00016462 |  | 3799.7449 | 1.511 | 9.8083e-05
|  | 3799.6244 | 1.4105 | 0.00015856 |  | 3799.6244 | 1.511 | 9.8169e-05
|  | 3799.5039 | 1.4105 | 0.00016487 |  | 3799.5039 | 1.511 | 0.00010202
|  | 3799.3833 | 1.4105 | 0.00017995 |  | 3799.3833 | 1.5109 | 0.00010874
|  | 3799.2628 | 1.4105 | 0.00019826 |  | 3799.2628 | 1.5109 | 0.00011623
|  | 3799.1423 | 1.4105 | 0.00021357 |  | 3799.1423 | 1.5109 | 0.00012205
|  | 3799.0217 | 1.4105 | 0.00022209 |  | 3799.0217 | 1.5109 | 0.0001241
|  | 3798.9012 | 1.4105 | 0.00022212 |  | 3798.9012 | 1.5109 | 0.00012149
|  | 3798.7807 | 1.4105 | 0.0002146 |  | 3798.7807 | 1.511 | 0.00011453
|  | 3798.6601 | 1.4105 | 0.00020239 |  | 3798.6601 | 1.511 | 0.00010455
|  | 3798.5396 | 1.4105 | 0.00018797 |  | 3798.5396 | 1.5109 | 9.3204e-05
|  | 3798.4191 | 1.4105 | 0.00017265 |  | 3798.4191 | 1.5109 | 8.2239e-05
|  | 3798.2985 | 1.4105 | 0.0001571 |  | 3798.2985 | 1.5109 | 7.2923e-05
|  | 3798.178 | 1.4105 | 0.00014103 |  | 3798.178 | 1.5109 | 6.6155e-05
|  | 3798.0575 | 1.4105 | 0.00012538 |  | 3798.0575 | 1.5109 | 6.2342e-05
|  | 3797.9369 | 1.4105 | 0.00011161 |  | 3797.9369 | 1.5109 | 6.1446e-05
|  | 3797.8164 | 1.4105 | 0.00010135 |  | 3797.8164 | 1.5109 | 6.3118e-05
|  | 3797.6959 | 1.4105 | 9.6825e-05 |  | 3797.6959 | 1.5109 | 6.669e-05
|  | 3797.5754 | 1.4105 | 9.8737e-05 |  | 3797.5754 | 1.5109 | 7.1455e-05
|  | 3797.4548 | 1.4104 | 0.00010678 |  | 3797.4548 | 1.5108 | 7.698e-05
|  | 3797.3343 | 1.4104 | 0.00011823 |  | 3797.3343 | 1.5108 | 8.3458e-05
|  | 3797.2138 | 1.4104 | 0.00013001 |  | 3797.2138 | 1.5108 | 9.1582e-05
|  | 3797.0932 | 1.4104 | 0.00014055 |  | 3797.0932 | 1.5108 | 0.00010229
|  | 3796.9727 | 1.4105 | 0.00014835 |  | 3796.9727 | 1.5108 | 0.00011641
|  | 3796.8522 | 1.4105 | 0.00015419 |  | 3796.8522 | 1.5108 | 0.00013376
|  | 3796.7316 | 1.4105 | 0.00016006 |  | 3796.7316 | 1.5108 | 0.00015289
|  | 3796.6111 | 1.4105 | 0.00016658 |  | 3796.6111 | 1.5108 | 0.00017096
|  | 3796.4906 | 1.4105 | 0.00017474 |  | 3796.4906 | 1.5108 | 0.00018449
|  | 3796.37 | 1.4105 | 0.00018349 |  | 3796.37 | 1.5109 | 0.00019048
|  | 3796.2495 | 1.4105 | 0.0001907 |  | 3796.2495 | 1.5109 | 0.00018727
|  | 3796.129 | 1.4105 | 0.00019401 |  | 3796.129 | 1.5109 | 0.00017534
|  | 3796.0084 | 1.4105 | 0.00019264 |  | 3796.0084 | 1.5109 | 0.00015701
|  | 3795.8879 | 1.4105 | 0.0001858 |  | 3795.8879 | 1.5109 | 0.00013553
|  | 3795.7674 | 1.4105 | 0.00017438 |  | 3795.7674 | 1.5109 | 0.00011422
|  | 3795.6469 | 1.4105 | 0.00016048 |  | 3795.6469 | 1.5109 | 9.5215e-05
|  | 3795.5263 | 1.4105 | 0.00014469 |  | 3795.5263 | 1.5109 | 7.9331e-05
|  | 3795.4058 | 1.4105 | 0.00012949 |  | 3795.4058 | 1.5109 | 6.6385e-05
|  | 3795.2853 | 1.4105 | 0.00011643 |  | 3795.2853 | 1.5109 | 5.5937e-05
|  | 3795.1647 | 1.4105 | 0.00010696 |  | 3795.1647 | 1.5109 | 4.8031e-05
|  | 3795.0442 | 1.4105 | 0.00010241 |  | 3795.0442 | 1.5109 | 4.3425e-05
|  | 3794.9237 | 1.4104 | 0.00010343 |  | 3794.9237 | 1.5108 | 4.3313e-05
|  | 3794.8031 | 1.4104 | 0.0001097 |  | 3794.8031 | 1.5108 | 4.8623e-05
|  | 3794.6826 | 1.4104 | 0.00011884 |  | 3794.6826 | 1.5108 | 5.8957e-05
|  | 3794.5621 | 1.4104 | 0.00012785 |  | 3794.5621 | 1.5108 | 7.2579e-05
|  | 3794.4415 | 1.4105 | 0.00013283 |  | 3794.4415 | 1.5108 | 8.6301e-05
|  | 3794.321 | 1.4105 | 0.00013081 |  | 3794.321 | 1.5108 | 9.6872e-05
|  | 3794.2005 | 1.4105 | 0.0001209 |  | 3794.2005 | 1.5108 | 0.00010185
|  | 3794.08 | 1.4105 | 0.00010559 |  | 3794.08 | 1.5108 | 0.00010067
|  | 3793.9594 | 1.4105 | 8.838e-05 |  | 3793.9594 | 1.5108 | 9.4668e-05
|  | 3793.8389 | 1.4105 | 7.4536e-05 |  | 3793.8389 | 1.5108 | 8.6684e-05
|  | 3793.7184 | 1.4105 | 6.7249e-05 |  | 3793.7184 | 1.5108 | 7.9741e-05
|  | 3793.5978 | 1.4105 | 6.8321e-05 |  | 3793.5978 | 1.5108 | 7.599e-05
|  | 3793.4773 | 1.4105 | 7.5366e-05 |  | 3793.4773 | 1.5108 | 7.5879e-05
|  | 3793.3568 | 1.4105 | 8.4714e-05 |  | 3793.3568 | 1.5108 | 7.8409e-05
|  | 3793.2362 | 1.4105 | 9.2495e-05 |  | 3793.2362 | 1.5108 | 8.182e-05
|  | 3793.1157 | 1.4105 | 9.5121e-05 |  | 3793.1157 | 1.5108 | 8.4431e-05
|  | 3792.9952 | 1.4105 | 9.1606e-05 |  | 3792.9952 | 1.5108 | 8.5369e-05
|  | 3792.8746 | 1.4105 | 8.3104e-05 |  | 3792.8746 | 1.5108 | 8.5023e-05
|  | 3792.7541 | 1.4105 | 7.1649e-05 |  | 3792.7541 | 1.5108 | 8.4446e-05
|  | 3792.6336 | 1.4105 | 5.9804e-05 |  | 3792.6336 | 1.5108 | 8.4753e-05
|  | 3792.513 | 1.4105 | 4.8523e-05 |  | 3792.513 | 1.5108 | 8.6384e-05
|  | 3792.3925 | 1.4105 | 3.7874e-05 |  | 3792.3925 | 1.5108 | 8.8884e-05
|  | 3792.272 | 1.4105 | 2.7287e-05 |  | 3792.272 | 1.5108 | 9.092e-05
|  | 3792.1515 | 1.4105 | 1.6421e-05 |  | 3792.1515 | 1.5108 | 9.1114e-05
|  | 3792.0309 | 1.4105 | 5.7591e-06 |  | 3792.0309 | 1.5108 | 8.8507e-05
|  | 3791.9104 | 1.4105 | -3.7174e-06 |  | 3791.9104 | 1.5108 | 8.308e-05
|  | 3791.7899 | 1.4105 | -1.0547e-05 |  | 3791.7899 | 1.5108 | 7.5838e-05
|  | 3791.6693 | 1.4105 | -1.3165e-05 |  | 3791.6693 | 1.5108 | 6.8405e-05
|  | 3791.5488 | 1.4105 | -1.247e-05 |  | 3791.5488 | 1.5108 | 6.2323e-05
|  | 3791.4283 | 1.4104 | -8.9686e-06 |  | 3791.4283 | 1.5108 | 5.8638e-05
|  | 3791.3077 | 1.4104 | -4.9217e-06 |  | 3791.3077 | 1.5108 | 5.7507e-05
|  | 3791.1872 | 1.4104 | -1.3201e-06 |  | 3791.1872 | 1.5108 | 5.8277e-05
|  | 3791.0667 | 1.4104 | 1.4872e-06 |  | 3791.0667 | 1.5108 | 5.9855e-05
|  | 3790.9461 | 1.4104 | 4.0378e-06 |  | 3790.9461 | 1.5108 | 6.1055e-05
|  | 3790.8256 | 1.4104 | 7.6176e-06 |  | 3790.8256 | 1.5108 | 6.1026e-05
|  | 3790.7051 | 1.4104 | 1.3275e-05 |  | 3790.7051 | 1.5108 | 5.9567e-05
|  | 3790.5845 | 1.4104 | 2.1234e-05 |  | 3790.5845 | 1.5108 | 5.6893e-05
|  | 3790.464 | 1.4104 | 3.0671e-05 |  | 3790.464 | 1.5108 | 5.3704e-05
|  | 3790.3435 | 1.4104 | 4.0431e-05 |  | 3790.3435 | 1.5107 | 5.0926e-05
|  | 3790.223 | 1.4104 | 4.8615e-05 |  | 3790.223 | 1.5107 | 4.9373e-05
|  | 3790.1024 | 1.4104 | 5.4361e-05 |  | 3790.1024 | 1.5107 | 4.9719e-05
|  | 3789.9819 | 1.4104 | 5.7002e-05 |  | 3789.9819 | 1.5107 | 5.2207e-05
|  | 3789.8614 | 1.4104 | 5.6994e-05 |  | 3789.8614 | 1.5107 | 5.6707e-05
|  | 3789.7408 | 1.4104 | 5.4655e-05 |  | 3789.7408 | 1.5107 | 6.2653e-05
|  | 3789.6203 | 1.4104 | 5.0013e-05 |  | 3789.6203 | 1.5107 | 6.9241e-05
|  | 3789.4998 | 1.4104 | 4.3486e-05 |  | 3789.4998 | 1.5107 | 7.5604e-05
|  | 3789.3792 | 1.4104 | 3.4549e-05 |  | 3789.3792 | 1.5107 | 8.1169e-05
|  | 3789.2587 | 1.4104 | 2.4325e-05 |  | 3789.2587 | 1.5107 | 8.568e-05
|  | 3789.1382 | 1.4104 | 1.3642e-05 |  | 3789.1382 | 1.5107 | 8.9175e-05
|  | 3789.0176 | 1.4104 | 4.736e-06 |  | 3789.0176 | 1.5107 | 9.1801e-05
|  | 3788.8971 | 1.4104 | -5.401e-07 |  | 3788.8971 | 1.5107 | 9.3702e-05
|  | 3788.7766 | 1.4104 | -1.3672e-06 |  | 3788.7766 | 1.5107 | 9.4738e-05
|  | 3788.656 | 1.4104 | 1.73e-06 |  | 3788.656 | 1.5107 | 9.4446e-05
|  | 3788.5355 | 1.4104 | 7.7552e-06 |  | 3788.5355 | 1.5107 | 9.2338e-05
|  | 3788.415 | 1.4104 | 1.4197e-05 |  | 3788.415 | 1.5107 | 8.8254e-05
|  | 3788.2945 | 1.4104 | 2.0128e-05 |  | 3788.2945 | 1.5107 | 8.272e-05
|  | 3788.1739 | 1.4104 | 2.4066e-05 |  | 3788.1739 | 1.5107 | 7.6861e-05
|  | 3788.0534 | 1.4104 | 2.6132e-05 |  | 3788.0534 | 1.5107 | 7.2163e-05
|  | 3787.9329 | 1.4104 | 2.6847e-05 |  | 3787.9329 | 1.5107 | 7.0107e-05
|  | 3787.8123 | 1.4105 | 2.7129e-05 |  | 3787.8123 | 1.5107 | 7.1373e-05
|  | 3787.6918 | 1.4105 | 2.6065e-05 |  | 3787.6918 | 1.5107 | 7.547e-05
|  | 3787.5713 | 1.4105 | 2.3375e-05 |  | 3787.5713 | 1.5107 | 8.0719e-05
|  | 3787.4507 | 1.4105 | 1.7743e-05 |  | 3787.4507 | 1.5107 | 8.4894e-05
|  | 3787.3302 | 1.4105 | 8.8651e-06 |  | 3787.3302 | 1.5107 | 8.577e-05
|  | 3787.2097 | 1.4104 | -2.6816e-06 |  | 3787.2097 | 1.5107 | 8.1989e-05
|  | 3787.0891 | 1.4104 | -1.5006e-05 |  | 3787.0891 | 1.5107 | 7.356e-05
|  | 3786.9686 | 1.4104 | -2.4813e-05 |  | 3786.9686 | 1.5107 | 6.1745e-05
|  | 3786.8481 | 1.4104 | -2.9947e-05 |  | 3786.8481 | 1.5107 | 4.866e-05
|  | 3786.7275 | 1.4104 | -2.9252e-05 |  | 3786.7275 | 1.5107 | 3.6461e-05
|  | 3786.607 | 1.4104 | -2.3171e-05 |  | 3786.607 | 1.5107 | 2.6972e-05
|  | 3786.4865 | 1.4104 | -1.387e-05 |  | 3786.4865 | 1.5107 | 2.0879e-05
|  | 3786.366 | 1.4104 | -4.0604e-06 |  | 3786.366 | 1.5107 | 1.8223e-05
|  | 3786.2454 | 1.4104 | 3.4817e-06 |  | 3786.2454 | 1.5107 | 1.8337e-05
|  | 3786.1249 | 1.4104 | 7.4869e-06 |  | 3786.1249 | 1.5107 | 2.0266e-05
|  | 3786.0044 | 1.4104 | 7.4648e-06 |  | 3786.0044 | 1.5107 | 2.3334e-05
|  | 3785.8838 | 1.4104 | 4.5459e-06 |  | 3785.8838 | 1.5107 | 2.6979e-05
|  | 3785.7633 | 1.4104 | 2.0985e-07 |  | 3785.7633 | 1.5107 | 3.0852e-05
|  | 3785.6428 | 1.4104 | -4.3545e-06 |  | 3785.6428 | 1.5107 | 3.4756e-05
|  | 3785.5222 | 1.4104 | -7.5456e-06 |  | 3785.5222 | 1.5107 | 3.8418e-05
|  | 3785.4017 | 1.4104 | -9.2327e-06 |  | 3785.4017 | 1.5107 | 4.1924e-05
|  | 3785.2812 | 1.4104 | -9.237e-06 |  | 3785.2812 | 1.5106 | 4.5455e-05
|  | 3785.1606 | 1.4104 | -8.4251e-06 |  | 3785.1606 | 1.5106 | 4.9555e-05
|  | 3785.0401 | 1.4104 | -7.6112e-06 |  | 3785.0401 | 1.5106 | 5.4692e-05
|  | 3784.9196 | 1.4104 | -8.176e-06 |  | 3784.9196 | 1.5106 | 6.1159e-05
|  | 3784.7991 | 1.4104 | -1.1375e-05 |  | 3784.7991 | 1.5106 | 6.8611e-05
|  | 3784.6785 | 1.4104 | -1.8403e-05 |  | 3784.6785 | 1.5106 | 7.6062e-05
|  | 3784.558 | 1.4104 | -2.9048e-05 |  | 3784.558 | 1.5106 | 8.2007e-05
|  | 3784.4375 | 1.4104 | -4.1723e-05 |  | 3784.4375 | 1.5107 | 8.4978e-05
|  | 3784.3169 | 1.4104 | -5.366e-05 |  | 3784.3169 | 1.5107 | 8.4089e-05
|  | 3784.1964 | 1.4104 | -6.1361e-05 |  | 3784.1964 | 1.5107 | 7.964e-05
|  | 3784.0759 | 1.4104 | -6.2335e-05 |  | 3784.0759 | 1.5107 | 7.2971e-05
|  | 3783.9553 | 1.4104 | -5.536e-05 |  | 3783.9553 | 1.5107 | 6.6127e-05
|  | 3783.8348 | 1.4104 | -4.218e-05 |  | 3783.8348 | 1.5107 | 6.1152e-05
|  | 3783.7143 | 1.4104 | -2.5928e-05 |  | 3783.7143 | 1.5107 | 5.9155e-05
|  | 3783.5937 | 1.4104 | -1.0043e-05 |  | 3783.5937 | 1.5107 | 6.0019e-05
|  | 3783.4732 | 1.4104 | 2.0298e-06 |  | 3783.4732 | 1.5107 | 6.2579e-05
|  | 3783.3527 | 1.4104 | 9.2855e-06 |  | 3783.3527 | 1.5107 | 6.4755e-05
|  | 3783.2321 | 1.4104 | 1.225e-05 |  | 3783.2321 | 1.5107 | 6.5038e-05
|  | 3783.1116 | 1.4104 | 1.3472e-05 |  | 3783.1116 | 1.5107 | 6.254e-05
|  | 3782.9911 | 1.4104 | 1.5744e-05 |  | 3782.9911 | 1.5107 | 5.768e-05
|  | 3782.8706 | 1.4104 | 1.9985e-05 |  | 3782.8706 | 1.5107 | 5.1727e-05
|  | 3782.75 | 1.4104 | 2.6465e-05 |  | 3782.75 | 1.5107 | 4.6369e-05
|  | 3782.6295 | 1.4104 | 3.3042e-05 |  | 3782.6295 | 1.5107 | 4.2726e-05
|  | 3782.509 | 1.4104 | 3.82e-05 |  | 3782.509 | 1.5107 | 4.1068e-05
|  | 3782.3884 | 1.4104 | 4.0307e-05 |  | 3782.3884 | 1.5107 | 4.0683e-05
|  | 3782.2679 | 1.4105 | 3.998e-05 |  | 3782.2679 | 1.5107 | 4.0163e-05
|  | 3782.1474 | 1.4105 | 3.8263e-05 |  | 3782.1474 | 1.5107 | 3.8183e-05
|  | 3782.0268 | 1.4105 | 3.6928e-05 |  | 3782.0268 | 1.5107 | 3.3921e-05
|  | 3781.9063 | 1.4105 | 3.6687e-05 |  | 3781.9063 | 1.5107 | 2.7428e-05
|  | 3781.7858 | 1.4105 | 3.7401e-05 |  | 3781.7858 | 1.5107 | 1.9319e-05
|  | 3781.6652 | 1.4105 | 3.7104e-05 |  | 3781.6652 | 1.5107 | 1.0796e-05
|  | 3781.5447 | 1.4105 | 3.4126e-05 |  | 3781.5447 | 1.5107 | 2.9616e-06
|  | 3781.4242 | 1.4104 | 2.705e-05 |  | 3781.4242 | 1.5106 | -3.4467e-06
|  | 3781.3036 | 1.4104 | 1.6659e-05 |  | 3781.3036 | 1.5106 | -8.0892e-06
|  | 3781.1831 | 1.4104 | 5.1923e-06 |  | 3781.1831 | 1.5106 | -1.1029e-05
|  | 3781.0626 | 1.4104 | -4.3989e-06 |  | 3781.0626 | 1.5106 | -1.2484e-05
|  | 3780.9421 | 1.4104 | -9.6327e-06 |  | 3780.9421 | 1.5106 | -1.2692e-05
|  | 3780.8215 | 1.4104 | -9.6274e-06 |  | 3780.8215 | 1.5106 | -1.1838e-05
|  | 3780.701 | 1.4104 | -4.8443e-06 |  | 3780.701 | 1.5106 | -9.9234e-06
|  | 3780.5805 | 1.4104 | 2.7215e-06 |  | 3780.5805 | 1.5106 | -6.9355e-06
|  | 3780.4599 | 1.4104 | 1.1082e-05 |  | 3780.4599 | 1.5106 | -2.8217e-06
|  | 3780.3394 | 1.4104 | 1.8767e-05 |  | 3780.3394 | 1.5106 | 2.6812e-06
|  | 3780.2189 | 1.4104 | 2.639e-05 |  | 3780.2189 | 1.5106 | 9.5818e-06
|  | 3780.0983 | 1.4104 | 3.4478e-05 |  | 3780.0983 | 1.5106 | 1.7899e-05
|  | 3779.9778 | 1.4104 | 4.4168e-05 |  | 3779.9778 | 1.5106 | 2.7295e-05
|  | 3779.8573 | 1.4104 | 5.5222e-05 |  | 3779.8573 | 1.5106 | 3.6855e-05
|  | 3779.7367 | 1.4104 | 6.6456e-05 |  | 3779.7367 | 1.5106 | 4.5151e-05
|  | 3779.6162 | 1.4104 | 7.5694e-05 |  | 3779.6162 | 1.5106 | 5.0564e-05
|  | 3779.4957 | 1.4104 | 8.0158e-05 |  | 3779.4957 | 1.5106 | 5.1439e-05
|  | 3779.3751 | 1.4104 | 7.8718e-05 |  | 3779.3751 | 1.5106 | 4.7039e-05
|  | 3779.2546 | 1.4104 | 7.143e-05 |  | 3779.2546 | 1.5106 | 3.768e-05
|  | 3779.1341 | 1.4104 | 6.0319e-05 |  | 3779.1341 | 1.5106 | 2.5066e-05
|  | 3779.0136 | 1.4104 | 4.8091e-05 |  | 3779.0136 | 1.5106 | 1.1809e-05
|  | 3778.893 | 1.4104 | 3.712e-05 |  | 3778.893 | 1.5106 | 8.8352e-07
|  | 3778.7725 | 1.4104 | 2.8844e-05 |  | 3778.7725 | 1.5106 | -5.4098e-06
|  | 3778.652 | 1.4104 | 2.4172e-05 |  | 3778.652 | 1.5105 | -5.7171e-06
|  | 3778.5314 | 1.4104 | 2.3011e-05 |  | 3778.5314 | 1.5105 | -5.0469e-07
|  | 3778.4109 | 1.4104 | 2.4703e-05 |  | 3778.4109 | 1.5105 | 8.6451e-06
|  | 3778.2904 | 1.4104 | 2.8662e-05 |  | 3778.2904 | 1.5105 | 1.9319e-05
|  | 3778.1698 | 1.4104 | 3.5179e-05 |  | 3778.1698 | 1.5105 | 2.9148e-05
|  | 3778.0493 | 1.4104 | 4.3034e-05 |  | 3778.0493 | 1.5105 | 3.6233e-05
|  | 3777.9288 | 1.4104 | 5.169e-05 |  | 3777.9288 | 1.5105 | 3.9703e-05
|  | 3777.8082 | 1.4104 | 5.8686e-05 |  | 3777.8082 | 1.5105 | 3.9653e-05
|  | 3777.6877 | 1.4104 | 6.2439e-05 |  | 3777.6877 | 1.5105 | 3.6992e-05
|  | 3777.5672 | 1.4104 | 6.1836e-05 |  | 3777.5672 | 1.5105 | 3.2767e-05
|  | 3777.4466 | 1.4104 | 5.6013e-05 |  | 3777.4466 | 1.5105 | 2.8256e-05
|  | 3777.3261 | 1.4104 | 4.5974e-05 |  | 3777.3261 | 1.5105 | 2.432e-05
|  | 3777.2056 | 1.4104 | 3.3782e-05 |  | 3777.2056 | 1.5105 | 2.1676e-05
|  | 3777.0851 | 1.4104 | 2.2139e-05 |  | 3777.0851 | 1.5105 | 2.0437e-05
|  | 3776.9645 | 1.4104 | 1.2232e-05 |  | 3776.9645 | 1.5105 | 2.0578e-05
|  | 3776.844 | 1.4104 | 4.8537e-06 |  | 3776.844 | 1.5105 | 2.1652e-05
|  | 3776.7235 | 1.4104 | -4.6309e-07 |  | 3776.7235 | 1.5105 | 2.3132e-05
|  | 3776.6029 | 1.4104 | -5.3447e-06 |  | 3776.6029 | 1.5105 | 2.4412e-05
|  | 3776.4824 | 1.4104 | -1.0893e-05 |  | 3776.4824 | 1.5105 | 2.5016e-05
|  | 3776.3619 | 1.4104 | -1.8e-05 |  | 3776.3619 | 1.5105 | 2.4709e-05
|  | 3776.2413 | 1.4104 | -2.6752e-05 |  | 3776.2413 | 1.5105 | 2.3691e-05
|  | 3776.1208 | 1.4104 | -3.6121e-05 |  | 3776.1208 | 1.5105 | 2.2263e-05
|  | 3776.0003 | 1.4104 | -4.5049e-05 |  | 3776.0003 | 1.5105 | 2.0808e-05
|  | 3775.8797 | 1.4104 | -5.2545e-05 |  | 3775.8797 | 1.5105 | 1.9501e-05
|  | 3775.7592 | 1.4104 | -5.759e-05 |  | 3775.7592 | 1.5105 | 1.8236e-05
|  | 3775.6387 | 1.4104 | -5.9255e-05 |  | 3775.6387 | 1.5105 | 1.6719e-05
|  | 3775.5182 | 1.4104 | -5.6673e-05 |  | 3775.5182 | 1.5105 | 1.4774e-05
|  | 3775.3976 | 1.4104 | -4.9554e-05 |  | 3775.3976 | 1.5105 | 1.2483e-05
|  | 3775.2771 | 1.4104 | -3.7208e-05 |  | 3775.2771 | 1.5105 | 1.0485e-05
|  | 3775.1566 | 1.4104 | -2.0256e-05 |  | 3775.1566 | 1.5105 | 9.6921e-06
|  | 3775.036 | 1.4104 | -2.6877e-07 |  | 3775.036 | 1.5105 | 1.1119e-05
|  | 3774.9155 | 1.4104 | 2.0448e-05 |  | 3774.9155 | 1.5105 | 1.5191e-05
|  | 3774.795 | 1.4104 | 3.8774e-05 |  | 3774.795 | 1.5105 | 2.14e-05
|  | 3774.6744 | 1.4104 | 5.2343e-05 |  | 3774.6744 | 1.5104 | 2.8388e-05
|  | 3774.5539 | 1.4104 | 5.9133e-05 |  | 3774.5539 | 1.5105 | 3.4097e-05
|  | 3774.4334 | 1.4104 | 5.9042e-05 |  | 3774.4334 | 1.5105 | 3.6479e-05
|  | 3774.3128 | 1.4104 | 5.2608e-05 |  | 3774.3128 | 1.5105 | 3.4411e-05
|  | 3774.1923 | 1.4104 | 4.1316e-05 |  | 3774.1923 | 1.5105 | 2.7951e-05
|  | 3774.0718 | 1.4104 | 2.6903e-05 |  | 3774.0718 | 1.5105 | 1.8862e-05
|  | 3773.9512 | 1.4104 | 9.8349e-06 |  | 3773.9512 | 1.5105 | 9.7758e-06
|  | 3773.8307 | 1.4104 | -8.9796e-06 |  | 3773.8307 | 1.5104 | 3.6607e-06
|  | 3773.7102 | 1.4104 | -2.8469e-05 |  | 3773.7102 | 1.5104 | 2.9342e-06
|  | 3773.5897 | 1.4104 | -4.7144e-05 |  | 3773.5897 | 1.5104 | 8.5335e-06
|  | 3773.4691 | 1.4104 | -6.3156e-05 |  | 3773.4691 | 1.5104 | 1.9686e-05
|  | 3773.3486 | 1.4104 | -7.3661e-05 |  | 3773.3486 | 1.5104 | 3.4349e-05
|  | 3773.2281 | 1.4104 | -7.6821e-05 |  | 3773.2281 | 1.5104 | 4.9662e-05
|  | 3773.1075 | 1.4104 | -7.2086e-05 |  | 3773.1075 | 1.5104 | 6.2623e-05
|  | 3772.987 | 1.4104 | -6.0433e-05 |  | 3772.987 | 1.5104 | 7.1122e-05
|  | 3772.8665 | 1.4104 | -4.4635e-05 |  | 3772.8665 | 1.5104 | 7.4286e-05
|  | 3772.7459 | 1.4104 | -2.7877e-05 |  | 3772.7459 | 1.5104 | 7.2316e-05
|  | 3772.6254 | 1.4104 | -1.308e-05 |  | 3772.6254 | 1.5104 | 6.6601e-05
|  | 3772.5049 | 1.4104 | -1.9466e-06 |  | 3772.5049 | 1.5104 | 5.8951e-05
|  | 3772.3843 | 1.4104 | 5.2073e-06 |  | 3772.3843 | 1.5104 | 5.131e-05
|  | 3772.2638 | 1.4104 | 9.2767e-06 |  | 3772.2638 | 1.5104 | 4.5286e-05
|  | 3772.1433 | 1.4104 | 1.1751e-05 |  | 3772.1433 | 1.5104 | 4.1979e-05
|  | 3772.0227 | 1.4104 | 1.3161e-05 |  | 3772.0227 | 1.5104 | 4.1705e-05
|  | 3771.9022 | 1.4104 | 1.3691e-05 |  | 3771.9022 | 1.5104 | 4.4248e-05
|  | 3771.7817 | 1.4104 | 1.2741e-05 |  | 3771.7817 | 1.5104 | 4.88e-05
|  | 3771.6612 | 1.4104 | 9.8961e-06 |  | 3771.6612 | 1.5104 | 5.4321e-05
|  | 3771.5406 | 1.4104 | 5.1769e-06 |  | 3771.5406 | 1.5104 | 5.9551e-05
|  | 3771.4201 | 1.4104 | -3.1013e-07 |  | 3771.4201 | 1.5104 | 6.3457e-05
|  | 3771.2996 | 1.4104 | -4.8971e-06 |  | 3771.2996 | 1.5103 | 6.5549e-05
|  | 3771.179 | 1.4104 | -6.4716e-06 |  | 3771.179 | 1.5103 | 6.5997e-05
|  | 3771.0585 | 1.4104 | -3.6566e-06 |  | 3771.0585 | 1.5103 | 6.5716e-05
|  | 3770.938 | 1.4104 | 4.8918e-06 |  | 3770.938 | 1.5103 | 6.6562e-05
|  | 3770.8174 | 1.4104 | 1.8881e-05 |  | 3770.8174 | 1.5103 | 7.0896e-05
|  | 3770.6969 | 1.4104 | 3.7481e-05 |  | 3770.6969 | 1.5103 | 8.0831e-05
|  | 3770.5764 | 1.4104 | 5.9537e-05 |  | 3770.5764 | 1.5103 | 9.783e-05
|  | 3770.4558 | 1.4104 | 8.3499e-05 |  | 3770.4558 | 1.5103 | 0.00012203
|  | 3770.3353 | 1.4104 | 0.00010773 |  | 3770.3353 | 1.5103 | 0.00015171
|  | 3770.2148 | 1.4104 | 0.00012975 |  | 3770.2148 | 1.5103 | 0.00018358
|  | 3770.0942 | 1.4104 | 0.00014702 |  | 3770.0942 | 1.5103 | 0.00021334
|  | 3769.9737 | 1.4104 | 0.00015763 |  | 3769.9737 | 1.5103 | 0.00023661
|  | 3769.8532 | 1.4104 | 0.00015933 |  | 3769.8532 | 1.5103 | 0.00025006
|  | 3769.7327 | 1.4104 | 0.00015231 |  | 3769.7327 | 1.5104 | 0.00025226
|  | 3769.6121 | 1.4104 | 0.00013736 |  | 3769.6121 | 1.5104 | 0.0002441
|  | 3769.4916 | 1.4104 | 0.00011739 |  | 3769.4916 | 1.5104 | 0.00022848
|  | 3769.3711 | 1.4104 | 9.5411e-05 |  | 3769.3711 | 1.5104 | 0.00020927
|  | 3769.2505 | 1.4104 | 7.4006e-05 |  | 3769.2505 | 1.5104 | 0.00019033
|  | 3769.13 | 1.4104 | 5.5275e-05 |  | 3769.13 | 1.5104 | 0.00017461
|  | 3769.0095 | 1.4104 | 4.0146e-05 |  | 3769.0095 | 1.5104 | 0.00016348
|  | 3768.8889 | 1.4104 | 2.8129e-05 |  | 3768.8889 | 1.5104 | 0.00015687
|  | 3768.7684 | 1.4104 | 1.9508e-05 |  | 3768.7684 | 1.5104 | 0.00015377
|  | 3768.6479 | 1.4104 | 1.4247e-05 |  | 3768.6479 | 1.5104 | 0.00015291
|  | 3768.5273 | 1.4104 | 1.3117e-05 |  | 3768.5273 | 1.5104 | 0.00015331
|  | 3768.4068 | 1.4104 | 1.6949e-05 |  | 3768.4068 | 1.5104 | 0.00015457
|  | 3768.2863 | 1.4104 | 2.6186e-05 |  | 3768.2863 | 1.5104 | 0.0001567
|  | 3768.1658 | 1.4104 | 3.9976e-05 |  | 3768.1658 | 1.5104 | 0.00015982
|  | 3768.0452 | 1.4104 | 5.6203e-05 |  | 3768.0452 | 1.5104 | 0.00016381
|  | 3767.9247 | 1.4104 | 7.2479e-05 |  | 3767.9247 | 1.5104 | 0.00016812
|  | 3767.8042 | 1.4104 | 8.5836e-05 |  | 3767.8042 | 1.5104 | 0.00017186
|  | 3767.6836 | 1.4104 | 9.5196e-05 |  | 3767.6836 | 1.5104 | 0.00017412
|  | 3767.5631 | 1.4104 | 0.00010059 |  | 3767.5631 | 1.5104 | 0.00017443
|  | 3767.4426 | 1.4104 | 0.00010312 |  | 3767.4426 | 1.5104 | 0.00017275
|  | 3767.322 | 1.4104 | 0.00010489 |  | 3767.322 | 1.5104 | 0.00016989
|  | 3767.2015 | 1.4104 | 0.0001071 |  | 3767.2015 | 1.5103 | 0.00016698
|  | 3767.081 | 1.4104 | 0.00010983 |  | 3767.081 | 1.5103 | 0.00016533
|  | 3766.9604 | 1.4104 | 0.0001124 |  | 3766.9604 | 1.5103 | 0.00016623
|  | 3766.8399 | 1.4104 | 0.00011311 |  | 3766.8399 | 1.5103 | 0.00017053
|  | 3766.7194 | 1.4104 | 0.00011119 |  | 3766.7194 | 1.5103 | 0.00017861
|  | 3766.5988 | 1.4104 | 0.00010636 |  | 3766.5988 | 1.5103 | 0.00019044
|  | 3766.4783 | 1.4104 | 0.00010006 |  | 3766.4783 | 1.5103 | 0.00020543
|  | 3766.3578 | 1.4104 | 9.3894e-05 |  | 3766.3578 | 1.5103 | 0.00022239
|  | 3766.2373 | 1.4104 | 8.982e-05 |  | 3766.2373 | 1.5103 | 0.00023983
|  | 3766.1167 | 1.4104 | 8.8041e-05 |  | 3766.1167 | 1.5103 | 0.00025599
|  | 3765.9962 | 1.4104 | 8.8242e-05 |  | 3765.9962 | 1.5103 | 0.0002692
|  | 3765.8757 | 1.4104 | 8.7872e-05 |  | 3765.8757 | 1.5103 | 0.00027833
|  | 3765.7551 | 1.4104 | 8.5158e-05 |  | 3765.7551 | 1.5103 | 0.00028302
|  | 3765.6346 | 1.4104 | 7.8066e-05 |  | 3765.6346 | 1.5103 | 0.00028382
|  | 3765.5141 | 1.4104 | 6.6472e-05 |  | 3765.5141 | 1.5103 | 0.00028206
|  | 3765.3935 | 1.4104 | 5.211e-05 |  | 3765.3935 | 1.5104 | 0.00027939
|  | 3765.273 | 1.4104 | 3.804e-05 |  | 3765.273 | 1.5104 | 0.00027719
|  | 3765.1525 | 1.4104 | 2.7411e-05 |  | 3765.1525 | 1.5104 | 0.00027622
|  | 3765.0319 | 1.4104 | 2.2223e-05 |  | 3765.0319 | 1.5104 | 0.00027631
|  | 3764.9114 | 1.4104 | 2.2967e-05 |  | 3764.9114 | 1.5104 | 0.00027684
|  | 3764.7909 | 1.4104 | 2.8462e-05 |  | 3764.7909 | 1.5104 | 0.00027677
|  | 3764.6703 | 1.4104 | 3.6198e-05 |  | 3764.6703 | 1.5104 | 0.00027534
|  | 3764.5498 | 1.4104 | 4.4029e-05 |  | 3764.5498 | 1.5104 | 0.00027236
|  | 3764.4293 | 1.4104 | 4.9517e-05 |  | 3764.4293 | 1.5104 | 0.00026819
|  | 3764.3088 | 1.4104 | 5.2825e-05 |  | 3764.3088 | 1.5104 | 0.00026353
|  | 3764.1882 | 1.4104 | 5.4854e-05 |  | 3764.1882 | 1.5104 | 0.00025938
|  | 3764.0677 | 1.4103 | 5.7153e-05 |  | 3764.0677 | 1.5104 | 0.00025641
|  | 3763.9472 | 1.4103 | 6.1394e-05 |  | 3763.9472 | 1.5104 | 0.00025516
|  | 3763.8266 | 1.4103 | 6.8094e-05 |  | 3763.8266 | 1.5104 | 0.0002558
|  | 3763.7061 | 1.4103 | 7.6218e-05 |  | 3763.7061 | 1.5104 | 0.00025816
|  | 3763.5856 | 1.4103 | 8.3838e-05 |  | 3763.5856 | 1.5104 | 0.00026198
|  | 3763.465 | 1.4103 | 8.907e-05 |  | 3763.465 | 1.5104 | 0.00026667
|  | 3763.3445 | 1.4103 | 9.0507e-05 |  | 3763.3445 | 1.5104 | 0.00027144
|  | 3763.224 | 1.4103 | 8.8726e-05 |  | 3763.224 | 1.5104 | 0.0002753
|  | 3763.1034 | 1.4103 | 8.5759e-05 |  | 3763.1034 | 1.5104 | 0.00027732
|  | 3762.9829 | 1.4103 | 8.5398e-05 |  | 3762.9829 | 1.5104 | 0.00027684
|  | 3762.8624 | 1.4103 | 9.0593e-05 |  | 3762.8624 | 1.5104 | 0.00027396
|  | 3762.7418 | 1.4103 | 0.00010406 |  | 3762.7418 | 1.5104 | 0.00026954
|  | 3762.6213 | 1.4103 | 0.0001254 |  | 3762.6213 | 1.5104 | 0.00026514
|  | 3762.5008 | 1.4103 | 0.00015268 |  | 3762.5008 | 1.5104 | 0.00026266
|  | 3762.3803 | 1.4103 | 0.00018176 |  | 3762.3803 | 1.5104 | 0.00026358
|  | 3762.2597 | 1.4103 | 0.00020897 |  | 3762.2597 | 1.5104 | 0.00026853
|  | 3762.1392 | 1.4103 | 0.0002315 |  | 3762.1392 | 1.5103 | 0.000277
|  | 3762.0187 | 1.4103 | 0.00024834 |  | 3762.0187 | 1.5103 | 0.00028759
|  | 3761.8981 | 1.4103 | 0.00025978 |  | 3761.8981 | 1.5103 | 0.00029815
|  | 3761.7776 | 1.4103 | 0.00026778 |  | 3761.7776 | 1.5103 | 0.00030695
|  | 3761.6571 | 1.4103 | 0.0002725 |  | 3761.6571 | 1.5104 | 0.00031295
|  | 3761.5365 | 1.4104 | 0.00027437 |  | 3761.5365 | 1.5104 | 0.00031623
|  | 3761.416 | 1.4104 | 0.00027176 |  | 3761.416 | 1.5104 | 0.00031773
|  | 3761.2955 | 1.4104 | 0.00026333 |  | 3761.2955 | 1.5104 | 0.00031885
|  | 3761.1749 | 1.4104 | 0.00024824 |  | 3761.1749 | 1.5104 | 0.000321
|  | 3761.0544 | 1.4104 | 0.00022838 |  | 3761.0544 | 1.5104 | 0.00032485
|  | 3760.9339 | 1.4104 | 0.00020692 |  | 3760.9339 | 1.5104 | 0.00033059
|  | 3760.8133 | 1.4104 | 0.00018866 |  | 3760.8133 | 1.5104 | 0.00033763
|  | 3760.6928 | 1.4104 | 0.0001781 |  | 3760.6928 | 1.5104 | 0.00034529
|  | 3760.5723 | 1.4104 | 0.00017702 |  | 3760.5723 | 1.5104 | 0.0003527
|  | 3760.4518 | 1.4104 | 0.00018507 |  | 3760.4518 | 1.5104 | 0.0003593
|  | 3760.3312 | 1.4104 | 0.0001987 |  | 3760.3312 | 1.5104 | 0.0003648
|  | 3760.2107 | 1.4104 | 0.00021258 |  | 3760.2107 | 1.5104 | 0.00036873
|  | 3760.0902 | 1.4104 | 0.00022218 |  | 3760.0902 | 1.5104 | 0.00037065
|  | 3759.9696 | 1.4104 | 0.00022404 |  | 3759.9696 | 1.5104 | 0.00036997
|  | 3759.8491 | 1.4104 | 0.00021801 |  | 3759.8491 | 1.5104 | 0.00036612
|  | 3759.7286 | 1.4104 | 0.00020589 |  | 3759.7286 | 1.5105 | 0.00035864
|  | 3759.608 | 1.4104 | 0.00019085 |  | 3759.608 | 1.5105 | 0.0003476
|  | 3759.4875 | 1.4104 | 0.00017618 |  | 3759.4875 | 1.5105 | 0.00033373
|  | 3759.367 | 1.4104 | 0.00016469 |  | 3759.367 | 1.5105 | 0.00031816
|  | 3759.2464 | 1.4104 | 0.00015734 |  | 3759.2464 | 1.5105 | 0.00030228
|  | 3759.1259 | 1.4104 | 0.00015456 |  | 3759.1259 | 1.5105 | 0.00028742
|  | 3759.0054 | 1.4104 | 0.00015565 |  | 3759.0054 | 1.5105 | 0.0002746
|  | 3758.8849 | 1.4104 | 0.0001602 |  | 3758.8849 | 1.5105 | 0.00026426
|  | 3758.7643 | 1.4104 | 0.00016626 |  | 3758.7643 | 1.5105 | 0.00025656
|  | 3758.6438 | 1.4104 | 0.00017308 |  | 3758.6438 | 1.5104 | 0.0002516
|  | 3758.5233 | 1.4104 | 0.00017889 |  | 3758.5233 | 1.5104 | 0.00024954
|  | 3758.4027 | 1.4104 | 0.00018281 |  | 3758.4027 | 1.5104 | 0.00025089
|  | 3758.2822 | 1.4104 | 0.00018511 |  | 3758.2822 | 1.5104 | 0.00025628
|  | 3758.1617 | 1.4104 | 0.00018564 |  | 3758.1617 | 1.5104 | 0.00026618
|  | 3758.0411 | 1.4104 | 0.00018627 |  | 3758.0411 | 1.5104 | 0.00028026
|  | 3757.9206 | 1.4104 | 0.00018819 |  | 3757.9206 | 1.5104 | 0.0002973
|  | 3757.8001 | 1.4104 | 0.00019241 |  | 3757.8001 | 1.5104 | 0.000315
|  | 3757.6795 | 1.4104 | 0.00019952 |  | 3757.6795 | 1.5104 | 0.00033047
|  | 3757.559 | 1.4104 | 0.00020762 |  | 3757.559 | 1.5104 | 0.00034105
|  | 3757.4385 | 1.4104 | 0.00021555 |  | 3757.4385 | 1.5104 | 0.00034526
|  | 3757.3179 | 1.4104 | 0.0002215 |  | 3757.3179 | 1.5104 | 0.00034318
|  | 3757.1974 | 1.4104 | 0.00022606 |  | 3757.1974 | 1.5104 | 0.00033678
|  | 3757.0769 | 1.4104 | 0.00023104 |  | 3757.0769 | 1.5104 | 0.00032891
|  | 3756.9564 | 1.4104 | 0.00023838 |  | 3756.9564 | 1.5104 | 0.00032262
|  | 3756.8358 | 1.4104 | 0.0002508 |  | 3756.8358 | 1.5104 | 0.00031979
|  | 3756.7153 | 1.4104 | 0.00026766 |  | 3756.7153 | 1.5104 | 0.0003206
|  | 3756.5948 | 1.4104 | 0.00028657 |  | 3756.5948 | 1.5104 | 0.00032356
|  | 3756.4742 | 1.4104 | 0.0003024 |  | 3756.4742 | 1.5104 | 0.00032631
|  | 3756.3537 | 1.4104 | 0.00030999 |  | 3756.3537 | 1.5104 | 0.00032669
|  | 3756.2332 | 1.4104 | 0.00030587 |  | 3756.2332 | 1.5104 | 0.00032397
|  | 3756.1126 | 1.4104 | 0.00028951 |  | 3756.1126 | 1.5104 | 0.00031892
|  | 3755.9921 | 1.4104 | 0.00026526 |  | 3755.9921 | 1.5104 | 0.00031366
|  | 3755.8716 | 1.4104 | 0.00023996 |  | 3755.8716 | 1.5104 | 0.00031039
|  | 3755.751 | 1.4103 | 0.00022086 |  | 3755.751 | 1.5104 | 0.00031047
|  | 3755.6305 | 1.4103 | 0.000213 |  | 3755.6305 | 1.5104 | 0.0003135
|  | 3755.51 | 1.4103 | 0.0002182 |  | 3755.51 | 1.5104 | 0.00031789
|  | 3755.3894 | 1.4103 | 0.00023452 |  | 3755.3894 | 1.5104 | 0.00032132
|  | 3755.2689 | 1.4103 | 0.00025644 |  | 3755.2689 | 1.5104 | 0.00032227
|  | 3755.1484 | 1.4103 | 0.00027912 |  | 3755.1484 | 1.5104 | 0.00032047
|  | 3755.0279 | 1.4104 | 0.0002983 |  | 3755.0279 | 1.5104 | 0.00031749
|  | 3754.9073 | 1.4104 | 0.00031143 |  | 3754.9073 | 1.5104 | 0.00031539
|  | 3754.7868 | 1.4104 | 0.00031815 |  | 3754.7868 | 1.5104 | 0.00031592
|  | 3754.6663 | 1.4104 | 0.00032053 |  | 3754.6663 | 1.5104 | 0.00031917
|  | 3754.5457 | 1.4104 | 0.00031854 |  | 3754.5457 | 1.5104 | 0.00032344
|  | 3754.4252 | 1.4104 | 0.00031394 |  | 3754.4252 | 1.5104 | 0.00032579
|  | 3754.3047 | 1.4104 | 0.00030623 |  | 3754.3047 | 1.5104 | 0.00032355
|  | 3754.1841 | 1.4104 | 0.0002969 |  | 3754.1841 | 1.5104 | 0.00031556
|  | 3754.0636 | 1.4104 | 0.00028669 |  | 3754.0636 | 1.5104 | 0.00030329
|  | 3753.9431 | 1.4104 | 0.00027732 |  | 3753.9431 | 1.5104 | 0.00029007
|  | 3753.8225 | 1.4104 | 0.00027008 |  | 3753.8225 | 1.5104 | 0.00028006
|  | 3753.702 | 1.4104 | 0.00026598 |  | 3753.702 | 1.5104 | 0.00027652
|  | 3753.5815 | 1.4104 | 0.00026484 |  | 3753.5815 | 1.5104 | 0.00028084
|  | 3753.4609 | 1.4104 | 0.00026607 |  | 3753.4609 | 1.5103 | 0.00029208
|  | 3753.3404 | 1.4104 | 0.00026874 |  | 3753.3404 | 1.5103 | 0.00030803
|  | 3753.2199 | 1.4104 | 0.00027367 |  | 3753.2199 | 1.5103 | 0.0003268
|  | 3753.0994 | 1.4104 | 0.00028283 |  | 3753.0994 | 1.5103 | 0.00034791
|  | 3752.9788 | 1.4104 | 0.00029869 |  | 3752.9788 | 1.5103 | 0.00037272
|  | 3752.8583 | 1.4104 | 0.00032319 |  | 3752.8583 | 1.5103 | 0.00040346
|  | 3752.7378 | 1.4104 | 0.00035655 |  | 3752.7378 | 1.5103 | 0.00044176
|  | 3752.6172 | 1.4104 | 0.0003944 |  | 3752.6172 | 1.5103 | 0.00048673
|  | 3752.4967 | 1.4104 | 0.00043078 |  | 3752.4967 | 1.5103 | 0.00053403
|  | 3752.3762 | 1.4104 | 0.00045685 |  | 3752.3762 | 1.5103 | 0.00057673
|  | 3752.2556 | 1.4104 | 0.00046568 |  | 3752.2556 | 1.5104 | 0.00060672
|  | 3752.1351 | 1.4104 | 0.00045511 |  | 3752.1351 | 1.5104 | 0.00061789
|  | 3752.0146 | 1.4104 | 0.00042558 |  | 3752.0146 | 1.5105 | 0.00060794
|  | 3751.894 | 1.4104 | 0.00038405 |  | 3751.894 | 1.5105 | 0.00057977
|  | 3751.7735 | 1.4104 | 0.00033824 |  | 3751.7735 | 1.5106 | 0.00054005
|  | 3751.653 | 1.4104 | 0.00029606 |  | 3751.653 | 1.5106 | 0.00049719
|  | 3751.5324 | 1.4104 | 0.00026306 |  | 3751.5324 | 1.5106 | 0.00045877
|  | 3751.4119 | 1.4104 | 0.00024126 |  | 3751.4119 | 1.5106 | 0.00042975
|  | 3751.2914 | 1.4104 | 0.00022948 |  | 3751.2914 | 1.5106 | 0.00041162
|  | 3751.1709 | 1.4104 | 0.0002256 |  | 3751.1709 | 1.5105 | 0.00040297
|  | 3751.0503 | 1.4104 | 0.00022637 |  | 3751.0503 | 1.5105 | 0.00040057
|  | 3750.9298 | 1.4104 | 0.00023017 |  | 3750.9298 | 1.5105 | 0.00040097
|  | 3750.8093 | 1.4103 | 0.00023609 |  | 3750.8093 | 1.5105 | 0.00040151
|  | 3750.6887 | 1.4103 | 0.00024395 |  | 3750.6887 | 1.5105 | 0.00040123
|  | 3750.5682 | 1.4103 | 0.00025513 |  | 3750.5682 | 1.5105 | 0.00040073
|  | 3750.4477 | 1.4103 | 0.00027078 |  | 3750.4477 | 1.5105 | 0.00040192
|  | 3750.3271 | 1.4103 | 0.00029189 |  | 3750.3271 | 1.5105 | 0.00040729
|  | 3750.2066 | 1.4103 | 0.00031994 |  | 3750.2066 | 1.5105 | 0.0004193
|  | 3750.0861 | 1.4103 | 0.00035497 |  | 3750.0861 | 1.5105 | 0.00043951
|  | 3749.9655 | 1.4104 | 0.00039649 |  | 3749.9655 | 1.5105 | 0.0004681
|  | 3749.845 | 1.4104 | 0.00044091 |  | 3749.845 | 1.5105 | 0.0005032
|  | 3749.7245 | 1.4104 | 0.00048253 |  | 3749.7245 | 1.5105 | 0.00054106
|  | 3749.604 | 1.4104 | 0.00051455 |  | 3749.604 | 1.5105 | 0.00057611
|  | 3749.4834 | 1.4104 | 0.00053017 |  | 3749.4834 | 1.5105 | 0.00060255
|  | 3749.3629 | 1.4104 | 0.00052426 |  | 3749.3629 | 1.5106 | 0.00061536
|  | 3749.2424 | 1.4104 | 0.00049699 |  | 3749.2424 | 1.5106 | 0.00061179
|  | 3749.1218 | 1.4104 | 0.00045257 |  | 3749.1218 | 1.5107 | 0.0005923
|  | 3749.0013 | 1.4104 | 0.00039842 |  | 3749.0013 | 1.5107 | 0.00056002
|  | 3748.8808 | 1.4104 | 0.00034427 |  | 3748.8808 | 1.5108 | 0.00051986
|  | 3748.7602 | 1.4104 | 0.00029741 |  | 3748.7602 | 1.5108 | 0.00047702
|  | 3748.6397 | 1.4104 | 0.00026276 |  | 3748.6397 | 1.5108 | 0.00043561
|  | 3748.5192 | 1.4104 | 0.00024102 |  | 3748.5192 | 1.5108 | 0.00039823
|  | 3748.3986 | 1.4104 | 0.0002291 |  | 3748.3986 | 1.5108 | 0.0003659
|  | 3748.2781 | 1.4104 | 0.00022418 |  | 3748.2781 | 1.5108 | 0.00033883
|  | 3748.1576 | 1.4104 | 0.00022192 |  | 3748.1576 | 1.5108 | 0.00031682
|  | 3748.037 | 1.4104 | 0.00022074 |  | 3748.037 | 1.5107 | 0.00029979
|  | 3747.9165 | 1.4104 | 0.00021926 |  | 3747.9165 | 1.5107 | 0.00028778
|  | 3747.796 | 1.4104 | 0.00021763 |  | 3747.796 | 1.5107 | 0.00028053
|  | 3747.6755 | 1.4104 | 0.00021585 |  | 3747.6755 | 1.5107 | 0.00027713
|  | 3747.5549 | 1.4104 | 0.00021414 |  | 3747.5549 | 1.5107 | 0.00027608
|  | 3747.4344 | 1.4104 | 0.0002116 |  | 3747.4344 | 1.5107 | 0.00027548
|  | 3747.3139 | 1.4104 | 0.00020845 |  | 3747.3139 | 1.5107 | 0.00027362
|  | 3747.1933 | 1.4104 | 0.00020486 |  | 3747.1933 | 1.5107 | 0.00026971
|  | 3747.0728 | 1.4104 | 0.00020231 |  | 3747.0728 | 1.5107 | 0.000264
|  | 3746.9523 | 1.4104 | 0.00020235 |  | 3746.9523 | 1.5107 | 0.00025783
|  | 3746.8317 | 1.4104 | 0.00020571 |  | 3746.8317 | 1.5107 | 0.0002527
|  | 3746.7112 | 1.4104 | 0.00021304 |  | 3746.7112 | 1.5106 | 0.00024978
|  | 3746.5907 | 1.4104 | 0.00022259 |  | 3746.5907 | 1.5106 | 0.00024942
|  | 3746.4701 | 1.4104 | 0.00023267 |  | 3746.4701 | 1.5106 | 0.00025087
|  | 3746.3496 | 1.4104 | 0.00024115 |  | 3746.3496 | 1.5106 | 0.00025276
|  | 3746.2291 | 1.4104 | 0.00024671 |  | 3746.2291 | 1.5106 | 0.00025358
|  | 3746.1085 | 1.4104 | 0.00025016 |  | 3746.1085 | 1.5106 | 0.00025239
|  | 3745.988 | 1.4104 | 0.00025358 |  | 3745.988 | 1.5106 | 0.00024925
|  | 3745.8675 | 1.4104 | 0.00026082 |  | 3745.8675 | 1.5106 | 0.00024543
|  | 3745.747 | 1.4104 | 0.0002749 |  | 3745.747 | 1.5106 | 0.00024321
|  | 3745.6264 | 1.4104 | 0.00029874 |  | 3745.6264 | 1.5106 | 0.00024579
|  | 3745.5059 | 1.4104 | 0.00033332 |  | 3745.5059 | 1.5105 | 0.00025657
|  | 3745.3854 | 1.4104 | 0.00037812 |  | 3745.3854 | 1.5105 | 0.00027838
|  | 3745.2648 | 1.4104 | 0.00042991 |  | 3745.2648 | 1.5105 | 0.00031279
|  | 3745.1443 | 1.4104 | 0.00048433 |  | 3745.1443 | 1.5105 | 0.000359
|  | 3745.0238 | 1.4104 | 0.00053628 |  | 3745.0238 | 1.5105 | 0.00041331
|  | 3744.9032 | 1.4104 | 0.00057871 |  | 3744.9032 | 1.5105 | 0.0004691
|  | 3744.7827 | 1.4104 | 0.00060628 |  | 3744.7827 | 1.5106 | 0.00051765
|  | 3744.6622 | 1.4104 | 0.00061364 |  | 3744.6622 | 1.5106 | 0.00055
|  | 3744.5416 | 1.4104 | 0.00059885 |  | 3744.5416 | 1.5107 | 0.00055924
|  | 3744.4211 | 1.4104 | 0.00056441 |  | 3744.4211 | 1.5108 | 0.00054273
|  | 3744.3006 | 1.4104 | 0.00051454 |  | 3744.3006 | 1.5108 | 0.00050291
|  | 3744.18 | 1.4104 | 0.00045673 |  | 3744.18 | 1.5109 | 0.00044658
|  | 3744.0595 | 1.4104 | 0.0003979 |  | 3744.0595 | 1.5109 | 0.00038288
|  | 3743.939 | 1.4104 | 0.00034416 |  | 3743.939 | 1.5109 | 0.00032074
|  | 3743.8185 | 1.4104 | 0.00029864 |  | 3743.8185 | 1.5109 | 0.00026651
|  | 3743.6979 | 1.4104 | 0.00026156 |  | 3743.6979 | 1.5109 | 0.00022322
|  | 3743.5774 | 1.4104 | 0.00023165 |  | 3743.5774 | 1.5109 | 0.00019036
|  | 3743.4569 | 1.4104 | 0.0002072 |  | 3743.4569 | 1.5109 | 0.00016572
|  | 3743.3363 | 1.4105 | 0.00018655 |  | 3743.3363 | 1.5108 | 0.00014634
|  | 3743.2158 | 1.4105 | 0.00016957 |  | 3743.2158 | 1.5108 | 0.00013012
|  | 3743.0953 | 1.4104 | 0.00015689 |  | 3743.0953 | 1.5108 | 0.00011625
|  | 3742.9747 | 1.4104 | 0.00014937 |  | 3742.9747 | 1.5108 | 0.0001049
|  | 3742.8542 | 1.4104 | 0.00014637 |  | 3742.8542 | 1.5108 | 9.6595e-05
|  | 3742.7337 | 1.4104 | 0.00014722 |  | 3742.7337 | 1.5108 | 9.1543e-05
|  | 3742.6131 | 1.4104 | 0.00014882 |  | 3742.6131 | 1.5107 | 8.9349e-05
|  | 3742.4926 | 1.4104 | 0.00014965 |  | 3742.4926 | 1.5107 | 8.9285e-05
|  | 3742.3721 | 1.4104 | 0.00014812 |  | 3742.3721 | 1.5107 | 9.0682e-05
|  | 3742.2516 | 1.4104 | 0.00014426 |  | 3742.2516 | 1.5107 | 9.3188e-05
|  | 3742.131 | 1.4104 | 0.00014025 |  | 3742.131 | 1.5107 | 9.6846e-05
|  | 3742.0105 | 1.4104 | 0.00013794 |  | 3742.0105 | 1.5107 | 0.00010165
|  | 3741.89 | 1.4104 | 0.00013974 |  | 3741.89 | 1.5107 | 0.00010708
|  | 3741.7694 | 1.4104 | 0.00014743 |  | 3741.7694 | 1.5107 | 0.00011173
|  | 3741.6489 | 1.4104 | 0.00015993 |  | 3741.6489 | 1.5107 | 0.00011366
|  | 3741.5284 | 1.4104 | 0.00017674 |  | 3741.5284 | 1.5107 | 0.00011104
|  | 3741.4078 | 1.4104 | 0.0001945 |  | 3741.4078 | 1.5107 | 0.00010292
|  | 3741.2873 | 1.4104 | 0.00021113 |  | 3741.2873 | 1.5107 | 8.9744e-05
|  | 3741.1668 | 1.4104 | 0.00022384 |  | 3741.1668 | 1.5107 | 7.3577e-05
|  | 3741.0462 | 1.4104 | 0.00023142 |  | 3741.0462 | 1.5107 | 5.7414e-05
|  | 3740.9257 | 1.4104 | 0.00023208 |  | 3740.9257 | 1.5107 | 4.403e-05
|  | 3740.8052 | 1.4104 | 0.00022574 |  | 3740.8052 | 1.5107 | 3.5346e-05
|  | 3740.6846 | 1.4104 | 0.00021389 |  | 3740.6846 | 1.5107 | 3.1774e-05
|  | 3740.5641 | 1.4104 | 0.00019867 |  | 3740.5641 | 1.5106 | 3.236e-05
|  | 3740.4436 | 1.4104 | 0.00018333 |  | 3740.4436 | 1.5106 | 3.5392e-05
|  | 3740.3231 | 1.4104 | 0.0001716 |  | 3740.3231 | 1.5106 | 3.8893e-05
|  | 3740.2025 | 1.4104 | 0.00016627 |  | 3740.2025 | 1.5106 | 4.1408e-05
|  | 3740.082 | 1.4104 | 0.00016816 |  | 3740.082 | 1.5106 | 4.2032e-05
|  | 3739.9615 | 1.4104 | 0.00017592 |  | 3739.9615 | 1.5106 | 4.054e-05
|  | 3739.8409 | 1.4104 | 0.0001863 |  | 3739.8409 | 1.5106 | 3.7082e-05
|  | 3739.7204 | 1.4104 | 0.00019492 |  | 3739.7204 | 1.5106 | 3.2136e-05
|  | 3739.5999 | 1.4104 | 0.00019877 |  | 3739.5999 | 1.5106 | 2.6529e-05
|  | 3739.4793 | 1.4104 | 0.00019545 |  | 3739.4793 | 1.5106 | 2.1507e-05
|  | 3739.3588 | 1.4104 | 0.00018629 |  | 3739.3588 | 1.5106 | 1.8644e-05
|  | 3739.2383 | 1.4104 | 0.00017346 |  | 3739.2383 | 1.5106 | 1.9373e-05
|  | 3739.1177 | 1.4104 | 0.00016056 |  | 3739.1177 | 1.5105 | 2.487e-05
|  | 3738.9972 | 1.4104 | 0.00015083 |  | 3738.9972 | 1.5105 | 3.509e-05
|  | 3738.8767 | 1.4104 | 0.00014516 |  | 3738.8767 | 1.5105 | 4.8925e-05
|  | 3738.7561 | 1.4104 | 0.00014314 |  | 3738.7561 | 1.5105 | 6.4164e-05
|  | 3738.6356 | 1.4104 | 0.00014263 |  | 3738.6356 | 1.5105 | 7.7933e-05
|  | 3738.5151 | 1.4104 | 0.00014121 |  | 3738.5151 | 1.5105 | 8.7589e-05
|  | 3738.3946 | 1.4104 | 0.00013677 |  | 3738.3946 | 1.5106 | 9.1148e-05
|  | 3738.274 | 1.4104 | 0.00012892 |  | 3738.274 | 1.5106 | 8.779e-05
|  | 3738.1535 | 1.4104 | 0.00011793 |  | 3738.1535 | 1.5106 | 7.7752e-05
|  | 3738.033 | 1.4104 | 0.00010534 |  | 3738.033 | 1.5106 | 6.2308e-05
|  | 3737.9124 | 1.4104 | 9.3785e-05 |  | 3737.9124 | 1.5106 | 4.3613e-05
|  | 3737.7919 | 1.4104 | 8.5089e-05 |  | 3737.7919 | 1.5106 | 2.4476e-05
|  | 3737.6714 | 1.4104 | 8.1916e-05 |  | 3737.6714 | 1.5106 | 8.2549e-06
|  | 3737.5508 | 1.4104 | 8.6047e-05 |  | 3737.5508 | 1.5105 | -1.3719e-06
|  | 3737.4303 | 1.4104 | 9.8911e-05 |  | 3737.4303 | 1.5105 | -1.2229e-06
|  | 3737.3098 | 1.4104 | 0.00012009 |  | 3737.3098 | 1.5105 | 1.0628e-05
|  | 3737.1892 | 1.4104 | 0.00014721 |  | 3737.1892 | 1.5104 | 3.3915e-05
|  | 3737.0687 | 1.4104 | 0.00017656 |  | 3737.0687 | 1.5104 | 6.5695e-05
|  | 3736.9482 | 1.4104 | 0.00020295 |  | 3736.9482 | 1.5104 | 0.0001006
|  | 3736.8276 | 1.4104 | 0.0002202 |  | 3736.8276 | 1.5104 | 0.00013211
|  | 3736.7071 | 1.4104 | 0.00022421 |  | 3736.7071 | 1.5105 | 0.00015409
|  | 3736.5866 | 1.4104 | 0.0002137 |  | 3736.5866 | 1.5105 | 0.00016274
|  | 3736.4661 | 1.4104 | 0.00019067 |  | 3736.4661 | 1.5105 | 0.00015768
|  | 3736.3455 | 1.4104 | 0.0001606 |  | 3736.3455 | 1.5106 | 0.00014178
|  | 3736.225 | 1.4104 | 0.0001299 |  | 3736.225 | 1.5106 | 0.00012008
|  | 3736.1045 | 1.4104 | 0.00010502 |  | 3736.1045 | 1.5106 | 9.7907e-05
|  | 3735.9839 | 1.4104 | 8.977e-05 |  | 3735.9839 | 1.5106 | 7.9317e-05
|  | 3735.8634 | 1.4104 | 8.5474e-05 |  | 3735.8634 | 1.5106 | 6.6369e-05
|  | 3735.7429 | 1.4104 | 9.0869e-05 |  | 3735.7429 | 1.5105 | 5.9102e-05
|  | 3735.6223 | 1.4104 | 0.00010252 |  | 3735.6223 | 1.5105 | 5.6477e-05
|  | 3735.5018 | 1.4104 | 0.00011705 |  | 3735.5018 | 1.5105 | 5.7153e-05
|  | 3735.3813 | 1.4104 | 0.00013086 |  | 3735.3813 | 1.5105 | 6.0293e-05
|  | 3735.2607 | 1.4104 | 0.00014176 |  | 3735.2607 | 1.5105 | 6.5434e-05
|  | 3735.1402 | 1.4104 | 0.00014742 |  | 3735.1402 | 1.5105 | 7.2113e-05
|  | 3735.0197 | 1.4104 | 0.00014726 |  | 3735.0197 | 1.5105 | 7.9404e-05
|  | 3734.8991 | 1.4104 | 0.00014051 |  | 3734.8991 | 1.5105 | 8.5787e-05
|  | 3734.7786 | 1.4104 | 0.0001278 |  | 3734.7786 | 1.5105 | 8.935e-05
|  | 3734.6581 | 1.4104 | 0.00011041 |  | 3734.6581 | 1.5105 | 8.8757e-05
|  | 3734.5376 | 1.4104 | 9.1638e-05 |  | 3734.5376 | 1.5105 | 8.3856e-05
|  | 3734.417 | 1.4104 | 7.4534e-05 |  | 3734.417 | 1.5105 | 7.5841e-05
|  | 3734.2965 | 1.4104 | 6.2803e-05 |  | 3734.2965 | 1.5105 | 6.7013e-05
|  | 3734.176 | 1.4104 | 5.8435e-05 |  | 3734.176 | 1.5105 | 5.9643e-05
|  | 3734.0554 | 1.4104 | 6.1982e-05 |  | 3734.0554 | 1.5105 | 5.5095e-05
|  | 3733.9349 | 1.4104 | 7.1589e-05 |  | 3733.9349 | 1.5105 | 5.3272e-05
|  | 3733.8144 | 1.4104 | 8.4003e-05 |  | 3733.8144 | 1.5105 | 5.2635e-05
|  | 3733.6938 | 1.4104 | 9.6134e-05 |  | 3733.6938 | 1.5105 | 5.1354e-05
|  | 3733.5733 | 1.4104 | 0.0001052 |  | 3733.5733 | 1.5105 | 4.8023e-05
|  | 3733.4528 | 1.4104 | 0.00011064 |  | 3733.4528 | 1.5105 | 4.296e-05
|  | 3733.3322 | 1.4104 | 0.00011372 |  | 3733.3322 | 1.5105 | 3.7932e-05
|  | 3733.2117 | 1.4104 | 0.00011657 |  | 3733.2117 | 1.5105 | 3.5836e-05
|  | 3733.0912 | 1.4104 | 0.00012203 |  | 3733.0912 | 1.5105 | 3.9452e-05
|  | 3732.9707 | 1.4104 | 0.00013074 |  | 3732.9707 | 1.5104 | 5.0316e-05
|  | 3732.8501 | 1.4104 | 0.00014332 |  | 3732.8501 | 1.5104 | 6.8134e-05
|  | 3732.7296 | 1.4104 | 0.00015827 |  | 3732.7296 | 1.5104 | 9.0714e-05
|  | 3732.6091 | 1.4104 | 0.00017345 |  | 3732.6091 | 1.5104 | 0.00011457
|  | 3732.4885 | 1.4104 | 0.00018634 |  | 3732.4885 | 1.5104 | 0.00013595
|  | 3732.368 | 1.4104 | 0.00019527 |  | 3732.368 | 1.5105 | 0.00015151
|  | 3732.2475 | 1.4104 | 0.0001984 |  | 3732.2475 | 1.5105 | 0.00015903
|  | 3732.1269 | 1.4104 | 0.00019477 |  | 3732.1269 | 1.5105 | 0.00015771
|  | 3732.0064 | 1.4104 | 0.00018408 |  | 3732.0064 | 1.5105 | 0.00014806
|  | 3731.8859 | 1.4104 | 0.00016664 |  | 3731.8859 | 1.5106 | 0.00013168
|  | 3731.7653 | 1.4104 | 0.00014414 |  | 3731.7653 | 1.5106 | 0.00011091
|  | 3731.6448 | 1.4104 | 0.00011773 |  | 3731.6448 | 1.5106 | 8.863e-05
|  | 3731.5243 | 1.4104 | 9.0585e-05 |  | 3731.5243 | 1.5106 | 6.7498e-05
|  | 3731.4037 | 1.4104 | 6.5289e-05 |  | 3731.4037 | 1.5106 | 4.9608e-05
|  | 3731.2832 | 1.4104 | 4.434e-05 |  | 3731.2832 | 1.5105 | 3.6194e-05
|  | 3731.1627 | 1.4104 | 2.9271e-05 |  | 3731.1627 | 1.5105 | 2.7317e-05
|  | 3731.0422 | 1.4104 | 2.0634e-05 |  | 3731.0422 | 1.5105 | 2.2027e-05
|  | 3730.9216 | 1.4104 | 1.7916e-05 |  | 3730.9216 | 1.5105 | 1.8993e-05
|  | 3730.8011 | 1.4103 | 1.9633e-05 |  | 3730.8011 | 1.5105 | 1.6755e-05
|  | 3730.6806 | 1.4103 | 2.4656e-05 |  | 3730.6806 | 1.5105 | 1.4659e-05
|  | 3730.56 | 1.4103 | 3.1249e-05 |  | 3730.56 | 1.5105 | 1.2663e-05
|  | 3730.4395 | 1.4103 | 3.8394e-05 |  | 3730.4395 | 1.5105 | 1.1322e-05
|  | 3730.319 | 1.4103 | 4.4307e-05 |  | 3730.319 | 1.5105 | 1.1169e-05
|  | 3730.1984 | 1.4103 | 4.7823e-05 |  | 3730.1984 | 1.5105 | 1.2201e-05
|  | 3730.0779 | 1.4103 | 4.7407e-05 |  | 3730.0779 | 1.5105 | 1.4015e-05
|  | 3729.9574 | 1.4103 | 4.222e-05 |  | 3729.9574 | 1.5105 | 1.5767e-05
|  | 3729.8368 | 1.4104 | 3.253e-05 |  | 3729.8368 | 1.5105 | 1.6841e-05
|  | 3729.7163 | 1.4104 | 2.0311e-05 |  | 3729.7163 | 1.5105 | 1.7543e-05
|  | 3729.5958 | 1.4104 | 8.2487e-06 |  | 3729.5958 | 1.5104 | 1.8834e-05
|  | 3729.4752 | 1.4104 | 3.8859e-07 |  | 3729.4752 | 1.5104 | 2.2274e-05
|  | 3729.3547 | 1.4104 | -1.0507e-06 |  | 3729.3547 | 1.5104 | 2.8959e-05
|  | 3729.2342 | 1.4104 | 5.5764e-06 |  | 3729.2342 | 1.5104 | 3.8941e-05
|  | 3729.1137 | 1.4103 | 1.826e-05 |  | 3729.1137 | 1.5104 | 5.0553e-05
|  | 3728.9931 | 1.4104 | 3.3979e-05 |  | 3728.9931 | 1.5104 | 6.0923e-05
|  | 3728.8726 | 1.4104 | 4.8041e-05 |  | 3728.8726 | 1.5104 | 6.7077e-05
|  | 3728.7521 | 1.4104 | 5.6942e-05 |  | 3728.7521 | 1.5105 | 6.681e-05
|  | 3728.6315 | 1.4104 | 5.9079e-05 |  | 3728.6315 | 1.5105 | 5.9975e-05
|  | 3728.511 | 1.4104 | 5.548e-05 |  | 3728.511 | 1.5105 | 4.8494e-05
|  | 3728.3905 | 1.4104 | 4.9214e-05 |  | 3728.3905 | 1.5105 | 3.5774e-05
|  | 3728.2699 | 1.4104 | 4.4608e-05 |  | 3728.2699 | 1.5105 | 2.5453e-05
|  | 3728.1494 | 1.4104 | 4.486e-05 |  | 3728.1494 | 1.5105 | 1.9971e-05
|  | 3728.0289 | 1.4104 | 5.1743e-05 |  | 3728.0289 | 1.5104 | 1.9867e-05
|  | 3727.9083 | 1.4103 | 6.4484e-05 |  | 3727.9083 | 1.5104 | 2.3697e-05
|  | 3727.7878 | 1.4103 | 8.0349e-05 |  | 3727.7878 | 1.5104 | 2.8922e-05
|  | 3727.6673 | 1.4103 | 9.5857e-05 |  | 3727.6673 | 1.5104 | 3.2881e-05
|  | 3727.5467 | 1.4104 | 0.00010811 |  | 3727.5467 | 1.5104 | 3.4144e-05
|  | 3727.4262 | 1.4104 | 0.00011542 |  | 3727.4262 | 1.5104 | 3.279e-05
|  | 3727.3057 | 1.4104 | 0.00011776 |  | 3727.3057 | 1.5104 | 3.0272e-05
|  | 3727.1852 | 1.4104 | 0.00011608 |  | 3727.1852 | 1.5104 | 2.867e-05
|  | 3727.0646 | 1.4104 | 0.00011178 |  | 3727.0646 | 1.5104 | 2.976e-05
|  | 3726.9441 | 1.4104 | 0.0001061 |  | 3726.9441 | 1.5104 | 3.4129e-05
|  | 3726.8236 | 1.4104 | 9.8704e-05 |  | 3726.8236 | 1.5104 | 4.1142e-05
|  | 3726.703 | 1.4104 | 8.9589e-05 |  | 3726.703 | 1.5104 | 4.9021e-05
|  | 3726.5825 | 1.4104 | 7.7975e-05 |  | 3726.5825 | 1.5104 | 5.5701e-05
|  | 3726.462 | 1.4104 | 6.3991e-05 |  | 3726.462 | 1.5104 | 5.9379e-05
|  | 3726.3414 | 1.4104 | 4.8341e-05 |  | 3726.3414 | 1.5104 | 5.9219e-05
|  | 3726.2209 | 1.4104 | 3.2569e-05 |  | 3726.2209 | 1.5104 | 5.5332e-05
|  | 3726.1004 | 1.4104 | 1.8864e-05 |  | 3726.1004 | 1.5104 | 4.8789e-05
|  | 3725.9798 | 1.4104 | 8.9995e-06 |  | 3725.9798 | 1.5104 | 4.1156e-05
|  | 3725.8593 | 1.4104 | 4.0885e-06 |  | 3725.8593 | 1.5104 | 3.3927e-05
|  | 3725.7388 | 1.4104 | 3.9655e-06 |  | 3725.7388 | 1.5104 | 2.8245e-05
|  | 3725.6182 | 1.4104 | 7.7011e-06 |  | 3725.6182 | 1.5104 | 2.4631e-05
|  | 3725.4977 | 1.4104 | 1.3348e-05 |  | 3725.4977 | 1.5104 | 2.307e-05
|  | 3725.3772 | 1.4104 | 1.9253e-05 |  | 3725.3772 | 1.5104 | 2.3102e-05
|  | 3725.2567 | 1.4104 | 2.4025e-05 |  | 3725.2567 | 1.5104 | 2.3978e-05
|  | 3725.1361 | 1.4104 | 2.6974e-05 |  | 3725.1361 | 1.5104 | 2.5208e-05
|  | 3725.0156 | 1.4104 | 2.8546e-05 |  | 3725.0156 | 1.5104 | 2.6308e-05
|  | 3724.8951 | 1.4104 | 2.9487e-05 |  | 3724.8951 | 1.5104 | 2.7163e-05
|  | 3724.7745 | 1.4104 | 3.0989e-05 |  | 3724.7745 | 1.5104 | 2.761e-05
|  | 3724.654 | 1.4104 | 3.4047e-05 |  | 3724.654 | 1.5104 | 2.7605e-05
|  | 3724.5335 | 1.4104 | 3.9324e-05 |  | 3724.5335 | 1.5104 | 2.7006e-05
|  | 3724.4129 | 1.4104 | 4.6358e-05 |  | 3724.4129 | 1.5104 | 2.5728e-05
|  | 3724.2924 | 1.4104 | 5.4492e-05 |  | 3724.2924 | 1.5104 | 2.3868e-05
|  | 3724.1719 | 1.4104 | 6.2549e-05 |  | 3724.1719 | 1.5104 | 2.1996e-05
|  | 3724.0513 | 1.4104 | 6.8735e-05 |  | 3724.0513 | 1.5104 | 2.0884e-05
|  | 3723.9308 | 1.4104 | 7.2018e-05 |  | 3723.9308 | 1.5104 | 2.1703e-05
|  | 3723.8103 | 1.4104 | 7.1584e-05 |  | 3723.8103 | 1.5104 | 2.5077e-05
|  | 3723.6898 | 1.4104 | 6.6907e-05 |  | 3723.6898 | 1.5104 | 3.0937e-05
|  | 3723.5692 | 1.4104 | 5.862e-05 |  | 3723.5692 | 1.5104 | 3.8106e-05
|  | 3723.4487 | 1.4104 | 4.8163e-05 |  | 3723.4487 | 1.5104 | 4.4797e-05
|  | 3723.3282 | 1.4104 | 3.7427e-05 |  | 3723.3282 | 1.5104 | 4.8961e-05
|  | 3723.2076 | 1.4104 | 2.8791e-05 |  | 3723.2076 | 1.5104 | 4.9408e-05
|  | 3723.0871 | 1.4104 | 2.4588e-05 |  | 3723.0871 | 1.5104 | 4.642e-05
|  | 3722.9666 | 1.4104 | 2.6357e-05 |  | 3722.9666 | 1.5104 | 4.1892e-05
|  | 3722.846 | 1.4103 | 3.4105e-05 |  | 3722.846 | 1.5104 | 3.8705e-05
|  | 3722.7255 | 1.4103 | 4.7028e-05 |  | 3722.7255 | 1.5104 | 3.9599e-05
|  | 3722.605 | 1.4103 | 6.2746e-05 |  | 3722.605 | 1.5104 | 4.5953e-05
|  | 3722.4844 | 1.4103 | 7.7962e-05 |  | 3722.4844 | 1.5104 | 5.675e-05
|  | 3722.3639 | 1.4103 | 8.9755e-05 |  | 3722.3639 | 1.5104 | 6.8657e-05
|  | 3722.2434 | 1.4103 | 9.5404e-05 |  | 3722.2434 | 1.5104 | 7.7491e-05
|  | 3722.1228 | 1.4104 | 9.4036e-05 |  | 3722.1228 | 1.5104 | 7.9363e-05
|  | 3722.0023 | 1.4104 | 8.6028e-05 |  | 3722.0023 | 1.5104 | 7.2481e-05
|  | 3721.8818 | 1.4104 | 7.3454e-05 |  | 3721.8818 | 1.5104 | 5.7744e-05
|  | 3721.7613 | 1.4104 | 5.89e-05 |  | 3721.7613 | 1.5104 | 3.8623e-05
|  | 3721.6407 | 1.4104 | 4.5031e-05 |  | 3721.6407 | 1.5104 | 1.9643e-05
|  | 3721.5202 | 1.4104 | 3.4278e-05 |  | 3721.5202 | 1.5104 | 5.0595e-06
|  | 3721.3997 | 1.4103 | 2.7759e-05 |  | 3721.3997 | 1.5104 | -2.8972e-06
|  | 3721.2791 | 1.4103 | 2.587e-05 |  | 3721.2791 | 1.5104 | -4.0592e-06
|  | 3721.1586 | 1.4103 | 2.7938e-05 |  | 3721.1586 | 1.5103 | -3.1045e-07
|  | 3721.0381 | 1.4103 | 3.3041e-05 |  | 3721.0381 | 1.5103 | 5.9404e-06
|  | 3720.9175 | 1.4103 | 3.9827e-05 |  | 3720.9175 | 1.5103 | 1.2476e-05
|  | 3720.797 | 1.4103 | 4.7007e-05 |  | 3720.797 | 1.5103 | 1.8193e-05
|  | 3720.6765 | 1.4103 | 5.3258e-05 |  | 3720.6765 | 1.5103 | 2.3114e-05
|  | 3720.5559 | 1.4103 | 5.742e-05 |  | 3720.5559 | 1.5103 | 2.7595e-05
|  | 3720.4354 | 1.4103 | 5.8524e-05 |  | 3720.4354 | 1.5103 | 3.1793e-05
|  | 3720.3149 | 1.4103 | 5.6484e-05 |  | 3720.3149 | 1.5103 | 3.5264e-05
|  | 3720.1943 | 1.4103 | 5.1355e-05 |  | 3720.1943 | 1.5103 | 3.6951e-05
|  | 3720.0738 | 1.4103 | 4.4571e-05 |  | 3720.0738 | 1.5103 | 3.5988e-05
|  | 3719.9533 | 1.4103 | 3.8013e-05 |  | 3719.9533 | 1.5103 | 3.2129e-05
|  | 3719.8328 | 1.4103 | 3.4109e-05 |  | 3719.8328 | 1.5103 | 2.6499e-05
|  | 3719.7122 | 1.4103 | 3.4829e-05 |  | 3719.7122 | 1.5103 | 2.1138e-05
|  | 3719.5917 | 1.4103 | 4.1742e-05 |  | 3719.5917 | 1.5103 | 1.8425e-05
|  | 3719.4712 | 1.4103 | 5.4736e-05 |  | 3719.4712 | 1.5103 | 2.019e-05
|  | 3719.3506 | 1.4103 | 7.2403e-05 |  | 3719.3506 | 1.5103 | 2.6954e-05
|  | 3719.2301 | 1.4103 | 9.2021e-05 |  | 3719.2301 | 1.5103 | 3.7951e-05
|  | 3719.1096 | 1.4103 | 0.00011008 |  | 3719.1096 | 1.5103 | 5.1461e-05
|  | 3718.989 | 1.4103 | 0.00012373 |  | 3718.989 | 1.5103 | 6.5301e-05
|  | 3718.8685 | 1.4103 | 0.00013053 |  | 3718.8685 | 1.5103 | 7.7884e-05
|  | 3718.748 | 1.4103 | 0.00013008 |  | 3718.748 | 1.5103 | 8.8199e-05
|  | 3718.6274 | 1.4104 | 0.0001235 |  | 3718.6274 | 1.5103 | 9.6014e-05
|  | 3718.5069 | 1.4104 | 0.00011296 |  | 3718.5069 | 1.5103 | 0.0001013
|  | 3718.3864 | 1.4104 | 0.00010146 |  | 3718.3864 | 1.5103 | 0.00010407
|  | 3718.2658 | 1.4104 | 9.0974e-05 |  | 3718.2658 | 1.5103 | 0.00010421
|  | 3718.1453 | 1.4104 | 8.3021e-05 |  | 3718.1453 | 1.5103 | 0.00010173
|  | 3718.0248 | 1.4104 | 7.7448e-05 |  | 3718.0248 | 1.5103 | 9.6946e-05
|  | 3717.9043 | 1.4104 | 7.3066e-05 |  | 3717.9043 | 1.5103 | 9.0897e-05
|  | 3717.7837 | 1.4104 | 6.8479e-05 |  | 3717.7837 | 1.5103 | 8.5056e-05
|  | 3717.6632 | 1.4104 | 6.3489e-05 |  | 3717.6632 | 1.5103 | 8.0955e-05
|  | 3717.5427 | 1.4104 | 5.7928e-05 |  | 3717.5427 | 1.5103 | 7.9605e-05
|  | 3717.4221 | 1.4104 | 5.3222e-05 |  | 3717.4221 | 1.5103 | 8.1058e-05
|  | 3717.3016 | 1.4104 | 5.1014e-05 |  | 3717.3016 | 1.5103 | 8.4286e-05
|  | 3717.1811 | 1.4104 | 5.2621e-05 |  | 3717.1811 | 1.5103 | 8.7557e-05
|  | 3717.0605 | 1.4104 | 5.781e-05 |  | 3717.0605 | 1.5103 | 8.9159e-05
|  | 3716.94 | 1.4104 | 6.5352e-05 |  | 3716.94 | 1.5103 | 8.7949e-05
|  | 3716.8195 | 1.4104 | 7.251e-05 |  | 3716.8195 | 1.5103 | 8.4095e-05
|  | 3716.6989 | 1.4104 | 7.6136e-05 |  | 3716.6989 | 1.5103 | 7.869e-05
|  | 3716.5784 | 1.4104 | 7.4447e-05 |  | 3716.5784 | 1.5103 | 7.3541e-05
|  | 3716.4579 | 1.4104 | 6.7438e-05 |  | 3716.4579 | 1.5103 | 7.0569e-05
|  | 3716.3373 | 1.4104 | 5.7254e-05 |  | 3716.3373 | 1.5103 | 7.0929e-05
|  | 3716.2168 | 1.4103 | 4.7593e-05 |  | 3716.2168 | 1.5103 | 7.5074e-05
|  | 3716.0963 | 1.4103 | 4.2756e-05 |  | 3716.0963 | 1.5103 | 8.2404e-05
|  | 3715.9758 | 1.4103 | 4.5883e-05 |  | 3715.9758 | 1.5103 | 9.184e-05
|  | 3715.8552 | 1.4103 | 5.7738e-05 |  | 3715.8552 | 1.5103 | 0.00010201
|  | 3715.7347 | 1.4103 | 7.7096e-05 |  | 3715.7347 | 1.5103 | 0.00011184
|  | 3715.6142 | 1.4103 | 0.00010041 |  | 3715.6142 | 1.5103 | 0.00012062
|  | 3715.4936 | 1.4103 | 0.00012362 |  | 3715.4936 | 1.5103 | 0.00012812
|  | 3715.3731 | 1.4103 | 0.00014217 |  | 3715.3731 | 1.5103 | 0.00013447
|  | 3715.2526 | 1.4103 | 0.0001534 |  | 3715.2526 | 1.5103 | 0.00014019
|  | 3715.132 | 1.4103 | 0.00015554 |  | 3715.132 | 1.5103 | 0.00014562
|  | 3715.0115 | 1.4103 | 0.00014934 |  | 3715.0115 | 1.5103 | 0.00015105
|  | 3714.891 | 1.4103 | 0.00013576 |  | 3714.891 | 1.5103 | 0.00015649
|  | 3714.7704 | 1.4104 | 0.00011745 |  | 3714.7704 | 1.5103 | 0.00016146
|  | 3714.6499 | 1.4104 | 9.7366e-05 |  | 3714.6499 | 1.5103 | 0.00016526
|  | 3714.5294 | 1.4104 | 7.8282e-05 |  | 3714.5294 | 1.5103 | 0.00016714
|  | 3714.4089 | 1.4104 | 6.318e-05 |  | 3714.4089 | 1.5103 | 0.00016663
|  | 3714.2883 | 1.4104 | 5.4027e-05 |  | 3714.2883 | 1.5103 | 0.0001636
|  | 3714.1678 | 1.4104 | 5.1375e-05 |  | 3714.1678 | 1.5103 | 0.00015845
|  | 3714.0473 | 1.4104 | 5.4107e-05 |  | 3714.0473 | 1.5103 | 0.00015202
|  | 3713.9267 | 1.4104 | 5.9328e-05 |  | 3713.9267 | 1.5103 | 0.00014496
|  | 3713.8062 | 1.4104 | 6.3156e-05 |  | 3713.8062 | 1.5103 | 0.00013785
|  | 3713.6857 | 1.4104 | 6.1924e-05 |  | 3713.6857 | 1.5103 | 0.00013076
|  | 3713.5651 | 1.4104 | 5.3984e-05 |  | 3713.5651 | 1.5103 | 0.00012366
|  | 3713.4446 | 1.4104 | 4.0415e-05 |  | 3713.4446 | 1.5103 | 0.00011667
|  | 3713.3241 | 1.4104 | 2.516e-05 |  | 3713.3241 | 1.5103 | 0.00011063
|  | 3713.2035 | 1.4104 | 1.4429e-05 |  | 3713.2035 | 1.5103 | 0.00010714
|  | 3713.083 | 1.4103 | 1.4589e-05 |  | 3713.083 | 1.5103 | 0.00010839
|  | 3712.9625 | 1.4103 | 2.9652e-05 |  | 3712.9625 | 1.5103 | 0.00011631
|  | 3712.8419 | 1.4103 | 6.036e-05 |  | 3712.8419 | 1.5103 | 0.00013188
|  | 3712.7214 | 1.4103 | 0.00010269 |  | 3712.7214 | 1.5103 | 0.00015399
|  | 3712.6009 | 1.4103 | 0.00014946 |  | 3712.6009 | 1.5103 | 0.00017963
|  | 3712.4804 | 1.4103 | 0.00019145 |  | 3712.4804 | 1.5103 | 0.00020413
|  | 3712.3598 | 1.4103 | 0.00022096 |  | 3712.3598 | 1.5103 | 0.0002224
|  | 3712.2393 | 1.4103 | 0.00023294 |  | 3712.2393 | 1.5103 | 0.0002303
|  | 3712.1188 | 1.4103 | 0.00022681 |  | 3712.1188 | 1.5104 | 0.00022598
|  | 3711.9982 | 1.4103 | 0.00020598 |  | 3711.9982 | 1.5104 | 0.00021023
|  | 3711.8777 | 1.4103 | 0.00017678 |  | 3711.8777 | 1.5104 | 0.00018642
|  | 3711.7572 | 1.4103 | 0.00014598 |  | 3711.7572 | 1.5104 | 0.00015919
|  | 3711.6366 | 1.4103 | 0.000119 |  | 3711.6366 | 1.5104 | 0.00013313
|  | 3711.5161 | 1.4103 | 9.8451e-05 |  | 3711.5161 | 1.5104 | 0.0001117
|  | 3711.3956 | 1.4103 | 8.4625e-05 |  | 3711.3956 | 1.5104 | 9.6525e-05
|  | 3711.275 | 1.4103 | 7.5298e-05 |  | 3711.275 | 1.5104 | 8.7591e-05
|  | 3711.1545 | 1.4103 | 6.8153e-05 |  | 3711.1545 | 1.5104 | 8.3537e-05
|  | 3711.034 | 1.4103 | 6.0897e-05 |  | 3711.034 | 1.5104 | 8.243e-05
|  | 3710.9134 | 1.4103 | 5.2418e-05 |  | 3710.9134 | 1.5104 | 8.2453e-05
|  | 3710.7929 | 1.4104 | 4.3495e-05 |  | 3710.7929 | 1.5104 | 8.2208e-05
|  | 3710.6724 | 1.4103 | 3.5764e-05 |  | 3710.6724 | 1.5104 | 8.1226e-05
|  | 3710.5519 | 1.4103 | 3.1079e-05 |  | 3710.5519 | 1.5103 | 7.9774e-05
|  | 3710.4313 | 1.4103 | 3.1312e-05 |  | 3710.4313 | 1.5103 | 7.8995e-05
|  | 3710.3108 | 1.4103 | 3.7471e-05 |  | 3710.3108 | 1.5103 | 8.0398e-05
|  | 3710.1903 | 1.4103 | 4.933e-05 |  | 3710.1903 | 1.5103 | 8.5829e-05
|  | 3710.0697 | 1.4103 | 6.5527e-05 |  | 3710.0697 | 1.5103 | 9.6645e-05
|  | 3709.9492 | 1.4103 | 8.4215e-05 |  | 3709.9492 | 1.5103 | 0.00011327
|  | 3709.8287 | 1.4103 | 0.0001027 |  | 3709.8287 | 1.5103 | 0.00013484
|  | 3709.7081 | 1.4103 | 0.00011836 |  | 3709.7081 | 1.5103 | 0.00015885
|  | 3709.5876 | 1.4103 | 0.00012936 |  | 3709.5876 | 1.5103 | 0.00018159
|  | 3709.4671 | 1.4103 | 0.00013367 |  | 3709.4671 | 1.5103 | 0.00019882
|  | 3709.3465 | 1.4103 | 0.0001314 |  | 3709.3465 | 1.5104 | 0.00020669
|  | 3709.226 | 1.4103 | 0.00012276 |  | 3709.226 | 1.5104 | 0.00020319
|  | 3709.1055 | 1.4103 | 0.0001099 |  | 3709.1055 | 1.5104 | 0.00018821
|  | 3708.9849 | 1.4103 | 9.535e-05 |  | 3708.9849 | 1.5105 | 0.00016394
|  | 3708.8644 | 1.4103 | 8.1773e-05 |  | 3708.8644 | 1.5105 | 0.00013414
|  | 3708.7439 | 1.4103 | 7.1838e-05 |  | 3708.7439 | 1.5105 | 0.0001031
|  | 3708.6234 | 1.4103 | 6.7065e-05 |  | 3708.6234 | 1.5105 | 7.4738e-05
|  | 3708.5028 | 1.4103 | 6.6494e-05 |  | 3708.5028 | 1.5104 | 5.164e-05
|  | 3708.3823 | 1.4103 | 6.8729e-05 |  | 3708.3823 | 1.5104 | 3.4893e-05
|  | 3708.2618 | 1.4103 | 7.0988e-05 |  | 3708.2618 | 1.5104 | 2.4403e-05
|  | 3708.1412 | 1.4104 | 7.067e-05 |  | 3708.1412 | 1.5104 | 1.9041e-05
|  | 3708.0207 | 1.4104 | 6.6519e-05 |  | 3708.0207 | 1.5104 | 1.7569e-05
|  | 3707.9002 | 1.4103 | 5.872e-05 |  | 3707.9002 | 1.5104 | 1.8884e-05
|  | 3707.7796 | 1.4103 | 4.9483e-05 |  | 3707.7796 | 1.5104 | 2.217e-05
|  | 3707.6591 | 1.4103 | 4.2135e-05 |  | 3707.6591 | 1.5104 | 2.6884e-05
|  | 3707.5386 | 1.4103 | 3.9501e-05 |  | 3707.5386 | 1.5103 | 3.251e-05
|  | 3707.418 | 1.4103 | 4.3244e-05 |  | 3707.418 | 1.5103 | 3.8517e-05
|  | 3707.2975 | 1.4103 | 5.2945e-05 |  | 3707.2975 | 1.5103 | 4.4076e-05
|  | 3707.177 | 1.4103 | 6.5968e-05 |  | 3707.177 | 1.5103 | 4.8402e-05
|  | 3707.0565 | 1.4103 | 7.8741e-05 |  | 3707.0565 | 1.5103 | 5.0825e-05
|  | 3706.9359 | 1.4103 | 8.7617e-05 |  | 3706.9359 | 1.5103 | 5.0926e-05
|  | 3706.8154 | 1.4103 | 9.0362e-05 |  | 3706.8154 | 1.5103 | 4.8707e-05
|  | 3706.6949 | 1.4104 | 8.6616e-05 |  | 3706.6949 | 1.5103 | 4.4611e-05
|  | 3706.5743 | 1.4104 | 7.8007e-05 |  | 3706.5743 | 1.5103 | 3.9242e-05
|  | 3706.4538 | 1.4104 | 6.6979e-05 |  | 3706.4538 | 1.5103 | 3.3393e-05
|  | 3706.3333 | 1.4104 | 5.5986e-05 |  | 3706.3333 | 1.5103 | 2.7834e-05
|  | 3706.2127 | 1.4104 | 4.6753e-05 |  | 3706.2127 | 1.5103 | 2.3293e-05
|  | 3706.0922 | 1.4104 | 3.9883e-05 |  | 3706.0922 | 1.5103 | 2.0294e-05
|  | 3705.9717 | 1.4104 | 3.5431e-05 |  | 3705.9717 | 1.5103 | 1.9195e-05
|  | 3705.8511 | 1.4104 | 3.3212e-05 |  | 3705.8511 | 1.5103 | 2.0201e-05
|  | 3705.7306 | 1.4104 | 3.3283e-05 |  | 3705.7306 | 1.5103 | 2.2991e-05
|  | 3705.6101 | 1.4104 | 3.6271e-05 |  | 3705.6101 | 1.5103 | 2.7094e-05
|  | 3705.4895 | 1.4104 | 4.2312e-05 |  | 3705.4895 | 1.5103 | 3.1647e-05
|  | 3705.369 | 1.4104 | 5.1393e-05 |  | 3705.369 | 1.5103 | 3.5652e-05
|  | 3705.2485 | 1.4104 | 6.2074e-05 |  | 3705.2485 | 1.5103 | 3.8165e-05
|  | 3705.128 | 1.4103 | 7.1953e-05 |  | 3705.128 | 1.5103 | 3.8842e-05
|  | 3705.0074 | 1.4103 | 7.8593e-05 |  | 3705.0074 | 1.5103 | 3.7723e-05
|  | 3704.8869 | 1.4103 | 8.0329e-05 |  | 3704.8869 | 1.5103 | 3.5625e-05
|  | 3704.7664 | 1.4103 | 7.6594e-05 |  | 3704.7664 | 1.5103 | 3.3682e-05
|  | 3704.6458 | 1.4103 | 6.8929e-05 |  | 3704.6458 | 1.5103 | 3.3249e-05
|  | 3704.5253 | 1.4103 | 6.0089e-05 |  | 3704.5253 | 1.5103 | 3.5174e-05
|  | 3704.4048 | 1.4103 | 5.2715e-05 |  | 3704.4048 | 1.5103 | 3.9892e-05
|  | 3704.2842 | 1.4103 | 4.9076e-05 |  | 3704.2842 | 1.5103 | 4.698e-05
|  | 3704.1637 | 1.4103 | 4.9923e-05 |  | 3704.1637 | 1.5103 | 5.5594e-05
|  | 3704.0432 | 1.4103 | 5.4306e-05 |  | 3704.0432 | 1.5103 | 6.4495e-05
|  | 3703.9226 | 1.4103 | 6.0722e-05 |  | 3703.9226 | 1.5103 | 7.2636e-05
|  | 3703.8021 | 1.4103 | 6.7403e-05 |  | 3703.8021 | 1.5103 | 7.9296e-05
|  | 3703.6816 | 1.4103 | 7.2993e-05 |  | 3703.6816 | 1.5103 | 8.407e-05
|  | 3703.561 | 1.4103 | 7.7076e-05 |  | 3703.561 | 1.5103 | 8.6821e-05
|  | 3703.4405 | 1.4103 | 7.9619e-05 |  | 3703.4405 | 1.5103 | 8.743e-05
|  | 3703.32 | 1.4103 | 8.0734e-05 |  | 3703.32 | 1.5103 | 8.5812e-05
|  | 3703.1995 | 1.4104 | 8.0257e-05 |  | 3703.1995 | 1.5103 | 8.1906e-05
|  | 3703.0789 | 1.4104 | 7.7988e-05 |  | 3703.0789 | 1.5103 | 7.5934e-05
|  | 3702.9584 | 1.4104 | 7.4277e-05 |  | 3702.9584 | 1.5103 | 6.858e-05
|  | 3702.8379 | 1.4104 | 6.9456e-05 |  | 3702.8379 | 1.5103 | 6.1253e-05
|  | 3702.7173 | 1.4104 | 6.5232e-05 |  | 3702.7173 | 1.5103 | 5.5739e-05
|  | 3702.5968 | 1.4104 | 6.3433e-05 |  | 3702.5968 | 1.5103 | 5.3944e-05
|  | 3702.4763 | 1.4104 | 6.5898e-05 |  | 3702.4763 | 1.5103 | 5.7257e-05
|  | 3702.3557 | 1.4104 | 7.3005e-05 |  | 3702.3557 | 1.5103 | 6.5801e-05
|  | 3702.2352 | 1.4104 | 8.3636e-05 |  | 3702.2352 | 1.5103 | 7.8505e-05
|  | 3702.1147 | 1.4104 | 9.56e-05 |  | 3702.1147 | 1.5103 | 9.3091e-05
|  | 3701.9941 | 1.4104 | 0.000105 |  | 3701.9941 | 1.5103 | 0.00010663
|  | 3701.8736 | 1.4104 | 0.0001091 |  | 3701.8736 | 1.5103 | 0.00011636
|  | 3701.7531 | 1.4104 | 0.00010568 |  | 3701.7531 | 1.5103 | 0.0001204
|  | 3701.6325 | 1.4104 | 9.4673e-05 |  | 3701.6325 | 1.5103 | 0.00011808
|  | 3701.512 | 1.4103 | 7.8374e-05 |  | 3701.512 | 1.5103 | 0.00011003
|  | 3701.3915 | 1.4103 | 5.9804e-05 |  | 3701.3915 | 1.5103 | 9.7852e-05
|  | 3701.271 | 1.4103 | 4.1787e-05 |  | 3701.271 | 1.5103 | 8.3583e-05
|  | 3701.1504 | 1.4103 | 2.7155e-05 |  | 3701.1504 | 1.5103 | 6.9316e-05
|  | 3701.0299 | 1.4103 | 1.702e-05 |  | 3701.0299 | 1.5103 | 5.6665e-05
|  | 3700.9094 | 1.4103 | 1.1519e-05 |  | 3700.9094 | 1.5103 | 4.6844e-05
|  | 3700.7888 | 1.4103 | 9.8494e-06 |  | 3700.7888 | 1.5103 | 4.0704e-05
|  | 3700.6683 | 1.4103 | 1.0948e-05 |  | 3700.6683 | 1.5103 | 3.8527e-05
|  | 3700.5478 | 1.4103 | 1.3664e-05 |  | 3700.5478 | 1.5103 | 4.0268e-05
|  | 3700.4272 | 1.4103 | 1.7117e-05 |  | 3700.4272 | 1.5103 | 4.5281e-05
|  | 3700.3067 | 1.4103 | 2.0718e-05 |  | 3700.3067 | 1.5103 | 5.2398e-05
|  | 3700.1862 | 1.4103 | 2.3909e-05 |  | 3700.1862 | 1.5103 | 5.9925e-05
|  | 3700.0656 | 1.4103 | 2.6536e-05 |  | 3700.0656 | 1.5103 | 6.6029e-05
|  | 3699.9451 | 1.4103 | 2.8535e-05 |  | 3699.9451 | 1.5103 | 6.8917e-05
|  | 3699.8246 | 1.4103 | 3.0257e-05 |  | 3699.8246 | 1.5103 | 6.7572e-05
|  | 3699.704 | 1.4103 | 3.1986e-05 |  | 3699.704 | 1.5103 | 6.1651e-05
|  | 3699.5835 | 1.4103 | 3.3993e-05 |  | 3699.5835 | 1.5103 | 5.1787e-05
|  | 3699.463 | 1.4103 | 3.622e-05 |  | 3699.463 | 1.5103 | 3.9547e-05
|  | 3699.3425 | 1.4103 | 3.8153e-05 |  | 3699.3425 | 1.5103 | 2.6908e-05
|  | 3699.2219 | 1.4103 | 3.8925e-05 |  | 3699.2219 | 1.5103 | 1.5792e-05
|  | 3699.1014 | 1.4103 | 3.8158e-05 |  | 3699.1014 | 1.5103 | 7.8441e-06
|  | 3698.9809 | 1.4103 | 3.5361e-05 |  | 3698.9809 | 1.5103 | 3.9974e-06
|  | 3698.8603 | 1.4103 | 3.0888e-05 |  | 3698.8603 | 1.5103 | 4.304e-06
|  | 3698.7398 | 1.4103 | 2.5052e-05 |  | 3698.7398 | 1.5103 | 7.9886e-06
|  | 3698.6193 | 1.4103 | 1.8974e-05 |  | 3698.6193 | 1.5103 | 1.374e-05
|  | 3698.4987 | 1.4103 | 1.3179e-05 |  | 3698.4987 | 1.5103 | 1.9808e-05
|  | 3698.3782 | 1.4103 | 8.2161e-06 |  | 3698.3782 | 1.5103 | 2.4585e-05
|  | 3698.2577 | 1.4103 | 3.9387e-06 |  | 3698.2577 | 1.5103 | 2.6823e-05
|  | 3698.1371 | 1.4103 | 3.8582e-08 |  | 3698.1371 | 1.5103 | 2.6181e-05
|  | 3698.0166 | 1.4103 | -3.2249e-06 |  | 3698.0166 | 1.5103 | 2.2907e-05
|  | 3697.8961 | 1.4103 | -5.3111e-06 |  | 3697.8961 | 1.5103 | 1.8238e-05
|  | 3697.7756 | 1.4103 | -5.1499e-06 |  | 3697.7756 | 1.5103 | 1.3606e-05
|  | 3697.655 | 1.4103 | -1.3344e-06 |  | 3697.655 | 1.5102 | 1.0381e-05
|  | 3697.5345 | 1.4103 | 6.8537e-06 |  | 3697.5345 | 1.5102 | 9.577e-06
|  | 3697.414 | 1.4103 | 1.9771e-05 |  | 3697.414 | 1.5102 | 1.1459e-05
|  | 3697.2934 | 1.4103 | 3.6325e-05 |  | 3697.2934 | 1.5102 | 1.5949e-05
|  | 3697.1729 | 1.4103 | 5.4709e-05 |  | 3697.1729 | 1.5102 | 2.2612e-05
|  | 3697.0524 | 1.4103 | 7.2522e-05 |  | 3697.0524 | 1.5102 | 3.1035e-05
|  | 3696.9318 | 1.4103 | 8.7585e-05 |  | 3696.9318 | 1.5102 | 4.0807e-05
|  | 3696.8113 | 1.4103 | 9.766e-05 |  | 3696.8113 | 1.5102 | 5.1543e-05
|  | 3696.6908 | 1.4103 | 0.00010152 |  | 3696.6908 | 1.5102 | 6.2478e-05
|  | 3696.5702 | 1.4103 | 9.8528e-05 |  | 3696.5702 | 1.5102 | 7.2425e-05
|  | 3696.4497 | 1.4103 | 8.9449e-05 |  | 3696.4497 | 1.5102 | 7.9879e-05
|  | 3696.3292 | 1.4103 | 7.493e-05 |  | 3696.3292 | 1.5102 | 8.3166e-05
|  | 3696.2086 | 1.4103 | 5.6622e-05 |  | 3696.2086 | 1.5102 | 8.1113e-05
|  | 3696.0881 | 1.4103 | 3.7385e-05 |  | 3696.0881 | 1.5103 | 7.3693e-05
|  | 3695.9676 | 1.4103 | 1.996e-05 |  | 3695.9676 | 1.5103 | 6.1957e-05
|  | 3695.8471 | 1.4103 | 6.9072e-06 |  | 3695.8471 | 1.5103 | 4.8347e-05
|  | 3695.7265 | 1.4103 | 5.5005e-07 |  | 3695.7265 | 1.5103 | 3.5502e-05
|  | 3695.606 | 1.4103 | 1.5203e-06 |  | 3695.606 | 1.5103 | 2.5903e-05
|  | 3695.4855 | 1.4103 | 9.2147e-06 |  | 3695.4855 | 1.5102 | 2.0902e-05
|  | 3695.3649 | 1.4103 | 2.157e-05 |  | 3695.3649 | 1.5102 | 2.0609e-05
|  | 3695.2444 | 1.4103 | 3.6026e-05 |  | 3695.2444 | 1.5102 | 2.3842e-05
|  | 3695.1239 | 1.4103 | 4.9833e-05 |  | 3695.1239 | 1.5102 | 2.8958e-05
|  | 3695.0033 | 1.4103 | 6.1455e-05 |  | 3695.0033 | 1.5102 | 3.4343e-05
|  | 3694.8828 | 1.4103 | 7.0529e-05 |  | 3694.8828 | 1.5102 | 3.8939e-05
|  | 3694.7623 | 1.4103 | 7.7536e-05 |  | 3694.7623 | 1.5102 | 4.2459e-05
|  | 3694.6417 | 1.4103 | 8.3711e-05 |  | 3694.6417 | 1.5102 | 4.5223e-05
|  | 3694.5212 | 1.4103 | 8.9586e-05 |  | 3694.5212 | 1.5102 | 4.7573e-05
|  | 3694.4007 | 1.4103 | 9.527e-05 |  | 3694.4007 | 1.5102 | 4.9776e-05
|  | 3694.2801 | 1.4103 | 0.00010033 |  | 3694.2801 | 1.5102 | 5.187e-05
|  | 3694.1596 | 1.4103 | 0.00010296 |  | 3694.1596 | 1.5102 | 5.3548e-05
|  | 3694.0391 | 1.4103 | 0.00010164 |  | 3694.0391 | 1.5102 | 5.4773e-05
|  | 3693.9186 | 1.4103 | 9.5331e-05 |  | 3693.9186 | 1.5102 | 5.5442e-05
|  | 3693.798 | 1.4103 | 8.3929e-05 |  | 3693.798 | 1.5102 | 5.5683e-05
|  | 3693.6775 | 1.4103 | 6.8317e-05 |  | 3693.6775 | 1.5102 | 5.5674e-05
|  | 3693.557 | 1.4103 | 5.074e-05 |  | 3693.557 | 1.5102 | 5.5389e-05
|  | 3693.4364 | 1.4103 | 3.3459e-05 |  | 3693.4364 | 1.5102 | 5.4474e-05
|  | 3693.3159 | 1.4103 | 1.9342e-05 |  | 3693.3159 | 1.5102 | 5.2732e-05
|  | 3693.1954 | 1.4103 | 1.0475e-05 |  | 3693.1954 | 1.5102 | 4.9853e-05
|  | 3693.0748 | 1.4103 | 8.1403e-06 |  | 3693.0748 | 1.5102 | 4.6174e-05
|  | 3692.9543 | 1.4103 | 1.2409e-05 |  | 3692.9543 | 1.5102 | 4.2395e-05
|  | 3692.8338 | 1.4103 | 2.2212e-05 |  | 3692.8338 | 1.5102 | 3.9581e-05
|  | 3692.7132 | 1.4103 | 3.5777e-05 |  | 3692.7132 | 1.5102 | 3.8703e-05
|  | 3692.5927 | 1.4103 | 5.0986e-05 |  | 3692.5927 | 1.5102 | 4.0531e-05
|  | 3692.4722 | 1.4103 | 6.5902e-05 |  | 3692.4722 | 1.5102 | 4.503e-05
|  | 3692.3516 | 1.4103 | 7.998e-05 |  | 3692.3516 | 1.5102 | 5.188e-05
|  | 3692.2311 | 1.4103 | 9.3205e-05 |  | 3692.2311 | 1.5102 | 6.0561e-05
|  | 3692.1106 | 1.4103 | 0.00010642 |  | 3692.1106 | 1.5102 | 7.0637e-05
|  | 3691.9901 | 1.4103 | 0.00012111 |  | 3691.9901 | 1.5101 | 8.2122e-05
|  | 3691.8695 | 1.4103 | 0.00013761 |  | 3691.8695 | 1.5101 | 9.5097e-05
|  | 3691.749 | 1.4103 | 0.00015511 |  | 3691.749 | 1.5101 | 0.00010955
|  | 3691.6285 | 1.4103 | 0.00017153 |  | 3691.6285 | 1.5102 | 0.00012492
|  | 3691.5079 | 1.4103 | 0.00018414 |  | 3691.5079 | 1.5102 | 0.00013979
|  | 3691.3874 | 1.4103 | 0.00019078 |  | 3691.3874 | 1.5102 | 0.00015212
|  | 3691.2669 | 1.4103 | 0.00018923 |  | 3691.2669 | 1.5102 | 0.00015958
|  | 3691.1463 | 1.4103 | 0.00017993 |  | 3691.1463 | 1.5102 | 0.00016047
|  | 3691.0258 | 1.4103 | 0.00016435 |  | 3691.0258 | 1.5102 | 0.00015395
|  | 3690.9053 | 1.4103 | 0.00014518 |  | 3690.9053 | 1.5103 | 0.00014068
|  | 3690.7847 | 1.4103 | 0.00012556 |  | 3690.7847 | 1.5103 | 0.00012253
|  | 3690.6642 | 1.4103 | 0.00010808 |  | 3690.6642 | 1.5103 | 0.00010215
|  | 3690.5437 | 1.4103 | 9.5018e-05 |  | 3690.5437 | 1.5103 | 8.2312e-05
|  | 3690.4231 | 1.4103 | 8.7092e-05 |  | 3690.4231 | 1.5103 | 6.5443e-05
|  | 3690.3026 | 1.4103 | 8.5343e-05 |  | 3690.3026 | 1.5103 | 5.3074e-05
|  | 3690.1821 | 1.4103 | 8.91e-05 |  | 3690.1821 | 1.5102 | 4.5625e-05
|  | 3690.0616 | 1.4103 | 9.7773e-05 |  | 3690.0616 | 1.5102 | 4.2437e-05
|  | 3689.941 | 1.4103 | 0.00011061 |  | 3689.941 | 1.5102 | 4.2112e-05
|  | 3689.8205 | 1.4103 | 0.00012539 |  | 3689.8205 | 1.5102 | 4.2861e-05
|  | 3689.7 | 1.4103 | 0.00014103 |  | 3689.7 | 1.5102 | 4.3493e-05
|  | 3689.5794 | 1.4103 | 0.00015589 |  | 3689.5794 | 1.5102 | 4.3736e-05
|  | 3689.4589 | 1.4103 | 0.00017039 |  | 3689.4589 | 1.5102 | 4.4878e-05
|  | 3689.3384 | 1.4103 | 0.00018529 |  | 3689.3384 | 1.5101 | 4.9837e-05
|  | 3689.2178 | 1.4103 | 0.00020371 |  | 3689.2178 | 1.5101 | 6.2169e-05
|  | 3689.0973 | 1.4103 | 0.00022752 |  | 3689.0973 | 1.5101 | 8.4849e-05
|  | 3688.9768 | 1.4103 | 0.00025771 |  | 3688.9768 | 1.5101 | 0.00011887
|  | 3688.8562 | 1.4103 | 0.00029306 |  | 3688.8562 | 1.5101 | 0.00016188
|  | 3688.7357 | 1.4103 | 0.00032893 |  | 3688.7357 | 1.5101 | 0.00020807
|  | 3688.6152 | 1.4103 | 0.00035902 |  | 3688.6152 | 1.5101 | 0.00024897
|  | 3688.4947 | 1.4103 | 0.00037561 |  | 3688.4947 | 1.5102 | 0.00027553
|  | 3688.3741 | 1.4103 | 0.00037435 |  | 3688.3741 | 1.5103 | 0.00028097
|  | 3688.2536 | 1.4103 | 0.00035336 |  | 3688.2536 | 1.5103 | 0.00026313
|  | 3688.1331 | 1.4103 | 0.00031587 |  | 3688.1331 | 1.5104 | 0.00022528
|  | 3688.0125 | 1.4103 | 0.00026785 |  | 3688.0125 | 1.5104 | 0.00017531
|  | 3687.892 | 1.4103 | 0.00021631 |  | 3687.892 | 1.5104 | 0.00012319
|  | 3687.7715 | 1.4103 | 0.00016807 |  | 3687.7715 | 1.5104 | 7.8105e-05
|  | 3687.6509 | 1.4103 | 0.00012745 |  | 3687.6509 | 1.5104 | 4.5872e-05
|  | 3687.5304 | 1.4103 | 9.5791e-05 |  | 3687.5304 | 1.5103 | 2.8229e-05
|  | 3687.4099 | 1.4103 | 7.2696e-05 |  | 3687.4099 | 1.5103 | 2.3114e-05
|  | 3687.2893 | 1.4103 | 5.731e-05 |  | 3687.2893 | 1.5103 | 2.6095e-05
|  | 3687.1688 | 1.4103 | 4.831e-05 |  | 3687.1688 | 1.5103 | 3.2528e-05
|  | 3687.0483 | 1.4103 | 4.5833e-05 |  | 3687.0483 | 1.5103 | 3.8884e-05
|  | 3686.9277 | 1.4103 | 4.9564e-05 |  | 3686.9277 | 1.5103 | 4.3453e-05
|  | 3686.8072 | 1.4103 | 5.9316e-05 |  | 3686.8072 | 1.5102 | 4.6418e-05
|  | 3686.6867 | 1.4103 | 7.3554e-05 |  | 3686.6867 | 1.5102 | 4.8459e-05
|  | 3686.5662 | 1.4103 | 8.9544e-05 |  | 3686.5662 | 1.5102 | 5.0322e-05
|  | 3686.4456 | 1.4103 | 0.00010414 |  | 3686.4456 | 1.5102 | 5.1818e-05
|  | 3686.3251 | 1.4103 | 0.00011431 |  | 3686.3251 | 1.5102 | 5.2356e-05
|  | 3686.2046 | 1.4103 | 0.00011872 |  | 3686.2046 | 1.5103 | 5.0928e-05
|  | 3686.084 | 1.4103 | 0.00011757 |  | 3686.084 | 1.5103 | 4.7115e-05
|  | 3685.9635 | 1.4103 | 0.00011269 |  | 3685.9635 | 1.5103 | 4.1167e-05
|  | 3685.843 | 1.4103 | 0.00010641 |  | 3685.843 | 1.5103 | 3.4012e-05
|  | 3685.7224 | 1.4103 | 0.00010117 |  | 3685.7224 | 1.5103 | 2.69e-05
|  | 3685.6019 | 1.4103 | 9.8773e-05 |  | 3685.6019 | 1.5102 | 2.0849e-05
|  | 3685.4814 | 1.4103 | 9.9546e-05 |  | 3685.4814 | 1.5102 | 1.6349e-05
|  | 3685.3608 | 1.4103 | 0.00010274 |  | 3685.3608 | 1.5102 | 1.332e-05
|  | 3685.2403 | 1.4103 | 0.000108 |  | 3685.2403 | 1.5102 | 1.165e-05
|  | 3685.1198 | 1.4103 | 0.00011421 |  | 3685.1198 | 1.5102 | 1.0907e-05
|  | 3684.9992 | 1.4103 | 0.00012054 |  | 3684.9992 | 1.5102 | 1.1025e-05
|  | 3684.8787 | 1.4103 | 0.00012667 |  | 3684.8787 | 1.5102 | 1.1935e-05
|  | 3684.7582 | 1.4103 | 0.00013169 |  | 3684.7582 | 1.5102 | 1.3599e-05
|  | 3684.6377 | 1.4103 | 0.00013575 |  | 3684.6377 | 1.5102 | 1.5623e-05
|  | 3684.5171 | 1.4103 | 0.00013814 |  | 3684.5171 | 1.5102 | 1.7539e-05
|  | 3684.3966 | 1.4103 | 0.00013941 |  | 3684.3966 | 1.5102 | 1.8826e-05
|  | 3684.2761 | 1.4103 | 0.00013976 |  | 3684.2761 | 1.5102 | 1.92e-05
|  | 3684.1555 | 1.4103 | 0.00014037 |  | 3684.1555 | 1.5102 | 1.8909e-05
|  | 3684.035 | 1.4103 | 0.00014179 |  | 3684.035 | 1.5102 | 1.8322e-05
|  | 3683.9145 | 1.4103 | 0.00014478 |  | 3683.9145 | 1.5102 | 1.8216e-05
|  | 3683.7939 | 1.4103 | 0.0001486 |  | 3683.7939 | 1.5102 | 1.9067e-05
|  | 3683.6734 | 1.4103 | 0.0001525 |  | 3683.6734 | 1.5102 | 2.1e-05
|  | 3683.5529 | 1.4103 | 0.00015544 |  | 3683.5529 | 1.5102 | 2.366e-05
|  | 3683.4323 | 1.4103 | 0.00015646 |  | 3683.4323 | 1.5102 | 2.6405e-05
|  | 3683.3118 | 1.4103 | 0.00015546 |  | 3683.3118 | 1.5102 | 2.861e-05
|  | 3683.1913 | 1.4103 | 0.00015355 |  | 3683.1913 | 1.5102 | 2.9825e-05
|  | 3683.0707 | 1.4103 | 0.00015179 |  | 3683.0707 | 1.5102 | 2.9848e-05
|  | 3682.9502 | 1.4103 | 0.00015137 |  | 3682.9502 | 1.5102 | 2.8792e-05
|  | 3682.8297 | 1.4103 | 0.00015258 |  | 3682.8297 | 1.5102 | 2.6751e-05
|  | 3682.7092 | 1.4103 | 0.00015475 |  | 3682.7092 | 1.5102 | 2.3983e-05
|  | 3682.5886 | 1.4103 | 0.00015674 |  | 3682.5886 | 1.5102 | 2.0775e-05
|  | 3682.4681 | 1.4103 | 0.00015685 |  | 3682.4681 | 1.5102 | 1.7534e-05
|  | 3682.3476 | 1.4103 | 0.00015394 |  | 3682.3476 | 1.5102 | 1.4815e-05
|  | 3682.227 | 1.4103 | 0.00014771 |  | 3682.227 | 1.5102 | 1.3367e-05
|  | 3682.1065 | 1.4103 | 0.0001393 |  | 3682.1065 | 1.5102 | 1.3659e-05
|  | 3681.986 | 1.4103 | 0.00013035 |  | 3681.986 | 1.5102 | 1.5865e-05
|  | 3681.8654 | 1.4103 | 0.00012241 |  | 3681.8654 | 1.5101 | 1.9432e-05
|  | 3681.7449 | 1.4103 | 0.0001176 |  | 3681.7449 | 1.5101 | 2.3541e-05
|  | 3681.6244 | 1.4103 | 0.00011661 |  | 3681.6244 | 1.5101 | 2.7046e-05
|  | 3681.5038 | 1.4103 | 0.00011962 |  | 3681.5038 | 1.5101 | 2.9406e-05
|  | 3681.3833 | 1.4103 | 0.00012653 |  | 3681.3833 | 1.5101 | 3.0656e-05
|  | 3681.2628 | 1.4103 | 0.00013625 |  | 3681.2628 | 1.5101 | 3.1459e-05
|  | 3681.1422 | 1.4103 | 0.00014775 |  | 3681.1422 | 1.5101 | 3.2724e-05
|  | 3681.0217 | 1.4103 | 0.00015914 |  | 3681.0217 | 1.5101 | 3.5062e-05
|  | 3680.9012 | 1.4103 | 0.00016953 |  | 3680.9012 | 1.5101 | 3.8255e-05
|  | 3680.7807 | 1.4103 | 0.00017832 |  | 3680.7807 | 1.5101 | 4.1422e-05
|  | 3680.6601 | 1.4103 | 0.00018495 |  | 3680.6601 | 1.5101 | 4.2976e-05
|  | 3680.5396 | 1.4103 | 0.00019046 |  | 3680.5396 | 1.5101 | 4.1792e-05
|  | 3680.4191 | 1.4103 | 0.00019564 |  | 3680.4191 | 1.5101 | 3.7636e-05
|  | 3680.2985 | 1.4102 | 0.00020198 |  | 3680.2985 | 1.5101 | 3.1545e-05
|  | 3680.178 | 1.4102 | 0.00021047 |  | 3680.178 | 1.5101 | 2.5562e-05
|  | 3680.0575 | 1.4102 | 0.00022045 |  | 3680.0575 | 1.5101 | 2.1942e-05
|  | 3679.9369 | 1.4102 | 0.0002314 |  | 3679.9369 | 1.5101 | 2.2431e-05
|  | 3679.8164 | 1.4102 | 0.00024106 |  | 3679.8164 | 1.5101 | 2.7339e-05
|  | 3679.6959 | 1.4102 | 0.00024774 |  | 3679.6959 | 1.5101 | 3.5664e-05
|  | 3679.5753 | 1.4102 | 0.00025044 |  | 3679.5753 | 1.5101 | 4.5477e-05
|  | 3679.4548 | 1.4102 | 0.00024853 |  | 3679.4548 | 1.5101 | 5.4743e-05
|  | 3679.3343 | 1.4102 | 0.00024434 |  | 3679.3343 | 1.5101 | 6.2019e-05
|  | 3679.2138 | 1.4102 | 0.0002394 |  | 3679.2138 | 1.5101 | 6.6939e-05
|  | 3679.0932 | 1.4102 | 0.00023621 |  | 3679.0932 | 1.5101 | 7.0181e-05
|  | 3678.9727 | 1.4102 | 0.00023616 |  | 3678.9727 | 1.5101 | 7.2479e-05
|  | 3678.8522 | 1.4102 | 0.00023969 |  | 3678.8522 | 1.5101 | 7.4494e-05
|  | 3678.7316 | 1.4102 | 0.00024608 |  | 3678.7316 | 1.5101 | 7.6032e-05
|  | 3678.6111 | 1.4102 | 0.00025366 |  | 3678.6111 | 1.5101 | 7.6506e-05
|  | 3678.4906 | 1.4102 | 0.00026097 |  | 3678.4906 | 1.5101 | 7.4971e-05
|  | 3678.37 | 1.4103 | 0.00026713 |  | 3678.37 | 1.5101 | 7.0922e-05
|  | 3678.2495 | 1.4103 | 0.00027167 |  | 3678.2495 | 1.5101 | 6.4872e-05
|  | 3678.129 | 1.4103 | 0.00027522 |  | 3678.129 | 1.5101 | 5.7952e-05
|  | 3678.0084 | 1.4103 | 0.00027698 |  | 3678.0084 | 1.5101 | 5.1764e-05
|  | 3677.8879 | 1.4103 | 0.00027816 |  | 3677.8879 | 1.5101 | 4.7776e-05
|  | 3677.7674 | 1.4103 | 0.00027731 |  | 3677.7674 | 1.5101 | 4.6447e-05
|  | 3677.6468 | 1.4103 | 0.000274 |  | 3677.6468 | 1.5101 | 4.7344e-05
|  | 3677.5263 | 1.4103 | 0.00026738 |  | 3677.5263 | 1.5101 | 4.9139e-05
|  | 3677.4058 | 1.4103 | 0.00025764 |  | 3677.4058 | 1.5101 | 5.0464e-05
|  | 3677.2853 | 1.4103 | 0.00024618 |  | 3677.2853 | 1.5101 | 5.0585e-05
|  | 3677.1647 | 1.4103 | 0.00023582 |  | 3677.1647 | 1.5101 | 4.9878e-05
|  | 3677.0442 | 1.4103 | 0.00023087 |  | 3677.0442 | 1.5101 | 5.0248e-05
|  | 3676.9237 | 1.4103 | 0.00023499 |  | 3676.9237 | 1.5101 | 5.4273e-05
|  | 3676.8031 | 1.4103 | 0.00025213 |  | 3676.8031 | 1.51 | 6.4607e-05
|  | 3676.6826 | 1.4103 | 0.00028335 |  | 3676.6826 | 1.51 | 8.2829e-05
|  | 3676.5621 | 1.4103 | 0.00032827 |  | 3676.5621 | 1.51 | 0.00010857
|  | 3676.4415 | 1.4103 | 0.00038254 |  | 3676.4415 | 1.51 | 0.00013913
|  | 3676.321 | 1.4102 | 0.00043904 |  | 3676.321 | 1.51 | 0.00016985
|  | 3676.2005 | 1.4102 | 0.00049009 |  | 3676.2005 | 1.51 | 0.00019513
|  | 3676.0799 | 1.4102 | 0.00052795 |  | 3676.0799 | 1.5101 | 0.00021005
|  | 3675.9594 | 1.4102 | 0.0005478 |  | 3675.9594 | 1.5101 | 0.00021201
|  | 3675.8389 | 1.4102 | 0.00054943 |  | 3675.8389 | 1.5101 | 0.00020168
|  | 3675.7183 | 1.4103 | 0.00053663 |  | 3675.7183 | 1.5101 | 0.00018325
|  | 3675.5978 | 1.4103 | 0.00051675 |  | 3675.5978 | 1.5102 | 0.00016282
|  | 3675.4773 | 1.4103 | 0.00049712 |  | 3675.4773 | 1.5102 | 0.00014689
|  | 3675.3568 | 1.4103 | 0.00048339 |  | 3675.3568 | 1.5101 | 0.00013995
|  | 3675.2362 | 1.4103 | 0.00047685 |  | 3675.2362 | 1.5101 | 0.0001431
|  | 3675.1157 | 1.4103 | 0.00047579 |  | 3675.1157 | 1.5101 | 0.00015388
|  | 3674.9952 | 1.4103 | 0.00047421 |  | 3674.9952 | 1.5101 | 0.00016724
|  | 3674.8746 | 1.4103 | 0.00046677 |  | 3674.8746 | 1.5101 | 0.00017721
|  | 3674.7541 | 1.4103 | 0.00045011 |  | 3674.7541 | 1.5102 | 0.00017932
|  | 3674.6336 | 1.4103 | 0.0004246 |  | 3674.6336 | 1.5102 | 0.00017205
|  | 3674.513 | 1.4103 | 0.0003937 |  | 3674.513 | 1.5102 | 0.00015725
|  | 3674.3925 | 1.4103 | 0.00036439 |  | 3674.3925 | 1.5102 | 0.000139
|  | 3674.272 | 1.4103 | 0.00034293 |  | 3674.272 | 1.5102 | 0.00012223
|  | 3674.1514 | 1.4103 | 0.00033282 |  | 3674.1514 | 1.5102 | 0.0001105
|  | 3674.0309 | 1.4103 | 0.00033424 |  | 3674.0309 | 1.5102 | 0.00010498
|  | 3673.9104 | 1.4103 | 0.00034458 |  | 3673.9104 | 1.5102 | 0.0001046
|  | 3673.7898 | 1.4103 | 0.00035781 |  | 3673.7898 | 1.5102 | 0.0001067
|  | 3673.6693 | 1.4103 | 0.00036994 |  | 3673.6693 | 1.5102 | 0.00010867
|  | 3673.5488 | 1.4103 | 0.00037781 |  | 3673.5488 | 1.5102 | 0.00010872
|  | 3673.4283 | 1.4103 | 0.00038053 |  | 3673.4283 | 1.5102 | 0.00010673
|  | 3673.3077 | 1.4103 | 0.00038001 |  | 3673.3077 | 1.5102 | 0.00010365
|  | 3673.1872 | 1.4103 | 0.00037821 |  | 3673.1872 | 1.5102 | 0.00010054
|  | 3673.0667 | 1.4102 | 0.00037721 |  | 3673.0667 | 1.5102 | 9.7912e-05
|  | 3672.9461 | 1.4102 | 0.00037763 |  | 3672.9461 | 1.5102 | 9.5101e-05
|  | 3672.8256 | 1.4102 | 0.00037982 |  | 3672.8256 | 1.5102 | 9.0811e-05
|  | 3672.7051 | 1.4102 | 0.00038257 |  | 3672.7051 | 1.5102 | 8.3528e-05
|  | 3672.5845 | 1.4102 | 0.00038635 |  | 3672.5845 | 1.5102 | 7.2533e-05
|  | 3672.464 | 1.4103 | 0.00039082 |  | 3672.464 | 1.5102 | 5.8257e-05
|  | 3672.3435 | 1.4103 | 0.00039673 |  | 3672.3435 | 1.5102 | 4.2435e-05
|  | 3672.2229 | 1.4103 | 0.00040525 |  | 3672.2229 | 1.5102 | 2.7415e-05
|  | 3672.1024 | 1.4103 | 0.00041635 |  | 3672.1024 | 1.5101 | 1.5594e-05
|  | 3671.9819 | 1.4103 | 0.00043026 |  | 3671.9819 | 1.5101 | 9.2104e-06
|  | 3671.8614 | 1.4103 | 0.00044601 |  | 3671.8614 | 1.5101 | 9.8403e-06
|  | 3671.7408 | 1.4103 | 0.00046391 |  | 3671.7408 | 1.5101 | 1.8881e-05
|  | 3671.6203 | 1.4103 | 0.00048392 |  | 3671.6203 | 1.51 | 3.718e-05
|  | 3671.4998 | 1.4103 | 0.00050751 |  | 3671.4998 | 1.51 | 6.5137e-05
|  | 3671.3792 | 1.4103 | 0.00053417 |  | 3671.3792 | 1.51 | 0.00010187
|  | 3671.2587 | 1.4103 | 0.00056395 |  | 3671.2587 | 1.51 | 0.00014484
|  | 3671.1382 | 1.4103 | 0.00059352 |  | 3671.1382 | 1.51 | 0.00018951
|  | 3671.0176 | 1.4103 | 0.00061931 |  | 3671.0176 | 1.51 | 0.00022961
|  | 3670.8971 | 1.4103 | 0.00063608 |  | 3670.8971 | 1.5101 | 0.00025858
|  | 3670.7766 | 1.4103 | 0.00064011 |  | 3670.7766 | 1.5101 | 0.0002711
|  | 3670.656 | 1.4103 | 0.00062976 |  | 3670.656 | 1.5102 | 0.00026479
|  | 3670.5355 | 1.4103 | 0.00060714 |  | 3670.5355 | 1.5102 | 0.00024116
|  | 3670.415 | 1.4103 | 0.00057727 |  | 3670.415 | 1.5103 | 0.0002053
|  | 3670.2944 | 1.4103 | 0.00054594 |  | 3670.2944 | 1.5103 | 0.00016421
|  | 3670.1739 | 1.4103 | 0.00051934 |  | 3670.1739 | 1.5103 | 0.00012502
|  | 3670.0534 | 1.4103 | 0.00050087 |  | 3670.0534 | 1.5103 | 9.3002e-05
|  | 3669.9329 | 1.4103 | 0.0004919 |  | 3669.9329 | 1.5102 | 7.1045e-05
|  | 3669.8123 | 1.4103 | 0.00049061 |  | 3669.8123 | 1.5102 | 5.9589e-05
|  | 3669.6918 | 1.4103 | 0.00049535 |  | 3669.6918 | 1.5102 | 5.7367e-05
|  | 3669.5713 | 1.4103 | 0.00050329 |  | 3669.5713 | 1.5102 | 6.228e-05
|  | 3669.4507 | 1.4103 | 0.00051376 |  | 3669.4507 | 1.5102 | 7.2393e-05
|  | 3669.3302 | 1.4103 | 0.00052586 |  | 3669.3302 | 1.5102 | 8.5694e-05
|  | 3669.2097 | 1.4103 | 0.00053911 |  | 3669.2097 | 1.5102 | 0.00010047
|  | 3669.0891 | 1.4103 | 0.00055257 |  | 3669.0891 | 1.5102 | 0.00011442
|  | 3668.9686 | 1.4103 | 0.00056509 |  | 3668.9686 | 1.5102 | 0.000125
|  | 3668.8481 | 1.4103 | 0.00057328 |  | 3668.8481 | 1.5102 | 0.00012953
|  | 3668.7275 | 1.4103 | 0.00057474 |  | 3668.7275 | 1.5102 | 0.00012598
|  | 3668.607 | 1.4103 | 0.00056766 |  | 3668.607 | 1.5102 | 0.00011356
|  | 3668.4865 | 1.4103 | 0.00055294 |  | 3668.4865 | 1.5102 | 9.3378e-05
|  | 3668.3659 | 1.4103 | 0.0005328 |  | 3668.3659 | 1.5102 | 6.8315e-05
|  | 3668.2454 | 1.4103 | 0.00051213 |  | 3668.2454 | 1.5102 | 4.2237e-05
|  | 3668.1249 | 1.4103 | 0.00049571 |  | 3668.1249 | 1.5102 | 1.9089e-05
|  | 3668.0044 | 1.4103 | 0.00048726 |  | 3668.0044 | 1.5102 | 1.9645e-06
|  | 3667.8838 | 1.4103 | 0.00048849 |  | 3667.8838 | 1.5102 | -7.5167e-06
|  | 3667.7633 | 1.4103 | 0.00049814 |  | 3667.7633 | 1.5102 | -9.3785e-06
|  | 3667.6428 | 1.4103 | 0.00051403 |  | 3667.6428 | 1.5101 | -4.8197e-06
|  | 3667.5222 | 1.4103 | 0.00053125 |  | 3667.5222 | 1.5101 | 4.0904e-06
|  | 3667.4017 | 1.4103 | 0.00054673 |  | 3667.4017 | 1.5101 | 1.5272e-05
|  | 3667.2812 | 1.4103 | 0.00055807 |  | 3667.2812 | 1.5101 | 2.6983e-05
|  | 3667.1606 | 1.4103 | 0.00056447 |  | 3667.1606 | 1.5101 | 3.7961e-05
|  | 3667.0401 | 1.4103 | 0.00056691 |  | 3667.0401 | 1.5101 | 4.752e-05
|  | 3666.9196 | 1.4103 | 0.00056766 |  | 3666.9196 | 1.5101 | 5.5372e-05
|  | 3666.799 | 1.4103 | 0.00056841 |  | 3666.799 | 1.5101 | 6.1534e-05
|  | 3666.6785 | 1.4103 | 0.00057073 |  | 3666.6785 | 1.5101 | 6.6056e-05
|  | 3666.558 | 1.4103 | 0.00057554 |  | 3666.558 | 1.5101 | 6.9115e-05
|  | 3666.4374 | 1.4103 | 0.00058207 |  | 3666.4374 | 1.5101 | 7.0605e-05
|  | 3666.3169 | 1.4103 | 0.00058955 |  | 3666.3169 | 1.5101 | 7.0568e-05
|  | 3666.1964 | 1.4103 | 0.0005966 |  | 3666.1964 | 1.5101 | 6.8886e-05
|  | 3666.0759 | 1.4103 | 0.00060248 |  | 3666.0759 | 1.5101 | 6.5589e-05
|  | 3665.9553 | 1.4103 | 0.00060618 |  | 3665.9553 | 1.5102 | 6.0768e-05
|  | 3665.8348 | 1.4103 | 0.00060758 |  | 3665.8348 | 1.5102 | 5.4806e-05
|  | 3665.7143 | 1.4103 | 0.00060702 |  | 3665.7143 | 1.5102 | 4.8189e-05
|  | 3665.5937 | 1.4103 | 0.00060448 |  | 3665.5937 | 1.5102 | 4.1493e-05
|  | 3665.4732 | 1.4103 | 0.00060088 |  | 3665.4732 | 1.5101 | 3.5172e-05
|  | 3665.3527 | 1.4103 | 0.00059644 |  | 3665.3527 | 1.5101 | 2.9535e-05
|  | 3665.2321 | 1.4103 | 0.00059171 |  | 3665.2321 | 1.5101 | 2.4664e-05
|  | 3665.1116 | 1.4103 | 0.00058813 |  | 3665.1116 | 1.5101 | 2.0667e-05
|  | 3664.9911 | 1.4103 | 0.00058608 |  | 3664.9911 | 1.5101 | 1.7648e-05
|  | 3664.8705 | 1.4103 | 0.00058676 |  | 3664.8705 | 1.5101 | 1.6e-05
|  | 3664.75 | 1.4103 | 0.00059058 |  | 3664.75 | 1.5101 | 1.6231e-05
|  | 3664.6295 | 1.4103 | 0.00059726 |  | 3664.6295 | 1.5101 | 1.8795e-05
|  | 3664.5089 | 1.4103 | 0.00060648 |  | 3664.5089 | 1.5101 | 2.3847e-05
|  | 3664.3884 | 1.4103 | 0.00061606 |  | 3664.3884 | 1.5101 | 3.0967e-05
|  | 3664.2679 | 1.4104 | 0.00062452 |  | 3664.2679 | 1.5101 | 3.9205e-05
|  | 3664.1474 | 1.4104 | 0.00063004 |  | 3664.1474 | 1.5101 | 4.717e-05
|  | 3664.0268 | 1.4104 | 0.00063106 |  | 3664.0268 | 1.5101 | 5.3608e-05
|  | 3663.9063 | 1.4104 | 0.00062723 |  | 3663.9063 | 1.5101 | 5.7514e-05
|  | 3663.7858 | 1.4104 | 0.00061853 |  | 3663.7858 | 1.5101 | 5.8654e-05
|  | 3663.6652 | 1.4104 | 0.00060727 |  | 3663.6652 | 1.5101 | 5.741e-05
|  | 3663.5447 | 1.4104 | 0.00059483 |  | 3663.5447 | 1.5101 | 5.4531e-05
|  | 3663.4242 | 1.4104 | 0.00058404 |  | 3663.4242 | 1.5101 | 5.0955e-05
|  | 3663.3036 | 1.4104 | 0.00057674 |  | 3663.3036 | 1.5101 | 4.731e-05
|  | 3663.1831 | 1.4104 | 0.0005746 |  | 3663.1831 | 1.5101 | 4.3959e-05
|  | 3663.0626 | 1.4103 | 0.00057772 |  | 3663.0626 | 1.5101 | 4.0953e-05
|  | 3662.942 | 1.4103 | 0.00058535 |  | 3662.942 | 1.5101 | 3.8072e-05
|  | 3662.8215 | 1.4103 | 0.00059689 |  | 3662.8215 | 1.5101 | 3.5319e-05
|  | 3662.701 | 1.4103 | 0.00060945 |  | 3662.701 | 1.5101 | 3.2751e-05
|  | 3662.5805 | 1.4104 | 0.00062285 |  | 3662.5805 | 1.5101 | 3.0527e-05
|  | 3662.4599 | 1.4104 | 0.00063522 |  | 3662.4599 | 1.5101 | 2.8839e-05
|  | 3662.3394 | 1.4104 | 0.00064623 |  | 3662.3394 | 1.5101 | 2.7796e-05
|  | 3662.2189 | 1.4104 | 0.00065501 |  | 3662.2189 | 1.5101 | 2.7449e-05
|  | 3662.0983 | 1.4104 | 0.00066162 |  | 3662.0983 | 1.5101 | 2.7751e-05
|  | 3661.9778 | 1.4104 | 0.0006647 |  | 3661.9778 | 1.5101 | 2.875e-05
|  | 3661.8573 | 1.4104 | 0.00066346 |  | 3661.8573 | 1.5101 | 3.0648e-05
|  | 3661.7367 | 1.4104 | 0.0006575 |  | 3661.7367 | 1.5101 | 3.3797e-05
|  | 3661.6162 | 1.4104 | 0.00064583 |  | 3661.6162 | 1.5101 | 3.8393e-05
|  | 3661.4957 | 1.4104 | 0.00063032 |  | 3661.4957 | 1.51 | 4.4486e-05
|  | 3661.3751 | 1.4104 | 0.00061265 |  | 3661.3751 | 1.51 | 5.1795e-05
|  | 3661.2546 | 1.4104 | 0.0005966 |  | 3661.2546 | 1.51 | 5.9774e-05
|  | 3661.1341 | 1.4104 | 0.00058502 |  | 3661.1341 | 1.51 | 6.7699e-05
|  | 3661.0135 | 1.4104 | 0.0005804 |  | 3661.0135 | 1.51 | 7.5049e-05
|  | 3660.893 | 1.4104 | 0.00058301 |  | 3660.893 | 1.5101 | 8.1323e-05
|  | 3660.7725 | 1.4104 | 0.00059116 |  | 3660.7725 | 1.5101 | 8.6503e-05
|  | 3660.652 | 1.4104 | 0.00060157 |  | 3660.652 | 1.5101 | 9.062e-05
|  | 3660.5314 | 1.4104 | 0.00061048 |  | 3660.5314 | 1.5101 | 9.3818e-05
|  | 3660.4109 | 1.4104 | 0.0006156 |  | 3660.4109 | 1.5101 | 9.6037e-05
|  | 3660.2904 | 1.4104 | 0.00061611 |  | 3660.2904 | 1.5101 | 9.7124e-05
|  | 3660.1698 | 1.4104 | 0.00061373 |  | 3660.1698 | 1.5101 | 9.6647e-05
|  | 3660.0493 | 1.4104 | 0.00061112 |  | 3660.0493 | 1.5101 | 9.4218e-05
|  | 3659.9288 | 1.4104 | 0.00061061 |  | 3659.9288 | 1.5101 | 8.9446e-05
|  | 3659.8082 | 1.4104 | 0.00061363 |  | 3659.8082 | 1.5101 | 8.2154e-05
|  | 3659.6877 | 1.4104 | 0.00061851 |  | 3659.6877 | 1.5101 | 7.2337e-05
|  | 3659.5672 | 1.4104 | 0.00062273 |  | 3659.5672 | 1.5101 | 6.0306e-05
|  | 3659.4466 | 1.4104 | 0.00062308 |  | 3659.4466 | 1.5101 | 4.6698e-05
|  | 3659.3261 | 1.4104 | 0.00061694 |  | 3659.3261 | 1.5101 | 3.2398e-05
|  | 3659.2056 | 1.4104 | 0.00060432 |  | 3659.2056 | 1.5101 | 1.8763e-05
|  | 3659.085 | 1.4104 | 0.00058691 |  | 3659.085 | 1.5101 | 7.1554e-06
|  | 3658.9645 | 1.4104 | 0.00056831 |  | 3658.9645 | 1.5101 | -8.901e-07
|  | 3658.844 | 1.4104 | 0.00055303 |  | 3658.844 | 1.5101 | -4.3027e-06
|  | 3658.7235 | 1.4104 | 0.00054302 |  | 3658.7235 | 1.51 | -2.5839e-06
|  | 3658.6029 | 1.4104 | 0.00053927 |  | 3658.6029 | 1.51 | 3.9641e-06
|  | 3658.4824 | 1.4104 | 0.00054084 |  | 3658.4824 | 1.51 | 1.4319e-05
|  | 3658.3619 | 1.4104 | 0.00054541 |  | 3658.3619 | 1.51 | 2.6784e-05
|  | 3658.2413 | 1.4104 | 0.00055008 |  | 3658.2413 | 1.51 | 3.9541e-05
|  | 3658.1208 | 1.4104 | 0.00055368 |  | 3658.1208 | 1.51 | 5.0945e-05
|  | 3658.0003 | 1.4104 | 0.00055572 |  | 3658.0003 | 1.51 | 5.9872e-05
|  | 3657.8797 | 1.4104 | 0.00055665 |  | 3657.8797 | 1.51 | 6.5798e-05
|  | 3657.7592 | 1.4104 | 0.00055687 |  | 3657.7592 | 1.51 | 6.8848e-05
|  | 3657.6387 | 1.4104 | 0.0005573 |  | 3657.6387 | 1.51 | 6.9793e-05
|  | 3657.5181 | 1.4104 | 0.00055763 |  | 3657.5181 | 1.51 | 6.9793e-05
|  | 3657.3976 | 1.4104 | 0.00055831 |  | 3657.3976 | 1.51 | 7.0291e-05
|  | 3657.2771 | 1.4104 | 0.0005592 |  | 3657.2771 | 1.51 | 7.2886e-05
|  | 3657.1565 | 1.4104 | 0.00056199 |  | 3657.1565 | 1.51 | 7.8997e-05
|  | 3657.036 | 1.4104 | 0.00056752 |  | 3657.036 | 1.51 | 8.952e-05
|  | 3656.9155 | 1.4104 | 0.0005769 |  | 3656.9155 | 1.51 | 0.00010454
|  | 3656.795 | 1.4104 | 0.00058949 |  | 3656.795 | 1.51 | 0.0001231
|  | 3656.6744 | 1.4104 | 0.00060277 |  | 3656.6744 | 1.51 | 0.00014311
|  | 3656.5539 | 1.4104 | 0.000613 |  | 3656.5539 | 1.51 | 0.00016176
|  | 3656.4334 | 1.4104 | 0.00061533 |  | 3656.4334 | 1.51 | 0.00017598
|  | 3656.3128 | 1.4104 | 0.00060643 |  | 3656.3128 | 1.5101 | 0.0001832
|  | 3656.1923 | 1.4104 | 0.00058524 |  | 3656.1923 | 1.5101 | 0.00018201
|  | 3656.0718 | 1.4104 | 0.00055396 |  | 3656.0718 | 1.5101 | 0.00017224
|  | 3655.9512 | 1.4104 | 0.00051738 |  | 3655.9512 | 1.5101 | 0.0001553
|  | 3655.8307 | 1.4104 | 0.00048115 |  | 3655.8307 | 1.5101 | 0.00013349
|  | 3655.7102 | 1.4104 | 0.0004502 |  | 3655.7102 | 1.5101 | 0.00010958
|  | 3655.5896 | 1.4104 | 0.00042737 |  | 3655.5896 | 1.5101 | 8.6289e-05
|  | 3655.4691 | 1.4104 | 0.0004122 |  | 3655.4691 | 1.5101 | 6.5992e-05
|  | 3655.3486 | 1.4104 | 0.00040363 |  | 3655.3486 | 1.5101 | 5.0405e-05
|  | 3655.228 | 1.4104 | 0.00039838 |  | 3655.228 | 1.5101 | 4.0488e-05
|  | 3655.1075 | 1.4104 | 0.00039433 |  | 3655.1075 | 1.5101 | 3.6536e-05
|  | 3654.987 | 1.4105 | 0.00039055 |  | 3654.987 | 1.5101 | 3.7935e-05
|  | 3654.8665 | 1.4105 | 0.00038768 |  | 3654.8665 | 1.5101 | 4.33e-05
|  | 3654.7459 | 1.4105 | 0.00038711 |  | 3654.7459 | 1.5101 | 5.0854e-05
|  | 3654.6254 | 1.4105 | 0.00038921 |  | 3654.6254 | 1.5101 | 5.8486e-05
|  | 3654.5049 | 1.4104 | 0.00039488 |  | 3654.5049 | 1.5101 | 6.4332e-05
|  | 3654.3843 | 1.4104 | 0.00040226 |  | 3654.3843 | 1.5101 | 6.7295e-05
|  | 3654.2638 | 1.4104 | 0.00040942 |  | 3654.2638 | 1.5101 | 6.6949e-05
|  | 3654.1433 | 1.4104 | 0.00041475 |  | 3654.1433 | 1.5101 | 6.3534e-05
|  | 3654.0227 | 1.4104 | 0.00041605 |  | 3654.0227 | 1.5101 | 5.7924e-05
|  | 3653.9022 | 1.4105 | 0.00041348 |  | 3653.9022 | 1.5101 | 5.09e-05
|  | 3653.7817 | 1.4105 | 0.00040768 |  | 3653.7817 | 1.5101 | 4.3353e-05
|  | 3653.6611 | 1.4105 | 0.00039988 |  | 3653.6611 | 1.5101 | 3.5724e-05
|  | 3653.5406 | 1.4105 | 0.00039176 |  | 3653.5406 | 1.5101 | 2.8679e-05
|  | 3653.4201 | 1.4105 | 0.00038387 |  | 3653.4201 | 1.51 | 2.2829e-05
|  | 3653.2996 | 1.4104 | 0.00037738 |  | 3653.2996 | 1.51 | 1.908e-05
|  | 3653.179 | 1.4104 | 0.00037239 |  | 3653.179 | 1.51 | 1.8129e-05
|  | 3653.0585 | 1.4104 | 0.00036937 |  | 3653.0585 | 1.51 | 2.0439e-05
|  | 3652.938 | 1.4104 | 0.00036795 |  | 3652.938 | 1.51 | 2.5781e-05
|  | 3652.8174 | 1.4104 | 0.00036853 |  | 3652.8174 | 1.51 | 3.3218e-05
|  | 3652.6969 | 1.4104 | 0.00037098 |  | 3652.6969 | 1.51 | 4.1449e-05
|  | 3652.5764 | 1.4104 | 0.00037503 |  | 3652.5764 | 1.51 | 4.9194e-05
|  | 3652.4558 | 1.4105 | 0.00038028 |  | 3652.4558 | 1.51 | 5.58e-05
|  | 3652.3353 | 1.4105 | 0.00038581 |  | 3652.3353 | 1.51 | 6.1615e-05
|  | 3652.2148 | 1.4105 | 0.00039075 |  | 3652.2148 | 1.51 | 6.7656e-05
|  | 3652.0942 | 1.4105 | 0.00039413 |  | 3652.0942 | 1.51 | 7.5158e-05
|  | 3651.9737 | 1.4105 | 0.0003958 |  | 3651.9737 | 1.51 | 8.4905e-05
|  | 3651.8532 | 1.4105 | 0.00039545 |  | 3651.8532 | 1.51 | 9.6663e-05
|  | 3651.7326 | 1.4105 | 0.00039351 |  | 3651.7326 | 1.51 | 0.0001093
|  | 3651.6121 | 1.4105 | 0.00039073 |  | 3651.6121 | 1.51 | 0.00012122
|  | 3651.4916 | 1.4105 | 0.0003873 |  | 3651.4916 | 1.51 | 0.00013106
|  | 3651.3711 | 1.4105 | 0.00038469 |  | 3651.3711 | 1.51 | 0.00013833
|  | 3651.2505 | 1.4105 | 0.00038319 |  | 3651.2505 | 1.51 | 0.00014342
|  | 3651.13 | 1.4105 | 0.00038214 |  | 3651.13 | 1.51 | 0.00014736
|  | 3651.0095 | 1.4105 | 0.00038072 |  | 3651.0095 | 1.51 | 0.00015066
|  | 3650.8889 | 1.4105 | 0.00037725 |  | 3650.8889 | 1.51 | 0.00015313
|  | 3650.7684 | 1.4105 | 0.00036869 |  | 3650.7684 | 1.51 | 0.00015317
|  | 3650.6479 | 1.4105 | 0.00035296 |  | 3650.6479 | 1.51 | 0.00014897
|  | 3650.5273 | 1.4105 | 0.00032961 |  | 3650.5273 | 1.51 | 0.00013924
|  | 3650.4068 | 1.4105 | 0.00029981 |  | 3650.4068 | 1.5101 | 0.00012456
|  | 3650.2863 | 1.4105 | 0.00026732 |  | 3650.2863 | 1.5101 | 0.00010785
|  | 3650.1657 | 1.4105 | 0.00023872 |  | 3650.1657 | 1.51 | 9.379e-05
|  | 3650.0452 | 1.4105 | 0.00022016 |  | 3650.0452 | 1.51 | 8.7431e-05
|  | 3649.9247 | 1.4105 | 0.00021727 |  | 3649.9247 | 1.51 | 9.2308e-05
|  | 3649.8041 | 1.4105 | 0.00023188 |  | 3649.8041 | 1.51 | 0.00010916
|  | 3649.6836 | 1.4105 | 0.0002622 |  | 3649.6836 | 1.51 | 0.00013499
|  | 3649.5631 | 1.4105 | 0.00030135 |  | 3649.5631 | 1.51 | 0.00016407
|  | 3649.4426 | 1.4105 | 0.00034085 |  | 3649.4426 | 1.51 | 0.00018942
|  | 3649.322 | 1.4104 | 0.00037005 |  | 3649.322 | 1.51 | 0.00020491
|  | 3649.2015 | 1.4104 | 0.00038176 |  | 3649.2015 | 1.5101 | 0.00020716
|  | 3649.081 | 1.4104 | 0.00037289 |  | 3649.081 | 1.5101 | 0.00019625
|  | 3648.9604 | 1.4104 | 0.00034577 |  | 3648.9604 | 1.5101 | 0.0001754
|  | 3648.8399 | 1.4104 | 0.00030693 |  | 3648.8399 | 1.5101 | 0.00014935
|  | 3648.7194 | 1.4104 | 0.00026545 |  | 3648.7194 | 1.5101 | 0.0001229
|  | 3648.5988 | 1.4105 | 0.00023031 |  | 3648.5988 | 1.5101 | 9.9544e-05
|  | 3648.4783 | 1.4105 | 0.00020751 |  | 3648.4783 | 1.5101 | 8.1171e-05
|  | 3648.3578 | 1.4105 | 0.0002 |  | 3648.3578 | 1.5101 | 6.8408e-05
|  | 3648.2372 | 1.4105 | 0.00020669 |  | 3648.2372 | 1.5101 | 6.1231e-05
|  | 3648.1167 | 1.4105 | 0.00022365 |  | 3648.1167 | 1.51 | 5.9626e-05
|  | 3647.9962 | 1.4105 | 0.00024524 |  | 3647.9962 | 1.51 | 6.3726e-05
|  | 3647.8756 | 1.4105 | 0.00026634 |  | 3647.8756 | 1.51 | 7.3688e-05
|  | 3647.7551 | 1.4105 | 0.00028141 |  | 3647.7551 | 1.51 | 8.9095e-05
|  | 3647.6346 | 1.4105 | 0.00028819 |  | 3647.6346 | 1.51 | 0.00010853
|  | 3647.5141 | 1.4105 | 0.00028535 |  | 3647.5141 | 1.51 | 0.0001296
|  | 3647.3935 | 1.4105 | 0.0002737 |  | 3647.3935 | 1.51 | 0.00014918
|  | 3647.273 | 1.4105 | 0.00025528 |  | 3647.273 | 1.51 | 0.00016427
|  | 3647.1525 | 1.4105 | 0.00023331 |  | 3647.1525 | 1.51 | 0.00017251
|  | 3647.0319 | 1.4105 | 0.00021071 |  | 3647.0319 | 1.5101 | 0.00017305
|  | 3646.9114 | 1.4105 | 0.00019034 |  | 3646.9114 | 1.5101 | 0.00016642
|  | 3646.7909 | 1.4105 | 0.00017455 |  | 3646.7909 | 1.5101 | 0.00015436
|  | 3646.6703 | 1.4105 | 0.00016371 |  | 3646.6703 | 1.5101 | 0.00013918
|  | 3646.5498 | 1.4105 | 0.00015745 |  | 3646.5498 | 1.5101 | 0.00012321
|  | 3646.4293 | 1.4104 | 0.00015431 |  | 3646.4293 | 1.5101 | 0.00010827
|  | 3646.3087 | 1.4104 | 0.00015242 |  | 3646.3087 | 1.5101 | 9.5576e-05
|  | 3646.1882 | 1.4104 | 0.00015038 |  | 3646.1882 | 1.5101 | 8.5561e-05
|  | 3646.0677 | 1.4104 | 0.00014718 |  | 3646.0677 | 1.5101 | 7.8147e-05
|  | 3645.9472 | 1.4105 | 0.00014338 |  | 3645.9472 | 1.5101 | 7.3074e-05
|  | 3645.8266 | 1.4105 | 0.00013965 |  | 3645.8266 | 1.5101 | 6.993e-05
|  | 3645.7061 | 1.4105 | 0.00013658 |  | 3645.7061 | 1.5101 | 6.852e-05
|  | 3645.5856 | 1.4105 | 0.00013417 |  | 3645.5856 | 1.5101 | 6.8688e-05
|  | 3645.465 | 1.4105 | 0.00013149 |  | 3645.465 | 1.5101 | 7.0453e-05
|  | 3645.3445 | 1.4105 | 0.00012769 |  | 3645.3445 | 1.51 | 7.3637e-05
|  | 3645.224 | 1.4105 | 0.00012111 |  | 3645.224 | 1.51 | 7.7764e-05
|  | 3645.1034 | 1.4105 | 0.00011175 |  | 3645.1034 | 1.51 | 8.2e-05
|  | 3644.9829 | 1.4105 | 9.9957e-05 |  | 3644.9829 | 1.51 | 8.5307e-05
|  | 3644.8624 | 1.4105 | 8.7986e-05 |  | 3644.8624 | 1.5101 | 8.6436e-05
|  | 3644.7418 | 1.4105 | 7.8289e-05 |  | 3644.7418 | 1.5101 | 8.4543e-05
|  | 3644.6213 | 1.4104 | 7.3026e-05 |  | 3644.6213 | 1.5101 | 7.9576e-05
|  | 3644.5008 | 1.4104 | 7.3128e-05 |  | 3644.5008 | 1.5101 | 7.2334e-05
|  | 3644.3802 | 1.4104 | 7.8036e-05 |  | 3644.3802 | 1.5101 | 6.4591e-05
|  | 3644.2597 | 1.4104 | 8.6106e-05 |  | 3644.2597 | 1.5101 | 5.8391e-05
|  | 3644.1392 | 1.4104 | 9.494e-05 |  | 3644.1392 | 1.51 | 5.5696e-05
|  | 3644.0187 | 1.4104 | 0.00010175 |  | 3644.0187 | 1.51 | 5.7416e-05
|  | 3643.8981 | 1.4104 | 0.00010509 |  | 3643.8981 | 1.51 | 6.3335e-05
|  | 3643.7776 | 1.4104 | 0.00010423 |  | 3643.7776 | 1.51 | 7.1799e-05
|  | 3643.6571 | 1.4104 | 9.9311e-05 |  | 3643.6571 | 1.51 | 8.0291e-05
|  | 3643.5365 | 1.4104 | 9.1469e-05 |  | 3643.5365 | 1.51 | 8.6264e-05
|  | 3643.416 | 1.4104 | 8.1985e-05 |  | 3643.416 | 1.51 | 8.7908e-05
|  | 3643.2955 | 1.4104 | 7.2047e-05 |  | 3643.2955 | 1.51 | 8.4765e-05
|  | 3643.1749 | 1.4104 | 6.3573e-05 |  | 3643.1749 | 1.51 | 7.7697e-05
|  | 3643.0544 | 1.4104 | 5.798e-05 |  | 3643.0544 | 1.51 | 6.8842e-05
|  | 3642.9339 | 1.4104 | 5.6208e-05 |  | 3642.9339 | 1.51 | 6.0784e-05
|  | 3642.8133 | 1.4104 | 5.9122e-05 |  | 3642.8133 | 1.51 | 5.5876e-05
|  | 3642.6928 | 1.4104 | 6.6456e-05 |  | 3642.6928 | 1.51 | 5.5591e-05
|  | 3642.5723 | 1.4104 | 7.687e-05 |  | 3642.5723 | 1.51 | 6.0348e-05
|  | 3642.4517 | 1.4104 | 8.8263e-05 |  | 3642.4517 | 1.51 | 6.927e-05
|  | 3642.3312 | 1.4104 | 9.807e-05 |  | 3642.3312 | 1.51 | 8.0828e-05
|  | 3642.2107 | 1.4104 | 0.00010428 |  | 3642.2107 | 1.51 | 9.3026e-05
|  | 3642.0902 | 1.4104 | 0.00010579 |  | 3642.0902 | 1.51 | 0.0001039
|  | 3641.9696 | 1.4104 | 0.00010312 |  | 3641.9696 | 1.51 | 0.00011203
|  | 3641.8491 | 1.4104 | 9.7946e-05 |  | 3641.8491 | 1.51 | 0.00011641
|  | 3641.7286 | 1.4104 | 9.3108e-05 |  | 3641.7286 | 1.51 | 0.00011674
|  | 3641.608 | 1.4104 | 9.0828e-05 |  | 3641.608 | 1.51 | 0.00011325
|  | 3641.4875 | 1.4104 | 9.212e-05 |  | 3641.4875 | 1.51 | 0.00010663
|  | 3641.367 | 1.4104 | 9.6675e-05 |  | 3641.367 | 1.5101 | 9.7938e-05
|  | 3641.2464 | 1.4104 | 0.00010312 |  | 3641.2464 | 1.5101 | 8.8315e-05
|  | 3641.1259 | 1.4104 | 0.00010907 |  | 3641.1259 | 1.5101 | 7.904e-05
|  | 3641.0054 | 1.4104 | 0.00011233 |  | 3641.0054 | 1.5101 | 7.1146e-05
|  | 3640.8848 | 1.4104 | 0.00011193 |  | 3640.8848 | 1.51 | 6.522e-05
|  | 3640.7643 | 1.4104 | 0.0001077 |  | 3640.7643 | 1.51 | 6.144e-05
|  | 3640.6438 | 1.4104 | 0.00010059 |  | 3640.6438 | 1.51 | 5.9378e-05
|  | 3640.5232 | 1.4104 | 9.2112e-05 |  | 3640.5232 | 1.51 | 5.8432e-05
|  | 3640.4027 | 1.4104 | 8.3674e-05 |  | 3640.4027 | 1.51 | 5.7779e-05
|  | 3640.2822 | 1.4104 | 7.6353e-05 |  | 3640.2822 | 1.51 | 5.6963e-05
|  | 3640.1617 | 1.4104 | 7.0399e-05 |  | 3640.1617 | 1.51 | 5.5915e-05
|  | 3640.0411 | 1.4104 | 6.5496e-05 |  | 3640.0411 | 1.51 | 5.5174e-05
|  | 3639.9206 | 1.4104 | 6.166e-05 |  | 3639.9206 | 1.51 | 5.5693e-05
|  | 3639.8001 | 1.4104 | 5.8406e-05 |  | 3639.8001 | 1.51 | 5.8379e-05
|  | 3639.6795 | 1.4104 | 5.5481e-05 |  | 3639.6795 | 1.51 | 6.3705e-05
|  | 3639.559 | 1.4104 | 5.3041e-05 |  | 3639.559 | 1.51 | 7.1459e-05
|  | 3639.4385 | 1.4104 | 5.1184e-05 |  | 3639.4385 | 1.51 | 8.0391e-05
|  | 3639.3179 | 1.4104 | 5.0258e-05 |  | 3639.3179 | 1.51 | 8.8549e-05
|  | 3639.1974 | 1.4104 | 5.0152e-05 |  | 3639.1974 | 1.51 | 9.388e-05
|  | 3639.0769 | 1.4104 | 5.0843e-05 |  | 3639.0769 | 1.51 | 9.455e-05
|  | 3638.9563 | 1.4104 | 5.1764e-05 |  | 3638.9563 | 1.51 | 9.0053e-05
|  | 3638.8358 | 1.4104 | 5.2499e-05 |  | 3638.8358 | 1.51 | 8.1103e-05
|  | 3638.7153 | 1.4104 | 5.2206e-05 |  | 3638.7153 | 1.51 | 6.9707e-05
|  | 3638.5947 | 1.4104 | 5.0681e-05 |  | 3638.5947 | 1.51 | 5.8615e-05
|  | 3638.4742 | 1.4104 | 4.7768e-05 |  | 3638.4742 | 1.51 | 5.0356e-05
|  | 3638.3537 | 1.4104 | 4.4403e-05 |  | 3638.3537 | 1.51 | 4.6747e-05
|  | 3638.2332 | 1.4104 | 4.172e-05 |  | 3638.2332 | 1.51 | 4.8176e-05
|  | 3638.1126 | 1.4104 | 4.1541e-05 |  | 3638.1126 | 1.51 | 5.3748e-05
|  | 3637.9921 | 1.4104 | 4.5258e-05 |  | 3637.9921 | 1.51 | 6.1521e-05
|  | 3637.8716 | 1.4104 | 5.3576e-05 |  | 3637.8716 | 1.51 | 6.9156e-05
|  | 3637.751 | 1.4104 | 6.5925e-05 |  | 3637.751 | 1.51 | 7.464e-05
|  | 3637.6305 | 1.4104 | 8.0243e-05 |  | 3637.6305 | 1.51 | 7.6806e-05
|  | 3637.51 | 1.4104 | 9.4393e-05 |  | 3637.51 | 1.51 | 7.549e-05
|  | 3637.3894 | 1.4104 | 0.00010524 |  | 3637.3894 | 1.51 | 7.1422e-05
|  | 3637.2689 | 1.4104 | 0.00011128 |  | 3637.2689 | 1.51 | 6.598e-05
|  | 3637.1484 | 1.4104 | 0.00011151 |  | 3637.1484 | 1.51 | 6.0717e-05
|  | 3637.0278 | 1.4104 | 0.00010658 |  | 3637.0278 | 1.51 | 5.6924e-05
|  | 3636.9073 | 1.4104 | 9.8404e-05 |  | 3636.9073 | 1.51 | 5.5611e-05
|  | 3636.7868 | 1.4104 | 8.8826e-05 |  | 3636.7868 | 1.51 | 5.6941e-05
|  | 3636.6663 | 1.4104 | 7.97e-05 |  | 3636.6663 | 1.51 | 6.0544e-05
|  | 3636.5457 | 1.4104 | 7.227e-05 |  | 3636.5457 | 1.51 | 6.5456e-05
|  | 3636.4252 | 1.4104 | 6.708e-05 |  | 3636.4252 | 1.51 | 7.0369e-05
|  | 3636.3047 | 1.4104 | 6.4761e-05 |  | 3636.3047 | 1.51 | 7.3822e-05
|  | 3636.1841 | 1.4104 | 6.5857e-05 |  | 3636.1841 | 1.51 | 7.495e-05
|  | 3636.0636 | 1.4104 | 7.0446e-05 |  | 3636.0636 | 1.51 | 7.3375e-05
|  | 3635.9431 | 1.4104 | 7.8668e-05 |  | 3635.9431 | 1.51 | 6.973e-05
|  | 3635.8225 | 1.4104 | 8.9361e-05 |  | 3635.8225 | 1.51 | 6.5271e-05
|  | 3635.702 | 1.4104 | 0.00010085 |  | 3635.702 | 1.51 | 6.1608e-05
|  | 3635.5815 | 1.4104 | 0.0001105 |  | 3635.5815 | 1.51 | 6.0185e-05
|  | 3635.4609 | 1.4105 | 0.00011479 |  | 3635.4609 | 1.51 | 6.1488e-05
|  | 3635.3404 | 1.4105 | 0.00011154 |  | 3635.3404 | 1.51 | 6.5172e-05
|  | 3635.2199 | 1.4105 | 0.00010049 |  | 3635.2199 | 1.51 | 6.9852e-05
|  | 3635.0993 | 1.4105 | 8.2587e-05 |  | 3635.0993 | 1.51 | 7.3836e-05
|  | 3634.9788 | 1.4105 | 6.1226e-05 |  | 3634.9788 | 1.51 | 7.5824e-05
|  | 3634.8583 | 1.4105 | 4.05e-05 |  | 3634.8583 | 1.51 | 7.5506e-05
|  | 3634.7378 | 1.4104 | 2.4781e-05 |  | 3634.7378 | 1.51 | 7.3919e-05
|  | 3634.6172 | 1.4104 | 1.6575e-05 |  | 3634.6172 | 1.51 | 7.3e-05
|  | 3634.4967 | 1.4104 | 1.7228e-05 |  | 3634.4967 | 1.51 | 7.5045e-05
|  | 3634.3762 | 1.4104 | 2.5836e-05 |  | 3634.3762 | 1.5099 | 8.1632e-05
|  | 3634.2556 | 1.4104 | 3.9963e-05 |  | 3634.2556 | 1.5099 | 9.2857e-05
|  | 3634.1351 | 1.4104 | 5.6687e-05 |  | 3634.1351 | 1.5099 | 0.00010709
|  | 3634.0146 | 1.4104 | 7.2462e-05 |  | 3634.0146 | 1.5099 | 0.00012128
|  | 3633.894 | 1.4104 | 8.4914e-05 |  | 3633.894 | 1.51 | 0.00013173
|  | 3633.7735 | 1.4104 | 9.0936e-05 |  | 3633.7735 | 1.51 | 0.00013549
|  | 3633.653 | 1.4104 | 8.9969e-05 |  | 3633.653 | 1.51 | 0.00013106
|  | 3633.5324 | 1.4104 | 8.1091e-05 |  | 3633.5324 | 1.51 | 0.00011901
|  | 3633.4119 | 1.4104 | 6.5518e-05 |  | 3633.4119 | 1.51 | 0.00010184
|  | 3633.2914 | 1.4104 | 4.582e-05 |  | 3633.2914 | 1.51 | 8.3144e-05
|  | 3633.1708 | 1.4104 | 2.4156e-05 |  | 3633.1708 | 1.51 | 6.6479e-05
|  | 3633.0503 | 1.4104 | 4.6486e-06 |  | 3633.0503 | 1.51 | 5.4456e-05
|  | 3632.9298 | 1.4104 | -1.0671e-05 |  | 3632.9298 | 1.51 | 4.7976e-05
|  | 3632.8093 | 1.4104 | -1.9417e-05 |  | 3632.8093 | 1.51 | 4.6384e-05
|  | 3632.6887 | 1.4104 | -2.1082e-05 |  | 3632.6887 | 1.51 | 4.7572e-05
|  | 3632.5682 | 1.4104 | -1.6665e-05 |  | 3632.5682 | 1.51 | 4.9205e-05
|  | 3632.4477 | 1.4104 | -7.8437e-06 |  | 3632.4477 | 1.51 | 4.9116e-05
|  | 3632.3271 | 1.4104 | 3.7734e-06 |  | 3632.3271 | 1.51 | 4.6375e-05
|  | 3632.2066 | 1.4103 | 1.6263e-05 |  | 3632.2066 | 1.51 | 4.1162e-05
|  | 3632.0861 | 1.4103 | 2.8883e-05 |  | 3632.0861 | 1.51 | 3.4936e-05
|  | 3631.9655 | 1.4103 | 4.1054e-05 |  | 3631.9655 | 1.5099 | 2.9744e-05
|  | 3631.845 | 1.4103 | 5.2331e-05 |  | 3631.845 | 1.5099 | 2.781e-05
|  | 3631.7245 | 1.4103 | 6.2047e-05 |  | 3631.7245 | 1.5099 | 3.055e-05
|  | 3631.6039 | 1.4103 | 7.0033e-05 |  | 3631.6039 | 1.5099 | 3.8647e-05
|  | 3631.4834 | 1.4104 | 7.5687e-05 |  | 3631.4834 | 1.5099 | 5.1368e-05
|  | 3631.3629 | 1.4104 | 7.9444e-05 |  | 3631.3629 | 1.5099 | 6.6952e-05
|  | 3631.2423 | 1.4104 | 8.2027e-05 |  | 3631.2423 | 1.5099 | 8.2878e-05
|  | 3631.1218 | 1.4104 | 8.477e-05 |  | 3631.1218 | 1.5099 | 9.6503e-05
|  | 3631.0013 | 1.4104 | 8.8968e-05 |  | 3631.0013 | 1.5099 | 0.00010573
|  | 3630.8808 | 1.4104 | 9.5522e-05 |  | 3630.8808 | 1.5099 | 0.00010975
|  | 3630.7602 | 1.4104 | 0.00010491 |  | 3630.7602 | 1.5099 | 0.00010925
|  | 3630.6397 | 1.4104 | 0.00011636 |  | 3630.6397 | 1.5099 | 0.00010672
|  | 3630.5192 | 1.4104 | 0.0001295 |  | 3630.5192 | 1.5099 | 0.00010565
|  | 3630.3986 | 1.4104 | 0.00014405 |  | 3630.3986 | 1.5099 | 0.00011003
|  | 3630.2781 | 1.4104 | 0.00015975 |  | 3630.2781 | 1.5099 | 0.00012264
|  | 3630.1576 | 1.4104 | 0.00017662 |  | 3630.1576 | 1.5099 | 0.00014443
|  | 3630.037 | 1.4104 | 0.00019336 |  | 3630.037 | 1.5098 | 0.0001736
|  | 3629.9165 | 1.4104 | 0.00020859 |  | 3629.9165 | 1.5099 | 0.0002059
|  | 3629.796 | 1.4104 | 0.00021867 |  | 3629.796 | 1.5099 | 0.00023532
|  | 3629.6754 | 1.4104 | 0.00022033 |  | 3629.6754 | 1.5099 | 0.00025586
|  | 3629.5549 | 1.4104 | 0.00021074 |  | 3629.5549 | 1.5099 | 0.00026332
|  | 3629.4344 | 1.4104 | 0.00019002 |  | 3629.4344 | 1.51 | 0.00025679
|  | 3629.3138 | 1.4104 | 0.00016126 |  | 3629.3138 | 1.51 | 0.00023915
|  | 3629.1933 | 1.4104 | 0.00013093 |  | 3629.1933 | 1.51 | 0.0002163
|  | 3629.0728 | 1.4104 | 0.00010627 |  | 3629.0728 | 1.51 | 0.00019521
|  | 3628.9523 | 1.4104 | 9.3438e-05 |  | 3628.9523 | 1.51 | 0.00018201
|  | 3628.8317 | 1.4104 | 9.4758e-05 |  | 3628.8317 | 1.51 | 0.00017972
|  | 3628.7112 | 1.4104 | 0.00010843 |  | 3628.7112 | 1.51 | 0.00018797
|  | 3628.5907 | 1.4104 | 0.00012818 |  | 3628.5907 | 1.51 | 0.00020249
|  | 3628.4701 | 1.4104 | 0.00014551 |  | 3628.4701 | 1.51 | 0.00021721
|  | 3628.3496 | 1.4104 | 0.00015227 |  | 3628.3496 | 1.51 | 0.00022558
|  | 3628.2291 | 1.4104 | 0.00014389 |  | 3628.2291 | 1.5101 | 0.00022299
|  | 3628.1085 | 1.4104 | 0.00012063 |  | 3628.1085 | 1.5101 | 0.00020791
|  | 3627.988 | 1.4104 | 8.7426e-05 |  | 3627.988 | 1.5101 | 0.00018231
|  | 3627.8675 | 1.4104 | 5.184e-05 |  | 3627.8675 | 1.5101 | 0.00015052
|  | 3627.7469 | 1.4104 | 2.1176e-05 |  | 3627.7469 | 1.5101 | 0.00011796
|  | 3627.6264 | 1.4104 | 1.2778e-06 |  | 3627.6264 | 1.5101 | 8.9467e-05
|  | 3627.5059 | 1.4104 | -5.872e-06 |  | 3627.5059 | 1.5101 | 6.7953e-05
|  | 3627.3854 | 1.4104 | -2.0352e-06 |  | 3627.3854 | 1.5101 | 5.4213e-05
|  | 3627.2648 | 1.4104 | 9.5824e-06 |  | 3627.2648 | 1.5101 | 4.7071e-05
|  | 3627.1443 | 1.4104 | 2.4227e-05 |  | 3627.1443 | 1.5101 | 4.4212e-05
|  | 3627.0238 | 1.4104 | 3.8544e-05 |  | 3627.0238 | 1.5101 | 4.3117e-05
|  | 3626.9032 | 1.4104 | 5.0267e-05 |  | 3626.9032 | 1.51 | 4.1915e-05
|  | 3626.7827 | 1.4104 | 5.8723e-05 |  | 3626.7827 | 1.51 | 3.9755e-05
|  | 3626.6622 | 1.4104 | 6.4775e-05 |  | 3626.6622 | 1.51 | 3.6751e-05
|  | 3626.5416 | 1.4104 | 6.8416e-05 |  | 3626.5416 | 1.51 | 3.3698e-05
|  | 3626.4211 | 1.4104 | 7.0609e-05 |  | 3626.4211 | 1.51 | 3.1453e-05
|  | 3626.3006 | 1.4104 | 7.1625e-05 |  | 3626.3006 | 1.51 | 3.056e-05
|  | 3626.18 | 1.4103 | 7.1164e-05 |  | 3626.18 | 1.51 | 3.0816e-05
|  | 3626.0595 | 1.4103 | 6.8609e-05 |  | 3626.0595 | 1.51 | 3.1492e-05
|  | 3625.939 | 1.4103 | 6.445e-05 |  | 3625.939 | 1.51 | 3.1457e-05
|  | 3625.8184 | 1.4103 | 5.8542e-05 |  | 3625.8184 | 1.51 | 2.961e-05
|  | 3625.6979 | 1.4103 | 5.1368e-05 |  | 3625.6979 | 1.51 | 2.5331e-05
|  | 3625.5774 | 1.4104 | 4.349e-05 |  | 3625.5774 | 1.51 | 1.866e-05
|  | 3625.4569 | 1.4104 | 3.5668e-05 |  | 3625.4569 | 1.51 | 1.0537e-05
|  | 3625.3363 | 1.4103 | 2.8708e-05 |  | 3625.3363 | 1.51 | 2.2402e-06
|  | 3625.2158 | 1.4103 | 2.3494e-05 |  | 3625.2158 | 1.51 | -4.6291e-06
|  | 3625.0953 | 1.4103 | 2.0659e-05 |  | 3625.0953 | 1.51 | -8.8088e-06
|  | 3624.9747 | 1.4103 | 2.0984e-05 |  | 3624.9747 | 1.51 | -9.5749e-06
|  | 3624.8542 | 1.4103 | 2.3828e-05 |  | 3624.8542 | 1.5099 | -6.832e-06
|  | 3624.7337 | 1.4103 | 2.9114e-05 |  | 3624.7337 | 1.5099 | -1.0965e-06
|  | 3624.6131 | 1.4104 | 3.5002e-05 |  | 3624.6131 | 1.5099 | 6.8708e-06
|  | 3624.4926 | 1.4104 | 4.0836e-05 |  | 3624.4926 | 1.5099 | 1.6206e-05
|  | 3624.3721 | 1.4104 | 4.5405e-05 |  | 3624.3721 | 1.5099 | 2.6059e-05
|  | 3624.2515 | 1.4104 | 4.8412e-05 |  | 3624.2515 | 1.5099 | 3.587e-05
|  | 3624.131 | 1.4104 | 4.9895e-05 |  | 3624.131 | 1.5099 | 4.5114e-05
|  | 3624.0105 | 1.4104 | 5.0843e-05 |  | 3624.0105 | 1.5099 | 5.3446e-05
|  | 3623.8899 | 1.4104 | 5.2104e-05 |  | 3623.8899 | 1.5099 | 6.0444e-05
|  | 3623.7694 | 1.4104 | 5.3798e-05 |  | 3623.7694 | 1.5099 | 6.5856e-05
|  | 3623.6489 | 1.4104 | 5.5533e-05 |  | 3623.6489 | 1.5099 | 6.9728e-05
|  | 3623.5284 | 1.4104 | 5.6082e-05 |  | 3623.5284 | 1.5099 | 7.2244e-05
|  | 3623.4078 | 1.4104 | 5.4064e-05 |  | 3623.4078 | 1.5099 | 7.3989e-05
|  | 3623.2873 | 1.4104 | 4.8153e-05 |  | 3623.2873 | 1.5099 | 7.5292e-05
|  | 3623.1668 | 1.4104 | 3.8097e-05 |  | 3623.1668 | 1.5099 | 7.643e-05
|  | 3623.0462 | 1.4104 | 2.4545e-05 |  | 3623.0462 | 1.5099 | 7.7057e-05
|  | 3622.9257 | 1.4104 | 9.3077e-06 |  | 3622.9257 | 1.5099 | 7.6538e-05
|  | 3622.8052 | 1.4104 | -4.9859e-06 |  | 3622.8052 | 1.5099 | 7.4091e-05
|  | 3622.6846 | 1.4104 | -1.5539e-05 |  | 3622.6846 | 1.51 | 6.9286e-05
|  | 3622.5641 | 1.4104 | -2.0748e-05 |  | 3622.5641 | 1.51 | 6.2289e-05
|  | 3622.4436 | 1.4104 | -1.9644e-05 |  | 3622.4436 | 1.51 | 5.413e-05
|  | 3622.323 | 1.4104 | -1.2834e-05 |  | 3622.323 | 1.5099 | 4.6505e-05
|  | 3622.2025 | 1.4104 | -1.9454e-06 |  | 3622.2025 | 1.5099 | 4.1149e-05
|  | 3622.082 | 1.4104 | 1.0609e-05 |  | 3622.082 | 1.5099 | 3.9456e-05
|  | 3621.9614 | 1.4104 | 2.2492e-05 |  | 3621.9614 | 1.5099 | 4.1898e-05
|  | 3621.8409 | 1.4104 | 3.2428e-05 |  | 3621.8409 | 1.5099 | 4.782e-05
|  | 3621.7204 | 1.4104 | 3.9309e-05 |  | 3621.7204 | 1.5099 | 5.5738e-05
|  | 3621.5999 | 1.4104 | 4.3894e-05 |  | 3621.5999 | 1.5099 | 6.3668e-05
|  | 3621.4793 | 1.4104 | 4.6589e-05 |  | 3621.4793 | 1.5099 | 6.9783e-05
|  | 3621.3588 | 1.4104 | 4.8681e-05 |  | 3621.3588 | 1.5099 | 7.2717e-05
|  | 3621.2383 | 1.4104 | 5.0676e-05 |  | 3621.2383 | 1.5099 | 7.1899e-05
|  | 3621.1177 | 1.4104 | 5.2579e-05 |  | 3621.1177 | 1.5099 | 6.7583e-05
|  | 3620.9972 | 1.4104 | 5.4042e-05 |  | 3620.9972 | 1.5099 | 6.0614e-05
|  | 3620.8767 | 1.4104 | 5.5272e-05 |  | 3620.8767 | 1.5099 | 5.2521e-05
|  | 3620.7561 | 1.4104 | 5.6275e-05 |  | 3620.7561 | 1.5099 | 4.5253e-05
|  | 3620.6356 | 1.4104 | 5.9082e-05 |  | 3620.6356 | 1.5099 | 4.0944e-05
|  | 3620.5151 | 1.4104 | 6.5361e-05 |  | 3620.5151 | 1.5099 | 4.167e-05
|  | 3620.3945 | 1.4104 | 7.691e-05 |  | 3620.3945 | 1.5099 | 4.8985e-05
|  | 3620.274 | 1.4104 | 9.4843e-05 |  | 3620.274 | 1.5099 | 6.3259e-05
|  | 3620.1535 | 1.4104 | 0.00011807 |  | 3620.1535 | 1.5099 | 8.3298e-05
|  | 3620.0329 | 1.4104 | 0.0001432 |  | 3620.0329 | 1.5099 | 0.00010656
|  | 3619.9124 | 1.4104 | 0.00016562 |  | 3619.9124 | 1.5099 | 0.00012905
|  | 3619.7919 | 1.4104 | 0.00017961 |  | 3619.7919 | 1.5099 | 0.00014663
|  | 3619.6714 | 1.4104 | 0.00018109 |  | 3619.6714 | 1.5099 | 0.00015568
|  | 3619.5508 | 1.4104 | 0.00016792 |  | 3619.5508 | 1.5099 | 0.00015438
|  | 3619.4303 | 1.4104 | 0.00014128 |  | 3619.4303 | 1.51 | 0.00014301
|  | 3619.3098 | 1.4104 | 0.0001058 |  | 3619.3098 | 1.51 | 0.00012398
|  | 3619.1892 | 1.4104 | 6.6566e-05 |  | 3619.1892 | 1.51 | 0.00010105
|  | 3619.0687 | 1.4104 | 3.0381e-05 |  | 3619.0687 | 1.51 | 7.834e-05
|  | 3618.9482 | 1.4104 | 8.8745e-07 |  | 3618.9482 | 1.51 | 5.95e-05
|  | 3618.8276 | 1.4104 | -1.8753e-05 |  | 3618.8276 | 1.51 | 4.7053e-05
|  | 3618.7071 | 1.4104 | -2.8277e-05 |  | 3618.7071 | 1.5099 | 4.2116e-05
|  | 3618.5866 | 1.4104 | -2.8769e-05 |  | 3618.5866 | 1.5099 | 4.4743e-05
|  | 3618.466 | 1.4104 | -2.1813e-05 |  | 3618.466 | 1.5099 | 5.3922e-05
|  | 3618.3455 | 1.4103 | -9.1819e-06 |  | 3618.3455 | 1.5099 | 6.7946e-05
|  | 3618.225 | 1.4103 | 7.8584e-06 |  | 3618.225 | 1.5099 | 8.4585e-05
|  | 3618.1045 | 1.4103 | 2.7936e-05 |  | 3618.1045 | 1.5099 | 0.00010135
|  | 3617.9839 | 1.4103 | 4.952e-05 |  | 3617.9839 | 1.5099 | 0.00011555
|  | 3617.8634 | 1.4104 | 7.0397e-05 |  | 3617.8634 | 1.5099 | 0.00012486
|  | 3617.7429 | 1.4104 | 8.8414e-05 |  | 3617.7429 | 1.5099 | 0.00012783
|  | 3617.6223 | 1.4104 | 0.00010064 |  | 3617.6223 | 1.5099 | 0.00012424
|  | 3617.5018 | 1.4104 | 0.00010494 |  | 3617.5018 | 1.51 | 0.00011508
|  | 3617.3813 | 1.4104 | 0.00010071 |  | 3617.3813 | 1.51 | 0.00010247
|  | 3617.2607 | 1.4104 | 8.7919e-05 |  | 3617.2607 | 1.51 | 8.8788e-05
|  | 3617.1402 | 1.4104 | 6.8468e-05 |  | 3617.1402 | 1.51 | 7.6223e-05
|  | 3617.0197 | 1.4104 | 4.4484e-05 |  | 3617.0197 | 1.51 | 6.5929e-05
|  | 3616.8991 | 1.4104 | 1.8461e-05 |  | 3616.8991 | 1.51 | 5.818e-05
|  | 3616.7786 | 1.4104 | -6.8303e-06 |  | 3616.7786 | 1.5099 | 5.2305e-05
|  | 3616.6581 | 1.4104 | -2.9565e-05 |  | 3616.6581 | 1.5099 | 4.7458e-05
|  | 3616.5375 | 1.4104 | -4.8044e-05 |  | 3616.5375 | 1.5099 | 4.3204e-05
|  | 3616.417 | 1.4104 | -6.0409e-05 |  | 3616.417 | 1.5099 | 3.954e-05
|  | 3616.2965 | 1.4104 | -6.6279e-05 |  | 3616.2965 | 1.5099 | 3.7128e-05
|  | 3616.176 | 1.4104 | -6.4422e-05 |  | 3616.176 | 1.5099 | 3.6762e-05
|  | 3616.0554 | 1.4104 | -5.5468e-05 |  | 3616.0554 | 1.5099 | 3.8797e-05
|  | 3615.9349 | 1.4103 | -4.073e-05 |  | 3615.9349 | 1.5099 | 4.3174e-05
|  | 3615.8144 | 1.4103 | -2.2873e-05 |  | 3615.8144 | 1.5099 | 4.9103e-05
|  | 3615.6938 | 1.4103 | -4.1983e-06 |  | 3615.6938 | 1.5099 | 5.5467e-05
|  | 3615.5733 | 1.4103 | 1.2008e-05 |  | 3615.5733 | 1.5099 | 6.1311e-05
|  | 3615.4528 | 1.4103 | 2.3796e-05 |  | 3615.4528 | 1.5099 | 6.6239e-05
|  | 3615.3322 | 1.4104 | 2.9659e-05 |  | 3615.3322 | 1.5099 | 7.0224e-05
|  | 3615.2117 | 1.4104 | 3.007e-05 |  | 3615.2117 | 1.5099 | 7.3845e-05
|  | 3615.0912 | 1.4104 | 2.6291e-05 |  | 3615.0912 | 1.5099 | 7.7676e-05
|  | 3614.9706 | 1.4104 | 2.0067e-05 |  | 3614.9706 | 1.5099 | 8.1879e-05
|  | 3614.8501 | 1.4104 | 1.3216e-05 |  | 3614.8501 | 1.5099 | 8.6232e-05
|  | 3614.7296 | 1.4104 | 7.2946e-06 |  | 3614.7296 | 1.5099 | 9.003e-05
|  | 3614.609 | 1.4104 | 3.6285e-06 |  | 3614.609 | 1.5099 | 9.256e-05
|  | 3614.4885 | 1.4104 | 2.6157e-06 |  | 3614.4885 | 1.5099 | 9.3182e-05
|  | 3614.368 | 1.4104 | 4.6577e-06 |  | 3614.368 | 1.5099 | 9.1801e-05
|  | 3614.2475 | 1.4104 | 9.3166e-06 |  | 3614.2475 | 1.5099 | 8.8471e-05
|  | 3614.1269 | 1.4104 | 1.5798e-05 |  | 3614.1269 | 1.5099 | 8.3783e-05
|  | 3614.0064 | 1.4104 | 2.3022e-05 |  | 3614.0064 | 1.5099 | 7.8246e-05
|  | 3613.8859 | 1.4104 | 2.9002e-05 |  | 3613.8859 | 1.5099 | 7.2328e-05
|  | 3613.7653 | 1.4104 | 3.2808e-05 |  | 3613.7653 | 1.5099 | 6.6606e-05
|  | 3613.6448 | 1.4104 | 3.3336e-05 |  | 3613.6448 | 1.5099 | 6.1646e-05
|  | 3613.5243 | 1.4104 | 3.1443e-05 |  | 3613.5243 | 1.5099 | 5.8352e-05
|  | 3613.4037 | 1.4104 | 2.8314e-05 |  | 3613.4037 | 1.5099 | 5.7821e-05
|  | 3613.2832 | 1.4104 | 2.6339e-05 |  | 3613.2832 | 1.5099 | 6.1105e-05
|  | 3613.1627 | 1.4104 | 2.7902e-05 |  | 3613.1627 | 1.5099 | 6.8869e-05
|  | 3613.0421 | 1.4103 | 3.3828e-05 |  | 3613.0421 | 1.5099 | 8.104e-05
|  | 3612.9216 | 1.4103 | 4.3741e-05 |  | 3612.9216 | 1.5099 | 9.6225e-05
|  | 3612.8011 | 1.4103 | 5.5343e-05 |  | 3612.8011 | 1.5099 | 0.00011209
|  | 3612.6805 | 1.4103 | 6.4612e-05 |  | 3612.6805 | 1.5099 | 0.00012568
|  | 3612.56 | 1.4103 | 6.866e-05 |  | 3612.56 | 1.5099 | 0.000134
|  | 3612.4395 | 1.4103 | 6.4431e-05 |  | 3612.4395 | 1.5099 | 0.00013486
|  | 3612.319 | 1.4103 | 5.2282e-05 |  | 3612.319 | 1.5099 | 0.00012764
|  | 3612.1984 | 1.4104 | 3.4079e-05 |  | 3612.1984 | 1.5099 | 0.00011325
|  | 3612.0779 | 1.4104 | 1.3369e-05 |  | 3612.0779 | 1.5099 | 9.4255e-05
|  | 3611.9574 | 1.4104 | -6.055e-06 |  | 3611.9574 | 1.5099 | 7.4035e-05
|  | 3611.8368 | 1.4103 | -2.1102e-05 |  | 3611.8368 | 1.5099 | 5.6053e-05
|  | 3611.7163 | 1.4103 | -3.0339e-05 |  | 3611.7163 | 1.5099 | 4.3207e-05
|  | 3611.5958 | 1.4103 | -3.3664e-05 |  | 3611.5958 | 1.5099 | 3.7104e-05
|  | 3611.4752 | 1.4103 | -3.2304e-05 |  | 3611.4752 | 1.5099 | 3.7986e-05
|  | 3611.3547 | 1.4103 | -2.7332e-05 |  | 3611.3547 | 1.5099 | 4.4773e-05
|  | 3611.2342 | 1.4103 | -1.9806e-05 |  | 3611.2342 | 1.5099 | 5.5358e-05
|  | 3611.1136 | 1.4103 | -9.974e-06 |  | 3611.1136 | 1.5099 | 6.7345e-05
|  | 3610.9931 | 1.4103 | 2.0456e-06 |  | 3610.9931 | 1.5099 | 7.8233e-05
|  | 3610.8726 | 1.4103 | 1.5357e-05 |  | 3610.8726 | 1.5099 | 8.6055e-05
|  | 3610.7521 | 1.4103 | 2.8928e-05 |  | 3610.7521 | 1.5099 | 8.9576e-05
|  | 3610.6315 | 1.4103 | 4.0218e-05 |  | 3610.6315 | 1.5099 | 8.8418e-05
|  | 3610.511 | 1.4104 | 4.7235e-05 |  | 3610.511 | 1.5099 | 8.3264e-05
|  | 3610.3905 | 1.4104 | 4.8529e-05 |  | 3610.3905 | 1.5099 | 7.5646e-05
|  | 3610.2699 | 1.4104 | 4.4641e-05 |  | 3610.2699 | 1.5099 | 6.8006e-05
|  | 3610.1494 | 1.4104 | 3.7629e-05 |  | 3610.1494 | 1.5099 | 6.3029e-05
|  | 3610.0289 | 1.4104 | 3.0837e-05 |  | 3610.0289 | 1.5099 | 6.3373e-05
|  | 3609.9083 | 1.4104 | 2.7801e-05 |  | 3609.9083 | 1.5098 | 7.0611e-05
|  | 3609.7878 | 1.4104 | 3.0722e-05 |  | 3609.7878 | 1.5098 | 8.4975e-05
|  | 3609.6673 | 1.4104 | 3.9804e-05 |  | 3609.6673 | 1.5098 | 0.00010475
|  | 3609.5467 | 1.4104 | 5.2851e-05 |  | 3609.5467 | 1.5098 | 0.00012653
|  | 3609.4262 | 1.4103 | 6.6939e-05 |  | 3609.4262 | 1.5098 | 0.00014602
|  | 3609.3057 | 1.4103 | 7.7888e-05 |  | 3609.3057 | 1.5099 | 0.00015888
|  | 3609.1851 | 1.4103 | 8.2997e-05 |  | 3609.1851 | 1.5099 | 0.00016234
|  | 3609.0646 | 1.4103 | 8.1223e-05 |  | 3609.0646 | 1.5099 | 0.00015565
|  | 3608.9441 | 1.4103 | 7.3452e-05 |  | 3608.9441 | 1.5099 | 0.00014055
|  | 3608.8236 | 1.4103 | 6.1575e-05 |  | 3608.8236 | 1.51 | 0.00012033
|  | 3608.703 | 1.4103 | 4.872e-05 |  | 3608.703 | 1.51 | 9.8927e-05
|  | 3608.5825 | 1.4103 | 3.6559e-05 |  | 3608.5825 | 1.51 | 7.9597e-05
|  | 3608.462 | 1.4103 | 2.669e-05 |  | 3608.462 | 1.5099 | 6.4216e-05
|  | 3608.3414 | 1.4103 | 1.9622e-05 |  | 3608.3414 | 1.5099 | 5.2944e-05
|  | 3608.2209 | 1.4104 | 1.5282e-05 |  | 3608.2209 | 1.5099 | 4.5101e-05
|  | 3608.1004 | 1.4104 | 1.3249e-05 |  | 3608.1004 | 1.5099 | 3.9724e-05
|  | 3607.9798 | 1.4104 | 1.3354e-05 |  | 3607.9798 | 1.5099 | 3.6577e-05
|  | 3607.8593 | 1.4104 | 1.4827e-05 |  | 3607.8593 | 1.5099 | 3.6186e-05
|  | 3607.7388 | 1.4104 | 1.7396e-05 |  | 3607.7388 | 1.5099 | 3.9725e-05
|  | 3607.6182 | 1.4104 | 2.0263e-05 |  | 3607.6182 | 1.5099 | 4.8034e-05
|  | 3607.4977 | 1.4104 | 2.2013e-05 |  | 3607.4977 | 1.5098 | 6.1039e-05
|  | 3607.3772 | 1.4103 | 2.275e-05 |  | 3607.3772 | 1.5098 | 7.703e-05
|  | 3607.2566 | 1.4103 | 2.1849e-05 |  | 3607.2566 | 1.5098 | 9.3193e-05
|  | 3607.1361 | 1.4103 | 1.9439e-05 |  | 3607.1361 | 1.5099 | 0.00010616
|  | 3607.0156 | 1.4103 | 1.632e-05 |  | 3607.0156 | 1.5099 | 0.00011324
|  | 3606.8951 | 1.4103 | 1.3172e-05 |  | 3606.8951 | 1.5099 | 0.00011334
|  | 3606.7745 | 1.4103 | 1.0528e-05 |  | 3606.7745 | 1.5099 | 0.00010716
|  | 3606.654 | 1.4103 | 8.4794e-06 |  | 3606.654 | 1.5099 | 9.7103e-05
|  | 3606.5335 | 1.4103 | 7.1771e-06 |  | 3606.5335 | 1.5099 | 8.6102e-05
|  | 3606.4129 | 1.4104 | 6.3717e-06 |  | 3606.4129 | 1.5099 | 7.6765e-05
|  | 3606.2924 | 1.4104 | 6.3619e-06 |  | 3606.2924 | 1.5099 | 7.0446e-05
|  | 3606.1719 | 1.4104 | 7.3501e-06 |  | 3606.1719 | 1.5099 | 6.7084e-05
|  | 3606.0513 | 1.4104 | 9.7505e-06 |  | 3606.0513 | 1.5099 | 6.5581e-05
|  | 3605.9308 | 1.4104 | 1.3544e-05 |  | 3605.9308 | 1.5099 | 6.4413e-05
|  | 3605.8103 | 1.4104 | 1.8082e-05 |  | 3605.8103 | 1.5099 | 6.2305e-05
|  | 3605.6897 | 1.4104 | 2.2413e-05 |  | 3605.6897 | 1.5099 | 5.8849e-05
|  | 3605.5692 | 1.4104 | 2.5252e-05 |  | 3605.5692 | 1.5099 | 5.4491e-05
|  | 3605.4487 | 1.4104 | 2.5785e-05 |  | 3605.4487 | 1.5099 | 5.0283e-05
|  | 3605.3281 | 1.4104 | 2.4398e-05 |  | 3605.3281 | 1.5099 | 4.7571e-05
|  | 3605.2076 | 1.4104 | 2.1755e-05 |  | 3605.2076 | 1.5099 | 4.7482e-05
|  | 3605.0871 | 1.4104 | 1.9857e-05 |  | 3605.0871 | 1.5099 | 5.0624e-05
|  | 3604.9666 | 1.4104 | 1.9776e-05 |  | 3604.9666 | 1.5098 | 5.7102e-05
|  | 3604.846 | 1.4104 | 2.2712e-05 |  | 3604.846 | 1.5098 | 6.6368e-05
|  | 3604.7255 | 1.4104 | 2.7905e-05 |  | 3604.7255 | 1.5098 | 7.7296e-05
|  | 3604.605 | 1.4104 | 3.3867e-05 |  | 3604.605 | 1.5098 | 8.8477e-05
|  | 3604.4844 | 1.4104 | 3.8075e-05 |  | 3604.4844 | 1.5098 | 9.8381e-05
|  | 3604.3639 | 1.4104 | 3.8969e-05 |  | 3604.3639 | 1.5099 | 0.00010556
|  | 3604.2434 | 1.4104 | 3.5263e-05 |  | 3604.2434 | 1.5099 | 0.00010919
|  | 3604.1228 | 1.4104 | 2.74e-05 |  | 3604.1228 | 1.5099 | 0.00010888
|  | 3604.0023 | 1.4104 | 1.7218e-05 |  | 3604.0023 | 1.5099 | 0.00010517
|  | 3603.8818 | 1.4104 | 6.9214e-06 |  | 3603.8818 | 1.5099 | 9.8985e-05
|  | 3603.7612 | 1.4104 | -2.059e-06 |  | 3603.7612 | 1.5099 | 9.1555e-05
|  | 3603.6407 | 1.4104 | -8.0191e-06 |  | 3603.6407 | 1.5099 | 8.3957e-05
|  | 3603.5202 | 1.4103 | -1.1322e-05 |  | 3603.5202 | 1.5099 | 7.6774e-05
|  | 3603.3996 | 1.4103 | -1.2423e-05 |  | 3603.3996 | 1.5099 | 7.0131e-05
|  | 3603.2791 | 1.4103 | -1.1505e-05 |  | 3603.2791 | 1.5099 | 6.3849e-05
|  | 3603.1586 | 1.4103 | -9.4809e-06 |  | 3603.1586 | 1.5099 | 5.7813e-05
|  | 3603.0381 | 1.4103 | -6.6125e-06 |  | 3603.0381 | 1.5099 | 5.2254e-05
|  | 3602.9175 | 1.4103 | -2.6787e-06 |  | 3602.9175 | 1.5099 | 4.7792e-05
|  | 3602.797 | 1.4103 | 1.6254e-06 |  | 3602.797 | 1.5099 | 4.5224e-05
|  | 3602.6765 | 1.4103 | 5.6629e-06 |  | 3602.6765 | 1.5099 | 4.5271e-05
|  | 3602.5559 | 1.4103 | 8.6027e-06 |  | 3602.5559 | 1.5099 | 4.8149e-05
|  | 3602.4354 | 1.4103 | 9.8061e-06 |  | 3602.4354 | 1.5098 | 5.344e-05
|  | 3602.3149 | 1.4103 | 9.1933e-06 |  | 3602.3149 | 1.5098 | 5.9953e-05
|  | 3602.1943 | 1.4103 | 7.2967e-06 |  | 3602.1943 | 1.5098 | 6.6371e-05
|  | 3602.0738 | 1.4103 | 5.3823e-06 |  | 3602.0738 | 1.5098 | 7.1461e-05
|  | 3601.9533 | 1.4103 | 4.8392e-06 |  | 3601.9533 | 1.5098 | 7.4519e-05
|  | 3601.8327 | 1.4103 | 6.8763e-06 |  | 3601.8327 | 1.5099 | 7.5368e-05
|  | 3601.7122 | 1.4103 | 1.1777e-05 |  | 3601.7122 | 1.5099 | 7.4625e-05
|  | 3601.5917 | 1.4103 | 1.8775e-05 |  | 3601.5917 | 1.5099 | 7.2847e-05
|  | 3601.4712 | 1.4103 | 2.5745e-05 |  | 3601.4712 | 1.5099 | 7.1008e-05
|  | 3601.3506 | 1.4103 | 3.1015e-05 |  | 3601.3506 | 1.5099 | 6.9559e-05
|  | 3601.2301 | 1.4103 | 3.26e-05 |  | 3601.2301 | 1.5099 | 6.8731e-05
|  | 3601.1096 | 1.4103 | 2.9646e-05 |  | 3601.1096 | 1.5099 | 6.8461e-05
|  | 3600.989 | 1.4103 | 2.26e-05 |  | 3600.989 | 1.5099 | 6.8493e-05
|  | 3600.8685 | 1.4103 | 1.2445e-05 |  | 3600.8685 | 1.5099 | 6.8472e-05
|  | 3600.748 | 1.4103 | 1.3715e-06 |  | 3600.748 | 1.5099 | 6.8092e-05
|  | 3600.6274 | 1.4103 | -8.4271e-06 |  | 3600.6274 | 1.5099 | 6.7082e-05
|  | 3600.5069 | 1.4103 | -1.509e-05 |  | 3600.5069 | 1.5099 | 6.5465e-05
|  | 3600.3864 | 1.4103 | -1.7956e-05 |  | 3600.3864 | 1.5098 | 6.3312e-05
|  | 3600.2658 | 1.4103 | -1.6664e-05 |  | 3600.2658 | 1.5098 | 6.1133e-05
|  | 3600.1453 | 1.4103 | -1.2786e-05 |  | 3600.1453 | 1.5098 | 5.9409e-05
|  | 3600.0248 | 1.4103 | -7.764e-06 |  | 3600.0248 | 1.5098 | 5.8851e-05
|  | 3599.9042 | 1.4103 | -2.7645e-06 |  | 3599.9042 | 1.5098 | 5.9806e-05
|  | 3599.7837 | 1.4103 | 1.337e-06 |  | 3599.7837 | 1.5098 | 6.2369e-05
|  | 3599.6632 | 1.4103 | 4.6767e-06 |  | 3599.6632 | 1.5098 | 6.6399e-05
|  | 3599.5427 | 1.4103 | 8.2837e-06 |  | 3599.5427 | 1.5098 | 7.1487e-05
|  | 3599.4221 | 1.4103 | 1.3592e-05 |  | 3599.4221 | 1.5098 | 7.7294e-05
|  | 3599.3016 | 1.4103 | 2.2051e-05 |  | 3599.3016 | 1.5098 | 8.3781e-05
|  | 3599.1811 | 1.4103 | 3.3503e-05 |  | 3599.1811 | 1.5098 | 9.1043e-05
|  | 3599.0605 | 1.4103 | 4.6166e-05 |  | 3599.0605 | 1.5098 | 9.9226e-05
|  | 3598.94 | 1.4103 | 5.7825e-05 |  | 3598.94 | 1.5098 | 0.00010814
|  | 3598.8195 | 1.4103 | 6.4995e-05 |  | 3598.8195 | 1.5098 | 0.00011696
|  | 3598.6989 | 1.4103 | 6.5668e-05 |  | 3598.6989 | 1.5098 | 0.00012419
|  | 3598.5784 | 1.4104 | 5.91e-05 |  | 3598.5784 | 1.5098 | 0.00012803
|  | 3598.4579 | 1.4104 | 4.7034e-05 |  | 3598.4579 | 1.5099 | 0.00012691
|  | 3598.3373 | 1.4104 | 3.2697e-05 |  | 3598.3373 | 1.5099 | 0.00012027
|  | 3598.2168 | 1.4104 | 1.9686e-05 |  | 3598.2168 | 1.5099 | 0.00010858
|  | 3598.0963 | 1.4103 | 1.1337e-05 |  | 3598.0963 | 1.5099 | 9.379e-05
|  | 3597.9757 | 1.4103 | 8.2472e-06 |  | 3597.9757 | 1.5099 | 7.8372e-05
|  | 3597.8552 | 1.4103 | 9.9619e-06 |  | 3597.8552 | 1.5099 | 6.477e-05
|  | 3597.7347 | 1.4103 | 1.3663e-05 |  | 3597.7347 | 1.5099 | 5.4508e-05
|  | 3597.6142 | 1.4103 | 1.6559e-05 |  | 3597.6142 | 1.5099 | 4.8048e-05
|  | 3597.4936 | 1.4103 | 1.7495e-05 |  | 3597.4936 | 1.5099 | 4.4645e-05
|  | 3597.3731 | 1.4103 | 1.6677e-05 |  | 3597.3731 | 1.5099 | 4.2962e-05
|  | 3597.2526 | 1.4103 | 1.5982e-05 |  | 3597.2526 | 1.5099 | 4.1913e-05
|  | 3597.132 | 1.4103 | 1.8041e-05 |  | 3597.132 | 1.5098 | 4.0849e-05
|  | 3597.0115 | 1.4103 | 2.464e-05 |  | 3597.0115 | 1.5098 | 4e-05
|  | 3596.891 | 1.4103 | 3.6118e-05 |  | 3596.891 | 1.5098 | 4.0084e-05
|  | 3596.7704 | 1.4103 | 5.0715e-05 |  | 3596.7704 | 1.5098 | 4.184e-05
|  | 3596.6499 | 1.4103 | 6.5513e-05 |  | 3596.6499 | 1.5098 | 4.5629e-05
|  | 3596.5294 | 1.4103 | 7.7503e-05 |  | 3596.5294 | 1.5098 | 5.128e-05
|  | 3596.4088 | 1.4103 | 8.472e-05 |  | 3596.4088 | 1.5098 | 5.8162e-05
|  | 3596.2883 | 1.4103 | 8.6352e-05 |  | 3596.2883 | 1.5098 | 6.555e-05
|  | 3596.1678 | 1.4103 | 8.394e-05 |  | 3596.1678 | 1.5098 | 7.2961e-05
|  | 3596.0472 | 1.4103 | 7.9579e-05 |  | 3596.0472 | 1.5098 | 8.009e-05
|  | 3595.9267 | 1.4103 | 7.5715e-05 |  | 3595.9267 | 1.5098 | 8.6774e-05
|  | 3595.8062 | 1.4103 | 7.4233e-05 |  | 3595.8062 | 1.5098 | 9.2733e-05
|  | 3595.6857 | 1.4103 | 7.6347e-05 |  | 3595.6857 | 1.5098 | 9.7408e-05
|  | 3595.5651 | 1.4103 | 8.1558e-05 |  | 3595.5651 | 1.5098 | 9.9839e-05
|  | 3595.4446 | 1.4103 | 8.9507e-05 |  | 3595.4446 | 1.5098 | 9.925e-05
|  | 3595.3241 | 1.4103 | 9.8845e-05 |  | 3595.3241 | 1.5099 | 9.5127e-05
|  | 3595.2035 | 1.4103 | 0.00010823 |  | 3595.2035 | 1.5099 | 8.7818e-05
|  | 3595.083 | 1.4103 | 0.00011552 |  | 3595.083 | 1.5099 | 7.8441e-05
|  | 3594.9625 | 1.4103 | 0.00011917 |  | 3594.9625 | 1.5099 | 6.8684e-05
|  | 3594.8419 | 1.4103 | 0.00011711 |  | 3594.8419 | 1.5099 | 6.0241e-05
|  | 3594.7214 | 1.4104 | 0.00010934 |  | 3594.7214 | 1.5099 | 5.4282e-05
|  | 3594.6009 | 1.4104 | 9.646e-05 |  | 3594.6009 | 1.5098 | 5.1219e-05
|  | 3594.4803 | 1.4104 | 8.1267e-05 |  | 3594.4803 | 1.5098 | 5.0665e-05
|  | 3594.3598 | 1.4104 | 6.7304e-05 |  | 3594.3598 | 1.5098 | 5.1723e-05
|  | 3594.2393 | 1.4104 | 5.8409e-05 |  | 3594.2393 | 1.5098 | 5.3393e-05
|  | 3594.1187 | 1.4104 | 5.7306e-05 |  | 3594.1187 | 1.5098 | 5.5024e-05
|  | 3593.9982 | 1.4104 | 6.3751e-05 |  | 3593.9982 | 1.5098 | 5.6342e-05
|  | 3593.8777 | 1.4104 | 7.5359e-05 |  | 3593.8777 | 1.5098 | 5.7393e-05
|  | 3593.7572 | 1.4103 | 8.7855e-05 |  | 3593.7572 | 1.5098 | 5.833e-05
|  | 3593.6366 | 1.4103 | 9.642e-05 |  | 3593.6366 | 1.5098 | 5.9413e-05
|  | 3593.5161 | 1.4103 | 9.7279e-05 |  | 3593.5161 | 1.5098 | 6.0539e-05
|  | 3593.3956 | 1.4103 | 8.975e-05 |  | 3593.3956 | 1.5098 | 6.1542e-05
|  | 3593.275 | 1.4103 | 7.5323e-05 |  | 3593.275 | 1.5098 | 6.2254e-05
|  | 3593.1545 | 1.4103 | 5.7873e-05 |  | 3593.1545 | 1.5098 | 6.2412e-05
|  | 3593.034 | 1.4103 | 4.2637e-05 |  | 3593.034 | 1.5098 | 6.1783e-05
|  | 3592.9134 | 1.4103 | 3.2871e-05 |  | 3592.9134 | 1.5098 | 6.0099e-05
|  | 3592.7929 | 1.4103 | 3.1018e-05 |  | 3592.7929 | 1.5098 | 5.7124e-05
|  | 3592.6724 | 1.4103 | 3.6867e-05 |  | 3592.6724 | 1.5098 | 5.2689e-05
|  | 3592.5518 | 1.4103 | 4.829e-05 |  | 3592.5518 | 1.5098 | 4.6948e-05
|  | 3592.4313 | 1.4103 | 6.1989e-05 |  | 3592.4313 | 1.5098 | 4.041e-05
|  | 3592.3108 | 1.4103 | 7.4991e-05 |  | 3592.3108 | 1.5098 | 3.4119e-05
|  | 3592.1903 | 1.4103 | 8.4536e-05 |  | 3592.1903 | 1.5098 | 2.932e-05
|  | 3592.0697 | 1.4103 | 8.9211e-05 |  | 3592.0697 | 1.5098 | 2.7171e-05
|  | 3591.9492 | 1.4103 | 8.8332e-05 |  | 3591.9492 | 1.5098 | 2.8412e-05
|  | 3591.8287 | 1.4103 | 8.3243e-05 |  | 3591.8287 | 1.5098 | 3.2937e-05
|  | 3591.7081 | 1.4103 | 7.4521e-05 |  | 3591.7081 | 1.5098 | 3.9805e-05
|  | 3591.5876 | 1.4103 | 6.5062e-05 |  | 3591.5876 | 1.5098 | 4.7568e-05
|  | 3591.4671 | 1.4103 | 5.6921e-05 |  | 3591.4671 | 1.5098 | 5.4653e-05
|  | 3591.3465 | 1.4103 | 5.2194e-05 |  | 3591.3465 | 1.5098 | 5.986e-05
|  | 3591.226 | 1.4103 | 5.1734e-05 |  | 3591.226 | 1.5098 | 6.2692e-05
|  | 3591.1055 | 1.4103 | 5.5958e-05 |  | 3591.1055 | 1.5098 | 6.3313e-05
|  | 3590.9849 | 1.4103 | 6.3773e-05 |  | 3590.9849 | 1.5098 | 6.2375e-05
|  | 3590.8644 | 1.4103 | 7.3091e-05 |  | 3590.8644 | 1.5098 | 6.072e-05
|  | 3590.7439 | 1.4103 | 8.1982e-05 |  | 3590.7439 | 1.5098 | 5.9024e-05
|  | 3590.6233 | 1.4103 | 8.9179e-05 |  | 3590.6233 | 1.5098 | 5.7702e-05
|  | 3590.5028 | 1.4103 | 9.4555e-05 |  | 3590.5028 | 1.5098 | 5.6803e-05
|  | 3590.3823 | 1.4103 | 9.8732e-05 |  | 3590.3823 | 1.5098 | 5.6374e-05
|  | 3590.2618 | 1.4103 | 0.00010337 |  | 3590.2618 | 1.5098 | 5.6319e-05
|  | 3590.1412 | 1.4103 | 0.00010988 |  | 3590.1412 | 1.5098 | 5.6647e-05
|  | 3590.0207 | 1.4103 | 0.00011886 |  | 3590.0207 | 1.5098 | 5.7382e-05
|  | 3589.9002 | 1.4103 | 0.00013036 |  | 3589.9002 | 1.5098 | 5.8727e-05
|  | 3589.7796 | 1.4103 | 0.00014341 |  | 3589.7796 | 1.5098 | 6.093e-05
|  | 3589.6591 | 1.4103 | 0.00015769 |  | 3589.6591 | 1.5098 | 6.448e-05
|  | 3589.5386 | 1.4103 | 0.00017189 |  | 3589.5386 | 1.5098 | 7.0035e-05
|  | 3589.418 | 1.4103 | 0.0001856 |  | 3589.418 | 1.5098 | 7.8247e-05
|  | 3589.2975 | 1.4103 | 0.00019847 |  | 3589.2975 | 1.5098 | 8.9423e-05
|  | 3589.177 | 1.4103 | 0.00020963 |  | 3589.177 | 1.5098 | 0.00010304
|  | 3589.0564 | 1.4103 | 0.0002176 |  | 3589.0564 | 1.5098 | 0.00011756
|  | 3588.9359 | 1.4103 | 0.00022065 |  | 3588.9359 | 1.5098 | 0.00013052
|  | 3588.8154 | 1.4103 | 0.0002174 |  | 3588.8154 | 1.5098 | 0.00013895
|  | 3588.6948 | 1.4103 | 0.00020779 |  | 3588.6948 | 1.5098 | 0.00014004
|  | 3588.5743 | 1.4103 | 0.00019341 |  | 3588.5743 | 1.5098 | 0.00013253
|  | 3588.4538 | 1.4103 | 0.00017732 |  | 3588.4538 | 1.5099 | 0.0001168
|  | 3588.3333 | 1.4103 | 0.00016333 |  | 3588.3333 | 1.5099 | 9.5335e-05
|  | 3588.2127 | 1.4103 | 0.00015553 |  | 3588.2127 | 1.5099 | 7.1926e-05
|  | 3588.0922 | 1.4103 | 0.0001551 |  | 3588.0922 | 1.5099 | 5.0628e-05
|  | 3587.9717 | 1.4103 | 0.00016091 |  | 3587.9717 | 1.5098 | 3.4723e-05
|  | 3587.8511 | 1.4103 | 0.0001698 |  | 3587.8511 | 1.5098 | 2.593e-05
|  | 3587.7306 | 1.4103 | 0.00017754 |  | 3587.7306 | 1.5098 | 2.4271e-05
|  | 3587.6101 | 1.4103 | 0.00018039 |  | 3587.6101 | 1.5098 | 2.8476e-05
|  | 3587.4895 | 1.4103 | 0.00017676 |  | 3587.4895 | 1.5098 | 3.6795e-05
|  | 3587.369 | 1.4103 | 0.00016788 |  | 3587.369 | 1.5098 | 4.7528e-05
|  | 3587.2485 | 1.4103 | 0.00015704 |  | 3587.2485 | 1.5098 | 5.9452e-05
|  | 3587.1279 | 1.4103 | 0.00014849 |  | 3587.1279 | 1.5098 | 7.2002e-05
|  | 3587.0074 | 1.4103 | 0.00014589 |  | 3587.0074 | 1.5098 | 8.4534e-05
|  | 3586.8869 | 1.4103 | 0.00014981 |  | 3586.8869 | 1.5098 | 9.6248e-05
|  | 3586.7663 | 1.4103 | 0.00015926 |  | 3586.7663 | 1.5098 | 0.000106
|  | 3586.6458 | 1.4103 | 0.00017137 |  | 3586.6458 | 1.5098 | 0.00011231
|  | 3586.5253 | 1.4103 | 0.00018233 |  | 3586.5253 | 1.5098 | 0.00011406
|  | 3586.4048 | 1.4103 | 0.00018909 |  | 3586.4048 | 1.5098 | 0.0001108
|  | 3586.2842 | 1.4103 | 0.00019118 |  | 3586.2842 | 1.5098 | 0.00010301
|  | 3586.1637 | 1.4103 | 0.00018907 |  | 3586.1637 | 1.5098 | 9.2134e-05
|  | 3586.0432 | 1.4103 | 0.00018526 |  | 3586.0432 | 1.5098 | 7.9996e-05
|  | 3585.9226 | 1.4103 | 0.00018125 |  | 3585.9226 | 1.5098 | 6.8059e-05
|  | 3585.8021 | 1.4103 | 0.00017858 |  | 3585.8021 | 1.5098 | 5.7494e-05
|  | 3585.6816 | 1.4104 | 0.00017726 |  | 3585.6816 | 1.5098 | 4.8609e-05
|  | 3585.561 | 1.4104 | 0.00017606 |  | 3585.561 | 1.5098 | 4.139e-05
|  | 3585.4405 | 1.4104 | 0.0001734 |  | 3585.4405 | 1.5098 | 3.5462e-05
|  | 3585.32 | 1.4104 | 0.00016823 |  | 3585.32 | 1.5098 | 3.0735e-05
|  | 3585.1994 | 1.4104 | 0.00015974 |  | 3585.1994 | 1.5098 | 2.7172e-05
|  | 3585.0789 | 1.4103 | 0.00014892 |  | 3585.0789 | 1.5098 | 2.5062e-05
|  | 3584.9584 | 1.4103 | 0.00013742 |  | 3584.9584 | 1.5098 | 2.45e-05
|  | 3584.8379 | 1.4103 | 0.00012711 |  | 3584.8379 | 1.5098 | 2.5529e-05
|  | 3584.7173 | 1.4103 | 0.00011987 |  | 3584.7173 | 1.5098 | 2.7961e-05
|  | 3584.5968 | 1.4103 | 0.00011644 |  | 3584.5968 | 1.5098 | 3.1564e-05
|  | 3584.4763 | 1.4103 | 0.0001175 |  | 3584.4763 | 1.5098 | 3.6226e-05
|  | 3584.3557 | 1.4103 | 0.00012259 |  | 3584.3557 | 1.5098 | 4.2027e-05
|  | 3584.2352 | 1.4103 | 0.00013098 |  | 3584.2352 | 1.5098 | 4.9102e-05
|  | 3584.1147 | 1.4103 | 0.00014174 |  | 3584.1147 | 1.5097 | 5.7329e-05
|  | 3583.9941 | 1.4103 | 0.0001538 |  | 3583.9941 | 1.5098 | 6.633e-05
|  | 3583.8736 | 1.4103 | 0.00016672 |  | 3583.8736 | 1.5098 | 7.5132e-05
|  | 3583.7531 | 1.4103 | 0.00017964 |  | 3583.7531 | 1.5098 | 8.2536e-05
|  | 3583.6325 | 1.4103 | 0.00019229 |  | 3583.6325 | 1.5098 | 8.734e-05
|  | 3583.512 | 1.4103 | 0.00020399 |  | 3583.512 | 1.5098 | 8.8943e-05
|  | 3583.3915 | 1.4103 | 0.00021406 |  | 3583.3915 | 1.5098 | 8.7364e-05
|  | 3583.2709 | 1.4103 | 0.00022188 |  | 3583.2709 | 1.5098 | 8.3388e-05
|  | 3583.1504 | 1.4104 | 0.00022653 |  | 3583.1504 | 1.5098 | 7.8211e-05
|  | 3583.0299 | 1.4104 | 0.00022728 |  | 3583.0299 | 1.5098 | 7.291e-05
|  | 3582.9094 | 1.4104 | 0.0002244 |  | 3582.9094 | 1.5098 | 6.8304e-05
|  | 3582.7888 | 1.4103 | 0.0002188 |  | 3582.7888 | 1.5098 | 6.4375e-05
|  | 3582.6683 | 1.4103 | 0.00021112 |  | 3582.6683 | 1.5098 | 6.0776e-05
|  | 3582.5478 | 1.4103 | 0.00020358 |  | 3582.5478 | 1.5098 | 5.6789e-05
|  | 3582.4272 | 1.4103 | 0.00019748 |  | 3582.4272 | 1.5098 | 5.1948e-05
|  | 3582.3067 | 1.4103 | 0.00019408 |  | 3582.3067 | 1.5098 | 4.5896e-05
|  | 3582.1862 | 1.4103 | 0.00019352 |  | 3582.1862 | 1.5098 | 3.8867e-05
|  | 3582.0656 | 1.4103 | 0.00019553 |  | 3582.0656 | 1.5098 | 3.1131e-05
|  | 3581.9451 | 1.4103 | 0.00019917 |  | 3581.9451 | 1.5098 | 2.3097e-05
|  | 3581.8246 | 1.4103 | 0.00020331 |  | 3581.8246 | 1.5098 | 1.5175e-05
|  | 3581.704 | 1.4103 | 0.00020752 |  | 3581.704 | 1.5098 | 7.7114e-06
|  | 3581.5835 | 1.4104 | 0.00021118 |  | 3581.5835 | 1.5098 | 1.3773e-06
|  | 3581.463 | 1.4104 | 0.00021528 |  | 3581.463 | 1.5098 | -3.2613e-06
|  | 3581.3424 | 1.4104 | 0.00021963 |  | 3581.3424 | 1.5098 | -5.3261e-06
|  | 3581.2219 | 1.4104 | 0.00022475 |  | 3581.2219 | 1.5098 | -4.2775e-06
|  | 3581.1014 | 1.4104 | 0.00022971 |  | 3581.1014 | 1.5097 | 3.1554e-08
|  | 3580.9809 | 1.4104 | 0.00023428 |  | 3580.9809 | 1.5097 | 6.8587e-06
|  | 3580.8603 | 1.4104 | 0.00023705 |  | 3580.8603 | 1.5097 | 1.4746e-05
|  | 3580.7398 | 1.4104 | 0.00023794 |  | 3580.7398 | 1.5097 | 2.1825e-05
|  | 3580.6193 | 1.4103 | 0.00023538 |  | 3580.6193 | 1.5097 | 2.6493e-05
|  | 3580.4987 | 1.4103 | 0.00023023 |  | 3580.4987 | 1.5097 | 2.7714e-05
|  | 3580.3782 | 1.4103 | 0.00022318 |  | 3580.3782 | 1.5097 | 2.5558e-05
|  | 3580.2577 | 1.4103 | 0.0002152 |  | 3580.2577 | 1.5097 | 2.1054e-05
|  | 3580.1371 | 1.4103 | 0.00020782 |  | 3580.1371 | 1.5097 | 1.6084e-05
|  | 3580.0166 | 1.4103 | 0.00020225 |  | 3580.0166 | 1.5097 | 1.2547e-05
|  | 3579.8961 | 1.4103 | 0.00019963 |  | 3579.8961 | 1.5097 | 1.1833e-05
|  | 3579.7755 | 1.4104 | 0.0001998 |  | 3579.7755 | 1.5097 | 1.4389e-05
|  | 3579.655 | 1.4104 | 0.00020317 |  | 3579.655 | 1.5097 | 1.9865e-05
|  | 3579.5345 | 1.4104 | 0.00020939 |  | 3579.5345 | 1.5097 | 2.7074e-05
|  | 3579.4139 | 1.4104 | 0.00021723 |  | 3579.4139 | 1.5097 | 3.4723e-05
|  | 3579.2934 | 1.4104 | 0.00022584 |  | 3579.2934 | 1.5097 | 4.1541e-05
|  | 3579.1729 | 1.4104 | 0.00023368 |  | 3579.1729 | 1.5097 | 4.6943e-05
|  | 3579.0524 | 1.4104 | 0.00023947 |  | 3579.0524 | 1.5097 | 5.0821e-05
|  | 3578.9318 | 1.4104 | 0.00024225 |  | 3578.9318 | 1.5097 | 5.3406e-05
|  | 3578.8113 | 1.4104 | 0.0002418 |  | 3578.8113 | 1.5097 | 5.5208e-05
|  | 3578.6908 | 1.4104 | 0.00023852 |  | 3578.6908 | 1.5097 | 5.6593e-05
|  | 3578.5702 | 1.4104 | 0.00023317 |  | 3578.5702 | 1.5097 | 5.7725e-05
|  | 3578.4497 | 1.4104 | 0.00022702 |  | 3578.4497 | 1.5097 | 5.8522e-05
|  | 3578.3292 | 1.4104 | 0.00022098 |  | 3578.3292 | 1.5097 | 5.8837e-05
|  | 3578.2086 | 1.4104 | 0.00021594 |  | 3578.2086 | 1.5097 | 5.8589e-05
|  | 3578.0881 | 1.4104 | 0.00021136 |  | 3578.0881 | 1.5097 | 5.7848e-05
|  | 3577.9676 | 1.4104 | 0.00020732 |  | 3577.9676 | 1.5097 | 5.704e-05
|  | 3577.847 | 1.4104 | 0.00020312 |  | 3577.847 | 1.5097 | 5.6768e-05
|  | 3577.7265 | 1.4104 | 0.00019837 |  | 3577.7265 | 1.5097 | 5.7714e-05
|  | 3577.606 | 1.4104 | 0.000193 |  | 3577.606 | 1.5097 | 6.0529e-05
|  | 3577.4854 | 1.4104 | 0.00018719 |  | 3577.4854 | 1.5097 | 6.538e-05
|  | 3577.3649 | 1.4104 | 0.00018128 |  | 3577.3649 | 1.5097 | 7.1945e-05
|  | 3577.2444 | 1.4104 | 0.00017556 |  | 3577.2444 | 1.5097 | 7.9378e-05
|  | 3577.1239 | 1.4104 | 0.00016983 |  | 3577.1239 | 1.5097 | 8.6456e-05
|  | 3577.0033 | 1.4104 | 0.0001643 |  | 3577.0033 | 1.5097 | 9.1812e-05
|  | 3576.8828 | 1.4104 | 0.00015891 |  | 3576.8828 | 1.5097 | 9.4332e-05
|  | 3576.7623 | 1.4104 | 0.00015367 |  | 3576.7623 | 1.5097 | 9.3347e-05
|  | 3576.6417 | 1.4104 | 0.00014905 |  | 3576.6417 | 1.5097 | 8.876e-05
|  | 3576.5212 | 1.4104 | 0.00014535 |  | 3576.5212 | 1.5097 | 8.1052e-05
|  | 3576.4007 | 1.4104 | 0.00014287 |  | 3576.4007 | 1.5097 | 7.1147e-05
|  | 3576.2801 | 1.4104 | 0.00014177 |  | 3576.2801 | 1.5097 | 6.0123e-05
|  | 3576.1596 | 1.4104 | 0.0001418 |  | 3576.1596 | 1.5097 | 4.9181e-05
|  | 3576.0391 | 1.4104 | 0.00014265 |  | 3576.0391 | 1.5097 | 3.9485e-05
|  | 3575.9185 | 1.4104 | 0.00014385 |  | 3575.9185 | 1.5097 | 3.2155e-05
|  | 3575.798 | 1.4104 | 0.00014504 |  | 3575.798 | 1.5097 | 2.8136e-05
|  | 3575.6775 | 1.4104 | 0.000146 |  | 3575.6775 | 1.5097 | 2.8375e-05
|  | 3575.557 | 1.4104 | 0.00014687 |  | 3575.557 | 1.5097 | 3.3257e-05
|  | 3575.4364 | 1.4104 | 0.00014786 |  | 3575.4364 | 1.5097 | 4.2542e-05
|  | 3575.3159 | 1.4104 | 0.00014868 |  | 3575.3159 | 1.5097 | 5.5311e-05
|  | 3575.1954 | 1.4104 | 0.0001493 |  | 3575.1954 | 1.5097 | 6.9767e-05
|  | 3575.0748 | 1.4104 | 0.00014893 |  | 3575.0748 | 1.5097 | 8.3835e-05
|  | 3574.9543 | 1.4104 | 0.00014708 |  | 3574.9543 | 1.5097 | 9.5398e-05
|  | 3574.8338 | 1.4104 | 0.00014334 |  | 3574.8338 | 1.5097 | 0.00010287
|  | 3574.7132 | 1.4104 | 0.00013773 |  | 3574.7132 | 1.5097 | 0.00010562
|  | 3574.5927 | 1.4104 | 0.00012987 |  | 3574.5927 | 1.5097 | 0.00010386
|  | 3574.4722 | 1.4104 | 0.00012109 |  | 3574.4722 | 1.5097 | 9.8605e-05
|  | 3574.3516 | 1.4104 | 0.00011162 |  | 3574.3516 | 1.5097 | 9.0963e-05
|  | 3574.2311 | 1.4104 | 0.00010301 |  | 3574.2311 | 1.5097 | 8.1894e-05
|  | 3574.1106 | 1.4104 | 9.5977e-05 |  | 3574.1106 | 1.5097 | 7.1893e-05
|  | 3573.99 | 1.4104 | 9.1747e-05 |  | 3573.99 | 1.5097 | 6.1241e-05
|  | 3573.8695 | 1.4104 | 9.1222e-05 |  | 3573.8695 | 1.5097 | 5.0079e-05
|  | 3573.749 | 1.4104 | 9.4291e-05 |  | 3573.749 | 1.5097 | 3.8955e-05
|  | 3573.6285 | 1.4104 | 0.00010085 |  | 3573.6285 | 1.5097 | 2.8993e-05
|  | 3573.5079 | 1.4104 | 0.00010957 |  | 3573.5079 | 1.5097 | 2.1669e-05
|  | 3573.3874 | 1.4104 | 0.00011856 |  | 3573.3874 | 1.5097 | 1.8571e-05
|  | 3573.2669 | 1.4104 | 0.00012486 |  | 3573.2669 | 1.5097 | 2.0634e-05
|  | 3573.1463 | 1.4104 | 0.00012722 |  | 3573.1463 | 1.5097 | 2.7816e-05
|  | 3573.0258 | 1.4104 | 0.00012401 |  | 3573.0258 | 1.5097 | 3.9066e-05
|  | 3572.9053 | 1.4104 | 0.00011559 |  | 3572.9053 | 1.5097 | 5.232e-05
|  | 3572.7847 | 1.4104 | 0.00010387 |  | 3572.7847 | 1.5097 | 6.5235e-05
|  | 3572.6642 | 1.4104 | 9.0912e-05 |  | 3572.6642 | 1.5097 | 7.5811e-05
|  | 3572.5437 | 1.4104 | 7.9997e-05 |  | 3572.5437 | 1.5097 | 8.2822e-05
|  | 3572.4231 | 1.4104 | 7.2704e-05 |  | 3572.4231 | 1.5097 | 8.5861e-05
|  | 3572.3026 | 1.4104 | 6.9769e-05 |  | 3572.3026 | 1.5097 | 8.5345e-05
|  | 3572.1821 | 1.4104 | 7.0103e-05 |  | 3572.1821 | 1.5097 | 8.1944e-05
|  | 3572.0615 | 1.4104 | 7.2164e-05 |  | 3572.0615 | 1.5097 | 7.6491e-05
|  | 3571.941 | 1.4104 | 7.3714e-05 |  | 3571.941 | 1.5097 | 6.9621e-05
|  | 3571.8205 | 1.4104 | 7.3726e-05 |  | 3571.8205 | 1.5097 | 6.1998e-05
|  | 3571.7 | 1.4104 | 7.1739e-05 |  | 3571.7 | 1.5097 | 5.4389e-05
|  | 3571.5794 | 1.4104 | 6.9297e-05 |  | 3571.5794 | 1.5097 | 4.7779e-05
|  | 3571.4589 | 1.4104 | 6.7369e-05 |  | 3571.4589 | 1.5097 | 4.34e-05
|  | 3571.3384 | 1.4104 | 6.7622e-05 |  | 3571.3384 | 1.5097 | 4.2221e-05
|  | 3571.2178 | 1.4104 | 7.0414e-05 |  | 3571.2178 | 1.5097 | 4.4667e-05
|  | 3571.0973 | 1.4104 | 7.5114e-05 |  | 3571.0973 | 1.5097 | 5.0439e-05
|  | 3570.9768 | 1.4104 | 7.9553e-05 |  | 3570.9768 | 1.5097 | 5.8178e-05
|  | 3570.8562 | 1.4104 | 8.2527e-05 |  | 3570.8562 | 1.5097 | 6.6097e-05
|  | 3570.7357 | 1.4104 | 8.2279e-05 |  | 3570.7357 | 1.5097 | 7.2283e-05
|  | 3570.6152 | 1.4104 | 7.8294e-05 |  | 3570.6152 | 1.5097 | 7.5608e-05
|  | 3570.4946 | 1.4104 | 7.1371e-05 |  | 3570.4946 | 1.5097 | 7.5774e-05
|  | 3570.3741 | 1.4104 | 6.2792e-05 |  | 3570.3741 | 1.5097 | 7.3511e-05
|  | 3570.2536 | 1.4104 | 5.4358e-05 |  | 3570.2536 | 1.5097 | 7.0295e-05
|  | 3570.133 | 1.4104 | 4.7224e-05 |  | 3570.133 | 1.5097 | 6.7502e-05
|  | 3570.0125 | 1.4104 | 4.1752e-05 |  | 3570.0125 | 1.5097 | 6.5934e-05
|  | 3569.892 | 1.4104 | 3.8017e-05 |  | 3569.892 | 1.5097 | 6.5519e-05
|  | 3569.7715 | 1.4104 | 3.4885e-05 |  | 3569.7715 | 1.5097 | 6.5219e-05
|  | 3569.6509 | 1.4104 | 3.1699e-05 |  | 3569.6509 | 1.5097 | 6.3669e-05
|  | 3569.5304 | 1.4104 | 2.813e-05 |  | 3569.5304 | 1.5097 | 5.9824e-05
|  | 3569.4099 | 1.4104 | 2.3878e-05 |  | 3569.4099 | 1.5097 | 5.3542e-05
|  | 3569.2893 | 1.4104 | 1.9802e-05 |  | 3569.2893 | 1.5097 | 4.5679e-05
|  | 3569.1688 | 1.4104 | 1.7426e-05 |  | 3569.1688 | 1.5097 | 3.832e-05
|  | 3569.0483 | 1.4104 | 1.8024e-05 |  | 3569.0483 | 1.5097 | 3.3802e-05
|  | 3568.9277 | 1.4104 | 2.3723e-05 |  | 3568.9277 | 1.5096 | 3.4341e-05
|  | 3568.8072 | 1.4104 | 3.5367e-05 |  | 3568.8072 | 1.5096 | 4.1098e-05
|  | 3568.6867 | 1.4104 | 5.273e-05 |  | 3568.6867 | 1.5096 | 5.3837e-05
|  | 3568.5661 | 1.4104 | 7.4686e-05 |  | 3568.5661 | 1.5096 | 7.0804e-05
|  | 3568.4456 | 1.4104 | 9.8713e-05 |  | 3568.4456 | 1.5096 | 8.9283e-05
|  | 3568.3251 | 1.4104 | 0.00012071 |  | 3568.3251 | 1.5096 | 0.00010611
|  | 3568.2045 | 1.4104 | 0.0001368 |  | 3568.2045 | 1.5096 | 0.00011857
|  | 3568.084 | 1.4104 | 0.00014347 |  | 3568.084 | 1.5096 | 0.00012501
|  | 3567.9635 | 1.4104 | 0.00013866 |  | 3567.9635 | 1.5097 | 0.00012514
|  | 3567.843 | 1.4104 | 0.00012333 |  | 3567.843 | 1.5097 | 0.00012025
|  | 3567.7224 | 1.4104 | 9.9401e-05 |  | 3567.7224 | 1.5097 | 0.00011226
|  | 3567.6019 | 1.4104 | 7.1631e-05 |  | 3567.6019 | 1.5097 | 0.00010373
|  | 3567.4814 | 1.4104 | 4.4495e-05 |  | 3567.4814 | 1.5097 | 9.6834e-05
|  | 3567.3608 | 1.4104 | 2.2172e-05 |  | 3567.3608 | 1.5097 | 9.2888e-05
|  | 3567.2403 | 1.4104 | 7.4994e-06 |  | 3567.2403 | 1.5097 | 9.2292e-05
|  | 3567.1198 | 1.4103 | 3.9508e-07 |  | 3567.1198 | 1.5097 | 9.4476e-05
|  | 3566.9992 | 1.4103 | -4.9144e-07 |  | 3566.9992 | 1.5097 | 9.829e-05
|  | 3566.8787 | 1.4103 | 2.3212e-06 |  | 3566.8787 | 1.5097 | 0.00010236
|  | 3566.7582 | 1.4104 | 6.1997e-06 |  | 3566.7582 | 1.5097 | 0.00010563
|  | 3566.6376 | 1.4104 | 9.5533e-06 |  | 3566.6376 | 1.5097 | 0.00010735
|  | 3566.5171 | 1.4104 | 1.2005e-05 |  | 3566.5171 | 1.5097 | 0.00010726
|  | 3566.3966 | 1.4104 | 1.4035e-05 |  | 3566.3966 | 1.5097 | 0.00010541
|  | 3566.2761 | 1.4104 | 1.712e-05 |  | 3566.2761 | 1.5097 | 0.00010216
|  | 3566.1555 | 1.4104 | 2.2699e-05 |  | 3566.1555 | 1.5097 | 9.768e-05
|  | 3566.035 | 1.4104 | 3.1306e-05 |  | 3566.035 | 1.5097 | 9.2256e-05
|  | 3565.9145 | 1.4104 | 4.2227e-05 |  | 3565.9145 | 1.5097 | 8.6022e-05
|  | 3565.7939 | 1.4104 | 5.3522e-05 |  | 3565.7939 | 1.5097 | 7.9342e-05
|  | 3565.6734 | 1.4104 | 6.3082e-05 |  | 3565.6734 | 1.5097 | 7.2567e-05
|  | 3565.5529 | 1.4104 | 6.8756e-05 |  | 3565.5529 | 1.5097 | 6.6221e-05
|  | 3565.4323 | 1.4104 | 6.933e-05 |  | 3565.4323 | 1.5097 | 6.0961e-05
|  | 3565.3118 | 1.4104 | 6.4552e-05 |  | 3565.3118 | 1.5097 | 5.7305e-05
|  | 3565.1913 | 1.4104 | 5.5372e-05 |  | 3565.1913 | 1.5097 | 5.5589e-05
|  | 3565.0707 | 1.4104 | 4.4792e-05 |  | 3565.0707 | 1.5097 | 5.6048e-05
|  | 3564.9502 | 1.4104 | 3.4954e-05 |  | 3564.9502 | 1.5097 | 5.8501e-05
|  | 3564.8297 | 1.4104 | 2.846e-05 |  | 3564.8297 | 1.5097 | 6.2724e-05
|  | 3564.7091 | 1.4104 | 2.623e-05 |  | 3564.7091 | 1.5097 | 6.8174e-05
|  | 3564.5886 | 1.4104 | 2.8994e-05 |  | 3564.5886 | 1.5097 | 7.4377e-05
|  | 3564.4681 | 1.4104 | 3.4726e-05 |  | 3564.4681 | 1.5096 | 8.0707e-05
|  | 3564.3476 | 1.4103 | 4.1801e-05 |  | 3564.3476 | 1.5097 | 8.6574e-05
|  | 3564.227 | 1.4103 | 4.7834e-05 |  | 3564.227 | 1.5097 | 9.1605e-05
|  | 3564.1065 | 1.4103 | 5.0491e-05 |  | 3564.1065 | 1.5097 | 9.549e-05
|  | 3563.986 | 1.4103 | 4.8951e-05 |  | 3563.986 | 1.5097 | 9.817e-05
|  | 3563.8654 | 1.4103 | 4.3477e-05 |  | 3563.8654 | 1.5097 | 9.9799e-05
|  | 3563.7449 | 1.4103 | 3.5097e-05 |  | 3563.7449 | 1.5097 | 0.00010068
|  | 3563.6244 | 1.4103 | 2.5209e-05 |  | 3563.6244 | 1.5097 | 0.000101
|  | 3563.5038 | 1.4103 | 1.5256e-05 |  | 3563.5038 | 1.5097 | 0.00010077
|  | 3563.3833 | 1.4103 | 6.1588e-06 |  | 3563.3833 | 1.5097 | 9.9766e-05
|  | 3563.2628 | 1.4103 | -1.8489e-06 |  | 3563.2628 | 1.5097 | 9.7627e-05
|  | 3563.1422 | 1.4103 | -8.6509e-06 |  | 3563.1422 | 1.5097 | 9.3861e-05
|  | 3563.0217 | 1.4103 | -1.3961e-05 |  | 3563.0217 | 1.5097 | 8.8368e-05
|  | 3562.9012 | 1.4103 | -1.7505e-05 |  | 3562.9012 | 1.5097 | 8.1353e-05
|  | 3562.7806 | 1.4103 | -1.9155e-05 |  | 3562.7806 | 1.5097 | 7.3534e-05
|  | 3562.6601 | 1.4103 | -1.7438e-05 |  | 3562.6601 | 1.5097 | 6.5857e-05
|  | 3562.5396 | 1.4103 | -1.1534e-05 |  | 3562.5396 | 1.5097 | 5.9226e-05
|  | 3562.4191 | 1.4103 | -1.5767e-06 |  | 3562.4191 | 1.5097 | 5.425e-05
|  | 3562.2985 | 1.4103 | 1.1667e-05 |  | 3562.2985 | 1.5097 | 5.1154e-05
|  | 3562.178 | 1.4103 | 2.693e-05 |  | 3562.178 | 1.5097 | 4.9485e-05
|  | 3562.0575 | 1.4103 | 4.2428e-05 |  | 3562.0575 | 1.5097 | 4.8693e-05
|  | 3561.9369 | 1.4103 | 5.586e-05 |  | 3561.9369 | 1.5097 | 4.806e-05
|  | 3561.8164 | 1.4103 | 6.5929e-05 |  | 3561.8164 | 1.5097 | 4.7254e-05
|  | 3561.6959 | 1.4103 | 7.133e-05 |  | 3561.6959 | 1.5097 | 4.6296e-05
|  | 3561.5753 | 1.4104 | 7.1754e-05 |  | 3561.5753 | 1.5097 | 4.5541e-05
|  | 3561.4548 | 1.4104 | 6.7347e-05 |  | 3561.4548 | 1.5097 | 4.5489e-05
|  | 3561.3343 | 1.4104 | 5.8941e-05 |  | 3561.3343 | 1.5097 | 4.6556e-05
|  | 3561.2137 | 1.4104 | 4.6972e-05 |  | 3561.2137 | 1.5096 | 4.8875e-05
|  | 3561.0932 | 1.4104 | 3.3021e-05 |  | 3561.0932 | 1.5096 | 5.239e-05
|  | 3560.9727 | 1.4104 | 1.8392e-05 |  | 3560.9727 | 1.5096 | 5.6703e-05
|  | 3560.8521 | 1.4104 | 5.0023e-06 |  | 3560.8521 | 1.5096 | 6.1213e-05
|  | 3560.7316 | 1.4104 | -5.8687e-06 |  | 3560.7316 | 1.5096 | 6.5266e-05
|  | 3560.6111 | 1.4103 | -1.3217e-05 |  | 3560.6111 | 1.5096 | 6.8048e-05
|  | 3560.4906 | 1.4103 | -1.6718e-05 |  | 3560.4906 | 1.5097 | 6.8764e-05
|  | 3560.37 | 1.4103 | -1.7269e-05 |  | 3560.37 | 1.5097 | 6.6669e-05
|  | 3560.2495 | 1.4103 | -1.6704e-05 |  | 3560.2495 | 1.5097 | 6.1399e-05
|  | 3560.129 | 1.4103 | -1.6636e-05 |  | 3560.129 | 1.5097 | 5.3164e-05
|  | 3560.0084 | 1.4103 | -1.9365e-05 |  | 3560.0084 | 1.5097 | 4.2854e-05
|  | 3559.8879 | 1.4103 | -2.5389e-05 |  | 3559.8879 | 1.5097 | 3.2308e-05
|  | 3559.7674 | 1.4103 | -3.434e-05 |  | 3559.7674 | 1.5096 | 2.3754e-05
|  | 3559.6468 | 1.4103 | -4.4831e-05 |  | 3559.6468 | 1.5096 | 1.9319e-05
|  | 3559.5263 | 1.4103 | -5.4155e-05 |  | 3559.5263 | 1.5096 | 2.0367e-05
|  | 3559.4058 | 1.4103 | -5.9678e-05 |  | 3559.4058 | 1.5096 | 2.7194e-05
|  | 3559.2852 | 1.4103 | -5.9642e-05 |  | 3559.2852 | 1.5096 | 3.8699e-05
|  | 3559.1647 | 1.4103 | -5.3206e-05 |  | 3559.1647 | 1.5096 | 5.2819e-05
|  | 3559.0442 | 1.4103 | -4.0615e-05 |  | 3559.0442 | 1.5096 | 6.7207e-05
|  | 3558.9236 | 1.4103 | -2.3502e-05 |  | 3558.9236 | 1.5096 | 7.9826e-05
|  | 3558.8031 | 1.4103 | -4.3331e-06 |  | 3558.8031 | 1.5096 | 8.9589e-05
|  | 3558.6826 | 1.4103 | 1.4173e-05 |  | 3558.6826 | 1.5096 | 9.6423e-05
|  | 3558.5621 | 1.4103 | 2.9487e-05 |  | 3558.5621 | 1.5096 | 0.00010116
|  | 3558.4415 | 1.4103 | 4.0148e-05 |  | 3558.4415 | 1.5096 | 0.00010481
|  | 3558.321 | 1.4103 | 4.49e-05 |  | 3558.321 | 1.5096 | 0.00010825
|  | 3558.2005 | 1.4103 | 4.4153e-05 |  | 3558.2005 | 1.5096 | 0.00011166
|  | 3558.0799 | 1.4103 | 3.8765e-05 |  | 3558.0799 | 1.5096 | 0.00011464
|  | 3557.9594 | 1.4103 | 2.9921e-05 |  | 3557.9594 | 1.5096 | 0.00011647
|  | 3557.8389 | 1.4103 | 2.0282e-05 |  | 3557.8389 | 1.5096 | 0.00011644
|  | 3557.7183 | 1.4103 | 1.1398e-05 |  | 3557.7183 | 1.5096 | 0.00011404
|  | 3557.5978 | 1.4103 | 5.4666e-06 |  | 3557.5978 | 1.5097 | 0.00010924
|  | 3557.4773 | 1.4103 | 3.8701e-06 |  | 3557.4773 | 1.5097 | 0.00010227
|  | 3557.3567 | 1.4103 | 6.7028e-06 |  | 3557.3567 | 1.5097 | 9.3514e-05
|  | 3557.2362 | 1.4103 | 1.396e-05 |  | 3557.2362 | 1.5097 | 8.3588e-05
|  | 3557.1157 | 1.4103 | 2.3643e-05 |  | 3557.1157 | 1.5097 | 7.2971e-05
|  | 3556.9952 | 1.4103 | 3.3398e-05 |  | 3556.9952 | 1.5097 | 6.2571e-05
|  | 3556.8746 | 1.4103 | 4.0988e-05 |  | 3556.8746 | 1.5097 | 5.3406e-05
|  | 3556.7541 | 1.4103 | 4.3864e-05 |  | 3556.7541 | 1.5097 | 4.6526e-05
|  | 3556.6336 | 1.4104 | 4.0958e-05 |  | 3556.6336 | 1.5096 | 4.2798e-05
|  | 3556.513 | 1.4104 | 3.171e-05 |  | 3556.513 | 1.5096 | 4.2513e-05
|  | 3556.3925 | 1.4104 | 1.7057e-05 |  | 3556.3925 | 1.5096 | 4.5229e-05
|  | 3556.272 | 1.4104 | -7.246e-07 |  | 3556.272 | 1.5096 | 4.971e-05
|  | 3556.1514 | 1.4104 | -1.8947e-05 |  | 3556.1514 | 1.5096 | 5.4228e-05
|  | 3556.0309 | 1.4104 | -3.455e-05 |  | 3556.0309 | 1.5096 | 5.7337e-05
|  | 3555.9104 | 1.4104 | -4.5002e-05 |  | 3555.9104 | 1.5096 | 5.7968e-05
|  | 3555.7898 | 1.4103 | -4.9054e-05 |  | 3555.7898 | 1.5096 | 5.6137e-05
|  | 3555.6693 | 1.4103 | -4.5973e-05 |  | 3555.6693 | 1.5096 | 5.2473e-05
|  | 3555.5488 | 1.4103 | -3.797e-05 |  | 3555.5488 | 1.5096 | 4.8149e-05
|  | 3555.4282 | 1.4103 | -2.7088e-05 |  | 3555.4282 | 1.5096 | 4.4141e-05
|  | 3555.3077 | 1.4103 | -1.6425e-05 |  | 3555.3077 | 1.5096 | 4.0915e-05
|  | 3555.1872 | 1.4103 | -8.7132e-06 |  | 3555.1872 | 1.5096 | 3.8564e-05
|  | 3555.0667 | 1.4103 | -4.7701e-06 |  | 3555.0667 | 1.5096 | 3.6967e-05
|  | 3554.9461 | 1.4103 | -5.0551e-06 |  | 3554.9461 | 1.5096 | 3.6188e-05
|  | 3554.8256 | 1.4103 | -7.6977e-06 |  | 3554.8256 | 1.5096 | 3.6747e-05
|  | 3554.7051 | 1.4103 | -1.0365e-05 |  | 3554.7051 | 1.5096 | 3.9455e-05
|  | 3554.5845 | 1.4103 | -1.1016e-05 |  | 3554.5845 | 1.5096 | 4.4941e-05
|  | 3554.464 | 1.4103 | -7.7387e-06 |  | 3554.464 | 1.5096 | 5.3281e-05
|  | 3554.3435 | 1.4103 | -3.3678e-07 |  | 3554.3435 | 1.5096 | 6.3241e-05
|  | 3554.2229 | 1.4103 | 9.9542e-06 |  | 3554.2229 | 1.5096 | 7.2741e-05
|  | 3554.1024 | 1.4103 | 2.1406e-05 |  | 3554.1024 | 1.5096 | 7.9218e-05
|  | 3553.9819 | 1.4103 | 3.1485e-05 |  | 3553.9819 | 1.5096 | 8.0607e-05
|  | 3553.8613 | 1.4103 | 3.8046e-05 |  | 3553.8613 | 1.5096 | 7.6385e-05
|  | 3553.7408 | 1.4103 | 3.9976e-05 |  | 3553.7408 | 1.5096 | 6.7791e-05
|  | 3553.6203 | 1.4103 | 3.698e-05 |  | 3553.6203 | 1.5096 | 5.773e-05
|  | 3553.4997 | 1.4104 | 2.9905e-05 |  | 3553.4997 | 1.5096 | 4.994e-05
|  | 3553.3792 | 1.4104 | 2.0472e-05 |  | 3553.3792 | 1.5096 | 4.7552e-05
|  | 3553.2587 | 1.4104 | 1.056e-05 |  | 3553.2587 | 1.5096 | 5.2158e-05
|  | 3553.1382 | 1.4104 | 1.4152e-06 |  | 3553.1382 | 1.5096 | 6.3224e-05
|  | 3553.0176 | 1.4104 | -5.4779e-06 |  | 3553.0176 | 1.5095 | 7.8256e-05
|  | 3552.8971 | 1.4104 | -9.7906e-06 |  | 3552.8971 | 1.5096 | 9.3683e-05
|  | 3552.7766 | 1.4104 | -1.1485e-05 |  | 3552.7766 | 1.5096 | 0.00010602
|  | 3552.656 | 1.4104 | -1.0368e-05 |  | 3552.656 | 1.5096 | 0.00011269
|  | 3552.5355 | 1.4103 | -7.5849e-06 |  | 3552.5355 | 1.5096 | 0.00011293
|  | 3552.415 | 1.4103 | -3.1488e-06 |  | 3552.415 | 1.5096 | 0.00010744
|  | 3552.2944 | 1.4103 | 2.1464e-06 |  | 3552.2944 | 1.5096 | 9.8383e-05
|  | 3552.1739 | 1.4103 | 7.3611e-06 |  | 3552.1739 | 1.5096 | 8.8256e-05
|  | 3552.0534 | 1.4103 | 1.2353e-05 |  | 3552.0534 | 1.5096 | 7.9754e-05
|  | 3551.9328 | 1.4103 | 1.6375e-05 |  | 3551.9328 | 1.5096 | 7.476e-05
|  | 3551.8123 | 1.4103 | 1.9113e-05 |  | 3551.8123 | 1.5096 | 7.4484e-05
|  | 3551.6918 | 1.4103 | 2.0604e-05 |  | 3551.6918 | 1.5096 | 7.9002e-05
|  | 3551.5712 | 1.4103 | 2.0646e-05 |  | 3551.5712 | 1.5096 | 8.7455e-05
|  | 3551.4507 | 1.4103 | 1.9566e-05 |  | 3551.4507 | 1.5096 | 9.8001e-05
|  | 3551.3302 | 1.4103 | 1.779e-05 |  | 3551.3302 | 1.5096 | 0.00010833
|  | 3551.2097 | 1.4103 | 1.5686e-05 |  | 3551.2097 | 1.5096 | 0.00011594
|  | 3551.0891 | 1.4103 | 1.3471e-05 |  | 3551.0891 | 1.5096 | 0.00011887
|  | 3550.9686 | 1.4103 | 1.1739e-05 |  | 3550.9686 | 1.5096 | 0.00011608
|  | 3550.8481 | 1.4103 | 1.0515e-05 |  | 3550.8481 | 1.5096 | 0.00010808
|  | 3550.7275 | 1.4103 | 1.0039e-05 |  | 3550.7275 | 1.5096 | 9.6517e-05
|  | 3550.607 | 1.4103 | 1.057e-05 |  | 3550.607 | 1.5096 | 8.4075e-05
|  | 3550.4865 | 1.4103 | 1.2689e-05 |  | 3550.4865 | 1.5096 | 7.336e-05
|  | 3550.3659 | 1.4103 | 1.61e-05 |  | 3550.3659 | 1.5096 | 6.6384e-05
|  | 3550.2454 | 1.4103 | 2.091e-05 |  | 3550.2454 | 1.5096 | 6.3829e-05
|  | 3550.1249 | 1.4103 | 2.6668e-05 |  | 3550.1249 | 1.5096 | 6.5061e-05
|  | 3550.0043 | 1.4103 | 3.2863e-05 |  | 3550.0043 | 1.5096 | 6.8494e-05
|  | 3549.8838 | 1.4103 | 3.8022e-05 |  | 3549.8838 | 1.5096 | 7.2152e-05
|  | 3549.7633 | 1.4103 | 4.1012e-05 |  | 3549.7633 | 1.5096 | 7.4618e-05
|  | 3549.6428 | 1.4103 | 4.0963e-05 |  | 3549.6428 | 1.5096 | 7.5063e-05
|  | 3549.5222 | 1.4103 | 3.7618e-05 |  | 3549.5222 | 1.5096 | 7.3803e-05
|  | 3549.4017 | 1.4103 | 3.104e-05 |  | 3549.4017 | 1.5096 | 7.1749e-05
|  | 3549.2812 | 1.4103 | 2.2445e-05 |  | 3549.2812 | 1.5096 | 6.9905e-05
|  | 3549.1606 | 1.4103 | 1.3156e-05 |  | 3549.1606 | 1.5096 | 6.9119e-05
|  | 3549.0401 | 1.4103 | 5.3116e-06 |  | 3549.0401 | 1.5096 | 6.9651e-05
|  | 3548.9196 | 1.4103 | -3.4698e-07 |  | 3548.9196 | 1.5096 | 7.1427e-05
|  | 3548.799 | 1.4103 | -3.1519e-06 |  | 3548.799 | 1.5096 | 7.3922e-05
|  | 3548.6785 | 1.4103 | -3.5001e-06 |  | 3548.6785 | 1.5096 | 7.6669e-05
|  | 3548.558 | 1.4103 | -2.3497e-06 |  | 3548.558 | 1.5096 | 7.9148e-05
|  | 3548.4374 | 1.4103 | -9.2484e-07 |  | 3548.4374 | 1.5096 | 8.1136e-05
|  | 3548.3169 | 1.4103 | 4.2659e-07 |  | 3548.3169 | 1.5096 | 8.2645e-05
|  | 3548.1964 | 1.4103 | 1.6434e-06 |  | 3548.1964 | 1.5096 | 8.3654e-05
|  | 3548.0758 | 1.4103 | 3.5159e-06 |  | 3548.0758 | 1.5096 | 8.4383e-05
|  | 3547.9553 | 1.4103 | 7.0502e-06 |  | 3547.9553 | 1.5096 | 8.507e-05
|  | 3547.8348 | 1.4103 | 1.2937e-05 |  | 3547.8348 | 1.5096 | 8.6047e-05
|  | 3547.7143 | 1.4103 | 2.0924e-05 |  | 3547.7143 | 1.5096 | 8.7705e-05
|  | 3547.5937 | 1.4103 | 3.0324e-05 |  | 3547.5937 | 1.5096 | 9.0237e-05
|  | 3547.4732 | 1.4103 | 3.9701e-05 |  | 3547.4732 | 1.5096 | 9.3617e-05
|  | 3547.3527 | 1.4103 | 4.6916e-05 |  | 3547.3527 | 1.5096 | 9.7553e-05
|  | 3547.2321 | 1.4104 | 5.0189e-05 |  | 3547.2321 | 1.5096 | 0.00010143
|  | 3547.1116 | 1.4104 | 4.9167e-05 |  | 3547.1116 | 1.5096 | 0.00010448
|  | 3546.9911 | 1.4104 | 4.3701e-05 |  | 3546.9911 | 1.5096 | 0.00010603
|  | 3546.8705 | 1.4104 | 3.4399e-05 |  | 3546.8705 | 1.5096 | 0.00010573
|  | 3546.75 | 1.4104 | 2.2365e-05 |  | 3546.75 | 1.5096 | 0.00010355
|  | 3546.6295 | 1.4104 | 8.3047e-06 |  | 3546.6295 | 1.5096 | 9.9861e-05
|  | 3546.5089 | 1.4104 | -6.8443e-06 |  | 3546.5089 | 1.5096 | 9.5228e-05
|  | 3546.3884 | 1.4104 | -2.2299e-05 |  | 3546.3884 | 1.5096 | 9.0437e-05
|  | 3546.2679 | 1.4104 | -3.7174e-05 |  | 3546.2679 | 1.5096 | 8.6075e-05
|  | 3546.1473 | 1.4104 | -5.0352e-05 |  | 3546.1473 | 1.5096 | 8.2845e-05
|  | 3546.0268 | 1.4103 | -6.0045e-05 |  | 3546.0268 | 1.5096 | 8.1347e-05
|  | 3545.9063 | 1.4103 | -6.4832e-05 |  | 3545.9063 | 1.5096 | 8.1963e-05
|  | 3545.7858 | 1.4103 | -6.4048e-05 |  | 3545.7858 | 1.5095 | 8.4986e-05
|  | 3545.6652 | 1.4103 | -5.7366e-05 |  | 3545.6652 | 1.5095 | 9.0175e-05
|  | 3545.5447 | 1.4103 | -4.5587e-05 |  | 3545.5447 | 1.5095 | 9.6992e-05
|  | 3545.4242 | 1.4103 | -3.1447e-05 |  | 3545.4242 | 1.5095 | 0.00010425
|  | 3545.3036 | 1.4103 | -1.7152e-05 |  | 3545.3036 | 1.5095 | 0.0001107
|  | 3545.1831 | 1.4103 | -4.2731e-06 |  | 3545.1831 | 1.5096 | 0.00011508
|  | 3545.0626 | 1.4103 | 5.4326e-06 |  | 3545.0626 | 1.5096 | 0.00011658
|  | 3544.942 | 1.4103 | 1.2154e-05 |  | 3544.942 | 1.5096 | 0.0001151
|  | 3544.8215 | 1.4103 | 1.7588e-05 |  | 3544.8215 | 1.5096 | 0.00011125
|  | 3544.701 | 1.4103 | 2.293e-05 |  | 3544.701 | 1.5096 | 0.00010612
|  | 3544.5804 | 1.4103 | 2.9945e-05 |  | 3544.5804 | 1.5096 | 0.00010063
|  | 3544.4599 | 1.4103 | 3.8285e-05 |  | 3544.4599 | 1.5096 | 9.5691e-05
|  | 3544.3394 | 1.4103 | 4.7597e-05 |  | 3544.3394 | 1.5096 | 9.1688e-05
|  | 3544.2188 | 1.4103 | 5.5753e-05 |  | 3544.2188 | 1.5096 | 8.8578e-05
|  | 3544.0983 | 1.4103 | 6.0502e-05 |  | 3544.0983 | 1.5096 | 8.6416e-05
|  | 3543.9778 | 1.4103 | 6.0259e-05 |  | 3543.9778 | 1.5096 | 8.5224e-05
|  | 3543.8573 | 1.4103 | 5.4419e-05 |  | 3543.8573 | 1.5096 | 8.5386e-05
|  | 3543.7367 | 1.4103 | 4.3336e-05 |  | 3543.7367 | 1.5096 | 8.7205e-05
|  | 3543.6162 | 1.4103 | 2.9405e-05 |  | 3543.6162 | 1.5096 | 9.0692e-05
|  | 3543.4957 | 1.4103 | 1.4675e-05 |  | 3543.4957 | 1.5095 | 9.5413e-05
|  | 3543.3751 | 1.4103 | 2.4563e-06 |  | 3543.3751 | 1.5096 | 0.00010025
|  | 3543.2546 | 1.4103 | -6.1872e-06 |  | 3543.2546 | 1.5096 | 0.00010365
|  | 3543.1341 | 1.4103 | -9.2095e-06 |  | 3543.1341 | 1.5096 | 0.00010436
|  | 3543.0135 | 1.4103 | -7.7138e-06 |  | 3543.0135 | 1.5096 | 0.00010156
|  | 3542.893 | 1.4103 | -2.0966e-06 |  | 3542.893 | 1.5096 | 9.5646e-05
|  | 3542.7725 | 1.4103 | 4.942e-06 |  | 3542.7725 | 1.5096 | 8.7822e-05
|  | 3542.6519 | 1.4103 | 1.089e-05 |  | 3542.6519 | 1.5096 | 7.9855e-05
|  | 3542.5314 | 1.4103 | 1.3971e-05 |  | 3542.5314 | 1.5096 | 7.3575e-05
|  | 3542.4109 | 1.4103 | 1.2146e-05 |  | 3542.4109 | 1.5096 | 7.0117e-05
|  | 3542.2903 | 1.4103 | 5.3381e-06 |  | 3542.2903 | 1.5095 | 6.9795e-05
|  | 3542.1698 | 1.4103 | -5.8915e-06 |  | 3542.1698 | 1.5095 | 7.203e-05
|  | 3542.0493 | 1.4103 | -1.9185e-05 |  | 3542.0493 | 1.5095 | 7.5993e-05
|  | 3541.9288 | 1.4103 | -3.1838e-05 |  | 3541.9288 | 1.5095 | 8.0765e-05
|  | 3541.8082 | 1.4103 | -4.1514e-05 |  | 3541.8082 | 1.5095 | 8.5716e-05
|  | 3541.6877 | 1.4103 | -4.5947e-05 |  | 3541.6877 | 1.5095 | 9.0515e-05
|  | 3541.5672 | 1.4103 | -4.544e-05 |  | 3541.5672 | 1.5095 | 9.504e-05
|  | 3541.4466 | 1.4103 | -4.0125e-05 |  | 3541.4466 | 1.5095 | 9.8979e-05
|  | 3541.3261 | 1.4103 | -3.2161e-05 |  | 3541.3261 | 1.5095 | 0.00010189
|  | 3541.2056 | 1.4103 | -2.3643e-05 |  | 3541.2056 | 1.5095 | 0.00010296
|  | 3541.085 | 1.4103 | -1.6442e-05 |  | 3541.085 | 1.5095 | 0.00010172
|  | 3540.9645 | 1.4103 | -1.123e-05 |  | 3540.9645 | 1.5096 | 9.791e-05
|  | 3540.844 | 1.4103 | -7.7272e-06 |  | 3540.844 | 1.5096 | 9.192e-05
|  | 3540.7234 | 1.4103 | -4.7324e-06 |  | 3540.7234 | 1.5096 | 8.4902e-05
|  | 3540.6029 | 1.4103 | -6.533e-07 |  | 3540.6029 | 1.5095 | 7.8178e-05
|  | 3540.4824 | 1.4103 | 5.8403e-06 |  | 3540.4824 | 1.5095 | 7.306e-05
|  | 3540.3619 | 1.4103 | 1.4496e-05 |  | 3540.3619 | 1.5095 | 7.0432e-05
|  | 3540.2413 | 1.4103 | 2.4716e-05 |  | 3540.2413 | 1.5095 | 7.0636e-05
|  | 3540.1208 | 1.4103 | 3.4491e-05 |  | 3540.1208 | 1.5095 | 7.3246e-05
|  | 3540.0003 | 1.4103 | 4.1706e-05 |  | 3540.0003 | 1.5095 | 7.7692e-05
|  | 3539.8797 | 1.4103 | 4.4642e-05 |  | 3539.8797 | 1.5095 | 8.2967e-05
|  | 3539.7592 | 1.4103 | 4.1607e-05 |  | 3539.7592 | 1.5095 | 8.8256e-05
|  | 3539.6387 | 1.4103 | 3.3132e-05 |  | 3539.6387 | 1.5095 | 9.2781e-05
|  | 3539.5181 | 1.4103 | 2.0234e-05 |  | 3539.5181 | 1.5095 | 9.5971e-05
|  | 3539.3976 | 1.4103 | 4.7042e-06 |  | 3539.3976 | 1.5095 | 9.7698e-05
|  | 3539.2771 | 1.4103 | -1.0947e-05 |  | 3539.2771 | 1.5095 | 9.807e-05
|  | 3539.1565 | 1.4103 | -2.4953e-05 |  | 3539.1565 | 1.5095 | 9.7709e-05
|  | 3539.036 | 1.4103 | -3.582e-05 |  | 3539.036 | 1.5095 | 9.7745e-05
|  | 3538.9155 | 1.4103 | -4.3046e-05 |  | 3538.9155 | 1.5095 | 9.9547e-05
|  | 3538.7949 | 1.4103 | -4.6421e-05 |  | 3538.7949 | 1.5095 | 0.00010406
|  | 3538.6744 | 1.4103 | -4.6674e-05 |  | 3538.6744 | 1.5095 | 0.00011157
|  | 3538.5539 | 1.4103 | -4.4248e-05 |  | 3538.5539 | 1.5095 | 0.00012151
|  | 3538.4334 | 1.4103 | -3.9507e-05 |  | 3538.4334 | 1.5095 | 0.00013212
|  | 3538.3128 | 1.4103 | -3.2739e-05 |  | 3538.3128 | 1.5095 | 0.00014129
|  | 3538.1923 | 1.4103 | -2.3405e-05 |  | 3538.1923 | 1.5095 | 0.00014683
|  | 3538.0718 | 1.4103 | -1.187e-05 |  | 3538.0718 | 1.5095 | 0.00014765
|  | 3537.9512 | 1.4103 | 2.0834e-06 |  | 3537.9512 | 1.5095 | 0.00014381
|  | 3537.8307 | 1.4103 | 1.7882e-05 |  | 3537.8307 | 1.5095 | 0.00013671
|  | 3537.7102 | 1.4103 | 3.4116e-05 |  | 3537.7102 | 1.5095 | 0.00012846
|  | 3537.5896 | 1.4103 | 4.943e-05 |  | 3537.5896 | 1.5095 | 0.00012129
|  | 3537.4691 | 1.4103 | 6.2385e-05 |  | 3537.4691 | 1.5095 | 0.00011667
|  | 3537.3486 | 1.4103 | 7.1389e-05 |  | 3537.3486 | 1.5095 | 0.000115
|  | 3537.228 | 1.4103 | 7.6461e-05 |  | 3537.228 | 1.5095 | 0.00011575
|  | 3537.1075 | 1.4103 | 7.767e-05 |  | 3537.1075 | 1.5095 | 0.0001176
|  | 3536.987 | 1.4103 | 7.5422e-05 |  | 3536.987 | 1.5095 | 0.00011943
|  | 3536.8664 | 1.4103 | 7.0978e-05 |  | 3536.8664 | 1.5095 | 0.00012031
|  | 3536.7459 | 1.4103 | 6.4799e-05 |  | 3536.7459 | 1.5095 | 0.00011997
|  | 3536.6254 | 1.4103 | 5.7203e-05 |  | 3536.6254 | 1.5095 | 0.00011864
|  | 3536.5049 | 1.4103 | 4.8216e-05 |  | 3536.5049 | 1.5095 | 0.00011656
|  | 3536.3843 | 1.4103 | 3.7509e-05 |  | 3536.3843 | 1.5095 | 0.00011409
|  | 3536.2638 | 1.4103 | 2.466e-05 |  | 3536.2638 | 1.5095 | 0.00011136
|  | 3536.1433 | 1.4103 | 9.9533e-06 |  | 3536.1433 | 1.5095 | 0.00010841
|  | 3536.0227 | 1.4103 | -5.7679e-06 |  | 3536.0227 | 1.5095 | 0.00010542
|  | 3535.9022 | 1.4103 | -2.1634e-05 |  | 3535.9022 | 1.5095 | 0.00010273
|  | 3535.7817 | 1.4103 | -3.5712e-05 |  | 3535.7817 | 1.5095 | 0.00010078
|  | 3535.6611 | 1.4103 | -4.7074e-05 |  | 3535.6611 | 1.5095 | 9.9825e-05
|  | 3535.5406 | 1.4103 | -5.428e-05 |  | 3535.5406 | 1.5095 | 9.9816e-05
|  | 3535.4201 | 1.4103 | -5.6995e-05 |  | 3535.4201 | 1.5095 | 0.00010038
|  | 3535.2995 | 1.4103 | -5.5661e-05 |  | 3535.2995 | 1.5095 | 0.00010079
|  | 3535.179 | 1.4103 | -5.0625e-05 |  | 3535.179 | 1.5095 | 0.0001006
|  | 3535.0585 | 1.4103 | -4.3323e-05 |  | 3535.0585 | 1.5095 | 9.9672e-05
|  | 3534.9379 | 1.4103 | -3.4556e-05 |  | 3534.9379 | 1.5095 | 9.849e-05
|  | 3534.8174 | 1.4103 | -2.5041e-05 |  | 3534.8174 | 1.5095 | 9.793e-05
|  | 3534.6969 | 1.4103 | -1.4877e-05 |  | 3534.6969 | 1.5095 | 9.884e-05
|  | 3534.5764 | 1.4103 | -3.8837e-06 |  | 3534.5764 | 1.5095 | 0.00010152
|  | 3534.4558 | 1.4103 | 8.5719e-06 |  | 3534.4558 | 1.5095 | 0.0001056
|  | 3534.3353 | 1.4103 | 2.2446e-05 |  | 3534.3353 | 1.5095 | 0.00010968
|  | 3534.2148 | 1.4103 | 3.7387e-05 |  | 3534.2148 | 1.5095 | 0.00011228
|  | 3534.0942 | 1.4103 | 5.2163e-05 |  | 3534.0942 | 1.5095 | 0.00011208
|  | 3533.9737 | 1.4103 | 6.4596e-05 |  | 3533.9737 | 1.5095 | 0.00010864
|  | 3533.8532 | 1.4103 | 7.1963e-05 |  | 3533.8532 | 1.5095 | 0.00010259
|  | 3533.7326 | 1.4103 | 7.2237e-05 |  | 3533.7326 | 1.5095 | 9.5485e-05
|  | 3533.6121 | 1.4103 | 6.4621e-05 |  | 3533.6121 | 1.5095 | 8.9076e-05
|  | 3533.4916 | 1.4103 | 4.9831e-05 |  | 3533.4916 | 1.5095 | 8.487e-05
|  | 3533.371 | 1.4103 | 3.053e-05 |  | 3533.371 | 1.5095 | 8.3506e-05
|  | 3533.2505 | 1.4103 | 1.0335e-05 |  | 3533.2505 | 1.5095 | 8.468e-05
|  | 3533.13 | 1.4103 | -6.6488e-06 |  | 3533.13 | 1.5095 | 8.7338e-05
|  | 3533.0094 | 1.4103 | -1.7169e-05 |  | 3533.0094 | 1.5095 | 9.0283e-05
|  | 3532.8889 | 1.4103 | -2.0483e-05 |  | 3532.8889 | 1.5095 | 9.2634e-05
|  | 3532.7684 | 1.4103 | -1.8146e-05 |  | 3532.7684 | 1.5095 | 9.4085e-05
|  | 3532.6479 | 1.4103 | -1.2861e-05 |  | 3532.6479 | 1.5095 | 9.4932e-05
|  | 3532.5273 | 1.4103 | -8.2276e-06 |  | 3532.5273 | 1.5095 | 9.5775e-05
|  | 3532.4068 | 1.4103 | -7.0113e-06 |  | 3532.4068 | 1.5095 | 9.7171e-05
|  | 3532.2863 | 1.4103 | -9.8263e-06 |  | 3532.2863 | 1.5095 | 9.9322e-05
|  | 3532.1657 | 1.4103 | -1.576e-05 |  | 3532.1657 | 1.5095 | 0.00010188
|  | 3532.0452 | 1.4103 | -2.2287e-05 |  | 3532.0452 | 1.5095 | 0.00010419
|  | 3531.9247 | 1.4103 | -2.5944e-05 |  | 3531.9247 | 1.5095 | 0.0001053
|  | 3531.8041 | 1.4103 | -2.4771e-05 |  | 3531.8041 | 1.5095 | 0.00010453
|  | 3531.6836 | 1.4103 | -1.8059e-05 |  | 3531.6836 | 1.5095 | 0.00010139
|  | 3531.5631 | 1.4103 | -7.2228e-06 |  | 3531.5631 | 1.5095 | 9.59e-05
|  | 3531.4425 | 1.4103 | 5.6185e-06 |  | 3531.4425 | 1.5095 | 8.8645e-05
|  | 3531.322 | 1.4103 | 1.7318e-05 |  | 3531.322 | 1.5095 | 8.0677e-05
|  | 3531.2015 | 1.4103 | 2.628e-05 |  | 3531.2015 | 1.5095 | 7.3194e-05
|  | 3531.081 | 1.4103 | 3.1169e-05 |  | 3531.081 | 1.5095 | 6.7518e-05
|  | 3530.9604 | 1.4103 | 3.276e-05 |  | 3530.9604 | 1.5095 | 6.4643e-05
|  | 3530.8399 | 1.4103 | 3.1975e-05 |  | 3530.8399 | 1.5095 | 6.5091e-05
|  | 3530.7194 | 1.4103 | 2.9796e-05 |  | 3530.7194 | 1.5095 | 6.8565e-05
|  | 3530.5988 | 1.4103 | 2.6986e-05 |  | 3530.5988 | 1.5095 | 7.413e-05
|  | 3530.4783 | 1.4103 | 2.2761e-05 |  | 3530.4783 | 1.5095 | 8.0225e-05
|  | 3530.3578 | 1.4103 | 1.6788e-05 |  | 3530.3578 | 1.5095 | 8.5299e-05
|  | 3530.2372 | 1.4103 | 8.1386e-06 |  | 3530.2372 | 1.5095 | 8.8106e-05
|  | 3530.1167 | 1.4103 | -2.4886e-06 |  | 3530.1167 | 1.5095 | 8.8292e-05
|  | 3529.9962 | 1.4103 | -1.4452e-05 |  | 3529.9962 | 1.5095 | 8.6336e-05
|  | 3529.8756 | 1.4103 | -2.5422e-05 |  | 3529.8756 | 1.5095 | 8.3512e-05
|  | 3529.7551 | 1.4103 | -3.2689e-05 |  | 3529.7551 | 1.5095 | 8.1342e-05
|  | 3529.6346 | 1.4103 | -3.4981e-05 |  | 3529.6346 | 1.5095 | 8.1066e-05
|  | 3529.514 | 1.4103 | -3.1004e-05 |  | 3529.514 | 1.5095 | 8.3062e-05
|  | 3529.3935 | 1.4103 | -2.2149e-05 |  | 3529.3935 | 1.5095 | 8.6831e-05
|  | 3529.273 | 1.4103 | -9.9132e-06 |  | 3529.273 | 1.5095 | 9.1131e-05
|  | 3529.1525 | 1.4103 | 3.1288e-06 |  | 3529.1525 | 1.5095 | 9.4224e-05
|  | 3529.0319 | 1.4103 | 1.4268e-05 |  | 3529.0319 | 1.5095 | 9.4702e-05
|  | 3528.9114 | 1.4103 | 2.222e-05 |  | 3528.9114 | 1.5095 | 9.1965e-05
|  | 3528.7909 | 1.4103 | 2.6075e-05 |  | 3528.7909 | 1.5095 | 8.6172e-05
|  | 3528.6703 | 1.4103 | 2.6271e-05 |  | 3528.6703 | 1.5095 | 7.8474e-05
|  | 3528.5498 | 1.4103 | 2.3625e-05 |  | 3528.5498 | 1.5095 | 7.0599e-05
|  | 3528.4293 | 1.4103 | 1.9612e-05 |  | 3528.4293 | 1.5095 | 6.431e-05
|  | 3528.3087 | 1.4103 | 1.538e-05 |  | 3528.3087 | 1.5095 | 6.1093e-05
|  | 3528.1882 | 1.4103 | 1.1712e-05 |  | 3528.1882 | 1.5095 | 6.1836e-05
|  | 3528.0677 | 1.4103 | 9.0763e-06 |  | 3528.0677 | 1.5095 | 6.6773e-05
|  | 3527.9471 | 1.4103 | 8.0199e-06 |  | 3527.9471 | 1.5094 | 7.55e-05
|  | 3527.8266 | 1.4103 | 8.2712e-06 |  | 3527.8266 | 1.5094 | 8.7086e-05
|  | 3527.7061 | 1.4103 | 1.047e-05 |  | 3527.7061 | 1.5094 | 0.00010035
|  | 3527.5855 | 1.4103 | 1.4422e-05 |  | 3527.5855 | 1.5094 | 0.00011387
|  | 3527.465 | 1.4103 | 1.9198e-05 |  | 3527.465 | 1.5094 | 0.00012614
|  | 3527.3445 | 1.4103 | 2.3967e-05 |  | 3527.3445 | 1.5095 | 0.00013569
|  | 3527.224 | 1.4103 | 2.682e-05 |  | 3527.224 | 1.5095 | 0.00014126
|  | 3527.1034 | 1.4103 | 2.6191e-05 |  | 3527.1034 | 1.5095 | 0.00014175
|  | 3526.9829 | 1.4103 | 2.1344e-05 |  | 3526.9829 | 1.5095 | 0.00013672
|  | 3526.8624 | 1.4103 | 1.2266e-05 |  | 3526.8624 | 1.5095 | 0.00012652
|  | 3526.7418 | 1.4103 | 7.3751e-07 |  | 3526.7418 | 1.5095 | 0.0001123
|  | 3526.6213 | 1.4103 | -1.0573e-05 |  | 3526.6213 | 1.5095 | 9.6033e-05
|  | 3526.5008 | 1.4103 | -1.8786e-05 |  | 3526.5008 | 1.5095 | 8.0205e-05
|  | 3526.3802 | 1.4103 | -2.151e-05 |  | 3526.3802 | 1.5095 | 6.7202e-05
|  | 3526.2597 | 1.4103 | -1.7796e-05 |  | 3526.2597 | 1.5095 | 5.8883e-05
|  | 3526.1392 | 1.4103 | -9.353e-06 |  | 3526.1392 | 1.5095 | 5.6002e-05
|  | 3526.0186 | 1.4103 | 1.3509e-06 |  | 3526.0186 | 1.5095 | 5.8002e-05
|  | 3525.8981 | 1.4103 | 1.0636e-05 |  | 3525.8981 | 1.5095 | 6.3344e-05
|  | 3525.7776 | 1.4103 | 1.5803e-05 |  | 3525.7776 | 1.5095 | 6.9778e-05
|  | 3525.657 | 1.4103 | 1.485e-05 |  | 3525.657 | 1.5095 | 7.5083e-05
|  | 3525.5365 | 1.4103 | 8.7101e-06 |  | 3525.5365 | 1.5095 | 7.7684e-05
|  | 3525.416 | 1.4103 | -1.3852e-06 |  | 3525.416 | 1.5095 | 7.7079e-05
|  | 3525.2955 | 1.4103 | -1.2308e-05 |  | 3525.2955 | 1.5095 | 7.369e-05
|  | 3525.1749 | 1.4103 | -2.1658e-05 |  | 3525.1749 | 1.5095 | 6.8576e-05
|  | 3525.0544 | 1.4103 | -2.7764e-05 |  | 3525.0544 | 1.5095 | 6.2938e-05
|  | 3524.9339 | 1.4103 | -3.0056e-05 |  | 3524.9339 | 1.5095 | 5.7634e-05
|  | 3524.8133 | 1.4103 | -2.9339e-05 |  | 3524.8133 | 1.5095 | 5.305e-05
|  | 3524.6928 | 1.4103 | -2.6398e-05 |  | 3524.6928 | 1.5095 | 4.9016e-05
|  | 3524.5723 | 1.4103 | -2.2334e-05 |  | 3524.5723 | 1.5095 | 4.5422e-05
|  | 3524.4517 | 1.4103 | -1.7986e-05 |  | 3524.4517 | 1.5095 | 4.2224e-05
|  | 3524.3312 | 1.4103 | -1.3909e-05 |  | 3524.3312 | 1.5094 | 3.9865e-05
|  | 3524.2107 | 1.4103 | -1.0731e-05 |  | 3524.2107 | 1.5094 | 3.9009e-05
|  | 3524.0901 | 1.4103 | -8.6886e-06 |  | 3524.0901 | 1.5094 | 4.0336e-05
|  | 3523.9696 | 1.4103 | -8.8118e-06 |  | 3523.9696 | 1.5094 | 4.4224e-05
|  | 3523.8491 | 1.4103 | -1.0826e-05 |  | 3523.8491 | 1.5094 | 5.0506e-05
|  | 3523.7285 | 1.4103 | -1.4104e-05 |  | 3523.7285 | 1.5094 | 5.8602e-05
|  | 3523.608 | 1.4103 | -1.6934e-05 |  | 3523.608 | 1.5094 | 6.7653e-05
|  | 3523.4875 | 1.4103 | -1.743e-05 |  | 3523.4875 | 1.5094 | 7.699e-05
|  | 3523.367 | 1.4103 | -1.3266e-05 |  | 3523.367 | 1.5094 | 8.6223e-05
|  | 3523.2464 | 1.4102 | -3.76e-06 |  | 3523.2464 | 1.5094 | 9.5223e-05
|  | 3523.1259 | 1.4102 | 1.0384e-05 |  | 3523.1259 | 1.5094 | 0.00010386
|  | 3523.0054 | 1.4102 | 2.6328e-05 |  | 3523.0054 | 1.5094 | 0.00011184
|  | 3522.8848 | 1.4102 | 4.1051e-05 |  | 3522.8848 | 1.5094 | 0.00011832
|  | 3522.7643 | 1.4102 | 5.0511e-05 |  | 3522.7643 | 1.5094 | 0.00012224
|  | 3522.6438 | 1.4102 | 5.3533e-05 |  | 3522.6438 | 1.5094 | 0.00012255
|  | 3522.5232 | 1.4103 | 4.986e-05 |  | 3522.5232 | 1.5094 | 0.00011867
|  | 3522.4027 | 1.4103 | 4.2093e-05 |  | 3522.4027 | 1.5094 | 0.00011101
|  | 3522.2822 | 1.4103 | 3.4003e-05 |  | 3522.2822 | 1.5095 | 0.00010081
|  | 3522.1616 | 1.4103 | 2.8755e-05 |  | 3522.1616 | 1.5095 | 8.9868e-05
|  | 3522.0411 | 1.4103 | 2.8103e-05 |  | 3522.0411 | 1.5094 | 8.0117e-05
|  | 3521.9206 | 1.4103 | 3.2628e-05 |  | 3521.9206 | 1.5094 | 7.3064e-05
|  | 3521.8001 | 1.4103 | 3.9666e-05 |  | 3521.8001 | 1.5094 | 6.9466e-05
|  | 3521.6795 | 1.4103 | 4.643e-05 |  | 3521.6795 | 1.5094 | 6.9512e-05
|  | 3521.559 | 1.4103 | 4.9567e-05 |  | 3521.559 | 1.5094 | 7.2757e-05
|  | 3521.4385 | 1.4103 | 4.7523e-05 |  | 3521.4385 | 1.5094 | 7.8786e-05
|  | 3521.3179 | 1.4103 | 3.9653e-05 |  | 3521.3179 | 1.5094 | 8.692e-05
|  | 3521.1974 | 1.4103 | 2.6363e-05 |  | 3521.1974 | 1.5094 | 9.6541e-05
|  | 3521.0769 | 1.4103 | 9.5529e-06 |  | 3521.0769 | 1.5094 | 0.00010669
|  | 3520.9563 | 1.4103 | -8.5409e-06 |  | 3520.9563 | 1.5094 | 0.00011604
|  | 3520.8358 | 1.4103 | -2.5596e-05 |  | 3520.8358 | 1.5094 | 0.00012288
|  | 3520.7153 | 1.4103 | -3.942e-05 |  | 3520.7153 | 1.5094 | 0.00012589
|  | 3520.5947 | 1.4103 | -4.8064e-05 |  | 3520.5947 | 1.5094 | 0.00012417
|  | 3520.4742 | 1.4103 | -4.9866e-05 |  | 3520.4742 | 1.5094 | 0.00011811
|  | 3520.3537 | 1.4103 | -4.3815e-05 |  | 3520.3537 | 1.5094 | 0.0001092
|  | 3520.2331 | 1.4103 | -3.0288e-05 |  | 3520.2331 | 1.5094 | 9.9942e-05
|  | 3520.1126 | 1.4103 | -1.115e-05 |  | 3520.1126 | 1.5094 | 9.2752e-05
|  | 3519.9921 | 1.4103 | 1.0156e-05 |  | 3519.9921 | 1.5094 | 8.9551e-05
|  | 3519.8716 | 1.4103 | 2.9356e-05 |  | 3519.8716 | 1.5094 | 9.0828e-05
|  | 3519.751 | 1.4103 | 4.2983e-05 |  | 3519.751 | 1.5094 | 9.5768e-05
|  | 3519.6305 | 1.4103 | 4.7955e-05 |  | 3519.6305 | 1.5094 | 0.00010267
|  | 3519.51 | 1.4103 | 4.3982e-05 |  | 3519.51 | 1.5094 | 0.00010954
|  | 3519.3894 | 1.4103 | 3.3554e-05 |  | 3519.3894 | 1.5094 | 0.00011493
|  | 3519.2689 | 1.4103 | 1.9422e-05 |  | 3519.2689 | 1.5094 | 0.0001182
|  | 3519.1484 | 1.4103 | 5.4574e-06 |  | 3519.1484 | 1.5094 | 0.00011971
|  | 3519.0278 | 1.4103 | -4.8771e-06 |  | 3519.0278 | 1.5094 | 0.00012022
|  | 3518.9073 | 1.4103 | -1.0324e-05 |  | 3518.9073 | 1.5094 | 0.00012051
|  | 3518.7868 | 1.4103 | -1.0541e-05 |  | 3518.7868 | 1.5094 | 0.00012107
|  | 3518.6662 | 1.4103 | -7.4022e-06 |  | 3518.6662 | 1.5094 | 0.00012185
|  | 3518.5457 | 1.4103 | -2.4557e-06 |  | 3518.5457 | 1.5094 | 0.00012271
|  | 3518.4252 | 1.4103 | 2.9961e-06 |  | 3518.4252 | 1.5094 | 0.00012335
|  | 3518.3046 | 1.4103 | 7.8575e-06 |  | 3518.3046 | 1.5094 | 0.00012385
|  | 3518.1841 | 1.4103 | 1.1911e-05 |  | 3518.1841 | 1.5094 | 0.00012431
|  | 3518.0636 | 1.4103 | 1.5593e-05 |  | 3518.0636 | 1.5094 | 0.00012486
|  | 3517.9431 | 1.4103 | 1.8516e-05 |  | 3517.9431 | 1.5094 | 0.00012549
|  | 3517.8225 | 1.4103 | 2.0187e-05 |  | 3517.8225 | 1.5094 | 0.00012572
|  | 3517.702 | 1.4103 | 1.9969e-05 |  | 3517.702 | 1.5094 | 0.00012504
|  | 3517.5815 | 1.4103 | 1.6899e-05 |  | 3517.5815 | 1.5094 | 0.00012293
|  | 3517.4609 | 1.4103 | 1.1412e-05 |  | 3517.4609 | 1.5094 | 0.00011912
|  | 3517.3404 | 1.4103 | 3.5611e-06 |  | 3517.3404 | 1.5094 | 0.00011408
|  | 3517.2199 | 1.4103 | -4.8887e-06 |  | 3517.2199 | 1.5094 | 0.0001085
|  | 3517.0993 | 1.4103 | -1.2183e-05 |  | 3517.0993 | 1.5094 | 0.0001033
|  | 3516.9788 | 1.4103 | -1.6911e-05 |  | 3516.9788 | 1.5094 | 9.9264e-05
|  | 3516.8583 | 1.4103 | -1.7977e-05 |  | 3516.8583 | 1.5094 | 9.6954e-05
|  | 3516.7377 | 1.4103 | -1.5803e-05 |  | 3516.7377 | 1.5094 | 9.6287e-05
|  | 3516.6172 | 1.4103 | -1.0905e-05 |  | 3516.6172 | 1.5094 | 9.7187e-05
|  | 3516.4967 | 1.4103 | -4.6454e-06 |  | 3516.4967 | 1.5094 | 9.9214e-05
|  | 3516.3761 | 1.4103 | 1.4869e-06 |  | 3516.3761 | 1.5094 | 0.00010213
|  | 3516.2556 | 1.4103 | 6.5276e-06 |  | 3516.2556 | 1.5094 | 0.00010558
|  | 3516.1351 | 1.4103 | 1.035e-05 |  | 3516.1351 | 1.5094 | 0.00010907
|  | 3516.0146 | 1.4103 | 1.2734e-05 |  | 3516.0146 | 1.5094 | 0.00011188
|  | 3515.894 | 1.4103 | 1.449e-05 |  | 3515.894 | 1.5094 | 0.00011327
|  | 3515.7735 | 1.4103 | 1.5931e-05 |  | 3515.7735 | 1.5094 | 0.00011246
|  | 3515.653 | 1.4103 | 1.7107e-05 |  | 3515.653 | 1.5094 | 0.00010931
|  | 3515.5324 | 1.4103 | 1.7977e-05 |  | 3515.5324 | 1.5094 | 0.00010431
|  | 3515.4119 | 1.4103 | 1.8047e-05 |  | 3515.4119 | 1.5094 | 9.874e-05
|  | 3515.2914 | 1.4103 | 1.6497e-05 |  | 3515.2914 | 1.5094 | 9.4328e-05
|  | 3515.1708 | 1.4103 | 1.3215e-05 |  | 3515.1708 | 1.5094 | 9.2651e-05
|  | 3515.0503 | 1.4103 | 8.0023e-06 |  | 3515.0503 | 1.5094 | 9.4541e-05
|  | 3514.9298 | 1.4103 | 1.7052e-06 |  | 3514.9298 | 1.5094 | 9.9936e-05
|  | 3514.8092 | 1.4103 | -4.6673e-06 |  | 3514.8092 | 1.5094 | 0.00010759
|  | 3514.6887 | 1.4103 | -1.015e-05 |  | 3514.6887 | 1.5094 | 0.00011574
|  | 3514.5682 | 1.4103 | -1.3386e-05 |  | 3514.5682 | 1.5094 | 0.00012258
|  | 3514.4477 | 1.4103 | -1.3559e-05 |  | 3514.4477 | 1.5094 | 0.00012696
|  | 3514.3271 | 1.4103 | -1.0593e-05 |  | 3514.3271 | 1.5094 | 0.00012856
|  | 3514.2066 | 1.4103 | -5.1705e-06 |  | 3514.2066 | 1.5094 | 0.00012801
|  | 3514.0861 | 1.4103 | 1.5436e-06 |  | 3514.0861 | 1.5094 | 0.00012663
|  | 3513.9655 | 1.4103 | 8.4992e-06 |  | 3513.9655 | 1.5094 | 0.00012589
|  | 3513.845 | 1.4103 | 1.4841e-05 |  | 3513.845 | 1.5094 | 0.00012693
|  | 3513.7245 | 1.4103 | 1.9997e-05 |  | 3513.7245 | 1.5094 | 0.00013056
|  | 3513.6039 | 1.4103 | 2.4031e-05 |  | 3513.6039 | 1.5093 | 0.00013691
|  | 3513.4834 | 1.4103 | 2.7061e-05 |  | 3513.4834 | 1.5093 | 0.00014549
|  | 3513.3629 | 1.4103 | 2.9258e-05 |  | 3513.3629 | 1.5093 | 0.00015542
|  | 3513.2423 | 1.4103 | 3.107e-05 |  | 3513.2423 | 1.5094 | 0.0001653
|  | 3513.1218 | 1.4103 | 3.2466e-05 |  | 3513.1218 | 1.5094 | 0.00017355
|  | 3513.0013 | 1.4103 | 3.2796e-05 |  | 3513.0013 | 1.5094 | 0.00017863
|  | 3512.8807 | 1.4103 | 3.1608e-05 |  | 3512.8807 | 1.5094 | 0.00017929
|  | 3512.7602 | 1.4103 | 2.8858e-05 |  | 3512.7602 | 1.5094 | 0.00017506
|  | 3512.6397 | 1.4103 | 2.4183e-05 |  | 3512.6397 | 1.5094 | 0.00016641
|  | 3512.5192 | 1.4103 | 1.7457e-05 |  | 3512.5192 | 1.5094 | 0.00015491
|  | 3512.3986 | 1.4103 | 9.2641e-06 |  | 3512.3986 | 1.5094 | 0.00014261
|  | 3512.2781 | 1.4103 | 9.0188e-08 |  | 3512.2781 | 1.5094 | 0.0001318
|  | 3512.1576 | 1.4103 | -9.7848e-06 |  | 3512.1576 | 1.5094 | 0.00012425
|  | 3512.037 | 1.4103 | -1.9611e-05 |  | 3512.037 | 1.5094 | 0.00012079
|  | 3511.9165 | 1.4103 | -2.8632e-05 |  | 3511.9165 | 1.5094 | 0.00012115
|  | 3511.796 | 1.4103 | -3.5845e-05 |  | 3511.796 | 1.5094 | 0.00012419
|  | 3511.6754 | 1.4103 | -4.0844e-05 |  | 3511.6754 | 1.5094 | 0.00012845
|  | 3511.5549 | 1.4103 | -4.3137e-05 |  | 3511.5549 | 1.5094 | 0.00013263
|  | 3511.4344 | 1.4103 | -4.2873e-05 |  | 3511.4344 | 1.5094 | 0.00013598
|  | 3511.3138 | 1.4103 | -4.0692e-05 |  | 3511.3138 | 1.5094 | 0.0001383
|  | 3511.1933 | 1.4103 | -3.7092e-05 |  | 3511.1933 | 1.5094 | 0.00013974
|  | 3511.0728 | 1.4103 | -3.3595e-05 |  | 3511.0728 | 1.5094 | 0.00014062
|  | 3510.9522 | 1.4103 | -3.106e-05 |  | 3510.9522 | 1.5094 | 0.00014094
|  | 3510.8317 | 1.4103 | -3.0575e-05 |  | 3510.8317 | 1.5094 | 0.00014056
|  | 3510.7112 | 1.4103 | -3.2387e-05 |  | 3510.7112 | 1.5094 | 0.00013911
|  | 3510.5907 | 1.4103 | -3.6385e-05 |  | 3510.5907 | 1.5094 | 0.00013665
|  | 3510.4701 | 1.4103 | -4.1866e-05 |  | 3510.4701 | 1.5094 | 0.00013342
|  | 3510.3496 | 1.4103 | -4.7302e-05 |  | 3510.3496 | 1.5094 | 0.00013028
|  | 3510.2291 | 1.4103 | -5.1025e-05 |  | 3510.2291 | 1.5094 | 0.00012829
|  | 3510.1085 | 1.4103 | -5.1642e-05 |  | 3510.1085 | 1.5094 | 0.0001286
|  | 3509.988 | 1.4103 | -4.7626e-05 |  | 3509.988 | 1.5094 | 0.0001319
|  | 3509.8675 | 1.4102 | -3.8242e-05 |  | 3509.8675 | 1.5094 | 0.00013814
|  | 3509.7469 | 1.4102 | -2.4187e-05 |  | 3509.7469 | 1.5093 | 0.00014666
|  | 3509.6264 | 1.4102 | -6.6204e-06 |  | 3509.6264 | 1.5093 | 0.00015613
|  | 3509.5059 | 1.4102 | 1.1972e-05 |  | 3509.5059 | 1.5094 | 0.00016494
|  | 3509.3853 | 1.4102 | 2.8892e-05 |  | 3509.3853 | 1.5094 | 0.00017156
|  | 3509.2648 | 1.4102 | 4.1493e-05 |  | 3509.2648 | 1.5094 | 0.00017479
|  | 3509.1443 | 1.4103 | 4.8273e-05 |  | 3509.1443 | 1.5094 | 0.00017406
|  | 3509.0237 | 1.4103 | 4.8877e-05 |  | 3509.0237 | 1.5094 | 0.00016946
|  | 3508.9032 | 1.4103 | 4.4758e-05 |  | 3508.9032 | 1.5094 | 0.00016181
|  | 3508.7827 | 1.4103 | 3.853e-05 |  | 3508.7827 | 1.5094 | 0.0001523
|  | 3508.6622 | 1.4103 | 3.3134e-05 |  | 3508.6622 | 1.5094 | 0.00014237
|  | 3508.5416 | 1.4103 | 3.1618e-05 |  | 3508.5416 | 1.5094 | 0.00013347
|  | 3508.4211 | 1.4103 | 3.5831e-05 |  | 3508.4211 | 1.5094 | 0.00012673
|  | 3508.3006 | 1.4103 | 4.5602e-05 |  | 3508.3006 | 1.5094 | 0.00012272
|  | 3508.18 | 1.4103 | 5.9784e-05 |  | 3508.18 | 1.5094 | 0.00012161
|  | 3508.0595 | 1.4103 | 7.6374e-05 |  | 3508.0595 | 1.5094 | 0.000123
|  | 3507.939 | 1.4103 | 9.2158e-05 |  | 3507.939 | 1.5094 | 0.00012611
|  | 3507.8184 | 1.4103 | 0.00010451 |  | 3507.8184 | 1.5094 | 0.00012998
|  | 3507.6979 | 1.4103 | 0.00011203 |  | 3507.6979 | 1.5094 | 0.00013352
|  | 3507.5774 | 1.4103 | 0.00011307 |  | 3507.5774 | 1.5094 | 0.00013582
|  | 3507.4568 | 1.4103 | 0.00010892 |  | 3507.4568 | 1.5094 | 0.00013603
|  | 3507.3363 | 1.4103 | 0.00010074 |  | 3507.3363 | 1.5094 | 0.00013368
|  | 3507.2158 | 1.4103 | 9.0692e-05 |  | 3507.2158 | 1.5094 | 0.00012877
|  | 3507.0952 | 1.4103 | 8.1398e-05 |  | 3507.0952 | 1.5094 | 0.00012199
|  | 3506.9747 | 1.4103 | 7.4489e-05 |  | 3506.9747 | 1.5094 | 0.00011451
|  | 3506.8542 | 1.4103 | 7.0788e-05 |  | 3506.8542 | 1.5094 | 0.00010801
|  | 3506.7337 | 1.4103 | 7.0106e-05 |  | 3506.7337 | 1.5094 | 0.00010397
|  | 3506.6131 | 1.4103 | 7.0958e-05 |  | 3506.6131 | 1.5093 | 0.00010367
|  | 3506.4926 | 1.4103 | 7.1406e-05 |  | 3506.4926 | 1.5093 | 0.00010725
|  | 3506.3721 | 1.4103 | 6.8813e-05 |  | 3506.3721 | 1.5093 | 0.00011402
|  | 3506.2515 | 1.4103 | 6.2548e-05 |  | 3506.2515 | 1.5093 | 0.00012252
|  | 3506.131 | 1.4103 | 5.1212e-05 |  | 3506.131 | 1.5093 | 0.0001312
|  | 3506.0105 | 1.4103 | 3.6171e-05 |  | 3506.0105 | 1.5093 | 0.00013871
|  | 3505.8899 | 1.4103 | 1.9262e-05 |  | 3505.8899 | 1.5093 | 0.00014468
|  | 3505.7694 | 1.4103 | 2.2633e-06 |  | 3505.7694 | 1.5093 | 0.00014967
|  | 3505.6489 | 1.4103 | -1.2368e-05 |  | 3505.6489 | 1.5093 | 0.00015448
|  | 3505.5283 | 1.4103 | -2.2886e-05 |  | 3505.5283 | 1.5093 | 0.00015997
|  | 3505.4078 | 1.4103 | -2.8718e-05 |  | 3505.4078 | 1.5093 | 0.00016608
|  | 3505.2873 | 1.4103 | -2.9715e-05 |  | 3505.2873 | 1.5093 | 0.00017202
|  | 3505.1668 | 1.4103 | -2.6278e-05 |  | 3505.1668 | 1.5093 | 0.00017618
|  | 3505.0462 | 1.4103 | -1.9877e-05 |  | 3505.0462 | 1.5093 | 0.00017706
|  | 3504.9257 | 1.4103 | -1.1108e-05 |  | 3504.9257 | 1.5094 | 0.00017387
|  | 3504.8052 | 1.4103 | -1.6771e-06 |  | 3504.8052 | 1.5094 | 0.00016716
|  | 3504.6846 | 1.4103 | 6.8566e-06 |  | 3504.6846 | 1.5094 | 0.0001588
|  | 3504.5641 | 1.4103 | 1.3425e-05 |  | 3504.5641 | 1.5094 | 0.00015132
|  | 3504.4436 | 1.4103 | 1.6752e-05 |  | 3504.4436 | 1.5093 | 0.00014712
|  | 3504.323 | 1.4103 | 1.6353e-05 |  | 3504.323 | 1.5093 | 0.00014767
|  | 3504.2025 | 1.4103 | 1.3578e-05 |  | 3504.2025 | 1.5093 | 0.00015288
|  | 3504.082 | 1.4103 | 9.5599e-06 |  | 3504.082 | 1.5093 | 0.00016134
|  | 3503.9614 | 1.4103 | 6.3086e-06 |  | 3503.9614 | 1.5093 | 0.00017096
|  | 3503.8409 | 1.4103 | 6.3419e-06 |  | 3503.8409 | 1.5093 | 0.00017967
|  | 3503.7204 | 1.4103 | 1.012e-05 |  | 3503.7204 | 1.5093 | 0.00018614
|  | 3503.5998 | 1.4103 | 1.8092e-05 |  | 3503.5998 | 1.5093 | 0.00019007
|  | 3503.4793 | 1.4103 | 2.9088e-05 |  | 3503.4793 | 1.5093 | 0.00019187
|  | 3503.3588 | 1.4103 | 4.1259e-05 |  | 3503.3588 | 1.5094 | 0.00019214
|  | 3503.2383 | 1.4103 | 5.2318e-05 |  | 3503.2383 | 1.5094 | 0.00019131
|  | 3503.1177 | 1.4103 | 6.0852e-05 |  | 3503.1177 | 1.5094 | 0.00018932
|  | 3502.9972 | 1.4103 | 6.5945e-05 |  | 3502.9972 | 1.5094 | 0.00018555
|  | 3502.8767 | 1.4103 | 6.7455e-05 |  | 3502.8767 | 1.5094 | 0.0001796
|  | 3502.7561 | 1.4103 | 6.5804e-05 |  | 3502.7561 | 1.5094 | 0.00017114
|  | 3502.6356 | 1.4103 | 6.1256e-05 |  | 3502.6356 | 1.5094 | 0.00016074
|  | 3502.5151 | 1.4103 | 5.4182e-05 |  | 3502.5151 | 1.5094 | 0.00014945
|  | 3502.3945 | 1.4103 | 4.5451e-05 |  | 3502.3945 | 1.5094 | 0.00013882
|  | 3502.274 | 1.4103 | 3.5682e-05 |  | 3502.274 | 1.5094 | 0.00013012
|  | 3502.1535 | 1.4103 | 2.6057e-05 |  | 3502.1535 | 1.5094 | 0.0001243
|  | 3502.0329 | 1.4103 | 1.887e-05 |  | 3502.0329 | 1.5094 | 0.0001217
|  | 3501.9124 | 1.4103 | 1.5489e-05 |  | 3501.9124 | 1.5093 | 0.00012206
|  | 3501.7919 | 1.4103 | 1.7079e-05 |  | 3501.7919 | 1.5093 | 0.00012476
|  | 3501.6713 | 1.4102 | 2.3836e-05 |  | 3501.6713 | 1.5093 | 0.00012917
|  | 3501.5508 | 1.4102 | 3.4505e-05 |  | 3501.5508 | 1.5093 | 0.0001344
|  | 3501.4303 | 1.4102 | 4.7139e-05 |  | 3501.4303 | 1.5093 | 0.0001398
|  | 3501.3098 | 1.4102 | 5.896e-05 |  | 3501.3098 | 1.5093 | 0.00014457
|  | 3501.1892 | 1.4102 | 6.8804e-05 |  | 3501.1892 | 1.5093 | 0.00014824
|  | 3501.0687 | 1.4102 | 7.5247e-05 |  | 3501.0687 | 1.5093 | 0.00015053
|  | 3500.9482 | 1.4103 | 7.8929e-05 |  | 3500.9482 | 1.5093 | 0.0001515
|  | 3500.8276 | 1.4103 | 8.0343e-05 |  | 3500.8276 | 1.5093 | 0.00015175
|  | 3500.7071 | 1.4103 | 8.0287e-05 |  | 3500.7071 | 1.5093 | 0.00015227
|  | 3500.5866 | 1.4103 | 7.9124e-05 |  | 3500.5866 | 1.5093 | 0.00015407
|  | 3500.466 | 1.4103 | 7.5597e-05 |  | 3500.466 | 1.5093 | 0.00015792
|  | 3500.3455 | 1.4103 | 6.8011e-05 |  | 3500.3455 | 1.5093 | 0.00016395
|  | 3500.225 | 1.4103 | 5.5396e-05 |  | 3500.225 | 1.5093 | 0.00017155
|  | 3500.1044 | 1.4103 | 3.682e-05 |  | 3500.1044 | 1.5093 | 0.00017951
|  | 3499.9839 | 1.4103 | 1.3497e-05 |  | 3499.9839 | 1.5093 | 0.00018636
|  | 3499.8634 | 1.4103 | -1.1778e-05 |  | 3499.8634 | 1.5093 | 0.00019094
|  | 3499.7428 | 1.4103 | -3.4809e-05 |  | 3499.7428 | 1.5093 | 0.0001927
|  | 3499.6223 | 1.4103 | -5.1757e-05 |  | 3499.6223 | 1.5093 | 0.00019173
|  | 3499.5018 | 1.4103 | -5.9727e-05 |  | 3499.5018 | 1.5093 | 0.00018879
|  | 3499.3813 | 1.4103 | -5.7672e-05 |  | 3499.3813 | 1.5094 | 0.00018475
|  | 3499.2607 | 1.4103 | -4.6977e-05 |  | 3499.2607 | 1.5094 | 0.00018048
|  | 3499.1402 | 1.4103 | -3.0075e-05 |  | 3499.1402 | 1.5094 | 0.00017635
|  | 3499.0197 | 1.4103 | -1.0495e-05 |  | 3499.0197 | 1.5094 | 0.00017248
|  | 3498.8991 | 1.4103 | 8.9054e-06 |  | 3498.8991 | 1.5094 | 0.00016868
|  | 3498.7786 | 1.4103 | 2.576e-05 |  | 3498.7786 | 1.5094 | 0.00016474
|  | 3498.6581 | 1.4103 | 3.8932e-05 |  | 3498.6581 | 1.5094 | 0.00016076
|  | 3498.5375 | 1.4103 | 4.803e-05 |  | 3498.5375 | 1.5094 | 0.00015698
|  | 3498.417 | 1.4103 | 5.3017e-05 |  | 3498.417 | 1.5094 | 0.00015372
|  | 3498.2965 | 1.4103 | 5.3457e-05 |  | 3498.2965 | 1.5094 | 0.00015127
|  | 3498.1759 | 1.4103 | 4.9114e-05 |  | 3498.1759 | 1.5094 | 0.00014965
|  | 3498.0554 | 1.4103 | 3.9926e-05 |  | 3498.0554 | 1.5094 | 0.00014853
|  | 3497.9349 | 1.4103 | 2.5996e-05 |  | 3497.9349 | 1.5093 | 0.00014756
|  | 3497.8143 | 1.4103 | 9.5103e-06 |  | 3497.8143 | 1.5093 | 0.00014631
|  | 3497.6938 | 1.4103 | -7.8846e-06 |  | 3497.6938 | 1.5093 | 0.00014457
|  | 3497.5733 | 1.4103 | -2.3231e-05 |  | 3497.5733 | 1.5093 | 0.00014249
|  | 3497.4528 | 1.4103 | -3.3282e-05 |  | 3497.4528 | 1.5093 | 0.00014048
|  | 3497.3322 | 1.4103 | -3.6821e-05 |  | 3497.3322 | 1.5093 | 0.00013911
|  | 3497.2117 | 1.4103 | -3.327e-05 |  | 3497.2117 | 1.5093 | 0.00013863
|  | 3497.0912 | 1.4103 | -2.3531e-05 |  | 3497.0912 | 1.5093 | 0.00013913
|  | 3496.9706 | 1.4103 | -1.0366e-05 |  | 3496.9706 | 1.5093 | 0.00014024
|  | 3496.8501 | 1.4103 | 3.8963e-06 |  | 3496.8501 | 1.5093 | 0.00014159
|  | 3496.7296 | 1.4103 | 1.6488e-05 |  | 3496.7296 | 1.5093 | 0.0001426
|  | 3496.609 | 1.4103 | 2.6248e-05 |  | 3496.609 | 1.5093 | 0.00014311
|  | 3496.4885 | 1.4103 | 3.2991e-05 |  | 3496.4885 | 1.5093 | 0.00014326
|  | 3496.368 | 1.4103 | 3.7514e-05 |  | 3496.368 | 1.5093 | 0.0001435
|  | 3496.2474 | 1.4103 | 4.1359e-05 |  | 3496.2474 | 1.5093 | 0.00014432
|  | 3496.1269 | 1.4103 | 4.5395e-05 |  | 3496.1269 | 1.5093 | 0.00014606
|  | 3496.0064 | 1.4102 | 5.0452e-05 |  | 3496.0064 | 1.5093 | 0.00014856
|  | 3495.8859 | 1.4102 | 5.6999e-05 |  | 3495.8859 | 1.5093 | 0.00015111
|  | 3495.7653 | 1.4102 | 6.4261e-05 |  | 3495.7653 | 1.5093 | 0.00015286
|  | 3495.6448 | 1.4102 | 7.1615e-05 |  | 3495.6448 | 1.5093 | 0.00015286
|  | 3495.5243 | 1.4102 | 7.8473e-05 |  | 3495.5243 | 1.5093 | 0.00015074
|  | 3495.4037 | 1.4102 | 8.4236e-05 |  | 3495.4037 | 1.5093 | 0.00014681
|  | 3495.2832 | 1.4102 | 8.7881e-05 |  | 3495.2832 | 1.5093 | 0.0001419
|  | 3495.1627 | 1.4103 | 8.8523e-05 |  | 3495.1627 | 1.5093 | 0.00013735
|  | 3495.0421 | 1.4103 | 8.5981e-05 |  | 3495.0421 | 1.5093 | 0.00013446
|  | 3494.9216 | 1.4103 | 7.9232e-05 |  | 3494.9216 | 1.5093 | 0.00013379
|  | 3494.8011 | 1.4103 | 6.8068e-05 |  | 3494.8011 | 1.5093 | 0.00013529
|  | 3494.6805 | 1.4103 | 5.2968e-05 |  | 3494.6805 | 1.5093 | 0.00013826
|  | 3494.56 | 1.4103 | 3.5384e-05 |  | 3494.56 | 1.5093 | 0.00014165
|  | 3494.4395 | 1.4103 | 1.6932e-05 |  | 3494.4395 | 1.5093 | 0.00014444
|  | 3494.3189 | 1.4103 | 3.1532e-07 |  | 3494.3189 | 1.5093 | 0.00014621
|  | 3494.1984 | 1.4103 | -1.199e-05 |  | 3494.1984 | 1.5093 | 0.00014706
|  | 3494.0779 | 1.4103 | -1.8234e-05 |  | 3494.0779 | 1.5093 | 0.00014748
|  | 3493.9574 | 1.4103 | -1.755e-05 |  | 3493.9574 | 1.5093 | 0.00014807
|  | 3493.8368 | 1.4103 | -1.0744e-05 |  | 3493.8368 | 1.5093 | 0.00014915
|  | 3493.7163 | 1.4103 | 9.4475e-07 |  | 3493.7163 | 1.5093 | 0.00015062
|  | 3493.5958 | 1.4103 | 1.4928e-05 |  | 3493.5958 | 1.5093 | 0.00015202
|  | 3493.4752 | 1.4103 | 2.8372e-05 |  | 3493.4752 | 1.5093 | 0.00015311
|  | 3493.3547 | 1.4103 | 3.8304e-05 |  | 3493.3547 | 1.5093 | 0.00015377
|  | 3493.2342 | 1.4103 | 4.3453e-05 |  | 3493.2342 | 1.5093 | 0.00015458
|  | 3493.1136 | 1.4103 | 4.3583e-05 |  | 3493.1136 | 1.5093 | 0.00015628
|  | 3492.9931 | 1.4103 | 3.9585e-05 |  | 3492.9931 | 1.5093 | 0.00015961
|  | 3492.8726 | 1.4103 | 3.4105e-05 |  | 3492.8726 | 1.5093 | 0.00016483
|  | 3492.752 | 1.4103 | 3.0403e-05 |  | 3492.752 | 1.5093 | 0.0001714
|  | 3492.6315 | 1.4102 | 3.1034e-05 |  | 3492.6315 | 1.5093 | 0.00017805
|  | 3492.511 | 1.4102 | 3.7573e-05 |  | 3492.511 | 1.5093 | 0.00018325
|  | 3492.3904 | 1.4102 | 4.9436e-05 |  | 3492.3904 | 1.5093 | 0.00018573
|  | 3492.2699 | 1.4102 | 6.4467e-05 |  | 3492.2699 | 1.5093 | 0.00018513
|  | 3492.1494 | 1.4103 | 7.8324e-05 |  | 3492.1494 | 1.5093 | 0.00018209
|  | 3492.0289 | 1.4103 | 8.7146e-05 |  | 3492.0289 | 1.5093 | 0.00017799
|  | 3491.9083 | 1.4103 | 8.7489e-05 |  | 3491.9083 | 1.5093 | 0.00017454
|  | 3491.7878 | 1.4103 | 7.8401e-05 |  | 3491.7878 | 1.5093 | 0.00017305
|  | 3491.6673 | 1.4103 | 6.1727e-05 |  | 3491.6673 | 1.5093 | 0.00017403
|  | 3491.5467 | 1.4103 | 4.1065e-05 |  | 3491.5467 | 1.5093 | 0.00017714
|  | 3491.4262 | 1.4103 | 2.058e-05 |  | 3491.4262 | 1.5093 | 0.00018149
|  | 3491.3057 | 1.4103 | 4.7236e-06 |  | 3491.3057 | 1.5093 | 0.00018597
|  | 3491.1851 | 1.4102 | -4.3293e-06 |  | 3491.1851 | 1.5093 | 0.00018978
|  | 3491.0646 | 1.4102 | -5.9717e-06 |  | 3491.0646 | 1.5093 | 0.00019267
|  | 3490.9441 | 1.4102 | -1.4548e-06 |  | 3490.9441 | 1.5093 | 0.00019459
|  | 3490.8235 | 1.4102 | 6.9371e-06 |  | 3490.8235 | 1.5093 | 0.00019557
|  | 3490.703 | 1.4102 | 1.7388e-05 |  | 3490.703 | 1.5093 | 0.00019542
|  | 3490.5825 | 1.4102 | 2.8306e-05 |  | 3490.5825 | 1.5093 | 0.00019371
|  | 3490.4619 | 1.4102 | 3.9131e-05 |  | 3490.4619 | 1.5093 | 0.00018985
|  | 3490.3414 | 1.4102 | 4.9686e-05 |  | 3490.3414 | 1.5093 | 0.00018359
|  | 3490.2209 | 1.4102 | 6.0164e-05 |  | 3490.2209 | 1.5093 | 0.00017528
|  | 3490.1004 | 1.4102 | 6.9695e-05 |  | 3490.1004 | 1.5093 | 0.00016591
|  | 3489.9798 | 1.4102 | 7.708e-05 |  | 3489.9798 | 1.5093 | 0.0001568
|  | 3489.8593 | 1.4103 | 8.0863e-05 |  | 3489.8593 | 1.5093 | 0.00014937
|  | 3489.7388 | 1.4103 | 8.0228e-05 |  | 3489.7388 | 1.5093 | 0.00014439
|  | 3489.6182 | 1.4103 | 7.5313e-05 |  | 3489.6182 | 1.5093 | 0.00014198
|  | 3489.4977 | 1.4103 | 6.6886e-05 |  | 3489.4977 | 1.5093 | 0.00014137
|  | 3489.3772 | 1.4103 | 5.6183e-05 |  | 3489.3772 | 1.5093 | 0.00014154
|  | 3489.2566 | 1.4103 | 4.517e-05 |  | 3489.2566 | 1.5093 | 0.00014149
|  | 3489.1361 | 1.4103 | 3.4808e-05 |  | 3489.1361 | 1.5093 | 0.00014089
|  | 3489.0156 | 1.4103 | 2.553e-05 |  | 3489.0156 | 1.5093 | 0.00014002
|  | 3488.895 | 1.4103 | 1.7317e-05 |  | 3488.895 | 1.5093 | 0.00013971
|  | 3488.7745 | 1.4103 | 1.0114e-05 |  | 3488.7745 | 1.5093 | 0.00014095
|  | 3488.654 | 1.4103 | 4.2399e-06 |  | 3488.654 | 1.5093 | 0.00014424
|  | 3488.5335 | 1.4103 | 4.6192e-07 |  | 3488.5335 | 1.5093 | 0.00014961
|  | 3488.4129 | 1.4103 | -6.4879e-07 |  | 3488.4129 | 1.5093 | 0.00015621
|  | 3488.2924 | 1.4103 | 1.7344e-06 |  | 3488.2924 | 1.5093 | 0.00016283
|  | 3488.1719 | 1.4103 | 7.0066e-06 |  | 3488.1719 | 1.5093 | 0.00016814
|  | 3488.0513 | 1.4103 | 1.4124e-05 |  | 3488.0513 | 1.5093 | 0.00017106
|  | 3487.9308 | 1.4103 | 2.1466e-05 |  | 3487.9308 | 1.5093 | 0.00017104
|  | 3487.8103 | 1.4103 | 2.6742e-05 |  | 3487.8103 | 1.5093 | 0.00016814
|  | 3487.6897 | 1.4102 | 2.9683e-05 |  | 3487.6897 | 1.5093 | 0.00016303
|  | 3487.5692 | 1.4102 | 3.0662e-05 |  | 3487.5692 | 1.5093 | 0.00015673
|  | 3487.4487 | 1.4102 | 3.1119e-05 |  | 3487.4487 | 1.5093 | 0.00015048
|  | 3487.3281 | 1.4102 | 3.3279e-05 |  | 3487.3281 | 1.5093 | 0.00014551
|  | 3487.2076 | 1.4102 | 3.8531e-05 |  | 3487.2076 | 1.5093 | 0.00014299
|  | 3487.0871 | 1.4102 | 4.6872e-05 |  | 3487.0871 | 1.5093 | 0.00014368
|  | 3486.9665 | 1.4102 | 5.6889e-05 |  | 3486.9665 | 1.5093 | 0.00014787
|  | 3486.846 | 1.4102 | 6.5785e-05 |  | 3486.846 | 1.5092 | 0.00015526
|  | 3486.7255 | 1.4102 | 7.103e-05 |  | 3486.7255 | 1.5092 | 0.000165
|  | 3486.605 | 1.4103 | 7.0453e-05 |  | 3486.605 | 1.5092 | 0.00017565
|  | 3486.4844 | 1.4103 | 6.45e-05 |  | 3486.4844 | 1.5092 | 0.00018574
|  | 3486.3639 | 1.4103 | 5.4221e-05 |  | 3486.3639 | 1.5092 | 0.00019375
|  | 3486.2434 | 1.4103 | 4.2889e-05 |  | 3486.2434 | 1.5093 | 0.00019866
|  | 3486.1228 | 1.4103 | 3.3585e-05 |  | 3486.1228 | 1.5093 | 0.00019993
|  | 3486.0023 | 1.4103 | 2.8616e-05 |  | 3486.0023 | 1.5093 | 0.0001977
|  | 3485.8818 | 1.4103 | 2.8884e-05 |  | 3485.8818 | 1.5093 | 0.00019257
|  | 3485.7612 | 1.4103 | 3.3667e-05 |  | 3485.7612 | 1.5093 | 0.00018546
|  | 3485.6407 | 1.4103 | 4.1321e-05 |  | 3485.6407 | 1.5093 | 0.00017764
|  | 3485.5202 | 1.4103 | 4.9393e-05 |  | 3485.5202 | 1.5093 | 0.00017027
|  | 3485.3996 | 1.4103 | 5.6062e-05 |  | 3485.3996 | 1.5093 | 0.0001647
|  | 3485.2791 | 1.4103 | 5.9861e-05 |  | 3485.2791 | 1.5093 | 0.00016201
|  | 3485.1586 | 1.4102 | 6.0377e-05 |  | 3485.1586 | 1.5093 | 0.00016293
|  | 3485.038 | 1.4102 | 5.7884e-05 |  | 3485.038 | 1.5092 | 0.00016773
|  | 3484.9175 | 1.4102 | 5.2925e-05 |  | 3484.9175 | 1.5092 | 0.00017599
|  | 3484.797 | 1.4102 | 4.6354e-05 |  | 3484.797 | 1.5092 | 0.00018674
|  | 3484.6765 | 1.4102 | 3.8827e-05 |  | 3484.6765 | 1.5092 | 0.0001984
|  | 3484.5559 | 1.4102 | 3.1631e-05 |  | 3484.5559 | 1.5092 | 0.0002095
|  | 3484.4354 | 1.4102 | 2.5448e-05 |  | 3484.4354 | 1.5092 | 0.00021849
|  | 3484.3149 | 1.4102 | 2.1225e-05 |  | 3484.3149 | 1.5093 | 0.00022452
|  | 3484.1943 | 1.4102 | 1.9391e-05 |  | 3484.1943 | 1.5093 | 0.00022714
|  | 3484.0738 | 1.4102 | 2.0238e-05 |  | 3484.0738 | 1.5093 | 0.00022639
|  | 3483.9533 | 1.4102 | 2.2587e-05 |  | 3483.9533 | 1.5093 | 0.00022251
|  | 3483.8327 | 1.4102 | 2.5912e-05 |  | 3483.8327 | 1.5093 | 0.00021578
|  | 3483.7122 | 1.4103 | 2.8985e-05 |  | 3483.7122 | 1.5093 | 0.00020654
|  | 3483.5917 | 1.4103 | 3.1173e-05 |  | 3483.5917 | 1.5093 | 0.00019525
|  | 3483.4711 | 1.4103 | 3.2145e-05 |  | 3483.4711 | 1.5093 | 0.00018267
|  | 3483.3506 | 1.4103 | 3.2252e-05 |  | 3483.3506 | 1.5093 | 0.00017002
|  | 3483.2301 | 1.4103 | 3.2565e-05 |  | 3483.2301 | 1.5093 | 0.00015901
|  | 3483.1095 | 1.4102 | 3.3194e-05 |  | 3483.1095 | 1.5093 | 0.00015152
|  | 3482.989 | 1.4102 | 3.4813e-05 |  | 3482.989 | 1.5093 | 0.00014896
|  | 3482.8685 | 1.4102 | 3.751e-05 |  | 3482.8685 | 1.5093 | 0.0001519
|  | 3482.748 | 1.4102 | 4.0939e-05 |  | 3482.748 | 1.5093 | 0.00015971
|  | 3482.6274 | 1.4102 | 4.4175e-05 |  | 3482.6274 | 1.5092 | 0.00017062
|  | 3482.5069 | 1.4102 | 4.7241e-05 |  | 3482.5069 | 1.5092 | 0.00018219
|  | 3482.3864 | 1.4102 | 5.0047e-05 |  | 3482.3864 | 1.5092 | 0.00019204
|  | 3482.2658 | 1.4102 | 5.274e-05 |  | 3482.2658 | 1.5093 | 0.00019845
|  | 3482.1453 | 1.4102 | 5.6022e-05 |  | 3482.1453 | 1.5093 | 0.00020086
|  | 3482.0248 | 1.4102 | 5.9019e-05 |  | 3482.0248 | 1.5093 | 0.00019981
|  | 3481.9042 | 1.4102 | 6.1624e-05 |  | 3481.9042 | 1.5093 | 0.00019688
|  | 3481.7837 | 1.4102 | 6.2864e-05 |  | 3481.7837 | 1.5093 | 0.00019374
|  | 3481.6632 | 1.4103 | 6.0968e-05 |  | 3481.6632 | 1.5093 | 0.00019188
|  | 3481.5426 | 1.4103 | 5.5921e-05 |  | 3481.5426 | 1.5093 | 0.0001921
|  | 3481.4221 | 1.4103 | 4.7883e-05 |  | 3481.4221 | 1.5093 | 0.00019457
|  | 3481.3016 | 1.4103 | 3.8206e-05 |  | 3481.3016 | 1.5093 | 0.00019882
|  | 3481.181 | 1.4103 | 2.941e-05 |  | 3481.181 | 1.5093 | 0.00020404
|  | 3481.0605 | 1.4103 | 2.2775e-05 |  | 3481.0605 | 1.5093 | 0.00020941
|  | 3480.94 | 1.4103 | 2.0288e-05 |  | 3480.94 | 1.5093 | 0.00021411
|  | 3480.8195 | 1.4103 | 2.1634e-05 |  | 3480.8195 | 1.5093 | 0.00021738
|  | 3480.6989 | 1.4103 | 2.5803e-05 |  | 3480.6989 | 1.5093 | 0.00021872
|  | 3480.5784 | 1.4103 | 3.099e-05 |  | 3480.5784 | 1.5093 | 0.00021776
|  | 3480.4579 | 1.4103 | 3.5559e-05 |  | 3480.4579 | 1.5093 | 0.00021455
|  | 3480.3373 | 1.4103 | 3.8429e-05 |  | 3480.3373 | 1.5093 | 0.00020962
|  | 3480.2168 | 1.4103 | 4.0071e-05 |  | 3480.2168 | 1.5093 | 0.00020385
|  | 3480.0963 | 1.4103 | 4.1425e-05 |  | 3480.0963 | 1.5093 | 0.00019842
|  | 3479.9757 | 1.4103 | 4.3679e-05 |  | 3479.9757 | 1.5093 | 0.00019442
|  | 3479.8552 | 1.4103 | 4.765e-05 |  | 3479.8552 | 1.5093 | 0.00019221
|  | 3479.7347 | 1.4102 | 5.3318e-05 |  | 3479.7347 | 1.5093 | 0.00019167
|  | 3479.6141 | 1.4102 | 5.9637e-05 |  | 3479.6141 | 1.5093 | 0.00019174
|  | 3479.4936 | 1.4102 | 6.5034e-05 |  | 3479.4936 | 1.5093 | 0.000191
|  | 3479.3731 | 1.4103 | 6.8476e-05 |  | 3479.3731 | 1.5093 | 0.00018824
|  | 3479.2526 | 1.4103 | 6.9462e-05 |  | 3479.2526 | 1.5093 | 0.00018294
|  | 3479.132 | 1.4103 | 6.8153e-05 |  | 3479.132 | 1.5093 | 0.00017549
|  | 3479.0115 | 1.4103 | 6.5577e-05 |  | 3479.0115 | 1.5093 | 0.00016715
|  | 3478.891 | 1.4103 | 6.2706e-05 |  | 3478.891 | 1.5093 | 0.00015987
|  | 3478.7704 | 1.4103 | 6.0069e-05 |  | 3478.7704 | 1.5093 | 0.00015511
|  | 3478.6499 | 1.4103 | 5.7061e-05 |  | 3478.6499 | 1.5093 | 0.00015383
|  | 3478.5294 | 1.4103 | 5.3084e-05 |  | 3478.5294 | 1.5093 | 0.000156
|  | 3478.4088 | 1.4103 | 4.7368e-05 |  | 3478.4088 | 1.5093 | 0.00016059
|  | 3478.2883 | 1.4103 | 3.9627e-05 |  | 3478.2883 | 1.5093 | 0.00016627
|  | 3478.1678 | 1.4103 | 3.0584e-05 |  | 3478.1678 | 1.5093 | 0.00017162
|  | 3478.0472 | 1.4103 | 2.1475e-05 |  | 3478.0472 | 1.5093 | 0.00017583
|  | 3477.9267 | 1.4103 | 1.433e-05 |  | 3477.9267 | 1.5093 | 0.00017846
|  | 3477.8062 | 1.4103 | 1.0464e-05 |  | 3477.8062 | 1.5093 | 0.00017988
|  | 3477.6856 | 1.4103 | 9.908e-06 |  | 3477.6856 | 1.5093 | 0.00018058
|  | 3477.5651 | 1.4102 | 1.247e-05 |  | 3477.5651 | 1.5093 | 0.00018095
|  | 3477.4446 | 1.4102 | 1.6385e-05 |  | 3477.4446 | 1.5093 | 0.00018122
|  | 3477.3241 | 1.4102 | 2.1013e-05 |  | 3477.3241 | 1.5093 | 0.00018145
|  | 3477.2035 | 1.4102 | 2.4955e-05 |  | 3477.2035 | 1.5093 | 0.0001816
|  | 3477.083 | 1.4102 | 2.8893e-05 |  | 3477.083 | 1.5093 | 0.00018167
|  | 3476.9625 | 1.4102 | 3.3808e-05 |  | 3476.9625 | 1.5093 | 0.00018174
|  | 3476.8419 | 1.4102 | 4.048e-05 |  | 3476.8419 | 1.5093 | 0.000182
|  | 3476.7214 | 1.4102 | 4.9528e-05 |  | 3476.7214 | 1.5093 | 0.00018256
|  | 3476.6009 | 1.4102 | 6.0218e-05 |  | 3476.6009 | 1.5093 | 0.00018342
|  | 3476.4803 | 1.4102 | 7.0634e-05 |  | 3476.4803 | 1.5093 | 0.00018432
|  | 3476.3598 | 1.4102 | 7.8401e-05 |  | 3476.3598 | 1.5093 | 0.00018487
|  | 3476.2393 | 1.4102 | 8.1398e-05 |  | 3476.2393 | 1.5093 | 0.0001848
|  | 3476.1187 | 1.4102 | 7.8431e-05 |  | 3476.1187 | 1.5093 | 0.00018384
|  | 3475.9982 | 1.4102 | 7.0027e-05 |  | 3475.9982 | 1.5093 | 0.00018182
|  | 3475.8777 | 1.4102 | 5.8189e-05 |  | 3475.8777 | 1.5093 | 0.00017877
|  | 3475.7571 | 1.4102 | 4.6273e-05 |  | 3475.7571 | 1.5093 | 0.00017467
|  | 3475.6366 | 1.4102 | 3.7782e-05 |  | 3475.6366 | 1.5093 | 0.00016951
|  | 3475.5161 | 1.4102 | 3.5429e-05 |  | 3475.5161 | 1.5093 | 0.00016328
|  | 3475.3956 | 1.4102 | 4.0755e-05 |  | 3475.3956 | 1.5093 | 0.00015618
|  | 3475.275 | 1.4102 | 5.3407e-05 |  | 3475.275 | 1.5093 | 0.00014864
|  | 3475.1545 | 1.4102 | 7.0247e-05 |  | 3475.1545 | 1.5093 | 0.0001413
|  | 3475.034 | 1.4102 | 8.7916e-05 |  | 3475.034 | 1.5093 | 0.00013497
|  | 3474.9134 | 1.4102 | 0.00010193 |  | 3474.9134 | 1.5093 | 0.0001304
|  | 3474.7929 | 1.4103 | 0.00010894 |  | 3474.7929 | 1.5093 | 0.00012797
|  | 3474.6724 | 1.4103 | 0.00010759 |  | 3474.6724 | 1.5093 | 0.00012774
|  | 3474.5518 | 1.4103 | 9.8223e-05 |  | 3474.5518 | 1.5093 | 0.00012931
|  | 3474.4313 | 1.4103 | 8.3951e-05 |  | 3474.4313 | 1.5093 | 0.00013209
|  | 3474.3108 | 1.4103 | 6.8238e-05 |  | 3474.3108 | 1.5093 | 0.00013538
|  | 3474.1902 | 1.4103 | 5.505e-05 |  | 3474.1902 | 1.5093 | 0.00013874
|  | 3474.0697 | 1.4103 | 4.6648e-05 |  | 3474.0697 | 1.5093 | 0.0001418
|  | 3473.9492 | 1.4103 | 4.4192e-05 |  | 3473.9492 | 1.5093 | 0.00014418
|  | 3473.8286 | 1.4103 | 4.6298e-05 |  | 3473.8286 | 1.5093 | 0.0001455
|  | 3473.7081 | 1.4103 | 5.078e-05 |  | 3473.7081 | 1.5093 | 0.00014532
|  | 3473.5876 | 1.4103 | 5.502e-05 |  | 3473.5876 | 1.5093 | 0.00014321
|  | 3473.4671 | 1.4103 | 5.7332e-05 |  | 3473.4671 | 1.5093 | 0.00013916
|  | 3473.3465 | 1.4103 | 5.713e-05 |  | 3473.3465 | 1.5093 | 0.0001337
|  | 3473.226 | 1.4103 | 5.5272e-05 |  | 3473.226 | 1.5093 | 0.00012798
|  | 3473.1055 | 1.4103 | 5.2579e-05 |  | 3473.1055 | 1.5092 | 0.00012356
|  | 3472.9849 | 1.4103 | 4.9863e-05 |  | 3472.9849 | 1.5092 | 0.00012198
|  | 3472.8644 | 1.4103 | 4.6779e-05 |  | 3472.8644 | 1.5092 | 0.00012411
|  | 3472.7439 | 1.4103 | 4.2607e-05 |  | 3472.7439 | 1.5092 | 0.00012991
|  | 3472.6233 | 1.4103 | 3.6314e-05 |  | 3472.6233 | 1.5092 | 0.00013832
|  | 3472.5028 | 1.4103 | 2.7617e-05 |  | 3472.5028 | 1.5092 | 0.00014769
|  | 3472.3823 | 1.4103 | 1.755e-05 |  | 3472.3823 | 1.5092 | 0.00015637
|  | 3472.2617 | 1.4103 | 7.7242e-06 |  | 3472.2617 | 1.5092 | 0.00016326
|  | 3472.1412 | 1.4103 | 1.1806e-06 |  | 3472.1412 | 1.5092 | 0.00016807
|  | 3472.0207 | 1.4103 | -6.4667e-07 |  | 3472.0207 | 1.5092 | 0.00017111
|  | 3471.9001 | 1.4102 | 3.016e-06 |  | 3471.9001 | 1.5092 | 0.00017295
|  | 3471.7796 | 1.4102 | 1.0961e-05 |  | 3471.7796 | 1.5092 | 0.00017382
|  | 3471.6591 | 1.4102 | 2.1259e-05 |  | 3471.6591 | 1.5092 | 0.00017329
|  | 3471.5386 | 1.4102 | 3.1344e-05 |  | 3471.5386 | 1.5093 | 0.00017051
|  | 3471.418 | 1.4102 | 4.004e-05 |  | 3471.418 | 1.5093 | 0.00016451
|  | 3471.2975 | 1.4102 | 4.6957e-05 |  | 3471.2975 | 1.5093 | 0.00015497
|  | 3471.177 | 1.4102 | 5.392e-05 |  | 3471.177 | 1.5093 | 0.00014257
|  | 3471.0564 | 1.4102 | 6.2078e-05 |  | 3471.0564 | 1.5093 | 0.00012903
|  | 3470.9359 | 1.4102 | 7.3067e-05 |  | 3470.9359 | 1.5093 | 0.00011657
|  | 3470.8154 | 1.4102 | 8.6669e-05 |  | 3470.8154 | 1.5093 | 0.00010734
|  | 3470.6948 | 1.4102 | 0.00010155 |  | 3470.6948 | 1.5092 | 0.00010271
|  | 3470.5743 | 1.4102 | 0.00011506 |  | 3470.5743 | 1.5092 | 0.00010274
|  | 3470.4538 | 1.4102 | 0.00012489 |  | 3470.4538 | 1.5092 | 0.00010644
|  | 3470.3332 | 1.4102 | 0.00012955 |  | 3470.3332 | 1.5092 | 0.00011225
|  | 3470.2127 | 1.4102 | 0.00012919 |  | 3470.2127 | 1.5092 | 0.0001187
|  | 3470.0922 | 1.4102 | 0.00012512 |  | 3470.0922 | 1.5092 | 0.00012498
|  | 3469.9717 | 1.4102 | 0.00011904 |  | 3469.9717 | 1.5092 | 0.00013063
|  | 3469.8511 | 1.4102 | 0.0001127 |  | 3469.8511 | 1.5092 | 0.00013591
|  | 3469.7306 | 1.4103 | 0.00010654 |  | 3469.7306 | 1.5092 | 0.00014085
|  | 3469.6101 | 1.4103 | 0.00010055 |  | 3469.6101 | 1.5092 | 0.00014531
|  | 3469.4895 | 1.4103 | 9.4792e-05 |  | 3469.4895 | 1.5092 | 0.0001487
|  | 3469.369 | 1.4102 | 8.8916e-05 |  | 3469.369 | 1.5092 | 0.00015029
|  | 3469.2485 | 1.4102 | 8.33e-05 |  | 3469.2485 | 1.5092 | 0.00014963
|  | 3469.1279 | 1.4102 | 7.9212e-05 |  | 3469.1279 | 1.5092 | 0.00014701
|  | 3469.0074 | 1.4102 | 7.7179e-05 |  | 3469.0074 | 1.5092 | 0.00014317
|  | 3468.8869 | 1.4102 | 7.7899e-05 |  | 3468.8869 | 1.5092 | 0.00013927
|  | 3468.7663 | 1.4102 | 8.0087e-05 |  | 3468.7663 | 1.5092 | 0.00013615
|  | 3468.6458 | 1.4102 | 8.2316e-05 |  | 3468.6458 | 1.5092 | 0.00013409
|  | 3468.5253 | 1.4102 | 8.2599e-05 |  | 3468.5253 | 1.5092 | 0.00013264
|  | 3468.4047 | 1.4102 | 8.0051e-05 |  | 3468.4047 | 1.5092 | 0.00013103
|  | 3468.2842 | 1.4102 | 7.4251e-05 |  | 3468.2842 | 1.5092 | 0.00012842
|  | 3468.1637 | 1.4102 | 6.7302e-05 |  | 3468.1637 | 1.5092 | 0.00012502
|  | 3468.0432 | 1.4102 | 6.1432e-05 |  | 3468.0432 | 1.5092 | 0.00012179
|  | 3467.9226 | 1.4102 | 5.9143e-05 |  | 3467.9226 | 1.5092 | 0.00012051
|  | 3467.8021 | 1.4102 | 6.1769e-05 |  | 3467.8021 | 1.5092 | 0.000123
|  | 3467.6816 | 1.4102 | 6.9155e-05 |  | 3467.6816 | 1.5092 | 0.00013031
|  | 3467.561 | 1.4102 | 7.9589e-05 |  | 3467.561 | 1.5091 | 0.00014223
|  | 3467.4405 | 1.4102 | 9.0298e-05 |  | 3467.4405 | 1.5091 | 0.0001571
|  | 3467.32 | 1.4102 | 9.8465e-05 |  | 3467.32 | 1.5091 | 0.00017212
|  | 3467.1994 | 1.4102 | 0.00010234 |  | 3467.1994 | 1.5092 | 0.0001845
|  | 3467.0789 | 1.4102 | 0.00010185 |  | 3467.0789 | 1.5092 | 0.00019201
|  | 3466.9584 | 1.4102 | 9.7624e-05 |  | 3466.9584 | 1.5092 | 0.00019408
|  | 3466.8378 | 1.4102 | 9.1912e-05 |  | 3466.8378 | 1.5092 | 0.00019156
|  | 3466.7173 | 1.4102 | 8.6818e-05 |  | 3466.7173 | 1.5092 | 0.00018661
|  | 3466.5968 | 1.4102 | 8.3469e-05 |  | 3466.5968 | 1.5092 | 0.00018174
|  | 3466.4762 | 1.4102 | 8.2796e-05 |  | 3466.4762 | 1.5092 | 0.00017916
|  | 3466.3557 | 1.4102 | 8.3998e-05 |  | 3466.3557 | 1.5092 | 0.00017984
|  | 3466.2352 | 1.4102 | 8.5892e-05 |  | 3466.2352 | 1.5092 | 0.00018364
|  | 3466.1147 | 1.4102 | 8.6889e-05 |  | 3466.1147 | 1.5092 | 0.00018928
|  | 3465.9941 | 1.4102 | 8.6317e-05 |  | 3465.9941 | 1.5092 | 0.0001948
|  | 3465.8736 | 1.4102 | 8.3294e-05 |  | 3465.8736 | 1.5092 | 0.00019837
|  | 3465.7531 | 1.4102 | 7.8695e-05 |  | 3465.7531 | 1.5092 | 0.00019858
|  | 3465.6325 | 1.4103 | 7.3149e-05 |  | 3465.6325 | 1.5092 | 0.00019476
|  | 3465.512 | 1.4103 | 6.7786e-05 |  | 3465.512 | 1.5092 | 0.00018723
|  | 3465.3915 | 1.4102 | 6.3846e-05 |  | 3465.3915 | 1.5092 | 0.00017691
|  | 3465.2709 | 1.4102 | 6.1947e-05 |  | 3465.2709 | 1.5092 | 0.00016521
|  | 3465.1504 | 1.4102 | 6.1806e-05 |  | 3465.1504 | 1.5092 | 0.0001537
|  | 3465.0299 | 1.4102 | 6.3397e-05 |  | 3465.0299 | 1.5092 | 0.00014394
|  | 3464.9093 | 1.4103 | 6.569e-05 |  | 3464.9093 | 1.5092 | 0.000137
|  | 3464.7888 | 1.4103 | 6.8144e-05 |  | 3464.7888 | 1.5092 | 0.00013347
|  | 3464.6683 | 1.4103 | 7.0074e-05 |  | 3464.6683 | 1.5092 | 0.00013337
|  | 3464.5477 | 1.4103 | 7.1565e-05 |  | 3464.5477 | 1.5092 | 0.0001361
|  | 3464.4272 | 1.4102 | 7.2515e-05 |  | 3464.4272 | 1.5092 | 0.00014054
|  | 3464.3067 | 1.4102 | 7.4091e-05 |  | 3464.3067 | 1.5092 | 0.00014555
|  | 3464.1862 | 1.4102 | 7.631e-05 |  | 3464.1862 | 1.5092 | 0.0001499
|  | 3464.0656 | 1.4102 | 7.9657e-05 |  | 3464.0656 | 1.5092 | 0.00015287
|  | 3463.9451 | 1.4102 | 8.4084e-05 |  | 3463.9451 | 1.5092 | 0.00015411
|  | 3463.8246 | 1.4102 | 8.9793e-05 |  | 3463.8246 | 1.5092 | 0.00015397
|  | 3463.704 | 1.4102 | 9.6931e-05 |  | 3463.704 | 1.5092 | 0.00015307
|  | 3463.5835 | 1.4102 | 0.00010494 |  | 3463.5835 | 1.5092 | 0.00015217
|  | 3463.463 | 1.4102 | 0.00011365 |  | 3463.463 | 1.5092 | 0.00015195
|  | 3463.3424 | 1.4102 | 0.00012324 |  | 3463.3424 | 1.5092 | 0.00015277
|  | 3463.2219 | 1.4102 | 0.00013228 |  | 3463.2219 | 1.5092 | 0.00015459
|  | 3463.1014 | 1.4102 | 0.00013981 |  | 3463.1014 | 1.5092 | 0.00015722
|  | 3462.9808 | 1.4102 | 0.0001451 |  | 3462.9808 | 1.5092 | 0.00016026
|  | 3462.8603 | 1.4102 | 0.00014666 |  | 3462.8603 | 1.5092 | 0.0001634
|  | 3462.7398 | 1.4102 | 0.00014385 |  | 3462.7398 | 1.5092 | 0.00016642
|  | 3462.6192 | 1.4102 | 0.00013636 |  | 3462.6192 | 1.5092 | 0.00016916
|  | 3462.4987 | 1.4103 | 0.00012399 |  | 3462.4987 | 1.5092 | 0.00017131
|  | 3462.3782 | 1.4103 | 0.00010862 |  | 3462.3782 | 1.5092 | 0.00017259
|  | 3462.2577 | 1.4103 | 9.1024e-05 |  | 3462.2577 | 1.5092 | 0.00017253
|  | 3462.1371 | 1.4103 | 7.3187e-05 |  | 3462.1371 | 1.5092 | 0.00017076
|  | 3462.0166 | 1.4103 | 5.6881e-05 |  | 3462.0166 | 1.5092 | 0.0001672
|  | 3461.8961 | 1.4103 | 4.3874e-05 |  | 3461.8961 | 1.5092 | 0.00016222
|  | 3461.7755 | 1.4103 | 3.5617e-05 |  | 3461.7755 | 1.5092 | 0.00015673
|  | 3461.655 | 1.4102 | 3.2434e-05 |  | 3461.655 | 1.5092 | 0.000152
|  | 3461.5345 | 1.4102 | 3.4974e-05 |  | 3461.5345 | 1.5092 | 0.00014934
|  | 3461.4139 | 1.4102 | 4.2092e-05 |  | 3461.4139 | 1.5092 | 0.00014959
|  | 3461.2934 | 1.4102 | 5.2624e-05 |  | 3461.2934 | 1.5092 | 0.00015283
|  | 3461.1729 | 1.4102 | 6.4798e-05 |  | 3461.1729 | 1.5092 | 0.00015833
|  | 3461.0523 | 1.4102 | 7.6771e-05 |  | 3461.0523 | 1.5092 | 0.00016459
|  | 3460.9318 | 1.4102 | 8.7243e-05 |  | 3460.9318 | 1.5092 | 0.00016995
|  | 3460.8113 | 1.4102 | 9.5151e-05 |  | 3460.8113 | 1.5092 | 0.00017314
|  | 3460.6908 | 1.4102 | 0.00010014 |  | 3460.6908 | 1.5092 | 0.00017353
|  | 3460.5702 | 1.4102 | 0.00010283 |  | 3460.5702 | 1.5092 | 0.00017141
|  | 3460.4497 | 1.4102 | 0.0001036 |  | 3460.4497 | 1.5092 | 0.00016755
|  | 3460.3292 | 1.4102 | 0.00010335 |  | 3460.3292 | 1.5092 | 0.00016299
|  | 3460.2086 | 1.4102 | 0.00010231 |  | 3460.2086 | 1.5092 | 0.00015851
|  | 3460.0881 | 1.4102 | 0.00010117 |  | 3460.0881 | 1.5092 | 0.00015456
|  | 3459.9676 | 1.4102 | 9.9865e-05 |  | 3459.9676 | 1.5092 | 0.00015098
|  | 3459.847 | 1.4103 | 9.8969e-05 |  | 3459.847 | 1.5092 | 0.00014764
|  | 3459.7265 | 1.4103 | 9.8139e-05 |  | 3459.7265 | 1.5092 | 0.00014452
|  | 3459.606 | 1.4103 | 9.7594e-05 |  | 3459.606 | 1.5092 | 0.00014215
|  | 3459.4854 | 1.4103 | 9.6738e-05 |  | 3459.4854 | 1.5091 | 0.00014143
|  | 3459.3649 | 1.4102 | 9.5129e-05 |  | 3459.3649 | 1.5091 | 0.0001433
|  | 3459.2444 | 1.4102 | 9.2e-05 |  | 3459.2444 | 1.5091 | 0.00014854
|  | 3459.1238 | 1.4102 | 8.7189e-05 |  | 3459.1238 | 1.5091 | 0.000157
|  | 3459.0033 | 1.4102 | 8.0921e-05 |  | 3459.0033 | 1.5091 | 0.00016789
|  | 3458.8828 | 1.4102 | 7.388e-05 |  | 3458.8828 | 1.5091 | 0.00017952
|  | 3458.7623 | 1.4103 | 6.7149e-05 |  | 3458.7623 | 1.5091 | 0.00019016
|  | 3458.6417 | 1.4103 | 6.1242e-05 |  | 3458.6417 | 1.5091 | 0.00019808
|  | 3458.5212 | 1.4103 | 5.7157e-05 |  | 3458.5212 | 1.5091 | 0.00020243
|  | 3458.4007 | 1.4102 | 5.4788e-05 |  | 3458.4007 | 1.5092 | 0.00020275
|  | 3458.2801 | 1.4102 | 5.3799e-05 |  | 3458.2801 | 1.5092 | 0.00019955
|  | 3458.1596 | 1.4102 | 5.3083e-05 |  | 3458.1596 | 1.5092 | 0.00019354
|  | 3458.0391 | 1.4102 | 5.2716e-05 |  | 3458.0391 | 1.5092 | 0.00018561
|  | 3457.9185 | 1.4102 | 5.2843e-05 |  | 3457.9185 | 1.5092 | 0.00017664
|  | 3457.798 | 1.4102 | 5.398e-05 |  | 3457.798 | 1.5092 | 0.0001676
|  | 3457.6775 | 1.4102 | 5.7186e-05 |  | 3457.6775 | 1.5092 | 0.00015938
|  | 3457.5569 | 1.4102 | 6.2348e-05 |  | 3457.5569 | 1.5092 | 0.00015304
|  | 3457.4364 | 1.4102 | 6.9021e-05 |  | 3457.4364 | 1.5092 | 0.00014967
|  | 3457.3159 | 1.4102 | 7.6143e-05 |  | 3457.3159 | 1.5091 | 0.00014997
|  | 3457.1953 | 1.4102 | 8.1891e-05 |  | 3457.1953 | 1.5091 | 0.00015413
|  | 3457.0748 | 1.4102 | 8.5095e-05 |  | 3457.0748 | 1.5091 | 0.0001615
|  | 3456.9543 | 1.4102 | 8.5719e-05 |  | 3456.9543 | 1.5091 | 0.0001707
|  | 3456.8338 | 1.4103 | 8.4158e-05 |  | 3456.8338 | 1.5091 | 0.00017997
|  | 3456.7132 | 1.4103 | 8.2033e-05 |  | 3456.7132 | 1.5091 | 0.0001875
|  | 3456.5927 | 1.4103 | 7.9868e-05 |  | 3456.5927 | 1.5091 | 0.00019213
|  | 3456.4722 | 1.4103 | 7.8493e-05 |  | 3456.4722 | 1.5091 | 0.00019353
|  | 3456.3516 | 1.4103 | 7.7306e-05 |  | 3456.3516 | 1.5091 | 0.00019251
|  | 3456.2311 | 1.4103 | 7.4849e-05 |  | 3456.2311 | 1.5091 | 0.00019044
|  | 3456.1106 | 1.4103 | 6.9982e-05 |  | 3456.1106 | 1.5091 | 0.00018884
|  | 3455.99 | 1.4103 | 6.3145e-05 |  | 3455.99 | 1.5091 | 0.00018897
|  | 3455.8695 | 1.4103 | 5.5217e-05 |  | 3455.8695 | 1.5091 | 0.00019121
|  | 3455.749 | 1.4103 | 4.8075e-05 |  | 3455.749 | 1.5091 | 0.00019503
|  | 3455.6284 | 1.4103 | 4.4438e-05 |  | 3455.6284 | 1.5091 | 0.00019945
|  | 3455.5079 | 1.4102 | 4.5273e-05 |  | 3455.5079 | 1.5091 | 0.00020312
|  | 3455.3874 | 1.4102 | 5.0268e-05 |  | 3455.3874 | 1.5091 | 0.00020522
|  | 3455.2668 | 1.4102 | 5.7666e-05 |  | 3455.2668 | 1.5092 | 0.00020547
|  | 3455.1463 | 1.4102 | 6.4699e-05 |  | 3455.1463 | 1.5092 | 0.00020444
|  | 3455.0258 | 1.4102 | 6.8566e-05 |  | 3455.0258 | 1.5092 | 0.00020314
|  | 3454.9053 | 1.4102 | 6.8156e-05 |  | 3454.9053 | 1.5092 | 0.00020276
|  | 3454.7847 | 1.4102 | 6.3564e-05 |  | 3454.7847 | 1.5092 | 0.00020401
|  | 3454.6642 | 1.4102 | 5.6089e-05 |  | 3454.6642 | 1.5092 | 0.00020691
|  | 3454.5437 | 1.4102 | 4.8073e-05 |  | 3454.5437 | 1.5092 | 0.0002108
|  | 3454.4231 | 1.4102 | 4.1657e-05 |  | 3454.4231 | 1.5092 | 0.00021442
|  | 3454.3026 | 1.4102 | 3.7458e-05 |  | 3454.3026 | 1.5092 | 0.00021662
|  | 3454.1821 | 1.4102 | 3.5857e-05 |  | 3454.1821 | 1.5092 | 0.00021652
|  | 3454.0615 | 1.4102 | 3.5955e-05 |  | 3454.0615 | 1.5092 | 0.00021397
|  | 3453.941 | 1.4102 | 3.6755e-05 |  | 3453.941 | 1.5092 | 0.00020951
|  | 3453.8205 | 1.4102 | 3.7518e-05 |  | 3453.8205 | 1.5092 | 0.00020402
|  | 3453.6999 | 1.4102 | 3.7792e-05 |  | 3453.6999 | 1.5092 | 0.00019838
|  | 3453.5794 | 1.4102 | 3.7731e-05 |  | 3453.5794 | 1.5092 | 0.00019297
|  | 3453.4589 | 1.4102 | 3.7315e-05 |  | 3453.4589 | 1.5092 | 0.00018754
|  | 3453.3384 | 1.4102 | 3.6597e-05 |  | 3453.3384 | 1.5092 | 0.0001813
|  | 3453.2178 | 1.4102 | 3.5922e-05 |  | 3453.2178 | 1.5092 | 0.00017332
|  | 3453.0973 | 1.4102 | 3.6154e-05 |  | 3453.0973 | 1.5092 | 0.00016299
|  | 3452.9768 | 1.4102 | 3.8135e-05 |  | 3452.9768 | 1.5092 | 0.00015044
|  | 3452.8562 | 1.4102 | 4.2984e-05 |  | 3452.8562 | 1.5092 | 0.00013673
|  | 3452.7357 | 1.4102 | 5.1745e-05 |  | 3452.7357 | 1.5092 | 0.00012354
|  | 3452.6152 | 1.4102 | 6.3874e-05 |  | 3452.6152 | 1.5092 | 0.00011291
|  | 3452.4946 | 1.4102 | 7.8277e-05 |  | 3452.4946 | 1.5092 | 0.00010665
|  | 3452.3741 | 1.4102 | 9.2442e-05 |  | 3452.3741 | 1.5092 | 0.00010583
|  | 3452.2536 | 1.4102 | 0.00010404 |  | 3452.2536 | 1.5091 | 0.00011081
|  | 3452.133 | 1.4102 | 0.00011113 |  | 3452.133 | 1.5091 | 0.00012083
|  | 3452.0125 | 1.4102 | 0.00011326 |  | 3452.0125 | 1.5091 | 0.00013458
|  | 3451.892 | 1.4102 | 0.00011079 |  | 3451.892 | 1.5091 | 0.00015032
|  | 3451.7714 | 1.4102 | 0.00010516 |  | 3451.7714 | 1.5091 | 0.00016601
|  | 3451.6509 | 1.4102 | 9.8177e-05 |  | 3451.6509 | 1.5091 | 0.0001798
|  | 3451.5304 | 1.4102 | 9.0047e-05 |  | 3451.5304 | 1.5091 | 0.00019023
|  | 3451.4099 | 1.4102 | 8.0973e-05 |  | 3451.4099 | 1.5092 | 0.00019631
|  | 3451.2893 | 1.4102 | 6.9873e-05 |  | 3451.2893 | 1.5092 | 0.00019776
|  | 3451.1688 | 1.4102 | 5.6768e-05 |  | 3451.1688 | 1.5092 | 0.00019499
|  | 3451.0483 | 1.4102 | 4.2079e-05 |  | 3451.0483 | 1.5092 | 0.00018901
|  | 3450.9277 | 1.4102 | 2.758e-05 |  | 3450.9277 | 1.5092 | 0.00018124
|  | 3450.8072 | 1.4102 | 1.5696e-05 |  | 3450.8072 | 1.5092 | 0.00017301
|  | 3450.6867 | 1.4102 | 8.4149e-06 |  | 3450.6867 | 1.5092 | 0.00016539
|  | 3450.5661 | 1.4102 | 6.2436e-06 |  | 3450.5661 | 1.5092 | 0.00015876
|  | 3450.4456 | 1.4102 | 7.6327e-06 |  | 3450.4456 | 1.5092 | 0.0001529
|  | 3450.3251 | 1.4102 | 9.184e-06 |  | 3450.3251 | 1.5092 | 0.00014712
|  | 3450.2045 | 1.4102 | 8.0313e-06 |  | 3450.2045 | 1.5092 | 0.00014058
|  | 3450.084 | 1.4102 | 2.245e-06 |  | 3450.084 | 1.5092 | 0.00013291
|  | 3449.9635 | 1.4102 | -8.003e-06 |  | 3449.9635 | 1.5092 | 0.00012405
|  | 3449.8429 | 1.4102 | -1.942e-05 |  | 3449.8429 | 1.5092 | 0.00011454
|  | 3449.7224 | 1.4102 | -2.75e-05 |  | 3449.7224 | 1.5092 | 0.00010512
|  | 3449.6019 | 1.4102 | -2.7652e-05 |  | 3449.6019 | 1.5092 | 9.6603e-05
|  | 3449.4814 | 1.4102 | -1.7912e-05 |  | 3449.4814 | 1.5092 | 8.9588e-05
|  | 3449.3608 | 1.4102 | 1.7417e-06 |  | 3449.3608 | 1.5092 | 8.4148e-05
|  | 3449.2403 | 1.4102 | 2.7993e-05 |  | 3449.2403 | 1.5092 | 8.039e-05
|  | 3449.1198 | 1.4102 | 5.5528e-05 |  | 3449.1198 | 1.5092 | 7.8029e-05
|  | 3448.9992 | 1.4102 | 7.9569e-05 |  | 3448.9992 | 1.5092 | 7.6909e-05
|  | 3448.8787 | 1.4102 | 9.5905e-05 |  | 3448.8787 | 1.5092 | 7.6924e-05
|  | 3448.7582 | 1.4102 | 0.00010293 |  | 3448.7582 | 1.5091 | 7.7815e-05
|  | 3448.6376 | 1.4102 | 0.00010088 |  | 3448.6376 | 1.5091 | 7.9379e-05
|  | 3448.5171 | 1.4102 | 9.1604e-05 |  | 3448.5171 | 1.5091 | 8.1202e-05
|  | 3448.3966 | 1.4102 | 7.8082e-05 |  | 3448.3966 | 1.5091 | 8.3028e-05
|  | 3448.276 | 1.4102 | 6.274e-05 |  | 3448.276 | 1.5091 | 8.4567e-05
|  | 3448.1555 | 1.4102 | 4.8437e-05 |  | 3448.1555 | 1.5091 | 8.5973e-05
|  | 3448.035 | 1.4102 | 3.7038e-05 |  | 3448.035 | 1.5091 | 8.7545e-05
|  | 3447.9144 | 1.4102 | 3.019e-05 |  | 3447.9144 | 1.5091 | 8.9795e-05
|  | 3447.7939 | 1.4102 | 2.8556e-05 |  | 3447.7939 | 1.5091 | 9.297e-05
|  | 3447.6734 | 1.4102 | 3.1539e-05 |  | 3447.6734 | 1.5091 | 9.698e-05
|  | 3447.5529 | 1.4102 | 3.7876e-05 |  | 3447.5529 | 1.5091 | 0.00010108
|  | 3447.4323 | 1.4102 | 4.5333e-05 |  | 3447.4323 | 1.5091 | 0.00010435
|  | 3447.3118 | 1.4102 | 5.1265e-05 |  | 3447.3118 | 1.5091 | 0.00010561
|  | 3447.1913 | 1.4102 | 5.4003e-05 |  | 3447.1913 | 1.5091 | 0.00010434
|  | 3447.0707 | 1.4102 | 5.3028e-05 |  | 3447.0707 | 1.5091 | 0.00010045
|  | 3446.9502 | 1.4102 | 4.9167e-05 |  | 3446.9502 | 1.5091 | 9.4695e-05
|  | 3446.8297 | 1.4102 | 4.4462e-05 |  | 3446.8297 | 1.5091 | 8.8335e-05
|  | 3446.7091 | 1.4102 | 4.0786e-05 |  | 3446.7091 | 1.5091 | 8.2651e-05
|  | 3446.5886 | 1.4102 | 3.9872e-05 |  | 3446.5886 | 1.5091 | 7.8595e-05
|  | 3446.4681 | 1.4102 | 4.1882e-05 |  | 3446.4681 | 1.5091 | 7.6769e-05
|  | 3446.3475 | 1.4102 | 4.599e-05 |  | 3446.3475 | 1.5091 | 7.7061e-05
|  | 3446.227 | 1.4102 | 4.9626e-05 |  | 3446.227 | 1.5091 | 7.8955e-05
|  | 3446.1065 | 1.4102 | 5.1988e-05 |  | 3446.1065 | 1.5091 | 8.1874e-05
|  | 3445.9859 | 1.4102 | 5.2612e-05 |  | 3445.9859 | 1.5091 | 8.5262e-05
|  | 3445.8654 | 1.4102 | 5.0765e-05 |  | 3445.8654 | 1.5091 | 8.8611e-05
|  | 3445.7449 | 1.4102 | 4.8515e-05 |  | 3445.7449 | 1.5091 | 9.1789e-05
|  | 3445.6244 | 1.4102 | 4.6006e-05 |  | 3445.6244 | 1.5091 | 9.4739e-05
|  | 3445.5038 | 1.4102 | 4.34e-05 |  | 3445.5038 | 1.5091 | 9.764e-05
|  | 3445.3833 | 1.4102 | 4.0159e-05 |  | 3445.3833 | 1.5091 | 0.00010091
|  | 3445.2628 | 1.4102 | 3.511e-05 |  | 3445.2628 | 1.5091 | 0.00010489
|  | 3445.1422 | 1.4102 | 2.7602e-05 |  | 3445.1422 | 1.5091 | 0.00010988
|  | 3445.0217 | 1.4102 | 1.7329e-05 |  | 3445.0217 | 1.5091 | 0.00011575
|  | 3444.9012 | 1.4102 | 6.1498e-06 |  | 3444.9012 | 1.5091 | 0.00012169
|  | 3444.7806 | 1.4102 | -3.5452e-06 |  | 3444.7806 | 1.5091 | 0.00012641
|  | 3444.6601 | 1.4102 | -9.4609e-06 |  | 3444.6601 | 1.5091 | 0.00012815
|  | 3444.5396 | 1.4102 | -8.7819e-06 |  | 3444.5396 | 1.5091 | 0.00012547
|  | 3444.419 | 1.4102 | -1.6439e-06 |  | 3444.419 | 1.5091 | 0.00011786
|  | 3444.2985 | 1.4102 | 1.0905e-05 |  | 3444.2985 | 1.5091 | 0.00010603
|  | 3444.178 | 1.4102 | 2.6144e-05 |  | 3444.178 | 1.5091 | 9.2246e-05
|  | 3444.0575 | 1.4102 | 4.0821e-05 |  | 3444.0575 | 1.5091 | 7.9479e-05
|  | 3443.9369 | 1.4102 | 5.2032e-05 |  | 3443.9369 | 1.5091 | 7.0551e-05
|  | 3443.8164 | 1.4102 | 5.7589e-05 |  | 3443.8164 | 1.5091 | 6.7256e-05
|  | 3443.6959 | 1.4102 | 5.6404e-05 |  | 3443.6959 | 1.5091 | 6.9502e-05
|  | 3443.5753 | 1.4102 | 4.9126e-05 |  | 3443.5753 | 1.5091 | 7.5484e-05
|  | 3443.4548 | 1.4102 | 3.7153e-05 |  | 3443.4548 | 1.5091 | 8.2202e-05
|  | 3443.3343 | 1.4102 | 2.2669e-05 |  | 3443.3343 | 1.5091 | 8.6763e-05
|  | 3443.2137 | 1.4102 | 7.6483e-06 |  | 3443.2137 | 1.5091 | 8.7329e-05
|  | 3443.0932 | 1.4102 | -5.3463e-06 |  | 3443.0932 | 1.5091 | 8.3714e-05
|  | 3442.9727 | 1.4102 | -1.4868e-05 |  | 3442.9727 | 1.5091 | 7.7541e-05
|  | 3442.8521 | 1.4102 | -1.9708e-05 |  | 3442.8521 | 1.5091 | 7.1393e-05
|  | 3442.7316 | 1.4102 | -1.9769e-05 |  | 3442.7316 | 1.5091 | 6.7694e-05
|  | 3442.6111 | 1.4102 | -1.6264e-05 |  | 3442.6111 | 1.509 | 6.8052e-05
|  | 3442.4905 | 1.4102 | -1.0705e-05 |  | 3442.4905 | 1.509 | 7.2652e-05
|  | 3442.37 | 1.4102 | -4.8598e-06 |  | 3442.37 | 1.509 | 8.0301e-05
|  | 3442.2495 | 1.4102 | -5.1769e-07 |  | 3442.2495 | 1.509 | 8.9297e-05
|  | 3442.129 | 1.4102 | 1.7582e-06 |  | 3442.129 | 1.509 | 9.7843e-05
|  | 3442.0084 | 1.4102 | 1.6182e-06 |  | 3442.0084 | 1.509 | 0.00010468
|  | 3441.8879 | 1.4102 | 4.3238e-07 |  | 3441.8879 | 1.509 | 0.00010945
|  | 3441.7674 | 1.4102 | -4.4694e-07 |  | 3441.7674 | 1.509 | 0.00011229
|  | 3441.6468 | 1.4102 | -4.3971e-07 |  | 3441.6468 | 1.509 | 0.00011364
|  | 3441.5263 | 1.4102 | 1.0599e-06 |  | 3441.5263 | 1.509 | 0.00011385
|  | 3441.4058 | 1.4102 | 3.6494e-06 |  | 3441.4058 | 1.509 | 0.00011321
|  | 3441.2852 | 1.4102 | 6.3568e-06 |  | 3441.2852 | 1.509 | 0.00011188
|  | 3441.1647 | 1.4102 | 8.0291e-06 |  | 3441.1647 | 1.509 | 0.00011021
|  | 3441.0442 | 1.4102 | 8.286e-06 |  | 3441.0442 | 1.509 | 0.00010866
|  | 3440.9236 | 1.4102 | 6.9056e-06 |  | 3440.9236 | 1.509 | 0.00010808
|  | 3440.8031 | 1.4102 | 4.6231e-06 |  | 3440.8031 | 1.509 | 0.00010915
|  | 3440.6826 | 1.4102 | 3.1562e-06 |  | 3440.6826 | 1.509 | 0.00011229
|  | 3440.562 | 1.4102 | 3.1408e-06 |  | 3440.562 | 1.509 | 0.00011743
|  | 3440.4415 | 1.4102 | 5.5244e-06 |  | 3440.4415 | 1.509 | 0.00012378
|  | 3440.321 | 1.4102 | 1.0596e-05 |  | 3440.321 | 1.509 | 0.00013033
|  | 3440.2005 | 1.4102 | 1.7951e-05 |  | 3440.2005 | 1.509 | 0.00013583
|  | 3440.0799 | 1.4102 | 2.6449e-05 |  | 3440.0799 | 1.509 | 0.00013926
|  | 3439.9594 | 1.4102 | 3.5151e-05 |  | 3439.9594 | 1.509 | 0.00014017
|  | 3439.8389 | 1.4102 | 4.2363e-05 |  | 3439.8389 | 1.509 | 0.0001386
|  | 3439.7183 | 1.4102 | 4.7369e-05 |  | 3439.7183 | 1.509 | 0.00013513
|  | 3439.5978 | 1.4102 | 4.9317e-05 |  | 3439.5978 | 1.509 | 0.00013065
|  | 3439.4773 | 1.4102 | 4.8105e-05 |  | 3439.4773 | 1.509 | 0.00012615
|  | 3439.3567 | 1.4102 | 4.44e-05 |  | 3439.3567 | 1.509 | 0.00012235
|  | 3439.2362 | 1.4102 | 3.9117e-05 |  | 3439.2362 | 1.509 | 0.00011983
|  | 3439.1157 | 1.4102 | 3.3079e-05 |  | 3439.1157 | 1.509 | 0.00011847
|  | 3438.9951 | 1.4102 | 2.8076e-05 |  | 3438.9951 | 1.509 | 0.00011795
|  | 3438.8746 | 1.4102 | 2.5096e-05 |  | 3438.8746 | 1.509 | 0.00011765
|  | 3438.7541 | 1.4102 | 2.4938e-05 |  | 3438.7541 | 1.509 | 0.00011703
|  | 3438.6335 | 1.4102 | 2.7478e-05 |  | 3438.6335 | 1.509 | 0.00011571
|  | 3438.513 | 1.4102 | 3.2028e-05 |  | 3438.513 | 1.509 | 0.00011378
|  | 3438.3925 | 1.4102 | 3.7289e-05 |  | 3438.3925 | 1.509 | 0.00011165
|  | 3438.272 | 1.4102 | 4.1456e-05 |  | 3438.272 | 1.509 | 0.00010991
|  | 3438.1514 | 1.4102 | 4.3411e-05 |  | 3438.1514 | 1.509 | 0.00010903
|  | 3438.0309 | 1.4102 | 4.2496e-05 |  | 3438.0309 | 1.509 | 0.00010918
|  | 3437.9104 | 1.4102 | 3.8589e-05 |  | 3437.9104 | 1.509 | 0.00011011
|  | 3437.7898 | 1.4102 | 3.257e-05 |  | 3437.7898 | 1.509 | 0.00011114
|  | 3437.6693 | 1.4102 | 2.5799e-05 |  | 3437.6693 | 1.509 | 0.00011179
|  | 3437.5488 | 1.4102 | 1.9274e-05 |  | 3437.5488 | 1.509 | 0.00011188
|  | 3437.4282 | 1.4102 | 1.3927e-05 |  | 3437.4282 | 1.509 | 0.00011164
|  | 3437.3077 | 1.4102 | 9.6717e-06 |  | 3437.3077 | 1.509 | 0.00011196
|  | 3437.1872 | 1.4102 | 6.0727e-06 |  | 3437.1872 | 1.509 | 0.00011368
|  | 3437.0666 | 1.4102 | 2.582e-06 |  | 3437.0666 | 1.509 | 0.0001175
|  | 3436.9461 | 1.4102 | -1.4643e-06 |  | 3436.9461 | 1.509 | 0.00012359
|  | 3436.8256 | 1.4102 | -5.8755e-06 |  | 3436.8256 | 1.509 | 0.00013131
|  | 3436.705 | 1.4102 | -9.6292e-06 |  | 3436.705 | 1.509 | 0.00013963
|  | 3436.5845 | 1.4102 | -1.1712e-05 |  | 3436.5845 | 1.509 | 0.0001472
|  | 3436.464 | 1.4102 | -1.0867e-05 |  | 3436.464 | 1.509 | 0.00015279
|  | 3436.3435 | 1.4102 | -6.5977e-06 |  | 3436.3435 | 1.509 | 0.00015554
|  | 3436.2229 | 1.4102 | 9.5081e-07 |  | 3436.2229 | 1.509 | 0.00015499
|  | 3436.1024 | 1.4102 | 9.9088e-06 |  | 3436.1024 | 1.509 | 0.00015114
|  | 3435.9819 | 1.4102 | 1.8519e-05 |  | 3435.9819 | 1.509 | 0.00014418
|  | 3435.8613 | 1.4102 | 2.4589e-05 |  | 3435.8613 | 1.5091 | 0.00013484
|  | 3435.7408 | 1.4102 | 2.6796e-05 |  | 3435.7408 | 1.5091 | 0.00012408
|  | 3435.6203 | 1.4102 | 2.4402e-05 |  | 3435.6203 | 1.5091 | 0.0001133
|  | 3435.4997 | 1.4102 | 1.8171e-05 |  | 3435.4997 | 1.5091 | 0.00010407
|  | 3435.3792 | 1.4102 | 8.8438e-06 |  | 3435.3792 | 1.509 | 9.7683e-05
|  | 3435.2587 | 1.4102 | -2.3427e-06 |  | 3435.2587 | 1.509 | 9.4903e-05
|  | 3435.1381 | 1.4102 | -1.3826e-05 |  | 3435.1381 | 1.509 | 9.5356e-05
|  | 3435.0176 | 1.4102 | -2.5337e-05 |  | 3435.0176 | 1.509 | 9.7579e-05
|  | 3434.8971 | 1.4102 | -3.6387e-05 |  | 3434.8971 | 1.509 | 9.9474e-05
|  | 3434.7766 | 1.4102 | -4.6164e-05 |  | 3434.7766 | 1.509 | 9.8949e-05
|  | 3434.656 | 1.4102 | -5.4201e-05 |  | 3434.656 | 1.509 | 9.4811e-05
|  | 3434.5355 | 1.4102 | -5.9254e-05 |  | 3434.5355 | 1.509 | 8.7281e-05
|  | 3434.415 | 1.4102 | -6.1099e-05 |  | 3434.415 | 1.509 | 7.801e-05
|  | 3434.2944 | 1.4102 | -5.925e-05 |  | 3434.2944 | 1.509 | 6.9383e-05
|  | 3434.1739 | 1.4102 | -5.3635e-05 |  | 3434.1739 | 1.509 | 6.3797e-05
|  | 3434.0534 | 1.4102 | -4.5461e-05 |  | 3434.0534 | 1.509 | 6.2597e-05
|  | 3433.9328 | 1.4102 | -3.5211e-05 |  | 3433.9328 | 1.509 | 6.5815e-05
|  | 3433.8123 | 1.4102 | -2.2964e-05 |  | 3433.8123 | 1.509 | 7.2121e-05
|  | 3433.6918 | 1.4102 | -9.3668e-06 |  | 3433.6918 | 1.509 | 7.9679e-05
|  | 3433.5712 | 1.4102 | 5.9603e-06 |  | 3433.5712 | 1.509 | 8.6798e-05
|  | 3433.4507 | 1.4102 | 2.3025e-05 |  | 3433.4507 | 1.509 | 9.2758e-05
|  | 3433.3302 | 1.4102 | 4.0951e-05 |  | 3433.3302 | 1.509 | 9.7848e-05
|  | 3433.2096 | 1.4102 | 5.8263e-05 |  | 3433.2096 | 1.509 | 0.00010281
|  | 3433.0891 | 1.4102 | 7.2584e-05 |  | 3433.0891 | 1.509 | 0.00010853
|  | 3432.9686 | 1.4102 | 8.2035e-05 |  | 3432.9686 | 1.509 | 0.00011498
|  | 3432.8481 | 1.4102 | 8.4817e-05 |  | 3432.8481 | 1.509 | 0.00012127
|  | 3432.7275 | 1.4102 | 8.1622e-05 |  | 3432.7275 | 1.509 | 0.00012596
|  | 3432.607 | 1.4102 | 7.4299e-05 |  | 3432.607 | 1.509 | 0.0001275
|  | 3432.4865 | 1.4102 | 6.4846e-05 |  | 3432.4865 | 1.509 | 0.00012494
|  | 3432.3659 | 1.4102 | 5.6498e-05 |  | 3432.3659 | 1.509 | 0.00011837
|  | 3432.2454 | 1.4102 | 5.0276e-05 |  | 3432.2454 | 1.509 | 0.00010898
|  | 3432.1249 | 1.4102 | 4.585e-05 |  | 3432.1249 | 1.509 | 9.8525e-05
|  | 3432.0043 | 1.4102 | 4.1154e-05 |  | 3432.0043 | 1.509 | 8.8888e-05
|  | 3431.8838 | 1.4102 | 3.4677e-05 |  | 3431.8838 | 1.509 | 8.1565e-05
|  | 3431.7633 | 1.4102 | 2.4827e-05 |  | 3431.7633 | 1.509 | 7.7511e-05
|  | 3431.6427 | 1.4102 | 1.2114e-05 |  | 3431.6427 | 1.509 | 7.6745e-05
|  | 3431.5222 | 1.4102 | -1.3233e-06 |  | 3431.5222 | 1.509 | 7.8845e-05
|  | 3431.4017 | 1.4102 | -1.2611e-05 |  | 3431.4017 | 1.509 | 8.2755e-05
|  | 3431.2811 | 1.4102 | -1.9177e-05 |  | 3431.2811 | 1.509 | 8.7068e-05
|  | 3431.1606 | 1.4102 | -2.0087e-05 |  | 3431.1606 | 1.509 | 9.0232e-05
|  | 3431.0401 | 1.4102 | -1.6383e-05 |  | 3431.0401 | 1.509 | 9.0795e-05
|  | 3430.9196 | 1.4102 | -1.1523e-05 |  | 3430.9196 | 1.509 | 8.7954e-05
|  | 3430.799 | 1.4102 | -8.5655e-06 |  | 3430.799 | 1.509 | 8.1731e-05
|  | 3430.6785 | 1.4102 | -1.0391e-05 |  | 3430.6785 | 1.509 | 7.3369e-05
|  | 3430.558 | 1.4102 | -1.762e-05 |  | 3430.558 | 1.509 | 6.5067e-05
|  | 3430.4374 | 1.4102 | -2.8715e-05 |  | 3430.4374 | 1.509 | 5.9511e-05
|  | 3430.3169 | 1.4102 | -4.0389e-05 |  | 3430.3169 | 1.5089 | 5.8829e-05
|  | 3430.1964 | 1.4102 | -4.9258e-05 |  | 3430.1964 | 1.5089 | 6.4118e-05
|  | 3430.0758 | 1.4102 | -5.2412e-05 |  | 3430.0758 | 1.5089 | 7.4752e-05
|  | 3429.9553 | 1.4102 | -4.9377e-05 |  | 3429.9553 | 1.5089 | 8.8598e-05
|  | 3429.8348 | 1.4102 | -4.1026e-05 |  | 3429.8348 | 1.5089 | 0.0001029
|  | 3429.7142 | 1.4102 | -2.976e-05 |  | 3429.7142 | 1.5089 | 0.00011512
|  | 3429.5937 | 1.4102 | -1.7589e-05 |  | 3429.5937 | 1.5089 | 0.00012363
|  | 3429.4732 | 1.4102 | -6.2656e-06 |  | 3429.4732 | 1.5089 | 0.00012822
|  | 3429.3526 | 1.4102 | 3.3645e-06 |  | 3429.3526 | 1.5089 | 0.00012994
|  | 3429.2321 | 1.4102 | 1.1034e-05 |  | 3429.2321 | 1.5089 | 0.00013023
|  | 3429.1116 | 1.4102 | 1.7073e-05 |  | 3429.1116 | 1.5089 | 0.00013036
|  | 3428.9911 | 1.4102 | 2.1297e-05 |  | 3428.9911 | 1.5089 | 0.00013082
|  | 3428.8705 | 1.4102 | 2.2583e-05 |  | 3428.8705 | 1.5089 | 0.00013152
|  | 3428.75 | 1.4102 | 2.0781e-05 |  | 3428.75 | 1.509 | 0.0001317
|  | 3428.6295 | 1.4102 | 1.4965e-05 |  | 3428.6295 | 1.509 | 0.0001309
|  | 3428.5089 | 1.4102 | 5.5579e-06 |  | 3428.5089 | 1.509 | 0.00012882
|  | 3428.3884 | 1.4102 | -6.0635e-06 |  | 3428.3884 | 1.509 | 0.00012548
|  | 3428.2679 | 1.4102 | -1.7736e-05 |  | 3428.2679 | 1.509 | 0.00012099
|  | 3428.1473 | 1.4102 | -2.684e-05 |  | 3428.1473 | 1.509 | 0.00011514
|  | 3428.0268 | 1.4102 | -3.1089e-05 |  | 3428.0268 | 1.509 | 0.00010746
|  | 3427.9063 | 1.4102 | -2.9159e-05 |  | 3427.9063 | 1.509 | 9.7371e-05
|  | 3427.7857 | 1.4102 | -2.098e-05 |  | 3427.7857 | 1.509 | 8.4667e-05
|  | 3427.6652 | 1.4102 | -7.2396e-06 |  | 3427.6652 | 1.509 | 7.0008e-05
|  | 3427.5447 | 1.4102 | 1.0077e-05 |  | 3427.5447 | 1.509 | 5.5139e-05
|  | 3427.4242 | 1.4102 | 2.8693e-05 |  | 3427.4242 | 1.509 | 4.2605e-05
|  | 3427.3036 | 1.4102 | 4.6678e-05 |  | 3427.3036 | 1.5089 | 3.4887e-05
|  | 3427.1831 | 1.4102 | 6.1746e-05 |  | 3427.1831 | 1.5089 | 3.3621e-05
|  | 3427.0626 | 1.4102 | 7.2524e-05 |  | 3427.0626 | 1.5089 | 3.8952e-05
|  | 3426.942 | 1.4102 | 7.8077e-05 |  | 3426.942 | 1.5089 | 4.9474e-05
|  | 3426.8215 | 1.4102 | 7.8318e-05 |  | 3426.8215 | 1.5089 | 6.2542e-05
|  | 3426.701 | 1.4102 | 7.4173e-05 |  | 3426.701 | 1.5089 | 7.5257e-05
|  | 3426.5804 | 1.4102 | 6.6728e-05 |  | 3426.5804 | 1.5089 | 8.5423e-05
|  | 3426.4599 | 1.4102 | 5.7313e-05 |  | 3426.4599 | 1.5089 | 9.2006e-05
|  | 3426.3394 | 1.4102 | 4.7525e-05 |  | 3426.3394 | 1.5089 | 9.539e-05
|  | 3426.2188 | 1.4102 | 3.8679e-05 |  | 3426.2188 | 1.5089 | 9.6973e-05
|  | 3426.0983 | 1.4102 | 3.1004e-05 |  | 3426.0983 | 1.5089 | 9.8478e-05
|  | 3425.9778 | 1.4102 | 2.5748e-05 |  | 3425.9778 | 1.5089 | 0.00010146
|  | 3425.8572 | 1.4102 | 2.2116e-05 |  | 3425.8572 | 1.5089 | 0.0001065
|  | 3425.7367 | 1.4102 | 2.0485e-05 |  | 3425.7367 | 1.5089 | 0.00011346
|  | 3425.6162 | 1.4102 | 2.0098e-05 |  | 3425.6162 | 1.5089 | 0.00012147
|  | 3425.4957 | 1.4102 | 2.0604e-05 |  | 3425.4957 | 1.5089 | 0.00012922
|  | 3425.3751 | 1.4102 | 2.1096e-05 |  | 3425.3751 | 1.5089 | 0.00013545
|  | 3425.2546 | 1.4102 | 2.133e-05 |  | 3425.2546 | 1.5089 | 0.00013923
|  | 3425.1341 | 1.4102 | 2.0859e-05 |  | 3425.1341 | 1.5089 | 0.00014029
|  | 3425.0135 | 1.4102 | 1.9378e-05 |  | 3425.0135 | 1.5089 | 0.00013882
|  | 3424.893 | 1.4102 | 1.7267e-05 |  | 3424.893 | 1.5089 | 0.00013564
|  | 3424.7725 | 1.4102 | 1.5436e-05 |  | 3424.7725 | 1.5089 | 0.00013196
|  | 3424.6519 | 1.4102 | 1.4298e-05 |  | 3424.6519 | 1.5089 | 0.00012884
|  | 3424.5314 | 1.4102 | 1.4618e-05 |  | 3424.5314 | 1.5089 | 0.00012716
|  | 3424.4109 | 1.4102 | 1.6484e-05 |  | 3424.4109 | 1.5089 | 0.00012726
|  | 3424.2903 | 1.4102 | 1.8944e-05 |  | 3424.2903 | 1.5089 | 0.00012885
|  | 3424.1698 | 1.4102 | 2.1431e-05 |  | 3424.1698 | 1.5089 | 0.00013105
|  | 3424.0493 | 1.4102 | 2.3269e-05 |  | 3424.0493 | 1.5089 | 0.00013299
|  | 3423.9287 | 1.4102 | 2.3941e-05 |  | 3423.9287 | 1.5089 | 0.00013383
|  | 3423.8082 | 1.4102 | 2.4303e-05 |  | 3423.8082 | 1.5089 | 0.00013333
|  | 3423.6877 | 1.4102 | 2.507e-05 |  | 3423.6877 | 1.5089 | 0.00013166
|  | 3423.5672 | 1.4102 | 2.7239e-05 |  | 3423.5672 | 1.5089 | 0.00012942
|  | 3423.4466 | 1.4102 | 3.157e-05 |  | 3423.4466 | 1.5089 | 0.0001271
|  | 3423.3261 | 1.4102 | 3.779e-05 |  | 3423.3261 | 1.5089 | 0.00012512
|  | 3423.2056 | 1.4102 | 4.4698e-05 |  | 3423.2056 | 1.5089 | 0.00012337
|  | 3423.085 | 1.4102 | 5.1138e-05 |  | 3423.085 | 1.5089 | 0.00012156
|  | 3422.9645 | 1.4102 | 5.5551e-05 |  | 3422.9645 | 1.5089 | 0.00011946
|  | 3422.844 | 1.4102 | 5.7491e-05 |  | 3422.844 | 1.5089 | 0.00011692
|  | 3422.7234 | 1.4102 | 5.7555e-05 |  | 3422.7234 | 1.5089 | 0.00011423
|  | 3422.6029 | 1.4102 | 5.7495e-05 |  | 3422.6029 | 1.5089 | 0.00011175
|  | 3422.4824 | 1.4102 | 5.811e-05 |  | 3422.4824 | 1.5089 | 0.00010991
|  | 3422.3618 | 1.4102 | 6.0089e-05 |  | 3422.3618 | 1.5089 | 0.00010889
|  | 3422.2413 | 1.4102 | 6.2412e-05 |  | 3422.2413 | 1.5089 | 0.00010859
|  | 3422.1208 | 1.4102 | 6.3756e-05 |  | 3422.1208 | 1.5089 | 0.00010884
|  | 3422.0002 | 1.4102 | 6.2112e-05 |  | 3422.0002 | 1.5089 | 0.00010935
|  | 3421.8797 | 1.4102 | 5.6023e-05 |  | 3421.8797 | 1.5089 | 0.00011014
|  | 3421.7592 | 1.4102 | 4.4431e-05 |  | 3421.7592 | 1.5089 | 0.00011136
|  | 3421.6387 | 1.4102 | 2.9722e-05 |  | 3421.6387 | 1.5089 | 0.0001132
|  | 3421.5181 | 1.4102 | 1.379e-05 |  | 3421.5181 | 1.5089 | 0.00011567
|  | 3421.3976 | 1.4102 | -3.4627e-07 |  | 3421.3976 | 1.5089 | 0.00011844
|  | 3421.2771 | 1.4102 | -9.9848e-06 |  | 3421.2771 | 1.5089 | 0.00012102
|  | 3421.1565 | 1.4102 | -1.403e-05 |  | 3421.1565 | 1.5089 | 0.00012277
|  | 3421.036 | 1.4102 | -1.2586e-05 |  | 3421.036 | 1.5089 | 0.00012359
|  | 3420.9155 | 1.4102 | -6.8978e-06 |  | 3420.9155 | 1.5089 | 0.00012371
|  | 3420.7949 | 1.4102 | 7.0502e-07 |  | 3420.7949 | 1.5089 | 0.00012375
|  | 3420.6744 | 1.4102 | 8.7705e-06 |  | 3420.6744 | 1.5089 | 0.00012443
|  | 3420.5539 | 1.4102 | 1.5404e-05 |  | 3420.5539 | 1.5089 | 0.000126
|  | 3420.4333 | 1.4102 | 1.9979e-05 |  | 3420.4333 | 1.5089 | 0.00012797
|  | 3420.3128 | 1.4102 | 2.2247e-05 |  | 3420.3128 | 1.5089 | 0.00012922
|  | 3420.1923 | 1.4102 | 2.2164e-05 |  | 3420.1923 | 1.5089 | 0.0001285
|  | 3420.0717 | 1.4102 | 2.0377e-05 |  | 3420.0717 | 1.5089 | 0.00012516
|  | 3419.9512 | 1.4102 | 1.7397e-05 |  | 3419.9512 | 1.5089 | 0.0001194
|  | 3419.8307 | 1.4102 | 1.4647e-05 |  | 3419.8307 | 1.5089 | 0.00011254
|  | 3419.7102 | 1.4102 | 1.3718e-05 |  | 3419.7102 | 1.5089 | 0.00010664
|  | 3419.5896 | 1.4102 | 1.4898e-05 |  | 3419.5896 | 1.5089 | 0.00010352
|  | 3419.4691 | 1.4102 | 1.9891e-05 |  | 3419.4691 | 1.5089 | 0.00010408
|  | 3419.3486 | 1.4102 | 2.8368e-05 |  | 3419.3486 | 1.5089 | 0.00010788
|  | 3419.228 | 1.4102 | 3.8843e-05 |  | 3419.228 | 1.5088 | 0.0001134
|  | 3419.1075 | 1.4102 | 4.9469e-05 |  | 3419.1075 | 1.5088 | 0.00011852
|  | 3418.987 | 1.4102 | 5.8065e-05 |  | 3418.987 | 1.5089 | 0.00012159
|  | 3418.8664 | 1.4102 | 6.2169e-05 |  | 3418.8664 | 1.5089 | 0.00012198
|  | 3418.7459 | 1.4102 | 6.1221e-05 |  | 3418.7459 | 1.5089 | 0.00012033
|  | 3418.6254 | 1.4102 | 5.5662e-05 |  | 3418.6254 | 1.5089 | 0.00011814
|  | 3418.5048 | 1.4102 | 4.7338e-05 |  | 3418.5048 | 1.5088 | 0.00011705
|  | 3418.3843 | 1.4102 | 3.8574e-05 |  | 3418.3843 | 1.5088 | 0.0001182
|  | 3418.2638 | 1.4102 | 3.1508e-05 |  | 3418.2638 | 1.5088 | 0.0001218
|  | 3418.1433 | 1.4102 | 2.7344e-05 |  | 3418.1433 | 1.5088 | 0.00012712
|  | 3418.0227 | 1.4102 | 2.6895e-05 |  | 3418.0227 | 1.5088 | 0.00013309
|  | 3417.9022 | 1.4101 | 2.9211e-05 |  | 3417.9022 | 1.5088 | 0.00013848
|  | 3417.7817 | 1.4101 | 3.3427e-05 |  | 3417.7817 | 1.5088 | 0.00014257
|  | 3417.6611 | 1.4102 | 3.9145e-05 |  | 3417.6611 | 1.5088 | 0.00014494
|  | 3417.5406 | 1.4102 | 4.5668e-05 |  | 3417.5406 | 1.5089 | 0.00014533
|  | 3417.4201 | 1.4102 | 5.3058e-05 |  | 3417.4201 | 1.5089 | 0.00014358
|  | 3417.2995 | 1.4102 | 6.0435e-05 |  | 3417.2995 | 1.5089 | 0.00013946
|  | 3417.179 | 1.4102 | 6.7011e-05 |  | 3417.179 | 1.5089 | 0.00013303
|  | 3417.0585 | 1.4102 | 7.1094e-05 |  | 3417.0585 | 1.5089 | 0.00012475
|  | 3416.9379 | 1.4102 | 7.0443e-05 |  | 3416.9379 | 1.5089 | 0.00011581
|  | 3416.8174 | 1.4102 | 6.3158e-05 |  | 3416.8174 | 1.5089 | 0.00010807
|  | 3416.6969 | 1.4102 | 4.959e-05 |  | 3416.6969 | 1.5088 | 0.00010342
|  | 3416.5763 | 1.4102 | 3.0378e-05 |  | 3416.5763 | 1.5088 | 0.00010339
|  | 3416.4558 | 1.4102 | 9.1798e-06 |  | 3416.4558 | 1.5088 | 0.00010829
|  | 3416.3353 | 1.4102 | -9.5681e-06 |  | 3416.3353 | 1.5088 | 0.00011725
|  | 3416.2148 | 1.4102 | -2.1376e-05 |  | 3416.2148 | 1.5088 | 0.00012824
|  | 3416.0942 | 1.4102 | -2.2921e-05 |  | 3416.0942 | 1.5088 | 0.0001388
|  | 3415.9737 | 1.4101 | -1.3665e-05 |  | 3415.9737 | 1.5088 | 0.00014683
|  | 3415.8532 | 1.4101 | 4.6073e-06 |  | 3415.8532 | 1.5088 | 0.00015113
|  | 3415.7326 | 1.4101 | 2.7508e-05 |  | 3415.7326 | 1.5088 | 0.00015159
|  | 3415.6121 | 1.4101 | 4.9468e-05 |  | 3415.6121 | 1.5088 | 0.00014904
|  | 3415.4916 | 1.4101 | 6.5984e-05 |  | 3415.4916 | 1.5088 | 0.00014484
|  | 3415.371 | 1.4101 | 7.4063e-05 |  | 3415.371 | 1.5088 | 0.00014026
|  | 3415.2505 | 1.4102 | 7.2871e-05 |  | 3415.2505 | 1.5088 | 0.00013631
|  | 3415.13 | 1.4102 | 6.4153e-05 |  | 3415.13 | 1.5088 | 0.00013346
|  | 3415.0094 | 1.4102 | 5.1741e-05 |  | 3415.0094 | 1.5088 | 0.00013187
|  | 3414.8889 | 1.4102 | 3.9858e-05 |  | 3414.8889 | 1.5088 | 0.00013144
|  | 3414.7684 | 1.4101 | 3.2038e-05 |  | 3414.7684 | 1.5088 | 0.00013195
|  | 3414.6478 | 1.4101 | 3.0625e-05 |  | 3414.6478 | 1.5088 | 0.00013312
|  | 3414.5273 | 1.4101 | 3.5677e-05 |  | 3414.5273 | 1.5088 | 0.00013445
|  | 3414.4068 | 1.4101 | 4.5318e-05 |  | 3414.4068 | 1.5088 | 0.00013537
|  | 3414.2863 | 1.4102 | 5.7494e-05 |  | 3414.2863 | 1.5088 | 0.00013539
|  | 3414.1657 | 1.4102 | 6.9041e-05 |  | 3414.1657 | 1.5088 | 0.0001342
|  | 3414.0452 | 1.4102 | 7.7664e-05 |  | 3414.0452 | 1.5088 | 0.0001319
|  | 3413.9247 | 1.4102 | 8.2129e-05 |  | 3413.9247 | 1.5088 | 0.00012891
|  | 3413.8041 | 1.4102 | 8.2642e-05 |  | 3413.8041 | 1.5088 | 0.00012604
|  | 3413.6836 | 1.4102 | 7.9501e-05 |  | 3413.6836 | 1.5088 | 0.00012383
|  | 3413.5631 | 1.4102 | 7.3674e-05 |  | 3413.5631 | 1.5088 | 0.0001228
|  | 3413.4425 | 1.4102 | 6.6818e-05 |  | 3413.4425 | 1.5088 | 0.00012298
|  | 3413.322 | 1.4102 | 5.9064e-05 |  | 3413.322 | 1.5088 | 0.00012393
|  | 3413.2015 | 1.4102 | 5.1181e-05 |  | 3413.2015 | 1.5088 | 0.00012534
|  | 3413.0809 | 1.4102 | 4.2814e-05 |  | 3413.0809 | 1.5088 | 0.00012672
|  | 3412.9604 | 1.4102 | 3.4468e-05 |  | 3412.9604 | 1.5088 | 0.00012784
|  | 3412.8399 | 1.4102 | 2.6139e-05 |  | 3412.8399 | 1.5088 | 0.0001285
|  | 3412.7193 | 1.4102 | 1.9009e-05 |  | 3412.7193 | 1.5088 | 0.00012844
|  | 3412.5988 | 1.4102 | 1.3383e-05 |  | 3412.5988 | 1.5088 | 0.00012717
|  | 3412.4783 | 1.4102 | 1.0568e-05 |  | 3412.4783 | 1.5088 | 0.00012419
|  | 3412.3578 | 1.4102 | 1.0798e-05 |  | 3412.3578 | 1.5088 | 0.00011911
|  | 3412.2372 | 1.4102 | 1.3622e-05 |  | 3412.2372 | 1.5088 | 0.00011214
|  | 3412.1167 | 1.4102 | 1.7964e-05 |  | 3412.1167 | 1.5088 | 0.00010421
|  | 3411.9962 | 1.4102 | 2.2301e-05 |  | 3411.9962 | 1.5088 | 9.6939e-05
|  | 3411.8756 | 1.4102 | 2.5431e-05 |  | 3411.8756 | 1.5088 | 9.2262e-05
|  | 3411.7551 | 1.4102 | 2.5974e-05 |  | 3411.7551 | 1.5088 | 9.1803e-05
|  | 3411.6346 | 1.4101 | 2.3227e-05 |  | 3411.6346 | 1.5088 | 9.6164e-05
|  | 3411.514 | 1.4101 | 1.819e-05 |  | 3411.514 | 1.5088 | 0.00010467
|  | 3411.3935 | 1.4101 | 1.2054e-05 |  | 3411.3935 | 1.5088 | 0.0001155
|  | 3411.273 | 1.4101 | 6.1458e-06 |  | 3411.273 | 1.5088 | 0.00012604
|  | 3411.1524 | 1.4101 | 2.3198e-06 |  | 3411.1524 | 1.5088 | 0.000134
|  | 3411.0319 | 1.4101 | 1.7424e-06 |  | 3411.0319 | 1.5088 | 0.00013764
|  | 3410.9114 | 1.4101 | 4.5769e-06 |  | 3410.9114 | 1.5088 | 0.00013655
|  | 3410.7908 | 1.4101 | 1.0647e-05 |  | 3410.7908 | 1.5088 | 0.00013154
|  | 3410.6703 | 1.4101 | 1.8597e-05 |  | 3410.6703 | 1.5088 | 0.00012415
|  | 3410.5498 | 1.4101 | 2.7738e-05 |  | 3410.5498 | 1.5088 | 0.00011626
|  | 3410.4293 | 1.4101 | 3.5689e-05 |  | 3410.4293 | 1.5088 | 0.00010948
|  | 3410.3087 | 1.4101 | 4.2029e-05 |  | 3410.3087 | 1.5088 | 0.00010494
|  | 3410.1882 | 1.4101 | 4.5312e-05 |  | 3410.1882 | 1.5088 | 0.00010334
|  | 3410.0677 | 1.4101 | 4.5689e-05 |  | 3410.0677 | 1.5088 | 0.00010472
|  | 3409.9471 | 1.4101 | 4.2862e-05 |  | 3409.9471 | 1.5088 | 0.00010892
|  | 3409.8266 | 1.4101 | 3.7403e-05 |  | 3409.8266 | 1.5088 | 0.00011549
|  | 3409.7061 | 1.4101 | 3.1259e-05 |  | 3409.7061 | 1.5088 | 0.00012382
|  | 3409.5855 | 1.4101 | 2.5208e-05 |  | 3409.5855 | 1.5088 | 0.00013287
|  | 3409.465 | 1.4101 | 2.0883e-05 |  | 3409.465 | 1.5088 | 0.00014148
|  | 3409.3445 | 1.4101 | 1.9707e-05 |  | 3409.3445 | 1.5088 | 0.00014849
|  | 3409.2239 | 1.4101 | 2.2996e-05 |  | 3409.2239 | 1.5088 | 0.00015268
|  | 3409.1034 | 1.4101 | 3.0938e-05 |  | 3409.1034 | 1.5088 | 0.00015332
|  | 3408.9829 | 1.4101 | 4.3194e-05 |  | 3408.9829 | 1.5088 | 0.00015014
|  | 3408.8624 | 1.4101 | 5.8834e-05 |  | 3408.8624 | 1.5088 | 0.00014356
|  | 3408.7418 | 1.4101 | 7.6338e-05 |  | 3408.7418 | 1.5088 | 0.00013449
|  | 3408.6213 | 1.4101 | 9.3537e-05 |  | 3408.6213 | 1.5088 | 0.00012412
|  | 3408.5008 | 1.4101 | 0.00010858 |  | 3408.5008 | 1.5088 | 0.00011398
|  | 3408.3802 | 1.4101 | 0.00012039 |  | 3408.3802 | 1.5088 | 0.00010547
|  | 3408.2597 | 1.4101 | 0.00012758 |  | 3408.2597 | 1.5088 | 9.9765e-05
|  | 3408.1392 | 1.4101 | 0.00012965 |  | 3408.1392 | 1.5088 | 9.7585e-05
|  | 3408.0186 | 1.4102 | 0.00012638 |  | 3408.0186 | 1.5087 | 9.9126e-05
|  | 3407.8981 | 1.4102 | 0.00011799 |  | 3407.8981 | 1.5087 | 0.00010397
|  | 3407.7776 | 1.4102 | 0.00010413 |  | 3407.7776 | 1.5087 | 0.00011111
|  | 3407.657 | 1.4102 | 8.5345e-05 |  | 3407.657 | 1.5087 | 0.00011939
|  | 3407.5365 | 1.4102 | 6.113e-05 |  | 3407.5365 | 1.5087 | 0.00012745
|  | 3407.416 | 1.4102 | 3.2852e-05 |  | 3407.416 | 1.5087 | 0.00013435
|  | 3407.2954 | 1.4102 | 2.3849e-06 |  | 3407.2954 | 1.5087 | 0.00013961
|  | 3407.1749 | 1.4102 | -2.7143e-05 |  | 3407.1749 | 1.5087 | 0.00014351
|  | 3407.0544 | 1.4102 | -5.1582e-05 |  | 3407.0544 | 1.5087 | 0.00014671
|  | 3406.9339 | 1.4102 | -6.6998e-05 |  | 3406.9339 | 1.5087 | 0.00015012
|  | 3406.8133 | 1.4102 | -7.0261e-05 |  | 3406.8133 | 1.5087 | 0.00015455
|  | 3406.6928 | 1.4102 | -6.0772e-05 |  | 3406.6928 | 1.5087 | 0.00016034
|  | 3406.5723 | 1.4102 | -4.0989e-05 |  | 3406.5723 | 1.5087 | 0.00016729
|  | 3406.4517 | 1.4101 | -1.5345e-05 |  | 3406.4517 | 1.5087 | 0.00017478
|  | 3406.3312 | 1.4101 | 1.0107e-05 |  | 3406.3312 | 1.5087 | 0.00018197
|  | 3406.2107 | 1.4101 | 2.9213e-05 |  | 3406.2107 | 1.5087 | 0.0001881
|  | 3406.0901 | 1.4101 | 3.835e-05 |  | 3406.0901 | 1.5087 | 0.00019267
|  | 3405.9696 | 1.4101 | 3.7238e-05 |  | 3405.9696 | 1.5087 | 0.00019567
|  | 3405.8491 | 1.4101 | 2.8295e-05 |  | 3405.8491 | 1.5087 | 0.00019752
|  | 3405.7285 | 1.4101 | 1.7028e-05 |  | 3405.7285 | 1.5087 | 0.00019877
|  | 3405.608 | 1.4101 | 8.1969e-06 |  | 3405.608 | 1.5087 | 0.00020008
|  | 3405.4875 | 1.4101 | 5.9504e-06 |  | 3405.4875 | 1.5087 | 0.00020175
|  | 3405.3669 | 1.4101 | 1.1604e-05 |  | 3405.3669 | 1.5088 | 0.00020371
|  | 3405.2464 | 1.4101 | 2.3115e-05 |  | 3405.2464 | 1.5088 | 0.00020548
|  | 3405.1259 | 1.4101 | 3.6799e-05 |  | 3405.1259 | 1.5088 | 0.00020603
|  | 3405.0054 | 1.4101 | 4.9647e-05 |  | 3405.0054 | 1.5088 | 0.00020446
|  | 3404.8848 | 1.4101 | 5.8984e-05 |  | 3404.8848 | 1.5088 | 0.0001999
|  | 3404.7643 | 1.4101 | 6.4688e-05 |  | 3404.7643 | 1.5088 | 0.00019207
|  | 3404.6438 | 1.4101 | 6.8013e-05 |  | 3404.6438 | 1.5088 | 0.00018129
|  | 3404.5232 | 1.4101 | 7.1574e-05 |  | 3404.5232 | 1.5088 | 0.00016859
|  | 3404.4027 | 1.4101 | 7.6455e-05 |  | 3404.4027 | 1.5088 | 0.0001554
|  | 3404.2822 | 1.4101 | 8.3033e-05 |  | 3404.2822 | 1.5088 | 0.00014329
|  | 3404.1616 | 1.4101 | 9.0014e-05 |  | 3404.1616 | 1.5088 | 0.00013354
|  | 3404.0411 | 1.4101 | 9.4999e-05 |  | 3404.0411 | 1.5088 | 0.00012691
|  | 3403.9206 | 1.4101 | 9.6356e-05 |  | 3403.9206 | 1.5088 | 0.00012354
|  | 3403.8 | 1.4101 | 9.3387e-05 |  | 3403.8 | 1.5088 | 0.00012308
|  | 3403.6795 | 1.4102 | 8.7773e-05 |  | 3403.6795 | 1.5087 | 0.00012475
|  | 3403.559 | 1.4102 | 8.1614e-05 |  | 3403.559 | 1.5087 | 0.00012779
|  | 3403.4384 | 1.4102 | 7.7258e-05 |  | 3403.4384 | 1.5087 | 0.00013152
|  | 3403.3179 | 1.4102 | 7.6179e-05 |  | 3403.3179 | 1.5087 | 0.00013528
|  | 3403.1974 | 1.4102 | 7.8603e-05 |  | 3403.1974 | 1.5087 | 0.00013854
|  | 3403.0769 | 1.4102 | 8.1963e-05 |  | 3403.0769 | 1.5087 | 0.00014099
|  | 3402.9563 | 1.4102 | 8.4732e-05 |  | 3402.9563 | 1.5087 | 0.00014239
|  | 3402.8358 | 1.4101 | 8.4394e-05 |  | 3402.8358 | 1.5087 | 0.00014293
|  | 3402.7153 | 1.4101 | 8.0649e-05 |  | 3402.7153 | 1.5087 | 0.00014317
|  | 3402.5947 | 1.4101 | 7.4787e-05 |  | 3402.5947 | 1.5087 | 0.00014399
|  | 3402.4742 | 1.4101 | 6.8573e-05 |  | 3402.4742 | 1.5087 | 0.00014649
|  | 3402.3537 | 1.4101 | 6.4222e-05 |  | 3402.3537 | 1.5087 | 0.00015125
|  | 3402.2331 | 1.4101 | 6.2802e-05 |  | 3402.2331 | 1.5087 | 0.00015833
|  | 3402.1126 | 1.4101 | 6.4084e-05 |  | 3402.1126 | 1.5087 | 0.00016685
|  | 3401.9921 | 1.4102 | 6.5944e-05 |  | 3401.9921 | 1.5087 | 0.00017517
|  | 3401.8715 | 1.4102 | 6.6665e-05 |  | 3401.8715 | 1.5087 | 0.00018144
|  | 3401.751 | 1.4102 | 6.3592e-05 |  | 3401.751 | 1.5087 | 0.00018422
|  | 3401.6305 | 1.4102 | 5.6251e-05 |  | 3401.6305 | 1.5087 | 0.00018308
|  | 3401.5099 | 1.4102 | 4.5168e-05 |  | 3401.5099 | 1.5087 | 0.00017877
|  | 3401.3894 | 1.4102 | 3.1718e-05 |  | 3401.3894 | 1.5087 | 0.00017302
|  | 3401.2689 | 1.4102 | 1.7917e-05 |  | 3401.2689 | 1.5087 | 0.0001677
|  | 3401.1484 | 1.4102 | 5.8273e-06 |  | 3401.1484 | 1.5087 | 0.00016441
|  | 3401.0278 | 1.4102 | -3.9647e-06 |  | 3401.0278 | 1.5087 | 0.00016371
|  | 3400.9073 | 1.4101 | -1.0564e-05 |  | 3400.9073 | 1.5087 | 0.00016519
|  | 3400.7868 | 1.4101 | -1.3626e-05 |  | 3400.7868 | 1.5087 | 0.00016746
|  | 3400.6662 | 1.4101 | -1.3051e-05 |  | 3400.6662 | 1.5087 | 0.00016937
|  | 3400.5457 | 1.4101 | -8.3852e-06 |  | 3400.5457 | 1.5087 | 0.00017
|  | 3400.4252 | 1.4101 | 9.8996e-07 |  | 3400.4252 | 1.5087 | 0.00016938
|  | 3400.3046 | 1.4101 | 1.4843e-05 |  | 3400.3046 | 1.5087 | 0.00016804
|  | 3400.1841 | 1.4101 | 3.2891e-05 |  | 3400.1841 | 1.5087 | 0.00016687
|  | 3400.0636 | 1.4101 | 5.3036e-05 |  | 3400.0636 | 1.5087 | 0.00016635
|  | 3399.943 | 1.4101 | 7.3164e-05 |  | 3399.943 | 1.5087 | 0.00016638
|  | 3399.8225 | 1.4101 | 8.999e-05 |  | 3399.8225 | 1.5087 | 0.00016604
|  | 3399.702 | 1.4101 | 0.00010118 |  | 3399.702 | 1.5087 | 0.00016425
|  | 3399.5815 | 1.4101 | 0.00010452 |  | 3399.5815 | 1.5087 | 0.00016015
|  | 3399.4609 | 1.4101 | 9.9929e-05 |  | 3399.4609 | 1.5088 | 0.00015342
|  | 3399.3404 | 1.4102 | 8.8531e-05 |  | 3399.3404 | 1.5088 | 0.00014458
|  | 3399.2199 | 1.4102 | 7.2802e-05 |  | 3399.2199 | 1.5088 | 0.00013474
|  | 3399.0993 | 1.4102 | 5.571e-05 |  | 3399.0993 | 1.5087 | 0.00012525
|  | 3398.9788 | 1.4102 | 3.9915e-05 |  | 3398.9788 | 1.5087 | 0.00011734
|  | 3398.8583 | 1.4102 | 2.8059e-05 |  | 3398.8583 | 1.5087 | 0.00011172
|  | 3398.7377 | 1.4102 | 2.1214e-05 |  | 3398.7377 | 1.5087 | 0.00010878
|  | 3398.6172 | 1.4102 | 1.8577e-05 |  | 3398.6172 | 1.5087 | 0.00010835
|  | 3398.4967 | 1.4102 | 1.9678e-05 |  | 3398.4967 | 1.5087 | 0.00011036
|  | 3398.3761 | 1.4102 | 2.2031e-05 |  | 3398.3761 | 1.5087 | 0.00011446
|  | 3398.2556 | 1.4102 | 2.4348e-05 |  | 3398.2556 | 1.5087 | 0.00012032
|  | 3398.1351 | 1.4101 | 2.5427e-05 |  | 3398.1351 | 1.5087 | 0.00012744
|  | 3398.0145 | 1.4101 | 2.4954e-05 |  | 3398.0145 | 1.5087 | 0.00013513
|  | 3397.894 | 1.4101 | 2.406e-05 |  | 3397.894 | 1.5087 | 0.00014256
|  | 3397.7735 | 1.4101 | 2.2762e-05 |  | 3397.7735 | 1.5087 | 0.00014907
|  | 3397.653 | 1.4101 | 2.2647e-05 |  | 3397.653 | 1.5087 | 0.00015419
|  | 3397.5324 | 1.4101 | 2.4029e-05 |  | 3397.5324 | 1.5087 | 0.0001581
|  | 3397.4119 | 1.4101 | 2.6484e-05 |  | 3397.4119 | 1.5087 | 0.00016126
|  | 3397.2914 | 1.4101 | 3.011e-05 |  | 3397.2914 | 1.5087 | 0.00016435
|  | 3397.1708 | 1.4101 | 3.3816e-05 |  | 3397.1708 | 1.5087 | 0.00016782
|  | 3397.0503 | 1.4101 | 3.7031e-05 |  | 3397.0503 | 1.5087 | 0.00017163
|  | 3396.9298 | 1.4101 | 3.9197e-05 |  | 3396.9298 | 1.5087 | 0.00017521
|  | 3396.8092 | 1.4101 | 4.0489e-05 |  | 3396.8092 | 1.5087 | 0.00017759
|  | 3396.6887 | 1.4101 | 4.1374e-05 |  | 3396.6887 | 1.5087 | 0.00017768
|  | 3396.5682 | 1.4101 | 4.1876e-05 |  | 3396.5682 | 1.5087 | 0.00017504
|  | 3396.4476 | 1.4101 | 4.2298e-05 |  | 3396.4476 | 1.5087 | 0.00016992
|  | 3396.3271 | 1.4101 | 4.2828e-05 |  | 3396.3271 | 1.5087 | 0.00016325
|  | 3396.2066 | 1.4101 | 4.332e-05 |  | 3396.2066 | 1.5087 | 0.00015648
|  | 3396.086 | 1.4101 | 4.4018e-05 |  | 3396.086 | 1.5087 | 0.00015104
|  | 3395.9655 | 1.4101 | 4.5404e-05 |  | 3395.9655 | 1.5087 | 0.00014782
|  | 3395.845 | 1.4101 | 4.8314e-05 |  | 3395.845 | 1.5087 | 0.00014702
|  | 3395.7245 | 1.4101 | 5.2977e-05 |  | 3395.7245 | 1.5087 | 0.00014805
|  | 3395.6039 | 1.4101 | 6.0096e-05 |  | 3395.6039 | 1.5087 | 0.00014993
|  | 3395.4834 | 1.4101 | 6.891e-05 |  | 3395.4834 | 1.5087 | 0.00015168
|  | 3395.3629 | 1.4101 | 7.8739e-05 |  | 3395.3629 | 1.5087 | 0.00015269
|  | 3395.2423 | 1.4101 | 8.7994e-05 |  | 3395.2423 | 1.5087 | 0.00015303
|  | 3395.1218 | 1.4101 | 9.5386e-05 |  | 3395.1218 | 1.5087 | 0.00015326
|  | 3395.0013 | 1.4101 | 9.9748e-05 |  | 3395.0013 | 1.5087 | 0.00015431
|  | 3394.8807 | 1.4101 | 0.00010067 |  | 3394.8807 | 1.5087 | 0.00015682
|  | 3394.7602 | 1.4101 | 9.8318e-05 |  | 3394.7602 | 1.5087 | 0.00016085
|  | 3394.6397 | 1.4101 | 9.3172e-05 |  | 3394.6397 | 1.5087 | 0.00016591
|  | 3394.5191 | 1.4101 | 8.6052e-05 |  | 3394.5191 | 1.5087 | 0.00017075
|  | 3394.3986 | 1.4101 | 7.8136e-05 |  | 3394.3986 | 1.5087 | 0.00017398
|  | 3394.2781 | 1.4101 | 6.9989e-05 |  | 3394.2781 | 1.5087 | 0.00017451
|  | 3394.1575 | 1.4101 | 6.2301e-05 |  | 3394.1575 | 1.5087 | 0.00017181
|  | 3394.037 | 1.4101 | 5.5828e-05 |  | 3394.037 | 1.5087 | 0.00016627
|  | 3393.9165 | 1.4102 | 5.1821e-05 |  | 3393.9165 | 1.5087 | 0.00015898
|  | 3393.796 | 1.4102 | 5.0332e-05 |  | 3393.796 | 1.5087 | 0.00015161
|  | 3393.6754 | 1.4102 | 5.2698e-05 |  | 3393.6754 | 1.5087 | 0.00014572
|  | 3393.5549 | 1.4102 | 5.8436e-05 |  | 3393.5549 | 1.5087 | 0.0001425
|  | 3393.4344 | 1.4102 | 6.6423e-05 |  | 3393.4344 | 1.5087 | 0.0001425
|  | 3393.3138 | 1.4102 | 7.4848e-05 |  | 3393.3138 | 1.5087 | 0.00014552
|  | 3393.1933 | 1.4102 | 8.1532e-05 |  | 3393.1933 | 1.5087 | 0.00015079
|  | 3393.0728 | 1.4101 | 8.4081e-05 |  | 3393.0728 | 1.5086 | 0.0001573
|  | 3392.9522 | 1.4101 | 8.1117e-05 |  | 3392.9522 | 1.5086 | 0.00016399
|  | 3392.8317 | 1.4101 | 7.2513e-05 |  | 3392.8317 | 1.5087 | 0.00016983
|  | 3392.7112 | 1.4101 | 5.9732e-05 |  | 3392.7112 | 1.5087 | 0.00017405
|  | 3392.5906 | 1.4101 | 4.5223e-05 |  | 3392.5906 | 1.5087 | 0.00017609
|  | 3392.4701 | 1.4101 | 3.1762e-05 |  | 3392.4701 | 1.5087 | 0.00017555
|  | 3392.3496 | 1.4101 | 2.1544e-05 |  | 3392.3496 | 1.5087 | 0.00017234
|  | 3392.2291 | 1.4101 | 1.605e-05 |  | 3392.2291 | 1.5087 | 0.00016683
|  | 3392.1085 | 1.4101 | 1.4861e-05 |  | 3392.1085 | 1.5087 | 0.00015965
|  | 3391.988 | 1.4101 | 1.729e-05 |  | 3391.988 | 1.5087 | 0.00015188
|  | 3391.8675 | 1.4101 | 2.1435e-05 |  | 3391.8675 | 1.5087 | 0.00014473
|  | 3391.7469 | 1.4101 | 2.588e-05 |  | 3391.7469 | 1.5087 | 0.00013926
|  | 3391.6264 | 1.4101 | 3.0098e-05 |  | 3391.6264 | 1.5087 | 0.00013634
|  | 3391.5059 | 1.4101 | 3.417e-05 |  | 3391.5059 | 1.5086 | 0.00013633
|  | 3391.3853 | 1.4101 | 3.8624e-05 |  | 3391.3853 | 1.5086 | 0.00013921
|  | 3391.2648 | 1.4101 | 4.4252e-05 |  | 3391.2648 | 1.5086 | 0.00014479
|  | 3391.1443 | 1.4101 | 5.0908e-05 |  | 3391.1443 | 1.5086 | 0.00015261
|  | 3391.0237 | 1.4101 | 5.7696e-05 |  | 3391.0237 | 1.5086 | 0.00016213
|  | 3390.9032 | 1.4101 | 6.338e-05 |  | 3390.9032 | 1.5086 | 0.00017253
|  | 3390.7827 | 1.4101 | 6.6255e-05 |  | 3390.7827 | 1.5086 | 0.00018281
|  | 3390.6621 | 1.4101 | 6.5236e-05 |  | 3390.6621 | 1.5086 | 0.00019166
|  | 3390.5416 | 1.4101 | 6.0481e-05 |  | 3390.5416 | 1.5086 | 0.0001978
|  | 3390.4211 | 1.4101 | 5.2854e-05 |  | 3390.4211 | 1.5086 | 0.00020039
|  | 3390.3006 | 1.4101 | 4.5306e-05 |  | 3390.3006 | 1.5087 | 0.00019928
|  | 3390.18 | 1.4101 | 3.9245e-05 |  | 3390.18 | 1.5087 | 0.00019527
|  | 3390.0595 | 1.4101 | 3.6448e-05 |  | 3390.0595 | 1.5087 | 0.00018998
|  | 3389.939 | 1.4101 | 3.7023e-05 |  | 3389.939 | 1.5087 | 0.00018526
|  | 3389.8184 | 1.4101 | 4.0519e-05 |  | 3389.8184 | 1.5087 | 0.00018239
|  | 3389.6979 | 1.4101 | 4.5071e-05 |  | 3389.6979 | 1.5087 | 0.00018161
|  | 3389.5774 | 1.4101 | 4.9288e-05 |  | 3389.5774 | 1.5087 | 0.00018174
|  | 3389.4568 | 1.4101 | 5.1903e-05 |  | 3389.4568 | 1.5087 | 0.00018075
|  | 3389.3363 | 1.4101 | 5.3148e-05 |  | 3389.3363 | 1.5087 | 0.00017655
|  | 3389.2158 | 1.4101 | 5.326e-05 |  | 3389.2158 | 1.5087 | 0.00016797
|  | 3389.0952 | 1.4101 | 5.3995e-05 |  | 3389.0952 | 1.5087 | 0.00015533
|  | 3388.9747 | 1.4101 | 5.6048e-05 |  | 3388.9747 | 1.5087 | 0.00014058
|  | 3388.8542 | 1.4101 | 6.0481e-05 |  | 3388.8542 | 1.5087 | 0.00012677
|  | 3388.7336 | 1.4101 | 6.6763e-05 |  | 3388.7336 | 1.5087 | 0.00011666
|  | 3388.6131 | 1.4101 | 7.4713e-05 |  | 3388.6131 | 1.5087 | 0.00011199
|  | 3388.4926 | 1.4101 | 8.3048e-05 |  | 3388.4926 | 1.5086 | 0.00011286
|  | 3388.3721 | 1.4101 | 9.1097e-05 |  | 3388.3721 | 1.5086 | 0.00011794
|  | 3388.2515 | 1.4101 | 9.7911e-05 |  | 3388.2515 | 1.5086 | 0.00012489
|  | 3388.131 | 1.4101 | 0.00010251 |  | 3388.131 | 1.5086 | 0.00013194
|  | 3388.0105 | 1.4101 | 0.00010415 |  | 3388.0105 | 1.5086 | 0.00013799
|  | 3387.8899 | 1.4101 | 0.00010204 |  | 3387.8899 | 1.5086 | 0.00014318
|  | 3387.7694 | 1.4101 | 9.5521e-05 |  | 3387.7694 | 1.5086 | 0.00014839
|  | 3387.6489 | 1.4102 | 8.5403e-05 |  | 3387.6489 | 1.5086 | 0.00015445
|  | 3387.5283 | 1.4102 | 7.2583e-05 |  | 3387.5283 | 1.5086 | 0.00016147
|  | 3387.4078 | 1.4101 | 5.8744e-05 |  | 3387.4078 | 1.5086 | 0.00016862
|  | 3387.2873 | 1.4101 | 4.6012e-05 |  | 3387.2873 | 1.5086 | 0.00017429
|  | 3387.1667 | 1.4101 | 3.676e-05 |  | 3387.1667 | 1.5086 | 0.00017682
|  | 3387.0462 | 1.4101 | 3.1492e-05 |  | 3387.0462 | 1.5086 | 0.00017518
|  | 3386.9257 | 1.4101 | 3.0379e-05 |  | 3386.9257 | 1.5086 | 0.00016946
|  | 3386.8051 | 1.4101 | 3.2091e-05 |  | 3386.8051 | 1.5086 | 0.00016088
|  | 3386.6846 | 1.4101 | 3.5267e-05 |  | 3386.6846 | 1.5086 | 0.00015122
|  | 3386.5641 | 1.4101 | 3.8692e-05 |  | 3386.5641 | 1.5086 | 0.00014247
|  | 3386.4436 | 1.4101 | 4.2111e-05 |  | 3386.4436 | 1.5086 | 0.00013595
|  | 3386.323 | 1.4101 | 4.5506e-05 |  | 3386.323 | 1.5086 | 0.00013245
|  | 3386.2025 | 1.4101 | 5.0095e-05 |  | 3386.2025 | 1.5086 | 0.00013218
|  | 3386.082 | 1.4101 | 5.6246e-05 |  | 3386.082 | 1.5086 | 0.00013484
|  | 3385.9614 | 1.4101 | 6.4301e-05 |  | 3385.9614 | 1.5086 | 0.00014021
|  | 3385.8409 | 1.4101 | 7.3015e-05 |  | 3385.8409 | 1.5086 | 0.00014785
|  | 3385.7204 | 1.4101 | 8.1439e-05 |  | 3385.7204 | 1.5086 | 0.00015726
|  | 3385.5998 | 1.4101 | 8.8494e-05 |  | 3385.5998 | 1.5086 | 0.0001676
|  | 3385.4793 | 1.4101 | 9.3011e-05 |  | 3385.4793 | 1.5086 | 0.00017775
|  | 3385.3588 | 1.4101 | 9.5197e-05 |  | 3385.3588 | 1.5086 | 0.00018645
|  | 3385.2382 | 1.4101 | 9.576e-05 |  | 3385.2382 | 1.5086 | 0.00019253
|  | 3385.1177 | 1.4101 | 9.5458e-05 |  | 3385.1177 | 1.5086 | 0.00019534
|  | 3384.9972 | 1.4101 | 9.4624e-05 |  | 3384.9972 | 1.5086 | 0.00019487
|  | 3384.8766 | 1.4101 | 9.358e-05 |  | 3384.8766 | 1.5086 | 0.00019173
|  | 3384.7561 | 1.4101 | 9.1146e-05 |  | 3384.7561 | 1.5086 | 0.00018672
|  | 3384.6356 | 1.4102 | 8.7043e-05 |  | 3384.6356 | 1.5086 | 0.00018088
|  | 3384.5151 | 1.4102 | 8.0942e-05 |  | 3384.5151 | 1.5086 | 0.00017475
|  | 3384.3945 | 1.4102 | 7.3682e-05 |  | 3384.3945 | 1.5086 | 0.00016881
|  | 3384.274 | 1.4102 | 6.64e-05 |  | 3384.274 | 1.5086 | 0.0001633
|  | 3384.1535 | 1.4102 | 6.0594e-05 |  | 3384.1535 | 1.5086 | 0.00015851
|  | 3384.0329 | 1.4102 | 5.6876e-05 |  | 3384.0329 | 1.5086 | 0.00015469
|  | 3383.9124 | 1.4102 | 5.4895e-05 |  | 3383.9124 | 1.5086 | 0.00015208
|  | 3383.7919 | 1.4102 | 5.357e-05 |  | 3383.7919 | 1.5086 | 0.00015071
|  | 3383.6713 | 1.4102 | 5.1393e-05 |  | 3383.6713 | 1.5086 | 0.00015029
|  | 3383.5508 | 1.4102 | 4.753e-05 |  | 3383.5508 | 1.5086 | 0.00015035
|  | 3383.4303 | 1.4102 | 4.1632e-05 |  | 3383.4303 | 1.5086 | 0.00015044
|  | 3383.3097 | 1.4101 | 3.4997e-05 |  | 3383.3097 | 1.5086 | 0.00015039
|  | 3383.1892 | 1.4101 | 2.9595e-05 |  | 3383.1892 | 1.5086 | 0.00015046
|  | 3383.0687 | 1.4101 | 2.7011e-05 |  | 3383.0687 | 1.5086 | 0.00015136
|  | 3382.9482 | 1.4101 | 2.8061e-05 |  | 3382.9482 | 1.5086 | 0.00015367
|  | 3382.8276 | 1.4101 | 3.2565e-05 |  | 3382.8276 | 1.5086 | 0.00015772
|  | 3382.7071 | 1.4101 | 3.8955e-05 |  | 3382.7071 | 1.5086 | 0.00016311
|  | 3382.5866 | 1.4101 | 4.4436e-05 |  | 3382.5866 | 1.5086 | 0.0001687
|  | 3382.466 | 1.4101 | 4.7822e-05 |  | 3382.466 | 1.5086 | 0.00017321
|  | 3382.3455 | 1.4101 | 4.7494e-05 |  | 3382.3455 | 1.5086 | 0.00017568
|  | 3382.225 | 1.4101 | 4.4243e-05 |  | 3382.225 | 1.5086 | 0.00017582
|  | 3382.1044 | 1.4101 | 3.9738e-05 |  | 3382.1044 | 1.5086 | 0.00017439
|  | 3381.9839 | 1.4101 | 3.5949e-05 |  | 3381.9839 | 1.5086 | 0.00017255
|  | 3381.8634 | 1.4101 | 3.4358e-05 |  | 3381.8634 | 1.5086 | 0.00017132
|  | 3381.7428 | 1.4101 | 3.5645e-05 |  | 3381.7428 | 1.5086 | 0.00017118
|  | 3381.6223 | 1.4101 | 4.0411e-05 |  | 3381.6223 | 1.5086 | 0.00017147
|  | 3381.5018 | 1.4101 | 4.7493e-05 |  | 3381.5018 | 1.5086 | 0.00017085
|  | 3381.3812 | 1.4101 | 5.5899e-05 |  | 3381.3812 | 1.5086 | 0.00016799
|  | 3381.2607 | 1.4101 | 6.4456e-05 |  | 3381.2607 | 1.5086 | 0.00016234
|  | 3381.1402 | 1.4101 | 7.3083e-05 |  | 3381.1402 | 1.5086 | 0.0001547
|  | 3381.0197 | 1.4101 | 8.0956e-05 |  | 3381.0197 | 1.5086 | 0.00014704
|  | 3380.8991 | 1.4101 | 8.8363e-05 |  | 3380.8991 | 1.5086 | 0.00014193
|  | 3380.7786 | 1.4101 | 9.4751e-05 |  | 3380.7786 | 1.5086 | 0.00014139
|  | 3380.6581 | 1.4101 | 0.00010039 |  | 3380.6581 | 1.5085 | 0.00014631
|  | 3380.5375 | 1.4101 | 0.00010449 |  | 3380.5375 | 1.5085 | 0.00015581
|  | 3380.417 | 1.4101 | 0.00010748 |  | 3380.417 | 1.5085 | 0.00016778
|  | 3380.2965 | 1.4101 | 0.00010843 |  | 3380.2965 | 1.5085 | 0.0001793
|  | 3380.1759 | 1.4101 | 0.00010736 |  | 3380.1759 | 1.5085 | 0.0001881
|  | 3380.0554 | 1.4101 | 0.00010415 |  | 3380.0554 | 1.5085 | 0.0001929
|  | 3379.9349 | 1.4101 | 9.8776e-05 |  | 3379.9349 | 1.5086 | 0.00019375
|  | 3379.8143 | 1.4101 | 9.1458e-05 |  | 3379.8143 | 1.5086 | 0.00019186
|  | 3379.6938 | 1.4101 | 8.2359e-05 |  | 3379.6938 | 1.5086 | 0.00018892
|  | 3379.5733 | 1.4101 | 7.2855e-05 |  | 3379.5733 | 1.5086 | 0.0001863
|  | 3379.4527 | 1.4101 | 6.3985e-05 |  | 3379.4527 | 1.5086 | 0.00018483
|  | 3379.3322 | 1.4101 | 5.7507e-05 |  | 3379.3322 | 1.5086 | 0.00018452
|  | 3379.2117 | 1.4101 | 5.517e-05 |  | 3379.2117 | 1.5086 | 0.00018494
|  | 3379.0912 | 1.4101 | 5.7493e-05 |  | 3379.0912 | 1.5086 | 0.0001853
|  | 3378.9706 | 1.4101 | 6.5026e-05 |  | 3378.9706 | 1.5086 | 0.00018492
|  | 3378.8501 | 1.4101 | 7.6472e-05 |  | 3378.8501 | 1.5086 | 0.00018322
|  | 3378.7296 | 1.4101 | 8.9811e-05 |  | 3378.7296 | 1.5086 | 0.00017989
|  | 3378.609 | 1.4101 | 0.00010251 |  | 3378.609 | 1.5086 | 0.00017492
|  | 3378.4885 | 1.4101 | 0.00011213 |  | 3378.4885 | 1.5086 | 0.00016887
|  | 3378.368 | 1.4101 | 0.00011747 |  | 3378.368 | 1.5086 | 0.00016255
|  | 3378.2474 | 1.4101 | 0.00011788 |  | 3378.2474 | 1.5086 | 0.00015743
|  | 3378.1269 | 1.4101 | 0.00011407 |  | 3378.1269 | 1.5086 | 0.0001549
|  | 3378.0064 | 1.4101 | 0.00010795 |  | 3378.0064 | 1.5085 | 0.0001561
|  | 3377.8858 | 1.4101 | 0.00010088 |  | 3377.8858 | 1.5085 | 0.00016135
|  | 3377.7653 | 1.4101 | 9.4803e-05 |  | 3377.7653 | 1.5085 | 0.00016974
|  | 3377.6448 | 1.4101 | 9.0285e-05 |  | 3377.6448 | 1.5085 | 0.00017936
|  | 3377.5242 | 1.4101 | 8.7528e-05 |  | 3377.5242 | 1.5085 | 0.00018765
|  | 3377.4037 | 1.4101 | 8.5423e-05 |  | 3377.4037 | 1.5085 | 0.00019233
|  | 3377.2832 | 1.4101 | 8.2351e-05 |  | 3377.2832 | 1.5085 | 0.00019212
|  | 3377.1627 | 1.4101 | 7.7192e-05 |  | 3377.1627 | 1.5086 | 0.00018725
|  | 3377.0421 | 1.4101 | 6.9804e-05 |  | 3377.0421 | 1.5086 | 0.00017946
|  | 3376.9216 | 1.4101 | 6.0356e-05 |  | 3376.9216 | 1.5086 | 0.00017141
|  | 3376.8011 | 1.4101 | 5.0182e-05 |  | 3376.8011 | 1.5085 | 0.0001658
|  | 3376.6805 | 1.4101 | 4.0686e-05 |  | 3376.6805 | 1.5085 | 0.00016441
|  | 3376.56 | 1.4101 | 3.3574e-05 |  | 3376.56 | 1.5085 | 0.00016777
|  | 3376.4395 | 1.4101 | 2.9666e-05 |  | 3376.4395 | 1.5085 | 0.00017491
|  | 3376.3189 | 1.4101 | 2.9252e-05 |  | 3376.3189 | 1.5085 | 0.00018382
|  | 3376.1984 | 1.4101 | 3.1134e-05 |  | 3376.1984 | 1.5085 | 0.00019214
|  | 3376.0779 | 1.4101 | 3.448e-05 |  | 3376.0779 | 1.5085 | 0.00019779
|  | 3375.9573 | 1.4101 | 3.7337e-05 |  | 3375.9573 | 1.5085 | 0.00019961
|  | 3375.8368 | 1.4101 | 3.8765e-05 |  | 3375.8368 | 1.5086 | 0.00019741
|  | 3375.7163 | 1.4101 | 3.8407e-05 |  | 3375.7163 | 1.5086 | 0.0001918
|  | 3375.5957 | 1.4101 | 3.6631e-05 |  | 3375.5957 | 1.5086 | 0.00018417
|  | 3375.4752 | 1.4101 | 3.3909e-05 |  | 3375.4752 | 1.5086 | 0.00017597
|  | 3375.3547 | 1.4101 | 3.1784e-05 |  | 3375.3547 | 1.5086 | 0.00016868
|  | 3375.2342 | 1.4101 | 3.0779e-05 |  | 3375.2342 | 1.5086 | 0.00016354
|  | 3375.1136 | 1.4101 | 3.2273e-05 |  | 3375.1136 | 1.5085 | 0.00016106
|  | 3374.9931 | 1.4101 | 3.6975e-05 |  | 3374.9931 | 1.5085 | 0.0001613
|  | 3374.8726 | 1.4101 | 4.4668e-05 |  | 3374.8726 | 1.5085 | 0.00016367
|  | 3374.752 | 1.4101 | 5.5383e-05 |  | 3374.752 | 1.5085 | 0.00016708
|  | 3374.6315 | 1.4101 | 6.828e-05 |  | 3374.6315 | 1.5085 | 0.00017036
|  | 3374.511 | 1.4101 | 8.1433e-05 |  | 3374.511 | 1.5085 | 0.00017247
|  | 3374.3904 | 1.4101 | 9.3437e-05 |  | 3374.3904 | 1.5085 | 0.00017285
|  | 3374.2699 | 1.4101 | 0.00010122 |  | 3374.2699 | 1.5085 | 0.00017169
|  | 3374.1494 | 1.4101 | 0.00010284 |  | 3374.1494 | 1.5085 | 0.00016968
|  | 3374.0288 | 1.4101 | 9.6826e-05 |  | 3374.0288 | 1.5085 | 0.00016775
|  | 3373.9083 | 1.4101 | 8.2905e-05 |  | 3373.9083 | 1.5085 | 0.00016691
|  | 3373.7878 | 1.4101 | 6.2369e-05 |  | 3373.7878 | 1.5085 | 0.00016762
|  | 3373.6673 | 1.4101 | 3.7814e-05 |  | 3373.6673 | 1.5085 | 0.00016969
|  | 3373.5467 | 1.4101 | 1.3107e-05 |  | 3373.5467 | 1.5085 | 0.00017249
|  | 3373.4262 | 1.4101 | -8.1048e-06 |  | 3373.4262 | 1.5085 | 0.00017501
|  | 3373.3057 | 1.4101 | -2.1794e-05 |  | 3373.3057 | 1.5085 | 0.00017631
|  | 3373.1851 | 1.4101 | -2.626e-05 |  | 3373.1851 | 1.5085 | 0.00017577
|  | 3373.0646 | 1.4101 | -2.0842e-05 |  | 3373.0646 | 1.5085 | 0.00017323
|  | 3372.9441 | 1.4101 | -6.3596e-06 |  | 3372.9441 | 1.5085 | 0.00016926
|  | 3372.8235 | 1.4101 | 1.4148e-05 |  | 3372.8235 | 1.5085 | 0.00016456
|  | 3372.703 | 1.4101 | 3.722e-05 |  | 3372.703 | 1.5085 | 0.00016017
|  | 3372.5825 | 1.4101 | 5.9331e-05 |  | 3372.5825 | 1.5085 | 0.00015696
|  | 3372.4619 | 1.4101 | 7.6737e-05 |  | 3372.4619 | 1.5085 | 0.00015547
|  | 3372.3414 | 1.4101 | 8.7848e-05 |  | 3372.3414 | 1.5085 | 0.00015579
|  | 3372.2209 | 1.4101 | 9.1759e-05 |  | 3372.2209 | 1.5085 | 0.00015742
|  | 3372.1003 | 1.4101 | 8.9636e-05 |  | 3372.1003 | 1.5085 | 0.00015937
|  | 3371.9798 | 1.4101 | 8.3032e-05 |  | 3371.9798 | 1.5085 | 0.00016053
|  | 3371.8593 | 1.4101 | 7.3889e-05 |  | 3371.8593 | 1.5085 | 0.00015972
|  | 3371.7388 | 1.4101 | 6.4766e-05 |  | 3371.7388 | 1.5085 | 0.00015645
|  | 3371.6182 | 1.4101 | 5.6364e-05 |  | 3371.6182 | 1.5085 | 0.00015079
|  | 3371.4977 | 1.4101 | 4.9387e-05 |  | 3371.4977 | 1.5085 | 0.00014387
|  | 3371.3772 | 1.4101 | 4.4076e-05 |  | 3371.3772 | 1.5085 | 0.00013727
|  | 3371.2566 | 1.4101 | 4.0294e-05 |  | 3371.2566 | 1.5085 | 0.00013272
|  | 3371.1361 | 1.4101 | 3.8326e-05 |  | 3371.1361 | 1.5085 | 0.00013144
|  | 3371.0156 | 1.4101 | 3.8296e-05 |  | 3371.0156 | 1.5085 | 0.00013365
|  | 3370.895 | 1.4101 | 4.0293e-05 |  | 3370.895 | 1.5085 | 0.00013856
|  | 3370.7745 | 1.4101 | 4.4506e-05 |  | 3370.7745 | 1.5085 | 0.00014456
|  | 3370.654 | 1.4101 | 4.971e-05 |  | 3370.654 | 1.5085 | 0.00014974
|  | 3370.5334 | 1.4101 | 5.4175e-05 |  | 3370.5334 | 1.5085 | 0.00015275
|  | 3370.4129 | 1.4101 | 5.6086e-05 |  | 3370.4129 | 1.5085 | 0.00015317
|  | 3370.2924 | 1.4101 | 5.3747e-05 |  | 3370.2924 | 1.5085 | 0.00015169
|  | 3370.1718 | 1.4101 | 4.7046e-05 |  | 3370.1718 | 1.5085 | 0.00014964
|  | 3370.0513 | 1.4101 | 3.743e-05 |  | 3370.0513 | 1.5085 | 0.00014864
|  | 3369.9308 | 1.4101 | 2.7671e-05 |  | 3369.9308 | 1.5085 | 0.00014963
|  | 3369.8103 | 1.4101 | 2.0758e-05 |  | 3369.8103 | 1.5085 | 0.00015272
|  | 3369.6897 | 1.4101 | 1.9731e-05 |  | 3369.6897 | 1.5085 | 0.00015702
|  | 3369.5692 | 1.4101 | 2.5234e-05 |  | 3369.5692 | 1.5085 | 0.00016127
|  | 3369.4487 | 1.4101 | 3.6598e-05 |  | 3369.4487 | 1.5085 | 0.00016411
|  | 3369.3281 | 1.4101 | 5.1556e-05 |  | 3369.3281 | 1.5085 | 0.00016469
|  | 3369.2076 | 1.4101 | 6.7065e-05 |  | 3369.2076 | 1.5085 | 0.00016303
|  | 3369.0871 | 1.4101 | 7.988e-05 |  | 3369.0871 | 1.5085 | 0.00015967
|  | 3368.9665 | 1.4101 | 8.875e-05 |  | 3368.9665 | 1.5085 | 0.00015536
|  | 3368.846 | 1.4101 | 9.3009e-05 |  | 3368.846 | 1.5085 | 0.00015069
|  | 3368.7255 | 1.4101 | 9.3347e-05 |  | 3368.7255 | 1.5085 | 0.0001458
|  | 3368.6049 | 1.4101 | 9.0719e-05 |  | 3368.6049 | 1.5085 | 0.00014048
|  | 3368.4844 | 1.4101 | 8.6435e-05 |  | 3368.4844 | 1.5085 | 0.00013441
|  | 3368.3639 | 1.4101 | 8.0912e-05 |  | 3368.3639 | 1.5085 | 0.00012731
|  | 3368.2433 | 1.4101 | 7.4793e-05 |  | 3368.2433 | 1.5085 | 0.00011949
|  | 3368.1228 | 1.4101 | 6.8252e-05 |  | 3368.1228 | 1.5085 | 0.00011146
|  | 3368.0023 | 1.4101 | 6.1945e-05 |  | 3368.0023 | 1.5085 | 0.00010408
|  | 3367.8818 | 1.4101 | 5.6758e-05 |  | 3367.8818 | 1.5085 | 9.8153e-05
|  | 3367.7612 | 1.4101 | 5.3198e-05 |  | 3367.7612 | 1.5085 | 9.4252e-05
|  | 3367.6407 | 1.4101 | 5.1592e-05 |  | 3367.6407 | 1.5085 | 9.2872e-05
|  | 3367.5202 | 1.4101 | 5.131e-05 |  | 3367.5202 | 1.5084 | 9.4302e-05
|  | 3367.3996 | 1.4101 | 5.1e-05 |  | 3367.3996 | 1.5084 | 9.8568e-05
|  | 3367.2791 | 1.4101 | 4.9459e-05 |  | 3367.2791 | 1.5084 | 0.00010594
|  | 3367.1586 | 1.4101 | 4.5609e-05 |  | 3367.1586 | 1.5084 | 0.00011629
|  | 3367.038 | 1.4101 | 4.0118e-05 |  | 3367.038 | 1.5084 | 0.00012902
|  | 3366.9175 | 1.4101 | 3.4165e-05 |  | 3366.9175 | 1.5084 | 0.00014311
|  | 3366.797 | 1.4101 | 2.9501e-05 |  | 3366.797 | 1.5084 | 0.00015681
|  | 3366.6764 | 1.4101 | 2.7965e-05 |  | 3366.6764 | 1.5084 | 0.00016808
|  | 3366.5559 | 1.4101 | 2.9749e-05 |  | 3366.5559 | 1.5084 | 0.00017524
|  | 3366.4354 | 1.4101 | 3.4059e-05 |  | 3366.4354 | 1.5084 | 0.00017725
|  | 3366.3149 | 1.4101 | 3.9356e-05 |  | 3366.3149 | 1.5084 | 0.00017429
|  | 3366.1943 | 1.4101 | 4.3488e-05 |  | 3366.1943 | 1.5085 | 0.00016766
|  | 3366.0738 | 1.4101 | 4.4601e-05 |  | 3366.0738 | 1.5085 | 0.00015928
|  | 3365.9533 | 1.4101 | 4.2682e-05 |  | 3365.9533 | 1.5085 | 0.00015126
|  | 3365.8327 | 1.4101 | 3.8546e-05 |  | 3365.8327 | 1.5084 | 0.00014514
|  | 3365.7122 | 1.4101 | 3.336e-05 |  | 3365.7122 | 1.5084 | 0.0001414
|  | 3365.5917 | 1.4101 | 2.8898e-05 |  | 3365.5917 | 1.5084 | 0.00013971
|  | 3365.4711 | 1.4101 | 2.5766e-05 |  | 3365.4711 | 1.5084 | 0.00013905
|  | 3365.3506 | 1.4101 | 2.3272e-05 |  | 3365.3506 | 1.5084 | 0.00013852
|  | 3365.2301 | 1.4101 | 2.1444e-05 |  | 3365.2301 | 1.5084 | 0.00013761
|  | 3365.1095 | 1.4101 | 1.9434e-05 |  | 3365.1095 | 1.5084 | 0.00013656
|  | 3364.989 | 1.4101 | 1.7535e-05 |  | 3364.989 | 1.5084 | 0.00013616
|  | 3364.8685 | 1.4101 | 1.7114e-05 |  | 3364.8685 | 1.5084 | 0.00013735
|  | 3364.7479 | 1.4101 | 1.9429e-05 |  | 3364.7479 | 1.5084 | 0.00014099
|  | 3364.6274 | 1.4101 | 2.6066e-05 |  | 3364.6274 | 1.5084 | 0.00014727
|  | 3364.5069 | 1.4101 | 3.715e-05 |  | 3364.5069 | 1.5084 | 0.00015577
|  | 3364.3864 | 1.4101 | 5.1876e-05 |  | 3364.3864 | 1.5084 | 0.0001655
|  | 3364.2658 | 1.4101 | 6.7293e-05 |  | 3364.2658 | 1.5084 | 0.00017523
|  | 3364.1453 | 1.4101 | 8.0365e-05 |  | 3364.1453 | 1.5084 | 0.00018365
|  | 3364.0248 | 1.4101 | 8.7536e-05 |  | 3364.0248 | 1.5084 | 0.00018963
|  | 3363.9042 | 1.4101 | 8.7143e-05 |  | 3363.9042 | 1.5084 | 0.00019233
|  | 3363.7837 | 1.4101 | 7.8081e-05 |  | 3363.7837 | 1.5084 | 0.00019121
|  | 3363.6632 | 1.4101 | 6.2293e-05 |  | 3363.6632 | 1.5084 | 0.00018598
|  | 3363.5426 | 1.4101 | 4.1743e-05 |  | 3363.5426 | 1.5085 | 0.00017713
|  | 3363.4221 | 1.4101 | 2.0539e-05 |  | 3363.4221 | 1.5085 | 0.00016545
|  | 3363.3016 | 1.4101 | 1.7912e-06 |  | 3363.3016 | 1.5085 | 0.00015234
|  | 3363.181 | 1.4101 | -1.1246e-05 |  | 3363.181 | 1.5085 | 0.00013959
|  | 3363.0605 | 1.4101 | -1.7164e-05 |  | 3363.0605 | 1.5084 | 0.00012887
|  | 3362.94 | 1.4101 | -1.5138e-05 |  | 3362.94 | 1.5084 | 0.00012163
|  | 3362.8194 | 1.4101 | -5.4814e-06 |  | 3362.8194 | 1.5084 | 0.00011871
|  | 3362.6989 | 1.4101 | 1.0049e-05 |  | 3362.6989 | 1.5084 | 0.00012014
|  | 3362.5784 | 1.4101 | 2.9612e-05 |  | 3362.5784 | 1.5084 | 0.00012535
|  | 3362.4579 | 1.41 | 5.0256e-05 |  | 3362.4579 | 1.5084 | 0.00013331
|  | 3362.3373 | 1.41 | 6.9395e-05 |  | 3362.3373 | 1.5084 | 0.00014293
|  | 3362.2168 | 1.41 | 8.5444e-05 |  | 3362.2168 | 1.5084 | 0.000153
|  | 3362.0963 | 1.41 | 9.6312e-05 |  | 3362.0963 | 1.5084 | 0.00016238
|  | 3361.9757 | 1.41 | 0.00010158 |  | 3361.9757 | 1.5084 | 0.00017002
|  | 3361.8552 | 1.4101 | 0.00010128 |  | 3361.8552 | 1.5084 | 0.00017493
|  | 3361.7347 | 1.4101 | 9.6088e-05 |  | 3361.7347 | 1.5084 | 0.00017618
|  | 3361.6141 | 1.4101 | 8.6785e-05 |  | 3361.6141 | 1.5084 | 0.00017344
|  | 3361.4936 | 1.4101 | 7.4832e-05 |  | 3361.4936 | 1.5084 | 0.00016704
|  | 3361.3731 | 1.4101 | 6.2311e-05 |  | 3361.3731 | 1.5084 | 0.00015817
|  | 3361.2525 | 1.4101 | 5.0954e-05 |  | 3361.2525 | 1.5084 | 0.00014873
|  | 3361.132 | 1.4101 | 4.2339e-05 |  | 3361.132 | 1.5084 | 0.00014113
|  | 3361.0115 | 1.4101 | 3.7863e-05 |  | 3361.0115 | 1.5084 | 0.00013721
|  | 3360.8909 | 1.4101 | 3.8558e-05 |  | 3360.8909 | 1.5084 | 0.00013812
|  | 3360.7704 | 1.4101 | 4.3326e-05 |  | 3360.7704 | 1.5084 | 0.00014373
|  | 3360.6499 | 1.4101 | 5.1277e-05 |  | 3360.6499 | 1.5084 | 0.00015269
|  | 3360.5294 | 1.4101 | 6.0196e-05 |  | 3360.5294 | 1.5084 | 0.00016293
|  | 3360.4088 | 1.4101 | 6.7971e-05 |  | 3360.4088 | 1.5084 | 0.00017236
|  | 3360.2883 | 1.4101 | 7.2826e-05 |  | 3360.2883 | 1.5084 | 0.0001793
|  | 3360.1678 | 1.4101 | 7.3989e-05 |  | 3360.1678 | 1.5084 | 0.00018287
|  | 3360.0472 | 1.4101 | 7.1287e-05 |  | 3360.0472 | 1.5084 | 0.00018304
|  | 3359.9267 | 1.4101 | 6.5525e-05 |  | 3359.9267 | 1.5084 | 0.00018017
|  | 3359.8062 | 1.4101 | 5.8424e-05 |  | 3359.8062 | 1.5084 | 0.00017486
|  | 3359.6856 | 1.4101 | 5.1076e-05 |  | 3359.6856 | 1.5084 | 0.00016764
|  | 3359.5651 | 1.4101 | 4.4947e-05 |  | 3359.5651 | 1.5084 | 0.00015874
|  | 3359.4446 | 1.4101 | 4.1808e-05 |  | 3359.4446 | 1.5084 | 0.00014851
|  | 3359.324 | 1.4101 | 4.1996e-05 |  | 3359.324 | 1.5084 | 0.00013736
|  | 3359.2035 | 1.41 | 4.5752e-05 |  | 3359.2035 | 1.5084 | 0.00012593
|  | 3359.083 | 1.41 | 5.264e-05 |  | 3359.083 | 1.5084 | 0.00011513
|  | 3358.9624 | 1.41 | 6.1442e-05 |  | 3358.9624 | 1.5084 | 0.00010606
|  | 3358.8419 | 1.41 | 7.0886e-05 |  | 3358.8419 | 1.5084 | 9.9524e-05
|  | 3358.7214 | 1.4101 | 7.8795e-05 |  | 3358.7214 | 1.5084 | 9.6299e-05
|  | 3358.6009 | 1.4101 | 8.293e-05 |  | 3358.6009 | 1.5084 | 9.6588e-05
|  | 3358.4803 | 1.4101 | 8.1506e-05 |  | 3358.4803 | 1.5084 | 0.00010037
|  | 3358.3598 | 1.4101 | 7.4452e-05 |  | 3358.3598 | 1.5083 | 0.00010737
|  | 3358.2393 | 1.4101 | 6.2589e-05 |  | 3358.2393 | 1.5083 | 0.00011694
|  | 3358.1187 | 1.4101 | 4.7721e-05 |  | 3358.1187 | 1.5083 | 0.00012801
|  | 3357.9982 | 1.4101 | 3.2556e-05 |  | 3357.9982 | 1.5083 | 0.00013919
|  | 3357.8777 | 1.4101 | 1.9328e-05 |  | 3357.8777 | 1.5083 | 0.00014891
|  | 3357.7571 | 1.4101 | 9.9885e-06 |  | 3357.7571 | 1.5083 | 0.00015569
|  | 3357.6366 | 1.4101 | 4.7831e-06 |  | 3357.6366 | 1.5083 | 0.00015836
|  | 3357.5161 | 1.4101 | 3.0644e-06 |  | 3357.5161 | 1.5084 | 0.00015655
|  | 3357.3955 | 1.4101 | 3.9584e-06 |  | 3357.3955 | 1.5084 | 0.00015088
|  | 3357.275 | 1.4101 | 6.1014e-06 |  | 3357.275 | 1.5084 | 0.00014238
|  | 3357.1545 | 1.4101 | 8.0968e-06 |  | 3357.1545 | 1.5084 | 0.00013279
|  | 3357.034 | 1.4101 | 9.6196e-06 |  | 3357.034 | 1.5084 | 0.00012356
|  | 3356.9134 | 1.4101 | 1.1059e-05 |  | 3356.9134 | 1.5084 | 0.00011612
|  | 3356.7929 | 1.4101 | 1.294e-05 |  | 3356.7929 | 1.5083 | 0.00011123
|  | 3356.6724 | 1.4101 | 1.5364e-05 |  | 3356.6724 | 1.5083 | 0.00010956
|  | 3356.5518 | 1.4101 | 1.9409e-05 |  | 3356.5518 | 1.5083 | 0.00011147
|  | 3356.4313 | 1.4101 | 2.3939e-05 |  | 3356.4313 | 1.5083 | 0.00011709
|  | 3356.3108 | 1.4101 | 2.8607e-05 |  | 3356.3108 | 1.5083 | 0.00012627
|  | 3356.1902 | 1.4101 | 3.2854e-05 |  | 3356.1902 | 1.5083 | 0.00013794
|  | 3356.0697 | 1.4101 | 3.5133e-05 |  | 3356.0697 | 1.5083 | 0.00015041
|  | 3355.9492 | 1.4101 | 3.4727e-05 |  | 3355.9492 | 1.5083 | 0.00016129
|  | 3355.8286 | 1.4101 | 3.1125e-05 |  | 3355.8286 | 1.5083 | 0.00016815
|  | 3355.7081 | 1.4101 | 2.4486e-05 |  | 3355.7081 | 1.5083 | 0.0001694
|  | 3355.5876 | 1.41 | 1.5698e-05 |  | 3355.5876 | 1.5083 | 0.000165
|  | 3355.467 | 1.41 | 6.5532e-06 |  | 3355.467 | 1.5083 | 0.00015678
|  | 3355.3465 | 1.41 | -1.3387e-06 |  | 3355.3465 | 1.5083 | 0.00014776
|  | 3355.226 | 1.41 | -5.9653e-06 |  | 3355.226 | 1.5083 | 0.00014122
|  | 3355.1055 | 1.4101 | -6.2301e-06 |  | 3355.1055 | 1.5083 | 0.00013958
|  | 3354.9849 | 1.4101 | -1.8727e-06 |  | 3354.9849 | 1.5083 | 0.00014308
|  | 3354.8644 | 1.4101 | 6.1063e-06 |  | 3354.8644 | 1.5083 | 0.00015022
|  | 3354.7439 | 1.4101 | 1.6009e-05 |  | 3354.7439 | 1.5083 | 0.00015795
|  | 3354.6233 | 1.4101 | 2.5699e-05 |  | 3354.6233 | 1.5083 | 0.00016329
|  | 3354.5028 | 1.4101 | 3.3811e-05 |  | 3354.5028 | 1.5083 | 0.00016446
|  | 3354.3823 | 1.4101 | 3.9491e-05 |  | 3354.3823 | 1.5083 | 0.00016162
|  | 3354.2617 | 1.4101 | 4.2693e-05 |  | 3354.2617 | 1.5083 | 0.00015661
|  | 3354.1412 | 1.4101 | 4.4722e-05 |  | 3354.1412 | 1.5083 | 0.00015209
|  | 3354.0207 | 1.4101 | 4.633e-05 |  | 3354.0207 | 1.5083 | 0.0001502
|  | 3353.9001 | 1.41 | 4.8885e-05 |  | 3353.9001 | 1.5083 | 0.00015169
|  | 3353.7796 | 1.41 | 5.2855e-05 |  | 3353.7796 | 1.5083 | 0.00015556
|  | 3353.6591 | 1.41 | 5.8063e-05 |  | 3353.6591 | 1.5083 | 0.00015985
|  | 3353.5385 | 1.41 | 6.4599e-05 |  | 3353.5385 | 1.5083 | 0.00016236
|  | 3353.418 | 1.41 | 7.1655e-05 |  | 3353.418 | 1.5083 | 0.00016194
|  | 3353.2975 | 1.4101 | 7.899e-05 |  | 3353.2975 | 1.5083 | 0.00015878
|  | 3353.177 | 1.4101 | 8.6441e-05 |  | 3353.177 | 1.5083 | 0.00015422
|  | 3353.0564 | 1.4101 | 9.3091e-05 |  | 3353.0564 | 1.5083 | 0.00015011
|  | 3352.9359 | 1.4101 | 9.8319e-05 |  | 3352.9359 | 1.5083 | 0.00014787
|  | 3352.8154 | 1.4101 | 0.00010088 |  | 3352.8154 | 1.5083 | 0.00014812
|  | 3352.6948 | 1.4101 | 0.00010007 |  | 3352.6948 | 1.5083 | 0.00015074
|  | 3352.5743 | 1.4101 | 9.5029e-05 |  | 3352.5743 | 1.5083 | 0.00015532
|  | 3352.4538 | 1.4101 | 8.6459e-05 |  | 3352.4538 | 1.5083 | 0.00016154
|  | 3352.3332 | 1.4101 | 7.4852e-05 |  | 3352.3332 | 1.5083 | 0.0001696
|  | 3352.2127 | 1.4101 | 6.2046e-05 |  | 3352.2127 | 1.5083 | 0.0001797
|  | 3352.0922 | 1.4101 | 4.9903e-05 |  | 3352.0922 | 1.5083 | 0.00019176
|  | 3351.9716 | 1.4101 | 4.0356e-05 |  | 3351.9716 | 1.5083 | 0.00020474
|  | 3351.8511 | 1.4101 | 3.3669e-05 |  | 3351.8511 | 1.5083 | 0.00021671
|  | 3351.7306 | 1.4101 | 3.0416e-05 |  | 3351.7306 | 1.5083 | 0.00022543
|  | 3351.61 | 1.4101 | 2.9865e-05 |  | 3351.61 | 1.5083 | 0.00022897
|  | 3351.4895 | 1.4101 | 3.1819e-05 |  | 3351.4895 | 1.5083 | 0.00022666
|  | 3351.369 | 1.4101 | 3.5973e-05 |  | 3351.369 | 1.5083 | 0.00021932
|  | 3351.2485 | 1.4101 | 4.2494e-05 |  | 3351.2485 | 1.5083 | 0.00020902
|  | 3351.1279 | 1.4101 | 5.2246e-05 |  | 3351.1279 | 1.5083 | 0.00019801
|  | 3351.0074 | 1.4101 | 6.4355e-05 |  | 3351.0074 | 1.5083 | 0.00018808
|  | 3350.8869 | 1.41 | 7.8824e-05 |  | 3350.8869 | 1.5083 | 0.00017966
|  | 3350.7663 | 1.41 | 9.3532e-05 |  | 3350.7663 | 1.5083 | 0.00017222
|  | 3350.6458 | 1.41 | 0.00010627 |  | 3350.6458 | 1.5083 | 0.00016463
|  | 3350.5253 | 1.41 | 0.00011489 |  | 3350.5253 | 1.5083 | 0.00015621
|  | 3350.4047 | 1.4101 | 0.00011783 |  | 3350.4047 | 1.5083 | 0.00014719
|  | 3350.2842 | 1.4101 | 0.00011473 |  | 3350.2842 | 1.5083 | 0.00013883
|  | 3350.1637 | 1.4101 | 0.00010617 |  | 3350.1637 | 1.5083 | 0.00013268
|  | 3350.0431 | 1.4101 | 9.4567e-05 |  | 3350.0431 | 1.5083 | 0.00012987
|  | 3349.9226 | 1.4101 | 8.2211e-05 |  | 3349.9226 | 1.5083 | 0.00013038
|  | 3349.8021 | 1.4101 | 7.1326e-05 |  | 3349.8021 | 1.5083 | 0.00013301
|  | 3349.6815 | 1.4101 | 6.3553e-05 |  | 3349.6815 | 1.5083 | 0.00013586
|  | 3349.561 | 1.4101 | 5.9924e-05 |  | 3349.561 | 1.5083 | 0.00013739
|  | 3349.4405 | 1.41 | 5.9996e-05 |  | 3349.4405 | 1.5083 | 0.0001371
|  | 3349.32 | 1.41 | 6.2858e-05 |  | 3349.32 | 1.5083 | 0.00013574
|  | 3349.1994 | 1.41 | 6.7379e-05 |  | 3349.1994 | 1.5083 | 0.00013504
|  | 3349.0789 | 1.41 | 7.1885e-05 |  | 3349.0789 | 1.5083 | 0.00013675
|  | 3348.9584 | 1.41 | 7.5029e-05 |  | 3348.9584 | 1.5082 | 0.00014179
|  | 3348.8378 | 1.41 | 7.5647e-05 |  | 3348.8378 | 1.5082 | 0.00014986
|  | 3348.7173 | 1.41 | 7.3322e-05 |  | 3348.7173 | 1.5082 | 0.00015943
|  | 3348.5968 | 1.41 | 6.7711e-05 |  | 3348.5968 | 1.5082 | 0.00016856
|  | 3348.4762 | 1.4101 | 6.0304e-05 |  | 3348.4762 | 1.5082 | 0.00017554
|  | 3348.3557 | 1.4101 | 5.2248e-05 |  | 3348.3557 | 1.5083 | 0.00017953
|  | 3348.2352 | 1.4101 | 4.5383e-05 |  | 3348.2352 | 1.5083 | 0.00018063
|  | 3348.1146 | 1.4101 | 4.1309e-05 |  | 3348.1146 | 1.5083 | 0.00017961
|  | 3347.9941 | 1.4101 | 4.0377e-05 |  | 3347.9941 | 1.5083 | 0.00017729
|  | 3347.8736 | 1.4101 | 4.2556e-05 |  | 3347.8736 | 1.5083 | 0.00017421
|  | 3347.7531 | 1.4101 | 4.5935e-05 |  | 3347.7531 | 1.5083 | 0.00017067
|  | 3347.6325 | 1.4101 | 4.9409e-05 |  | 3347.6325 | 1.5083 | 0.00016683
|  | 3347.512 | 1.4101 | 5.1432e-05 |  | 3347.512 | 1.5083 | 0.00016293
|  | 3347.3915 | 1.41 | 5.1452e-05 |  | 3347.3915 | 1.5083 | 0.00015959
|  | 3347.2709 | 1.41 | 5.0147e-05 |  | 3347.2709 | 1.5083 | 0.00015752
|  | 3347.1504 | 1.41 | 4.8603e-05 |  | 3347.1504 | 1.5083 | 0.00015701
|  | 3347.0299 | 1.41 | 4.8853e-05 |  | 3347.0299 | 1.5083 | 0.00015774
|  | 3346.9093 | 1.41 | 5.1619e-05 |  | 3346.9093 | 1.5083 | 0.00015859
|  | 3346.7888 | 1.41 | 5.6998e-05 |  | 3346.7888 | 1.5083 | 0.00015792
|  | 3346.6683 | 1.41 | 6.3712e-05 |  | 3346.6683 | 1.5083 | 0.00015434
|  | 3346.5477 | 1.41 | 7.0259e-05 |  | 3346.5477 | 1.5083 | 0.00014708
|  | 3346.4272 | 1.41 | 7.5077e-05 |  | 3346.4272 | 1.5083 | 0.00013657
|  | 3346.3067 | 1.41 | 7.7293e-05 |  | 3346.3067 | 1.5083 | 0.00012427
|  | 3346.1861 | 1.41 | 7.7574e-05 |  | 3346.1861 | 1.5083 | 0.00011218
|  | 3346.0656 | 1.41 | 7.7547e-05 |  | 3346.0656 | 1.5083 | 0.00010215
|  | 3345.9451 | 1.41 | 7.9194e-05 |  | 3345.9451 | 1.5082 | 9.5434e-05
|  | 3345.8246 | 1.41 | 8.4162e-05 |  | 3345.8246 | 1.5082 | 9.2578e-05
|  | 3345.704 | 1.41 | 9.2725e-05 |  | 3345.704 | 1.5082 | 9.364e-05
|  | 3345.5835 | 1.41 | 0.00010441 |  | 3345.5835 | 1.5082 | 9.8351e-05
|  | 3345.463 | 1.41 | 0.00011667 |  | 3345.463 | 1.5082 | 0.00010651
|  | 3345.3424 | 1.4101 | 0.00012696 |  | 3345.3424 | 1.5082 | 0.00011796
|  | 3345.2219 | 1.4101 | 0.00013298 |  | 3345.2219 | 1.5082 | 0.00013212
|  | 3345.1014 | 1.4101 | 0.00013304 |  | 3345.1014 | 1.5082 | 0.00014795
|  | 3344.9808 | 1.4101 | 0.00012748 |  | 3344.9808 | 1.5082 | 0.0001638
|  | 3344.8603 | 1.4101 | 0.00011729 |  | 3344.8603 | 1.5082 | 0.00017757
|  | 3344.7398 | 1.4101 | 0.00010421 |  | 3344.7398 | 1.5082 | 0.00018728
|  | 3344.6192 | 1.4101 | 9.0365e-05 |  | 3344.6192 | 1.5082 | 0.00019179
|  | 3344.4987 | 1.4101 | 7.7647e-05 |  | 3344.4987 | 1.5082 | 0.00019086
|  | 3344.3782 | 1.4101 | 6.7492e-05 |  | 3344.3782 | 1.5082 | 0.00018543
|  | 3344.2576 | 1.4101 | 6.0156e-05 |  | 3344.2576 | 1.5082 | 0.00017695
|  | 3344.1371 | 1.4101 | 5.5486e-05 |  | 3344.1371 | 1.5082 | 0.00016716
|  | 3344.0166 | 1.4101 | 5.2949e-05 |  | 3344.0166 | 1.5082 | 0.00015737
|  | 3343.8961 | 1.4101 | 5.1236e-05 |  | 3343.8961 | 1.5082 | 0.00014863
|  | 3343.7755 | 1.4101 | 4.9525e-05 |  | 3343.7755 | 1.5082 | 0.00014152
|  | 3343.655 | 1.4101 | 4.6763e-05 |  | 3343.655 | 1.5082 | 0.00013682
|  | 3343.5345 | 1.4101 | 4.218e-05 |  | 3343.5345 | 1.5082 | 0.00013519
|  | 3343.4139 | 1.4101 | 3.5756e-05 |  | 3343.4139 | 1.5082 | 0.00013741
|  | 3343.2934 | 1.4101 | 2.7532e-05 |  | 3343.2934 | 1.5082 | 0.00014368
|  | 3343.1729 | 1.4101 | 1.8497e-05 |  | 3343.1729 | 1.5082 | 0.00015342
|  | 3343.0523 | 1.4101 | 1.0061e-05 |  | 3343.0523 | 1.5082 | 0.00016523
|  | 3342.9318 | 1.4101 | 3.2032e-06 |  | 3342.9318 | 1.5082 | 0.00017699
|  | 3342.8113 | 1.4101 | -1.0348e-06 |  | 3342.8113 | 1.5082 | 0.00018655
|  | 3342.6907 | 1.4101 | -2.3164e-06 |  | 3342.6907 | 1.5082 | 0.00019249
|  | 3342.5702 | 1.4101 | -8.1163e-07 |  | 3342.5702 | 1.5082 | 0.00019459
|  | 3342.4497 | 1.4101 | 2.9975e-06 |  | 3342.4497 | 1.5082 | 0.00019378
|  | 3342.3291 | 1.4101 | 8.4671e-06 |  | 3342.3291 | 1.5082 | 0.00019192
|  | 3342.2086 | 1.4101 | 1.4605e-05 |  | 3342.2086 | 1.5082 | 0.00019067
|  | 3342.0881 | 1.4101 | 2.1623e-05 |  | 3342.0881 | 1.5082 | 0.00019115
|  | 3341.9676 | 1.4101 | 2.9032e-05 |  | 3341.9676 | 1.5082 | 0.00019336
|  | 3341.847 | 1.4101 | 3.6884e-05 |  | 3341.847 | 1.5082 | 0.00019633
|  | 3341.7265 | 1.41 | 4.4752e-05 |  | 3341.7265 | 1.5082 | 0.00019875
|  | 3341.606 | 1.41 | 5.1783e-05 |  | 3341.606 | 1.5082 | 0.00019939
|  | 3341.4854 | 1.41 | 5.7169e-05 |  | 3341.4854 | 1.5082 | 0.00019765
|  | 3341.3649 | 1.41 | 5.981e-05 |  | 3341.3649 | 1.5082 | 0.00019359
|  | 3341.2444 | 1.41 | 5.9689e-05 |  | 3341.2444 | 1.5082 | 0.00018782
|  | 3341.1238 | 1.41 | 5.6982e-05 |  | 3341.1238 | 1.5082 | 0.00018113
|  | 3341.0033 | 1.41 | 5.2595e-05 |  | 3341.0033 | 1.5082 | 0.00017423
|  | 3340.8828 | 1.41 | 4.7327e-05 |  | 3340.8828 | 1.5082 | 0.00016762
|  | 3340.7622 | 1.41 | 4.2755e-05 |  | 3340.7622 | 1.5082 | 0.00016172
|  | 3340.6417 | 1.41 | 3.9251e-05 |  | 3340.6417 | 1.5082 | 0.00015683
|  | 3340.5212 | 1.41 | 3.6846e-05 |  | 3340.5212 | 1.5082 | 0.00015333
|  | 3340.4006 | 1.41 | 3.5313e-05 |  | 3340.4006 | 1.5082 | 0.00015154
|  | 3340.2801 | 1.41 | 3.4323e-05 |  | 3340.2801 | 1.5082 | 0.00015159
|  | 3340.1596 | 1.41 | 3.3938e-05 |  | 3340.1596 | 1.5082 | 0.00015317
|  | 3340.0391 | 1.41 | 3.4514e-05 |  | 3340.0391 | 1.5082 | 0.00015587
|  | 3339.9185 | 1.41 | 3.7403e-05 |  | 3339.9185 | 1.5082 | 0.00015899
|  | 3339.798 | 1.41 | 4.3534e-05 |  | 3339.798 | 1.5082 | 0.00016202
|  | 3339.6775 | 1.41 | 5.3165e-05 |  | 3339.6775 | 1.5082 | 0.00016478
|  | 3339.5569 | 1.41 | 6.6149e-05 |  | 3339.5569 | 1.5082 | 0.00016714
|  | 3339.4364 | 1.41 | 8.0924e-05 |  | 3339.4364 | 1.5082 | 0.00016928
|  | 3339.3159 | 1.41 | 9.4897e-05 |  | 3339.3159 | 1.5082 | 0.00017104
|  | 3339.1953 | 1.41 | 0.00010582 |  | 3339.1953 | 1.5082 | 0.00017224
|  | 3339.0748 | 1.41 | 0.00011155 |  | 3339.0748 | 1.5082 | 0.00017239
|  | 3338.9543 | 1.4101 | 0.00011085 |  | 3338.9543 | 1.5082 | 0.00017131
|  | 3338.8337 | 1.4101 | 0.00010404 |  | 3338.8337 | 1.5082 | 0.00016921
|  | 3338.7132 | 1.4101 | 9.2569e-05 |  | 3338.7132 | 1.5081 | 0.00016698
|  | 3338.5927 | 1.4101 | 7.8874e-05 |  | 3338.5927 | 1.5081 | 0.00016586
|  | 3338.4722 | 1.4101 | 6.5487e-05 |  | 3338.4722 | 1.5081 | 0.00016733
|  | 3338.3516 | 1.4101 | 5.481e-05 |  | 3338.3516 | 1.5081 | 0.00017212
|  | 3338.2311 | 1.4101 | 4.8196e-05 |  | 3338.2311 | 1.5081 | 0.00018029
|  | 3338.1106 | 1.4101 | 4.5978e-05 |  | 3338.1106 | 1.5081 | 0.00019072
|  | 3337.99 | 1.4101 | 4.7843e-05 |  | 3337.99 | 1.5081 | 0.00020159
|  | 3337.8695 | 1.4101 | 5.234e-05 |  | 3337.8695 | 1.5081 | 0.00021085
|  | 3337.749 | 1.4101 | 5.7351e-05 |  | 3337.749 | 1.5081 | 0.00021669
|  | 3337.6284 | 1.4101 | 6.0806e-05 |  | 3337.6284 | 1.5082 | 0.00021808
|  | 3337.5079 | 1.4101 | 6.1186e-05 |  | 3337.5079 | 1.5082 | 0.0002148
|  | 3337.3874 | 1.4101 | 5.759e-05 |  | 3337.3874 | 1.5082 | 0.00020737
|  | 3337.2668 | 1.4101 | 5.0159e-05 |  | 3337.2668 | 1.5082 | 0.00019693
|  | 3337.1463 | 1.4101 | 3.9587e-05 |  | 3337.1463 | 1.5082 | 0.00018494
|  | 3337.0258 | 1.4101 | 2.8008e-05 |  | 3337.0258 | 1.5082 | 0.00017318
|  | 3336.9052 | 1.4101 | 1.8215e-05 |  | 3336.9052 | 1.5082 | 0.00016339
|  | 3336.7847 | 1.41 | 1.2764e-05 |  | 3336.7847 | 1.5082 | 0.00015726
|  | 3336.6642 | 1.41 | 1.3354e-05 |  | 3336.6642 | 1.5082 | 0.00015593
|  | 3336.5437 | 1.41 | 2.0629e-05 |  | 3336.5437 | 1.5081 | 0.00015965
|  | 3336.4231 | 1.41 | 3.4356e-05 |  | 3336.4231 | 1.5081 | 0.00016742
|  | 3336.3026 | 1.41 | 5.2312e-05 |  | 3336.3026 | 1.5081 | 0.00017715
|  | 3336.1821 | 1.41 | 7.1506e-05 |  | 3336.1821 | 1.5081 | 0.00018618
|  | 3336.0615 | 1.4101 | 8.9239e-05 |  | 3336.0615 | 1.5081 | 0.0001919
|  | 3335.941 | 1.4101 | 0.00010316 |  | 3335.941 | 1.5082 | 0.00019256
|  | 3335.8205 | 1.4101 | 0.00011196 |  | 3335.8205 | 1.5082 | 0.00018792
|  | 3335.6999 | 1.4101 | 0.00011539 |  | 3335.6999 | 1.5082 | 0.00017908
|  | 3335.5794 | 1.4101 | 0.00011489 |  | 3335.5794 | 1.5082 | 0.00016827
|  | 3335.4589 | 1.4101 | 0.00011188 |  | 3335.4589 | 1.5082 | 0.0001578
|  | 3335.3383 | 1.4101 | 0.00010852 |  | 3335.3383 | 1.5082 | 0.0001495
|  | 3335.2178 | 1.4101 | 0.00010602 |  | 3335.2178 | 1.5082 | 0.00014409
|  | 3335.0973 | 1.4101 | 0.00010512 |  | 3335.0973 | 1.5081 | 0.00014134
|  | 3334.9767 | 1.4101 | 0.00010541 |  | 3334.9767 | 1.5081 | 0.00014043
|  | 3334.8562 | 1.4101 | 0.00010673 |  | 3334.8562 | 1.5081 | 0.00014045
|  | 3334.7357 | 1.4101 | 0.00010726 |  | 3334.7357 | 1.5081 | 0.00014091
|  | 3334.6152 | 1.4101 | 0.00010733 |  | 3334.6152 | 1.5081 | 0.00014156
|  | 3334.4946 | 1.4101 | 0.00010623 |  | 3334.4946 | 1.5081 | 0.0001426
|  | 3334.3741 | 1.4101 | 0.00010393 |  | 3334.3741 | 1.5081 | 0.00014401
|  | 3334.2536 | 1.4101 | 0.00010106 |  | 3334.2536 | 1.5081 | 0.0001456
|  | 3334.133 | 1.41 | 9.6863e-05 |  | 3334.133 | 1.5081 | 0.000147
|  | 3334.0125 | 1.41 | 9.189e-05 |  | 3334.0125 | 1.5081 | 0.00014765
|  | 3333.892 | 1.41 | 8.5631e-05 |  | 3333.892 | 1.5081 | 0.00014735
|  | 3333.7714 | 1.41 | 7.7423e-05 |  | 3333.7714 | 1.5081 | 0.00014605
|  | 3333.6509 | 1.41 | 6.8086e-05 |  | 3333.6509 | 1.5081 | 0.000144
|  | 3333.5304 | 1.41 | 5.7594e-05 |  | 3333.5304 | 1.5081 | 0.00014127
|  | 3333.4098 | 1.41 | 4.6746e-05 |  | 3333.4098 | 1.5081 | 0.00013773
|  | 3333.2893 | 1.41 | 3.6622e-05 |  | 3333.2893 | 1.5081 | 0.00013306
|  | 3333.1688 | 1.41 | 2.8289e-05 |  | 3333.1688 | 1.5081 | 0.00012692
|  | 3333.0482 | 1.41 | 2.2251e-05 |  | 3333.0482 | 1.5081 | 0.00011951
|  | 3332.9277 | 1.41 | 1.8789e-05 |  | 3332.9277 | 1.5081 | 0.00011182
|  | 3332.8072 | 1.41 | 1.7973e-05 |  | 3332.8072 | 1.5081 | 0.00010568
|  | 3332.6867 | 1.41 | 1.992e-05 |  | 3332.6867 | 1.5081 | 0.00010324
|  | 3332.5661 | 1.41 | 2.4189e-05 |  | 3332.5661 | 1.5081 | 0.00010632
|  | 3332.4456 | 1.41 | 3.0227e-05 |  | 3332.4456 | 1.508 | 0.0001154
|  | 3332.3251 | 1.41 | 3.691e-05 |  | 3332.3251 | 1.508 | 0.0001294
|  | 3332.2045 | 1.41 | 4.3378e-05 |  | 3332.2045 | 1.508 | 0.00014574
|  | 3332.084 | 1.41 | 4.7501e-05 |  | 3332.084 | 1.508 | 0.00016112
|  | 3331.9635 | 1.41 | 4.8775e-05 |  | 3331.9635 | 1.508 | 0.00017242
|  | 3331.8429 | 1.41 | 4.6462e-05 |  | 3331.8429 | 1.5081 | 0.00017786
|  | 3331.7224 | 1.41 | 4.1441e-05 |  | 3331.7224 | 1.5081 | 0.00017729
|  | 3331.6019 | 1.41 | 3.5955e-05 |  | 3331.6019 | 1.5081 | 0.00017211
|  | 3331.4813 | 1.41 | 3.2076e-05 |  | 3331.4813 | 1.5081 | 0.00016462
|  | 3331.3608 | 1.41 | 3.207e-05 |  | 3331.3608 | 1.5081 | 0.00015711
|  | 3331.2403 | 1.41 | 3.6356e-05 |  | 3331.2403 | 1.5081 | 0.00015117
|  | 3331.1198 | 1.41 | 4.3938e-05 |  | 3331.1198 | 1.5081 | 0.00014736
|  | 3330.9992 | 1.41 | 5.3149e-05 |  | 3330.9992 | 1.5081 | 0.00014531
|  | 3330.8787 | 1.41 | 6.0542e-05 |  | 3330.8787 | 1.5081 | 0.00014435
|  | 3330.7582 | 1.41 | 6.457e-05 |  | 3330.7582 | 1.5081 | 0.00014368
|  | 3330.6376 | 1.41 | 6.5017e-05 |  | 3330.6376 | 1.5081 | 0.00014291
|  | 3330.5171 | 1.41 | 6.3805e-05 |  | 3330.5171 | 1.5081 | 0.00014218
|  | 3330.3966 | 1.41 | 6.3984e-05 |  | 3330.3966 | 1.5081 | 0.00014164
|  | 3330.276 | 1.41 | 6.9035e-05 |  | 3330.276 | 1.508 | 0.00014149
|  | 3330.1555 | 1.41 | 8.0231e-05 |  | 3330.1555 | 1.508 | 0.00014171
|  | 3330.035 | 1.41 | 9.7129e-05 |  | 3330.035 | 1.508 | 0.00014197
|  | 3329.9144 | 1.41 | 0.00011583 |  | 3329.9144 | 1.508 | 0.00014198
|  | 3329.7939 | 1.41 | 0.00013189 |  | 3329.7939 | 1.508 | 0.00014135
|  | 3329.6734 | 1.41 | 0.00014057 |  | 3329.6734 | 1.508 | 0.00014016
|  | 3329.5528 | 1.41 | 0.00013969 |  | 3329.5528 | 1.508 | 0.00013888
|  | 3329.4323 | 1.41 | 0.00012976 |  | 3329.4323 | 1.508 | 0.00013817
|  | 3329.3118 | 1.41 | 0.0001139 |  | 3329.3118 | 1.508 | 0.00013889
|  | 3329.1913 | 1.41 | 9.6434e-05 |  | 3329.1913 | 1.508 | 0.0001418
|  | 3329.0707 | 1.41 | 8.1458e-05 |  | 3329.0707 | 1.508 | 0.00014728
|  | 3328.9502 | 1.41 | 7.1597e-05 |  | 3328.9502 | 1.508 | 0.00015552
|  | 3328.8297 | 1.41 | 6.7607e-05 |  | 3328.8297 | 1.508 | 0.00016599
|  | 3328.7091 | 1.41 | 6.7333e-05 |  | 3328.7091 | 1.508 | 0.00017776
|  | 3328.5886 | 1.41 | 6.8869e-05 |  | 3328.5886 | 1.508 | 0.0001893
|  | 3328.4681 | 1.41 | 7.0197e-05 |  | 3328.4681 | 1.508 | 0.00019905
|  | 3328.3475 | 1.41 | 7.0318e-05 |  | 3328.3475 | 1.508 | 0.00020538
|  | 3328.227 | 1.41 | 7.0597e-05 |  | 3328.227 | 1.508 | 0.00020717
|  | 3328.1065 | 1.41 | 7.2404e-05 |  | 3328.1065 | 1.508 | 0.0002041
|  | 3327.9859 | 1.41 | 7.6798e-05 |  | 3327.9859 | 1.508 | 0.00019671
|  | 3327.8654 | 1.41 | 8.3794e-05 |  | 3327.8654 | 1.508 | 0.00018631
|  | 3327.7449 | 1.41 | 9.2261e-05 |  | 3327.7449 | 1.508 | 0.00017478
|  | 3327.6243 | 1.41 | 9.9704e-05 |  | 3327.6243 | 1.508 | 0.00016412
|  | 3327.5038 | 1.41 | 0.00010281 |  | 3327.5038 | 1.508 | 0.00015585
|  | 3327.3833 | 1.4101 | 9.9512e-05 |  | 3327.3833 | 1.508 | 0.00015102
|  | 3327.2628 | 1.4101 | 8.9175e-05 |  | 3327.2628 | 1.508 | 0.00014987
|  | 3327.1422 | 1.4101 | 7.2689e-05 |  | 3327.1422 | 1.508 | 0.00015208
|  | 3327.0217 | 1.4101 | 5.2513e-05 |  | 3327.0217 | 1.508 | 0.00015696
|  | 3326.9012 | 1.4101 | 3.2113e-05 |  | 3326.9012 | 1.508 | 0.00016366
|  | 3326.7806 | 1.4101 | 1.4895e-05 |  | 3326.7806 | 1.508 | 0.00017131
|  | 3326.6601 | 1.41 | 3.6332e-06 |  | 3326.6601 | 1.508 | 0.00017911
|  | 3326.5396 | 1.41 | -2.0297e-07 |  | 3326.5396 | 1.508 | 0.00018636
|  | 3326.419 | 1.41 | 3.4578e-06 |  | 3326.419 | 1.508 | 0.00019221
|  | 3326.2985 | 1.41 | 1.3533e-05 |  | 3326.2985 | 1.508 | 0.0001961
|  | 3326.178 | 1.41 | 2.7771e-05 |  | 3326.178 | 1.508 | 0.00019751
|  | 3326.0574 | 1.41 | 4.2922e-05 |  | 3326.0574 | 1.508 | 0.00019626
|  | 3325.9369 | 1.41 | 5.6809e-05 |  | 3325.9369 | 1.508 | 0.00019244
|  | 3325.8164 | 1.41 | 6.7105e-05 |  | 3325.8164 | 1.508 | 0.00018667
|  | 3325.6958 | 1.41 | 7.3342e-05 |  | 3325.6958 | 1.508 | 0.00017979
|  | 3325.5753 | 1.41 | 7.5416e-05 |  | 3325.5753 | 1.508 | 0.00017274
|  | 3325.4548 | 1.41 | 7.4854e-05 |  | 3325.4548 | 1.508 | 0.00016649
|  | 3325.3343 | 1.41 | 7.2773e-05 |  | 3325.3343 | 1.508 | 0.00016172
|  | 3325.2137 | 1.41 | 6.9853e-05 |  | 3325.2137 | 1.508 | 0.00015878
|  | 3325.0932 | 1.41 | 6.606e-05 |  | 3325.0932 | 1.508 | 0.00015764
|  | 3324.9727 | 1.41 | 6.1164e-05 |  | 3324.9727 | 1.508 | 0.00015791
|  | 3324.8521 | 1.41 | 5.4254e-05 |  | 3324.8521 | 1.508 | 0.00015919
|  | 3324.7316 | 1.4101 | 4.5406e-05 |  | 3324.7316 | 1.508 | 0.00016094
|  | 3324.6111 | 1.4101 | 3.5422e-05 |  | 3324.6111 | 1.508 | 0.00016282
|  | 3324.4905 | 1.41 | 2.6954e-05 |  | 3324.4905 | 1.508 | 0.00016469
|  | 3324.37 | 1.41 | 2.292e-05 |  | 3324.37 | 1.508 | 0.00016654
|  | 3324.2495 | 1.41 | 2.5954e-05 |  | 3324.2495 | 1.508 | 0.00016844
|  | 3324.1289 | 1.41 | 3.7381e-05 |  | 3324.1289 | 1.508 | 0.00017037
|  | 3324.0084 | 1.41 | 5.6789e-05 |  | 3324.0084 | 1.508 | 0.00017207
|  | 3323.8879 | 1.41 | 8.0798e-05 |  | 3323.8879 | 1.508 | 0.0001732
|  | 3323.7673 | 1.41 | 0.00010516 |  | 3323.7673 | 1.508 | 0.00017327
|  | 3323.6468 | 1.41 | 0.00012471 |  | 3323.6468 | 1.508 | 0.00017201
|  | 3323.5263 | 1.41 | 0.00013577 |  | 3323.5263 | 1.508 | 0.00016932
|  | 3323.4058 | 1.41 | 0.00013666 |  | 3323.4058 | 1.508 | 0.00016572
|  | 3323.2852 | 1.41 | 0.00012789 |  | 3323.2852 | 1.508 | 0.00016187
|  | 3323.1647 | 1.41 | 0.00011259 |  | 3323.1647 | 1.508 | 0.0001586
|  | 3323.0442 | 1.41 | 9.4368e-05 |  | 3323.0442 | 1.508 | 0.00015644
|  | 3322.9236 | 1.41 | 7.7209e-05 |  | 3322.9236 | 1.508 | 0.00015552
|  | 3322.8031 | 1.41 | 6.4256e-05 |  | 3322.8031 | 1.508 | 0.00015521
|  | 3322.6826 | 1.41 | 5.6068e-05 |  | 3322.6826 | 1.508 | 0.00015472
|  | 3322.562 | 1.41 | 5.298e-05 |  | 3322.562 | 1.508 | 0.00015305
|  | 3322.4415 | 1.41 | 5.2865e-05 |  | 3322.4415 | 1.508 | 0.00014966
|  | 3322.321 | 1.41 | 5.3842e-05 |  | 3322.321 | 1.508 | 0.00014472
|  | 3322.2004 | 1.41 | 5.4147e-05 |  | 3322.2004 | 1.508 | 0.00013898
|  | 3322.0799 | 1.41 | 5.3079e-05 |  | 3322.0799 | 1.508 | 0.00013384
|  | 3321.9594 | 1.41 | 5.0591e-05 |  | 3321.9594 | 1.5079 | 0.00013054
|  | 3321.8389 | 1.41 | 4.7085e-05 |  | 3321.8389 | 1.5079 | 0.00013014
|  | 3321.7183 | 1.41 | 4.3595e-05 |  | 3321.7183 | 1.5079 | 0.00013292
|  | 3321.5978 | 1.41 | 4.0582e-05 |  | 3321.5978 | 1.5079 | 0.00013862
|  | 3321.4773 | 1.41 | 3.8941e-05 |  | 3321.4773 | 1.5079 | 0.00014643
|  | 3321.3567 | 1.41 | 3.7906e-05 |  | 3321.3567 | 1.5079 | 0.00015554
|  | 3321.2362 | 1.41 | 3.7722e-05 |  | 3321.2362 | 1.5079 | 0.00016527
|  | 3321.1157 | 1.41 | 3.7868e-05 |  | 3321.1157 | 1.5079 | 0.00017503
|  | 3320.9951 | 1.41 | 3.8095e-05 |  | 3320.9951 | 1.5079 | 0.00018452
|  | 3320.8746 | 1.41 | 3.8586e-05 |  | 3320.8746 | 1.5079 | 0.00019331
|  | 3320.7541 | 1.41 | 3.9983e-05 |  | 3320.7541 | 1.5079 | 0.0002008
|  | 3320.6335 | 1.41 | 4.2027e-05 |  | 3320.6335 | 1.5079 | 0.00020617
|  | 3320.513 | 1.41 | 4.5031e-05 |  | 3320.513 | 1.5079 | 0.00020867
|  | 3320.3925 | 1.41 | 4.891e-05 |  | 3320.3925 | 1.5079 | 0.00020786
|  | 3320.2719 | 1.41 | 5.2534e-05 |  | 3320.2719 | 1.5079 | 0.00020377
|  | 3320.1514 | 1.41 | 5.545e-05 |  | 3320.1514 | 1.5079 | 0.00019743
|  | 3320.0309 | 1.41 | 5.7438e-05 |  | 3320.0309 | 1.5079 | 0.00019025
|  | 3319.9104 | 1.41 | 5.8538e-05 |  | 3319.9104 | 1.5079 | 0.00018403
|  | 3319.7898 | 1.41 | 5.8719e-05 |  | 3319.7898 | 1.5079 | 0.0001803
|  | 3319.6693 | 1.41 | 5.8763e-05 |  | 3319.6693 | 1.5079 | 0.00017997
|  | 3319.5488 | 1.41 | 5.8948e-05 |  | 3319.5488 | 1.5079 | 0.00018283
|  | 3319.4282 | 1.41 | 5.9192e-05 |  | 3319.4282 | 1.5079 | 0.00018781
|  | 3319.3077 | 1.41 | 5.9758e-05 |  | 3319.3077 | 1.5079 | 0.00019309
|  | 3319.1872 | 1.41 | 6.0041e-05 |  | 3319.1872 | 1.5079 | 0.00019671
|  | 3319.0666 | 1.41 | 5.973e-05 |  | 3319.0666 | 1.5079 | 0.00019716
|  | 3318.9461 | 1.41 | 5.9766e-05 |  | 3318.9461 | 1.5079 | 0.00019386
|  | 3318.8256 | 1.41 | 6.017e-05 |  | 3318.8256 | 1.5079 | 0.00018728
|  | 3318.705 | 1.41 | 6.2633e-05 |  | 3318.705 | 1.5079 | 0.00017891
|  | 3318.5845 | 1.41 | 6.6944e-05 |  | 3318.5845 | 1.5079 | 0.00017063
|  | 3318.464 | 1.41 | 7.2621e-05 |  | 3318.464 | 1.5079 | 0.00016428
|  | 3318.3434 | 1.41 | 7.8807e-05 |  | 3318.3434 | 1.5079 | 0.00016097
|  | 3318.2229 | 1.41 | 8.3345e-05 |  | 3318.2229 | 1.5079 | 0.00016078
|  | 3318.1024 | 1.41 | 8.4395e-05 |  | 3318.1024 | 1.5079 | 0.00016276
|  | 3317.9819 | 1.41 | 8.0443e-05 |  | 3317.9819 | 1.5079 | 0.00016565
|  | 3317.8613 | 1.41 | 7.1414e-05 |  | 3317.8613 | 1.5079 | 0.00016798
|  | 3317.7408 | 1.41 | 5.8647e-05 |  | 3317.7408 | 1.5079 | 0.00016906
|  | 3317.6203 | 1.41 | 4.3423e-05 |  | 3317.6203 | 1.5079 | 0.00016888
|  | 3317.4997 | 1.41 | 2.8648e-05 |  | 3317.4997 | 1.5079 | 0.0001683
|  | 3317.3792 | 1.41 | 1.5982e-05 |  | 3317.3792 | 1.5079 | 0.0001684
|  | 3317.2587 | 1.41 | 6.4574e-06 |  | 3317.2587 | 1.5079 | 0.0001698
|  | 3317.1381 | 1.41 | 3.9253e-07 |  | 3317.1381 | 1.5079 | 0.00017241
|  | 3317.0176 | 1.41 | -2.6334e-06 |  | 3317.0176 | 1.5079 | 0.00017506
|  | 3316.8971 | 1.41 | -2.8195e-06 |  | 3316.8971 | 1.5079 | 0.00017596
|  | 3316.7765 | 1.41 | -1.0475e-06 |  | 3316.7765 | 1.5079 | 0.00017339
|  | 3316.656 | 1.41 | 3.0097e-06 |  | 3316.656 | 1.5079 | 0.00016633
|  | 3316.5355 | 1.41 | 9.0268e-06 |  | 3316.5355 | 1.5079 | 0.00015516
|  | 3316.4149 | 1.41 | 1.7674e-05 |  | 3316.4149 | 1.5079 | 0.00014147
|  | 3316.2944 | 1.41 | 2.8395e-05 |  | 3316.2944 | 1.5079 | 0.00012805
|  | 3316.1739 | 1.41 | 4.0688e-05 |  | 3316.1739 | 1.5079 | 0.00011774
|  | 3316.0534 | 1.41 | 5.4128e-05 |  | 3316.0534 | 1.5079 | 0.00011279
|  | 3315.9328 | 1.41 | 6.7151e-05 |  | 3315.9328 | 1.5079 | 0.00011437
|  | 3315.8123 | 1.41 | 7.8336e-05 |  | 3315.8123 | 1.5079 | 0.00012201
|  | 3315.6918 | 1.41 | 8.6399e-05 |  | 3315.6918 | 1.5078 | 0.00013418
|  | 3315.5712 | 1.41 | 9.0154e-05 |  | 3315.5712 | 1.5078 | 0.00014859
|  | 3315.4507 | 1.41 | 8.858e-05 |  | 3315.4507 | 1.5078 | 0.00016277
|  | 3315.3302 | 1.41 | 8.2069e-05 |  | 3315.3302 | 1.5078 | 0.00017472
|  | 3315.2096 | 1.41 | 7.1236e-05 |  | 3315.2096 | 1.5078 | 0.00018281
|  | 3315.0891 | 1.41 | 5.8098e-05 |  | 3315.0891 | 1.5079 | 0.00018653
|  | 3314.9686 | 1.41 | 4.4812e-05 |  | 3314.9686 | 1.5079 | 0.00018579
|  | 3314.848 | 1.41 | 3.4164e-05 |  | 3314.848 | 1.5079 | 0.00018124
|  | 3314.7275 | 1.41 | 2.7291e-05 |  | 3314.7275 | 1.5079 | 0.00017397
|  | 3314.607 | 1.41 | 2.4925e-05 |  | 3314.607 | 1.5079 | 0.00016555
|  | 3314.4864 | 1.41 | 2.604e-05 |  | 3314.4864 | 1.5079 | 0.00015767
|  | 3314.3659 | 1.41 | 2.9238e-05 |  | 3314.3659 | 1.5079 | 0.00015197
|  | 3314.2454 | 1.41 | 3.2129e-05 |  | 3314.2454 | 1.5079 | 0.00014955
|  | 3314.1249 | 1.41 | 3.4386e-05 |  | 3314.1249 | 1.5078 | 0.00015107
|  | 3314.0043 | 1.41 | 3.5225e-05 |  | 3314.0043 | 1.5078 | 0.000156
|  | 3313.8838 | 1.41 | 3.6496e-05 |  | 3313.8838 | 1.5078 | 0.00016312
|  | 3313.7633 | 1.41 | 3.9544e-05 |  | 3313.7633 | 1.5078 | 0.0001705
|  | 3313.6427 | 1.41 | 4.544e-05 |  | 3313.6427 | 1.5078 | 0.00017624
|  | 3313.5222 | 1.41 | 5.3633e-05 |  | 3313.5222 | 1.5078 | 0.00017875
|  | 3313.4017 | 1.41 | 6.2654e-05 |  | 3313.4017 | 1.5079 | 0.00017724
|  | 3313.2811 | 1.41 | 6.9981e-05 |  | 3313.2811 | 1.5079 | 0.00017188
|  | 3313.1606 | 1.41 | 7.2625e-05 |  | 3313.1606 | 1.5079 | 0.00016386
|  | 3313.0401 | 1.41 | 6.9698e-05 |  | 3313.0401 | 1.5079 | 0.00015476
|  | 3312.9195 | 1.41 | 6.1986e-05 |  | 3312.9195 | 1.5079 | 0.00014652
|  | 3312.799 | 1.41 | 5.2308e-05 |  | 3312.799 | 1.5078 | 0.00014057
|  | 3312.6785 | 1.41 | 4.4086e-05 |  | 3312.6785 | 1.5078 | 0.00013791
|  | 3312.558 | 1.41 | 4.0281e-05 |  | 3312.558 | 1.5078 | 0.00013866
|  | 3312.4374 | 1.41 | 4.2378e-05 |  | 3312.4374 | 1.5078 | 0.00014222
|  | 3312.3169 | 1.41 | 5.0132e-05 |  | 3312.3169 | 1.5078 | 0.00014742
|  | 3312.1964 | 1.41 | 6.0897e-05 |  | 3312.1964 | 1.5078 | 0.00015285
|  | 3312.0758 | 1.41 | 7.154e-05 |  | 3312.0758 | 1.5078 | 0.00015719
|  | 3311.9553 | 1.41 | 7.883e-05 |  | 3311.9553 | 1.5078 | 0.0001596
|  | 3311.8348 | 1.41 | 8.1304e-05 |  | 3311.8348 | 1.5078 | 0.00015988
|  | 3311.7142 | 1.41 | 7.8117e-05 |  | 3311.7142 | 1.5078 | 0.00015843
|  | 3311.5937 | 1.41 | 7.0883e-05 |  | 3311.5937 | 1.5078 | 0.00015615
|  | 3311.4732 | 1.41 | 6.1017e-05 |  | 3311.4732 | 1.5078 | 0.00015411
|  | 3311.3526 | 1.41 | 5.0874e-05 |  | 3311.3526 | 1.5078 | 0.00015321
|  | 3311.2321 | 1.41 | 4.14e-05 |  | 3311.2321 | 1.5078 | 0.00015384
|  | 3311.1116 | 1.41 | 3.417e-05 |  | 3311.1116 | 1.5078 | 0.00015589
|  | 3310.991 | 1.41 | 2.9705e-05 |  | 3310.991 | 1.5078 | 0.00015866
|  | 3310.8705 | 1.41 | 2.858e-05 |  | 3310.8705 | 1.5078 | 0.00016116
|  | 3310.75 | 1.41 | 3.1013e-05 |  | 3310.75 | 1.5078 | 0.00016251
|  | 3310.6295 | 1.41 | 3.6892e-05 |  | 3310.6295 | 1.5078 | 0.00016226
|  | 3310.5089 | 1.41 | 4.4943e-05 |  | 3310.5089 | 1.5078 | 0.00016068
|  | 3310.3884 | 1.41 | 5.3946e-05 |  | 3310.3884 | 1.5078 | 0.00015872
|  | 3310.2679 | 1.41 | 6.185e-05 |  | 3310.2679 | 1.5078 | 0.00015788
|  | 3310.1473 | 1.41 | 6.7302e-05 |  | 3310.1473 | 1.5078 | 0.00015971
|  | 3310.0268 | 1.41 | 6.9338e-05 |  | 3310.0268 | 1.5078 | 0.00016532
|  | 3309.9063 | 1.41 | 6.8283e-05 |  | 3309.9063 | 1.5078 | 0.00017487
|  | 3309.7857 | 1.41 | 6.5374e-05 |  | 3309.7857 | 1.5077 | 0.0001874
|  | 3309.6652 | 1.41 | 6.1958e-05 |  | 3309.6652 | 1.5077 | 0.00020092
|  | 3309.5447 | 1.41 | 5.8799e-05 |  | 3309.5447 | 1.5078 | 0.00021294
|  | 3309.4241 | 1.41 | 5.6517e-05 |  | 3309.4241 | 1.5078 | 0.00022103
|  | 3309.3036 | 1.41 | 5.4797e-05 |  | 3309.3036 | 1.5078 | 0.00022359
|  | 3309.1831 | 1.41 | 5.3132e-05 |  | 3309.1831 | 1.5078 | 0.0002203
|  | 3309.0625 | 1.41 | 5.0988e-05 |  | 3309.0625 | 1.5078 | 0.00021226
|  | 3308.942 | 1.41 | 4.9372e-05 |  | 3308.942 | 1.5078 | 0.00020146
|  | 3308.8215 | 1.41 | 4.8704e-05 |  | 3308.8215 | 1.5078 | 0.00019035
|  | 3308.701 | 1.41 | 5.0592e-05 |  | 3308.701 | 1.5078 | 0.00018083
|  | 3308.5804 | 1.41 | 5.5317e-05 |  | 3308.5804 | 1.5078 | 0.0001738
|  | 3308.4599 | 1.41 | 6.1727e-05 |  | 3308.4599 | 1.5078 | 0.00016902
|  | 3308.3394 | 1.41 | 6.7763e-05 |  | 3308.3394 | 1.5078 | 0.00016557
|  | 3308.2188 | 1.41 | 7.0507e-05 |  | 3308.2188 | 1.5078 | 0.00016206
|  | 3308.0983 | 1.41 | 6.7481e-05 |  | 3308.0983 | 1.5078 | 0.00015767
|  | 3307.9778 | 1.41 | 5.8177e-05 |  | 3307.9778 | 1.5078 | 0.00015234
|  | 3307.8572 | 1.41 | 4.3786e-05 |  | 3307.8572 | 1.5078 | 0.00014686
|  | 3307.7367 | 1.41 | 2.763e-05 |  | 3307.7367 | 1.5078 | 0.0001426
|  | 3307.6162 | 1.41 | 1.4355e-05 |  | 3307.6162 | 1.5078 | 0.00014095
|  | 3307.4956 | 1.41 | 6.8477e-06 |  | 3307.4956 | 1.5078 | 0.00014275
|  | 3307.3751 | 1.41 | 7.5675e-06 |  | 3307.3751 | 1.5077 | 0.00014819
|  | 3307.2546 | 1.41 | 1.5318e-05 |  | 3307.2546 | 1.5077 | 0.00015663
|  | 3307.134 | 1.41 | 2.7464e-05 |  | 3307.134 | 1.5077 | 0.00016685
|  | 3307.0135 | 1.41 | 4.072e-05 |  | 3307.0135 | 1.5077 | 0.0001775
|  | 3306.893 | 1.41 | 5.1542e-05 |  | 3306.893 | 1.5077 | 0.00018721
|  | 3306.7725 | 1.41 | 5.7882e-05 |  | 3306.7725 | 1.5077 | 0.0001948
|  | 3306.6519 | 1.41 | 6.0001e-05 |  | 3306.6519 | 1.5077 | 0.00019941
|  | 3306.5314 | 1.41 | 5.9208e-05 |  | 3306.5314 | 1.5078 | 0.00020047
|  | 3306.4109 | 1.41 | 5.7964e-05 |  | 3306.4109 | 1.5078 | 0.00019778
|  | 3306.2903 | 1.41 | 5.8022e-05 |  | 3306.2903 | 1.5078 | 0.0001916
|  | 3306.1698 | 1.41 | 6.0038e-05 |  | 3306.1698 | 1.5078 | 0.0001829
|  | 3306.0493 | 1.41 | 6.335e-05 |  | 3306.0493 | 1.5078 | 0.00017298
|  | 3305.9287 | 1.41 | 6.7584e-05 |  | 3305.9287 | 1.5078 | 0.00016358
|  | 3305.8082 | 1.41 | 7.1172e-05 |  | 3305.8082 | 1.5078 | 0.00015602
|  | 3305.6877 | 1.41 | 7.3246e-05 |  | 3305.6877 | 1.5078 | 0.00015105
|  | 3305.5671 | 1.41 | 7.3931e-05 |  | 3305.5671 | 1.5077 | 0.00014857
|  | 3305.4466 | 1.41 | 7.3498e-05 |  | 3305.4466 | 1.5077 | 0.00014782
|  | 3305.3261 | 1.41 | 7.2718e-05 |  | 3305.3261 | 1.5077 | 0.00014762
|  | 3305.2055 | 1.41 | 7.1865e-05 |  | 3305.2055 | 1.5077 | 0.00014715
|  | 3305.085 | 1.41 | 7.1282e-05 |  | 3305.085 | 1.5077 | 0.0001461
|  | 3304.9645 | 1.41 | 7.0759e-05 |  | 3304.9645 | 1.5077 | 0.00014509
|  | 3304.844 | 1.41 | 6.9981e-05 |  | 3304.844 | 1.5077 | 0.00014513
|  | 3304.7234 | 1.41 | 6.9088e-05 |  | 3304.7234 | 1.5077 | 0.00014728
|  | 3304.6029 | 1.41 | 6.8229e-05 |  | 3304.6029 | 1.5077 | 0.00015193
|  | 3304.4824 | 1.41 | 6.7922e-05 |  | 3304.4824 | 1.5077 | 0.00015881
|  | 3304.3618 | 1.41 | 6.8494e-05 |  | 3304.3618 | 1.5077 | 0.00016653
|  | 3304.2413 | 1.41 | 7.0081e-05 |  | 3304.2413 | 1.5077 | 0.0001736
|  | 3304.1208 | 1.41 | 7.2463e-05 |  | 3304.1208 | 1.5077 | 0.00017848
|  | 3304.0002 | 1.41 | 7.5214e-05 |  | 3304.0002 | 1.5077 | 0.00018027
|  | 3303.8797 | 1.41 | 7.7708e-05 |  | 3303.8797 | 1.5077 | 0.00017874
|  | 3303.7592 | 1.41 | 7.9216e-05 |  | 3303.7592 | 1.5077 | 0.00017449
|  | 3303.6386 | 1.41 | 7.8975e-05 |  | 3303.6386 | 1.5077 | 0.00016849
|  | 3303.5181 | 1.41 | 7.711e-05 |  | 3303.5181 | 1.5077 | 0.00016178
|  | 3303.3976 | 1.41 | 7.3541e-05 |  | 3303.3976 | 1.5077 | 0.00015551
|  | 3303.2771 | 1.41 | 6.8557e-05 |  | 3303.2771 | 1.5077 | 0.00015077
|  | 3303.1565 | 1.41 | 6.302e-05 |  | 3303.1565 | 1.5077 | 0.00014849
|  | 3303.036 | 1.41 | 5.6986e-05 |  | 3303.036 | 1.5077 | 0.00014961
|  | 3302.9155 | 1.41 | 5.1839e-05 |  | 3302.9155 | 1.5077 | 0.00015454
|  | 3302.7949 | 1.41 | 4.844e-05 |  | 3302.7949 | 1.5077 | 0.00016311
|  | 3302.6744 | 1.41 | 4.7141e-05 |  | 3302.6744 | 1.5077 | 0.00017435
|  | 3302.5539 | 1.41 | 4.8517e-05 |  | 3302.5539 | 1.5077 | 0.00018654
|  | 3302.4333 | 1.41 | 5.2282e-05 |  | 3302.4333 | 1.5077 | 0.00019756
|  | 3302.3128 | 1.41 | 5.7045e-05 |  | 3302.3128 | 1.5077 | 0.0002055
|  | 3302.1923 | 1.41 | 6.2485e-05 |  | 3302.1923 | 1.5077 | 0.0002093
|  | 3302.0717 | 1.41 | 6.6978e-05 |  | 3302.0717 | 1.5077 | 0.00020909
|  | 3301.9512 | 1.41 | 7.053e-05 |  | 3301.9512 | 1.5077 | 0.00020603
|  | 3301.8307 | 1.41 | 7.327e-05 |  | 3301.8307 | 1.5077 | 0.00020187
|  | 3301.7101 | 1.41 | 7.6207e-05 |  | 3301.7101 | 1.5077 | 0.00019834
|  | 3301.5896 | 1.41 | 8.0324e-05 |  | 3301.5896 | 1.5077 | 0.00019632
|  | 3301.4691 | 1.41 | 8.6827e-05 |  | 3301.4691 | 1.5077 | 0.00019589
|  | 3301.3486 | 1.41 | 9.5126e-05 |  | 3301.3486 | 1.5077 | 0.00019616
|  | 3301.228 | 1.41 | 0.00010444 |  | 3301.228 | 1.5077 | 0.00019589
|  | 3301.1075 | 1.41 | 0.00011227 |  | 3301.1075 | 1.5077 | 0.0001939
|  | 3300.987 | 1.41 | 0.0001166 |  | 3300.987 | 1.5077 | 0.00018965
|  | 3300.8664 | 1.41 | 0.00011534 |  | 3300.8664 | 1.5077 | 0.00018324
|  | 3300.7459 | 1.41 | 0.00010763 |  | 3300.7459 | 1.5077 | 0.00017536
|  | 3300.6254 | 1.41 | 9.4162e-05 |  | 3300.6254 | 1.5077 | 0.00016703
|  | 3300.5048 | 1.41 | 7.7042e-05 |  | 3300.5048 | 1.5077 | 0.00015942
|  | 3300.3843 | 1.41 | 5.886e-05 |  | 3300.3843 | 1.5077 | 0.00015331
|  | 3300.2638 | 1.41 | 4.1854e-05 |  | 3300.2638 | 1.5077 | 0.00014938
|  | 3300.1432 | 1.41 | 2.8622e-05 |  | 3300.1432 | 1.5077 | 0.00014798
|  | 3300.0227 | 1.41 | 2.0195e-05 |  | 3300.0227 | 1.5077 | 0.00014898
|  | 3299.9022 | 1.41 | 1.7431e-05 |  | 3299.9022 | 1.5077 | 0.00015192
|  | 3299.7816 | 1.41 | 1.8863e-05 |  | 3299.7816 | 1.5077 | 0.00015589
|  | 3299.6611 | 1.41 | 2.413e-05 |  | 3299.6611 | 1.5076 | 0.00015985
|  | 3299.5406 | 1.4099 | 3.1541e-05 |  | 3299.5406 | 1.5076 | 0.00016277
|  | 3299.4201 | 1.4099 | 3.9751e-05 |  | 3299.4201 | 1.5076 | 0.00016414
|  | 3299.2995 | 1.4099 | 4.7036e-05 |  | 3299.2995 | 1.5076 | 0.00016404
|  | 3299.179 | 1.41 | 5.2859e-05 |  | 3299.179 | 1.5076 | 0.00016328
|  | 3299.0585 | 1.41 | 5.6088e-05 |  | 3299.0585 | 1.5076 | 0.00016314
|  | 3298.9379 | 1.41 | 5.7187e-05 |  | 3298.9379 | 1.5076 | 0.00016463
|  | 3298.8174 | 1.41 | 5.674e-05 |  | 3298.8174 | 1.5076 | 0.00016814
|  | 3298.6969 | 1.41 | 5.5966e-05 |  | 3298.6969 | 1.5076 | 0.00017327
|  | 3298.5763 | 1.41 | 5.5691e-05 |  | 3298.5763 | 1.5076 | 0.00017873
|  | 3298.4558 | 1.41 | 5.6615e-05 |  | 3298.4558 | 1.5076 | 0.00018288
|  | 3298.3353 | 1.41 | 5.8415e-05 |  | 3298.3353 | 1.5076 | 0.0001843
|  | 3298.2147 | 1.41 | 5.9446e-05 |  | 3298.2147 | 1.5076 | 0.00018238
|  | 3298.0942 | 1.41 | 5.8718e-05 |  | 3298.0942 | 1.5077 | 0.00017729
|  | 3297.9737 | 1.41 | 5.4124e-05 |  | 3297.9737 | 1.5077 | 0.00016996
|  | 3297.8531 | 1.41 | 4.606e-05 |  | 3297.8531 | 1.5077 | 0.00016149
|  | 3297.7326 | 1.41 | 3.5787e-05 |  | 3297.7326 | 1.5077 | 0.00015289
|  | 3297.6121 | 1.4099 | 2.5743e-05 |  | 3297.6121 | 1.5077 | 0.00014463
|  | 3297.4916 | 1.4099 | 1.901e-05 |  | 3297.4916 | 1.5076 | 0.00013705
|  | 3297.371 | 1.4099 | 1.8079e-05 |  | 3297.371 | 1.5076 | 0.00013029
|  | 3297.2505 | 1.4099 | 2.3908e-05 |  | 3297.2505 | 1.5076 | 0.00012491
|  | 3297.13 | 1.4099 | 3.5407e-05 |  | 3297.13 | 1.5076 | 0.00012162
|  | 3297.0094 | 1.4099 | 4.9813e-05 |  | 3297.0094 | 1.5076 | 0.00012101
|  | 3296.8889 | 1.4099 | 6.4052e-05 |  | 3296.8889 | 1.5076 | 0.00012344
|  | 3296.7684 | 1.4099 | 7.4955e-05 |  | 3296.7684 | 1.5076 | 0.00012837
|  | 3296.6478 | 1.41 | 8.1012e-05 |  | 3296.6478 | 1.5076 | 0.00013445
|  | 3296.5273 | 1.41 | 8.2368e-05 |  | 3296.5273 | 1.5076 | 0.00014019
|  | 3296.4068 | 1.41 | 8.0598e-05 |  | 3296.4068 | 1.5076 | 0.00014422
|  | 3296.2862 | 1.41 | 7.8363e-05 |  | 3296.2862 | 1.5076 | 0.00014619
|  | 3296.1657 | 1.41 | 7.7492e-05 |  | 3296.1657 | 1.5076 | 0.00014689
|  | 3296.0452 | 1.41 | 7.874e-05 |  | 3296.0452 | 1.5076 | 0.00014787
|  | 3295.9247 | 1.41 | 8.1593e-05 |  | 3295.9247 | 1.5076 | 0.00015081
|  | 3295.8041 | 1.41 | 8.385e-05 |  | 3295.8041 | 1.5076 | 0.00015667
|  | 3295.6836 | 1.41 | 8.3809e-05 |  | 3295.6836 | 1.5076 | 0.00016501
|  | 3295.5631 | 1.41 | 7.9663e-05 |  | 3295.5631 | 1.5076 | 0.00017413
|  | 3295.4425 | 1.41 | 7.0613e-05 |  | 3295.4425 | 1.5076 | 0.0001814
|  | 3295.322 | 1.41 | 5.7807e-05 |  | 3295.322 | 1.5076 | 0.00018433
|  | 3295.2015 | 1.41 | 4.2621e-05 |  | 3295.2015 | 1.5076 | 0.00018135
|  | 3295.0809 | 1.41 | 2.7252e-05 |  | 3295.0809 | 1.5076 | 0.00017247
|  | 3294.9604 | 1.41 | 1.3483e-05 |  | 3294.9604 | 1.5076 | 0.00015912
|  | 3294.8399 | 1.41 | 3.3561e-06 |  | 3294.8399 | 1.5076 | 0.00014378
|  | 3294.7193 | 1.41 | -3.0211e-06 |  | 3294.7193 | 1.5076 | 0.00012903
|  | 3294.5988 | 1.41 | -5.2453e-06 |  | 3294.5988 | 1.5076 | 0.00011709
|  | 3294.4783 | 1.41 | -4.0024e-06 |  | 3294.4783 | 1.5076 | 0.00010939
|  | 3294.3577 | 1.41 | -8.0178e-07 |  | 3294.3577 | 1.5076 | 0.00010632
|  | 3294.2372 | 1.4099 | 3.3198e-06 |  | 3294.2372 | 1.5075 | 0.00010783
|  | 3294.1167 | 1.4099 | 6.902e-06 |  | 3294.1167 | 1.5075 | 0.00011324
|  | 3293.9962 | 1.4099 | 9.14e-06 |  | 3293.9962 | 1.5075 | 0.00012184
|  | 3293.8756 | 1.4099 | 9.6141e-06 |  | 3293.8756 | 1.5075 | 0.00013274
|  | 3293.7551 | 1.4099 | 8.6378e-06 |  | 3293.7551 | 1.5075 | 0.00014491
|  | 3293.6346 | 1.4099 | 8.2035e-06 |  | 3293.6346 | 1.5075 | 0.00015722
|  | 3293.514 | 1.4099 | 9.9624e-06 |  | 3293.514 | 1.5075 | 0.00016847
|  | 3293.3935 | 1.4099 | 1.5566e-05 |  | 3293.3935 | 1.5075 | 0.00017743
|  | 3293.273 | 1.4099 | 2.6299e-05 |  | 3293.273 | 1.5075 | 0.00018309
|  | 3293.1524 | 1.4099 | 4.1632e-05 |  | 3293.1524 | 1.5075 | 0.00018484
|  | 3293.0319 | 1.4099 | 6.0452e-05 |  | 3293.0319 | 1.5075 | 0.00018254
|  | 3292.9114 | 1.41 | 7.9299e-05 |  | 3292.9114 | 1.5075 | 0.00017668
|  | 3292.7908 | 1.41 | 9.5348e-05 |  | 3292.7908 | 1.5075 | 0.00016826
|  | 3292.6703 | 1.41 | 0.00010505 |  | 3292.6703 | 1.5075 | 0.0001587
|  | 3292.5498 | 1.41 | 0.00010705 |  | 3292.5498 | 1.5075 | 0.00014998
|  | 3292.4292 | 1.41 | 0.00010097 |  | 3292.4292 | 1.5075 | 0.00014386
|  | 3292.3087 | 1.41 | 8.8391e-05 |  | 3292.3087 | 1.5075 | 0.00014192
|  | 3292.1882 | 1.41 | 7.1911e-05 |  | 3292.1882 | 1.5075 | 0.00014478
|  | 3292.0677 | 1.41 | 5.4018e-05 |  | 3292.0677 | 1.5075 | 0.00015189
|  | 3291.9471 | 1.41 | 3.7576e-05 |  | 3291.9471 | 1.5075 | 0.00016147
|  | 3291.8266 | 1.41 | 2.3917e-05 |  | 3291.8266 | 1.5075 | 0.00017081
|  | 3291.7061 | 1.41 | 1.349e-05 |  | 3291.7061 | 1.5075 | 0.00017713
|  | 3291.5855 | 1.41 | 5.8987e-06 |  | 3291.5855 | 1.5075 | 0.00017838
|  | 3291.465 | 1.41 | 4.2881e-07 |  | 3291.465 | 1.5075 | 0.00017415
|  | 3291.3445 | 1.41 | -3.7388e-06 |  | 3291.3445 | 1.5075 | 0.00016585
|  | 3291.2239 | 1.41 | -6.3371e-06 |  | 3291.2239 | 1.5075 | 0.00015633
|  | 3291.1034 | 1.41 | -7.8438e-06 |  | 3291.1034 | 1.5075 | 0.00014884
|  | 3290.9829 | 1.41 | -7.394e-06 |  | 3290.9829 | 1.5075 | 0.00014601
|  | 3290.8623 | 1.41 | -5.111e-06 |  | 3290.8623 | 1.5075 | 0.00014877
|  | 3290.7418 | 1.41 | -1.0462e-06 |  | 3290.7418 | 1.5075 | 0.00015599
|  | 3290.6213 | 1.41 | 3.7787e-06 |  | 3290.6213 | 1.5075 | 0.00016482
|  | 3290.5007 | 1.41 | 7.7684e-06 |  | 3290.5007 | 1.5075 | 0.00017182
|  | 3290.3802 | 1.4099 | 1.0117e-05 |  | 3290.3802 | 1.5075 | 0.00017405
|  | 3290.2597 | 1.4099 | 9.2338e-06 |  | 3290.2597 | 1.5075 | 0.0001701
|  | 3290.1392 | 1.4099 | 5.7105e-06 |  | 3290.1392 | 1.5075 | 0.00016063
|  | 3290.0186 | 1.4099 | 4.6101e-07 |  | 3290.0186 | 1.5075 | 0.00014792
|  | 3289.8981 | 1.4099 | -5.0907e-06 |  | 3289.8981 | 1.5075 | 0.00013521
|  | 3289.7776 | 1.4099 | -8.7483e-06 |  | 3289.7776 | 1.5075 | 0.00012555
|  | 3289.657 | 1.4099 | -8.689e-06 |  | 3289.657 | 1.5075 | 0.00012101
|  | 3289.5365 | 1.4099 | -4.0295e-06 |  | 3289.5365 | 1.5075 | 0.00012213
|  | 3289.416 | 1.4099 | 4.9193e-06 |  | 3289.416 | 1.5074 | 0.00012803
|  | 3289.2954 | 1.4099 | 1.685e-05 |  | 3289.2954 | 1.5074 | 0.00013671
|  | 3289.1749 | 1.4099 | 2.9688e-05 |  | 3289.1749 | 1.5074 | 0.00014585
|  | 3289.0544 | 1.4099 | 4.1902e-05 |  | 3289.0544 | 1.5074 | 0.00015347
|  | 3288.9338 | 1.4099 | 5.1159e-05 |  | 3288.9338 | 1.5074 | 0.00015821
|  | 3288.8133 | 1.4099 | 5.7239e-05 |  | 3288.8133 | 1.5074 | 0.00015979
|  | 3288.6928 | 1.4099 | 6.0331e-05 |  | 3288.6928 | 1.5074 | 0.00015867
|  | 3288.5722 | 1.4099 | 6.1125e-05 |  | 3288.5722 | 1.5074 | 0.00015603
|  | 3288.4517 | 1.41 | 6.0638e-05 |  | 3288.4517 | 1.5074 | 0.00015305
|  | 3288.3312 | 1.41 | 5.9473e-05 |  | 3288.3312 | 1.5074 | 0.00015097
|  | 3288.2107 | 1.41 | 5.8933e-05 |  | 3288.2107 | 1.5074 | 0.00015036
|  | 3288.0901 | 1.41 | 5.9025e-05 |  | 3288.0901 | 1.5074 | 0.00015141
|  | 3287.9696 | 1.41 | 6.0445e-05 |  | 3287.9696 | 1.5074 | 0.00015379
|  | 3287.8491 | 1.41 | 6.3226e-05 |  | 3287.8491 | 1.5074 | 0.00015698
|  | 3287.7285 | 1.41 | 6.768e-05 |  | 3287.7285 | 1.5074 | 0.00016046
|  | 3287.608 | 1.41 | 7.3883e-05 |  | 3287.608 | 1.5074 | 0.00016392
|  | 3287.4875 | 1.41 | 8.0512e-05 |  | 3287.4875 | 1.5074 | 0.00016733
|  | 3287.3669 | 1.41 | 8.6664e-05 |  | 3287.3669 | 1.5074 | 0.00017083
|  | 3287.2464 | 1.41 | 9.006e-05 |  | 3287.2464 | 1.5074 | 0.00017452
|  | 3287.1259 | 1.41 | 8.8795e-05 |  | 3287.1259 | 1.5074 | 0.00017856
|  | 3287.0053 | 1.41 | 8.1478e-05 |  | 3287.0053 | 1.5074 | 0.0001829
|  | 3286.8848 | 1.41 | 6.8248e-05 |  | 3286.8848 | 1.5074 | 0.00018737
|  | 3286.7643 | 1.41 | 5.0763e-05 |  | 3286.7643 | 1.5074 | 0.00019192
|  | 3286.6438 | 1.41 | 3.2697e-05 |  | 3286.6438 | 1.5074 | 0.00019661
|  | 3286.5232 | 1.41 | 1.755e-05 |  | 3286.5232 | 1.5074 | 0.00020155
|  | 3286.4027 | 1.4099 | 9.0042e-06 |  | 3286.4027 | 1.5074 | 0.00020674
|  | 3286.2822 | 1.4099 | 9.2084e-06 |  | 3286.2822 | 1.5074 | 0.00021183
|  | 3286.1616 | 1.4099 | 1.7475e-05 |  | 3286.1616 | 1.5074 | 0.00021598
|  | 3286.0411 | 1.4099 | 3.1606e-05 |  | 3286.0411 | 1.5074 | 0.00021814
|  | 3285.9206 | 1.4099 | 4.7979e-05 |  | 3285.9206 | 1.5074 | 0.0002173
|  | 3285.8 | 1.4099 | 6.2318e-05 |  | 3285.8 | 1.5074 | 0.000213
|  | 3285.6795 | 1.4099 | 7.1776e-05 |  | 3285.6795 | 1.5074 | 0.00020571
|  | 3285.559 | 1.4099 | 7.463e-05 |  | 3285.559 | 1.5074 | 0.00019701
|  | 3285.4384 | 1.4099 | 7.1913e-05 |  | 3285.4384 | 1.5074 | 0.00018902
|  | 3285.3179 | 1.4099 | 6.5192e-05 |  | 3285.3179 | 1.5074 | 0.00018391
|  | 3285.1974 | 1.4099 | 5.694e-05 |  | 3285.1974 | 1.5074 | 0.00018307
|  | 3285.0768 | 1.4099 | 4.8327e-05 |  | 3285.0768 | 1.5074 | 0.00018647
|  | 3284.9563 | 1.4099 | 4.0813e-05 |  | 3284.9563 | 1.5074 | 0.00019271
|  | 3284.8358 | 1.4099 | 3.4008e-05 |  | 3284.8358 | 1.5074 | 0.00019953
|  | 3284.7153 | 1.4099 | 2.7428e-05 |  | 3284.7153 | 1.5074 | 0.00020435
|  | 3284.5947 | 1.4099 | 2.0912e-05 |  | 3284.5947 | 1.5074 | 0.00020534
|  | 3284.4742 | 1.4099 | 1.4227e-05 |  | 3284.4742 | 1.5074 | 0.00020191
|  | 3284.3537 | 1.4099 | 8.2942e-06 |  | 3284.3537 | 1.5074 | 0.00019482
|  | 3284.2331 | 1.4099 | 4.4222e-06 |  | 3284.2331 | 1.5074 | 0.00018584
|  | 3284.1126 | 1.4099 | 3.6939e-06 |  | 3284.1126 | 1.5074 | 0.00017707
|  | 3283.9921 | 1.4099 | 6.8036e-06 |  | 3283.9921 | 1.5074 | 0.00017043
|  | 3283.8715 | 1.4099 | 1.3319e-05 |  | 3283.8715 | 1.5074 | 0.00016687
|  | 3283.751 | 1.4099 | 2.2604e-05 |  | 3283.751 | 1.5074 | 0.00016663
|  | 3283.6305 | 1.4099 | 3.3225e-05 |  | 3283.6305 | 1.5074 | 0.00016902
|  | 3283.5099 | 1.4099 | 4.3856e-05 |  | 3283.5099 | 1.5074 | 0.00017299
|  | 3283.3894 | 1.4099 | 5.3011e-05 |  | 3283.3894 | 1.5073 | 0.00017729
|  | 3283.2689 | 1.4099 | 5.9047e-05 |  | 3283.2689 | 1.5073 | 0.00018079
|  | 3283.1483 | 1.4099 | 6.0962e-05 |  | 3283.1483 | 1.5073 | 0.00018279
|  | 3283.0278 | 1.4099 | 5.7547e-05 |  | 3283.0278 | 1.5073 | 0.00018308
|  | 3282.9073 | 1.4099 | 4.7454e-05 |  | 3282.9073 | 1.5073 | 0.00018183
|  | 3282.7868 | 1.4099 | 3.1022e-05 |  | 3282.7868 | 1.5073 | 0.00017982
|  | 3282.6662 | 1.4099 | 9.4554e-06 |  | 3282.6662 | 1.5073 | 0.00017782
|  | 3282.5457 | 1.41 | -1.4643e-05 |  | 3282.5457 | 1.5073 | 0.00017688
|  | 3282.4252 | 1.41 | -3.723e-05 |  | 3282.4252 | 1.5073 | 0.00017777
|  | 3282.3046 | 1.4099 | -5.4128e-05 |  | 3282.3046 | 1.5073 | 0.00018076
|  | 3282.1841 | 1.4099 | -6.1791e-05 |  | 3282.1841 | 1.5073 | 0.00018565
|  | 3282.0636 | 1.4099 | -5.8548e-05 |  | 3282.0636 | 1.5073 | 0.00019178
|  | 3281.943 | 1.4099 | -4.5514e-05 |  | 3281.943 | 1.5073 | 0.00019834
|  | 3281.8225 | 1.4099 | -2.5467e-05 |  | 3281.8225 | 1.5073 | 0.00020463
|  | 3281.702 | 1.4099 | -2.9778e-06 |  | 3281.702 | 1.5073 | 0.00021022
|  | 3281.5814 | 1.4099 | 1.792e-05 |  | 3281.5814 | 1.5073 | 0.00021504
|  | 3281.4609 | 1.4099 | 3.4051e-05 |  | 3281.4609 | 1.5073 | 0.00021903
|  | 3281.3404 | 1.4099 | 4.4369e-05 |  | 3281.3404 | 1.5073 | 0.0002222
|  | 3281.2198 | 1.4099 | 4.9619e-05 |  | 3281.2198 | 1.5073 | 0.00022433
|  | 3281.0993 | 1.4099 | 5.1484e-05 |  | 3281.0993 | 1.5073 | 0.000225
|  | 3280.9788 | 1.4099 | 5.2094e-05 |  | 3280.9788 | 1.5073 | 0.00022397
|  | 3280.8583 | 1.4099 | 5.2915e-05 |  | 3280.8583 | 1.5073 | 0.00022135
|  | 3280.7377 | 1.4099 | 5.4019e-05 |  | 3280.7377 | 1.5073 | 0.00021787
|  | 3280.6172 | 1.4099 | 5.515e-05 |  | 3280.6172 | 1.5073 | 0.00021467
|  | 3280.4967 | 1.4099 | 5.52e-05 |  | 3280.4967 | 1.5073 | 0.00021275
|  | 3280.3761 | 1.4099 | 5.3677e-05 |  | 3280.3761 | 1.5073 | 0.00021289
|  | 3280.2556 | 1.4099 | 5.0139e-05 |  | 3280.2556 | 1.5073 | 0.0002148
|  | 3280.1351 | 1.4099 | 4.4335e-05 |  | 3280.1351 | 1.5073 | 0.0002174
|  | 3280.0145 | 1.4099 | 3.6905e-05 |  | 3280.0145 | 1.5073 | 0.00021913
|  | 3279.894 | 1.4099 | 2.8083e-05 |  | 3279.894 | 1.5073 | 0.00021874
|  | 3279.7735 | 1.4099 | 1.8028e-05 |  | 3279.7735 | 1.5073 | 0.0002158
|  | 3279.6529 | 1.4099 | 7.939e-06 |  | 3279.6529 | 1.5073 | 0.00021116
|  | 3279.5324 | 1.4099 | -1.3875e-06 |  | 3279.5324 | 1.5073 | 0.00020671
|  | 3279.4119 | 1.4099 | -8.4211e-06 |  | 3279.4119 | 1.5073 | 0.00020483
|  | 3279.2913 | 1.4099 | -1.134e-05 |  | 3279.2913 | 1.5073 | 0.00020723
|  | 3279.1708 | 1.4099 | -9.1442e-06 |  | 3279.1708 | 1.5073 | 0.0002146
|  | 3279.0503 | 1.4099 | -1.6288e-06 |  | 3279.0503 | 1.5072 | 0.00022597
|  | 3278.9298 | 1.4099 | 9.5919e-06 |  | 3278.9298 | 1.5072 | 0.00023924
|  | 3278.8092 | 1.4099 | 2.2189e-05 |  | 3278.8092 | 1.5072 | 0.00025177
|  | 3278.6887 | 1.4099 | 3.3173e-05 |  | 3278.6887 | 1.5073 | 0.00026134
|  | 3278.5682 | 1.4099 | 4.019e-05 |  | 3278.5682 | 1.5073 | 0.0002668
|  | 3278.4476 | 1.4099 | 4.2296e-05 |  | 3278.4476 | 1.5073 | 0.00026814
|  | 3278.3271 | 1.4099 | 4.0244e-05 |  | 3278.3271 | 1.5073 | 0.00026641
|  | 3278.2066 | 1.4099 | 3.6509e-05 |  | 3278.2066 | 1.5073 | 0.00026311
|  | 3278.086 | 1.4099 | 3.3709e-05 |  | 3278.086 | 1.5073 | 0.00025952
|  | 3277.9655 | 1.4099 | 3.3963e-05 |  | 3277.9655 | 1.5073 | 0.00025655
|  | 3277.845 | 1.4099 | 3.7821e-05 |  | 3277.845 | 1.5073 | 0.00025432
|  | 3277.7244 | 1.4099 | 4.5057e-05 |  | 3277.7244 | 1.5073 | 0.00025265
|  | 3277.6039 | 1.4099 | 5.3641e-05 |  | 3277.6039 | 1.5073 | 0.00025114
|  | 3277.4834 | 1.4099 | 6.1587e-05 |  | 3277.4834 | 1.5073 | 0.00024952
|  | 3277.3629 | 1.4099 | 6.7688e-05 |  | 3277.3629 | 1.5073 | 0.00024755
|  | 3277.2423 | 1.4099 | 7.0844e-05 |  | 3277.2423 | 1.5073 | 0.00024519
|  | 3277.1218 | 1.4099 | 7.12e-05 |  | 3277.1218 | 1.5073 | 0.0002423
|  | 3277.0013 | 1.4099 | 6.8649e-05 |  | 3277.0013 | 1.5073 | 0.00023861
|  | 3276.8807 | 1.4099 | 6.3304e-05 |  | 3276.8807 | 1.5073 | 0.00023399
|  | 3276.7602 | 1.4099 | 5.5333e-05 |  | 3276.7602 | 1.5073 | 0.00022845
|  | 3276.6397 | 1.4099 | 4.4822e-05 |  | 3276.6397 | 1.5073 | 0.00022239
|  | 3276.5191 | 1.4099 | 3.2429e-05 |  | 3276.5191 | 1.5073 | 0.00021652
|  | 3276.3986 | 1.4099 | 1.9225e-05 |  | 3276.3986 | 1.5073 | 0.00021179
|  | 3276.2781 | 1.4099 | 8.2648e-06 |  | 3276.2781 | 1.5073 | 0.00020895
|  | 3276.1575 | 1.4099 | 1.9366e-06 |  | 3276.1575 | 1.5073 | 0.00020837
|  | 3276.037 | 1.4099 | 1.8669e-06 |  | 3276.037 | 1.5073 | 0.00020969
|  | 3275.9165 | 1.4099 | 8.7858e-06 |  | 3275.9165 | 1.5073 | 0.00021198
|  | 3275.7959 | 1.4099 | 2.1697e-05 |  | 3275.7959 | 1.5073 | 0.00021406
|  | 3275.6754 | 1.4099 | 3.7044e-05 |  | 3275.6754 | 1.5073 | 0.0002149
|  | 3275.5549 | 1.4099 | 5.1661e-05 |  | 3275.5549 | 1.5073 | 0.00021412
|  | 3275.4344 | 1.4099 | 6.2694e-05 |  | 3275.4344 | 1.5073 | 0.00021214
|  | 3275.3138 | 1.4099 | 6.8198e-05 |  | 3275.3138 | 1.5073 | 0.00021008
|  | 3275.1933 | 1.4099 | 6.8021e-05 |  | 3275.1933 | 1.5072 | 0.00020931
|  | 3275.0728 | 1.4099 | 6.4051e-05 |  | 3275.0728 | 1.5072 | 0.00021107
|  | 3274.9522 | 1.4099 | 5.8423e-05 |  | 3274.9522 | 1.5072 | 0.00021568
|  | 3274.8317 | 1.4099 | 5.3619e-05 |  | 3274.8317 | 1.5072 | 0.00022259
|  | 3274.7112 | 1.4099 | 5.1397e-05 |  | 3274.7112 | 1.5072 | 0.00023043
|  | 3274.5906 | 1.4099 | 5.1455e-05 |  | 3274.5906 | 1.5072 | 0.00023713
|  | 3274.4701 | 1.4099 | 5.3471e-05 |  | 3274.4701 | 1.5072 | 0.00024106
|  | 3274.3496 | 1.4099 | 5.5826e-05 |  | 3274.3496 | 1.5072 | 0.00024105
|  | 3274.229 | 1.4099 | 5.7335e-05 |  | 3274.229 | 1.5073 | 0.00023713
|  | 3274.1085 | 1.4099 | 5.7091e-05 |  | 3274.1085 | 1.5073 | 0.0002303
|  | 3273.988 | 1.4099 | 5.5352e-05 |  | 3273.988 | 1.5073 | 0.00022202
|  | 3273.8674 | 1.4099 | 5.2663e-05 |  | 3273.8674 | 1.5073 | 0.00021412
|  | 3273.7469 | 1.4099 | 5.0875e-05 |  | 3273.7469 | 1.5072 | 0.00020776
|  | 3273.6264 | 1.4099 | 5.1131e-05 |  | 3273.6264 | 1.5072 | 0.0002034
|  | 3273.5059 | 1.4099 | 5.4714e-05 |  | 3273.5059 | 1.5072 | 0.0002007
|  | 3273.3853 | 1.4099 | 6.2249e-05 |  | 3273.3853 | 1.5072 | 0.00019887
|  | 3273.2648 | 1.4099 | 7.2766e-05 |  | 3273.2648 | 1.5072 | 0.000197
|  | 3273.1443 | 1.4099 | 8.4723e-05 |  | 3273.1443 | 1.5072 | 0.00019462
|  | 3273.0237 | 1.4099 | 9.5993e-05 |  | 3273.0237 | 1.5072 | 0.0001918
|  | 3272.9032 | 1.4099 | 0.0001042 |  | 3272.9032 | 1.5072 | 0.00018915
|  | 3272.7827 | 1.4099 | 0.00010732 |  | 3272.7827 | 1.5072 | 0.00018753
|  | 3272.6621 | 1.4099 | 0.00010468 |  | 3272.6621 | 1.5072 | 0.00018765
|  | 3272.5416 | 1.4099 | 9.7054e-05 |  | 3272.5416 | 1.5072 | 0.00018971
|  | 3272.4211 | 1.4099 | 8.5778e-05 |  | 3272.4211 | 1.5072 | 0.00019345
|  | 3272.3005 | 1.4099 | 7.2715e-05 |  | 3272.3005 | 1.5072 | 0.00019813
|  | 3272.18 | 1.4099 | 5.9659e-05 |  | 3272.18 | 1.5072 | 0.00020281
|  | 3272.0595 | 1.4099 | 4.7501e-05 |  | 3272.0595 | 1.5072 | 0.00020661
|  | 3271.9389 | 1.4099 | 3.7166e-05 |  | 3271.9389 | 1.5072 | 0.00020895
|  | 3271.8184 | 1.4099 | 2.801e-05 |  | 3271.8184 | 1.5072 | 0.00020957
|  | 3271.6979 | 1.4099 | 2.078e-05 |  | 3271.6979 | 1.5072 | 0.00020869
|  | 3271.5774 | 1.4099 | 1.5225e-05 |  | 3271.5774 | 1.5072 | 0.00020664
|  | 3271.4568 | 1.4099 | 1.259e-05 |  | 3271.4568 | 1.5072 | 0.00020396
|  | 3271.3363 | 1.4099 | 1.3153e-05 |  | 3271.3363 | 1.5072 | 0.00020124
|  | 3271.2158 | 1.4099 | 1.7724e-05 |  | 3271.2158 | 1.5072 | 0.00019919
|  | 3271.0952 | 1.4099 | 2.4721e-05 |  | 3271.0952 | 1.5072 | 0.00019844
|  | 3270.9747 | 1.4099 | 3.292e-05 |  | 3270.9747 | 1.5072 | 0.00019934
|  | 3270.8542 | 1.4099 | 3.9872e-05 |  | 3270.8542 | 1.5071 | 0.00020206
|  | 3270.7336 | 1.4099 | 4.3592e-05 |  | 3270.7336 | 1.5071 | 0.00020633
|  | 3270.6131 | 1.4099 | 4.2053e-05 |  | 3270.6131 | 1.5071 | 0.00021153
|  | 3270.4926 | 1.4099 | 3.6248e-05 |  | 3270.4926 | 1.5071 | 0.00021703
|  | 3270.372 | 1.4099 | 2.7429e-05 |  | 3270.372 | 1.5071 | 0.00022219
|  | 3270.2515 | 1.4099 | 1.8561e-05 |  | 3270.2515 | 1.5071 | 0.00022698
|  | 3270.131 | 1.4099 | 1.1781e-05 |  | 3270.131 | 1.5071 | 0.00023164
|  | 3270.0105 | 1.4099 | 8.8292e-06 |  | 3270.0105 | 1.5071 | 0.00023684
|  | 3269.8899 | 1.4099 | 9.511e-06 |  | 3269.8899 | 1.5071 | 0.00024308
|  | 3269.7694 | 1.4099 | 1.2667e-05 |  | 3269.7694 | 1.5071 | 0.00025057
|  | 3269.6489 | 1.4099 | 1.6625e-05 |  | 3269.6489 | 1.5071 | 0.00025869
|  | 3269.5283 | 1.4099 | 1.9176e-05 |  | 3269.5283 | 1.5071 | 0.00026639
|  | 3269.4078 | 1.4099 | 1.9125e-05 |  | 3269.4078 | 1.5071 | 0.00027225
|  | 3269.2873 | 1.4099 | 1.6202e-05 |  | 3269.2873 | 1.5071 | 0.00027522
|  | 3269.1667 | 1.4099 | 1.1219e-05 |  | 3269.1667 | 1.5071 | 0.0002751
|  | 3269.0462 | 1.4099 | 4.9153e-06 |  | 3269.0462 | 1.5071 | 0.00027251
|  | 3268.9257 | 1.4099 | -1.2703e-06 |  | 3268.9257 | 1.5072 | 0.00026882
|  | 3268.8051 | 1.4099 | -6.3603e-06 |  | 3268.8051 | 1.5072 | 0.00026557
|  | 3268.6846 | 1.4099 | -9.5798e-06 |  | 3268.6846 | 1.5072 | 0.00026377
|  | 3268.5641 | 1.4099 | -1.0682e-05 |  | 3268.5641 | 1.5072 | 0.00026353
|  | 3268.4435 | 1.4099 | -9.144e-06 |  | 3268.4435 | 1.5072 | 0.00026386
|  | 3268.323 | 1.4099 | -4.9569e-06 |  | 3268.323 | 1.5072 | 0.0002633
|  | 3268.2025 | 1.4099 | 1.9827e-06 |  | 3268.2025 | 1.5072 | 0.00026032
|  | 3268.082 | 1.4098 | 1.1267e-05 |  | 3268.082 | 1.5072 | 0.00025426
|  | 3267.9614 | 1.4098 | 2.1635e-05 |  | 3267.9614 | 1.5072 | 0.00024539
|  | 3267.8409 | 1.4099 | 3.1663e-05 |  | 3267.8409 | 1.5072 | 0.00023536
|  | 3267.7204 | 1.4099 | 4.0068e-05 |  | 3267.7204 | 1.5072 | 0.00022624
|  | 3267.5998 | 1.4099 | 4.5387e-05 |  | 3267.5998 | 1.5072 | 0.00022015
|  | 3267.4793 | 1.4099 | 4.6936e-05 |  | 3267.4793 | 1.5071 | 0.00021831
|  | 3267.3588 | 1.4099 | 4.459e-05 |  | 3267.3588 | 1.5071 | 0.0002208
|  | 3267.2382 | 1.4099 | 3.9769e-05 |  | 3267.2382 | 1.5071 | 0.00022652
|  | 3267.1177 | 1.4099 | 3.3841e-05 |  | 3267.1177 | 1.5071 | 0.00023355
|  | 3266.9972 | 1.4099 | 2.8433e-05 |  | 3266.9972 | 1.5071 | 0.00023996
|  | 3266.8766 | 1.4099 | 2.5343e-05 |  | 3266.8766 | 1.5071 | 0.00024413
|  | 3266.7561 | 1.4099 | 2.5692e-05 |  | 3266.7561 | 1.5071 | 0.00024534
|  | 3266.6356 | 1.4099 | 2.9925e-05 |  | 3266.6356 | 1.5071 | 0.00024372
|  | 3266.515 | 1.4099 | 3.7517e-05 |  | 3266.515 | 1.5072 | 0.00023999
|  | 3266.3945 | 1.4099 | 4.7566e-05 |  | 3266.3945 | 1.5072 | 0.00023508
|  | 3266.274 | 1.4099 | 5.8038e-05 |  | 3266.274 | 1.5072 | 0.00022969
|  | 3266.1535 | 1.4099 | 6.7167e-05 |  | 3266.1535 | 1.5072 | 0.00022417
|  | 3266.0329 | 1.4099 | 7.3741e-05 |  | 3266.0329 | 1.5072 | 0.00021846
|  | 3265.9124 | 1.4099 | 7.7137e-05 |  | 3265.9124 | 1.5072 | 0.00021229
|  | 3265.7919 | 1.4099 | 7.7507e-05 |  | 3265.7919 | 1.5072 | 0.00020568
|  | 3265.6713 | 1.4099 | 7.6098e-05 |  | 3265.6713 | 1.5071 | 0.00019898
|  | 3265.5508 | 1.4099 | 7.4259e-05 |  | 3265.5508 | 1.5071 | 0.00019275
|  | 3265.4303 | 1.4099 | 7.4097e-05 |  | 3265.4303 | 1.5071 | 0.00018789
|  | 3265.3097 | 1.4099 | 7.6545e-05 |  | 3265.3097 | 1.5071 | 0.00018506
|  | 3265.1892 | 1.4099 | 8.1641e-05 |  | 3265.1892 | 1.5071 | 0.00018446
|  | 3265.0687 | 1.4099 | 8.8563e-05 |  | 3265.0687 | 1.5071 | 0.00018566
|  | 3264.9481 | 1.4099 | 9.6779e-05 |  | 3264.9481 | 1.5071 | 0.0001877
|  | 3264.8276 | 1.4099 | 0.0001042 |  | 3264.8276 | 1.5071 | 0.00018939
|  | 3264.7071 | 1.4099 | 0.0001103 |  | 3264.7071 | 1.5071 | 0.00018969
|  | 3264.5865 | 1.4099 | 0.00011442 |  | 3264.5865 | 1.5071 | 0.00018812
|  | 3264.466 | 1.4099 | 0.00011651 |  | 3264.466 | 1.5071 | 0.0001848
|  | 3264.3455 | 1.4099 | 0.00011653 |  | 3264.3455 | 1.5071 | 0.00018052
|  | 3264.225 | 1.4099 | 0.00011435 |  | 3264.225 | 1.5071 | 0.00017625
|  | 3264.1044 | 1.4099 | 0.00010987 |  | 3264.1044 | 1.5071 | 0.00017288
|  | 3263.9839 | 1.4099 | 0.00010323 |  | 3263.9839 | 1.5071 | 0.00017073
|  | 3263.8634 | 1.4099 | 9.5107e-05 |  | 3263.8634 | 1.5071 | 0.00016959
|  | 3263.7428 | 1.4099 | 8.653e-05 |  | 3263.7428 | 1.5071 | 0.00016906
|  | 3263.6223 | 1.4099 | 7.8982e-05 |  | 3263.6223 | 1.5071 | 0.00016843
|  | 3263.5018 | 1.4099 | 7.4368e-05 |  | 3263.5018 | 1.5071 | 0.00016721
|  | 3263.3812 | 1.4099 | 7.3697e-05 |  | 3263.3812 | 1.5071 | 0.00016529
|  | 3263.2607 | 1.4099 | 7.6651e-05 |  | 3263.2607 | 1.5071 | 0.00016273
|  | 3263.1402 | 1.4099 | 8.1639e-05 |  | 3263.1402 | 1.5071 | 0.00015993
|  | 3263.0196 | 1.4099 | 8.6643e-05 |  | 3263.0196 | 1.5071 | 0.00015707
|  | 3262.8991 | 1.4099 | 8.856e-05 |  | 3262.8991 | 1.5071 | 0.00015437
|  | 3262.7786 | 1.4099 | 8.5977e-05 |  | 3262.7786 | 1.5071 | 0.00015208
|  | 3262.658 | 1.4099 | 7.9156e-05 |  | 3262.658 | 1.507 | 0.00015039
|  | 3262.5375 | 1.4099 | 6.9204e-05 |  | 3262.5375 | 1.507 | 0.00014991
|  | 3262.417 | 1.4099 | 5.9571e-05 |  | 3262.417 | 1.507 | 0.00015129
|  | 3262.2965 | 1.4099 | 5.2519e-05 |  | 3262.2965 | 1.507 | 0.00015498
|  | 3262.1759 | 1.4099 | 5.0478e-05 |  | 3262.1759 | 1.507 | 0.00016095
|  | 3262.0554 | 1.4099 | 5.4119e-05 |  | 3262.0554 | 1.507 | 0.00016844
|  | 3261.9349 | 1.4098 | 6.2096e-05 |  | 3261.9349 | 1.507 | 0.00017601
|  | 3261.8143 | 1.4098 | 7.2003e-05 |  | 3261.8143 | 1.507 | 0.00018196
|  | 3261.6938 | 1.4098 | 8.1303e-05 |  | 3261.6938 | 1.507 | 0.00018463
|  | 3261.5733 | 1.4099 | 8.6675e-05 |  | 3261.5733 | 1.507 | 0.00018335
|  | 3261.4527 | 1.4099 | 8.7409e-05 |  | 3261.4527 | 1.507 | 0.00017849
|  | 3261.3322 | 1.4099 | 8.3021e-05 |  | 3261.3322 | 1.507 | 0.0001715
|  | 3261.2117 | 1.4099 | 7.4253e-05 |  | 3261.2117 | 1.507 | 0.0001642
|  | 3261.0911 | 1.4099 | 6.2817e-05 |  | 3261.0911 | 1.507 | 0.00015828
|  | 3260.9706 | 1.4099 | 4.9446e-05 |  | 3260.9706 | 1.507 | 0.00015469
|  | 3260.8501 | 1.4099 | 3.6171e-05 |  | 3260.8501 | 1.507 | 0.00015328
|  | 3260.7296 | 1.4099 | 2.3439e-05 |  | 3260.7296 | 1.507 | 0.00015316
|  | 3260.609 | 1.4099 | 1.2153e-05 |  | 3260.609 | 1.507 | 0.00015314
|  | 3260.4885 | 1.4099 | 3.2527e-06 |  | 3260.4885 | 1.507 | 0.00015234
|  | 3260.368 | 1.4099 | -2.8211e-06 |  | 3260.368 | 1.507 | 0.0001506
|  | 3260.2474 | 1.4099 | -5.4507e-06 |  | 3260.2474 | 1.507 | 0.00014852
|  | 3260.1269 | 1.4099 | -4.4356e-06 |  | 3260.1269 | 1.507 | 0.00014694
|  | 3260.0064 | 1.4098 | 5.9419e-07 |  | 3260.0064 | 1.507 | 0.00014664
|  | 3259.8858 | 1.4098 | 8.5429e-06 |  | 3259.8858 | 1.507 | 0.00014788
|  | 3259.7653 | 1.4098 | 1.8221e-05 |  | 3259.7653 | 1.507 | 0.00015011
|  | 3259.6448 | 1.4098 | 2.878e-05 |  | 3259.6448 | 1.507 | 0.00015227
|  | 3259.5242 | 1.4098 | 3.869e-05 |  | 3259.5242 | 1.507 | 0.00015328
|  | 3259.4037 | 1.4098 | 4.7469e-05 |  | 3259.4037 | 1.507 | 0.00015235
|  | 3259.2832 | 1.4098 | 5.4515e-05 |  | 3259.2832 | 1.507 | 0.0001493
|  | 3259.1626 | 1.4098 | 5.9807e-05 |  | 3259.1626 | 1.507 | 0.00014469
|  | 3259.0421 | 1.4098 | 6.4033e-05 |  | 3259.0421 | 1.507 | 0.00013951
|  | 3258.9216 | 1.4098 | 6.7175e-05 |  | 3258.9216 | 1.507 | 0.00013503
|  | 3258.8011 | 1.4098 | 6.8866e-05 |  | 3258.8011 | 1.507 | 0.0001324
|  | 3258.6805 | 1.4098 | 6.9043e-05 |  | 3258.6805 | 1.5069 | 0.00013238
|  | 3258.56 | 1.4099 | 6.7446e-05 |  | 3258.56 | 1.5069 | 0.00013537
|  | 3258.4395 | 1.4099 | 6.3192e-05 |  | 3258.4395 | 1.5069 | 0.00014108
|  | 3258.3189 | 1.4099 | 5.6459e-05 |  | 3258.3189 | 1.5069 | 0.00014864
|  | 3258.1984 | 1.4099 | 4.8356e-05 |  | 3258.1984 | 1.5069 | 0.00015671
|  | 3258.0779 | 1.4099 | 3.964e-05 |  | 3258.0779 | 1.5069 | 0.00016354
|  | 3257.9573 | 1.4099 | 3.1927e-05 |  | 3257.9573 | 1.5069 | 0.00016761
|  | 3257.8368 | 1.4098 | 2.6095e-05 |  | 3257.8368 | 1.5069 | 0.00016784
|  | 3257.7163 | 1.4098 | 2.26e-05 |  | 3257.7163 | 1.5069 | 0.00016426
|  | 3257.5957 | 1.4098 | 2.1085e-05 |  | 3257.5957 | 1.5069 | 0.00015789
|  | 3257.4752 | 1.4098 | 2.0682e-05 |  | 3257.4752 | 1.5069 | 0.00015075
|  | 3257.3547 | 1.4098 | 1.9799e-05 |  | 3257.3547 | 1.5069 | 0.00014496
|  | 3257.2341 | 1.4098 | 1.8253e-05 |  | 3257.2341 | 1.5069 | 0.00014216
|  | 3257.1136 | 1.4098 | 1.6097e-05 |  | 3257.1136 | 1.5069 | 0.0001427
|  | 3256.9931 | 1.4098 | 1.4354e-05 |  | 3256.9931 | 1.5069 | 0.00014574
|  | 3256.8726 | 1.4098 | 1.4757e-05 |  | 3256.8726 | 1.5069 | 0.00014915
|  | 3256.752 | 1.4098 | 1.7926e-05 |  | 3256.752 | 1.5069 | 0.00015082
|  | 3256.6315 | 1.4098 | 2.4204e-05 |  | 3256.6315 | 1.5069 | 0.00014934
|  | 3256.511 | 1.4098 | 3.2539e-05 |  | 3256.511 | 1.5069 | 0.00014437
|  | 3256.3904 | 1.4098 | 4.1334e-05 |  | 3256.3904 | 1.5069 | 0.00013725
|  | 3256.2699 | 1.4099 | 4.8021e-05 |  | 3256.2699 | 1.5069 | 0.00013011
|  | 3256.1494 | 1.4099 | 5.1702e-05 |  | 3256.1494 | 1.5069 | 0.00012507
|  | 3256.0288 | 1.4099 | 5.1654e-05 |  | 3256.0288 | 1.5069 | 0.00012356
|  | 3255.9083 | 1.4099 | 4.8746e-05 |  | 3255.9083 | 1.5069 | 0.00012545
|  | 3255.7878 | 1.4099 | 4.4545e-05 |  | 3255.7878 | 1.5069 | 0.00012957
|  | 3255.6672 | 1.4099 | 4.0542e-05 |  | 3255.6672 | 1.5069 | 0.00013399
|  | 3255.5467 | 1.4098 | 3.6995e-05 |  | 3255.5467 | 1.5069 | 0.00013693
|  | 3255.4262 | 1.4098 | 3.4094e-05 |  | 3255.4262 | 1.5069 | 0.00013736
|  | 3255.3056 | 1.4098 | 3.0616e-05 |  | 3255.3056 | 1.5069 | 0.00013532
|  | 3255.1851 | 1.4098 | 2.65e-05 |  | 3255.1851 | 1.5069 | 0.0001318
|  | 3255.0646 | 1.4098 | 2.1544e-05 |  | 3255.0646 | 1.5069 | 0.00012805
|  | 3254.9441 | 1.4098 | 1.7226e-05 |  | 3254.9441 | 1.5068 | 0.00012524
|  | 3254.8235 | 1.4098 | 1.5753e-05 |  | 3254.8235 | 1.5068 | 0.0001242
|  | 3254.703 | 1.4098 | 1.8168e-05 |  | 3254.703 | 1.5068 | 0.00012505
|  | 3254.5825 | 1.4098 | 2.5126e-05 |  | 3254.5825 | 1.5068 | 0.00012768
|  | 3254.4619 | 1.4098 | 3.5019e-05 |  | 3254.4619 | 1.5068 | 0.00013176
|  | 3254.3414 | 1.4098 | 4.4597e-05 |  | 3254.3414 | 1.5068 | 0.00013695
|  | 3254.2209 | 1.4098 | 5.0228e-05 |  | 3254.2209 | 1.5068 | 0.00014293
|  | 3254.1003 | 1.4098 | 4.9665e-05 |  | 3254.1003 | 1.5068 | 0.00014919
|  | 3253.9798 | 1.4098 | 4.1725e-05 |  | 3253.9798 | 1.5068 | 0.00015506
|  | 3253.8593 | 1.4098 | 2.7993e-05 |  | 3253.8593 | 1.5068 | 0.00015968
|  | 3253.7387 | 1.4098 | 1.1692e-05 |  | 3253.7387 | 1.5068 | 0.00016214
|  | 3253.6182 | 1.4098 | -3.2964e-06 |  | 3253.6182 | 1.5068 | 0.00016189
|  | 3253.4977 | 1.4098 | -1.4176e-05 |  | 3253.4977 | 1.5068 | 0.00015884
|  | 3253.3771 | 1.4098 | -1.959e-05 |  | 3253.3771 | 1.5068 | 0.00015354
|  | 3253.2566 | 1.4098 | -2.0032e-05 |  | 3253.2566 | 1.5068 | 0.00014691
|  | 3253.1361 | 1.4098 | -1.7134e-05 |  | 3253.1361 | 1.5068 | 0.00014005
|  | 3253.0156 | 1.4098 | -1.219e-05 |  | 3253.0156 | 1.5068 | 0.00013384
|  | 3252.895 | 1.4098 | -6.3959e-06 |  | 3252.895 | 1.5068 | 0.00012886
|  | 3252.7745 | 1.4098 | 1.0467e-07 |  | 3252.7745 | 1.5068 | 0.00012524
|  | 3252.654 | 1.4098 | 7.5879e-06 |  | 3252.654 | 1.5068 | 0.00012288
|  | 3252.5334 | 1.4098 | 1.6149e-05 |  | 3252.5334 | 1.5068 | 0.0001215
|  | 3252.4129 | 1.4098 | 2.4664e-05 |  | 3252.4129 | 1.5068 | 0.00012102
|  | 3252.2924 | 1.4098 | 3.1199e-05 |  | 3252.2924 | 1.5068 | 0.00012138
|  | 3252.1718 | 1.4098 | 3.3871e-05 |  | 3252.1718 | 1.5068 | 0.00012273
|  | 3252.0513 | 1.4098 | 3.1052e-05 |  | 3252.0513 | 1.5068 | 0.00012517
|  | 3251.9308 | 1.4098 | 2.3325e-05 |  | 3251.9308 | 1.5067 | 0.00012867
|  | 3251.8102 | 1.4098 | 1.2637e-05 |  | 3251.8102 | 1.5067 | 0.00013326
|  | 3251.6897 | 1.4098 | 2.585e-06 |  | 3251.6897 | 1.5067 | 0.00013853
|  | 3251.5692 | 1.4098 | -3.6989e-06 |  | 3251.5692 | 1.5067 | 0.00014393
|  | 3251.4487 | 1.4098 | -4.2977e-06 |  | 3251.4487 | 1.5067 | 0.00014877
|  | 3251.3281 | 1.4098 | 5.8566e-07 |  | 3251.3281 | 1.5067 | 0.00015213
|  | 3251.2076 | 1.4098 | 8.7232e-06 |  | 3251.2076 | 1.5067 | 0.00015331
|  | 3251.0871 | 1.4098 | 1.6186e-05 |  | 3251.0871 | 1.5067 | 0.00015182
|  | 3250.9665 | 1.4098 | 1.9758e-05 |  | 3250.9665 | 1.5067 | 0.00014777
|  | 3250.846 | 1.4098 | 1.7574e-05 |  | 3250.846 | 1.5067 | 0.00014209
|  | 3250.7255 | 1.4098 | 9.9812e-06 |  | 3250.7255 | 1.5067 | 0.00013623
|  | 3250.6049 | 1.4098 | -5.69e-07 |  | 3250.6049 | 1.5067 | 0.00013205
|  | 3250.4844 | 1.4098 | -1.1327e-05 |  | 3250.4844 | 1.5067 | 0.00013127
|  | 3250.3639 | 1.4098 | -1.8732e-05 |  | 3250.3639 | 1.5067 | 0.00013473
|  | 3250.2433 | 1.4098 | -2.1629e-05 |  | 3250.2433 | 1.5067 | 0.00014224
|  | 3250.1228 | 1.4098 | -1.9779e-05 |  | 3250.1228 | 1.5067 | 0.00015237
|  | 3250.0023 | 1.4098 | -1.4697e-05 |  | 3250.0023 | 1.5067 | 0.0001628
|  | 3249.8817 | 1.4098 | -8.8032e-06 |  | 3249.8817 | 1.5067 | 0.00017109
|  | 3249.7612 | 1.4098 | -3.7624e-06 |  | 3249.7612 | 1.5067 | 0.00017531
|  | 3249.6407 | 1.4098 | -8.1895e-07 |  | 3249.6407 | 1.5067 | 0.00017456
|  | 3249.5202 | 1.4098 | -2.1583e-07 |  | 3249.5202 | 1.5067 | 0.00016929
|  | 3249.3996 | 1.4098 | -1.2275e-06 |  | 3249.3996 | 1.5067 | 0.00016091
|  | 3249.2791 | 1.4098 | -3.1527e-06 |  | 3249.2791 | 1.5067 | 0.00015142
|  | 3249.1586 | 1.4098 | -4.7749e-06 |  | 3249.1586 | 1.5067 | 0.00014291
|  | 3249.038 | 1.4098 | -5.1004e-06 |  | 3249.038 | 1.5067 | 0.00013695
|  | 3248.9175 | 1.4098 | -4.3858e-06 |  | 3248.9175 | 1.5067 | 0.00013466
|  | 3248.797 | 1.4098 | -2.7526e-06 |  | 3248.797 | 1.5067 | 0.00013624
|  | 3248.6764 | 1.4098 | -1.1482e-06 |  | 3248.6764 | 1.5067 | 0.00014145
|  | 3248.5559 | 1.4098 | -7.4353e-07 |  | 3248.5559 | 1.5066 | 0.00014945
|  | 3248.4354 | 1.4098 | -1.9886e-06 |  | 3248.4354 | 1.5066 | 0.00015897
|  | 3248.3148 | 1.4098 | -5.9345e-06 |  | 3248.3148 | 1.5066 | 0.00016864
|  | 3248.1943 | 1.4098 | -1.2091e-05 |  | 3248.1943 | 1.5066 | 0.00017691
|  | 3248.0738 | 1.4098 | -1.953e-05 |  | 3248.0738 | 1.5066 | 0.0001826
|  | 3247.9532 | 1.4098 | -2.6228e-05 |  | 3247.9532 | 1.5067 | 0.00018507
|  | 3247.8327 | 1.4098 | -3.0636e-05 |  | 3247.8327 | 1.5067 | 0.00018434
|  | 3247.7122 | 1.4098 | -3.146e-05 |  | 3247.7122 | 1.5067 | 0.00018113
|  | 3247.5917 | 1.4098 | -2.817e-05 |  | 3247.5917 | 1.5067 | 0.00017656
|  | 3247.4711 | 1.4098 | -2.1706e-05 |  | 3247.4711 | 1.5067 | 0.00017173
|  | 3247.3506 | 1.4098 | -1.3784e-05 |  | 3247.3506 | 1.5067 | 0.0001674
|  | 3247.2301 | 1.4098 | -6.1481e-06 |  | 3247.2301 | 1.5067 | 0.00016366
|  | 3247.1095 | 1.4098 | -3.5362e-07 |  | 3247.1095 | 1.5067 | 0.00016026
|  | 3246.989 | 1.4098 | 3.8827e-06 |  | 3246.989 | 1.5067 | 0.00015664
|  | 3246.8685 | 1.4098 | 7.0081e-06 |  | 3246.8685 | 1.5067 | 0.00015256
|  | 3246.7479 | 1.4098 | 1.0751e-05 |  | 3246.7479 | 1.5066 | 0.00014814
|  | 3246.6274 | 1.4098 | 1.5806e-05 |  | 3246.6274 | 1.5066 | 0.00014406
|  | 3246.5069 | 1.4098 | 2.2686e-05 |  | 3246.5069 | 1.5066 | 0.00014107
|  | 3246.3863 | 1.4098 | 3.0224e-05 |  | 3246.3863 | 1.5066 | 0.00013987
|  | 3246.2658 | 1.4098 | 3.7799e-05 |  | 3246.2658 | 1.5066 | 0.00014077
|  | 3246.1453 | 1.4098 | 4.3969e-05 |  | 3246.1453 | 1.5066 | 0.00014365
|  | 3246.0247 | 1.4098 | 4.9154e-05 |  | 3246.0247 | 1.5066 | 0.00014808
|  | 3245.9042 | 1.4098 | 5.4129e-05 |  | 3245.9042 | 1.5066 | 0.00015343
|  | 3245.7837 | 1.4098 | 6.045e-05 |  | 3245.7837 | 1.5066 | 0.00015932
|  | 3245.6632 | 1.4098 | 6.873e-05 |  | 3245.6632 | 1.5066 | 0.00016529
|  | 3245.5426 | 1.4098 | 7.9942e-05 |  | 3245.5426 | 1.5066 | 0.00017097
|  | 3245.4221 | 1.4098 | 9.1714e-05 |  | 3245.4221 | 1.5066 | 0.00017571
|  | 3245.3016 | 1.4098 | 0.00010126 |  | 3245.3016 | 1.5066 | 0.00017864
|  | 3245.181 | 1.4098 | 0.00010639 |  | 3245.181 | 1.5066 | 0.00017884
|  | 3245.0605 | 1.4098 | 0.00010575 |  | 3245.0605 | 1.5066 | 0.00017564
|  | 3244.94 | 1.4098 | 0.00010036 |  | 3244.94 | 1.5066 | 0.00016904
|  | 3244.8194 | 1.4098 | 9.2811e-05 |  | 3244.8194 | 1.5066 | 0.00015994
|  | 3244.6989 | 1.4098 | 8.6277e-05 |  | 3244.6989 | 1.5066 | 0.00014989
|  | 3244.5784 | 1.4098 | 8.4102e-05 |  | 3244.5784 | 1.5066 | 0.00014075
|  | 3244.4578 | 1.4098 | 8.6746e-05 |  | 3244.4578 | 1.5066 | 0.00013405
|  | 3244.3373 | 1.4098 | 9.2408e-05 |  | 3244.3373 | 1.5066 | 0.00013051
|  | 3244.2168 | 1.4098 | 9.7868e-05 |  | 3244.2168 | 1.5066 | 0.00012998
|  | 3244.0962 | 1.4098 | 9.8616e-05 |  | 3244.0962 | 1.5066 | 0.00013148
|  | 3243.9757 | 1.4098 | 9.1534e-05 |  | 3243.9757 | 1.5066 | 0.00013384
|  | 3243.8552 | 1.4098 | 7.7005e-05 |  | 3243.8552 | 1.5066 | 0.00013606
|  | 3243.7347 | 1.4098 | 5.6856e-05 |  | 3243.7347 | 1.5066 | 0.00013767
|  | 3243.6141 | 1.4098 | 3.5567e-05 |  | 3243.6141 | 1.5065 | 0.00013872
|  | 3243.4936 | 1.4098 | 1.7542e-05 |  | 3243.4936 | 1.5065 | 0.00013954
|  | 3243.3731 | 1.4098 | 6.0209e-06 |  | 3243.3731 | 1.5065 | 0.00014042
|  | 3243.2525 | 1.4098 | 2.3111e-06 |  | 3243.2525 | 1.5065 | 0.00014143
|  | 3243.132 | 1.4098 | 5.1911e-06 |  | 3243.132 | 1.5065 | 0.00014232
|  | 3243.0115 | 1.4098 | 1.2679e-05 |  | 3243.0115 | 1.5065 | 0.00014287
|  | 3242.8909 | 1.4098 | 2.2295e-05 |  | 3242.8909 | 1.5065 | 0.0001428
|  | 3242.7704 | 1.4097 | 3.1869e-05 |  | 3242.7704 | 1.5065 | 0.00014198
|  | 3242.6499 | 1.4097 | 4.0282e-05 |  | 3242.6499 | 1.5065 | 0.00014034
|  | 3242.5293 | 1.4097 | 4.7471e-05 |  | 3242.5293 | 1.5065 | 0.00013769
|  | 3242.4088 | 1.4097 | 5.3158e-05 |  | 3242.4088 | 1.5065 | 0.00013363
|  | 3242.2883 | 1.4097 | 5.7461e-05 |  | 3242.2883 | 1.5065 | 0.00012791
|  | 3242.1678 | 1.4097 | 6.004e-05 |  | 3242.1678 | 1.5065 | 0.00012043
|  | 3242.0472 | 1.4098 | 6.1502e-05 |  | 3242.0472 | 1.5065 | 0.00011186
|  | 3241.9267 | 1.4098 | 6.1578e-05 |  | 3241.9267 | 1.5065 | 0.00010365
|  | 3241.8062 | 1.4098 | 6.1502e-05 |  | 3241.8062 | 1.5065 | 9.7729e-05
|  | 3241.6856 | 1.4098 | 6.2865e-05 |  | 3241.6856 | 1.5065 | 9.6135e-05
|  | 3241.5651 | 1.4098 | 6.6352e-05 |  | 3241.5651 | 1.5065 | 9.9939e-05
|  | 3241.4446 | 1.4098 | 7.1773e-05 |  | 3241.4446 | 1.5064 | 0.00010903
|  | 3241.324 | 1.4098 | 7.7782e-05 |  | 3241.324 | 1.5064 | 0.00012198
|  | 3241.2035 | 1.4098 | 8.2094e-05 |  | 3241.2035 | 1.5064 | 0.00013645
|  | 3241.083 | 1.4098 | 8.2416e-05 |  | 3241.083 | 1.5064 | 0.00015019
|  | 3240.9624 | 1.4098 | 7.7348e-05 |  | 3240.9624 | 1.5064 | 0.00016163
|  | 3240.8419 | 1.4098 | 6.7841e-05 |  | 3240.8419 | 1.5064 | 0.00017049
|  | 3240.7214 | 1.4098 | 5.6267e-05 |  | 3240.7214 | 1.5064 | 0.00017751
|  | 3240.6008 | 1.4097 | 4.6082e-05 |  | 3240.6008 | 1.5064 | 0.00018372
|  | 3240.4803 | 1.4097 | 4.1195e-05 |  | 3240.4803 | 1.5064 | 0.00018977
|  | 3240.3598 | 1.4097 | 4.3815e-05 |  | 3240.3598 | 1.5064 | 0.00019524
|  | 3240.2393 | 1.4097 | 5.4067e-05 |  | 3240.2393 | 1.5064 | 0.00019885
|  | 3240.1187 | 1.4097 | 6.9545e-05 |  | 3240.1187 | 1.5064 | 0.00019896
|  | 3239.9982 | 1.4097 | 8.6848e-05 |  | 3239.9982 | 1.5065 | 0.00019435
|  | 3239.8777 | 1.4098 | 0.00010209 |  | 3239.8777 | 1.5065 | 0.00018494
|  | 3239.7571 | 1.4098 | 0.00011255 |  | 3239.7571 | 1.5065 | 0.00017197
|  | 3239.6366 | 1.4098 | 0.00011662 |  | 3239.6366 | 1.5065 | 0.00015757
|  | 3239.5161 | 1.4098 | 0.00011533 |  | 3239.5161 | 1.5065 | 0.00014405
|  | 3239.3955 | 1.4098 | 0.00011077 |  | 3239.3955 | 1.5064 | 0.0001331
|  | 3239.275 | 1.4098 | 0.00010506 |  | 3239.275 | 1.5064 | 0.00012539
|  | 3239.1545 | 1.4097 | 0.00010034 |  | 3239.1545 | 1.5064 | 0.00012092
|  | 3239.0339 | 1.4097 | 9.8005e-05 |  | 3239.0339 | 1.5064 | 0.00011922
|  | 3238.9134 | 1.4097 | 9.8474e-05 |  | 3238.9134 | 1.5064 | 0.00012017
|  | 3238.7929 | 1.4097 | 0.00010102 |  | 3238.7929 | 1.5064 | 0.00012398
|  | 3238.6723 | 1.4097 | 0.00010499 |  | 3238.6723 | 1.5064 | 0.00013114
|  | 3238.5518 | 1.4097 | 0.00010858 |  | 3238.5518 | 1.5064 | 0.00014186
|  | 3238.4313 | 1.4098 | 0.0001114 |  | 3238.4313 | 1.5063 | 0.0001554
|  | 3238.3108 | 1.4098 | 0.00011201 |  | 3238.3108 | 1.5063 | 0.00017011
|  | 3238.1902 | 1.4098 | 0.00011005 |  | 3238.1902 | 1.5063 | 0.00018359
|  | 3238.0697 | 1.4097 | 0.00010511 |  | 3238.0697 | 1.5064 | 0.00019338
|  | 3237.9492 | 1.4097 | 9.7916e-05 |  | 3237.9492 | 1.5064 | 0.00019797
|  | 3237.8286 | 1.4097 | 8.9264e-05 |  | 3237.8286 | 1.5064 | 0.00019729
|  | 3237.7081 | 1.4097 | 8.1274e-05 |  | 3237.7081 | 1.5064 | 0.00019262
|  | 3237.5876 | 1.4097 | 7.5659e-05 |  | 3237.5876 | 1.5064 | 0.00018599
|  | 3237.467 | 1.4097 | 7.3492e-05 |  | 3237.467 | 1.5064 | 0.00017959
|  | 3237.3465 | 1.4097 | 7.5834e-05 |  | 3237.3465 | 1.5064 | 0.00017463
|  | 3237.226 | 1.4097 | 8.2386e-05 |  | 3237.226 | 1.5064 | 0.00017128
|  | 3237.1054 | 1.4097 | 9.1351e-05 |  | 3237.1054 | 1.5064 | 0.00016872
|  | 3236.9849 | 1.4097 | 0.00010116 |  | 3236.9849 | 1.5064 | 0.00016594
|  | 3236.8644 | 1.4097 | 0.00010876 |  | 3236.8644 | 1.5064 | 0.00016207
|  | 3236.7438 | 1.4097 | 0.00011208 |  | 3236.7438 | 1.5064 | 0.00015693
|  | 3236.6233 | 1.4097 | 0.00010994 |  | 3236.6233 | 1.5064 | 0.00015102
|  | 3236.5028 | 1.4097 | 0.00010165 |  | 3236.5028 | 1.5064 | 0.00014522
|  | 3236.3823 | 1.4098 | 8.796e-05 |  | 3236.3823 | 1.5064 | 0.00014031
|  | 3236.2617 | 1.4098 | 7.1201e-05 |  | 3236.2617 | 1.5063 | 0.00013678
|  | 3236.1412 | 1.4098 | 5.2954e-05 |  | 3236.1412 | 1.5063 | 0.0001348
|  | 3236.0207 | 1.4098 | 3.592e-05 |  | 3236.0207 | 1.5063 | 0.00013427
|  | 3235.9001 | 1.4098 | 2.2317e-05 |  | 3235.9001 | 1.5063 | 0.00013517
|  | 3235.7796 | 1.4098 | 1.299e-05 |  | 3235.7796 | 1.5063 | 0.00013746
|  | 3235.6591 | 1.4098 | 8.6638e-06 |  | 3235.6591 | 1.5063 | 0.00014097
|  | 3235.5385 | 1.4097 | 8.7074e-06 |  | 3235.5385 | 1.5063 | 0.00014536
|  | 3235.418 | 1.4097 | 1.2146e-05 |  | 3235.418 | 1.5063 | 0.00014999
|  | 3235.2975 | 1.4097 | 1.7777e-05 |  | 3235.2975 | 1.5063 | 0.00015408
|  | 3235.1769 | 1.4097 | 2.4173e-05 |  | 3235.1769 | 1.5063 | 0.00015698
|  | 3235.0564 | 1.4097 | 3.1026e-05 |  | 3235.0564 | 1.5063 | 0.00015869
|  | 3234.9359 | 1.4097 | 3.7725e-05 |  | 3234.9359 | 1.5063 | 0.00015989
|  | 3234.8154 | 1.4097 | 4.4609e-05 |  | 3234.8154 | 1.5063 | 0.00016171
|  | 3234.6948 | 1.4097 | 5.1854e-05 |  | 3234.6948 | 1.5063 | 0.00016513
|  | 3234.5743 | 1.4097 | 5.9665e-05 |  | 3234.5743 | 1.5063 | 0.00017043
|  | 3234.4538 | 1.4097 | 6.7938e-05 |  | 3234.4538 | 1.5063 | 0.00017682
|  | 3234.3332 | 1.4097 | 7.578e-05 |  | 3234.3332 | 1.5063 | 0.00018238
|  | 3234.2127 | 1.4097 | 8.2463e-05 |  | 3234.2127 | 1.5063 | 0.00018483
|  | 3234.0922 | 1.4097 | 8.7051e-05 |  | 3234.0922 | 1.5063 | 0.00018242
|  | 3233.9716 | 1.4097 | 8.8459e-05 |  | 3233.9716 | 1.5063 | 0.00017482
|  | 3233.8511 | 1.4097 | 8.6438e-05 |  | 3233.8511 | 1.5063 | 0.00016322
|  | 3233.7306 | 1.4097 | 8.1777e-05 |  | 3233.7306 | 1.5063 | 0.00015014
|  | 3233.61 | 1.4097 | 7.5335e-05 |  | 3233.61 | 1.5063 | 0.00013847
|  | 3233.4895 | 1.4097 | 6.8866e-05 |  | 3233.4895 | 1.5063 | 0.00013045
|  | 3233.369 | 1.4097 | 6.4117e-05 |  | 3233.369 | 1.5063 | 0.00012684
|  | 3233.2484 | 1.4097 | 6.2721e-05 |  | 3233.2484 | 1.5063 | 0.00012682
|  | 3233.1279 | 1.4097 | 6.529e-05 |  | 3233.1279 | 1.5062 | 0.00012858
|  | 3233.0074 | 1.4097 | 7.1584e-05 |  | 3233.0074 | 1.5062 | 0.00012997
|  | 3232.8869 | 1.4097 | 8.0232e-05 |  | 3232.8869 | 1.5062 | 0.00012979
|  | 3232.7663 | 1.4097 | 8.9638e-05 |  | 3232.7663 | 1.5062 | 0.00012791
|  | 3232.6458 | 1.4097 | 9.8173e-05 |  | 3232.6458 | 1.5062 | 0.00012509
|  | 3232.5253 | 1.4097 | 0.00010459 |  | 3232.5253 | 1.5062 | 0.00012283
|  | 3232.4047 | 1.4097 | 0.00010852 |  | 3232.4047 | 1.5062 | 0.0001223
|  | 3232.2842 | 1.4097 | 0.00011033 |  | 3232.2842 | 1.5062 | 0.00012387
|  | 3232.1637 | 1.4097 | 0.00011141 |  | 3232.1637 | 1.5062 | 0.00012719
|  | 3232.0431 | 1.4097 | 0.00011232 |  | 3232.0431 | 1.5062 | 0.00013127
|  | 3231.9226 | 1.4097 | 0.00011412 |  | 3231.9226 | 1.5062 | 0.00013513
|  | 3231.8021 | 1.4097 | 0.00011585 |  | 3231.8021 | 1.5062 | 0.00013808
|  | 3231.6815 | 1.4097 | 0.00011729 |  | 3231.6815 | 1.5062 | 0.00014009
|  | 3231.561 | 1.4097 | 0.00011784 |  | 3231.561 | 1.5062 | 0.00014142
|  | 3231.4405 | 1.4097 | 0.00011699 |  | 3231.4405 | 1.5062 | 0.00014252
|  | 3231.3199 | 1.4097 | 0.00011497 |  | 3231.3199 | 1.5062 | 0.00014364
|  | 3231.1994 | 1.4097 | 0.00011359 |  | 3231.1994 | 1.5062 | 0.00014487
|  | 3231.0789 | 1.4097 | 0.0001136 |  | 3231.0789 | 1.5061 | 0.00014607
|  | 3230.9584 | 1.4097 | 0.00011577 |  | 3230.9584 | 1.5061 | 0.00014721
|  | 3230.8378 | 1.4097 | 0.00011959 |  | 3230.8378 | 1.5061 | 0.00014836
|  | 3230.7173 | 1.4097 | 0.00012419 |  | 3230.7173 | 1.5061 | 0.00014968
|  | 3230.5968 | 1.4098 | 0.00012674 |  | 3230.5968 | 1.5061 | 0.00015131
|  | 3230.4762 | 1.4098 | 0.00012602 |  | 3230.4762 | 1.5061 | 0.00015305
|  | 3230.3557 | 1.4098 | 0.00012049 |  | 3230.3557 | 1.5061 | 0.00015439
|  | 3230.2352 | 1.4098 | 0.00011088 |  | 3230.2352 | 1.5061 | 0.0001546
|  | 3230.1146 | 1.4098 | 9.8903e-05 |  | 3230.1146 | 1.5061 | 0.00015298
|  | 3229.9941 | 1.4098 | 8.7259e-05 |  | 3229.9941 | 1.5061 | 0.00014938
|  | 3229.8736 | 1.4097 | 7.8527e-05 |  | 3229.8736 | 1.5061 | 0.00014432
|  | 3229.753 | 1.4097 | 7.4242e-05 |  | 3229.753 | 1.5061 | 0.000139
|  | 3229.6325 | 1.4097 | 7.3883e-05 |  | 3229.6325 | 1.5061 | 0.00013481
|  | 3229.512 | 1.4097 | 7.698e-05 |  | 3229.512 | 1.5061 | 0.00013293
|  | 3229.3914 | 1.4097 | 8.1076e-05 |  | 3229.3914 | 1.5061 | 0.0001338
|  | 3229.2709 | 1.4097 | 8.4873e-05 |  | 3229.2709 | 1.5061 | 0.00013682
|  | 3229.1504 | 1.4097 | 8.7649e-05 |  | 3229.1504 | 1.5061 | 0.00014064
|  | 3229.0299 | 1.4097 | 8.8873e-05 |  | 3229.0299 | 1.5061 | 0.00014378
|  | 3228.9093 | 1.4097 | 8.9353e-05 |  | 3228.9093 | 1.5061 | 0.00014485
|  | 3228.7888 | 1.4097 | 8.9931e-05 |  | 3228.7888 | 1.5061 | 0.00014337
|  | 3228.6683 | 1.4097 | 9.0544e-05 |  | 3228.6683 | 1.5061 | 0.0001397
|  | 3228.5477 | 1.4097 | 9.1227e-05 |  | 3228.5477 | 1.5061 | 0.00013505
|  | 3228.4272 | 1.4097 | 9.1395e-05 |  | 3228.4272 | 1.506 | 0.00013088
|  | 3228.3067 | 1.4097 | 9.0536e-05 |  | 3228.3067 | 1.506 | 0.00012867
|  | 3228.1861 | 1.4097 | 8.9018e-05 |  | 3228.1861 | 1.506 | 0.0001292
|  | 3228.0656 | 1.4097 | 8.7168e-05 |  | 3228.0656 | 1.506 | 0.00013273
|  | 3227.9451 | 1.4097 | 8.5713e-05 |  | 3227.9451 | 1.506 | 0.0001389
|  | 3227.8245 | 1.4097 | 8.5077e-05 |  | 3227.8245 | 1.506 | 0.00014708
|  | 3227.704 | 1.4097 | 8.538e-05 |  | 3227.704 | 1.506 | 0.00015662
|  | 3227.5835 | 1.4097 | 8.4954e-05 |  | 3227.5835 | 1.506 | 0.00016686
|  | 3227.4629 | 1.4097 | 8.3209e-05 |  | 3227.4629 | 1.506 | 0.00017735
|  | 3227.3424 | 1.4097 | 7.9506e-05 |  | 3227.3424 | 1.506 | 0.00018757
|  | 3227.2219 | 1.4097 | 7.4166e-05 |  | 3227.2219 | 1.506 | 0.000197
|  | 3227.1014 | 1.4097 | 6.9126e-05 |  | 3227.1014 | 1.506 | 0.00020481
|  | 3226.9808 | 1.4097 | 6.7168e-05 |  | 3226.9808 | 1.506 | 0.00021019
|  | 3226.8603 | 1.4097 | 7.0911e-05 |  | 3226.8603 | 1.506 | 0.00021247
|  | 3226.7398 | 1.4097 | 8.1712e-05 |  | 3226.7398 | 1.506 | 0.00021121
|  | 3226.6192 | 1.4097 | 9.8906e-05 |  | 3226.6192 | 1.506 | 0.00020648
|  | 3226.4987 | 1.4097 | 0.00011871 |  | 3226.4987 | 1.506 | 0.00019886
|  | 3226.3782 | 1.4097 | 0.00013734 |  | 3226.3782 | 1.506 | 0.00018936
|  | 3226.2576 | 1.4097 | 0.00014989 |  | 3226.2576 | 1.506 | 0.00017923
|  | 3226.1371 | 1.4097 | 0.00015425 |  | 3226.1371 | 1.506 | 0.00016952
|  | 3226.0166 | 1.4097 | 0.0001499 |  | 3226.0166 | 1.506 | 0.00016127
|  | 3225.896 | 1.4097 | 0.00014045 |  | 3225.896 | 1.506 | 0.00015514
|  | 3225.7755 | 1.4097 | 0.0001298 |  | 3225.7755 | 1.506 | 0.00015144
|  | 3225.655 | 1.4097 | 0.0001226 |  | 3225.655 | 1.506 | 0.00015031
|  | 3225.5345 | 1.4097 | 0.00012206 |  | 3225.5345 | 1.5059 | 0.00015163
|  | 3225.4139 | 1.4097 | 0.0001281 |  | 3225.4139 | 1.5059 | 0.00015523
|  | 3225.2934 | 1.4097 | 0.00013832 |  | 3225.2934 | 1.5059 | 0.00016049
|  | 3225.1729 | 1.4097 | 0.00014907 |  | 3225.1729 | 1.5059 | 0.00016662
|  | 3225.0523 | 1.4097 | 0.00015668 |  | 3225.0523 | 1.5059 | 0.00017245
|  | 3224.9318 | 1.4097 | 0.00015861 |  | 3224.9318 | 1.5059 | 0.00017664
|  | 3224.8113 | 1.4097 | 0.00015475 |  | 3224.8113 | 1.5059 | 0.00017802
|  | 3224.6907 | 1.4097 | 0.0001466 |  | 3224.6907 | 1.5059 | 0.00017594
|  | 3224.5702 | 1.4097 | 0.00013746 |  | 3224.5702 | 1.5059 | 0.00017061
|  | 3224.4497 | 1.4097 | 0.0001291 |  | 3224.4497 | 1.5059 | 0.00016328
|  | 3224.3291 | 1.4097 | 0.00012265 |  | 3224.3291 | 1.5059 | 0.00015577
|  | 3224.2086 | 1.4097 | 0.00011699 |  | 3224.2086 | 1.5059 | 0.00015025
|  | 3224.0881 | 1.4097 | 0.00011103 |  | 3224.0881 | 1.5059 | 0.00014849
|  | 3223.9675 | 1.4097 | 0.00010341 |  | 3223.9675 | 1.5059 | 0.00015147
|  | 3223.847 | 1.4097 | 9.3436e-05 |  | 3223.847 | 1.5058 | 0.00015902
|  | 3223.7265 | 1.4097 | 8.2581e-05 |  | 3223.7265 | 1.5058 | 0.00017002
|  | 3223.606 | 1.4097 | 7.3952e-05 |  | 3223.606 | 1.5058 | 0.00018255
|  | 3223.4854 | 1.4097 | 6.9734e-05 |  | 3223.4854 | 1.5058 | 0.00019488
|  | 3223.3649 | 1.4097 | 7.1683e-05 |  | 3223.3649 | 1.5058 | 0.00020541
|  | 3223.2444 | 1.4097 | 7.971e-05 |  | 3223.2444 | 1.5058 | 0.00021325
|  | 3223.1238 | 1.4097 | 9.1533e-05 |  | 3223.1238 | 1.5058 | 0.00021801
|  | 3223.0033 | 1.4097 | 0.00010337 |  | 3223.0033 | 1.5058 | 0.00021974
|  | 3222.8828 | 1.4097 | 0.00011268 |  | 3222.8828 | 1.5058 | 0.00021854
|  | 3222.7622 | 1.4097 | 0.00011662 |  | 3222.7622 | 1.5059 | 0.00021459
|  | 3222.6417 | 1.4097 | 0.00011596 |  | 3222.6417 | 1.5059 | 0.00020794
|  | 3222.5212 | 1.4097 | 0.00011201 |  | 3222.5212 | 1.5059 | 0.00019892
|  | 3222.4006 | 1.4097 | 0.00010757 |  | 3222.4006 | 1.5059 | 0.00018816
|  | 3222.2801 | 1.4096 | 0.00010493 |  | 3222.2801 | 1.5058 | 0.00017675
|  | 3222.1596 | 1.4096 | 0.00010522 |  | 3222.1596 | 1.5058 | 0.00016605
|  | 3222.039 | 1.4096 | 0.00010784 |  | 3222.039 | 1.5058 | 0.0001576
|  | 3221.9185 | 1.4096 | 0.00011058 |  | 3221.9185 | 1.5058 | 0.00015269
|  | 3221.798 | 1.4096 | 0.00011106 |  | 3221.798 | 1.5058 | 0.00015204
|  | 3221.6775 | 1.4096 | 0.00010835 |  | 3221.6775 | 1.5058 | 0.00015575
|  | 3221.5569 | 1.4096 | 0.00010141 |  | 3221.5569 | 1.5058 | 0.00016317
|  | 3221.4364 | 1.4097 | 9.1862e-05 |  | 3221.4364 | 1.5057 | 0.00017309
|  | 3221.3159 | 1.4097 | 8.2038e-05 |  | 3221.3159 | 1.5057 | 0.00018402
|  | 3221.1953 | 1.4097 | 7.3879e-05 |  | 3221.1953 | 1.5057 | 0.0001942
|  | 3221.0748 | 1.4097 | 7.0145e-05 |  | 3221.0748 | 1.5057 | 0.00020207
|  | 3220.9543 | 1.4097 | 7.1172e-05 |  | 3220.9543 | 1.5057 | 0.00020665
|  | 3220.8337 | 1.4096 | 7.6578e-05 |  | 3220.8337 | 1.5057 | 0.00020747
|  | 3220.7132 | 1.4096 | 8.5315e-05 |  | 3220.7132 | 1.5057 | 0.000205
|  | 3220.5927 | 1.4096 | 9.5121e-05 |  | 3220.5927 | 1.5057 | 0.00020055
|  | 3220.4721 | 1.4096 | 0.00010368 |  | 3220.4721 | 1.5057 | 0.00019586
|  | 3220.3516 | 1.4096 | 0.00010996 |  | 3220.3516 | 1.5057 | 0.00019294
|  | 3220.2311 | 1.4096 | 0.00011253 |  | 3220.2311 | 1.5057 | 0.00019322
|  | 3220.1105 | 1.4096 | 0.00011125 |  | 3220.1105 | 1.5057 | 0.00019711
|  | 3219.99 | 1.4096 | 0.00010718 |  | 3219.99 | 1.5057 | 0.00020402
|  | 3219.8695 | 1.4096 | 0.00010176 |  | 3219.8695 | 1.5057 | 0.00021237
|  | 3219.749 | 1.4096 | 9.6849e-05 |  | 3219.749 | 1.5057 | 0.00022016
|  | 3219.6284 | 1.4096 | 9.508e-05 |  | 3219.6284 | 1.5057 | 0.00022592
|  | 3219.5079 | 1.4096 | 9.7818e-05 |  | 3219.5079 | 1.5057 | 0.00022903
|  | 3219.3874 | 1.4096 | 0.00010563 |  | 3219.3874 | 1.5057 | 0.00022995
|  | 3219.2668 | 1.4096 | 0.00011762 |  | 3219.2668 | 1.5057 | 0.00023019
|  | 3219.1463 | 1.4097 | 0.00013219 |  | 3219.1463 | 1.5057 | 0.00023135
|  | 3219.0258 | 1.4097 | 0.00014701 |  | 3219.0258 | 1.5056 | 0.00023466
|  | 3218.9052 | 1.4097 | 0.00015951 |  | 3218.9052 | 1.5056 | 0.00024039
|  | 3218.7847 | 1.4097 | 0.00016875 |  | 3218.7847 | 1.5056 | 0.00024767
|  | 3218.6642 | 1.4097 | 0.00017389 |  | 3218.6642 | 1.5056 | 0.00025503
|  | 3218.5436 | 1.4097 | 0.00017547 |  | 3218.5436 | 1.5056 | 0.00026087
|  | 3218.4231 | 1.4097 | 0.00017462 |  | 3218.4231 | 1.5056 | 0.00026406
|  | 3218.3026 | 1.4097 | 0.00017255 |  | 3218.3026 | 1.5056 | 0.00026441
|  | 3218.182 | 1.4096 | 0.00016954 |  | 3218.182 | 1.5056 | 0.00026252
|  | 3218.0615 | 1.4096 | 0.00016673 |  | 3218.0615 | 1.5056 | 0.00025948
|  | 3217.941 | 1.4096 | 0.00016344 |  | 3217.941 | 1.5056 | 0.00025647
|  | 3217.8205 | 1.4096 | 0.00016116 |  | 3217.8205 | 1.5056 | 0.00025428
|  | 3217.6999 | 1.4096 | 0.00016023 |  | 3217.6999 | 1.5056 | 0.00025318
|  | 3217.5794 | 1.4096 | 0.00016201 |  | 3217.5794 | 1.5056 | 0.00025316
|  | 3217.4589 | 1.4096 | 0.00016699 |  | 3217.4589 | 1.5056 | 0.00025415
|  | 3217.3383 | 1.4096 | 0.00017473 |  | 3217.3383 | 1.5056 | 0.00025602
|  | 3217.2178 | 1.4096 | 0.00018345 |  | 3217.2178 | 1.5056 | 0.00025891
|  | 3217.0973 | 1.4096 | 0.00019094 |  | 3217.0973 | 1.5056 | 0.00026298
|  | 3216.9767 | 1.4096 | 0.00019415 |  | 3216.9767 | 1.5056 | 0.00026822
|  | 3216.8562 | 1.4096 | 0.00019072 |  | 3216.8562 | 1.5056 | 0.00027431
|  | 3216.7357 | 1.4096 | 0.00018057 |  | 3216.7357 | 1.5056 | 0.00028054
|  | 3216.6151 | 1.4096 | 0.00016494 |  | 3216.6151 | 1.5056 | 0.00028609
|  | 3216.4946 | 1.4096 | 0.00014697 |  | 3216.4946 | 1.5056 | 0.00029019
|  | 3216.3741 | 1.4096 | 0.00013096 |  | 3216.3741 | 1.5056 | 0.00029256
|  | 3216.2536 | 1.4096 | 0.00011972 |  | 3216.2536 | 1.5056 | 0.00029329
|  | 3216.133 | 1.4096 | 0.00011587 |  | 3216.133 | 1.5056 | 0.00029297
|  | 3216.0125 | 1.4096 | 0.00011928 |  | 3216.0125 | 1.5055 | 0.00029246
|  | 3215.892 | 1.4096 | 0.00012834 |  | 3215.892 | 1.5055 | 0.00029256
|  | 3215.7714 | 1.4096 | 0.00013982 |  | 3215.7714 | 1.5055 | 0.00029379
|  | 3215.6509 | 1.4096 | 0.00015079 |  | 3215.6509 | 1.5055 | 0.00029624
|  | 3215.5304 | 1.4096 | 0.00015877 |  | 3215.5304 | 1.5055 | 0.0002997
|  | 3215.4098 | 1.4096 | 0.00016258 |  | 3215.4098 | 1.5055 | 0.00030378
|  | 3215.2893 | 1.4096 | 0.00016151 |  | 3215.2893 | 1.5055 | 0.00030797
|  | 3215.1688 | 1.4096 | 0.00015721 |  | 3215.1688 | 1.5055 | 0.00031198
|  | 3215.0482 | 1.4096 | 0.00015068 |  | 3215.0482 | 1.5055 | 0.0003156
|  | 3214.9277 | 1.4096 | 0.00014352 |  | 3214.9277 | 1.5055 | 0.00031893
|  | 3214.8072 | 1.4096 | 0.00013721 |  | 3214.8072 | 1.5055 | 0.000322
|  | 3214.6866 | 1.4096 | 0.00013314 |  | 3214.6866 | 1.5055 | 0.00032502
|  | 3214.5661 | 1.4096 | 0.00013191 |  | 3214.5661 | 1.5055 | 0.00032801
|  | 3214.4456 | 1.4096 | 0.00013274 |  | 3214.4456 | 1.5055 | 0.00033087
|  | 3214.3251 | 1.4096 | 0.0001358 |  | 3214.3251 | 1.5055 | 0.00033347
|  | 3214.2045 | 1.4096 | 0.00013939 |  | 3214.2045 | 1.5055 | 0.00033556
|  | 3214.084 | 1.4096 | 0.00014258 |  | 3214.084 | 1.5055 | 0.00033703
|  | 3213.9635 | 1.4096 | 0.00014474 |  | 3213.9635 | 1.5055 | 0.00033801
|  | 3213.8429 | 1.4096 | 0.00014485 |  | 3213.8429 | 1.5055 | 0.00033876
|  | 3213.7224 | 1.4096 | 0.00014277 |  | 3213.7224 | 1.5055 | 0.00033994
|  | 3213.6019 | 1.4096 | 0.00013951 |  | 3213.6019 | 1.5055 | 0.00034208
|  | 3213.4813 | 1.4096 | 0.00013619 |  | 3213.4813 | 1.5055 | 0.00034566
|  | 3213.3608 | 1.4096 | 0.00013323 |  | 3213.3608 | 1.5054 | 0.00035077
|  | 3213.2403 | 1.4096 | 0.00013259 |  | 3213.2403 | 1.5054 | 0.00035701
|  | 3213.1197 | 1.4096 | 0.00013492 |  | 3213.1197 | 1.5054 | 0.00036361
|  | 3212.9992 | 1.4096 | 0.00014081 |  | 3212.9992 | 1.5054 | 0.00036976
|  | 3212.8787 | 1.4096 | 0.00014989 |  | 3212.8787 | 1.5054 | 0.00037473
|  | 3212.7581 | 1.4096 | 0.00016177 |  | 3212.7581 | 1.5054 | 0.00037827
|  | 3212.6376 | 1.4096 | 0.00017505 |  | 3212.6376 | 1.5054 | 0.00038061
|  | 3212.5171 | 1.4096 | 0.00018744 |  | 3212.5171 | 1.5054 | 0.00038228
|  | 3212.3966 | 1.4096 | 0.00019691 |  | 3212.3966 | 1.5054 | 0.00038383
|  | 3212.276 | 1.4096 | 0.00020155 |  | 3212.276 | 1.5054 | 0.00038565
|  | 3212.1555 | 1.4096 | 0.00019917 |  | 3212.1555 | 1.5054 | 0.00038768
|  | 3212.035 | 1.4096 | 0.00019056 |  | 3212.035 | 1.5054 | 0.00038956
|  | 3211.9144 | 1.4096 | 0.00017607 |  | 3211.9144 | 1.5054 | 0.00039069
|  | 3211.7939 | 1.4096 | 0.00015899 |  | 3211.7939 | 1.5054 | 0.00039077
|  | 3211.6734 | 1.4096 | 0.00014132 |  | 3211.6734 | 1.5054 | 0.00038973
|  | 3211.5528 | 1.4096 | 0.00012605 |  | 3211.5528 | 1.5054 | 0.00038793
|  | 3211.4323 | 1.4096 | 0.00011512 |  | 3211.4323 | 1.5054 | 0.00038593
|  | 3211.3118 | 1.4096 | 0.0001097 |  | 3211.3118 | 1.5054 | 0.0003842
|  | 3211.1912 | 1.4096 | 0.00010931 |  | 3211.1912 | 1.5054 | 0.00038307
|  | 3211.0707 | 1.4096 | 0.00011387 |  | 3211.0707 | 1.5054 | 0.00038257
|  | 3210.9502 | 1.4096 | 0.00012219 |  | 3210.9502 | 1.5054 | 0.00038266
|  | 3210.8296 | 1.4096 | 0.00013271 |  | 3210.8296 | 1.5054 | 0.00038327
|  | 3210.7091 | 1.4096 | 0.00014565 |  | 3210.7091 | 1.5054 | 0.00038465
|  | 3210.5886 | 1.4096 | 0.00015967 |  | 3210.5886 | 1.5054 | 0.00038726
|  | 3210.4681 | 1.4096 | 0.00017277 |  | 3210.4681 | 1.5054 | 0.00039147
|  | 3210.3475 | 1.4096 | 0.00018419 |  | 3210.3475 | 1.5054 | 0.00039743
|  | 3210.227 | 1.4096 | 0.0001927 |  | 3210.227 | 1.5054 | 0.00040462
|  | 3210.1065 | 1.4096 | 0.0001971 |  | 3210.1065 | 1.5054 | 0.00041218
|  | 3209.9859 | 1.4096 | 0.00019797 |  | 3209.9859 | 1.5054 | 0.00041877
|  | 3209.8654 | 1.4096 | 0.00019521 |  | 3209.8654 | 1.5054 | 0.00042327
|  | 3209.7449 | 1.4096 | 0.00019109 |  | 3209.7449 | 1.5054 | 0.00042505
|  | 3209.6243 | 1.4096 | 0.00018608 |  | 3209.6243 | 1.5054 | 0.0004241
|  | 3209.5038 | 1.4096 | 0.00018118 |  | 3209.5038 | 1.5054 | 0.00042141
|  | 3209.3833 | 1.4096 | 0.00017563 |  | 3209.3833 | 1.5054 | 0.00041815
|  | 3209.2627 | 1.4096 | 0.00016907 |  | 3209.2627 | 1.5054 | 0.00041555
|  | 3209.1422 | 1.4096 | 0.00016091 |  | 3209.1422 | 1.5053 | 0.00041446
|  | 3209.0217 | 1.4096 | 0.0001512 |  | 3209.0217 | 1.5053 | 0.00041511
|  | 3208.9012 | 1.4096 | 0.00014091 |  | 3208.9012 | 1.5053 | 0.00041721
|  | 3208.7806 | 1.4096 | 0.00013247 |  | 3208.7806 | 1.5053 | 0.00042024
|  | 3208.6601 | 1.4096 | 0.00012863 |  | 3208.6601 | 1.5053 | 0.00042352
|  | 3208.5396 | 1.4096 | 0.00013013 |  | 3208.5396 | 1.5053 | 0.00042664
|  | 3208.419 | 1.4096 | 0.00013717 |  | 3208.419 | 1.5053 | 0.00042942
|  | 3208.2985 | 1.4096 | 0.00014742 |  | 3208.2985 | 1.5053 | 0.00043188
|  | 3208.178 | 1.4096 | 0.00015782 |  | 3208.178 | 1.5053 | 0.0004341
|  | 3208.0574 | 1.4096 | 0.00016411 |  | 3208.0574 | 1.5053 | 0.00043625
|  | 3207.9369 | 1.4096 | 0.00016376 |  | 3207.9369 | 1.5053 | 0.00043831
|  | 3207.8164 | 1.4096 | 0.00015581 |  | 3207.8164 | 1.5053 | 0.00044032
|  | 3207.6958 | 1.4096 | 0.00014127 |  | 3207.6958 | 1.5053 | 0.00044222
|  | 3207.5753 | 1.4096 | 0.000123 |  | 3207.5753 | 1.5053 | 0.00044394
|  | 3207.4548 | 1.4096 | 0.00010434 |  | 3207.4548 | 1.5053 | 0.00044545
|  | 3207.3342 | 1.4096 | 8.8324e-05 |  | 3207.3342 | 1.5053 | 0.00044644
|  | 3207.2137 | 1.4096 | 7.6435e-05 |  | 3207.2137 | 1.5053 | 0.00044669
|  | 3207.0932 | 1.4096 | 6.9518e-05 |  | 3207.0932 | 1.5053 | 0.000446
|  | 3206.9727 | 1.4096 | 6.6806e-05 |  | 3206.9727 | 1.5053 | 0.00044449
|  | 3206.8521 | 1.4096 | 6.7623e-05 |  | 3206.8521 | 1.5053 | 0.00044251
|  | 3206.7316 | 1.4096 | 7.1159e-05 |  | 3206.7316 | 1.5053 | 0.00044076
|  | 3206.6111 | 1.4096 | 7.7314e-05 |  | 3206.6111 | 1.5053 | 0.00044013
|  | 3206.4905 | 1.4096 | 8.5564e-05 |  | 3206.4905 | 1.5053 | 0.00044134
|  | 3206.37 | 1.4096 | 9.567e-05 |  | 3206.37 | 1.5053 | 0.00044484
|  | 3206.2495 | 1.4096 | 0.00010745 |  | 3206.2495 | 1.5052 | 0.00045062
|  | 3206.1289 | 1.4096 | 0.00011939 |  | 3206.1289 | 1.5052 | 0.00045834
|  | 3206.0084 | 1.4096 | 0.00012987 |  | 3206.0084 | 1.5052 | 0.00046721
|  | 3205.8879 | 1.4096 | 0.00013775 |  | 3205.8879 | 1.5052 | 0.00047663
|  | 3205.7673 | 1.4096 | 0.00014206 |  | 3205.7673 | 1.5052 | 0.00048592
|  | 3205.6468 | 1.4096 | 0.00014221 |  | 3205.6468 | 1.5052 | 0.00049467
|  | 3205.5263 | 1.4096 | 0.00013925 |  | 3205.5263 | 1.5052 | 0.00050263
|  | 3205.4057 | 1.4096 | 0.00013382 |  | 3205.4057 | 1.5052 | 0.00050942
|  | 3205.2852 | 1.4096 | 0.00012798 |  | 3205.2852 | 1.5052 | 0.00051469
|  | 3205.1647 | 1.4096 | 0.00012301 |  | 3205.1647 | 1.5052 | 0.00051781
|  | 3205.0442 | 1.4096 | 0.00012015 |  | 3205.0442 | 1.5053 | 0.00051831
|  | 3204.9236 | 1.4096 | 0.00011948 |  | 3204.9236 | 1.5053 | 0.00051576
|  | 3204.8031 | 1.4096 | 0.00012133 |  | 3204.8031 | 1.5053 | 0.0005102
|  | 3204.6826 | 1.4096 | 0.00012487 |  | 3204.6826 | 1.5053 | 0.00050202
|  | 3204.562 | 1.4096 | 0.00012932 |  | 3204.562 | 1.5053 | 0.00049188
|  | 3204.4415 | 1.4096 | 0.00013391 |  | 3204.4415 | 1.5053 | 0.00048054
|  | 3204.321 | 1.4096 | 0.00013719 |  | 3204.321 | 1.5053 | 0.00046886
|  | 3204.2004 | 1.4096 | 0.00013952 |  | 3204.2004 | 1.5053 | 0.00045762
|  | 3204.0799 | 1.4096 | 0.00014097 |  | 3204.0799 | 1.5053 | 0.00044751
|  | 3203.9594 | 1.4096 | 0.00014231 |  | 3203.9594 | 1.5052 | 0.00043934
|  | 3203.8388 | 1.4095 | 0.00014424 |  | 3203.8388 | 1.5052 | 0.00043375
|  | 3203.7183 | 1.4095 | 0.00014735 |  | 3203.7183 | 1.5052 | 0.00043141
|  | 3203.5978 | 1.4095 | 0.00015117 |  | 3203.5978 | 1.5052 | 0.00043275
|  | 3203.4772 | 1.4095 | 0.0001551 |  | 3203.4772 | 1.5052 | 0.00043784
|  | 3203.3567 | 1.4095 | 0.00015833 |  | 3203.3567 | 1.5052 | 0.00044626
|  | 3203.2362 | 1.4095 | 0.00015931 |  | 3203.2362 | 1.5052 | 0.00045725
|  | 3203.1157 | 1.4095 | 0.00015787 |  | 3203.1157 | 1.5051 | 0.0004698
|  | 3202.9951 | 1.4096 | 0.00015353 |  | 3202.9951 | 1.5051 | 0.00048273
|  | 3202.8746 | 1.4096 | 0.00014705 |  | 3202.8746 | 1.5051 | 0.00049503
|  | 3202.7541 | 1.4096 | 0.00013988 |  | 3202.7541 | 1.5051 | 0.00050578
|  | 3202.6335 | 1.4096 | 0.00013438 |  | 3202.6335 | 1.5052 | 0.00051427
|  | 3202.513 | 1.4095 | 0.00013129 |  | 3202.513 | 1.5052 | 0.00051976
|  | 3202.3925 | 1.4095 | 0.00013259 |  | 3202.3925 | 1.5052 | 0.00052157
|  | 3202.2719 | 1.4095 | 0.00013851 |  | 3202.2719 | 1.5052 | 0.00051937
|  | 3202.1514 | 1.4095 | 0.00014804 |  | 3202.1514 | 1.5052 | 0.00051318
|  | 3202.0309 | 1.4095 | 0.0001605 |  | 3202.0309 | 1.5052 | 0.00050362
|  | 3201.9103 | 1.4095 | 0.00017325 |  | 3201.9103 | 1.5052 | 0.00049191
|  | 3201.7898 | 1.4095 | 0.00018404 |  | 3201.7898 | 1.5052 | 0.00047978
|  | 3201.6693 | 1.4095 | 0.00019153 |  | 3201.6693 | 1.5052 | 0.00046918
|  | 3201.5487 | 1.4095 | 0.00019448 |  | 3201.5487 | 1.5052 | 0.00046173
|  | 3201.4282 | 1.4095 | 0.00019254 |  | 3201.4282 | 1.5051 | 0.00045828
|  | 3201.3077 | 1.4095 | 0.00018709 |  | 3201.3077 | 1.5051 | 0.00045898
|  | 3201.1872 | 1.4095 | 0.00018 |  | 3201.1872 | 1.5051 | 0.00046325
|  | 3201.0666 | 1.4095 | 0.00017316 |  | 3201.0666 | 1.5051 | 0.00046988
|  | 3200.9461 | 1.4095 | 0.00016769 |  | 3200.9461 | 1.5051 | 0.00047764
|  | 3200.8256 | 1.4095 | 0.00016386 |  | 3200.8256 | 1.5051 | 0.00048554
|  | 3200.705 | 1.4095 | 0.00016096 |  | 3200.705 | 1.5051 | 0.00049286
|  | 3200.5845 | 1.4095 | 0.00015773 |  | 3200.5845 | 1.5051 | 0.0004993
|  | 3200.464 | 1.4095 | 0.00015353 |  | 3200.464 | 1.5051 | 0.00050471
|  | 3200.3434 | 1.4095 | 0.00014795 |  | 3200.3434 | 1.5051 | 0.000509
|  | 3200.2229 | 1.4095 | 0.00014189 |  | 3200.2229 | 1.5051 | 0.00051207
|  | 3200.1024 | 1.4095 | 0.00013755 |  | 3200.1024 | 1.5051 | 0.00051365
|  | 3199.9818 | 1.4095 | 0.00013637 |  | 3199.9818 | 1.5051 | 0.00051356
|  | 3199.8613 | 1.4095 | 0.00013935 |  | 3199.8613 | 1.5051 | 0.0005118
|  | 3199.7408 | 1.4095 | 0.00014552 |  | 3199.7408 | 1.5051 | 0.00050856
|  | 3199.6203 | 1.4095 | 0.00015324 |  | 3199.6203 | 1.5051 | 0.00050427
|  | 3199.4997 | 1.4095 | 0.00015872 |  | 3199.4997 | 1.5051 | 0.00049964
|  | 3199.3792 | 1.4095 | 0.00015982 |  | 3199.3792 | 1.5051 | 0.00049552
|  | 3199.2587 | 1.4096 | 0.00015423 |  | 3199.2587 | 1.5051 | 0.00049285
|  | 3199.1381 | 1.4096 | 0.00014382 |  | 3199.1381 | 1.5051 | 0.00049238
|  | 3199.0176 | 1.4096 | 0.00013069 |  | 3199.0176 | 1.505 | 0.00049468
|  | 3198.8971 | 1.4095 | 0.00011905 |  | 3198.8971 | 1.505 | 0.00049983
|  | 3198.7765 | 1.4095 | 0.00011175 |  | 3198.7765 | 1.505 | 0.00050742
|  | 3198.656 | 1.4095 | 0.00011093 |  | 3198.656 | 1.505 | 0.00051642
|  | 3198.5355 | 1.4095 | 0.00011704 |  | 3198.5355 | 1.505 | 0.0005254
|  | 3198.4149 | 1.4095 | 0.00012735 |  | 3198.4149 | 1.505 | 0.00053277
|  | 3198.2944 | 1.4095 | 0.00013935 |  | 3198.2944 | 1.505 | 0.00053707
|  | 3198.1739 | 1.4095 | 0.00014976 |  | 3198.1739 | 1.505 | 0.00053742
|  | 3198.0533 | 1.4095 | 0.00015621 |  | 3198.0533 | 1.505 | 0.00053374
|  | 3197.9328 | 1.4095 | 0.00015826 |  | 3197.9328 | 1.505 | 0.0005267
|  | 3197.8123 | 1.4095 | 0.00015524 |  | 3197.8123 | 1.505 | 0.00051772
|  | 3197.6918 | 1.4095 | 0.00014895 |  | 3197.6918 | 1.505 | 0.00050846
|  | 3197.5712 | 1.4095 | 0.00014021 |  | 3197.5712 | 1.505 | 0.00050066
|  | 3197.4507 | 1.4095 | 0.00013034 |  | 3197.4507 | 1.505 | 0.00049576
|  | 3197.3302 | 1.4095 | 0.00012096 |  | 3197.3302 | 1.505 | 0.00049471
|  | 3197.2096 | 1.4095 | 0.00011203 |  | 3197.2096 | 1.505 | 0.00049795
|  | 3197.0891 | 1.4095 | 0.00010554 |  | 3197.0891 | 1.505 | 0.00050531
|  | 3196.9686 | 1.4095 | 0.00010128 |  | 3196.9686 | 1.505 | 0.00051598
|  | 3196.848 | 1.4095 | 9.9957e-05 |  | 3196.848 | 1.505 | 0.00052857
|  | 3196.7275 | 1.4095 | 0.00010209 |  | 3196.7275 | 1.505 | 0.00054122
|  | 3196.607 | 1.4095 | 0.0001073 |  | 3196.607 | 1.505 | 0.00055195
|  | 3196.4864 | 1.4095 | 0.00011463 |  | 3196.4864 | 1.505 | 0.00055887
|  | 3196.3659 | 1.4095 | 0.00012338 |  | 3196.3659 | 1.505 | 0.00056074
|  | 3196.2454 | 1.4095 | 0.00013275 |  | 3196.2454 | 1.505 | 0.00055739
|  | 3196.1248 | 1.4095 | 0.00014116 |  | 3196.1248 | 1.505 | 0.00054971
|  | 3196.0043 | 1.4095 | 0.00014839 |  | 3196.0043 | 1.505 | 0.00053966
|  | 3195.8838 | 1.4095 | 0.00015335 |  | 3195.8838 | 1.505 | 0.00052956
|  | 3195.7633 | 1.4095 | 0.00015578 |  | 3195.7633 | 1.505 | 0.00052153
|  | 3195.6427 | 1.4095 | 0.00015488 |  | 3195.6427 | 1.505 | 0.00051696
|  | 3195.5222 | 1.4095 | 0.00015058 |  | 3195.5222 | 1.505 | 0.00051605
|  | 3195.4017 | 1.4095 | 0.00014387 |  | 3195.4017 | 1.5049 | 0.00051799
|  | 3195.2811 | 1.4095 | 0.00013539 |  | 3195.2811 | 1.5049 | 0.00052149
|  | 3195.1606 | 1.4095 | 0.00012763 |  | 3195.1606 | 1.5049 | 0.00052511
|  | 3195.0401 | 1.4095 | 0.00012198 |  | 3195.0401 | 1.5049 | 0.000528
|  | 3194.9195 | 1.4095 | 0.00011886 |  | 3194.9195 | 1.5049 | 0.00053008
|  | 3194.799 | 1.4095 | 0.00011909 |  | 3194.799 | 1.5049 | 0.0005317
|  | 3194.6785 | 1.4095 | 0.00012155 |  | 3194.6785 | 1.5049 | 0.00053341
|  | 3194.5579 | 1.4095 | 0.0001239 |  | 3194.5579 | 1.5049 | 0.00053566
|  | 3194.4374 | 1.4095 | 0.00012547 |  | 3194.4374 | 1.5049 | 0.00053827
|  | 3194.3169 | 1.4095 | 0.00012532 |  | 3194.3169 | 1.5049 | 0.00054074
|  | 3194.1963 | 1.4095 | 0.00012382 |  | 3194.1963 | 1.5049 | 0.00054236
|  | 3194.0758 | 1.4095 | 0.00012217 |  | 3194.0758 | 1.5049 | 0.00054273
|  | 3193.9553 | 1.4095 | 0.00012268 |  | 3193.9553 | 1.5049 | 0.000542
|  | 3193.8348 | 1.4095 | 0.00012721 |  | 3193.8348 | 1.5049 | 0.00054079
|  | 3193.7142 | 1.4095 | 0.00013506 |  | 3193.7142 | 1.5049 | 0.00054018
|  | 3193.5937 | 1.4095 | 0.00014595 |  | 3193.5937 | 1.5049 | 0.00054099
|  | 3193.4732 | 1.4095 | 0.00015735 |  | 3193.4732 | 1.5049 | 0.00054356
|  | 3193.3526 | 1.4095 | 0.00016717 |  | 3193.3526 | 1.5049 | 0.00054741
|  | 3193.2321 | 1.4095 | 0.00017292 |  | 3193.2321 | 1.5049 | 0.00055153
|  | 3193.1116 | 1.4095 | 0.00017347 |  | 3193.1116 | 1.5049 | 0.0005547
|  | 3192.991 | 1.4095 | 0.0001686 |  | 3192.991 | 1.5049 | 0.00055594
|  | 3192.8705 | 1.4095 | 0.00015966 |  | 3192.8705 | 1.5049 | 0.00055511
|  | 3192.75 | 1.4095 | 0.00014805 |  | 3192.75 | 1.5049 | 0.00055286
|  | 3192.6294 | 1.4095 | 0.00013514 |  | 3192.6294 | 1.5049 | 0.00055038
|  | 3192.5089 | 1.4095 | 0.00012267 |  | 3192.5089 | 1.5049 | 0.00054905
|  | 3192.3884 | 1.4095 | 0.00011196 |  | 3192.3884 | 1.5048 | 0.0005497
|  | 3192.2678 | 1.4095 | 0.00010345 |  | 3192.2678 | 1.5048 | 0.00055219
|  | 3192.1473 | 1.4095 | 9.8119e-05 |  | 3192.1473 | 1.5048 | 0.0005557
|  | 3192.0268 | 1.4095 | 9.655e-05 |  | 3192.0268 | 1.5048 | 0.00055882
|  | 3191.9063 | 1.4095 | 9.896e-05 |  | 3191.9063 | 1.5048 | 0.00056007
|  | 3191.7857 | 1.4095 | 0.00010592 |  | 3191.7857 | 1.5048 | 0.00055862
|  | 3191.6652 | 1.4094 | 0.00011648 |  | 3191.6652 | 1.5048 | 0.00055457
|  | 3191.5447 | 1.4094 | 0.00013046 |  | 3191.5447 | 1.5048 | 0.00054882
|  | 3191.4241 | 1.4094 | 0.00014671 |  | 3191.4241 | 1.5048 | 0.00054286
|  | 3191.3036 | 1.4094 | 0.00016501 |  | 3191.3036 | 1.5048 | 0.00053811
|  | 3191.1831 | 1.4094 | 0.00018425 |  | 3191.1831 | 1.5048 | 0.00053552
|  | 3191.0625 | 1.4094 | 0.0002024 |  | 3191.0625 | 1.5048 | 0.00053511
|  | 3190.942 | 1.4094 | 0.00021899 |  | 3190.942 | 1.5048 | 0.00053621
|  | 3190.8215 | 1.4094 | 0.00023189 |  | 3190.8215 | 1.5048 | 0.00053776
|  | 3190.7009 | 1.4094 | 0.00023994 |  | 3190.7009 | 1.5048 | 0.00053879
|  | 3190.5804 | 1.4094 | 0.00024242 |  | 3190.5804 | 1.5048 | 0.00053865
|  | 3190.4599 | 1.4095 | 0.00023899 |  | 3190.4599 | 1.5048 | 0.00053734
|  | 3190.3394 | 1.4095 | 0.00023058 |  | 3190.3394 | 1.5048 | 0.00053522
|  | 3190.2188 | 1.4095 | 0.00021944 |  | 3190.2188 | 1.5048 | 0.00053285
|  | 3190.0983 | 1.4095 | 0.00020802 |  | 3190.0983 | 1.5048 | 0.00053074
|  | 3189.9778 | 1.4095 | 0.00019843 |  | 3189.9778 | 1.5048 | 0.00052888
|  | 3189.8572 | 1.4095 | 0.00019194 |  | 3189.8572 | 1.5048 | 0.00052721
|  | 3189.7367 | 1.4095 | 0.00018976 |  | 3189.7367 | 1.5048 | 0.00052545
|  | 3189.6162 | 1.4095 | 0.00019172 |  | 3189.6162 | 1.5048 | 0.00052353
|  | 3189.4956 | 1.4095 | 0.00019646 |  | 3189.4956 | 1.5047 | 0.00052167
|  | 3189.3751 | 1.4095 | 0.00020326 |  | 3189.3751 | 1.5047 | 0.00052037
|  | 3189.2546 | 1.4095 | 0.00021088 |  | 3189.2546 | 1.5047 | 0.00052029
|  | 3189.134 | 1.4095 | 0.00021865 |  | 3189.134 | 1.5047 | 0.00052183
|  | 3189.0135 | 1.4095 | 0.000225 |  | 3189.0135 | 1.5047 | 0.00052509
|  | 3188.893 | 1.4095 | 0.00022865 |  | 3188.893 | 1.5047 | 0.00052981
|  | 3188.7724 | 1.4095 | 0.00022893 |  | 3188.7724 | 1.5047 | 0.0005354
|  | 3188.6519 | 1.4095 | 0.00022441 |  | 3188.6519 | 1.5047 | 0.00054119
|  | 3188.5314 | 1.4095 | 0.00021534 |  | 3188.5314 | 1.5047 | 0.00054656
|  | 3188.4109 | 1.4095 | 0.00020283 |  | 3188.4109 | 1.5047 | 0.00055107
|  | 3188.2903 | 1.4094 | 0.00018955 |  | 3188.2903 | 1.5047 | 0.00055429
|  | 3188.1698 | 1.4094 | 0.00017814 |  | 3188.1698 | 1.5047 | 0.00055598
|  | 3188.0493 | 1.4094 | 0.00017171 |  | 3188.0493 | 1.5047 | 0.00055579
|  | 3187.9287 | 1.4094 | 0.00017177 |  | 3187.9287 | 1.5047 | 0.00055341
|  | 3187.8082 | 1.4094 | 0.00017837 |  | 3187.8082 | 1.5047 | 0.00054892
|  | 3187.6877 | 1.4094 | 0.00019001 |  | 3187.6877 | 1.5047 | 0.0005428
|  | 3187.5671 | 1.4094 | 0.00020433 |  | 3187.5671 | 1.5047 | 0.00053613
|  | 3187.4466 | 1.4094 | 0.00021808 |  | 3187.4466 | 1.5047 | 0.00053032
|  | 3187.3261 | 1.4094 | 0.00022899 |  | 3187.3261 | 1.5047 | 0.00052676
|  | 3187.2055 | 1.4094 | 0.00023556 |  | 3187.2055 | 1.5047 | 0.00052637
|  | 3187.085 | 1.4094 | 0.00023787 |  | 3187.085 | 1.5046 | 0.00052933
|  | 3186.9645 | 1.4094 | 0.00023633 |  | 3186.9645 | 1.5046 | 0.00053493
|  | 3186.8439 | 1.4094 | 0.00023138 |  | 3186.8439 | 1.5046 | 0.00054153
|  | 3186.7234 | 1.4094 | 0.00022373 |  | 3186.7234 | 1.5046 | 0.00054747
|  | 3186.6029 | 1.4094 | 0.00021475 |  | 3186.6029 | 1.5046 | 0.00055143
|  | 3186.4824 | 1.4094 | 0.00020448 |  | 3186.4824 | 1.5046 | 0.00055283
|  | 3186.3618 | 1.4094 | 0.00019396 |  | 3186.3618 | 1.5046 | 0.00055195
|  | 3186.2413 | 1.4095 | 0.00018422 |  | 3186.2413 | 1.5046 | 0.00054994
|  | 3186.1208 | 1.4095 | 0.00017648 |  | 3186.1208 | 1.5046 | 0.000548
|  | 3186.0002 | 1.4095 | 0.00017057 |  | 3186.0002 | 1.5046 | 0.0005473
|  | 3185.8797 | 1.4095 | 0.00016663 |  | 3185.8797 | 1.5046 | 0.00054827
|  | 3185.7592 | 1.4095 | 0.00016368 |  | 3185.7592 | 1.5046 | 0.00055092
|  | 3185.6386 | 1.4095 | 0.00016044 |  | 3185.6386 | 1.5046 | 0.00055455
|  | 3185.5181 | 1.4094 | 0.00015569 |  | 3185.5181 | 1.5046 | 0.00055832
|  | 3185.3976 | 1.4094 | 0.00014984 |  | 3185.3976 | 1.5046 | 0.00056141
|  | 3185.277 | 1.4094 | 0.00014285 |  | 3185.277 | 1.5046 | 0.00056307
|  | 3185.1565 | 1.4094 | 0.00013673 |  | 3185.1565 | 1.5046 | 0.00056289
|  | 3185.036 | 1.4094 | 0.00013249 |  | 3185.036 | 1.5046 | 0.00056069
|  | 3184.9154 | 1.4094 | 0.00013094 |  | 3184.9154 | 1.5046 | 0.0005566
|  | 3184.7949 | 1.4094 | 0.00013183 |  | 3184.7949 | 1.5046 | 0.00055094
|  | 3184.6744 | 1.4094 | 0.00013451 |  | 3184.6744 | 1.5046 | 0.00054412
|  | 3184.5539 | 1.4094 | 0.00013746 |  | 3184.5539 | 1.5046 | 0.00053669
|  | 3184.4333 | 1.4094 | 0.00013926 |  | 3184.4333 | 1.5046 | 0.00052933
|  | 3184.3128 | 1.4094 | 0.00013941 |  | 3184.3128 | 1.5046 | 0.00052242
|  | 3184.1923 | 1.4094 | 0.00013823 |  | 3184.1923 | 1.5046 | 0.0005163
|  | 3184.0717 | 1.4094 | 0.00013619 |  | 3184.0717 | 1.5046 | 0.00051095
|  | 3183.9512 | 1.4094 | 0.00013438 |  | 3183.9512 | 1.5046 | 0.00050623
|  | 3183.8307 | 1.4094 | 0.00013353 |  | 3183.8307 | 1.5046 | 0.0005019
|  | 3183.7101 | 1.4094 | 0.0001341 |  | 3183.7101 | 1.5045 | 0.00049794
|  | 3183.5896 | 1.4094 | 0.0001354 |  | 3183.5896 | 1.5045 | 0.00049449
|  | 3183.4691 | 1.4094 | 0.0001381 |  | 3183.4691 | 1.5045 | 0.00049179
|  | 3183.3485 | 1.4094 | 0.00014217 |  | 3183.3485 | 1.5045 | 0.00049014
|  | 3183.228 | 1.4094 | 0.00014774 |  | 3183.228 | 1.5045 | 0.00048962
|  | 3183.1075 | 1.4094 | 0.00015531 |  | 3183.1075 | 1.5045 | 0.00049009
|  | 3182.9869 | 1.4094 | 0.00016428 |  | 3182.9869 | 1.5045 | 0.00049102
|  | 3182.8664 | 1.4094 | 0.00017403 |  | 3182.8664 | 1.5045 | 0.00049183
|  | 3182.7459 | 1.4094 | 0.00018334 |  | 3182.7459 | 1.5045 | 0.0004921
|  | 3182.6254 | 1.4094 | 0.00019042 |  | 3182.6254 | 1.5045 | 0.00049158
|  | 3182.5048 | 1.4094 | 0.00019479 |  | 3182.5048 | 1.5045 | 0.00049046
|  | 3182.3843 | 1.4094 | 0.00019605 |  | 3182.3843 | 1.5045 | 0.00048914
|  | 3182.2638 | 1.4094 | 0.0001949 |  | 3182.2638 | 1.5045 | 0.00048806
|  | 3182.1432 | 1.4094 | 0.00019234 |  | 3182.1432 | 1.5044 | 0.00048757
|  | 3182.0227 | 1.4094 | 0.0001892 |  | 3182.0227 | 1.5044 | 0.00048786
|  | 3181.9022 | 1.4094 | 0.00018611 |  | 3181.9022 | 1.5044 | 0.00048878
|  | 3181.7816 | 1.4094 | 0.00018276 |  | 3181.7816 | 1.5044 | 0.0004902
|  | 3181.6611 | 1.4094 | 0.00017833 |  | 3181.6611 | 1.5044 | 0.00049184
|  | 3181.5406 | 1.4094 | 0.0001723 |  | 3181.5406 | 1.5044 | 0.00049351
|  | 3181.42 | 1.4094 | 0.0001643 |  | 3181.42 | 1.5044 | 0.00049493
|  | 3181.2995 | 1.4094 | 0.00015548 |  | 3181.2995 | 1.5044 | 0.00049582
|  | 3181.179 | 1.4094 | 0.00014673 |  | 3181.179 | 1.5044 | 0.00049574
|  | 3181.0585 | 1.4094 | 0.00013914 |  | 3181.0585 | 1.5044 | 0.00049449
|  | 3180.9379 | 1.4094 | 0.00013325 |  | 3180.9379 | 1.5044 | 0.00049173
|  | 3180.8174 | 1.4094 | 0.00012991 |  | 3180.8174 | 1.5044 | 0.00048777
|  | 3180.6969 | 1.4094 | 0.00012865 |  | 3180.6969 | 1.5044 | 0.00048304
|  | 3180.5763 | 1.4094 | 0.00012914 |  | 3180.5763 | 1.5044 | 0.0004784
|  | 3180.4558 | 1.4094 | 0.00013204 |  | 3180.4558 | 1.5044 | 0.00047457
|  | 3180.3353 | 1.4094 | 0.00013696 |  | 3180.3353 | 1.5044 | 0.000472
|  | 3180.2147 | 1.4094 | 0.00014436 |  | 3180.2147 | 1.5044 | 0.00047068
|  | 3180.0942 | 1.4094 | 0.0001544 |  | 3180.0942 | 1.5043 | 0.00047023
|  | 3179.9737 | 1.4093 | 0.00016542 |  | 3179.9737 | 1.5043 | 0.00047001
|  | 3179.8531 | 1.4093 | 0.00017551 |  | 3179.8531 | 1.5043 | 0.00046966
|  | 3179.7326 | 1.4093 | 0.00018227 |  | 3179.7326 | 1.5043 | 0.00046931
|  | 3179.6121 | 1.4093 | 0.00018458 |  | 3179.6121 | 1.5043 | 0.0004695
|  | 3179.4915 | 1.4093 | 0.00018226 |  | 3179.4915 | 1.5043 | 0.00047114
|  | 3179.371 | 1.4093 | 0.00017644 |  | 3179.371 | 1.5043 | 0.00047484
|  | 3179.2505 | 1.4093 | 0.00017048 |  | 3179.2505 | 1.5043 | 0.00048052
|  | 3179.13 | 1.4093 | 0.00016688 |  | 3179.13 | 1.5043 | 0.00048741
|  | 3179.0094 | 1.4093 | 0.00016869 |  | 3179.0094 | 1.5043 | 0.00049383
|  | 3178.8889 | 1.4093 | 0.00017584 |  | 3178.8889 | 1.5043 | 0.00049809
|  | 3178.7684 | 1.4093 | 0.00018714 |  | 3178.7684 | 1.5043 | 0.00049884
|  | 3178.6478 | 1.4093 | 0.00019983 |  | 3178.6478 | 1.5043 | 0.00049581
|  | 3178.5273 | 1.4093 | 0.00021069 |  | 3178.5273 | 1.5043 | 0.00048981
|  | 3178.4068 | 1.4093 | 0.00021756 |  | 3178.4068 | 1.5043 | 0.00048249
|  | 3178.2862 | 1.4093 | 0.00021899 |  | 3178.2862 | 1.5043 | 0.00047581
|  | 3178.1657 | 1.4094 | 0.00021428 |  | 3178.1657 | 1.5042 | 0.0004714
|  | 3178.0452 | 1.4094 | 0.00020473 |  | 3178.0452 | 1.5042 | 0.00047
|  | 3177.9246 | 1.4094 | 0.0001913 |  | 3177.9246 | 1.5042 | 0.00047122
|  | 3177.8041 | 1.4094 | 0.00017525 |  | 3177.8041 | 1.5042 | 0.0004742
|  | 3177.6836 | 1.4094 | 0.00015786 |  | 3177.6836 | 1.5042 | 0.00047764
|  | 3177.563 | 1.4094 | 0.00014076 |  | 3177.563 | 1.5042 | 0.00048063
|  | 3177.4425 | 1.4094 | 0.00012497 |  | 3177.4425 | 1.5042 | 0.00048275
|  | 3177.322 | 1.4094 | 0.00011259 |  | 3177.322 | 1.5042 | 0.00048402
|  | 3177.2015 | 1.4093 | 0.00010445 |  | 3177.2015 | 1.5042 | 0.00048486
|  | 3177.0809 | 1.4093 | 0.00010199 |  | 3177.0809 | 1.5042 | 0.00048541
|  | 3176.9604 | 1.4093 | 0.00010392 |  | 3176.9604 | 1.5042 | 0.00048547
|  | 3176.8399 | 1.4093 | 0.00010918 |  | 3176.8399 | 1.5042 | 0.00048433
|  | 3176.7193 | 1.4093 | 0.00011583 |  | 3176.7193 | 1.5042 | 0.00048126
|  | 3176.5988 | 1.4093 | 0.00012278 |  | 3176.5988 | 1.5042 | 0.00047573
|  | 3176.4783 | 1.4093 | 0.00012866 |  | 3176.4783 | 1.5042 | 0.00046779
|  | 3176.3577 | 1.4093 | 0.00013487 |  | 3176.3577 | 1.5042 | 0.00045824
|  | 3176.2372 | 1.4093 | 0.00014146 |  | 3176.2372 | 1.5042 | 0.00044861
|  | 3176.1167 | 1.4093 | 0.00014991 |  | 3176.1167 | 1.5042 | 0.00044052
|  | 3175.9961 | 1.4093 | 0.0001592 |  | 3175.9961 | 1.5041 | 0.00043538
|  | 3175.8756 | 1.4093 | 0.0001682 |  | 3175.8756 | 1.5041 | 0.00043371
|  | 3175.7551 | 1.4093 | 0.00017502 |  | 3175.7551 | 1.5041 | 0.00043514
|  | 3175.6345 | 1.4093 | 0.000178 |  | 3175.6345 | 1.5041 | 0.00043843
|  | 3175.514 | 1.4093 | 0.00017613 |  | 3175.514 | 1.5041 | 0.00044207
|  | 3175.3935 | 1.4093 | 0.00017069 |  | 3175.3935 | 1.5041 | 0.00044465
|  | 3175.273 | 1.4093 | 0.00016385 |  | 3175.273 | 1.5041 | 0.00044564
|  | 3175.1524 | 1.4093 | 0.00015806 |  | 3175.1524 | 1.5041 | 0.00044531
|  | 3175.0319 | 1.4093 | 0.00015446 |  | 3175.0319 | 1.5041 | 0.00044464
|  | 3174.9114 | 1.4093 | 0.00015303 |  | 3174.9114 | 1.5041 | 0.00044488
|  | 3174.7908 | 1.4093 | 0.00015209 |  | 3174.7908 | 1.5041 | 0.0004468
|  | 3174.6703 | 1.4093 | 0.00014972 |  | 3174.6703 | 1.504 | 0.0004505
|  | 3174.5498 | 1.4093 | 0.00014356 |  | 3174.5498 | 1.504 | 0.00045501
|  | 3174.4292 | 1.4093 | 0.00013373 |  | 3174.4292 | 1.504 | 0.00045879
|  | 3174.3087 | 1.4093 | 0.00012171 |  | 3174.3087 | 1.504 | 0.00046039
|  | 3174.1882 | 1.4093 | 0.00011059 |  | 3174.1882 | 1.504 | 0.00045885
|  | 3174.0676 | 1.4093 | 0.00010338 |  | 3174.0676 | 1.504 | 0.00045443
|  | 3173.9471 | 1.4093 | 0.00010151 |  | 3173.9471 | 1.504 | 0.00044833
|  | 3173.8266 | 1.4093 | 0.00010535 |  | 3173.8266 | 1.504 | 0.00044253
|  | 3173.7061 | 1.4093 | 0.00011261 |  | 3173.7061 | 1.504 | 0.00043873
|  | 3173.5855 | 1.4093 | 0.00012064 |  | 3173.5855 | 1.504 | 0.00043786
|  | 3173.465 | 1.4093 | 0.00012746 |  | 3173.465 | 1.504 | 0.00043957
|  | 3173.3445 | 1.4093 | 0.00013173 |  | 3173.3445 | 1.504 | 0.00044229
|  | 3173.2239 | 1.4093 | 0.00013363 |  | 3173.2239 | 1.504 | 0.000444
|  | 3173.1034 | 1.4093 | 0.00013382 |  | 3173.1034 | 1.504 | 0.00044276
|  | 3172.9829 | 1.4093 | 0.00013326 |  | 3172.9829 | 1.504 | 0.00043775
|  | 3172.8623 | 1.4093 | 0.00013272 |  | 3172.8623 | 1.504 | 0.0004292
|  | 3172.7418 | 1.4093 | 0.00013196 |  | 3172.7418 | 1.504 | 0.00041865
|  | 3172.6213 | 1.4093 | 0.00012983 |  | 3172.6213 | 1.504 | 0.00040794
|  | 3172.5007 | 1.4093 | 0.00012614 |  | 3172.5007 | 1.504 | 0.00039892
|  | 3172.3802 | 1.4093 | 0.00012156 |  | 3172.3802 | 1.5039 | 0.00039261
|  | 3172.2597 | 1.4093 | 0.0001167 |  | 3172.2597 | 1.5039 | 0.00038916
|  | 3172.1391 | 1.4093 | 0.00011396 |  | 3172.1391 | 1.5039 | 0.00038796
|  | 3172.0186 | 1.4093 | 0.0001137 |  | 3172.0186 | 1.5039 | 0.00038821
|  | 3171.8981 | 1.4093 | 0.00011688 |  | 3171.8981 | 1.5039 | 0.00038919
|  | 3171.7776 | 1.4092 | 0.00012224 |  | 3171.7776 | 1.5039 | 0.00039077
|  | 3171.657 | 1.4092 | 0.00012829 |  | 3171.657 | 1.5039 | 0.00039297
|  | 3171.5365 | 1.4092 | 0.00013387 |  | 3171.5365 | 1.5039 | 0.00039593
|  | 3171.416 | 1.4092 | 0.00013776 |  | 3171.416 | 1.5038 | 0.00039957
|  | 3171.2954 | 1.4092 | 0.00014051 |  | 3171.2954 | 1.5038 | 0.00040317
|  | 3171.1749 | 1.4092 | 0.00014394 |  | 3171.1749 | 1.5038 | 0.00040573
|  | 3171.0544 | 1.4092 | 0.00014925 |  | 3171.0544 | 1.5038 | 0.00040614
|  | 3170.9338 | 1.4092 | 0.0001569 |  | 3170.9338 | 1.5038 | 0.0004038
|  | 3170.8133 | 1.4092 | 0.00016715 |  | 3170.8133 | 1.5038 | 0.00039869
|  | 3170.6928 | 1.4092 | 0.00017713 |  | 3170.6928 | 1.5038 | 0.00039161
|  | 3170.5722 | 1.4093 | 0.0001855 |  | 3170.5722 | 1.5038 | 0.00038373
|  | 3170.4517 | 1.4093 | 0.00018926 |  | 3170.4517 | 1.5038 | 0.00037637
|  | 3170.3312 | 1.4093 | 0.00018782 |  | 3170.3312 | 1.5038 | 0.00037049
|  | 3170.2106 | 1.4093 | 0.00018136 |  | 3170.2106 | 1.5038 | 0.00036642
|  | 3170.0901 | 1.4093 | 0.00017222 |  | 3170.0901 | 1.5038 | 0.00036386
|  | 3169.9696 | 1.4093 | 0.00016269 |  | 3169.9696 | 1.5038 | 0.00036214
|  | 3169.8491 | 1.4093 | 0.00015528 |  | 3169.8491 | 1.5037 | 0.00036065
|  | 3169.7285 | 1.4092 | 0.00015176 |  | 3169.7285 | 1.5037 | 0.00035889
|  | 3169.608 | 1.4092 | 0.00015299 |  | 3169.608 | 1.5037 | 0.00035685
|  | 3169.4875 | 1.4092 | 0.00015764 |  | 3169.4875 | 1.5037 | 0.00035503
|  | 3169.3669 | 1.4092 | 0.0001655 |  | 3169.3669 | 1.5037 | 0.0003541
|  | 3169.2464 | 1.4092 | 0.00017438 |  | 3169.2464 | 1.5037 | 0.00035469
|  | 3169.1259 | 1.4092 | 0.00018369 |  | 3169.1259 | 1.5037 | 0.00035741
|  | 3169.0053 | 1.4092 | 0.00019205 |  | 3169.0053 | 1.5037 | 0.00036233
|  | 3168.8848 | 1.4092 | 0.00019851 |  | 3168.8848 | 1.5036 | 0.00036917
|  | 3168.7643 | 1.4092 | 0.0002029 |  | 3168.7643 | 1.5036 | 0.00037701
|  | 3168.6437 | 1.4092 | 0.00020483 |  | 3168.6437 | 1.5036 | 0.00038474
|  | 3168.5232 | 1.4092 | 0.00020449 |  | 3168.5232 | 1.5036 | 0.00039073
|  | 3168.4027 | 1.4092 | 0.00020272 |  | 3168.4027 | 1.5036 | 0.00039354
|  | 3168.2821 | 1.4092 | 0.0002005 |  | 3168.2821 | 1.5036 | 0.00039207
|  | 3168.1616 | 1.4092 | 0.00019911 |  | 3168.1616 | 1.5036 | 0.00038589
|  | 3168.0411 | 1.4092 | 0.0001993 |  | 3168.0411 | 1.5036 | 0.0003754
|  | 3167.9206 | 1.4092 | 0.00020175 |  | 3167.9206 | 1.5036 | 0.00036191
|  | 3167.8 | 1.4092 | 0.00020617 |  | 3167.8 | 1.5036 | 0.00034749
|  | 3167.6795 | 1.4092 | 0.00021108 |  | 3167.6795 | 1.5036 | 0.00033445
|  | 3167.559 | 1.4092 | 0.00021589 |  | 3167.559 | 1.5036 | 0.00032482
|  | 3167.4384 | 1.4092 | 0.0002189 |  | 3167.4384 | 1.5036 | 0.00032002
|  | 3167.3179 | 1.4092 | 0.00021927 |  | 3167.3179 | 1.5036 | 0.00032045
|  | 3167.1974 | 1.4092 | 0.00021648 |  | 3167.1974 | 1.5035 | 0.00032534
|  | 3167.0768 | 1.4092 | 0.0002113 |  | 3167.0768 | 1.5035 | 0.00033298
|  | 3166.9563 | 1.4092 | 0.0002048 |  | 3166.9563 | 1.5035 | 0.00034095
|  | 3166.8358 | 1.4092 | 0.00019809 |  | 3166.8358 | 1.5035 | 0.00034681
|  | 3166.7152 | 1.4092 | 0.00019222 |  | 3166.7152 | 1.5035 | 0.00034853
|  | 3166.5947 | 1.4092 | 0.00018803 |  | 3166.5947 | 1.5035 | 0.00034495
|  | 3166.4742 | 1.4092 | 0.00018486 |  | 3166.4742 | 1.5035 | 0.00033621
|  | 3166.3536 | 1.4092 | 0.00018199 |  | 3166.3536 | 1.5035 | 0.00032373
|  | 3166.2331 | 1.4092 | 0.00017878 |  | 3166.2331 | 1.5035 | 0.00030989
|  | 3166.1126 | 1.4092 | 0.00017334 |  | 3166.1126 | 1.5035 | 0.0002977
|  | 3165.9921 | 1.4092 | 0.00016538 |  | 3165.9921 | 1.5035 | 0.00028982
|  | 3165.8715 | 1.4092 | 0.00015594 |  | 3165.8715 | 1.5034 | 0.00028788
|  | 3165.751 | 1.4092 | 0.00014595 |  | 3165.751 | 1.5034 | 0.00029209
|  | 3165.6305 | 1.4092 | 0.00013743 |  | 3165.6305 | 1.5034 | 0.00030097
|  | 3165.5099 | 1.4092 | 0.00013282 |  | 3165.5099 | 1.5034 | 0.00031161
|  | 3165.3894 | 1.4092 | 0.00013328 |  | 3165.3894 | 1.5034 | 0.00032074
|  | 3165.2689 | 1.4075 | 0.00013932 |  | 3165.2689 | 1.5034 | 0.00032556
|  | 3165.1483 | 1.4075 | 0.00014996 |  | 3165.1483 | 1.5034 | 0.0003245
|  | 3165.0278 | 1.4075 | 0.00016356 |  | 3165.0278 | 1.5034 | 0.00031791
|  | 3164.9073 | 1.4075 | 0.00017872 |  | 3164.9073 | 1.5034 | 0.00030764
|  | 3164.7867 | 1.4075 | 0.00019326 |  | 3164.7867 | 1.5033 | 0.00029662
|  | 3164.6662 | 1.4075 | 0.00020568 |  | 3164.6662 | 1.5033 | 0.00028792
|  | 3164.5457 | 1.4075 | 0.00021608 |  | 3164.5457 | 1.5033 | 0.0002837
|  | 3164.4252 | 1.4075 | 0.00022382 |  | 3164.4252 | 1.5033 | 0.00028497
|  | 3164.3046 | 1.4075 | 0.00022896 |  | 3164.3046 | 1.5033 | 0.0002911
|  | 3164.1841 | 1.4075 | 0.00023169 |  | 3164.1841 | 1.5032 | 0.00030051
|  | 3164.0636 | 1.4075 | 0.00023124 |  | 3164.0636 | 1.5032 | 0.0003111
|  | 3163.943 | 1.4075 | 0.00022761 |  | 3163.943 | 1.5032 | 0.00032078
|  | 3163.8225 | 1.4075 | 0.00022103 |  | 3163.8225 | 1.5032 | 0.00032806
|  | 3163.702 | 1.4075 | 0.00021235 |  | 3163.702 | 1.5032 | 0.0003321
|  | 3163.5814 | 1.4075 | 0.00020225 |  | 3163.5814 | 1.5032 | 0.00033268
|  | 3163.4609 | 1.4075 | 0.00019241 |  | 3163.4609 | 1.5032 | 0.00033005
|  | 3163.3404 | 1.4075 | 0.00018453 |  | 3163.3404 | 1.5032 | 0.00032486
|  | 3163.2198 | 1.4075 | 0.00017922 |  | 3163.2198 | 1.5032 | 0.00031794
|  | 3163.0993 | 1.4075 | 0.00017611 |  | 3163.0993 | 1.5032 | 0.00031048
|  | 3162.9788 | 1.4075 | 0.00017525 |  | 3162.9788 | 1.5032 | 0.00030357
|  | 3162.8582 | 1.4075 | 0.00017603 |  | 3162.8582 | 1.5032 | 0.00029843
|  | 3162.7377 | 1.4075 | 0.00017691 |  | 3162.7377 | 1.5032 | 0.00029567
|  | 3162.6172 | 1.4075 | 0.00017865 |  | 3162.6172 | 1.5031 | 0.00029535
|  | 3162.4967 | 1.4075 | 0.00018117 |  | 3162.4967 | 1.5031 | 0.00029676
|  | 3162.3761 | 1.4075 | 0.00018459 |  | 3162.3761 | 1.5031 | 0.00029861
|  | 3162.2556 | 1.4075 | 0.00018914 |  | 3162.2556 | 1.5031 | 0.00029944
|  | 3162.1351 | 1.4074 | 0.00019475 |  | 3162.1351 | 1.5031 | 0.00029811
|  | 3162.0145 | 1.4075 | 0.00020001 |  | 3162.0145 | 1.5031 | 0.00029433
|  | 3161.894 | 1.4058 | 0.00020455 |  | 3161.894 | 1.5031 | 0.00028868
|  | 3161.7735 | 1.4058 | 0.00020705 |  | 3161.7735 | 1.5031 | 0.00028257
|  | 3161.6529 | 1.4058 | 0.00020751 |  | 3161.6529 | 1.503 | 0.00027789
|  | 3161.5324 | 1.4041 | 0.00020606 |  | 3161.5324 | 1.503 | 0.00027627
|  | 3161.4119 | 1.4041 | 0.00020427 |  | 3161.4119 | 1.503 | 0.00027876
|  | 3161.2913 | 1.4041 | 0.00020282 |  | 3161.2913 | 1.503 | 0.00028546
|  | 3161.1708 | 1.4041 | 0.000203 |  | 3161.1708 | 1.503 | 0.00029551
|  | 3161.0503 | 1.4041 | 0.0002046 |  | 3161.0503 | 1.503 | 0.00030737
|  | 3160.9297 | 1.4041 | 0.0002078 |  | 3160.9297 | 1.5029 | 0.00031913
|  | 3160.8092 | 1.4041 | 0.00021121 |  | 3160.8092 | 1.5029 | 0.00032904
|  | 3160.6887 | 1.4041 | 0.00021452 |  | 3160.6887 | 1.5029 | 0.00033562
|  | 3160.5682 | 1.4041 | 0.00021734 |  | 3160.5682 | 1.5029 | 0.0003381
|  | 3160.4476 | 1.4041 | 0.00021978 |  | 3160.4476 | 1.5029 | 0.00033646
|  | 3160.3271 | 1.4041 | 0.00022265 |  | 3160.3271 | 1.5029 | 0.0003314
|  | 3160.2066 | 1.4041 | 0.00022653 |  | 3160.2066 | 1.5029 | 0.0003242
|  | 3160.086 | 1.4041 | 0.00023183 |  | 3160.086 | 1.5029 | 0.00031632
|  | 3159.9655 | 1.4041 | 0.00023737 |  | 3159.9655 | 1.5029 | 0.00030921
|  | 3159.845 | 1.4041 | 0.00024297 |  | 3159.845 | 1.5029 | 0.00030383
|  | 3159.7244 | 1.4041 | 0.00024625 |  | 3159.7244 | 1.5029 | 0.00030039
|  | 3159.6039 | 1.4041 | 0.0002468 |  | 3159.6039 | 1.5029 | 0.00029825
|  | 3159.4834 | 1.4041 | 0.00024398 |  | 3159.4834 | 1.5029 | 0.00029647
|  | 3159.3628 | 1.4041 | 0.00023816 |  | 3159.3628 | 1.5028 | 0.00029399
|  | 3159.2423 | 1.4041 | 0.0002308 |  | 3159.2423 | 1.5028 | 0.00029029
|  | 3159.1218 | 1.4041 | 0.00022333 |  | 3159.1218 | 1.5028 | 0.00028573
|  | 3159.0012 | 1.4041 | 0.00021802 |  | 3159.0012 | 1.5028 | 0.00028145
|  | 3158.8807 | 1.4041 | 0.00021575 |  | 3158.8807 | 1.5028 | 0.00027877
|  | 3158.7602 | 1.4041 | 0.00021717 |  | 3158.7602 | 1.5028 | 0.00027876
|  | 3158.6397 | 1.4041 | 0.00022237 |  | 3158.6397 | 1.5028 | 0.00028146
|  | 3158.5191 | 1.4041 | 0.00022986 |  | 3158.5191 | 1.5027 | 0.00028592
|  | 3158.3986 | 1.4041 | 0.00023889 |  | 3158.3986 | 1.5027 | 0.00029011
|  | 3158.2781 | 1.4041 | 0.00024829 |  | 3158.2781 | 1.5027 | 0.00029225
|  | 3158.1575 | 1.4041 | 0.00025705 |  | 3158.1575 | 1.5027 | 0.00029115
|  | 3158.037 | 1.4041 | 0.00026358 |  | 3158.037 | 1.5027 | 0.0002872
|  | 3157.9165 | 1.4041 | 0.00026727 |  | 3157.9165 | 1.5027 | 0.00028232
|  | 3157.7959 | 1.4041 | 0.00026753 |  | 3157.7959 | 1.5027 | 0.00027926
|  | 3157.6754 | 1.4041 | 0.00026457 |  | 3157.6754 | 1.5026 | 0.00028071
|  | 3157.5549 | 1.404 | 0.00025836 |  | 3157.5549 | 1.5026 | 0.00028793
|  | 3157.4343 | 1.404 | 0.00025078 |  | 3157.4343 | 1.5026 | 0.00030047
|  | 3157.3138 | 1.404 | 0.00024314 |  | 3157.3138 | 1.5026 | 0.00031582
|  | 3157.1933 | 1.404 | 0.00023752 |  | 3157.1933 | 1.5026 | 0.00033042
|  | 3157.0727 | 1.404 | 0.00023511 |  | 3157.0727 | 1.5026 | 0.00034066
|  | 3156.9522 | 1.404 | 0.00023623 |  | 3156.9522 | 1.5026 | 0.00034428
|  | 3156.8317 | 1.4024 | 0.00023982 |  | 3156.8317 | 1.5026 | 0.00034077
|  | 3156.7112 | 1.4024 | 0.00024392 |  | 3156.7112 | 1.5026 | 0.00033137
|  | 3156.5906 | 1.4024 | 0.00024686 |  | 3156.5906 | 1.5026 | 0.00031849
|  | 3156.4701 | 1.4024 | 0.00024674 |  | 3156.4701 | 1.5026 | 0.00030475
|  | 3156.3496 | 1.4024 | 0.00024275 |  | 3156.3496 | 1.5026 | 0.0002921
|  | 3156.229 | 1.4024 | 0.00023592 |  | 3156.229 | 1.5026 | 0.00028144
|  | 3156.1085 | 1.4024 | 0.00022738 |  | 3156.1085 | 1.5025 | 0.00027284
|  | 3155.988 | 1.4024 | 0.00021941 |  | 3155.988 | 1.5025 | 0.00026587
|  | 3155.8674 | 1.4024 | 0.00021354 |  | 3155.8674 | 1.5025 | 0.00026038
|  | 3155.7469 | 1.4024 | 0.00021077 |  | 3155.7469 | 1.5025 | 0.0002566
|  | 3155.6264 | 1.4024 | 0.0002105 |  | 3155.6264 | 1.5024 | 0.00025526
|  | 3155.5058 | 1.4024 | 0.00021205 |  | 3155.5058 | 1.5024 | 0.00025717
|  | 3155.3853 | 1.4023 | 0.00021407 |  | 3155.3853 | 1.5024 | 0.00026268
|  | 3155.2648 | 1.4023 | 0.00021611 |  | 3155.2648 | 1.5024 | 0.00027151
|  | 3155.1443 | 1.4023 | 0.00021773 |  | 3155.1443 | 1.5024 | 0.00028251
|  | 3155.0237 | 1.4023 | 0.00021928 |  | 3155.0237 | 1.5023 | 0.00029408
|  | 3154.9032 | 1.4023 | 0.00022104 |  | 3154.9032 | 1.5023 | 0.00030447
|  | 3154.7827 | 1.4023 | 0.00022261 |  | 3154.7827 | 1.5023 | 0.0003124
|  | 3154.6621 | 1.4023 | 0.00022369 |  | 3154.6621 | 1.5023 | 0.00031708
|  | 3154.5416 | 1.4023 | 0.0002235 |  | 3154.5416 | 1.5023 | 0.00031859
|  | 3154.4211 | 1.4023 | 0.0002219 |  | 3154.4211 | 1.5023 | 0.00031742
|  | 3154.3005 | 1.4023 | 0.0002194 |  | 3154.3005 | 1.5023 | 0.00031432
|  | 3154.18 | 1.4023 | 0.00021719 |  | 3154.18 | 1.5023 | 0.00031029
|  | 3154.0595 | 1.4023 | 0.0002175 |  | 3154.0595 | 1.5023 | 0.0003062
|  | 3153.9389 | 1.4023 | 0.00022161 |  | 3153.9389 | 1.5023 | 0.00030279
|  | 3153.8184 | 1.4023 | 0.00023066 |  | 3153.8184 | 1.5023 | 0.00030053
|  | 3153.6979 | 1.4023 | 0.0002436 |  | 3153.6979 | 1.5022 | 0.00029959
|  | 3153.5773 | 1.4023 | 0.00025901 |  | 3153.5773 | 1.5022 | 0.00029984
|  | 3153.4568 | 1.4023 | 0.00027356 |  | 3153.4568 | 1.5022 | 0.00030063
|  | 3153.3363 | 1.4023 | 0.00028495 |  | 3153.3363 | 1.5022 | 0.00030117
|  | 3153.2158 | 1.4023 | 0.00029127 |  | 3153.2158 | 1.5022 | 0.00030067
|  | 3153.0952 | 1.4023 | 0.00029171 |  | 3153.0952 | 1.5022 | 0.0002986
|  | 3152.9747 | 1.4023 | 0.00028713 |  | 3152.9747 | 1.5022 | 0.00029495
|  | 3152.8542 | 1.4023 | 0.00027855 |  | 3152.8542 | 1.5022 | 0.00029008
|  | 3152.7336 | 1.4023 | 0.00026732 |  | 3152.7336 | 1.5021 | 0.00028504
|  | 3152.6131 | 1.4006 | 0.00025518 |  | 3152.6131 | 1.5021 | 0.00028058
|  | 3152.4926 | 1.4006 | 0.00024317 |  | 3152.4926 | 1.5021 | 0.00027751
|  | 3152.372 | 1.4006 | 0.00023304 |  | 3152.372 | 1.5021 | 0.00027601
|  | 3152.2515 | 1.4006 | 0.00022522 |  | 3152.2515 | 1.5021 | 0.00027575
|  | 3152.131 | 1.4006 | 0.00022156 |  | 3152.131 | 1.5021 | 0.00027626
|  | 3152.0104 | 1.4006 | 0.00022272 |  | 3152.0104 | 1.502 | 0.00027696
|  | 3151.8899 | 1.4006 | 0.00022843 |  | 3151.8899 | 1.502 | 0.00027746
|  | 3151.7694 | 1.4006 | 0.00023806 |  | 3151.7694 | 1.502 | 0.00027774
|  | 3151.6488 | 1.4006 | 0.00024924 |  | 3151.6488 | 1.502 | 0.00027806
|  | 3151.5283 | 1.4006 | 0.00025995 |  | 3151.5283 | 1.502 | 0.00027875
|  | 3151.4078 | 1.4006 | 0.00026791 |  | 3151.4078 | 1.502 | 0.00027987
|  | 3151.2873 | 1.4006 | 0.00027176 |  | 3151.2873 | 1.502 | 0.00028125
|  | 3151.1667 | 1.4006 | 0.00027224 |  | 3151.1667 | 1.5019 | 0.00028238
|  | 3151.0462 | 1.4006 | 0.00026987 |  | 3151.0462 | 1.5019 | 0.00028279
|  | 3150.9257 | 1.4006 | 0.00026615 |  | 3150.9257 | 1.5019 | 0.00028194
|  | 3150.8051 | 1.4006 | 0.00026215 |  | 3150.8051 | 1.5019 | 0.00027951
|  | 3150.6846 | 1.4006 | 0.00025829 |  | 3150.6846 | 1.5019 | 0.00027557
|  | 3150.5641 | 1.4006 | 0.00025436 |  | 3150.5641 | 1.5019 | 0.00027047
|  | 3150.4435 | 1.4006 | 0.00025023 |  | 3150.4435 | 1.5019 | 0.00026477
|  | 3150.323 | 1.4006 | 0.00024613 |  | 3150.323 | 1.5018 | 0.00025918
|  | 3150.2025 | 1.4006 | 0.00024275 |  | 3150.2025 | 1.5018 | 0.00025447
|  | 3150.0819 | 1.4006 | 0.00024183 |  | 3150.0819 | 1.5018 | 0.00025137
|  | 3149.9614 | 1.4006 | 0.00024433 |  | 3149.9614 | 1.5018 | 0.0002504
|  | 3149.8409 | 1.4006 | 0.00025099 |  | 3149.8409 | 1.5018 | 0.00025192
|  | 3149.7203 | 1.4006 | 0.00026159 |  | 3149.7203 | 1.5017 | 0.00025565
|  | 3149.5998 | 1.4006 | 0.00027404 |  | 3149.5998 | 1.5017 | 0.00026107
|  | 3149.4793 | 1.4006 | 0.00028529 |  | 3149.4793 | 1.5017 | 0.00026725
|  | 3149.3588 | 1.4006 | 0.00029378 |  | 3149.3588 | 1.5017 | 0.00027314
|  | 3149.2382 | 1.4006 | 0.00029775 |  | 3149.2382 | 1.5017 | 0.00027799
|  | 3149.1177 | 1.4006 | 0.00029799 |  | 3149.1177 | 1.5016 | 0.00028146
|  | 3148.9972 | 1.4006 | 0.00029479 |  | 3148.9972 | 1.5016 | 0.00028379
|  | 3148.8766 | 1.4006 | 0.00029135 |  | 3148.8766 | 1.5016 | 0.00028562
|  | 3148.7561 | 1.4006 | 0.00028859 |  | 3148.7561 | 1.5016 | 0.00028764
|  | 3148.6356 | 1.4006 | 0.0002881 |  | 3148.6356 | 1.5016 | 0.00029019
|  | 3148.515 | 1.4006 | 0.00028864 |  | 3148.515 | 1.5016 | 0.00029341
|  | 3148.3945 | 1.4006 | 0.00029039 |  | 3148.3945 | 1.5015 | 0.00029655
|  | 3148.274 | 1.4006 | 0.00029135 |  | 3148.274 | 1.5015 | 0.00029884
|  | 3148.1534 | 1.4006 | 0.00029083 |  | 3148.1534 | 1.5015 | 0.00029952
|  | 3148.0329 | 1.4006 | 0.00028888 |  | 3148.0329 | 1.5015 | 0.00029849
|  | 3147.9124 | 1.4006 | 0.00028652 |  | 3147.9124 | 1.5015 | 0.00029626
|  | 3147.7919 | 1.4006 | 0.00028449 |  | 3147.7919 | 1.5015 | 0.00029399
|  | 3147.6713 | 1.4005 | 0.0002848 |  | 3147.6713 | 1.5014 | 0.00029323
|  | 3147.5508 | 1.4005 | 0.00028841 |  | 3147.5508 | 1.5014 | 0.00029509
|  | 3147.4303 | 1.4005 | 0.00029528 |  | 3147.4303 | 1.5014 | 0.00030015
|  | 3147.3097 | 1.4005 | 0.00030506 |  | 3147.3097 | 1.5014 | 0.00030801
|  | 3147.1892 | 1.4005 | 0.00031681 |  | 3147.1892 | 1.5014 | 0.00031756
|  | 3147.0687 | 1.4005 | 0.00032908 |  | 3147.0687 | 1.5013 | 0.00032731
|  | 3146.9481 | 1.4005 | 0.00034027 |  | 3146.9481 | 1.5013 | 0.00033575
|  | 3146.8276 | 1.4005 | 0.00034923 |  | 3146.8276 | 1.5013 | 0.00034198
|  | 3146.7071 | 1.4005 | 0.00035596 |  | 3146.7071 | 1.5013 | 0.00034571
|  | 3146.5865 | 1.4005 | 0.00036067 |  | 3146.5865 | 1.5013 | 0.00034744
|  | 3146.466 | 1.4005 | 0.00036379 |  | 3146.466 | 1.5013 | 0.00034803
|  | 3146.3455 | 1.4005 | 0.00036559 |  | 3146.3455 | 1.5013 | 0.00034854
|  | 3146.2249 | 1.4005 | 0.00036639 |  | 3146.2249 | 1.5012 | 0.00034988
|  | 3146.1044 | 1.4005 | 0.00036562 |  | 3146.1044 | 1.5012 | 0.00035249
|  | 3145.9839 | 1.4005 | 0.00036261 |  | 3145.9839 | 1.5012 | 0.00035643
|  | 3145.8634 | 1.4005 | 0.00035583 |  | 3145.8634 | 1.5012 | 0.00036136
|  | 3145.7428 | 1.4005 | 0.00034455 |  | 3145.7428 | 1.5012 | 0.00036674
|  | 3145.6223 | 1.4005 | 0.00032893 |  | 3145.6223 | 1.5012 | 0.00037196
|  | 3145.5018 | 1.4005 | 0.00030971 |  | 3145.5018 | 1.5011 | 0.00037665
|  | 3145.3812 | 1.4005 | 0.00029069 |  | 3145.3812 | 1.5011 | 0.00038047
|  | 3145.2607 | 1.4005 | 0.00027397 |  | 3145.2607 | 1.5011 | 0.0003835
|  | 3145.1402 | 1.4005 | 0.00026311 |  | 3145.1402 | 1.5011 | 0.00038578
|  | 3145.0196 | 1.4005 | 0.00025892 |  | 3145.0196 | 1.5011 | 0.00038752
|  | 3144.8991 | 1.4005 | 0.00026148 |  | 3144.8991 | 1.5011 | 0.00038878
|  | 3144.7786 | 1.4005 | 0.00026868 |  | 3144.7786 | 1.5011 | 0.00038959
|  | 3144.658 | 1.4005 | 0.00027759 |  | 3144.658 | 1.5011 | 0.00038991
|  | 3144.5375 | 1.4005 | 0.00028536 |  | 3144.5375 | 1.501 | 0.00038958
|  | 3144.417 | 1.4005 | 0.00029042 |  | 3144.417 | 1.501 | 0.0003887
|  | 3144.2964 | 1.4005 | 0.00029182 |  | 3144.2964 | 1.501 | 0.00038724
|  | 3144.1759 | 1.4005 | 0.00028977 |  | 3144.1759 | 1.501 | 0.00038563
|  | 3144.0554 | 1.4005 | 0.00028609 |  | 3144.0554 | 1.501 | 0.00038423
|  | 3143.9349 | 1.4005 | 0.00028271 |  | 3143.9349 | 1.5009 | 0.00038355
|  | 3143.8143 | 1.4005 | 0.00028055 |  | 3143.8143 | 1.5009 | 0.00038422
|  | 3143.6938 | 1.4004 | 0.0002804 |  | 3143.6938 | 1.5009 | 0.00038659
|  | 3143.5733 | 1.4004 | 0.00028285 |  | 3143.5733 | 1.5009 | 0.00039098
|  | 3143.4527 | 1.4004 | 0.00028855 |  | 3143.4527 | 1.5009 | 0.00039738
|  | 3143.3322 | 1.4004 | 0.000297 |  | 3143.3322 | 1.5008 | 0.00040545
|  | 3143.2117 | 1.4004 | 0.00030909 |  | 3143.2117 | 1.5008 | 0.00041459
|  | 3143.0911 | 1.4004 | 0.00032352 |  | 3143.0911 | 1.5008 | 0.00042387
|  | 3142.9706 | 1.4004 | 0.00033968 |  | 3142.9706 | 1.5008 | 0.00043227
|  | 3142.8501 | 1.4004 | 0.00035456 |  | 3142.8501 | 1.5008 | 0.00043867
|  | 3142.7295 | 1.4004 | 0.0003657 |  | 3142.7295 | 1.5008 | 0.0004423
|  | 3142.609 | 1.4004 | 0.00037166 |  | 3142.609 | 1.5008 | 0.0004429
|  | 3142.4885 | 1.4004 | 0.00037128 |  | 3142.4885 | 1.5007 | 0.000441
|  | 3142.3679 | 1.4004 | 0.00036485 |  | 3142.3679 | 1.5007 | 0.00043766
|  | 3142.2474 | 1.4004 | 0.00035425 |  | 3142.2474 | 1.5007 | 0.00043442
|  | 3142.1269 | 1.4004 | 0.00034252 |  | 3142.1269 | 1.5007 | 0.00043282
|  | 3142.0064 | 1.4004 | 0.00033183 |  | 3142.0064 | 1.5007 | 0.00043397
|  | 3141.8858 | 1.4004 | 0.00032354 |  | 3141.8858 | 1.5006 | 0.00043809
|  | 3141.7653 | 1.4004 | 0.00031874 |  | 3141.7653 | 1.5006 | 0.00044446
|  | 3141.6448 | 1.4004 | 0.00031615 |  | 3141.6448 | 1.5006 | 0.00045181
|  | 3141.5242 | 1.4004 | 0.00031462 |  | 3141.5242 | 1.5006 | 0.00045856
|  | 3141.4037 | 1.4004 | 0.00031327 |  | 3141.4037 | 1.5006 | 0.0004634
|  | 3141.2832 | 1.4004 | 0.00031103 |  | 3141.2832 | 1.5006 | 0.00046592
|  | 3141.1626 | 1.4004 | 0.00030896 |  | 3141.1626 | 1.5006 | 0.00046627
|  | 3141.0421 | 1.4004 | 0.00030718 |  | 3141.0421 | 1.5005 | 0.00046545
|  | 3140.9216 | 1.4004 | 0.00030654 |  | 3140.9216 | 1.5005 | 0.00046475
|  | 3140.801 | 1.4004 | 0.00030778 |  | 3140.801 | 1.5005 | 0.00046516
|  | 3140.6805 | 1.4004 | 0.00030956 |  | 3140.6805 | 1.5005 | 0.00046723
|  | 3140.56 | 1.4004 | 0.00031126 |  | 3140.56 | 1.5005 | 0.00047053
|  | 3140.4394 | 1.4004 | 0.00031205 |  | 3140.4394 | 1.5005 | 0.00047412
|  | 3140.3189 | 1.4004 | 0.00031067 |  | 3140.3189 | 1.5004 | 0.00047683
|  | 3140.1984 | 1.4004 | 0.00030758 |  | 3140.1984 | 1.5004 | 0.00047752
|  | 3140.0779 | 1.4004 | 0.0003036 |  | 3140.0779 | 1.5004 | 0.0004757
|  | 3139.9573 | 1.4004 | 0.00029952 |  | 3139.9573 | 1.5004 | 0.00047153
|  | 3139.8368 | 1.4003 | 0.00029756 |  | 3139.8368 | 1.5004 | 0.00046586
|  | 3139.7163 | 1.4003 | 0.00029932 |  | 3139.7163 | 1.5004 | 0.00046003
|  | 3139.5957 | 1.4003 | 0.00030522 |  | 3139.5957 | 1.5003 | 0.00045535
|  | 3139.4752 | 1.4003 | 0.00031491 |  | 3139.4752 | 1.5003 | 0.00045293
|  | 3139.3547 | 1.4003 | 0.00032713 |  | 3139.3547 | 1.5003 | 0.00045341
|  | 3139.2341 | 1.4003 | 0.00034067 |  | 3139.2341 | 1.5003 | 0.00045677
|  | 3139.1136 | 1.4003 | 0.00035376 |  | 3139.1136 | 1.5002 | 0.00046269
|  | 3138.9931 | 1.4003 | 0.00036482 |  | 3138.9931 | 1.5002 | 0.00047053
|  | 3138.8725 | 1.4003 | 0.00037257 |  | 3138.8725 | 1.5002 | 0.00047972
|  | 3138.752 | 1.4003 | 0.00037668 |  | 3138.752 | 1.5002 | 0.00048969
|  | 3138.6315 | 1.4003 | 0.00037674 |  | 3138.6315 | 1.5001 | 0.00050016
|  | 3138.511 | 1.4003 | 0.00037277 |  | 3138.511 | 1.5001 | 0.00051076
|  | 3138.3904 | 1.4003 | 0.00036495 |  | 3138.3904 | 1.5001 | 0.00052108
|  | 3138.2699 | 1.4003 | 0.00035393 |  | 3138.2699 | 1.5001 | 0.00053042
|  | 3138.1494 | 1.4003 | 0.00034068 |  | 3138.1494 | 1.5001 | 0.00053794
|  | 3138.0288 | 1.4003 | 0.0003268 |  | 3138.0288 | 1.5001 | 0.00054278
|  | 3137.9083 | 1.4003 | 0.00031435 |  | 3137.9083 | 1.5001 | 0.00054423
|  | 3137.7878 | 1.4003 | 0.00030603 |  | 3137.7878 | 1.5 | 0.00054231
|  | 3137.6672 | 1.4003 | 0.00030257 |  | 3137.6672 | 1.5 | 0.00053757
|  | 3137.5467 | 1.4003 | 0.00030445 |  | 3137.5467 | 1.5 | 0.00053125
|  | 3137.4262 | 1.4003 | 0.0003114 |  | 3137.4262 | 1.5 | 0.00052493
|  | 3137.3056 | 1.4003 | 0.00032007 |  | 3137.3056 | 1.5 | 0.00051997
|  | 3137.1851 | 1.4003 | 0.00032813 |  | 3137.1851 | 1.5 | 0.0005173
|  | 3137.0646 | 1.4003 | 0.00033254 |  | 3137.0646 | 1.4999 | 0.00051687
|  | 3136.944 | 1.4003 | 0.00033217 |  | 3136.944 | 1.4999 | 0.00051785
|  | 3136.8235 | 1.4003 | 0.00032743 |  | 3136.8235 | 1.4999 | 0.0005189
|  | 3136.703 | 1.4003 | 0.00031949 |  | 3136.703 | 1.4999 | 0.00051874
|  | 3136.5825 | 1.4003 | 0.00031201 |  | 3136.5825 | 1.4999 | 0.00051648
|  | 3136.4619 | 1.4003 | 0.00030667 |  | 3136.4619 | 1.4998 | 0.00051229
|  | 3136.3414 | 1.4003 | 0.00030467 |  | 3136.3414 | 1.4998 | 0.00050702
|  | 3136.2209 | 1.4003 | 0.00030512 |  | 3136.2209 | 1.4998 | 0.00050226
|  | 3136.1003 | 1.4003 | 0.00030776 |  | 3136.1003 | 1.4998 | 0.00049965
|  | 3135.9798 | 1.4003 | 0.00031029 |  | 3135.9798 | 1.4997 | 0.00050033
|  | 3135.8593 | 1.4003 | 0.00031216 |  | 3135.8593 | 1.4997 | 0.0005045
|  | 3135.7387 | 1.4003 | 0.00031411 |  | 3135.7387 | 1.4997 | 0.00051131
|  | 3135.6182 | 1.4002 | 0.00031794 |  | 3135.6182 | 1.4996 | 0.00051908
|  | 3135.4977 | 1.4002 | 0.00032603 |  | 3135.4977 | 1.4996 | 0.00052568
|  | 3135.3771 | 1.4002 | 0.00033936 |  | 3135.3771 | 1.4996 | 0.0005293
|  | 3135.2566 | 1.4002 | 0.0003574 |  | 3135.2566 | 1.4996 | 0.00052898
|  | 3135.1361 | 1.4002 | 0.00037798 |  | 3135.1361 | 1.4996 | 0.00052483
|  | 3135.0155 | 1.4002 | 0.00039759 |  | 3135.0155 | 1.4995 | 0.00051843
|  | 3134.895 | 1.4002 | 0.00041286 |  | 3134.895 | 1.4995 | 0.00051219
|  | 3134.7745 | 1.4002 | 0.00042187 |  | 3134.7745 | 1.4995 | 0.00050876
|  | 3134.654 | 1.4002 | 0.00042392 |  | 3134.654 | 1.4994 | 0.00051032
|  | 3134.5334 | 1.4002 | 0.00042013 |  | 3134.5334 | 1.4994 | 0.00051791
|  | 3134.4129 | 1.4002 | 0.00041299 |  | 3134.4129 | 1.4994 | 0.000531
|  | 3134.2924 | 1.4002 | 0.00040438 |  | 3134.2924 | 1.4993 | 0.00054787
|  | 3134.1718 | 1.4002 | 0.00039567 |  | 3134.1718 | 1.4993 | 0.00056602
|  | 3134.0513 | 1.4002 | 0.0003878 |  | 3134.0513 | 1.4993 | 0.000583
|  | 3133.9308 | 1.4002 | 0.00037991 |  | 3133.9308 | 1.4993 | 0.00059754
|  | 3133.8102 | 1.4002 | 0.00037207 |  | 3133.8102 | 1.4993 | 0.00060935
|  | 3133.6897 | 1.4002 | 0.00036481 |  | 3133.6897 | 1.4992 | 0.00061948
|  | 3133.5692 | 1.4002 | 0.00035927 |  | 3133.5692 | 1.4992 | 0.00062934
|  | 3133.4486 | 1.4002 | 0.00035668 |  | 3133.4486 | 1.4992 | 0.00064021
|  | 3133.3281 | 1.4002 | 0.00035835 |  | 3133.3281 | 1.4992 | 0.00065229
|  | 3133.2076 | 1.4002 | 0.0003641 |  | 3133.2076 | 1.4992 | 0.00066463
|  | 3133.087 | 1.4002 | 0.00037256 |  | 3133.087 | 1.4991 | 0.0006754
|  | 3132.9665 | 1.4002 | 0.00038174 |  | 3132.9665 | 1.4991 | 0.00068253
|  | 3132.846 | 1.4002 | 0.00038927 |  | 3132.846 | 1.4991 | 0.00068481
|  | 3132.7255 | 1.4002 | 0.00039361 |  | 3132.7255 | 1.4991 | 0.00068207
|  | 3132.6049 | 1.4002 | 0.00039332 |  | 3132.6049 | 1.4991 | 0.0006755
|  | 3132.4844 | 1.4002 | 0.0003897 |  | 3132.4844 | 1.4991 | 0.00066711
|  | 3132.3639 | 1.4001 | 0.00038392 |  | 3132.3639 | 1.4991 | 0.00065911
|  | 3132.2433 | 1.4001 | 0.00037837 |  | 3132.2433 | 1.499 | 0.00065318
|  | 3132.1228 | 1.4001 | 0.00037407 |  | 3132.1228 | 1.499 | 0.00065018
|  | 3132.0023 | 1.4001 | 0.00037264 |  | 3132.0023 | 1.499 | 0.00065022
|  | 3131.8817 | 1.4001 | 0.0003738 |  | 3131.8817 | 1.499 | 0.00065275
|  | 3131.7612 | 1.4001 | 0.00037697 |  | 3131.7612 | 1.4989 | 0.00065721
|  | 3131.6407 | 1.4001 | 0.00038051 |  | 3131.6407 | 1.4989 | 0.00066287
|  | 3131.5201 | 1.4001 | 0.00038335 |  | 3131.5201 | 1.4989 | 0.00066912
|  | 3131.3996 | 1.4001 | 0.00038392 |  | 3131.3996 | 1.4989 | 0.00067516
|  | 3131.2791 | 1.4001 | 0.00038086 |  | 3131.2791 | 1.4988 | 0.00068008
|  | 3131.1585 | 1.4001 | 0.00037445 |  | 3131.1585 | 1.4988 | 0.00068294
|  | 3131.038 | 1.4001 | 0.00036602 |  | 3131.038 | 1.4988 | 0.00068322
|  | 3130.9175 | 1.4001 | 0.00035668 |  | 3130.9175 | 1.4988 | 0.00068117
|  | 3130.797 | 1.4001 | 0.0003486 |  | 3130.797 | 1.4987 | 0.00067807
|  | 3130.6764 | 1.4001 | 0.00034379 |  | 3130.6764 | 1.4987 | 0.00067581
|  | 3130.5559 | 1.4001 | 0.00034385 |  | 3130.5559 | 1.4987 | 0.00067635
|  | 3130.4354 | 1.4001 | 0.00034784 |  | 3130.4354 | 1.4987 | 0.00068083
|  | 3130.3148 | 1.4 | 0.00035494 |  | 3130.3148 | 1.4986 | 0.00068898
|  | 3130.1943 | 1.4 | 0.00036325 |  | 3130.1943 | 1.4986 | 0.00069907
|  | 3130.0738 | 1.4 | 0.00037077 |  | 3130.0738 | 1.4986 | 0.00070844
|  | 3129.9532 | 1.4 | 0.00037643 |  | 3129.9532 | 1.4986 | 0.00071476
|  | 3129.8327 | 1.4 | 0.00038055 |  | 3129.8327 | 1.4985 | 0.00071687
|  | 3129.7122 | 1.4001 | 0.00038422 |  | 3129.7122 | 1.4985 | 0.00071538
|  | 3129.5916 | 1.4001 | 0.00038892 |  | 3129.5916 | 1.4985 | 0.00071262
|  | 3129.4711 | 1.4001 | 0.00039581 |  | 3129.4711 | 1.4985 | 0.00071144
|  | 3129.3506 | 1.4001 | 0.00040461 |  | 3129.3506 | 1.4984 | 0.0007142
|  | 3129.2301 | 1.4001 | 0.00041453 |  | 3129.2301 | 1.4984 | 0.00072164
|  | 3129.1095 | 1.4001 | 0.00042324 |  | 3129.1095 | 1.4984 | 0.00073281
|  | 3128.989 | 1.4001 | 0.00042883 |  | 3128.989 | 1.4983 | 0.00074523
|  | 3128.8685 | 1.4 | 0.00042969 |  | 3128.8685 | 1.4983 | 0.00075615
|  | 3128.7479 | 1.4 | 0.00042625 |  | 3128.7479 | 1.4983 | 0.00076357
|  | 3128.6274 | 1.4 | 0.00041927 |  | 3128.6274 | 1.4983 | 0.00076682
|  | 3128.5069 | 1.4 | 0.000411 |  | 3128.5069 | 1.4983 | 0.00076671
|  | 3128.3863 | 1.4 | 0.00040371 |  | 3128.3863 | 1.4982 | 0.00076487
|  | 3128.2658 | 1.4 | 0.0003991 |  | 3128.2658 | 1.4982 | 0.00076293
|  | 3128.1453 | 1.4 | 0.00039711 |  | 3128.1453 | 1.4982 | 0.00076177
|  | 3128.0247 | 1.4 | 0.00039836 |  | 3128.0247 | 1.4982 | 0.0007616
|  | 3127.9042 | 1.4 | 0.00040149 |  | 3127.9042 | 1.4981 | 0.00076206
|  | 3127.7837 | 1.4 | 0.00040467 |  | 3127.7837 | 1.4981 | 0.00076278
|  | 3127.6631 | 1.4 | 0.00040634 |  | 3127.6631 | 1.4981 | 0.00076388
|  | 3127.5426 | 1.4 | 0.00040537 |  | 3127.5426 | 1.498 | 0.0007659
|  | 3127.4221 | 1.4 | 0.00040178 |  | 3127.4221 | 1.498 | 0.0007694
|  | 3127.3016 | 1.4 | 0.00039518 |  | 3127.3016 | 1.498 | 0.0007746
|  | 3127.181 | 1.4 | 0.00038777 |  | 3127.181 | 1.498 | 0.00078066
|  | 3127.0605 | 1.3999 | 0.00038209 |  | 3127.0605 | 1.4979 | 0.00078627
|  | 3126.94 | 1.3999 | 0.0003803 |  | 3126.94 | 1.4979 | 0.00078972
|  | 3126.8194 | 1.3999 | 0.00038403 |  | 3126.8194 | 1.4979 | 0.00078993
|  | 3126.6989 | 1.3999 | 0.00039466 |  | 3126.6989 | 1.4979 | 0.00078693
|  | 3126.5784 | 1.3999 | 0.00041037 |  | 3126.5784 | 1.4978 | 0.00078205
|  | 3126.4578 | 1.3999 | 0.00042816 |  | 3126.4578 | 1.4978 | 0.0007774
|  | 3126.3373 | 1.3999 | 0.00044406 |  | 3126.3373 | 1.4978 | 0.0007752
|  | 3126.2168 | 1.3999 | 0.00045461 |  | 3126.2168 | 1.4977 | 0.00077669
|  | 3126.0962 | 1.3999 | 0.00045818 |  | 3126.0962 | 1.4977 | 0.00078178
|  | 3125.9757 | 1.3999 | 0.00045603 |  | 3125.9757 | 1.4977 | 0.00078914
|  | 3125.8552 | 1.3999 | 0.00045081 |  | 3125.8552 | 1.4976 | 0.00079655
|  | 3125.7346 | 1.3999 | 0.00044672 |  | 3125.7346 | 1.4976 | 0.00080197
|  | 3125.6141 | 1.3999 | 0.00044697 |  | 3125.6141 | 1.4976 | 0.00080425
|  | 3125.4936 | 1.3999 | 0.00045365 |  | 3125.4936 | 1.4976 | 0.00080343
|  | 3125.3731 | 1.3998 | 0.0004656 |  | 3125.3731 | 1.4975 | 0.00080054
|  | 3125.2525 | 1.3998 | 0.00047936 |  | 3125.2525 | 1.4975 | 0.00079725
|  | 3125.132 | 1.3998 | 0.00049184 |  | 3125.132 | 1.4975 | 0.00079505
|  | 3125.0115 | 1.3998 | 0.00049942 |  | 3125.0115 | 1.4974 | 0.00079487
|  | 3124.8909 | 1.3998 | 0.00050103 |  | 3124.8909 | 1.4974 | 0.00079692
|  | 3124.7704 | 1.3998 | 0.00049733 |  | 3124.7704 | 1.4974 | 0.00080054
|  | 3124.6499 | 1.3998 | 0.00049008 |  | 3124.6499 | 1.4973 | 0.00080481
|  | 3124.5293 | 1.3998 | 0.00048285 |  | 3124.5293 | 1.4973 | 0.00080865
|  | 3124.4088 | 1.3998 | 0.00047662 |  | 3124.4088 | 1.4973 | 0.00081108
|  | 3124.2883 | 1.3998 | 0.00047255 |  | 3124.2883 | 1.4972 | 0.00081157
|  | 3124.1677 | 1.3998 | 0.00047014 |  | 3124.1677 | 1.4972 | 0.00080979
|  | 3124.0472 | 1.3998 | 0.00046875 |  | 3124.0472 | 1.4972 | 0.00080617
|  | 3123.9267 | 1.3998 | 0.00046796 |  | 3123.9267 | 1.4971 | 0.00080154
|  | 3123.8061 | 1.3998 | 0.00046877 |  | 3123.8061 | 1.4971 | 0.00079709
|  | 3123.6856 | 1.3997 | 0.00047196 |  | 3123.6856 | 1.4971 | 0.00079431
|  | 3123.5651 | 1.3997 | 0.00047935 |  | 3123.5651 | 1.497 | 0.00079448
|  | 3123.4446 | 1.3997 | 0.00049037 |  | 3123.4446 | 1.497 | 0.00079838
|  | 3123.324 | 1.3997 | 0.00050446 |  | 3123.324 | 1.4969 | 0.00080598
|  | 3123.2035 | 1.3997 | 0.00051876 |  | 3123.2035 | 1.4969 | 0.00081641
|  | 3123.083 | 1.3997 | 0.00053038 |  | 3123.083 | 1.4968 | 0.00082818
|  | 3122.9624 | 1.3997 | 0.00053782 |  | 3122.9624 | 1.4968 | 0.00083953
|  | 3122.8419 | 1.3997 | 0.00053977 |  | 3122.8419 | 1.4968 | 0.00084906
|  | 3122.7214 | 1.3997 | 0.00053784 |  | 3122.7214 | 1.4967 | 0.00085596
|  | 3122.6008 | 1.3997 | 0.00053462 |  | 3122.6008 | 1.4967 | 0.00086021
|  | 3122.4803 | 1.3997 | 0.0005326 |  | 3122.4803 | 1.4967 | 0.00086252
|  | 3122.3598 | 1.3997 | 0.00053354 |  | 3122.3598 | 1.4966 | 0.00086388
|  | 3122.2392 | 1.3997 | 0.00053805 |  | 3122.2392 | 1.4966 | 0.00086533
|  | 3122.1187 | 1.3997 | 0.00054523 |  | 3122.1187 | 1.4966 | 0.00086777
|  | 3121.9982 | 1.3997 | 0.00055339 |  | 3121.9982 | 1.4965 | 0.00087168
|  | 3121.8776 | 1.3997 | 0.00056091 |  | 3121.8776 | 1.4965 | 0.00087715
|  | 3121.7571 | 1.3997 | 0.00056805 |  | 3121.7571 | 1.4964 | 0.00088422
|  | 3121.6366 | 1.3997 | 0.00057502 |  | 3121.6366 | 1.4964 | 0.00089268
|  | 3121.5161 | 1.3997 | 0.00058313 |  | 3121.5161 | 1.4964 | 0.00090217
|  | 3121.3955 | 1.3996 | 0.00059349 |  | 3121.3955 | 1.4963 | 0.00091232
|  | 3121.275 | 1.3996 | 0.00060717 |  | 3121.275 | 1.4963 | 0.00092255
|  | 3121.1545 | 1.3996 | 0.00062246 |  | 3121.1545 | 1.4962 | 0.00093237
|  | 3121.0339 | 1.3996 | 0.00063794 |  | 3121.0339 | 1.4962 | 0.00094127
|  | 3120.9134 | 1.3996 | 0.00065102 |  | 3120.9134 | 1.4962 | 0.00094893
|  | 3120.7929 | 1.3996 | 0.00065994 |  | 3120.7929 | 1.4961 | 0.00095534
|  | 3120.6723 | 1.3996 | 0.00066342 |  | 3120.6723 | 1.4961 | 0.0009608
|  | 3120.5518 | 1.3996 | 0.00066211 |  | 3120.5518 | 1.4961 | 0.00096568
|  | 3120.4313 | 1.3996 | 0.00065779 |  | 3120.4313 | 1.496 | 0.00097053
|  | 3120.3107 | 1.3996 | 0.00065218 |  | 3120.3107 | 1.496 | 0.00097571
|  | 3120.1902 | 1.3996 | 0.00064744 |  | 3120.1902 | 1.496 | 0.00098114
|  | 3120.0697 | 1.3996 | 0.00064482 |  | 3120.0697 | 1.4959 | 0.00098662
|  | 3119.9492 | 1.3996 | 0.00064413 |  | 3119.9492 | 1.4959 | 0.0009914
|  | 3119.8286 | 1.3996 | 0.00064534 |  | 3119.8286 | 1.4959 | 0.0009946
|  | 3119.7081 | 1.3996 | 0.00064547 |  | 3119.7081 | 1.4958 | 0.00099538
|  | 3119.5876 | 1.3996 | 0.00064486 |  | 3119.5876 | 1.4958 | 0.00099317
|  | 3119.467 | 1.3995 | 0.00064189 |  | 3119.467 | 1.4958 | 0.00098788
|  | 3119.3465 | 1.3995 | 0.00063632 |  | 3119.3465 | 1.4957 | 0.00098029
|  | 3119.226 | 1.3995 | 0.00062896 |  | 3119.226 | 1.4957 | 0.00097179
|  | 3119.1054 | 1.3995 | 0.00062115 |  | 3119.1054 | 1.4956 | 0.00096421
|  | 3118.9849 | 1.3995 | 0.00061376 |  | 3118.9849 | 1.4956 | 0.00095945
|  | 3118.8644 | 1.3995 | 0.00060787 |  | 3118.8644 | 1.4955 | 0.00095888
|  | 3118.7438 | 1.3995 | 0.00060447 |  | 3118.7438 | 1.4954 | 0.00096307
|  | 3118.6233 | 1.3995 | 0.00060433 |  | 3118.6233 | 1.4954 | 0.00097135
|  | 3118.5028 | 1.3995 | 0.00060732 |  | 3118.5028 | 1.4953 | 0.00098238
|  | 3118.3822 | 1.3995 | 0.00061362 |  | 3118.3822 | 1.4953 | 0.00099445
|  | 3118.2617 | 1.3995 | 0.00062327 |  | 3118.2617 | 1.4952 | 0.0010061
|  | 3118.1412 | 1.3995 | 0.00063614 |  | 3118.1412 | 1.4952 | 0.0010166
|  | 3118.0207 | 1.3994 | 0.00065139 |  | 3118.0207 | 1.4951 | 0.0010262
|  | 3117.9001 | 1.3994 | 0.00066814 |  | 3117.9001 | 1.4951 | 0.001036
|  | 3117.7796 | 1.3994 | 0.00068508 |  | 3117.7796 | 1.495 | 0.0010471
|  | 3117.6591 | 1.3994 | 0.00070112 |  | 3117.6591 | 1.495 | 0.0010601
|  | 3117.5385 | 1.3994 | 0.00071446 |  | 3117.5385 | 1.4949 | 0.0010746
|  | 3117.418 | 1.3994 | 0.00072412 |  | 3117.418 | 1.4949 | 0.0010898
|  | 3117.2975 | 1.3994 | 0.00073075 |  | 3117.2975 | 1.4949 | 0.0011038
|  | 3117.1769 | 1.3994 | 0.00073381 |  | 3117.1769 | 1.4948 | 0.0011152
|  | 3117.0564 | 1.3994 | 0.00073492 |  | 3117.0564 | 1.4948 | 0.0011234
|  | 3116.9359 | 1.3994 | 0.00073529 |  | 3116.9359 | 1.4947 | 0.0011284
|  | 3116.8153 | 1.3994 | 0.00073571 |  | 3116.8153 | 1.4947 | 0.0011314
|  | 3116.6948 | 1.3994 | 0.00073759 |  | 3116.6948 | 1.4947 | 0.0011338
|  | 3116.5743 | 1.3994 | 0.00074123 |  | 3116.5743 | 1.4946 | 0.0011368
|  | 3116.4537 | 1.3994 | 0.00074655 |  | 3116.4537 | 1.4946 | 0.0011411
|  | 3116.3332 | 1.3994 | 0.00075366 |  | 3116.3332 | 1.4945 | 0.0011469
|  | 3116.2127 | 1.3993 | 0.00076193 |  | 3116.2127 | 1.4944 | 0.0011537
|  | 3116.0922 | 1.3993 | 0.00077114 |  | 3116.0922 | 1.4944 | 0.001161
|  | 3115.9716 | 1.3993 | 0.00078094 |  | 3115.9716 | 1.4943 | 0.0011686
|  | 3115.8511 | 1.3993 | 0.00079076 |  | 3115.8511 | 1.4943 | 0.0011767
|  | 3115.7306 | 1.3993 | 0.00079988 |  | 3115.7306 | 1.4942 | 0.0011853
|  | 3115.61 | 1.3993 | 0.00080733 |  | 3115.61 | 1.4942 | 0.0011949
|  | 3115.4895 | 1.3993 | 0.00081258 |  | 3115.4895 | 1.4941 | 0.0012053
|  | 3115.369 | 1.3993 | 0.0008136 |  | 3115.369 | 1.4941 | 0.0012161
|  | 3115.2484 | 1.3992 | 0.00081396 |  | 3115.2484 | 1.494 | 0.0012268
|  | 3115.1279 | 1.3992 | 0.00081121 |  | 3115.1279 | 1.494 | 0.0012369
|  | 3115.0074 | 1.3992 | 0.00080721 |  | 3115.0074 | 1.4939 | 0.0012464
|  | 3114.8868 | 1.3992 | 0.0008041 |  | 3114.8868 | 1.4939 | 0.0012558
|  | 3114.7663 | 1.3992 | 0.00080355 |  | 3114.7663 | 1.4938 | 0.0012659
|  | 3114.6458 | 1.3992 | 0.00080615 |  | 3114.6458 | 1.4938 | 0.0012772
|  | 3114.5252 | 1.3992 | 0.00081476 |  | 3114.5252 | 1.4937 | 0.0012902
|  | 3114.4047 | 1.3992 | 0.00082509 |  | 3114.4047 | 1.4937 | 0.0013041
|  | 3114.2842 | 1.3991 | 0.00083874 |  | 3114.2842 | 1.4936 | 0.001318
|  | 3114.1637 | 1.3991 | 0.0008512 |  | 3114.1637 | 1.4936 | 0.0013303
|  | 3114.0431 | 1.3991 | 0.00086147 |  | 3114.0431 | 1.4935 | 0.0013395
|  | 3113.9226 | 1.3991 | 0.00086868 |  | 3113.9226 | 1.4935 | 0.001345
|  | 3113.8021 | 1.3975 | 0.00087381 |  | 3113.8021 | 1.4934 | 0.0013468
|  | 3113.6815 | 1.3974 | 0.00087496 |  | 3113.6815 | 1.4934 | 0.0013459
|  | 3113.561 | 1.3974 | 0.00087641 |  | 3113.561 | 1.4933 | 0.0013442
|  | 3113.4405 | 1.3958 | 0.0008802 |  | 3113.4405 | 1.4932 | 0.0013438
|  | 3113.3199 | 1.3958 | 0.00088689 |  | 3113.3199 | 1.4932 | 0.0013466
|  | 3113.1994 | 1.3941 | 0.00089767 |  | 3113.1994 | 1.4931 | 0.0013539
|  | 3113.0789 | 1.3941 | 0.00091255 |  | 3113.0789 | 1.493 | 0.0013658
|  | 3112.9583 | 1.394 | 0.00093105 |  | 3112.9583 | 1.493 | 0.0013814
|  | 3112.8378 | 1.394 | 0.00095206 |  | 3112.8378 | 1.4929 | 0.0013989
|  | 3112.7173 | 1.394 | 0.00097416 |  | 3112.7173 | 1.4929 | 0.0014162
|  | 3112.5968 | 1.394 | 0.00099571 |  | 3112.5968 | 1.4928 | 0.0014312
|  | 3112.4762 | 1.394 | 0.001013 |  | 3112.4762 | 1.4928 | 0.0014426
|  | 3112.3557 | 1.394 | 0.0010287 |  | 3112.3557 | 1.4927 | 0.0014499
|  | 3112.2352 | 1.394 | 0.0010425 |  | 3112.2352 | 1.4926 | 0.001454
|  | 3112.1146 | 1.394 | 0.0010491 |  | 3112.1146 | 1.4926 | 0.0014562
|  | 3111.9941 | 1.3923 | 0.0010554 |  | 3111.9941 | 1.4925 | 0.0014584
|  | 3111.8736 | 1.3923 | 0.0010591 |  | 3111.8736 | 1.4925 | 0.001462
|  | 3111.753 | 1.3923 | 0.0010664 |  | 3111.753 | 1.4924 | 0.0014679
|  | 3111.6325 | 1.3922 | 0.0010712 |  | 3111.6325 | 1.4923 | 0.0014761
|  | 3111.512 | 1.3922 | 0.0010793 |  | 3111.512 | 1.4923 | 0.0014858
|  | 3111.3914 | 1.3922 | 0.0010925 |  | 3111.3914 | 1.4922 | 0.001496
|  | 3111.2709 | 1.3905 | 0.0011055 |  | 3111.2709 | 1.4921 | 0.001506
|  | 3111.1504 | 1.3905 | 0.0011196 |  | 3111.1504 | 1.4921 | 0.0015154
|  | 3111.0298 | 1.3905 | 0.0011326 |  | 3111.0298 | 1.492 | 0.0015244
|  | 3110.9093 | 1.3905 | 0.0011449 |  | 3110.9093 | 1.4919 | 0.0015333
|  | 3110.7888 | 1.3905 | 0.0011562 |  | 3110.7888 | 1.4918 | 0.0015426
|  | 3110.6683 | 1.3905 | 0.0011643 |  | 3110.6683 | 1.4918 | 0.0015524
|  | 3110.5477 | 1.3905 | 0.0011659 |  | 3110.5477 | 1.4917 | 0.0015626
|  | 3110.4272 | 1.3904 | 0.001173 |  | 3110.4272 | 1.4916 | 0.0015726
|  | 3110.3067 | 1.3904 | 0.0011782 |  | 3110.3067 | 1.4916 | 0.001582
|  | 3110.1861 | 1.3904 | 0.0011837 |  | 3110.1861 | 1.4915 | 0.0015905
|  | 3110.0656 | 1.3904 | 0.0011928 |  | 3110.0656 | 1.4914 | 0.0015981
|  | 3109.9451 | 1.3904 | 0.0012008 |  | 3109.9451 | 1.4914 | 0.0016055
|  | 3109.8245 | 1.3904 | 0.0012092 |  | 3109.8245 | 1.4913 | 0.0016134
|  | 3109.704 | 1.3904 | 0.0012229 |  | 3109.704 | 1.4912 | 0.0016223
|  | 3109.5835 | 1.3903 | 0.0012321 |  | 3109.5835 | 1.4911 | 0.0016325
|  | 3109.4629 | 1.3903 | 0.0012477 |  | 3109.4629 | 1.4911 | 0.0016438
|  | 3109.3424 | 1.3903 | 0.0012655 |  | 3109.3424 | 1.491 | 0.0016555
|  | 3109.2219 | 1.3903 | 0.0012903 |  | 3109.2219 | 1.4909 | 0.0016668
|  | 3109.1013 | 1.3903 | 0.0013136 |  | 3109.1013 | 1.4908 | 0.0016771
|  | 3108.9808 | 1.3902 | 0.0013425 |  | 3108.9808 | 1.4908 | 0.0016858
|  | 3108.8603 | 1.3902 | 0.0013692 |  | 3108.8603 | 1.4907 | 0.0016928
|  | 3108.7398 | 1.3902 | 0.0014001 |  | 3108.7398 | 1.4906 | 0.0016983
|  | 3108.6192 | 1.3902 | 0.001424 |  | 3108.6192 | 1.4905 | 0.0017027
|  | 3108.4987 | 1.3902 | 0.0014483 |  | 3108.4987 | 1.4904 | 0.0017066
|  | 3108.3782 | 1.3902 | 0.0014686 |  | 3108.3782 | 1.4904 | 0.0017105
|  | 3108.2576 | 1.3902 | 0.0014859 |  | 3108.2576 | 1.4903 | 0.0017149
|  | 3108.1371 | 1.3901 | 0.0015017 |  | 3108.1371 | 1.4902 | 0.0017201
|  | 3108.0166 | 1.3901 | 0.0015172 |  | 3108.0166 | 1.4901 | 0.0017263
|  | 3107.896 | 1.3901 | 0.0015313 |  | 3107.896 | 1.49 | 0.0017335
|  | 3107.7755 | 1.3901 | 0.0015457 |  | 3107.7755 | 1.4899 | 0.0017414
|  | 3107.655 | 1.3901 | 0.0015615 |  | 3107.655 | 1.4898 | 0.0017494
|  | 3107.5344 | 1.39 | 0.0015815 |  | 3107.5344 | 1.4897 | 0.0017573
|  | 3107.4139 | 1.39 | 0.0016055 |  | 3107.4139 | 1.4896 | 0.0017645
|  | 3107.2934 | 1.39 | 0.0016319 |  | 3107.2934 | 1.4895 | 0.001771
|  | 3107.1728 | 1.39 | 0.0016624 |  | 3107.1728 | 1.4894 | 0.001777
|  | 3107.0523 | 1.39 | 0.0016919 |  | 3107.0523 | 1.4893 | 0.0017829
|  | 3106.9318 | 1.3899 | 0.0017251 |  | 3106.9318 | 1.4892 | 0.0017892
|  | 3106.8113 | 1.3899 | 0.0017509 |  | 3106.8113 | 1.4891 | 0.0017965
|  | 3106.6907 | 1.3899 | 0.0017802 |  | 3106.6907 | 1.489 | 0.0018054
|  | 3106.5702 | 1.3899 | 0.0018037 |  | 3106.5702 | 1.4889 | 0.001816
|  | 3106.4497 | 1.3899 | 0.0018264 |  | 3106.4497 | 1.4888 | 0.0018285
|  | 3106.3291 | 1.3899 | 0.0018485 |  | 3106.3291 | 1.4887 | 0.0018431
|  | 3106.2086 | 1.3898 | 0.0018677 |  | 3106.2086 | 1.4886 | 0.0018599
|  | 3106.0881 | 1.3898 | 0.0018866 |  | 3106.0881 | 1.4885 | 0.001879
|  | 3105.9675 | 1.3898 | 0.0019081 |  | 3105.9675 | 1.4884 | 0.0019005
|  | 3105.847 | 1.3898 | 0.0019311 |  | 3105.847 | 1.4882 | 0.0019243
|  | 3105.7265 | 1.3897 | 0.0019597 |  | 3105.7265 | 1.4881 | 0.0019497
|  | 3105.6059 | 1.3897 | 0.0019925 |  | 3105.6059 | 1.488 | 0.0019759
|  | 3105.4854 | 1.3897 | 0.0020331 |  | 3105.4854 | 1.4879 | 0.0020017
|  | 3105.3649 | 1.3897 | 0.0020797 |  | 3105.3649 | 1.4878 | 0.002026
|  | 3105.2443 | 1.3896 | 0.0021267 |  | 3105.2443 | 1.4877 | 0.0020477
|  | 3105.1238 | 1.3896 | 0.0021711 |  | 3105.1238 | 1.4876 | 0.0020664
|  | 3105.0033 | 1.3896 | 0.0022144 |  | 3105.0033 | 1.4875 | 0.0020821
|  | 3104.8828 | 1.3896 | 0.0022481 |  | 3104.8828 | 1.4874 | 0.0020957
|  | 3104.7622 | 1.3896 | 0.0022742 |  | 3104.7622 | 1.4873 | 0.0021083
|  | 3104.6417 | 1.3896 | 0.0023007 |  | 3104.6417 | 1.4871 | 0.0021214
|  | 3104.5212 | 1.3895 | 0.0023251 |  | 3104.5212 | 1.487 | 0.002136
|  | 3104.4006 | 1.3895 | 0.0023527 |  | 3104.4006 | 1.4869 | 0.0021531
|  | 3104.2801 | 1.3895 | 0.0023893 |  | 3104.2801 | 1.4868 | 0.0021725
|  | 3104.1596 | 1.3895 | 0.0024318 |  | 3104.1596 | 1.4866 | 0.0021939
|  | 3104.039 | 1.3894 | 0.0024828 |  | 3104.039 | 1.4865 | 0.0022163
|  | 3103.9185 | 1.3894 | 0.0025371 |  | 3103.9185 | 1.4864 | 0.002239
|  | 3103.798 | 1.3894 | 0.0025899 |  | 3103.798 | 1.4863 | 0.0022611
|  | 3103.6774 | 1.3893 | 0.0026381 |  | 3103.6774 | 1.4861 | 0.0022824
|  | 3103.5569 | 1.3893 | 0.0026822 |  | 3103.5569 | 1.486 | 0.0023027
|  | 3103.4364 | 1.3893 | 0.0027234 |  | 3103.4364 | 1.4859 | 0.0023224
|  | 3103.3159 | 1.3893 | 0.002762 |  | 3103.3159 | 1.4857 | 0.0023419
|  | 3103.1953 | 1.3892 | 0.0027972 |  | 3103.1953 | 1.4856 | 0.0023617
|  | 3103.0748 | 1.3892 | 0.002833 |  | 3103.0748 | 1.4855 | 0.002382
|  | 3102.9543 | 1.3892 | 0.0028694 |  | 3102.9543 | 1.4853 | 0.0024028
|  | 3102.8337 | 1.3891 | 0.0029096 |  | 3102.8337 | 1.4852 | 0.0024244
|  | 3102.7132 | 1.3874 | 0.0029499 |  | 3102.7132 | 1.485 | 0.0024465
|  | 3102.5927 | 1.3857 | 0.0029919 |  | 3102.5927 | 1.4849 | 0.0024693
|  | 3102.4721 | 1.384 | 0.0030396 |  | 3102.4721 | 1.4847 | 0.0024929
|  | 3102.3516 | 1.384 | 0.0030937 |  | 3102.3516 | 1.4846 | 0.0025175
|  | 3102.2311 | 1.384 | 0.0031521 |  | 3102.2311 | 1.4844 | 0.0025432
|  | 3102.1105 | 1.3839 | 0.0032184 |  | 3102.1105 | 1.4842 | 0.0025704
|  | 3101.99 | 1.3822 | 0.0032906 |  | 3101.99 | 1.4841 | 0.0025989
|  | 3101.8695 | 1.3805 | 0.0033688 |  | 3101.8695 | 1.4839 | 0.0026286
|  | 3101.7489 | 1.3805 | 0.0034498 |  | 3101.7489 | 1.4838 | 0.0026591
|  | 3101.6284 | 1.3804 | 0.0035356 |  | 3101.6284 | 1.4836 | 0.0026898
|  | 3101.5079 | 1.3804 | 0.0036271 |  | 3101.5079 | 1.4834 | 0.0027202
|  | 3101.3874 | 1.3804 | 0.0037131 |  | 3101.3874 | 1.4833 | 0.0027498
|  | 3101.2668 | 1.3803 | 0.0038047 |  | 3101.2668 | 1.4831 | 0.0027785
|  | 3101.1463 | 1.3803 | 0.0038948 |  | 3101.1463 | 1.4829 | 0.0028065
|  | 3101.0258 | 1.3803 | 0.0039842 |  | 3101.0258 | 1.4827 | 0.0028345
|  | 3100.9052 | 1.3802 | 0.0040732 |  | 3100.9052 | 1.4826 | 0.0028635
|  | 3100.7847 | 1.3802 | 0.004163 |  | 3100.7847 | 1.4824 | 0.0028942
|  | 3100.6642 | 1.3801 | 0.0042548 |  | 3100.6642 | 1.4822 | 0.0029275
|  | 3100.5436 | 1.3801 | 0.004348 |  | 3100.5436 | 1.482 | 0.0029638
|  | 3100.4231 | 1.38 | 0.0044481 |  | 3100.4231 | 1.4818 | 0.0030029
|  | 3100.3026 | 1.38 | 0.0045577 |  | 3100.3026 | 1.4816 | 0.003044
|  | 3100.182 | 1.3799 | 0.0046744 |  | 3100.182 | 1.4814 | 0.0030864
|  | 3100.0615 | 1.3799 | 0.0047992 |  | 3100.0615 | 1.4812 | 0.0031289
|  | 3099.941 | 1.3798 | 0.0049289 |  | 3099.941 | 1.481 | 0.0031706
|  | 3099.8204 | 1.3798 | 0.0050616 |  | 3099.8204 | 1.4808 | 0.0032113
|  | 3099.6999 | 1.3797 | 0.0051965 |  | 3099.6999 | 1.4806 | 0.003251
|  | 3099.5794 | 1.3797 | 0.0053312 |  | 3099.5794 | 1.4804 | 0.0032904
|  | 3099.4589 | 1.3796 | 0.0054701 |  | 3099.4589 | 1.4802 | 0.0033308
|  | 3099.3383 | 1.3796 | 0.0056163 |  | 3099.3383 | 1.4799 | 0.0033729
|  | 3099.2178 | 1.3795 | 0.0057679 |  | 3099.2178 | 1.4797 | 0.0034172
|  | 3099.0973 | 1.3795 | 0.0059296 |  | 3099.0973 | 1.4795 | 0.0034637
|  | 3098.9767 | 1.3794 | 0.006099 |  | 3098.9767 | 1.4793 | 0.0035112
|  | 3098.8562 | 1.3794 | 0.0062754 |  | 3098.8562 | 1.479 | 0.0035583
|  | 3098.7357 | 1.3793 | 0.0064632 |  | 3098.7357 | 1.4788 | 0.0036036
|  | 3098.6151 | 1.3793 | 0.006661 |  | 3098.6151 | 1.4786 | 0.0036462
|  | 3098.4946 | 1.3792 | 0.0068663 |  | 3098.4946 | 1.4783 | 0.0036862
|  | 3098.3741 | 1.3792 | 0.0070827 |  | 3098.3741 | 1.4781 | 0.0037251
|  | 3098.2535 | 1.3774 | 0.0073038 |  | 3098.2535 | 1.4778 | 0.0037651
|  | 3098.133 | 1.3757 | 0.0075396 |  | 3098.133 | 1.4775 | 0.0038087
|  | 3098.0125 | 1.3739 | 0.0077791 |  | 3098.0125 | 1.4773 | 0.0038576
|  | 3097.8919 | 1.3739 | 0.0080286 |  | 3097.8919 | 1.477 | 0.0039123
|  | 3097.7714 | 1.3738 | 0.0082818 |  | 3097.7714 | 1.4767 | 0.0039716
|  | 3097.6509 | 1.3704 | 0.0085436 |  | 3097.6509 | 1.4764 | 0.0040333
|  | 3097.5304 | 1.3703 | 0.008816 |  | 3097.5304 | 1.4761 | 0.0040948
|  | 3097.4098 | 1.3703 | 0.0091017 |  | 3097.4098 | 1.4758 | 0.0041544
|  | 3097.2893 | 1.3702 | 0.0094043 |  | 3097.2893 | 1.4755 | 0.0042117
|  | 3097.1688 | 1.3701 | 0.0097281 |  | 3097.1688 | 1.4752 | 0.0042686
|  | 3097.0482 | 1.3701 | 0.0101 |  | 3097.0482 | 1.4749 | 0.0043276
|  | 3096.9277 | 1.37 | 0.0104 |  | 3096.9277 | 1.4746 | 0.0043916
|  | 3096.8072 | 1.3699 | 0.0108 |  | 3096.8072 | 1.4742 | 0.0044622
|  | 3096.6866 | 1.3698 | 0.0112 |  | 3096.6866 | 1.4739 | 0.0045394
|  | 3096.5661 | 1.3697 | 0.0117 |  | 3096.5661 | 1.4735 | 0.0046214
|  | 3096.4456 | 1.3697 | 0.0121 |  | 3096.4456 | 1.4732 | 0.0047052
|  | 3096.325 | 1.3696 | 0.0126 |  | 3096.325 | 1.4728 | 0.0047885
|  | 3096.2045 | 1.3695 | 0.013 |  | 3096.2045 | 1.4725 | 0.00487
|  | 3096.084 | 1.3694 | 0.0135 |  | 3096.084 | 1.4721 | 0.0049503
|  | 3095.9634 | 1.3694 | 0.014 |  | 3095.9634 | 1.4717 | 0.0050317
|  | 3095.8429 | 1.3693 | 0.0145 |  | 3095.8429 | 1.4713 | 0.0051167
|  | 3095.7224 | 1.3692 | 0.015 |  | 3095.7224 | 1.4709 | 0.0052075
|  | 3095.6019 | 1.3691 | 0.0156 |  | 3095.6019 | 1.4705 | 0.0053047
|  | 3095.4813 | 1.3674 | 0.0162 |  | 3095.4813 | 1.47 | 0.0054074
|  | 3095.3608 | 1.3673 | 0.0168 |  | 3095.3608 | 1.4696 | 0.0055135
|  | 3095.2403 | 1.3656 | 0.0175 |  | 3095.2403 | 1.4692 | 0.0056211
|  | 3095.1197 | 1.3655 | 0.0181 |  | 3095.1197 | 1.4687 | 0.0057289
|  | 3094.9992 | 1.3638 | 0.0189 |  | 3094.9992 | 1.4683 | 0.0058371
|  | 3094.8787 | 1.3604 | 0.0196 |  | 3094.8787 | 1.4678 | 0.0059475
|  | 3094.7581 | 1.3603 | 0.0203 |  | 3094.7581 | 1.4673 | 0.0060619
|  | 3094.6376 | 1.3602 | 0.0212 |  | 3094.6376 | 1.4668 | 0.0061822
|  | 3094.5171 | 1.3602 | 0.0219 |  | 3094.5171 | 1.4662 | 0.0063095
|  | 3094.3965 | 1.3601 | 0.0228 |  | 3094.3965 | 1.4657 | 0.006444
|  | 3094.276 | 1.3601 | 0.0237 |  | 3094.276 | 1.4651 | 0.0065854
|  | 3094.1555 | 1.36 | 0.0245 |  | 3094.1555 | 1.4646 | 0.0067335
|  | 3094.035 | 1.36 | 0.0255 |  | 3094.035 | 1.464 | 0.0068888
|  | 3093.9144 | 1.3599 | 0.0264 |  | 3093.9144 | 1.4633 | 0.0070521
|  | 3093.7939 | 1.3599 | 0.0274 |  | 3093.7939 | 1.4627 | 0.0072248
|  | 3093.6734 | 1.3598 | 0.0284 |  | 3093.6734 | 1.4621 | 0.0074081
|  | 3093.5528 | 1.3598 | 0.0294 |  | 3093.5528 | 1.4614 | 0.0076027
|  | 3093.4323 | 1.3597 | 0.0304 |  | 3093.4323 | 1.4607 | 0.0078086
|  | 3093.3118 | 1.3597 | 0.0316 |  | 3093.3118 | 1.46 | 0.0080254
|  | 3093.1912 | 1.3596 | 0.0327 |  | 3093.1912 | 1.4593 | 0.0082526
|  | 3093.0707 | 1.3596 | 0.0338 |  | 3093.0707 | 1.4585 | 0.0084898
|  | 3092.9502 | 1.3596 | 0.035 |  | 3092.9502 | 1.4578 | 0.0087372
|  | 3092.8296 | 1.3596 | 0.0362 |  | 3092.8296 | 1.457 | 0.0089954
|  | 3092.7091 | 1.3596 | 0.0375 |  | 3092.7091 | 1.4561 | 0.0092653
|  | 3092.5886 | 1.3596 | 0.0387 |  | 3092.5886 | 1.4553 | 0.0095484
|  | 3092.468 | 1.3596 | 0.04 |  | 3092.468 | 1.4544 | 0.0098463
|  | 3092.3475 | 1.3596 | 0.0413 |  | 3092.3475 | 1.4535 | 0.0102
|  | 3092.227 | 1.3596 | 0.0426 |  | 3092.227 | 1.4525 | 0.0105
|  | 3092.1065 | 1.3597 | 0.0439 |  | 3092.1065 | 1.4515 | 0.0109
|  | 3091.9859 | 1.3597 | 0.0453 |  | 3091.9859 | 1.4505 | 0.0112
|  | 3091.8654 | 1.3598 | 0.0466 |  | 3091.8654 | 1.4494 | 0.0116
|  | 3091.7449 | 1.3598 | 0.048 |  | 3091.7449 | 1.4483 | 0.0121
|  | 3091.6243 | 1.3599 | 0.0493 |  | 3091.6243 | 1.4471 | 0.0126
|  | 3091.5038 | 1.36 | 0.0507 |  | 3091.5038 | 1.4459 | 0.0131
|  | 3091.3833 | 1.3601 | 0.0521 |  | 3091.3833 | 1.4446 | 0.0136
|  | 3091.2627 | 1.3618 | 0.0535 |  | 3091.2627 | 1.4433 | 0.0142
|  | 3091.1422 | 1.3619 | 0.0549 |  | 3091.1422 | 1.442 | 0.0148
|  | 3091.0217 | 1.362 | 0.0563 |  | 3091.0217 | 1.4405 | 0.0155
|  | 3090.9011 | 1.3621 | 0.0577 |  | 3090.9011 | 1.4391 | 0.0162
|  | 3090.7806 | 1.3656 | 0.0592 |  | 3090.7806 | 1.4375 | 0.017
|  | 3090.6601 | 1.3657 | 0.0605 |  | 3090.6601 | 1.4359 | 0.0178
|  | 3090.5395 | 1.3676 | 0.0619 |  | 3090.5395 | 1.4342 | 0.0188
|  | 3090.419 | 1.3694 | 0.0633 |  | 3090.419 | 1.4325 | 0.0197
|  | 3090.2985 | 1.3696 | 0.0647 |  | 3090.2985 | 1.4307 | 0.0208
|  | 3090.178 | 1.3697 | 0.066 |  | 3090.178 | 1.4287 | 0.0219
|  | 3090.0574 | 1.3699 | 0.0673 |  | 3090.0574 | 1.4267 | 0.0232
|  | 3089.9369 | 1.3718 | 0.0686 |  | 3089.9369 | 1.4246 | 0.0246
|  | 3089.8164 | 1.372 | 0.0699 |  | 3089.8164 | 1.4224 | 0.0261
|  | 3089.6958 | 1.3723 | 0.0711 |  | 3089.6958 | 1.4201 | 0.0278
|  | 3089.5753 | 1.3758 | 0.0724 |  | 3089.5753 | 1.4176 | 0.0296
|  | 3089.4548 | 1.3794 | 0.0735 |  | 3089.4548 | 1.4151 | 0.0317
|  | 3089.3342 | 1.3797 | 0.0746 |  | 3089.3342 | 1.4124 | 0.034
|  | 3089.2137 | 1.3799 | 0.0758 |  | 3089.2137 | 1.4097 | 0.0365
|  | 3089.0932 | 1.3819 | 0.0768 |  | 3089.0932 | 1.4068 | 0.0393
|  | 3088.9726 | 1.3822 | 0.0778 |  | 3088.9726 | 1.4038 | 0.0424
|  | 3088.8521 | 1.3858 | 0.0787 |  | 3088.8521 | 1.4007 | 0.0459
|  | 3088.7316 | 1.3895 | 0.0796 |  | 3088.7316 | 1.3976 | 0.0498
|  | 3088.611 | 1.3898 | 0.0803 |  | 3088.611 | 1.3944 | 0.0542
|  | 3088.4905 | 1.3918 | 0.081 |  | 3088.4905 | 1.3912 | 0.0591
|  | 3088.37 | 1.3921 | 0.0817 |  | 3088.37 | 1.388 | 0.0647
|  | 3088.2495 | 1.3924 | 0.0823 |  | 3088.2495 | 1.385 | 0.0709
|  | 3088.1289 | 1.3994 | 0.0828 |  | 3088.1289 | 1.3821 | 0.0778
|  | 3088.0084 | 1.3998 | 0.0832 |  | 3088.0084 | 1.3796 | 0.0855
|  | 3087.8879 | 1.4018 | 0.0835 |  | 3087.8879 | 1.3775 | 0.0941
|  | 3087.7673 | 1.4022 | 0.0837 |  | 3087.7673 | 1.376 | 0.1035
|  | 3087.6468 | 1.4042 | 0.0839 |  | 3087.6468 | 1.3753 | 0.1138
|  | 3087.5263 | 1.4096 | 0.0839 |  | 3087.5263 | 1.3757 | 0.125
|  | 3087.4057 | 1.4099 | 0.0838 |  | 3087.4057 | 1.3774 | 0.1368
|  | 3087.2852 | 1.412 | 0.0836 |  | 3087.2852 | 1.3807 | 0.1493
|  | 3087.1647 | 1.4124 | 0.0833 |  | 3087.1647 | 1.3857 | 0.162
|  | 3087.0441 | 1.4194 | 0.0829 |  | 3087.0441 | 1.3926 | 0.1748
|  | 3086.9236 | 1.4198 | 0.0824 |  | 3086.9236 | 1.4016 | 0.1871
|  | 3086.8031 | 1.4201 | 0.0819 |  | 3086.8031 | 1.4127 | 0.1985
|  | 3086.6825 | 1.4222 | 0.0811 |  | 3086.6825 | 1.4257 | 0.2085
|  | 3086.562 | 1.4242 | 0.0804 |  | 3086.562 | 1.4404 | 0.2168
|  | 3086.4415 | 1.4295 | 0.0795 |  | 3086.4415 | 1.4563 | 0.2228
|  | 3086.321 | 1.4299 | 0.0784 |  | 3086.321 | 1.4728 | 0.2264
|  | 3086.2004 | 1.4302 | 0.0774 |  | 3086.2004 | 1.4895 | 0.2276
|  | 3086.0799 | 1.4322 | 0.0762 |  | 3086.0799 | 1.5058 | 0.2265
|  | 3085.9594 | 1.4342 | 0.0749 |  | 3085.9594 | 1.5213 | 0.2234
|  | 3085.8388 | 1.4395 | 0.0735 |  | 3085.8388 | 1.5357 | 0.2186
|  | 3085.7183 | 1.4398 | 0.0721 |  | 3085.7183 | 1.5488 | 0.2124
|  | 3085.5978 | 1.4401 | 0.0706 |  | 3085.5978 | 1.5607 | 0.2053
|  | 3085.4772 | 1.4403 | 0.069 |  | 3085.4772 | 1.5713 | 0.1974
|  | 3085.3567 | 1.4406 | 0.0673 |  | 3085.3567 | 1.5807 | 0.1889
|  | 3085.2362 | 1.4425 | 0.0656 |  | 3085.2362 | 1.5889 | 0.18
|  | 3085.1156 | 1.4477 | 0.0639 |  | 3085.1156 | 1.5961 | 0.1707
|  | 3084.9951 | 1.4495 | 0.0621 |  | 3084.9951 | 1.6021 | 0.1613
|  | 3084.8746 | 1.4497 | 0.0603 |  | 3084.8746 | 1.6071 | 0.1517
|  | 3084.7541 | 1.4499 | 0.0584 |  | 3084.7541 | 1.611 | 0.142
|  | 3084.6335 | 1.45 | 0.0565 |  | 3084.6335 | 1.6139 | 0.1326
|  | 3084.513 | 1.4501 | 0.0546 |  | 3084.513 | 1.6158 | 0.1233
|  | 3084.3925 | 1.4502 | 0.0526 |  | 3084.3925 | 1.6169 | 0.1144
|  | 3084.2719 | 1.4503 | 0.0507 |  | 3084.2719 | 1.6171 | 0.106
|  | 3084.1514 | 1.4504 | 0.0488 |  | 3084.1514 | 1.6167 | 0.0981
|  | 3084.0309 | 1.4504 | 0.0469 |  | 3084.0309 | 1.6157 | 0.0908
|  | 3083.9103 | 1.4504 | 0.045 |  | 3083.9103 | 1.6143 | 0.084
|  | 3083.7898 | 1.4505 | 0.0432 |  | 3083.7898 | 1.6126 | 0.0778
|  | 3083.6693 | 1.4505 | 0.0414 |  | 3083.6693 | 1.6106 | 0.0722
|  | 3083.5487 | 1.4504 | 0.0397 |  | 3083.5487 | 1.6085 | 0.067
|  | 3083.4282 | 1.4504 | 0.038 |  | 3083.4282 | 1.6063 | 0.0624
|  | 3083.3077 | 1.4504 | 0.0364 |  | 3083.3077 | 1.6041 | 0.0581
|  | 3083.1871 | 1.4503 | 0.0348 |  | 3083.1871 | 1.6019 | 0.0542
|  | 3083.0666 | 1.4503 | 0.0332 |  | 3083.0666 | 1.5996 | 0.0506
|  | 3082.9461 | 1.4502 | 0.0318 |  | 3082.9461 | 1.5974 | 0.0473
|  | 3082.8256 | 1.4501 | 0.0303 |  | 3082.8256 | 1.5952 | 0.0443
|  | 3082.705 | 1.45 | 0.0289 |  | 3082.705 | 1.593 | 0.0415
|  | 3082.5845 | 1.4499 | 0.0276 |  | 3082.5845 | 1.5909 | 0.0389
|  | 3082.464 | 1.4498 | 0.0264 |  | 3082.464 | 1.5888 | 0.0366
|  | 3082.3434 | 1.4497 | 0.0252 |  | 3082.3434 | 1.5868 | 0.0344
|  | 3082.2229 | 1.4496 | 0.024 |  | 3082.2229 | 1.5848 | 0.0324
|  | 3082.1024 | 1.4495 | 0.023 |  | 3082.1024 | 1.5828 | 0.0305
|  | 3081.9818 | 1.4477 | 0.022 |  | 3081.9818 | 1.5809 | 0.0288
|  | 3081.8613 | 1.4459 | 0.0211 |  | 3081.8613 | 1.579 | 0.0272
|  | 3081.7408 | 1.4424 | 0.0202 |  | 3081.7408 | 1.5772 | 0.0257
|  | 3081.6202 | 1.4406 | 0.0194 |  | 3081.6202 | 1.5755 | 0.0244
|  | 3081.4997 | 1.4405 | 0.0186 |  | 3081.4997 | 1.5738 | 0.0232
|  | 3081.3792 | 1.4404 | 0.0179 |  | 3081.3792 | 1.5722 | 0.022
|  | 3081.2586 | 1.4402 | 0.0173 |  | 3081.2586 | 1.5706 | 0.021
|  | 3081.1381 | 1.4401 | 0.0166 |  | 3081.1381 | 1.5691 | 0.02
|  | 3081.0176 | 1.44 | 0.0161 |  | 3081.0176 | 1.5676 | 0.0191
|  | 3080.8971 | 1.4398 | 0.0156 |  | 3080.8971 | 1.5662 | 0.0183
|  | 3080.7765 | 1.4397 | 0.0151 |  | 3080.7765 | 1.5648 | 0.0175
|  | 3080.656 | 1.4396 | 0.0147 |  | 3080.656 | 1.5635 | 0.0168
|  | 3080.5355 | 1.4395 | 0.0143 |  | 3080.5355 | 1.5622 | 0.0161
|  | 3080.4149 | 1.4393 | 0.014 |  | 3080.4149 | 1.561 | 0.0155
|  | 3080.2944 | 1.4359 | 0.0137 |  | 3080.2944 | 1.5598 | 0.0149
|  | 3080.1739 | 1.4324 | 0.0135 |  | 3080.1739 | 1.5587 | 0.0144
|  | 3080.0533 | 1.4307 | 0.0132 |  | 3080.0533 | 1.5576 | 0.0138
|  | 3079.9328 | 1.4306 | 0.0131 |  | 3079.9328 | 1.5565 | 0.0134
|  | 3079.8123 | 1.4305 | 0.0129 |  | 3079.8123 | 1.5555 | 0.0129
|  | 3079.6917 | 1.4304 | 0.0128 |  | 3079.6917 | 1.5545 | 0.0125
|  | 3079.5712 | 1.4303 | 0.0126 |  | 3079.5712 | 1.5535 | 0.0121
|  | 3079.4507 | 1.4302 | 0.0126 |  | 3079.4507 | 1.5526 | 0.0117
|  | 3079.3301 | 1.4301 | 0.0125 |  | 3079.3301 | 1.5517 | 0.0113
|  | 3079.2096 | 1.43 | 0.0124 |  | 3079.2096 | 1.5508 | 0.011
|  | 3079.0891 | 1.4299 | 0.0124 |  | 3079.0891 | 1.55 | 0.0107
|  | 3078.9686 | 1.4298 | 0.0124 |  | 3078.9686 | 1.5491 | 0.0104
|  | 3078.848 | 1.4297 | 0.0124 |  | 3078.848 | 1.5483 | 0.0101
|  | 3078.7275 | 1.4296 | 0.0124 |  | 3078.7275 | 1.5476 | 0.0098887
|  | 3078.607 | 1.4295 | 0.0125 |  | 3078.607 | 1.5468 | 0.0096441
|  | 3078.4864 | 1.4295 | 0.0125 |  | 3078.4864 | 1.5461 | 0.0094114
|  | 3078.3659 | 1.4294 | 0.0126 |  | 3078.3659 | 1.5453 | 0.0091904
|  | 3078.2454 | 1.4294 | 0.0126 |  | 3078.2454 | 1.5446 | 0.0089816
|  | 3078.1248 | 1.4293 | 0.0127 |  | 3078.1248 | 1.544 | 0.0087864
|  | 3078.0043 | 1.4293 | 0.0128 |  | 3078.0043 | 1.5433 | 0.0086058
|  | 3077.8838 | 1.4276 | 0.0128 |  | 3077.8838 | 1.5426 | 0.0084401
|  | 3077.7632 | 1.4275 | 0.0129 |  | 3077.7632 | 1.542 | 0.0082883
|  | 3077.6427 | 1.4258 | 0.013 |  | 3077.6427 | 1.5414 | 0.0081484
|  | 3077.5222 | 1.4208 | 0.0131 |  | 3077.5222 | 1.5408 | 0.0080178
|  | 3077.4017 | 1.4207 | 0.0132 |  | 3077.4017 | 1.5402 | 0.007894
|  | 3077.2811 | 1.4207 | 0.0133 |  | 3077.2811 | 1.5397 | 0.0077751
|  | 3077.1606 | 1.4206 | 0.0134 |  | 3077.1606 | 1.5391 | 0.0076601
|  | 3077.0401 | 1.4206 | 0.0135 |  | 3077.0401 | 1.5386 | 0.0075492
|  | 3076.9195 | 1.4206 | 0.0136 |  | 3076.9195 | 1.5381 | 0.007443
|  | 3076.799 | 1.4205 | 0.0137 |  | 3076.799 | 1.5376 | 0.0073426
|  | 3076.6785 | 1.4205 | 0.0138 |  | 3076.6785 | 1.537 | 0.0072489
|  | 3076.5579 | 1.4205 | 0.0139 |  | 3076.5579 | 1.5366 | 0.0071634
|  | 3076.4374 | 1.4205 | 0.014 |  | 3076.4374 | 1.5361 | 0.0070869
|  | 3076.3169 | 1.4205 | 0.0141 |  | 3076.3169 | 1.5356 | 0.0070205
|  | 3076.1963 | 1.4205 | 0.0142 |  | 3076.1963 | 1.5351 | 0.0069648
|  | 3076.0758 | 1.4205 | 0.0142 |  | 3076.0758 | 1.5346 | 0.0069197
|  | 3075.9553 | 1.4205 | 0.0143 |  | 3075.9553 | 1.5342 | 0.0068841
|  | 3075.8347 | 1.4204 | 0.0143 |  | 3075.8347 | 1.5337 | 0.0068567
|  | 3075.7142 | 1.4204 | 0.0144 |  | 3075.7142 | 1.5333 | 0.0068354
|  | 3075.5937 | 1.4204 | 0.0145 |  | 3075.5937 | 1.5329 | 0.0068186
|  | 3075.4732 | 1.4204 | 0.0145 |  | 3075.4732 | 1.5325 | 0.0068055
|  | 3075.3526 | 1.4204 | 0.0146 |  | 3075.3526 | 1.5321 | 0.0067964
|  | 3075.2321 | 1.4204 | 0.0146 |  | 3075.2321 | 1.5317 | 0.0067925
|  | 3075.1116 | 1.4204 | 0.0147 |  | 3075.1116 | 1.5313 | 0.0067956
|  | 3074.991 | 1.4204 | 0.0147 |  | 3074.991 | 1.5309 | 0.0068075
|  | 3074.8705 | 1.4204 | 0.0147 |  | 3074.8705 | 1.5306 | 0.0068295
|  | 3074.75 | 1.4204 | 0.0147 |  | 3074.75 | 1.5302 | 0.0068623
|  | 3074.6294 | 1.4204 | 0.0147 |  | 3074.6294 | 1.5298 | 0.0069059
|  | 3074.5089 | 1.4204 | 0.0147 |  | 3074.5089 | 1.5295 | 0.0069596
|  | 3074.3884 | 1.4204 | 0.0147 |  | 3074.3884 | 1.5292 | 0.0070231
|  | 3074.2678 | 1.4204 | 0.0147 |  | 3074.2678 | 1.5288 | 0.0070959
|  | 3074.1473 | 1.4204 | 0.0147 |  | 3074.1473 | 1.5285 | 0.0071773
|  | 3074.0268 | 1.4204 | 0.0147 |  | 3074.0268 | 1.5282 | 0.0072667
|  | 3073.9062 | 1.4204 | 0.0147 |  | 3073.9062 | 1.5279 | 0.0073632
|  | 3073.7857 | 1.4204 | 0.0147 |  | 3073.7857 | 1.5277 | 0.0074659
|  | 3073.6652 | 1.4204 | 0.0146 |  | 3073.6652 | 1.5274 | 0.0075735
|  | 3073.5447 | 1.4204 | 0.0146 |  | 3073.5447 | 1.5272 | 0.0076852
|  | 3073.4241 | 1.4204 | 0.0145 |  | 3073.4241 | 1.527 | 0.0078002
|  | 3073.3036 | 1.4204 | 0.0145 |  | 3073.3036 | 1.5268 | 0.0079185
|  | 3073.1831 | 1.4204 | 0.0143 |  | 3073.1831 | 1.5266 | 0.0080402
|  | 3073.0625 | 1.4205 | 0.0143 |  | 3073.0625 | 1.5264 | 0.0081656
|  | 3072.942 | 1.4205 | 0.0142 |  | 3072.942 | 1.5262 | 0.0082945
|  | 3072.8215 | 1.4205 | 0.0141 |  | 3072.8215 | 1.5261 | 0.0084269
|  | 3072.7009 | 1.4205 | 0.014 |  | 3072.7009 | 1.5259 | 0.0085617
|  | 3072.5804 | 1.4205 | 0.0139 |  | 3072.5804 | 1.5258 | 0.0086977
|  | 3072.4599 | 1.4205 | 0.0138 |  | 3072.4599 | 1.5257 | 0.008833
|  | 3072.3393 | 1.4205 | 0.0137 |  | 3072.3393 | 1.5257 | 0.008965
|  | 3072.2188 | 1.4205 | 0.0136 |  | 3072.2188 | 1.5256 | 0.0090908
|  | 3072.0983 | 1.4205 | 0.0135 |  | 3072.0983 | 1.5256 | 0.0092069
|  | 3071.9777 | 1.4205 | 0.0134 |  | 3071.9777 | 1.5256 | 0.0093098
|  | 3071.8572 | 1.4205 | 0.0133 |  | 3071.8572 | 1.5256 | 0.0093964
|  | 3071.7367 | 1.4205 | 0.0132 |  | 3071.7367 | 1.5256 | 0.0094642
|  | 3071.6162 | 1.4205 | 0.0131 |  | 3071.6162 | 1.5257 | 0.009512
|  | 3071.4956 | 1.4205 | 0.013 |  | 3071.4956 | 1.5257 | 0.0095398
|  | 3071.3751 | 1.4205 | 0.0128 |  | 3071.3751 | 1.5258 | 0.0095486
|  | 3071.2546 | 1.4205 | 0.0127 |  | 3071.2546 | 1.5258 | 0.0095399
|  | 3071.134 | 1.4205 | 0.0126 |  | 3071.134 | 1.5259 | 0.0095154
|  | 3071.0135 | 1.4205 | 0.0125 |  | 3071.0135 | 1.526 | 0.0094762
|  | 3070.893 | 1.4206 | 0.0123 |  | 3070.893 | 1.526 | 0.009423
|  | 3070.7724 | 1.4206 | 0.0122 |  | 3070.7724 | 1.5261 | 0.009356
|  | 3070.6519 | 1.4205 | 0.0121 |  | 3070.6519 | 1.5261 | 0.009275
|  | 3070.5314 | 1.4205 | 0.0119 |  | 3070.5314 | 1.5262 | 0.0091803
|  | 3070.4108 | 1.4205 | 0.0118 |  | 3070.4108 | 1.5262 | 0.0090721
|  | 3070.2903 | 1.4205 | 0.0117 |  | 3070.2903 | 1.5263 | 0.0089511
|  | 3070.1698 | 1.4205 | 0.0116 |  | 3070.1698 | 1.5263 | 0.0088184
|  | 3070.0492 | 1.4205 | 0.0114 |  | 3070.0492 | 1.5263 | 0.0086751
|  | 3069.9287 | 1.4205 | 0.0113 |  | 3069.9287 | 1.5263 | 0.0085223
|  | 3069.8082 | 1.4205 | 0.0112 |  | 3069.8082 | 1.5264 | 0.0083611
|  | 3069.6877 | 1.4205 | 0.0111 |  | 3069.6877 | 1.5264 | 0.0081924
|  | 3069.5671 | 1.4205 | 0.011 |  | 3069.5671 | 1.5264 | 0.0080169
|  | 3069.4466 | 1.4205 | 0.0109 |  | 3069.4466 | 1.5264 | 0.0078353
|  | 3069.3261 | 1.4205 | 0.0108 |  | 3069.3261 | 1.5263 | 0.007648
|  | 3069.2055 | 1.4205 | 0.0107 |  | 3069.2055 | 1.5263 | 0.0074555
|  | 3069.085 | 1.4205 | 0.0105 |  | 3069.085 | 1.5263 | 0.0072581
|  | 3068.9645 | 1.4205 | 0.0104 |  | 3068.9645 | 1.5262 | 0.0070562
|  | 3068.8439 | 1.4205 | 0.0103 |  | 3068.8439 | 1.5262 | 0.0068506
|  | 3068.7234 | 1.4205 | 0.0102 |  | 3068.7234 | 1.5261 | 0.0066424
|  | 3068.6029 | 1.4205 | 0.0101 |  | 3068.6029 | 1.526 | 0.006433
|  | 3068.4823 | 1.4204 | 0.01 |  | 3068.4823 | 1.5259 | 0.0062241
|  | 3068.3618 | 1.4204 | 0.0098965 |  | 3068.3618 | 1.5258 | 0.0060177
|  | 3068.2413 | 1.4204 | 0.0097913 |  | 3068.2413 | 1.5257 | 0.0058155
|  | 3068.1208 | 1.4204 | 0.009677 |  | 3068.1208 | 1.5255 | 0.005619
|  | 3068.0002 | 1.4204 | 0.0095743 |  | 3068.0002 | 1.5254 | 0.0054294
|  | 3067.8797 | 1.4204 | 0.0094728 |  | 3067.8797 | 1.5252 | 0.0052476
|  | 3067.7592 | 1.4204 | 0.0093715 |  | 3067.7592 | 1.5251 | 0.0050744
|  | 3067.6386 | 1.4204 | 0.0092721 |  | 3067.6386 | 1.5249 | 0.0049104
|  | 3067.5181 | 1.4204 | 0.0091713 |  | 3067.5181 | 1.5247 | 0.0047559
|  | 3067.3976 | 1.4203 | 0.0090664 |  | 3067.3976 | 1.5246 | 0.0046111
|  | 3067.277 | 1.4203 | 0.0089639 |  | 3067.277 | 1.5244 | 0.004476
|  | 3067.1565 | 1.4203 | 0.0088578 |  | 3067.1565 | 1.5242 | 0.0043501
|  | 3067.036 | 1.4203 | 0.0087526 |  | 3067.036 | 1.524 | 0.0042328
|  | 3066.9154 | 1.4203 | 0.0086464 |  | 3066.9154 | 1.5239 | 0.0041231
|  | 3066.7949 | 1.4203 | 0.0085401 |  | 3066.7949 | 1.5237 | 0.0040199
|  | 3066.6744 | 1.4203 | 0.0084393 |  | 3066.6744 | 1.5235 | 0.0039219
|  | 3066.5538 | 1.4203 | 0.0083407 |  | 3066.5538 | 1.5234 | 0.0038282
|  | 3066.4333 | 1.4203 | 0.0082439 |  | 3066.4333 | 1.5232 | 0.0037377
|  | 3066.3128 | 1.4202 | 0.00815 |  | 3066.3128 | 1.523 | 0.0036498
|  | 3066.1923 | 1.4202 | 0.0080587 |  | 3066.1923 | 1.5229 | 0.0035643
|  | 3066.0717 | 1.4202 | 0.0079677 |  | 3066.0717 | 1.5227 | 0.0034811
|  | 3065.9512 | 1.4202 | 0.007878 |  | 3065.9512 | 1.5226 | 0.0034009
|  | 3065.8307 | 1.4202 | 0.0077874 |  | 3065.8307 | 1.5224 | 0.0033244
|  | 3065.7101 | 1.4202 | 0.007692 |  | 3065.7101 | 1.5222 | 0.0032521
|  | 3065.5896 | 1.4202 | 0.0075964 |  | 3065.5896 | 1.5221 | 0.0031842
|  | 3065.4691 | 1.4202 | 0.0074973 |  | 3065.4691 | 1.5219 | 0.0031203
|  | 3065.3485 | 1.4202 | 0.0073953 |  | 3065.3485 | 1.5217 | 0.0030596
|  | 3065.228 | 1.4202 | 0.0072929 |  | 3065.228 | 1.5216 | 0.0030011
|  | 3065.1075 | 1.4202 | 0.0071894 |  | 3065.1075 | 1.5214 | 0.0029439
|  | 3064.9869 | 1.4202 | 0.0070822 |  | 3064.9869 | 1.5213 | 0.0028876
|  | 3064.8664 | 1.4201 | 0.0069734 |  | 3064.8664 | 1.5211 | 0.0028326
|  | 3064.7459 | 1.4201 | 0.006868 |  | 3064.7459 | 1.521 | 0.0027798
|  | 3064.6253 | 1.4201 | 0.0067657 |  | 3064.6253 | 1.5208 | 0.0027302
|  | 3064.5048 | 1.4201 | 0.0066628 |  | 3064.5048 | 1.5207 | 0.0026845
|  | 3064.3843 | 1.4201 | 0.0065671 |  | 3064.3843 | 1.5205 | 0.0026431
|  | 3064.2638 | 1.4201 | 0.006473 |  | 3064.2638 | 1.5204 | 0.0026058
|  | 3064.1432 | 1.4201 | 0.00638 |  | 3064.1432 | 1.5202 | 0.0025722
|  | 3064.0227 | 1.4201 | 0.0062905 |  | 3064.0227 | 1.5201 | 0.0025416
|  | 3063.9022 | 1.4201 | 0.0061906 |  | 3063.9022 | 1.5199 | 0.0025137
|  | 3063.7816 | 1.4201 | 0.0060896 |  | 3063.7816 | 1.5198 | 0.002488
|  | 3063.6611 | 1.4201 | 0.0059808 |  | 3063.6611 | 1.5197 | 0.0024644
|  | 3063.5406 | 1.4201 | 0.0058663 |  | 3063.5406 | 1.5195 | 0.0024425
|  | 3063.42 | 1.4201 | 0.0057539 |  | 3063.42 | 1.5194 | 0.0024222
|  | 3063.2995 | 1.42 | 0.0056383 |  | 3063.2995 | 1.5193 | 0.0024028
|  | 3063.179 | 1.42 | 0.0055278 |  | 3063.179 | 1.5191 | 0.0023841
|  | 3063.0584 | 1.42 | 0.0054197 |  | 3063.0584 | 1.519 | 0.0023662
|  | 3062.9379 | 1.42 | 0.0053145 |  | 3062.9379 | 1.5189 | 0.0023493
|  | 3062.8174 | 1.42 | 0.0052099 |  | 3062.8174 | 1.5188 | 0.0023344
|  | 3062.6968 | 1.42 | 0.0051067 |  | 3062.6968 | 1.5186 | 0.002322
|  | 3062.5763 | 1.42 | 0.0050025 |  | 3062.5763 | 1.5185 | 0.0023124
|  | 3062.4558 | 1.4199 | 0.004898 |  | 3062.4558 | 1.5184 | 0.0023055
|  | 3062.3353 | 1.4199 | 0.0048013 |  | 3062.3353 | 1.5183 | 0.0023006
|  | 3062.2147 | 1.4199 | 0.0047058 |  | 3062.2147 | 1.5182 | 0.0022967
|  | 3062.0942 | 1.4199 | 0.0046214 |  | 3062.0942 | 1.5181 | 0.0022929
|  | 3061.9737 | 1.4199 | 0.0045397 |  | 3061.9737 | 1.5179 | 0.0022888
|  | 3061.8531 | 1.4199 | 0.0044589 |  | 3061.8531 | 1.5178 | 0.0022846
|  | 3061.7326 | 1.4199 | 0.0043752 |  | 3061.7326 | 1.5177 | 0.0022807
|  | 3061.6121 | 1.4199 | 0.0042905 |  | 3061.6121 | 1.5176 | 0.0022777
|  | 3061.4915 | 1.4198 | 0.0041932 |  | 3061.4915 | 1.5175 | 0.0022761
|  | 3061.371 | 1.4198 | 0.0040958 |  | 3061.371 | 1.5174 | 0.0022762
|  | 3061.2505 | 1.4198 | 0.0039972 |  | 3061.2505 | 1.5174 | 0.002278
|  | 3061.1299 | 1.4198 | 0.0038949 |  | 3061.1299 | 1.5173 | 0.0022815
|  | 3061.0094 | 1.4198 | 0.0038025 |  | 3061.0094 | 1.5172 | 0.0022863
|  | 3060.8889 | 1.4198 | 0.00371 |  | 3060.8889 | 1.5171 | 0.002292
|  | 3060.7683 | 1.4197 | 0.0036254 |  | 3060.7683 | 1.517 | 0.0022977
|  | 3060.6478 | 1.4197 | 0.0035434 |  | 3060.6478 | 1.517 | 0.0023017
|  | 3060.5273 | 1.4197 | 0.0034671 |  | 3060.5273 | 1.5169 | 0.0023019
|  | 3060.4068 | 1.4197 | 0.0033915 |  | 3060.4068 | 1.5168 | 0.0022957
|  | 3060.2862 | 1.4197 | 0.0033196 |  | 3060.2862 | 1.5168 | 0.0022811
|  | 3060.1657 | 1.4197 | 0.003251 |  | 3060.1657 | 1.5167 | 0.0022568
|  | 3060.0452 | 1.4197 | 0.0031835 |  | 3060.0452 | 1.5167 | 0.0022231
|  | 3059.9246 | 1.4196 | 0.0031177 |  | 3059.9246 | 1.5166 | 0.0021816
|  | 3059.8041 | 1.4196 | 0.0030514 |  | 3059.8041 | 1.5166 | 0.0021348
|  | 3059.6836 | 1.4196 | 0.0029807 |  | 3059.6836 | 1.5165 | 0.0020855
|  | 3059.563 | 1.4196 | 0.0029112 |  | 3059.563 | 1.5164 | 0.0020359
|  | 3059.4425 | 1.4196 | 0.0028407 |  | 3059.4425 | 1.5163 | 0.0019874
|  | 3059.322 | 1.4196 | 0.0027692 |  | 3059.322 | 1.5163 | 0.0019404
|  | 3059.2014 | 1.4195 | 0.0027012 |  | 3059.2014 | 1.5162 | 0.0018948
|  | 3059.0809 | 1.4195 | 0.0026327 |  | 3059.0809 | 1.5161 | 0.0018501
|  | 3058.9604 | 1.4195 | 0.002567 |  | 3058.9604 | 1.516 | 0.0018064
|  | 3058.8399 | 1.4195 | 0.0025033 |  | 3058.8399 | 1.5159 | 0.0017638
|  | 3058.7193 | 1.4194 | 0.0024406 |  | 3058.7193 | 1.5158 | 0.001723
|  | 3058.5988 | 1.4194 | 0.002378 |  | 3058.5988 | 1.5157 | 0.0016845
|  | 3058.4783 | 1.4194 | 0.002317 |  | 3058.4783 | 1.5156 | 0.0016487
|  | 3058.3577 | 1.4194 | 0.0022629 |  | 3058.3577 | 1.5155 | 0.0016158
|  | 3058.2372 | 1.4194 | 0.0022067 |  | 3058.2372 | 1.5154 | 0.0015854
|  | 3058.1167 | 1.4193 | 0.002159 |  | 3058.1167 | 1.5153 | 0.0015575
|  | 3057.9961 | 1.4193 | 0.002117 |  | 3057.9961 | 1.5152 | 0.0015319
|  | 3057.8756 | 1.4193 | 0.0020755 |  | 3057.8756 | 1.5151 | 0.0015085
|  | 3057.7551 | 1.4193 | 0.0020403 |  | 3057.7551 | 1.515 | 0.0014872
|  | 3057.6345 | 1.4192 | 0.002007 |  | 3057.6345 | 1.5149 | 0.0014676
|  | 3057.514 | 1.4192 | 0.0019744 |  | 3057.514 | 1.5148 | 0.0014491
|  | 3057.3935 | 1.4192 | 0.0019452 |  | 3057.3935 | 1.5147 | 0.0014312
|  | 3057.2729 | 1.4192 | 0.0019158 |  | 3057.2729 | 1.5147 | 0.0014133
|  | 3057.1524 | 1.4192 | 0.001888 |  | 3057.1524 | 1.5146 | 0.001395
|  | 3057.0319 | 1.4192 | 0.0018572 |  | 3057.0319 | 1.5145 | 0.0013762
|  | 3056.9114 | 1.4175 | 0.0018239 |  | 3056.9114 | 1.5144 | 0.0013573
|  | 3056.7908 | 1.4175 | 0.0017887 |  | 3056.7908 | 1.5143 | 0.0013383
|  | 3056.6703 | 1.4175 | 0.0017502 |  | 3056.6703 | 1.5142 | 0.0013196
|  | 3056.5498 | 1.4174 | 0.0017137 |  | 3056.5498 | 1.5141 | 0.0013013
|  | 3056.4292 | 1.4141 | 0.0016779 |  | 3056.4292 | 1.514 | 0.0012836
|  | 3056.3087 | 1.4141 | 0.0016464 |  | 3056.3087 | 1.5139 | 0.0012667
|  | 3056.1882 | 1.4124 | 0.0016193 |  | 3056.1882 | 1.5138 | 0.001251
|  | 3056.0676 | 1.4124 | 0.0015934 |  | 3056.0676 | 1.5137 | 0.0012372
|  | 3055.9471 | 1.4107 | 0.0015703 |  | 3055.9471 | 1.5136 | 0.0012254
|  | 3055.8266 | 1.4107 | 0.0015479 |  | 3055.8266 | 1.5135 | 0.0012157
|  | 3055.706 | 1.4106 | 0.0015209 |  | 3055.706 | 1.5135 | 0.0012075
|  | 3055.5855 | 1.4106 | 0.001492 |  | 3055.5855 | 1.5134 | 0.0011998
|  | 3055.465 | 1.4106 | 0.0014607 |  | 3055.465 | 1.5133 | 0.0011918
|  | 3055.3444 | 1.4106 | 0.0014313 |  | 3055.3444 | 1.5132 | 0.0011829
|  | 3055.2239 | 1.4106 | 0.0014035 |  | 3055.2239 | 1.5131 | 0.0011733
|  | 3055.1034 | 1.4106 | 0.0013789 |  | 3055.1034 | 1.513 | 0.0011639
|  | 3054.9829 | 1.4106 | 0.0013563 |  | 3054.9829 | 1.5129 | 0.0011559
|  | 3054.8623 | 1.4105 | 0.0013398 |  | 3054.8623 | 1.5128 | 0.0011503
|  | 3054.7418 | 1.4105 | 0.0013256 |  | 3054.7418 | 1.5128 | 0.0011472
|  | 3054.6213 | 1.4105 | 0.0013152 |  | 3054.6213 | 1.5127 | 0.0011459
|  | 3054.5007 | 1.4105 | 0.0013078 |  | 3054.5007 | 1.5126 | 0.0011451
|  | 3054.3802 | 1.4104 | 0.0013008 |  | 3054.3802 | 1.5125 | 0.001143
|  | 3054.2597 | 1.4104 | 0.0012971 |  | 3054.2597 | 1.5124 | 0.0011386
|  | 3054.1391 | 1.4104 | 0.0012925 |  | 3054.1391 | 1.5124 | 0.0011315
|  | 3054.0186 | 1.4104 | 0.0012872 |  | 3054.0186 | 1.5123 | 0.0011219
|  | 3053.8981 | 1.4104 | 0.0012817 |  | 3053.8981 | 1.5122 | 0.0011105
|  | 3053.7775 | 1.4103 | 0.0012716 |  | 3053.7775 | 1.5121 | 0.0010979
|  | 3053.657 | 1.4103 | 0.0012616 |  | 3053.657 | 1.512 | 0.0010846
|  | 3053.5365 | 1.4103 | 0.0012503 |  | 3053.5365 | 1.512 | 0.0010709
|  | 3053.4159 | 1.4103 | 0.0012396 |  | 3053.4159 | 1.5119 | 0.0010574
|  | 3053.2954 | 1.4103 | 0.0012301 |  | 3053.2954 | 1.5118 | 0.001045
|  | 3053.1749 | 1.4103 | 0.0012236 |  | 3053.1749 | 1.5117 | 0.0010353
|  | 3053.0544 | 1.4103 | 0.0012183 |  | 3053.0544 | 1.5116 | 0.0010299
|  | 3052.9338 | 1.4102 | 0.0012091 |  | 3052.9338 | 1.5115 | 0.00103
|  | 3052.8133 | 1.4102 | 0.0012013 |  | 3052.8133 | 1.5114 | 0.0010355
|  | 3052.6928 | 1.4102 | 0.0011951 |  | 3052.6928 | 1.5113 | 0.0010448
|  | 3052.5722 | 1.4102 | 0.0011904 |  | 3052.5722 | 1.5113 | 0.0010553
|  | 3052.4517 | 1.4102 | 0.0011884 |  | 3052.4517 | 1.5112 | 0.0010639
|  | 3052.3312 | 1.4102 | 0.0011917 |  | 3052.3312 | 1.5111 | 0.0010686
|  | 3052.2106 | 1.4102 | 0.0011978 |  | 3052.2106 | 1.511 | 0.0010685
|  | 3052.0901 | 1.4101 | 0.0012076 |  | 3052.0901 | 1.511 | 0.0010647
|  | 3051.9696 | 1.4101 | 0.0012153 |  | 3051.9696 | 1.5109 | 0.0010593
|  | 3051.849 | 1.4101 | 0.0012221 |  | 3051.849 | 1.5108 | 0.0010548
|  | 3051.7285 | 1.4101 | 0.0012207 |  | 3051.7285 | 1.5107 | 0.0010528
|  | 3051.608 | 1.4101 | 0.0012145 |  | 3051.608 | 1.5106 | 0.0010536
|  | 3051.4875 | 1.4101 | 0.0012034 |  | 3051.4875 | 1.5106 | 0.0010567
|  | 3051.3669 | 1.4101 | 0.0011889 |  | 3051.3669 | 1.5105 | 0.0010604
|  | 3051.2464 | 1.4101 | 0.0011701 |  | 3051.2464 | 1.5104 | 0.0010636
|  | 3051.1259 | 1.4101 | 0.0011498 |  | 3051.1259 | 1.5103 | 0.0010657
|  | 3051.0053 | 1.41 | 0.0011337 |  | 3051.0053 | 1.5103 | 0.0010668
|  | 3050.8848 | 1.41 | 0.0011158 |  | 3050.8848 | 1.5102 | 0.0010674
|  | 3050.7643 | 1.41 | 0.0011041 |  | 3050.7643 | 1.5101 | 0.0010682
|  | 3050.6437 | 1.41 | 0.0010972 |  | 3050.6437 | 1.5101 | 0.0010691
|  | 3050.5232 | 1.4099 | 0.0010967 |  | 3050.5232 | 1.51 | 0.0010695
|  | 3050.4027 | 1.4099 | 0.0011025 |  | 3050.4027 | 1.5099 | 0.0010689
|  | 3050.2821 | 1.4099 | 0.0011108 |  | 3050.2821 | 1.5098 | 0.0010668
|  | 3050.1616 | 1.4099 | 0.0011223 |  | 3050.1616 | 1.5098 | 0.0010635
|  | 3050.0411 | 1.4099 | 0.0011329 |  | 3050.0411 | 1.5097 | 0.0010601
|  | 3049.9205 | 1.4099 | 0.0011414 |  | 3049.9205 | 1.5096 | 0.0010578
|  | 3049.8 | 1.4099 | 0.0011467 |  | 3049.8 | 1.5095 | 0.0010576
|  | 3049.6795 | 1.4098 | 0.0011476 |  | 3049.6795 | 1.5095 | 0.0010599
|  | 3049.559 | 1.4098 | 0.0011476 |  | 3049.559 | 1.5094 | 0.001064
|  | 3049.4384 | 1.4098 | 0.0011438 |  | 3049.4384 | 1.5093 | 0.0010686
|  | 3049.3179 | 1.4098 | 0.001143 |  | 3049.3179 | 1.5092 | 0.0010725
|  | 3049.1974 | 1.4098 | 0.0011418 |  | 3049.1974 | 1.5092 | 0.0010752
|  | 3049.0768 | 1.4098 | 0.0011433 |  | 3049.0768 | 1.5091 | 0.0010766
|  | 3048.9563 | 1.4098 | 0.0011457 |  | 3048.9563 | 1.509 | 0.0010777
|  | 3048.8358 | 1.4098 | 0.0011444 |  | 3048.8358 | 1.5089 | 0.0010792
|  | 3048.7152 | 1.4098 | 0.001146 |  | 3048.7152 | 1.5089 | 0.0010817
|  | 3048.5947 | 1.4098 | 0.0011501 |  | 3048.5947 | 1.5088 | 0.0010849
|  | 3048.4742 | 1.4097 | 0.0011542 |  | 3048.4742 | 1.5087 | 0.0010882
|  | 3048.3536 | 1.4097 | 0.0011609 |  | 3048.3536 | 1.5087 | 0.0010906
|  | 3048.2331 | 1.4097 | 0.0011659 |  | 3048.2331 | 1.5086 | 0.0010917
|  | 3048.1126 | 1.4097 | 0.0011696 |  | 3048.1126 | 1.5085 | 0.0010913
|  | 3047.992 | 1.4097 | 0.0011741 |  | 3047.992 | 1.5085 | 0.0010902
|  | 3047.8715 | 1.4096 | 0.0011759 |  | 3047.8715 | 1.5084 | 0.0010888
|  | 3047.751 | 1.4096 | 0.0011799 |  | 3047.751 | 1.5083 | 0.0010879
|  | 3047.6305 | 1.4096 | 0.0011808 |  | 3047.6305 | 1.5082 | 0.0010872
|  | 3047.5099 | 1.4096 | 0.0011845 |  | 3047.5099 | 1.5082 | 0.0010863
|  | 3047.3894 | 1.4096 | 0.0011895 |  | 3047.3894 | 1.5081 | 0.0010845
|  | 3047.2689 | 1.4096 | 0.0011958 |  | 3047.2689 | 1.508 | 0.0010818
|  | 3047.1483 | 1.4096 | 0.0012022 |  | 3047.1483 | 1.5079 | 0.0010786
|  | 3047.0278 | 1.4096 | 0.0012138 |  | 3047.0278 | 1.5079 | 0.0010763
|  | 3046.9073 | 1.4095 | 0.0012294 |  | 3046.9073 | 1.5078 | 0.0010763
|  | 3046.7867 | 1.4095 | 0.0012444 |  | 3046.7867 | 1.5077 | 0.00108
|  | 3046.6662 | 1.4095 | 0.0012674 |  | 3046.6662 | 1.5076 | 0.0010873
|  | 3046.5457 | 1.4095 | 0.0012887 |  | 3046.5457 | 1.5075 | 0.0010974
|  | 3046.4251 | 1.4095 | 0.0013089 |  | 3046.4251 | 1.5075 | 0.0011081
|  | 3046.3046 | 1.4095 | 0.0013246 |  | 3046.3046 | 1.5074 | 0.0011173
|  | 3046.1841 | 1.4095 | 0.0013343 |  | 3046.1841 | 1.5073 | 0.0011235
|  | 3046.0635 | 1.4095 | 0.0013386 |  | 3046.0635 | 1.5072 | 0.0011263
|  | 3045.943 | 1.4095 | 0.0013362 |  | 3045.943 | 1.5072 | 0.0011269
|  | 3045.8225 | 1.4094 | 0.0013302 |  | 3045.8225 | 1.5071 | 0.0011277
|  | 3045.702 | 1.4094 | 0.0013227 |  | 3045.702 | 1.507 | 0.0011313
|  | 3045.5814 | 1.4094 | 0.0013177 |  | 3045.5814 | 1.5069 | 0.0011403
|  | 3045.4609 | 1.4094 | 0.0013168 |  | 3045.4609 | 1.5068 | 0.0011558
|  | 3045.3404 | 1.4094 | 0.0013188 |  | 3045.3404 | 1.5067 | 0.0011775
|  | 3045.2198 | 1.4093 | 0.0013244 |  | 3045.2198 | 1.5067 | 0.0012038
|  | 3045.0993 | 1.4093 | 0.0013336 |  | 3045.0993 | 1.5066 | 0.001232
|  | 3044.9788 | 1.4093 | 0.0013408 |  | 3044.9788 | 1.5065 | 0.0012593
|  | 3044.8582 | 1.4093 | 0.0013492 |  | 3044.8582 | 1.5064 | 0.0012834
|  | 3044.7377 | 1.4093 | 0.0013579 |  | 3044.7377 | 1.5064 | 0.0013028
|  | 3044.6172 | 1.4093 | 0.0013687 |  | 3044.6172 | 1.5063 | 0.0013173
|  | 3044.4966 | 1.4093 | 0.0013793 |  | 3044.4966 | 1.5063 | 0.001328
|  | 3044.3761 | 1.4093 | 0.0013977 |  | 3044.3761 | 1.5062 | 0.0013366
|  | 3044.2556 | 1.4093 | 0.0014168 |  | 3044.2556 | 1.5061 | 0.0013453
|  | 3044.135 | 1.4092 | 0.0014351 |  | 3044.135 | 1.5061 | 0.0013561
|  | 3044.0145 | 1.4092 | 0.0014542 |  | 3044.0145 | 1.506 | 0.0013706
|  | 3043.894 | 1.4092 | 0.0014684 |  | 3043.894 | 1.5059 | 0.0013893
|  | 3043.7735 | 1.4092 | 0.0014765 |  | 3043.7735 | 1.5058 | 0.0014122
|  | 3043.6529 | 1.4092 | 0.0014815 |  | 3043.6529 | 1.5058 | 0.0014384
|  | 3043.5324 | 1.4092 | 0.0014848 |  | 3043.5324 | 1.5057 | 0.0014666
|  | 3043.4119 | 1.4075 | 0.0014838 |  | 3043.4119 | 1.5056 | 0.0014956
|  | 3043.2913 | 1.4075 | 0.0014894 |  | 3043.2913 | 1.5056 | 0.0015239
|  | 3043.1708 | 1.4075 | 0.0014929 |  | 3043.1708 | 1.5055 | 0.0015502
|  | 3043.0503 | 1.4074 | 0.0015017 |  | 3043.0503 | 1.5055 | 0.0015733
|  | 3042.9297 | 1.4057 | 0.0015097 |  | 3042.9297 | 1.5055 | 0.0015923
|  | 3042.8092 | 1.4057 | 0.0015201 |  | 3042.8092 | 1.5054 | 0.0016059
|  | 3042.6887 | 1.404 | 0.001531 |  | 3042.6887 | 1.5054 | 0.0016135
|  | 3042.5681 | 1.404 | 0.001545 |  | 3042.5681 | 1.5054 | 0.0016148
|  | 3042.4476 | 1.404 | 0.0015569 |  | 3042.4476 | 1.5053 | 0.0016101
|  | 3042.3271 | 1.404 | 0.0015711 |  | 3042.3271 | 1.5053 | 0.0016005
|  | 3042.2066 | 1.4023 | 0.0015926 |  | 3042.2066 | 1.5052 | 0.0015873
|  | 3042.086 | 1.4023 | 0.0016142 |  | 3042.086 | 1.5052 | 0.0015719
|  | 3041.9655 | 1.4023 | 0.0016372 |  | 3041.9655 | 1.5051 | 0.0015555
|  | 3041.845 | 1.4006 | 0.0016642 |  | 3041.845 | 1.5051 | 0.0015386
|  | 3041.7244 | 1.4006 | 0.0016881 |  | 3041.7244 | 1.505 | 0.001521
|  | 3041.6039 | 1.4006 | 0.0017114 |  | 3041.6039 | 1.505 | 0.0015023
|  | 3041.4834 | 1.4006 | 0.0017324 |  | 3041.4834 | 1.5049 | 0.001482
|  | 3041.3628 | 1.4006 | 0.0017445 |  | 3041.3628 | 1.5048 | 0.0014601
|  | 3041.2423 | 1.4006 | 0.0017516 |  | 3041.2423 | 1.5048 | 0.0014371
|  | 3041.1218 | 1.4006 | 0.0017529 |  | 3041.1218 | 1.5047 | 0.0014147
|  | 3041.0012 | 1.4005 | 0.001749 |  | 3041.0012 | 1.5046 | 0.0013945
|  | 3040.8807 | 1.4005 | 0.0017472 |  | 3040.8807 | 1.5045 | 0.0013777
|  | 3040.7602 | 1.4005 | 0.0017428 |  | 3040.7602 | 1.5045 | 0.0013651
|  | 3040.6396 | 1.4005 | 0.0017391 |  | 3040.6396 | 1.5044 | 0.0013563
|  | 3040.5191 | 1.4005 | 0.0017379 |  | 3040.5191 | 1.5043 | 0.0013501
|  | 3040.3986 | 1.4005 | 0.0017405 |  | 3040.3986 | 1.5042 | 0.0013446
|  | 3040.2781 | 1.4005 | 0.0017469 |  | 3040.2781 | 1.5041 | 0.001338
|  | 3040.1575 | 1.4004 | 0.0017553 |  | 3040.1575 | 1.5041 | 0.0013293
|  | 3040.037 | 1.4004 | 0.0017703 |  | 3040.037 | 1.504 | 0.0013181
|  | 3039.9165 | 1.4004 | 0.0017865 |  | 3039.9165 | 1.5039 | 0.0013053
|  | 3039.7959 | 1.4004 | 0.0018098 |  | 3039.7959 | 1.5038 | 0.001292
|  | 3039.6754 | 1.4004 | 0.001835 |  | 3039.6754 | 1.5037 | 0.0012796
|  | 3039.5549 | 1.4004 | 0.0018584 |  | 3039.5549 | 1.5037 | 0.0012686
|  | 3039.4343 | 1.4004 | 0.0018821 |  | 3039.4343 | 1.5036 | 0.0012591
|  | 3039.3138 | 1.4003 | 0.0019022 |  | 3039.3138 | 1.5035 | 0.0012506
|  | 3039.1933 | 1.4003 | 0.0019199 |  | 3039.1933 | 1.5034 | 0.001242
|  | 3039.0727 | 1.4003 | 0.0019398 |  | 3039.0727 | 1.5033 | 0.0012324
|  | 3038.9522 | 1.4003 | 0.0019576 |  | 3038.9522 | 1.5032 | 0.0012216
|  | 3038.8317 | 1.4002 | 0.0019835 |  | 3038.8317 | 1.5031 | 0.0012098
|  | 3038.7111 | 1.4002 | 0.0020069 |  | 3038.7111 | 1.503 | 0.0011979
|  | 3038.5906 | 1.4002 | 0.0020349 |  | 3038.5906 | 1.5029 | 0.0011869
|  | 3038.4701 | 1.4002 | 0.0020631 |  | 3038.4701 | 1.5028 | 0.0011776
|  | 3038.3496 | 1.4002 | 0.0020855 |  | 3038.3496 | 1.5027 | 0.0011708
|  | 3038.229 | 1.4002 | 0.0021102 |  | 3038.229 | 1.5026 | 0.0011664
|  | 3038.1085 | 1.4001 | 0.0021288 |  | 3038.1085 | 1.5025 | 0.0011645
|  | 3037.988 | 1.4001 | 0.0021455 |  | 3037.988 | 1.5024 | 0.0011647
|  | 3037.8674 | 1.4001 | 0.0021589 |  | 3037.8674 | 1.5023 | 0.0011671
|  | 3037.7469 | 1.4001 | 0.0021744 |  | 3037.7469 | 1.5022 | 0.0011715
|  | 3037.6264 | 1.4001 | 0.002192 |  | 3037.6264 | 1.5021 | 0.001178
|  | 3037.5058 | 1.4001 | 0.0022096 |  | 3037.5058 | 1.502 | 0.0011862
|  | 3037.3853 | 1.4 | 0.0022281 |  | 3037.3853 | 1.5019 | 0.0011955
|  | 3037.2648 | 1.4 | 0.0022505 |  | 3037.2648 | 1.5018 | 0.0012048
|  | 3037.1442 | 1.4 | 0.0022764 |  | 3037.1442 | 1.5017 | 0.0012133
|  | 3037.0237 | 1.4 | 0.0023011 |  | 3037.0237 | 1.5016 | 0.0012201
|  | 3036.9032 | 1.4 | 0.002325 |  | 3036.9032 | 1.5016 | 0.001225
|  | 3036.7826 | 1.4 | 0.0023472 |  | 3036.7826 | 1.5015 | 0.0012288
|  | 3036.6621 | 1.4 | 0.0023702 |  | 3036.6621 | 1.5014 | 0.0012323
|  | 3036.5416 | 1.3999 | 0.0023845 |  | 3036.5416 | 1.5012 | 0.0012371
|  | 3036.4211 | 1.3999 | 0.0023969 |  | 3036.4211 | 1.5011 | 0.0012442
|  | 3036.3005 | 1.3999 | 0.0024056 |  | 3036.3005 | 1.501 | 0.0012541
|  | 3036.18 | 1.3999 | 0.0024097 |  | 3036.18 | 1.5009 | 0.0012668
|  | 3036.0595 | 1.3999 | 0.0024167 |  | 3036.0595 | 1.5008 | 0.0012815
|  | 3035.9389 | 1.3999 | 0.0024258 |  | 3035.9389 | 1.5007 | 0.0012974
|  | 3035.8184 | 1.3998 | 0.0024313 |  | 3035.8184 | 1.5006 | 0.0013139
|  | 3035.6979 | 1.3998 | 0.0024367 |  | 3035.6979 | 1.5005 | 0.0013306
|  | 3035.5773 | 1.3998 | 0.0024459 |  | 3035.5773 | 1.5004 | 0.0013472
|  | 3035.4568 | 1.3998 | 0.002455 |  | 3035.4568 | 1.5003 | 0.0013636
|  | 3035.3363 | 1.3998 | 0.0024633 |  | 3035.3363 | 1.5002 | 0.0013792
|  | 3035.2157 | 1.3998 | 0.0024782 |  | 3035.2157 | 1.5001 | 0.0013937
|  | 3035.0952 | 1.3997 | 0.0024963 |  | 3035.0952 | 1.5 | 0.0014062
|  | 3034.9747 | 1.3997 | 0.0025156 |  | 3034.9747 | 1.4999 | 0.0014163
|  | 3034.8541 | 1.3997 | 0.0025384 |  | 3034.8541 | 1.4998 | 0.0014243
|  | 3034.7336 | 1.3997 | 0.002562 |  | 3034.7336 | 1.4997 | 0.0014307
|  | 3034.6131 | 1.3997 | 0.0025894 |  | 3034.6131 | 1.4996 | 0.0014365
|  | 3034.4926 | 1.3996 | 0.002609 |  | 3034.4926 | 1.4995 | 0.0014427
|  | 3034.372 | 1.3996 | 0.0026299 |  | 3034.372 | 1.4994 | 0.00145
|  | 3034.2515 | 1.3996 | 0.0026481 |  | 3034.2515 | 1.4993 | 0.0014588
|  | 3034.131 | 1.3996 | 0.0026662 |  | 3034.131 | 1.4992 | 0.0014687
|  | 3034.0104 | 1.3996 | 0.0026847 |  | 3034.0104 | 1.4991 | 0.0014793
|  | 3033.8899 | 1.3995 | 0.0027115 |  | 3033.8899 | 1.499 | 0.0014907
|  | 3033.7694 | 1.3995 | 0.0027359 |  | 3033.7694 | 1.4989 | 0.0015033
|  | 3033.6488 | 1.3995 | 0.0027603 |  | 3033.6488 | 1.4987 | 0.0015181
|  | 3033.5283 | 1.3995 | 0.002785 |  | 3033.5283 | 1.4986 | 0.0015362
|  | 3033.4078 | 1.3995 | 0.0028028 |  | 3033.4078 | 1.4985 | 0.001558
|  | 3033.2872 | 1.3994 | 0.0028136 |  | 3033.2872 | 1.4984 | 0.0015832
|  | 3033.1667 | 1.3994 | 0.0028222 |  | 3033.1667 | 1.4983 | 0.0016105
|  | 3033.0462 | 1.3994 | 0.0028275 |  | 3033.0462 | 1.4982 | 0.001638
|  | 3032.9257 | 1.3994 | 0.0028382 |  | 3032.9257 | 1.4981 | 0.0016635
|  | 3032.8051 | 1.3994 | 0.0028464 |  | 3032.8051 | 1.498 | 0.0016857
|  | 3032.6846 | 1.3993 | 0.0028662 |  | 3032.6846 | 1.4978 | 0.0017041
|  | 3032.5641 | 1.3993 | 0.0028847 |  | 3032.5641 | 1.4977 | 0.0017191
|  | 3032.4435 | 1.3993 | 0.0029144 |  | 3032.4435 | 1.4976 | 0.0017319
|  | 3032.323 | 1.3993 | 0.0029441 |  | 3032.323 | 1.4975 | 0.0017437
|  | 3032.2025 | 1.3992 | 0.0029773 |  | 3032.2025 | 1.4974 | 0.0017553
|  | 3032.0819 | 1.3992 | 0.0030087 |  | 3032.0819 | 1.4973 | 0.0017672
|  | 3031.9614 | 1.3992 | 0.0030394 |  | 3031.9614 | 1.4972 | 0.0017794
|  | 3031.8409 | 1.3991 | 0.0030704 |  | 3031.8409 | 1.4971 | 0.0017921
|  | 3031.7203 | 1.3991 | 0.0030979 |  | 3031.7203 | 1.4969 | 0.0018055
|  | 3031.5998 | 1.3974 | 0.0031252 |  | 3031.5998 | 1.4968 | 0.0018203
|  | 3031.4793 | 1.3957 | 0.0031494 |  | 3031.4793 | 1.4967 | 0.0018372
|  | 3031.3587 | 1.3957 | 0.0031749 |  | 3031.3587 | 1.4965 | 0.0018566
|  | 3031.2382 | 1.394 | 0.0031992 |  | 3031.2382 | 1.4964 | 0.0018781
|  | 3031.1177 | 1.394 | 0.0032277 |  | 3031.1177 | 1.4963 | 0.0019012
|  | 3030.9972 | 1.3939 | 0.0032616 |  | 3030.9972 | 1.4962 | 0.0019245
|  | 3030.8766 | 1.3922 | 0.0032967 |  | 3030.8766 | 1.496 | 0.0019472
|  | 3030.7561 | 1.3905 | 0.0033398 |  | 3030.7561 | 1.4959 | 0.001969
|  | 3030.6356 | 1.3905 | 0.0033894 |  | 3030.6356 | 1.4958 | 0.0019903
|  | 3030.515 | 1.3905 | 0.0034432 |  | 3030.515 | 1.4957 | 0.0020121
|  | 3030.3945 | 1.3905 | 0.0035014 |  | 3030.3945 | 1.4955 | 0.0020354
|  | 3030.274 | 1.3905 | 0.0035629 |  | 3030.274 | 1.4954 | 0.0020608
|  | 3030.1534 | 1.3904 | 0.0036225 |  | 3030.1534 | 1.4953 | 0.0020875
|  | 3030.0329 | 1.3904 | 0.0036831 |  | 3030.0329 | 1.4951 | 0.0021143
|  | 3029.9124 | 1.3904 | 0.0037384 |  | 3029.9124 | 1.495 | 0.0021393
|  | 3029.7918 | 1.3903 | 0.0037901 |  | 3029.7918 | 1.4949 | 0.002161
|  | 3029.6713 | 1.3903 | 0.0038342 |  | 3029.6713 | 1.4948 | 0.0021785
|  | 3029.5508 | 1.3903 | 0.003873 |  | 3029.5508 | 1.4946 | 0.0021925
|  | 3029.4302 | 1.3902 | 0.0039074 |  | 3029.4302 | 1.4945 | 0.0022041
|  | 3029.3097 | 1.3902 | 0.0039352 |  | 3029.3097 | 1.4944 | 0.0022153
|  | 3029.1892 | 1.3902 | 0.0039602 |  | 3029.1892 | 1.4942 | 0.0022278
|  | 3029.0687 | 1.3902 | 0.0039846 |  | 3029.0687 | 1.4941 | 0.0022427
|  | 3028.9481 | 1.3901 | 0.0040095 |  | 3028.9481 | 1.4939 | 0.0022607
|  | 3028.8276 | 1.3901 | 0.0040374 |  | 3028.8276 | 1.4938 | 0.0022815
|  | 3028.7071 | 1.3901 | 0.0040707 |  | 3028.7071 | 1.4936 | 0.002305
|  | 3028.5865 | 1.39 | 0.0041078 |  | 3028.5865 | 1.4935 | 0.0023308
|  | 3028.466 | 1.39 | 0.0041503 |  | 3028.466 | 1.4933 | 0.0023585
|  | 3028.3455 | 1.3899 | 0.0042026 |  | 3028.3455 | 1.4931 | 0.0023878
|  | 3028.2249 | 1.3899 | 0.0042623 |  | 3028.2249 | 1.493 | 0.0024182
|  | 3028.1044 | 1.3899 | 0.0043255 |  | 3028.1044 | 1.4928 | 0.0024487
|  | 3027.9839 | 1.3898 | 0.0043884 |  | 3027.9839 | 1.4927 | 0.0024782
|  | 3027.8633 | 1.3898 | 0.0044557 |  | 3027.8633 | 1.4925 | 0.0025056
|  | 3027.7428 | 1.3898 | 0.0045258 |  | 3027.7428 | 1.4924 | 0.0025302
|  | 3027.6223 | 1.3897 | 0.0045922 |  | 3027.6223 | 1.4922 | 0.0025518
|  | 3027.5017 | 1.3897 | 0.0046634 |  | 3027.5017 | 1.4921 | 0.0025711
|  | 3027.3812 | 1.3897 | 0.0047361 |  | 3027.3812 | 1.4919 | 0.0025894
|  | 3027.2607 | 1.3896 | 0.0048121 |  | 3027.2607 | 1.4917 | 0.0026082
|  | 3027.1402 | 1.3896 | 0.0048911 |  | 3027.1402 | 1.4916 | 0.0026287
|  | 3027.0196 | 1.3896 | 0.0049732 |  | 3027.0196 | 1.4914 | 0.0026521
|  | 3026.8991 | 1.3895 | 0.0050551 |  | 3026.8991 | 1.4912 | 0.0026785
|  | 3026.7786 | 1.3895 | 0.0051391 |  | 3026.7786 | 1.491 | 0.0027077
|  | 3026.658 | 1.3894 | 0.0052242 |  | 3026.658 | 1.4909 | 0.002739
|  | 3026.5375 | 1.3894 | 0.005311 |  | 3026.5375 | 1.4907 | 0.0027715
|  | 3026.417 | 1.3893 | 0.0054036 |  | 3026.417 | 1.4905 | 0.0028042
|  | 3026.2964 | 1.3893 | 0.0055003 |  | 3026.2964 | 1.4903 | 0.0028364
|  | 3026.1759 | 1.3893 | 0.0056007 |  | 3026.1759 | 1.4901 | 0.0028677
|  | 3026.0554 | 1.3892 | 0.0057072 |  | 3026.0554 | 1.4899 | 0.002898
|  | 3025.9348 | 1.3892 | 0.0058168 |  | 3025.9348 | 1.4898 | 0.0029277
|  | 3025.8143 | 1.3891 | 0.0059268 |  | 3025.8143 | 1.4896 | 0.0029573
|  | 3025.6938 | 1.3874 | 0.0060362 |  | 3025.6938 | 1.4894 | 0.0029875
|  | 3025.5732 | 1.3857 | 0.0061468 |  | 3025.5732 | 1.4892 | 0.0030184
|  | 3025.4527 | 1.3857 | 0.0062606 |  | 3025.4527 | 1.489 | 0.00305
|  | 3025.3322 | 1.3857 | 0.006375 |  | 3025.3322 | 1.4888 | 0.003082
|  | 3025.2117 | 1.384 | 0.0064961 |  | 3025.2117 | 1.4886 | 0.0031138
|  | 3025.0911 | 1.3822 | 0.0066159 |  | 3025.0911 | 1.4884 | 0.0031451
|  | 3024.9706 | 1.3822 | 0.0067383 |  | 3024.9706 | 1.4882 | 0.0031757
|  | 3024.8501 | 1.3821 | 0.0068628 |  | 3024.8501 | 1.488 | 0.0032064
|  | 3024.7295 | 1.3804 | 0.0069877 |  | 3024.7295 | 1.4877 | 0.0032381
|  | 3024.609 | 1.3804 | 0.0071146 |  | 3024.609 | 1.4875 | 0.0032717
|  | 3024.4885 | 1.3803 | 0.0072521 |  | 3024.4885 | 1.4873 | 0.0033079
|  | 3024.3679 | 1.3803 | 0.0073914 |  | 3024.3679 | 1.4871 | 0.0033464
|  | 3024.2474 | 1.3802 | 0.0075383 |  | 3024.2474 | 1.4868 | 0.0033864
|  | 3024.1269 | 1.3802 | 0.0076973 |  | 3024.1269 | 1.4866 | 0.0034264
|  | 3024.0063 | 1.3801 | 0.0078573 |  | 3024.0063 | 1.4864 | 0.0034652
|  | 3023.8858 | 1.38 | 0.0080211 |  | 3023.8858 | 1.4861 | 0.0035019
|  | 3023.7653 | 1.38 | 0.0081926 |  | 3023.7653 | 1.4859 | 0.0035369
|  | 3023.6448 | 1.3799 | 0.0083614 |  | 3023.6448 | 1.4856 | 0.0035713
|  | 3023.5242 | 1.3799 | 0.0085341 |  | 3023.5242 | 1.4854 | 0.0036069
|  | 3023.4037 | 1.3798 | 0.0087125 |  | 3023.4037 | 1.4851 | 0.0036453
|  | 3023.2832 | 1.3798 | 0.0088914 |  | 3023.2832 | 1.4849 | 0.0036876
|  | 3023.1626 | 1.3797 | 0.0090815 |  | 3023.1626 | 1.4846 | 0.0037341
|  | 3023.0421 | 1.3797 | 0.0092797 |  | 3023.0421 | 1.4843 | 0.003784
|  | 3022.9216 | 1.3796 | 0.009488 |  | 3022.9216 | 1.484 | 0.0038362
|  | 3022.801 | 1.3795 | 0.0096996 |  | 3022.801 | 1.4838 | 0.0038894
|  | 3022.6805 | 1.3795 | 0.0099422 |  | 3022.6805 | 1.4835 | 0.0039426
|  | 3022.56 | 1.3794 | 0.0102 |  | 3022.56 | 1.4832 | 0.0039954
|  | 3022.4394 | 1.3794 | 0.0104 |  | 3022.4394 | 1.4829 | 0.0040478
|  | 3022.3189 | 1.3793 | 0.0107 |  | 3022.3189 | 1.4826 | 0.0041003
|  | 3022.1984 | 1.3792 | 0.0109 |  | 3022.1984 | 1.4823 | 0.0041532
|  | 3022.0778 | 1.3792 | 0.0112 |  | 3022.0778 | 1.482 | 0.004207
|  | 3021.9573 | 1.3775 | 0.0114 |  | 3021.9573 | 1.4817 | 0.0042622
|  | 3021.8368 | 1.3774 | 0.0117 |  | 3021.8368 | 1.4814 | 0.004319
|  | 3021.7163 | 1.3757 | 0.012 |  | 3021.7163 | 1.4811 | 0.0043778
|  | 3021.5957 | 1.3756 | 0.0123 |  | 3021.5957 | 1.4807 | 0.004439
|  | 3021.4752 | 1.3739 | 0.0125 |  | 3021.4752 | 1.4804 | 0.0045028
|  | 3021.3547 | 1.3721 | 0.0128 |  | 3021.3547 | 1.4801 | 0.0045692
|  | 3021.2341 | 1.3721 | 0.0132 |  | 3021.2341 | 1.4797 | 0.0046383
|  | 3021.1136 | 1.3703 | 0.0135 |  | 3021.1136 | 1.4794 | 0.0047095
|  | 3020.9931 | 1.3702 | 0.0138 |  | 3020.9931 | 1.479 | 0.0047824
|  | 3020.8725 | 1.3702 | 0.0142 |  | 3020.8725 | 1.4786 | 0.0048566
|  | 3020.752 | 1.3701 | 0.0145 |  | 3020.752 | 1.4783 | 0.0049322
|  | 3020.6315 | 1.37 | 0.0149 |  | 3020.6315 | 1.4779 | 0.0050094
|  | 3020.5109 | 1.37 | 0.0153 |  | 3020.5109 | 1.4775 | 0.0050892
|  | 3020.3904 | 1.3699 | 0.0156 |  | 3020.3904 | 1.4771 | 0.0051728
|  | 3020.2699 | 1.3698 | 0.016 |  | 3020.2699 | 1.4767 | 0.0052615
|  | 3020.1493 | 1.3698 | 0.0165 |  | 3020.1493 | 1.4762 | 0.0053563
|  | 3020.0288 | 1.3697 | 0.0169 |  | 3020.0288 | 1.4758 | 0.0054578
|  | 3019.9083 | 1.3696 | 0.0173 |  | 3019.9083 | 1.4754 | 0.0055658
|  | 3019.7878 | 1.3695 | 0.0178 |  | 3019.7878 | 1.4749 | 0.0056795
|  | 3019.6672 | 1.3694 | 0.0182 |  | 3019.6672 | 1.4745 | 0.0057975
|  | 3019.5467 | 1.3693 | 0.0187 |  | 3019.5467 | 1.474 | 0.0059187
|  | 3019.4262 | 1.3693 | 0.0192 |  | 3019.4262 | 1.4736 | 0.0060418
|  | 3019.3056 | 1.3692 | 0.0198 |  | 3019.3056 | 1.4731 | 0.0061666
|  | 3019.1851 | 1.3691 | 0.0203 |  | 3019.1851 | 1.4726 | 0.0062936
|  | 3019.0646 | 1.3674 | 0.0208 |  | 3019.0646 | 1.4721 | 0.0064237
|  | 3018.944 | 1.3673 | 0.0214 |  | 3018.944 | 1.4716 | 0.006558
|  | 3018.8235 | 1.3656 | 0.022 |  | 3018.8235 | 1.4711 | 0.0066972
|  | 3018.703 | 1.3655 | 0.0226 |  | 3018.703 | 1.4706 | 0.0068415
|  | 3018.5824 | 1.3654 | 0.0232 |  | 3018.5824 | 1.47 | 0.0069907
|  | 3018.4619 | 1.362 | 0.0238 |  | 3018.4619 | 1.4695 | 0.0071446
|  | 3018.3414 | 1.362 | 0.0244 |  | 3018.3414 | 1.4689 | 0.0073031
|  | 3018.2208 | 1.3602 | 0.0251 |  | 3018.2208 | 1.4683 | 0.0074674
|  | 3018.1003 | 1.3602 | 0.0258 |  | 3018.1003 | 1.4677 | 0.0076392
|  | 3017.9798 | 1.3601 | 0.0265 |  | 3017.9798 | 1.4671 | 0.0078211
|  | 3017.8593 | 1.36 | 0.0272 |  | 3017.8593 | 1.4665 | 0.0080153
|  | 3017.7387 | 1.3599 | 0.028 |  | 3017.7387 | 1.4659 | 0.0082232
|  | 3017.6182 | 1.3599 | 0.0287 |  | 3017.6182 | 1.4652 | 0.0084449
|  | 3017.4977 | 1.3598 | 0.0295 |  | 3017.4977 | 1.4645 | 0.0086791
|  | 3017.3771 | 1.3597 | 0.0304 |  | 3017.3771 | 1.4638 | 0.0089237
|  | 3017.2566 | 1.3596 | 0.0312 |  | 3017.2566 | 1.4631 | 0.0091767
|  | 3017.1361 | 1.3596 | 0.0321 |  | 3017.1361 | 1.4624 | 0.009437
|  | 3017.0155 | 1.3595 | 0.033 |  | 3017.0155 | 1.4617 | 0.0097046
|  | 3016.895 | 1.3594 | 0.0339 |  | 3016.895 | 1.461 | 0.01
|  | 3016.7745 | 1.3594 | 0.0349 |  | 3016.7745 | 1.4602 | 0.0103
|  | 3016.6539 | 1.3593 | 0.0359 |  | 3016.6539 | 1.4594 | 0.0106
|  | 3016.5334 | 1.3593 | 0.0368 |  | 3016.5334 | 1.4586 | 0.0109
|  | 3016.4129 | 1.3592 | 0.0379 |  | 3016.4129 | 1.4578 | 0.0112
|  | 3016.2924 | 1.3592 | 0.0389 |  | 3016.2924 | 1.4569 | 0.0115
|  | 3016.1718 | 1.3575 | 0.04 |  | 3016.1718 | 1.456 | 0.0119
|  | 3016.0513 | 1.3574 | 0.0411 |  | 3016.0513 | 1.4551 | 0.0123
|  | 3015.9308 | 1.3574 | 0.0422 |  | 3015.9308 | 1.4542 | 0.0127
|  | 3015.8102 | 1.3573 | 0.0433 |  | 3015.8102 | 1.4532 | 0.0131
|  | 3015.6897 | 1.3573 | 0.0445 |  | 3015.6897 | 1.4522 | 0.0135
|  | 3015.5692 | 1.3573 | 0.0456 |  | 3015.5692 | 1.4512 | 0.014
|  | 3015.4486 | 1.3573 | 0.0468 |  | 3015.4486 | 1.4502 | 0.0145
|  | 3015.3281 | 1.3573 | 0.048 |  | 3015.3281 | 1.4491 | 0.015
|  | 3015.2076 | 1.3572 | 0.0493 |  | 3015.2076 | 1.448 | 0.0156
|  | 3015.087 | 1.3572 | 0.0505 |  | 3015.087 | 1.4468 | 0.0162
|  | 3014.9665 | 1.3572 | 0.0518 |  | 3014.9665 | 1.4456 | 0.0168
|  | 3014.846 | 1.3572 | 0.0531 |  | 3014.846 | 1.4444 | 0.0175
|  | 3014.7254 | 1.3572 | 0.0544 |  | 3014.7254 | 1.4432 | 0.0182
|  | 3014.6049 | 1.3572 | 0.0557 |  | 3014.6049 | 1.4419 | 0.0189
|  | 3014.4844 | 1.3573 | 0.0571 |  | 3014.4844 | 1.4406 | 0.0197
|  | 3014.3639 | 1.3573 | 0.0584 |  | 3014.3639 | 1.4392 | 0.0205
|  | 3014.2433 | 1.3573 | 0.0598 |  | 3014.2433 | 1.4378 | 0.0214
|  | 3014.1228 | 1.3574 | 0.0612 |  | 3014.1228 | 1.4364 | 0.0224
|  | 3014.0023 | 1.3574 | 0.0626 |  | 3014.0023 | 1.4349 | 0.0234
|  | 3013.8817 | 1.3575 | 0.0641 |  | 3013.8817 | 1.4334 | 0.0244
|  | 3013.7612 | 1.3576 | 0.0655 |  | 3013.7612 | 1.4319 | 0.0256
|  | 3013.6407 | 1.3593 | 0.0669 |  | 3013.6407 | 1.4303 | 0.0268
|  | 3013.5201 | 1.3594 | 0.0683 |  | 3013.5201 | 1.4286 | 0.0281
|  | 3013.3996 | 1.3595 | 0.0697 |  | 3013.3996 | 1.427 | 0.0295
|  | 3013.2791 | 1.3596 | 0.0711 |  | 3013.2791 | 1.4252 | 0.031
|  | 3013.1585 | 1.3597 | 0.0726 |  | 3013.1585 | 1.4235 | 0.0326
|  | 3013.038 | 1.3598 | 0.074 |  | 3013.038 | 1.4217 | 0.0343
|  | 3012.9175 | 1.3599 | 0.0755 |  | 3012.9175 | 1.4199 | 0.0361
|  | 3012.7969 | 1.3617 | 0.0769 |  | 3012.7969 | 1.418 | 0.038
|  | 3012.6764 | 1.3618 | 0.0783 |  | 3012.6764 | 1.4161 | 0.0401
|  | 3012.5559 | 1.3619 | 0.0798 |  | 3012.5559 | 1.4142 | 0.0423
|  | 3012.4354 | 1.3637 | 0.0812 |  | 3012.4354 | 1.4123 | 0.0447
|  | 3012.3148 | 1.3639 | 0.0826 |  | 3012.3148 | 1.4103 | 0.0473
|  | 3012.1943 | 1.3657 | 0.084 |  | 3012.1943 | 1.4084 | 0.05
|  | 3012.0738 | 1.3676 | 0.0854 |  | 3012.0738 | 1.4064 | 0.0529
|  | 3011.9532 | 1.3694 | 0.0868 |  | 3011.9532 | 1.4045 | 0.056
|  | 3011.8327 | 1.3696 | 0.0881 |  | 3011.8327 | 1.4026 | 0.0593
|  | 3011.7122 | 1.3698 | 0.0895 |  | 3011.7122 | 1.4008 | 0.0628
|  | 3011.5916 | 1.3716 | 0.0908 |  | 3011.5916 | 1.399 | 0.0665
|  | 3011.4711 | 1.3718 | 0.0921 |  | 3011.4711 | 1.3973 | 0.0704
|  | 3011.3506 | 1.372 | 0.0934 |  | 3011.3506 | 1.3957 | 0.0746
|  | 3011.23 | 1.3739 | 0.0946 |  | 3011.23 | 1.3941 | 0.0789
|  | 3011.1095 | 1.3758 | 0.0959 |  | 3011.1095 | 1.3926 | 0.0835
|  | 3010.989 | 1.3794 | 0.0971 |  | 3010.989 | 1.3913 | 0.0883
|  | 3010.8684 | 1.3796 | 0.0983 |  | 3010.8684 | 1.39 | 0.0934
|  | 3010.7479 | 1.3799 | 0.0994 |  | 3010.7479 | 1.3888 | 0.0988
|  | 3010.6274 | 1.3818 | 0.1005 |  | 3010.6274 | 1.3878 | 0.1044
|  | 3010.5069 | 1.3821 | 0.1015 |  | 3010.5069 | 1.3869 | 0.1105
|  | 3010.3863 | 1.384 | 0.1026 |  | 3010.3863 | 1.3862 | 0.1169
|  | 3010.2658 | 1.386 | 0.1035 |  | 3010.2658 | 1.3858 | 0.1236
|  | 3010.1453 | 1.3896 | 0.1045 |  | 3010.1453 | 1.3858 | 0.1308
|  | 3010.0247 | 1.3899 | 0.1055 |  | 3010.0247 | 1.386 | 0.1384
|  | 3009.9042 | 1.3918 | 0.1064 |  | 3009.9042 | 1.3867 | 0.1464
|  | 3009.7837 | 1.3921 | 0.1072 |  | 3009.7837 | 1.388 | 0.1549
|  | 3009.6631 | 1.3941 | 0.1079 |  | 3009.6631 | 1.3898 | 0.1637
|  | 3009.5426 | 1.3978 | 0.1085 |  | 3009.5426 | 1.3924 | 0.173
|  | 3009.4221 | 1.3997 | 0.1093 |  | 3009.4221 | 1.3957 | 0.1826
|  | 3009.3015 | 1.4017 | 0.1099 |  | 3009.3015 | 1.4 | 0.1925
|  | 3009.181 | 1.4021 | 0.1107 |  | 3009.181 | 1.4053 | 0.2025
|  | 3009.0605 | 1.4024 | 0.1112 |  | 3009.0605 | 1.4117 | 0.2127
|  | 3008.9399 | 1.406 | 0.1117 |  | 3008.9399 | 1.4194 | 0.2228
|  | 3008.8194 | 1.4097 | 0.1121 |  | 3008.8194 | 1.4284 | 0.2328
|  | 3008.6989 | 1.4101 | 0.1126 |  | 3008.6989 | 1.4388 | 0.2423
|  | 3008.5784 | 1.4121 | 0.1127 |  | 3008.5784 | 1.4507 | 0.2511
|  | 3008.4578 | 1.4124 | 0.113 |  | 3008.4578 | 1.4639 | 0.2589
|  | 3008.3373 | 1.4161 | 0.1132 |  | 3008.3373 | 1.4785 | 0.2656
|  | 3008.2168 | 1.4198 | 0.1134 |  | 3008.2168 | 1.4943 | 0.2706
|  | 3008.0962 | 1.4201 | 0.1134 |  | 3008.0962 | 1.511 | 0.2739
|  | 3007.9757 | 1.4221 | 0.1136 |  | 3007.9757 | 1.5284 | 0.2752
|  | 3007.8552 | 1.4225 | 0.1136 |  | 3007.8552 | 1.546 | 0.2743
|  | 3007.7346 | 1.4278 | 0.1136 |  | 3007.7346 | 1.5634 | 0.2712
|  | 3007.6141 | 1.4299 | 0.1134 |  | 3007.6141 | 1.5803 | 0.266
|  | 3007.4936 | 1.4302 | 0.113 |  | 3007.4936 | 1.5963 | 0.2588
|  | 3007.373 | 1.4322 | 0.113 |  | 3007.373 | 1.611 | 0.2499
|  | 3007.2525 | 1.4326 | 0.1128 |  | 3007.2525 | 1.6242 | 0.2395
|  | 3007.132 | 1.4379 | 0.112 |  | 3007.132 | 1.6358 | 0.228
|  | 3007.0115 | 1.44 | 0.112 |  | 3007.0115 | 1.6456 | 0.2157
|  | 3006.8909 | 1.4403 | 0.1112 |  | 3006.8909 | 1.6537 | 0.2029
|  | 3006.7704 | 1.4423 | 0.1108 |  | 3006.7704 | 1.6602 | 0.1899
|  | 3006.6499 | 1.4426 | 0.1101 |  | 3006.6499 | 1.665 | 0.1769
|  | 3006.5293 | 1.448 | 0.1097 |  | 3006.5293 | 1.6684 | 0.1642
|  | 3006.4088 | 1.45 | 0.1087 |  | 3006.4088 | 1.6705 | 0.1519
|  | 3006.2883 | 1.4503 | 0.1078 |  | 3006.2883 | 1.6714 | 0.1401
|  | 3006.1677 | 1.4506 | 0.1071 |  | 3006.1677 | 1.6712 | 0.129
|  | 3006.0472 | 1.4526 | 0.1063 |  | 3006.0472 | 1.6702 | 0.1185
|  | 3005.9267 | 1.4579 | 0.1054 |  | 3005.9267 | 1.6685 | 0.1088
|  | 3005.8061 | 1.4599 | 0.1043 |  | 3005.8061 | 1.6662 | 0.0999
|  | 3005.6856 | 1.4602 | 0.1033 |  | 3005.6856 | 1.6634 | 0.0917
|  | 3005.5651 | 1.4605 | 0.1023 |  | 3005.5651 | 1.6603 | 0.0842
|  | 3005.4445 | 1.4608 | 0.1012 |  | 3005.4445 | 1.657 | 0.0775
|  | 3005.324 | 1.4644 | 0.0998 |  | 3005.324 | 1.6535 | 0.0713
|  | 3005.2035 | 1.4697 | 0.0985 |  | 3005.2035 | 1.6499 | 0.0658
|  | 3005.083 | 1.47 | 0.0972 |  | 3005.083 | 1.6463 | 0.0609
|  | 3004.9624 | 1.4702 | 0.0958 |  | 3004.9624 | 1.6427 | 0.0564
|  | 3004.8419 | 1.4705 | 0.0944 |  | 3004.8419 | 1.6391 | 0.0524
|  | 3004.7214 | 1.4707 | 0.093 |  | 3004.7214 | 1.6357 | 0.0488
|  | 3004.6008 | 1.4726 | 0.0915 |  | 3004.6008 | 1.6323 | 0.0456
|  | 3004.4803 | 1.4762 | 0.09 |  | 3004.4803 | 1.629 | 0.0427
|  | 3004.3598 | 1.4798 | 0.0885 |  | 3004.3598 | 1.6259 | 0.0402
|  | 3004.2392 | 1.48 | 0.0869 |  | 3004.2392 | 1.6229 | 0.0378
|  | 3004.1187 | 1.4802 | 0.0852 |  | 3004.1187 | 1.62 | 0.0357
|  | 3003.9982 | 1.4804 | 0.0836 |  | 3003.9982 | 1.6172 | 0.0338
|  | 3003.8776 | 1.4806 | 0.082 |  | 3003.8776 | 1.6145 | 0.0321
|  | 3003.7571 | 1.4807 | 0.0803 |  | 3003.7571 | 1.612 | 0.0306
|  | 3003.6366 | 1.4826 | 0.0786 |  | 3003.6366 | 1.6096 | 0.0292
|  | 3003.516 | 1.4827 | 0.0768 |  | 3003.516 | 1.6073 | 0.0279
|  | 3003.3955 | 1.4845 | 0.075 |  | 3003.3955 | 1.6051 | 0.0267
|  | 3003.275 | 1.4896 | 0.0733 |  | 3003.275 | 1.603 | 0.0257
|  | 3003.1545 | 1.4898 | 0.0715 |  | 3003.1545 | 1.601 | 0.0247
|  | 3003.0339 | 1.4899 | 0.0698 |  | 3003.0339 | 1.5991 | 0.0238
|  | 3002.9134 | 1.49 | 0.068 |  | 3002.9134 | 1.5973 | 0.023
|  | 3002.7929 | 1.4901 | 0.0662 |  | 3002.7929 | 1.5955 | 0.0223
|  | 3002.6723 | 1.4902 | 0.0644 |  | 3002.6723 | 1.5939 | 0.0216
|  | 3002.5518 | 1.4902 | 0.0626 |  | 3002.5518 | 1.5923 | 0.021
|  | 3002.4313 | 1.4903 | 0.0609 |  | 3002.4313 | 1.5908 | 0.0204
|  | 3002.3107 | 1.4904 | 0.0591 |  | 3002.3107 | 1.5893 | 0.0199
|  | 3002.1902 | 1.4904 | 0.0573 |  | 3002.1902 | 1.588 | 0.0194
|  | 3002.0697 | 1.4904 | 0.0555 |  | 3002.0697 | 1.5867 | 0.019
|  | 3001.9491 | 1.4905 | 0.0538 |  | 3001.9491 | 1.5854 | 0.0186
|  | 3001.8286 | 1.4905 | 0.0521 |  | 3001.8286 | 1.5843 | 0.0182
|  | 3001.7081 | 1.4905 | 0.0504 |  | 3001.7081 | 1.5832 | 0.0178
|  | 3001.5875 | 1.4905 | 0.0487 |  | 3001.5875 | 1.5822 | 0.0175
|  | 3001.467 | 1.4905 | 0.047 |  | 3001.467 | 1.5812 | 0.0172
|  | 3001.3465 | 1.4904 | 0.0454 |  | 3001.3465 | 1.5803 | 0.0169
|  | 3001.226 | 1.4904 | 0.0438 |  | 3001.226 | 1.5795 | 0.0165
|  | 3001.1054 | 1.4904 | 0.0422 |  | 3001.1054 | 1.5787 | 0.0162
|  | 3000.9849 | 1.4904 | 0.0406 |  | 3000.9849 | 1.5779 | 0.0158
|  | 3000.8644 | 1.4903 | 0.0391 |  | 3000.8644 | 1.5772 | 0.0155
|  | 3000.7438 | 1.4902 | 0.0376 |  | 3000.7438 | 1.5765 | 0.0151
|  | 3000.6233 | 1.4902 | 0.0361 |  | 3000.6233 | 1.5758 | 0.0147
|  | 3000.5028 | 1.4901 | 0.0347 |  | 3000.5028 | 1.5751 | 0.0142
|  | 3000.3822 | 1.49 | 0.0333 |  | 3000.3822 | 1.5744 | 0.0138
|  | 3000.2617 | 1.49 | 0.0319 |  | 3000.2617 | 1.5738 | 0.0134
|  | 3000.1412 | 1.4882 | 0.0306 |  | 3000.1412 | 1.5731 | 0.0129
|  | 3000.0206 | 1.4881 | 0.0293 |  | 3000.0206 | 1.5724 | 0.0125
|  | 2999.9001 | 1.488 | 0.028 |  | 2999.9001 | 1.5717 | 0.0121
|  | 2999.7796 | 1.4879 | 0.0268 |  | 2999.7796 | 1.571 | 0.0117
|  | 2999.659 | 1.4878 | 0.0256 |  | 2999.659 | 1.5703 | 0.0114
|  | 2999.5385 | 1.4827 | 0.0245 |  | 2999.5385 | 1.5696 | 0.011
|  | 2999.418 | 1.4826 | 0.0234 |  | 2999.418 | 1.5689 | 0.0107
|  | 2999.2975 | 1.4824 | 0.0223 |  | 2999.2975 | 1.5683 | 0.0104
|  | 2999.1769 | 1.4807 | 0.0213 |  | 2999.1769 | 1.5676 | 0.0101
|  | 2999.0564 | 1.4806 | 0.0203 |  | 2999.0564 | 1.567 | 0.0098087
|  | 2998.9359 | 1.4804 | 0.0194 |  | 2998.9359 | 1.5664 | 0.009552
|  | 2998.8153 | 1.4803 | 0.0185 |  | 2998.8153 | 1.5657 | 0.0093116
|  | 2998.6948 | 1.4802 | 0.0176 |  | 2998.6948 | 1.5652 | 0.0090841
|  | 2998.5743 | 1.4801 | 0.0167 |  | 2998.5743 | 1.5646 | 0.0088653
|  | 2998.4537 | 1.48 | 0.0159 |  | 2998.4537 | 1.564 | 0.0086515
|  | 2998.3332 | 1.4799 | 0.0152 |  | 2998.3332 | 1.5635 | 0.0084403
|  | 2998.2127 | 1.4781 | 0.0144 |  | 2998.2127 | 1.563 | 0.0082312
|  | 2998.0921 | 1.4779 | 0.0137 |  | 2998.0921 | 1.5625 | 0.0080249
|  | 2997.9716 | 1.4778 | 0.013 |  | 2997.9716 | 1.562 | 0.0078227
|  | 2997.8511 | 1.4744 | 0.0123 |  | 2997.8511 | 1.5615 | 0.0076256
|  | 2997.7306 | 1.4726 | 0.0117 |  | 2997.7306 | 1.561 | 0.0074331
|  | 2997.61 | 1.4708 | 0.0111 |  | 2997.61 | 1.5605 | 0.0072442
|  | 2997.4895 | 1.4707 | 0.0106 |  | 2997.4895 | 1.5601 | 0.007057
|  | 2997.369 | 1.4705 | 0.0101 |  | 2997.369 | 1.5596 | 0.0068705
|  | 2997.2484 | 1.4704 | 0.0095531 |  | 2997.2484 | 1.5592 | 0.0066842
|  | 2997.1279 | 1.4703 | 0.0090768 |  | 2997.1279 | 1.5588 | 0.0064986
|  | 2997.0074 | 1.4702 | 0.0086143 |  | 2997.0074 | 1.5583 | 0.006315
|  | 2996.8868 | 1.4701 | 0.0081707 |  | 2996.8868 | 1.5579 | 0.0061341
|  | 2996.7663 | 1.4699 | 0.0077528 |  | 2996.7663 | 1.5575 | 0.0059562
|  | 2996.6458 | 1.4698 | 0.0073599 |  | 2996.6458 | 1.5571 | 0.0057805
|  | 2996.5252 | 1.4697 | 0.0069903 |  | 2996.5252 | 1.5567 | 0.0056064
|  | 2996.4047 | 1.4679 | 0.0066474 |  | 2996.4047 | 1.5562 | 0.0054337
|  | 2996.2842 | 1.4678 | 0.0063306 |  | 2996.2842 | 1.5558 | 0.0052631
|  | 2996.1636 | 1.4677 | 0.0060372 |  | 2996.1636 | 1.5554 | 0.0050966
|  | 2996.0431 | 1.4626 | 0.0057564 |  | 2996.0431 | 1.555 | 0.0049364
|  | 2995.9226 | 1.4625 | 0.005492 |  | 2995.9226 | 1.5546 | 0.0047845
|  | 2995.8021 | 1.4608 | 0.0052376 |  | 2995.8021 | 1.5542 | 0.004642
|  | 2995.6815 | 1.4607 | 0.0049911 |  | 2995.6815 | 1.5538 | 0.0045083
|  | 2995.561 | 1.4606 | 0.0047545 |  | 2995.561 | 1.5534 | 0.0043816
|  | 2995.4405 | 1.4605 | 0.0045313 |  | 2995.4405 | 1.5531 | 0.0042599
|  | 2995.3199 | 1.4604 | 0.0043191 |  | 2995.3199 | 1.5527 | 0.0041414
|  | 2995.1994 | 1.4603 | 0.004118 |  | 2995.1994 | 1.5523 | 0.0040254
|  | 2995.0789 | 1.4602 | 0.0039303 |  | 2995.0789 | 1.552 | 0.0039121
|  | 2994.9583 | 1.4601 | 0.003756 |  | 2994.9583 | 1.5516 | 0.0038026
|  | 2994.8378 | 1.46 | 0.0035872 |  | 2994.8378 | 1.5512 | 0.0036976
|  | 2994.7173 | 1.46 | 0.0034349 |  | 2994.7173 | 1.5509 | 0.0035977
|  | 2994.5967 | 1.4599 | 0.0032857 |  | 2994.5967 | 1.5506 | 0.0035023
|  | 2994.4762 | 1.4598 | 0.0031457 |  | 2994.4762 | 1.5502 | 0.0034107
|  | 2994.3557 | 1.4597 | 0.003014 |  | 2994.3557 | 1.5499 | 0.003322
|  | 2994.2351 | 1.4596 | 0.0028863 |  | 2994.2351 | 1.5495 | 0.0032362
|  | 2994.1146 | 1.4579 | 0.0027643 |  | 2994.1146 | 1.5492 | 0.0031536
|  | 2993.9941 | 1.4578 | 0.0026459 |  | 2993.9941 | 1.5489 | 0.0030752
|  | 2993.8736 | 1.4578 | 0.0025317 |  | 2993.8736 | 1.5486 | 0.0030017
|  | 2993.753 | 1.4577 | 0.0024161 |  | 2993.753 | 1.5483 | 0.0029332
|  | 2993.6325 | 1.4543 | 0.0023071 |  | 2993.6325 | 1.548 | 0.0028688
|  | 2993.512 | 1.4526 | 0.002203 |  | 2993.512 | 1.5477 | 0.002807
|  | 2993.3914 | 1.4525 | 0.0021079 |  | 2993.3914 | 1.5474 | 0.0027461
|  | 2993.2709 | 1.4508 | 0.0020207 |  | 2993.2709 | 1.5471 | 0.002685
|  | 2993.1504 | 1.4507 | 0.0019433 |  | 2993.1504 | 1.5468 | 0.0026236
|  | 2993.0298 | 1.4506 | 0.0018687 |  | 2993.0298 | 1.5465 | 0.0025631
|  | 2992.9093 | 1.4506 | 0.0017996 |  | 2992.9093 | 1.5462 | 0.002505
|  | 2992.7888 | 1.4505 | 0.0017335 |  | 2992.7888 | 1.5459 | 0.0024511
|  | 2992.6682 | 1.4505 | 0.0016629 |  | 2992.6682 | 1.5457 | 0.0024026
|  | 2992.5477 | 1.4504 | 0.0015919 |  | 2992.5477 | 1.5454 | 0.0023595
|  | 2992.4272 | 1.4504 | 0.0015183 |  | 2992.4272 | 1.5451 | 0.0023212
|  | 2992.3066 | 1.4503 | 0.0014467 |  | 2992.3066 | 1.5449 | 0.0022865
|  | 2992.1861 | 1.4502 | 0.0013807 |  | 2992.1861 | 1.5446 | 0.0022541
|  | 2992.0656 | 1.4502 | 0.0013195 |  | 2992.0656 | 1.5444 | 0.0022232
|  | 2991.9451 | 1.4501 | 0.0012655 |  | 2991.9451 | 1.5441 | 0.0021936
|  | 2991.8245 | 1.4501 | 0.0012171 |  | 2991.8245 | 1.5439 | 0.0021653
|  | 2991.704 | 1.45 | 0.0011718 |  | 2991.704 | 1.5436 | 0.0021385
|  | 2991.5835 | 1.45 | 0.0011307 |  | 2991.5835 | 1.5434 | 0.0021137
|  | 2991.4629 | 1.4499 | 0.0010897 |  | 2991.4629 | 1.5432 | 0.002091
|  | 2991.3424 | 1.4498 | 0.0010475 |  | 2991.3424 | 1.5429 | 0.0020706
|  | 2991.2219 | 1.4498 | 0.0010093 |  | 2991.2219 | 1.5427 | 0.002053
|  | 2991.1013 | 1.4498 | 0.00097153 |  | 2991.1013 | 1.5425 | 0.0020387
|  | 2990.9808 | 1.4497 | 0.00093368 |  | 2990.9808 | 1.5423 | 0.0020282
|  | 2990.8603 | 1.4497 | 0.00089921 |  | 2990.8603 | 1.5421 | 0.002022
|  | 2990.7397 | 1.4496 | 0.00086475 |  | 2990.7397 | 1.5419 | 0.0020195
|  | 2990.6192 | 1.4496 | 0.00082975 |  | 2990.6192 | 1.5417 | 0.0020194
|  | 2990.4987 | 1.4496 | 0.0007941 |  | 2990.4987 | 1.5415 | 0.0020195
|  | 2990.3782 | 1.4495 | 0.00075755 |  | 2990.3782 | 1.5413 | 0.0020174
|  | 2990.2576 | 1.4495 | 0.00072231 |  | 2990.2576 | 1.5411 | 0.0020111
|  | 2990.1371 | 1.4478 | 0.0006854 |  | 2990.1371 | 1.541 | 0.001999
|  | 2990.0166 | 1.4477 | 0.00065055 |  | 2990.0166 | 1.5408 | 0.001981
|  | 2989.896 | 1.4477 | 0.00061635 |  | 2989.896 | 1.5407 | 0.0019577
|  | 2989.7755 | 1.4477 | 0.00058267 |  | 2989.7755 | 1.5405 | 0.0019301
|  | 2989.655 | 1.4426 | 0.00055057 |  | 2989.655 | 1.5404 | 0.0018992
|  | 2989.5344 | 1.4426 | 0.00051716 |  | 2989.5344 | 1.5402 | 0.0018652
|  | 2989.4139 | 1.4425 | 0.00048575 |  | 2989.4139 | 1.5401 | 0.0018277
|  | 2989.2934 | 1.4425 | 0.00045518 |  | 2989.2934 | 1.5399 | 0.0017861
|  | 2989.1728 | 1.4408 | 0.00042744 |  | 2989.1728 | 1.5398 | 0.0017397
|  | 2989.0523 | 1.4408 | 0.00040269 |  | 2989.0523 | 1.5396 | 0.0016888
|  | 2988.9318 | 1.4407 | 0.00038229 |  | 2988.9318 | 1.5395 | 0.0016346
|  | 2988.8112 | 1.4407 | 0.00036554 |  | 2988.8112 | 1.5393 | 0.0015786
|  | 2988.6907 | 1.4406 | 0.00035221 |  | 2988.6907 | 1.5391 | 0.001523
|  | 2988.5702 | 1.4406 | 0.00034103 |  | 2988.5702 | 1.539 | 0.0014694
|  | 2988.4497 | 1.4406 | 0.00033013 |  | 2988.4497 | 1.5388 | 0.001419
|  | 2988.3291 | 1.4405 | 0.00031969 |  | 2988.3291 | 1.5386 | 0.0013724
|  | 2988.2086 | 1.4405 | 0.00031033 |  | 2988.2086 | 1.5385 | 0.0013298
|  | 2988.0881 | 1.4405 | 0.00030167 |  | 2988.0881 | 1.5383 | 0.0012916
|  | 2987.9675 | 1.4404 | 0.00029449 |  | 2987.9675 | 1.5381 | 0.0012583
|  | 2987.847 | 1.4404 | 0.00028893 |  | 2987.847 | 1.5379 | 0.0012304
|  | 2987.7265 | 1.4404 | 0.0002834 |  | 2987.7265 | 1.5377 | 0.0012085
|  | 2987.6059 | 1.4403 | 0.00027652 |  | 2987.6059 | 1.5376 | 0.0011924
|  | 2987.4854 | 1.4403 | 0.00026669 |  | 2987.4854 | 1.5374 | 0.0011812
|  | 2987.3649 | 1.4403 | 0.00025317 |  | 2987.3649 | 1.5372 | 0.0011734
|  | 2987.2443 | 1.4403 | 0.00023553 |  | 2987.2443 | 1.5371 | 0.0011672
|  | 2987.1238 | 1.4402 | 0.00021549 |  | 2987.1238 | 1.5369 | 0.0011609
|  | 2987.0033 | 1.4402 | 0.00019521 |  | 2987.0033 | 1.5368 | 0.0011538
|  | 2986.8827 | 1.4402 | 0.00017791 |  | 2986.8827 | 1.5366 | 0.0011458
|  | 2986.7622 | 1.4401 | 0.0001649 |  | 2986.7622 | 1.5365 | 0.0011371
|  | 2986.6417 | 1.4401 | 0.00015736 |  | 2986.6417 | 1.5364 | 0.0011285
|  | 2986.5212 | 1.4401 | 0.00015423 |  | 2986.5212 | 1.5362 | 0.0011203
|  | 2986.4006 | 1.4401 | 0.00015413 |  | 2986.4006 | 1.5361 | 0.0011123
|  | 2986.2801 | 1.44 | 0.00015547 |  | 2986.2801 | 1.536 | 0.0011043
|  | 2986.1596 | 1.44 | 0.00015624 |  | 2986.1596 | 1.5358 | 0.0010962
|  | 2986.039 | 1.44 | 0.00015559 |  | 2986.039 | 1.5357 | 0.0010881
|  | 2985.9185 | 1.44 | 0.00015334 |  | 2985.9185 | 1.5356 | 0.0010805
|  | 2985.798 | 1.4399 | 0.00014985 |  | 2985.798 | 1.5354 | 0.0010737
|  | 2985.6774 | 1.4399 | 0.0001457 |  | 2985.6774 | 1.5353 | 0.0010678
|  | 2985.5569 | 1.4399 | 0.00014136 |  | 2985.5569 | 1.5352 | 0.0010624
|  | 2985.4364 | 1.4399 | 0.00013673 |  | 2985.4364 | 1.5351 | 0.0010562
|  | 2985.3158 | 1.4399 | 0.0001323 |  | 2985.3158 | 1.535 | 0.0010476
|  | 2985.1953 | 1.4398 | 0.00012766 |  | 2985.1953 | 1.5349 | 0.0010356
|  | 2985.0748 | 1.4398 | 0.00012253 |  | 2985.0748 | 1.5347 | 0.0010204
|  | 2984.9542 | 1.4398 | 0.00011615 |  | 2984.9542 | 1.5346 | 0.001003
|  | 2984.8337 | 1.4398 | 0.0001083 |  | 2984.8337 | 1.5345 | 0.00098549
|  | 2984.7132 | 1.4398 | 9.8457e-05 |  | 2984.7132 | 1.5344 | 0.00097025
|  | 2984.5927 | 1.4397 | 8.6929e-05 |  | 2984.5927 | 1.5343 | 0.00095868
|  | 2984.4721 | 1.4397 | 7.4101e-05 |  | 2984.4721 | 1.5341 | 0.00095094
|  | 2984.3516 | 1.4397 | 6.1276e-05 |  | 2984.3516 | 1.534 | 0.00094595
|  | 2984.2311 | 1.4397 | 5.0152e-05 |  | 2984.2311 | 1.5339 | 0.00094165
|  | 2984.1105 | 1.4397 | 4.2837e-05 |  | 2984.1105 | 1.5338 | 0.00093636
|  | 2983.99 | 1.4396 | 4.081e-05 |  | 2983.99 | 1.5337 | 0.00092895
|  | 2983.8695 | 1.4396 | 4.3751e-05 |  | 2983.8695 | 1.5336 | 0.00091947
|  | 2983.7489 | 1.4396 | 5.0135e-05 |  | 2983.7489 | 1.5335 | 0.00090912
|  | 2983.6284 | 1.4396 | 5.7521e-05 |  | 2983.6284 | 1.5334 | 0.00089914
|  | 2983.5079 | 1.4396 | 6.2028e-05 |  | 2983.5079 | 1.5333 | 0.00089048
|  | 2983.3873 | 1.4396 | 6.1602e-05 |  | 2983.3873 | 1.5332 | 0.00088319
|  | 2983.2668 | 1.4395 | 5.4582e-05 |  | 2983.2668 | 1.5331 | 0.00087652
|  | 2983.1463 | 1.4395 | 4.1868e-05 |  | 2983.1463 | 1.533 | 0.00086943
|  | 2983.0257 | 1.4395 | 2.6529e-05 |  | 2983.0257 | 1.5329 | 0.00086102
|  | 2982.9052 | 1.4395 | 1.2431e-05 |  | 2982.9052 | 1.5328 | 0.00085121
|  | 2982.7847 | 1.4394 | 3.008e-06 |  | 2982.7847 | 1.5327 | 0.00084058
|  | 2982.6642 | 1.4394 | 8.1552e-07 |  | 2982.6642 | 1.5326 | 0.00083037
|  | 2982.5436 | 1.4394 | 6.152e-06 |  | 2982.5436 | 1.5325 | 0.00082172
|  | 2982.4231 | 1.4394 | 1.7267e-05 |  | 2982.4231 | 1.5324 | 0.00081544
|  | 2982.3026 | 1.4377 | 3.0675e-05 |  | 2982.3026 | 1.5322 | 0.0008117
|  | 2982.182 | 1.4377 | 4.3537e-05 |  | 2982.182 | 1.5321 | 0.00081028
|  | 2982.0615 | 1.4376 | 5.229e-05 |  | 2982.0615 | 1.532 | 0.0008106
|  | 2981.941 | 1.4376 | 5.5723e-05 |  | 2981.941 | 1.5319 | 0.00081246
|  | 2981.8204 | 1.436 | 5.3462e-05 |  | 2981.8204 | 1.5319 | 0.00081565
|  | 2981.6999 | 1.4326 | 4.6799e-05 |  | 2981.6999 | 1.5318 | 0.00082005
|  | 2981.5794 | 1.4326 | 3.777e-05 |  | 2981.5794 | 1.5317 | 0.00082526
|  | 2981.4588 | 1.4326 | 2.8973e-05 |  | 2981.4588 | 1.5316 | 0.00083022
|  | 2981.3383 | 1.4325 | 2.1982e-05 |  | 2981.3383 | 1.5315 | 0.00083358
|  | 2981.2178 | 1.4325 | 1.7365e-05 |  | 2981.2178 | 1.5314 | 0.00083368
|  | 2981.0973 | 1.4325 | 1.6289e-05 |  | 2981.0973 | 1.5313 | 0.00082947
|  | 2980.9767 | 1.4325 | 1.751e-05 |  | 2980.9767 | 1.5313 | 0.00082074
|  | 2980.8562 | 1.4325 | 1.9667e-05 |  | 2980.8562 | 1.5312 | 0.00080861
|  | 2980.7357 | 1.4325 | 2.2061e-05 |  | 2980.7357 | 1.5311 | 0.00079504
|  | 2980.6151 | 1.4308 | 2.24e-05 |  | 2980.6151 | 1.531 | 0.00078262
|  | 2980.4946 | 1.4308 | 1.9873e-05 |  | 2980.4946 | 1.5309 | 0.00077365
|  | 2980.3741 | 1.4308 | 1.4088e-05 |  | 2980.3741 | 1.5308 | 0.00076953
|  | 2980.2535 | 1.4307 | 5.2293e-06 |  | 2980.2535 | 1.5307 | 0.00077045
|  | 2980.133 | 1.4307 | -6.842e-06 |  | 2980.133 | 1.5306 | 0.00077537
|  | 2980.0125 | 1.4307 | -2.1388e-05 |  | 2980.0125 | 1.5306 | 0.00078246
|  | 2979.8919 | 1.4307 | -3.7173e-05 |  | 2979.8919 | 1.5305 | 0.00078968
|  | 2979.7714 | 1.4307 | -5.3084e-05 |  | 2979.7714 | 1.5304 | 0.00079526
|  | 2979.6509 | 1.4307 | -6.7574e-05 |  | 2979.6509 | 1.5303 | 0.00079819
|  | 2979.5303 | 1.4307 | -7.8971e-05 |  | 2979.5303 | 1.5303 | 0.00079846
|  | 2979.4098 | 1.4307 | -8.675e-05 |  | 2979.4098 | 1.5302 | 0.00079691
|  | 2979.2893 | 1.4307 | -8.9676e-05 |  | 2979.2893 | 1.5301 | 0.00079494
|  | 2979.1688 | 1.4306 | -8.885e-05 |  | 2979.1688 | 1.53 | 0.00079421
|  | 2979.0482 | 1.4306 | -8.5538e-05 |  | 2979.0482 | 1.53 | 0.00079615
|  | 2978.9277 | 1.4306 | -8.2411e-05 |  | 2978.9277 | 1.5299 | 0.00080137
|  | 2978.8072 | 1.4306 | -8.1904e-05 |  | 2978.8072 | 1.5298 | 0.00080968
|  | 2978.6866 | 1.4306 | -8.5391e-05 |  | 2978.6866 | 1.5297 | 0.0008198
|  | 2978.5661 | 1.4306 | -9.2298e-05 |  | 2978.5661 | 1.5297 | 0.00082991
|  | 2978.4456 | 1.4306 | -0.00010153 |  | 2978.4456 | 1.5296 | 0.00083779
|  | 2978.325 | 1.4305 | -0.00011033 |  | 2978.325 | 1.5296 | 0.00084165
|  | 2978.2045 | 1.4305 | -0.00011531 |  | 2978.2045 | 1.5295 | 0.00084064
|  | 2978.084 | 1.4305 | -0.00011584 |  | 2978.084 | 1.5294 | 0.00083467
|  | 2977.9634 | 1.4305 | -0.00011182 |  | 2977.9634 | 1.5294 | 0.00082498
|  | 2977.8429 | 1.4305 | -0.00010572 |  | 2977.8429 | 1.5293 | 0.00081318
|  | 2977.7224 | 1.4305 | -0.0001013 |  | 2977.7224 | 1.5293 | 0.00080128
|  | 2977.6018 | 1.4304 | -0.00010106 |  | 2977.6018 | 1.5292 | 0.00079063
|  | 2977.4813 | 1.4304 | -0.00010688 |  | 2977.4813 | 1.5291 | 0.00078213
|  | 2977.3608 | 1.4304 | -0.00011872 |  | 2977.3608 | 1.5291 | 0.00077569
|  | 2977.2403 | 1.4304 | -0.00013413 |  | 2977.2403 | 1.529 | 0.00077061
|  | 2977.1197 | 1.4304 | -0.00015038 |  | 2977.1197 | 1.5289 | 0.000766
|  | 2976.9992 | 1.4304 | -0.00016451 |  | 2976.9992 | 1.5289 | 0.00076076
|  | 2976.8787 | 1.4304 | -0.00017533 |  | 2976.8787 | 1.5288 | 0.0007542
|  | 2976.7581 | 1.4304 | -0.00018344 |  | 2976.7581 | 1.5288 | 0.00074607
|  | 2976.6376 | 1.4304 | -0.00019075 |  | 2976.6376 | 1.5287 | 0.00073666
|  | 2976.5171 | 1.4304 | -0.00019788 |  | 2976.5171 | 1.5286 | 0.00072673
|  | 2976.3965 | 1.4304 | -0.00020694 |  | 2976.3965 | 1.5286 | 0.00071727
|  | 2976.276 | 1.4303 | -0.00021816 |  | 2976.276 | 1.5285 | 0.00070945
|  | 2976.1555 | 1.4303 | -0.00022996 |  | 2976.1555 | 1.5284 | 0.00070417
|  | 2976.0349 | 1.4303 | -0.00024119 |  | 2976.0349 | 1.5284 | 0.00070202
|  | 2975.9144 | 1.4303 | -0.00025084 |  | 2975.9144 | 1.5283 | 0.0007029
|  | 2975.7939 | 1.4303 | -0.00025924 |  | 2975.7939 | 1.5282 | 0.0007061
|  | 2975.6733 | 1.4303 | -0.00026594 |  | 2975.6733 | 1.5282 | 0.00071041
|  | 2975.5528 | 1.4302 | -0.00027232 |  | 2975.5528 | 1.5281 | 0.00071431
|  | 2975.4323 | 1.4302 | -0.00027925 |  | 2975.4323 | 1.5281 | 0.00071637
|  | 2975.3118 | 1.4302 | -0.00028598 |  | 2975.3118 | 1.528 | 0.00071555
|  | 2975.1912 | 1.4302 | -0.00029242 |  | 2975.1912 | 1.528 | 0.00071154
|  | 2975.0707 | 1.4302 | -0.0002978 |  | 2975.0707 | 1.5279 | 0.00070449
|  | 2974.9502 | 1.4302 | -0.00030159 |  | 2974.9502 | 1.5279 | 0.00069515
|  | 2974.8296 | 1.4302 | -0.00030364 |  | 2974.8296 | 1.5278 | 0.00068443
|  | 2974.7091 | 1.4301 | -0.00030471 |  | 2974.7091 | 1.5278 | 0.00067317
|  | 2974.5886 | 1.4301 | -0.00030564 |  | 2974.5886 | 1.5277 | 0.00066197
|  | 2974.468 | 1.4301 | -0.00030723 |  | 2974.468 | 1.5276 | 0.00065117
|  | 2974.3475 | 1.4301 | -0.00030954 |  | 2974.3475 | 1.5276 | 0.00064104
|  | 2974.227 | 1.4301 | -0.00031281 |  | 2974.227 | 1.5275 | 0.00063178
|  | 2974.1064 | 1.4301 | -0.00031577 |  | 2974.1064 | 1.5275 | 0.00062367
|  | 2973.9859 | 1.4301 | -0.00031888 |  | 2973.9859 | 1.5274 | 0.00061714
|  | 2973.8654 | 1.4301 | -0.00032228 |  | 2973.8654 | 1.5273 | 0.00061241
|  | 2973.7448 | 1.4301 | -0.00032681 |  | 2973.7448 | 1.5273 | 0.00060968
|  | 2973.6243 | 1.4301 | -0.00033393 |  | 2973.6243 | 1.5272 | 0.0006087
|  | 2973.5038 | 1.4301 | -0.0003441 |  | 2973.5038 | 1.5272 | 0.00060913
|  | 2973.3833 | 1.4301 | -0.00035786 |  | 2973.3833 | 1.5271 | 0.00061039
|  | 2973.2627 | 1.43 | -0.00037484 |  | 2973.2627 | 1.527 | 0.00061195
|  | 2973.1422 | 1.43 | -0.00039254 |  | 2973.1422 | 1.527 | 0.00061344
|  | 2973.0217 | 1.43 | -0.00040958 |  | 2973.0217 | 1.5269 | 0.00061475
|  | 2972.9011 | 1.43 | -0.0004236 |  | 2972.9011 | 1.5269 | 0.00061593
|  | 2972.7806 | 1.43 | -0.00043298 |  | 2972.7806 | 1.5268 | 0.00061707
|  | 2972.6601 | 1.43 | -0.00043659 |  | 2972.6601 | 1.5268 | 0.00061806
|  | 2972.5395 | 1.43 | -0.00043541 |  | 2972.5395 | 1.5267 | 0.00061858
|  | 2972.419 | 1.43 | -0.00043036 |  | 2972.419 | 1.5267 | 0.00061803
|  | 2972.2985 | 1.43 | -0.0004234 |  | 2972.2985 | 1.5267 | 0.00061564
|  | 2972.1779 | 1.43 | -0.0004165 |  | 2972.1779 | 1.5266 | 0.0006108
|  | 2972.0574 | 1.43 | -0.00041104 |  | 2972.0574 | 1.5266 | 0.00060322
|  | 2971.9369 | 1.4299 | -0.00040859 |  | 2971.9369 | 1.5265 | 0.00059317
|  | 2971.8164 | 1.4299 | -0.00040892 |  | 2971.8164 | 1.5265 | 0.00058142
|  | 2971.6958 | 1.4299 | -0.00041194 |  | 2971.6958 | 1.5264 | 0.00056924
|  | 2971.5753 | 1.4299 | -0.00041635 |  | 2971.5753 | 1.5264 | 0.00055799
|  | 2971.4548 | 1.4299 | -0.00042193 |  | 2971.4548 | 1.5263 | 0.00054865
|  | 2971.3342 | 1.4299 | -0.00042709 |  | 2971.3342 | 1.5263 | 0.00054194
|  | 2971.2137 | 1.4299 | -0.00043206 |  | 2971.2137 | 1.5262 | 0.00053768
|  | 2971.0932 | 1.4299 | -0.00043614 |  | 2971.0932 | 1.5261 | 0.00053542
|  | 2970.9726 | 1.4299 | -0.00043991 |  | 2970.9726 | 1.5261 | 0.00053441
|  | 2970.8521 | 1.4298 | -0.00044325 |  | 2970.8521 | 1.526 | 0.0005339
|  | 2970.7316 | 1.4298 | -0.00044515 |  | 2970.7316 | 1.526 | 0.0005335
|  | 2970.611 | 1.4298 | -0.00044545 |  | 2970.611 | 1.5259 | 0.00053321
|  | 2970.4905 | 1.4298 | -0.00044222 |  | 2970.4905 | 1.5259 | 0.00053331
|  | 2970.37 | 1.4298 | -0.00043512 |  | 2970.37 | 1.5258 | 0.00053428
|  | 2970.2494 | 1.4298 | -0.00042417 |  | 2970.2494 | 1.5258 | 0.00053641
|  | 2970.1289 | 1.4298 | -0.00041052 |  | 2970.1289 | 1.5257 | 0.00053978
|  | 2970.0084 | 1.4298 | -0.00039643 |  | 2970.0084 | 1.5257 | 0.0005442
|  | 2969.8879 | 1.4298 | -0.00038384 |  | 2969.8879 | 1.5256 | 0.00054933
|  | 2969.7673 | 1.4298 | -0.00037523 |  | 2969.7673 | 1.5256 | 0.0005547
|  | 2969.6468 | 1.4297 | -0.00037183 |  | 2969.6468 | 1.5255 | 0.00056
|  | 2969.5263 | 1.4297 | -0.00037359 |  | 2969.5263 | 1.5255 | 0.00056491
|  | 2969.4057 | 1.4297 | -0.00037962 |  | 2969.4057 | 1.5254 | 0.00056921
|  | 2969.2852 | 1.4297 | -0.00038717 |  | 2969.2852 | 1.5254 | 0.00057277
|  | 2969.1647 | 1.4297 | -0.00039469 |  | 2969.1647 | 1.5254 | 0.00057546
|  | 2969.0441 | 1.4297 | -0.00039983 |  | 2969.0441 | 1.5253 | 0.00057742
|  | 2968.9236 | 1.4297 | -0.00040083 |  | 2968.9236 | 1.5253 | 0.00057892
|  | 2968.8031 | 1.4297 | -0.00039718 |  | 2968.8031 | 1.5252 | 0.00058033
|  | 2968.6825 | 1.4297 | -0.00038878 |  | 2968.6825 | 1.5252 | 0.00058216
|  | 2968.562 | 1.4297 | -0.00037703 |  | 2968.562 | 1.5252 | 0.00058466
|  | 2968.4415 | 1.4297 | -0.00036412 |  | 2968.4415 | 1.5251 | 0.00058748
|  | 2968.3209 | 1.4296 | -0.00035349 |  | 2968.3209 | 1.5251 | 0.00058975
|  | 2968.2004 | 1.4296 | -0.00034731 |  | 2968.2004 | 1.5251 | 0.00059006
|  | 2968.0799 | 1.4296 | -0.00034817 |  | 2968.0799 | 1.525 | 0.00058692
|  | 2967.9594 | 1.4296 | -0.0003568 |  | 2967.9594 | 1.525 | 0.00057952
|  | 2967.8388 | 1.4296 | -0.0003723 |  | 2967.8388 | 1.525 | 0.00056794
|  | 2967.7183 | 1.4296 | -0.00039174 |  | 2967.7183 | 1.5249 | 0.00055343
|  | 2967.5978 | 1.4296 | -0.00041252 |  | 2967.5978 | 1.5249 | 0.00053836
|  | 2967.4772 | 1.4296 | -0.00043054 |  | 2967.4772 | 1.5248 | 0.00052529
|  | 2967.3567 | 1.4296 | -0.00044325 |  | 2967.3567 | 1.5248 | 0.00051653
|  | 2967.2362 | 1.4296 | -0.00044977 |  | 2967.2362 | 1.5247 | 0.00051328
|  | 2967.1156 | 1.4296 | -0.00045073 |  | 2967.1156 | 1.5247 | 0.00051536
|  | 2966.9951 | 1.4296 | -0.0004473 |  | 2966.9951 | 1.5246 | 0.00052145
|  | 2966.8746 | 1.4296 | -0.00044094 |  | 2966.8746 | 1.5246 | 0.00052946
|  | 2966.754 | 1.4295 | -0.00043274 |  | 2966.754 | 1.5245 | 0.00053725
|  | 2966.6335 | 1.4295 | -0.0004236 |  | 2966.6335 | 1.5245 | 0.00054285
|  | 2966.513 | 1.4295 | -0.00041363 |  | 2966.513 | 1.5245 | 0.00054536
|  | 2966.3924 | 1.4295 | -0.00040343 |  | 2966.3924 | 1.5244 | 0.00054438
|  | 2966.2719 | 1.4295 | -0.00039367 |  | 2966.2719 | 1.5244 | 0.00054025
|  | 2966.1514 | 1.4295 | -0.000385 |  | 2966.1514 | 1.5244 | 0.00053366
|  | 2966.0309 | 1.4295 | -0.00037941 |  | 2966.0309 | 1.5243 | 0.00052568
|  | 2965.9103 | 1.4295 | -0.00037602 |  | 2965.9103 | 1.5243 | 0.00051758
|  | 2965.7898 | 1.4295 | -0.00037328 |  | 2965.7898 | 1.5242 | 0.00051061
|  | 2965.6693 | 1.4294 | -0.00036927 |  | 2965.6693 | 1.5242 | 0.0005058
|  | 2965.5487 | 1.4294 | -0.0003618 |  | 2965.5487 | 1.5242 | 0.00050383
|  | 2965.4282 | 1.4294 | -0.00034879 |  | 2965.4282 | 1.5241 | 0.00050452
|  | 2965.3077 | 1.4294 | -0.00033102 |  | 2965.3077 | 1.5241 | 0.00050708
|  | 2965.1871 | 1.4294 | -0.00031052 |  | 2965.1871 | 1.524 | 0.00051028
|  | 2965.0666 | 1.4294 | -0.00029076 |  | 2965.0666 | 1.524 | 0.0005127
|  | 2964.9461 | 1.4294 | -0.00027607 |  | 2964.9461 | 1.524 | 0.00051362
|  | 2964.8255 | 1.4294 | -0.00026873 |  | 2964.8255 | 1.5239 | 0.00051319
|  | 2964.705 | 1.4294 | -0.00026995 |  | 2964.705 | 1.5239 | 0.00051241
|  | 2964.5845 | 1.4294 | -0.00027747 |  | 2964.5845 | 1.5238 | 0.00051296
|  | 2964.4639 | 1.4294 | -0.00028868 |  | 2964.4639 | 1.5238 | 0.00051632
|  | 2964.3434 | 1.4294 | -0.00029979 |  | 2964.3434 | 1.5237 | 0.00052321
|  | 2964.2229 | 1.4294 | -0.00030726 |  | 2964.2229 | 1.5237 | 0.00053337
|  | 2964.1024 | 1.4294 | -0.0003104 |  | 2964.1024 | 1.5237 | 0.00054532
|  | 2963.9818 | 1.4293 | -0.00030855 |  | 2963.9818 | 1.5236 | 0.00055717
|  | 2963.8613 | 1.4293 | -0.00030312 |  | 2963.8613 | 1.5236 | 0.00056705
|  | 2963.7408 | 1.4293 | -0.00029594 |  | 2963.7408 | 1.5236 | 0.00057374
|  | 2963.6202 | 1.4293 | -0.00028853 |  | 2963.6202 | 1.5236 | 0.00057691
|  | 2963.4997 | 1.4293 | -0.00028151 |  | 2963.4997 | 1.5235 | 0.0005769
|  | 2963.3792 | 1.4293 | -0.00027598 |  | 2963.3792 | 1.5235 | 0.00057449
|  | 2963.2586 | 1.4293 | -0.00027138 |  | 2963.2586 | 1.5235 | 0.00057056
|  | 2963.1381 | 1.4293 | -0.00026785 |  | 2963.1381 | 1.5234 | 0.00056577
|  | 2963.0176 | 1.4293 | -0.00026418 |  | 2963.0176 | 1.5234 | 0.00056064
|  | 2962.897 | 1.4293 | -0.0002602 |  | 2962.897 | 1.5234 | 0.00055565
|  | 2962.7765 | 1.4293 | -0.00025565 |  | 2962.7765 | 1.5233 | 0.00055121
|  | 2962.656 | 1.4293 | -0.00025055 |  | 2962.656 | 1.5233 | 0.00054791
|  | 2962.5355 | 1.4293 | -0.00024486 |  | 2962.5355 | 1.5233 | 0.0005461
|  | 2962.4149 | 1.4293 | -0.00024003 |  | 2962.4149 | 1.5232 | 0.00054584
|  | 2962.2944 | 1.4293 | -0.00023754 |  | 2962.2944 | 1.5232 | 0.00054668
|  | 2962.1739 | 1.4293 | -0.00023858 |  | 2962.1739 | 1.5232 | 0.0005478
|  | 2962.0533 | 1.4293 | -0.00024367 |  | 2962.0533 | 1.5231 | 0.00054842
|  | 2961.9328 | 1.4276 | -0.00025245 |  | 2961.9328 | 1.5231 | 0.00054789
|  | 2961.8123 | 1.4259 | -0.00026347 |  | 2961.8123 | 1.5231 | 0.00054596
|  | 2961.6917 | 1.4259 | -0.00027387 |  | 2961.6917 | 1.5231 | 0.00054277
|  | 2961.5712 | 1.4243 | -0.00028171 |  | 2961.5712 | 1.523 | 0.0005387
|  | 2961.4507 | 1.4226 | -0.00028527 |  | 2961.4507 | 1.523 | 0.00053392
|  | 2961.3301 | 1.4226 | -0.0002839 |  | 2961.3301 | 1.523 | 0.00052835
|  | 2961.2096 | 1.4226 | -0.00027843 |  | 2961.2096 | 1.5229 | 0.00052182
|  | 2961.0891 | 1.4226 | -0.00027078 |  | 2961.0891 | 1.5229 | 0.00051428
|  | 2960.9685 | 1.4226 | -0.00026271 |  | 2960.9685 | 1.5229 | 0.00050604
|  | 2960.848 | 1.4225 | -0.00025488 |  | 2960.848 | 1.5228 | 0.00049795
|  | 2960.7275 | 1.4225 | -0.00024848 |  | 2960.7275 | 1.5228 | 0.00049109
|  | 2960.607 | 1.4225 | -0.00024342 |  | 2960.607 | 1.5228 | 0.00048644
|  | 2960.4864 | 1.4225 | -0.00023995 |  | 2960.4864 | 1.5227 | 0.00048403
|  | 2960.3659 | 1.4225 | -0.00023803 |  | 2960.3659 | 1.5227 | 0.00048296
|  | 2960.2454 | 1.4225 | -0.00023793 |  | 2960.2454 | 1.5227 | 0.00048155
|  | 2960.1248 | 1.4225 | -0.0002396 |  | 2960.1248 | 1.5227 | 0.0004778
|  | 2960.0043 | 1.4225 | -0.00024258 |  | 2960.0043 | 1.5226 | 0.00047045
|  | 2959.8838 | 1.4225 | -0.00024547 |  | 2959.8838 | 1.5226 | 0.00045949
|  | 2959.7632 | 1.4208 | -0.00024634 |  | 2959.7632 | 1.5226 | 0.00044642
|  | 2959.6427 | 1.4208 | -0.00024338 |  | 2959.6427 | 1.5225 | 0.00043358
|  | 2959.5222 | 1.4208 | -0.00023548 |  | 2959.5222 | 1.5225 | 0.00042348
|  | 2959.4016 | 1.4208 | -0.00022336 |  | 2959.4016 | 1.5224 | 0.00041756
|  | 2959.2811 | 1.4208 | -0.00020852 |  | 2959.2811 | 1.5224 | 0.00041576
|  | 2959.1606 | 1.4208 | -0.0001935 |  | 2959.1606 | 1.5224 | 0.0004167
|  | 2959.04 | 1.4208 | -0.00018103 |  | 2959.04 | 1.5223 | 0.00041798
|  | 2958.9195 | 1.4208 | -0.00017285 |  | 2958.9195 | 1.5223 | 0.00041743
|  | 2958.799 | 1.4207 | -0.00016963 |  | 2958.799 | 1.5223 | 0.00041392
|  | 2958.6785 | 1.4207 | -0.00017034 |  | 2958.6785 | 1.5222 | 0.00040759
|  | 2958.5579 | 1.4207 | -0.00017247 |  | 2958.5579 | 1.5222 | 0.00039969
|  | 2958.4374 | 1.4207 | -0.00017494 |  | 2958.4374 | 1.5222 | 0.00039199
|  | 2958.3169 | 1.4207 | -0.00017505 |  | 2958.3169 | 1.5221 | 0.00038593
|  | 2958.1963 | 1.4207 | -0.00017206 |  | 2958.1963 | 1.5221 | 0.00038209
|  | 2958.0758 | 1.4207 | -0.00016549 |  | 2958.0758 | 1.522 | 0.00038022
|  | 2957.9553 | 1.4207 | -0.00015553 |  | 2957.9553 | 1.522 | 0.00037935
|  | 2957.8347 | 1.4207 | -0.0001427 |  | 2957.8347 | 1.522 | 0.00037847
|  | 2957.7142 | 1.4207 | -0.00012767 |  | 2957.7142 | 1.5219 | 0.00037704
|  | 2957.5937 | 1.4207 | -0.00011262 |  | 2957.5937 | 1.5219 | 0.00037486
|  | 2957.4731 | 1.4207 | -9.8424e-05 |  | 2957.4731 | 1.5219 | 0.00037226
|  | 2957.3526 | 1.4207 | -8.751e-05 |  | 2957.3526 | 1.5218 | 0.00036953
|  | 2957.2321 | 1.4207 | -8.1543e-05 |  | 2957.2321 | 1.5218 | 0.00036687
|  | 2957.1115 | 1.4207 | -8.1542e-05 |  | 2957.1115 | 1.5217 | 0.00036424
|  | 2956.991 | 1.4207 | -8.6839e-05 |  | 2956.991 | 1.5217 | 0.00036134
|  | 2956.8705 | 1.4207 | -9.4836e-05 |  | 2956.8705 | 1.5217 | 0.00035822
|  | 2956.75 | 1.4207 | -0.0001035 |  | 2956.75 | 1.5216 | 0.00035501
|  | 2956.6294 | 1.4206 | -0.00010965 |  | 2956.6294 | 1.5216 | 0.00035225
|  | 2956.5089 | 1.4206 | -0.00011113 |  | 2956.5089 | 1.5215 | 0.00035043
|  | 2956.3884 | 1.4206 | -0.00010751 |  | 2956.3884 | 1.5215 | 0.00034983
|  | 2956.2678 | 1.4206 | -0.00010018 |  | 2956.2678 | 1.5215 | 0.00035021
|  | 2956.1473 | 1.4206 | -9.0165e-05 |  | 2956.1473 | 1.5214 | 0.00035081
|  | 2956.0268 | 1.4206 | -8.0231e-05 |  | 2956.0268 | 1.5214 | 0.00035068
|  | 2955.9062 | 1.4206 | -7.1213e-05 |  | 2955.9062 | 1.5214 | 0.00034898
|  | 2955.7857 | 1.4206 | -6.36e-05 |  | 2955.7857 | 1.5213 | 0.00034567
|  | 2955.6652 | 1.4206 | -5.6613e-05 |  | 2955.6652 | 1.5213 | 0.00034142
|  | 2955.5446 | 1.4206 | -4.9251e-05 |  | 2955.5446 | 1.5212 | 0.00033763
|  | 2955.4241 | 1.4206 | -4.101e-05 |  | 2955.4241 | 1.5212 | 0.00033608
|  | 2955.3036 | 1.4206 | -3.2052e-05 |  | 2955.3036 | 1.5211 | 0.00033816
|  | 2955.1831 | 1.4206 | -2.2916e-05 |  | 2955.1831 | 1.5211 | 0.00034455
|  | 2955.0625 | 1.4206 | -1.4939e-05 |  | 2955.0625 | 1.521 | 0.00035496
|  | 2954.942 | 1.4206 | -8.6733e-06 |  | 2954.942 | 1.521 | 0.000368
|  | 2954.8215 | 1.4206 | -4.8633e-06 |  | 2954.8215 | 1.521 | 0.00038196
|  | 2954.7009 | 1.4206 | -2.7822e-06 |  | 2954.7009 | 1.5209 | 0.00039487
|  | 2954.5804 | 1.4206 | -9.0202e-07 |  | 2954.5804 | 1.5209 | 0.00040548
|  | 2954.4599 | 1.4206 | 1.233e-06 |  | 2954.4599 | 1.5209 | 0.0004131
|  | 2954.3393 | 1.4206 | 5.3348e-06 |  | 2954.3393 | 1.5208 | 0.00041784
|  | 2954.2188 | 1.4206 | 1.1133e-05 |  | 2954.2188 | 1.5208 | 0.00042025
|  | 2954.0983 | 1.4205 | 1.8756e-05 |  | 2954.0983 | 1.5208 | 0.00042091
|  | 2953.9777 | 1.4205 | 2.7109e-05 |  | 2953.9777 | 1.5207 | 0.00042038
|  | 2953.8572 | 1.4205 | 3.4953e-05 |  | 2953.8572 | 1.5207 | 0.00041877
|  | 2953.7367 | 1.4205 | 4.1499e-05 |  | 2953.7367 | 1.5207 | 0.00041622
|  | 2953.6161 | 1.4205 | 4.5332e-05 |  | 2953.6161 | 1.5206 | 0.00041292
|  | 2953.4956 | 1.4205 | 4.6806e-05 |  | 2953.4956 | 1.5206 | 0.00040935
|  | 2953.3751 | 1.4205 | 4.613e-05 |  | 2953.3751 | 1.5205 | 0.00040654
|  | 2953.2546 | 1.4205 | 4.4213e-05 |  | 2953.2546 | 1.5205 | 0.00040577
|  | 2953.134 | 1.4205 | 4.3293e-05 |  | 2953.134 | 1.5204 | 0.00040829
|  | 2953.0135 | 1.4205 | 4.5393e-05 |  | 2953.0135 | 1.5204 | 0.00041494
|  | 2952.893 | 1.4205 | 5.1901e-05 |  | 2952.893 | 1.5203 | 0.00042579
|  | 2952.7724 | 1.4205 | 6.4391e-05 |  | 2952.7724 | 1.5203 | 0.00044031
|  | 2952.6519 | 1.4205 | 8.2981e-05 |  | 2952.6519 | 1.5202 | 0.00045715
|  | 2952.5314 | 1.4204 | 0.0001062 |  | 2952.5314 | 1.5202 | 0.00047508
|  | 2952.4108 | 1.4204 | 0.00013185 |  | 2952.4108 | 1.5201 | 0.00049295
|  | 2952.2903 | 1.4204 | 0.00015637 |  | 2952.2903 | 1.5201 | 0.0005102
|  | 2952.1698 | 1.4204 | 0.00017659 |  | 2952.1698 | 1.52 | 0.0005268
|  | 2952.0492 | 1.4204 | 0.0001907 |  | 2952.0492 | 1.52 | 0.00054309
|  | 2951.9287 | 1.4204 | 0.00019783 |  | 2951.9287 | 1.5199 | 0.00055958
|  | 2951.8082 | 1.4204 | 0.00019942 |  | 2951.8082 | 1.5199 | 0.00057677
|  | 2951.6876 | 1.4204 | 0.00019788 |  | 2951.6876 | 1.5198 | 0.00059486
|  | 2951.5671 | 1.4204 | 0.00019629 |  | 2951.5671 | 1.5198 | 0.00061407
|  | 2951.4466 | 1.4204 | 0.00019837 |  | 2951.4466 | 1.5198 | 0.00063456
|  | 2951.3261 | 1.4204 | 0.00020588 |  | 2951.3261 | 1.5197 | 0.00065664
|  | 2951.2055 | 1.4204 | 0.0002193 |  | 2951.2055 | 1.5197 | 0.00068066
|  | 2951.085 | 1.4204 | 0.00023746 |  | 2951.085 | 1.5196 | 0.00070658
|  | 2950.9645 | 1.4204 | 0.00025812 |  | 2950.9645 | 1.5196 | 0.0007341
|  | 2950.8439 | 1.4204 | 0.00027859 |  | 2950.8439 | 1.5195 | 0.00076254
|  | 2950.7234 | 1.4204 | 0.00029632 |  | 2950.7234 | 1.5195 | 0.00079079
|  | 2950.6029 | 1.4203 | 0.00031012 |  | 2950.6029 | 1.5195 | 0.000818
|  | 2950.4823 | 1.4203 | 0.00032017 |  | 2950.4823 | 1.5194 | 0.00084388
|  | 2950.3618 | 1.4203 | 0.00032765 |  | 2950.3618 | 1.5194 | 0.00086864
|  | 2950.2413 | 1.4203 | 0.00033416 |  | 2950.2413 | 1.5194 | 0.00089333
|  | 2950.1207 | 1.4203 | 0.00034137 |  | 2950.1207 | 1.5193 | 0.00091916
|  | 2950.0002 | 1.4203 | 0.00034988 |  | 2950.0002 | 1.5193 | 0.00094697
|  | 2949.8797 | 1.4203 | 0.00035992 |  | 2949.8797 | 1.5192 | 0.00097698
|  | 2949.7591 | 1.4203 | 0.00037124 |  | 2949.7591 | 1.5192 | 0.0010085
|  | 2949.6386 | 1.4203 | 0.0003832 |  | 2949.6386 | 1.5192 | 0.0010404
|  | 2949.5181 | 1.4203 | 0.00039621 |  | 2949.5181 | 1.5191 | 0.0010714
|  | 2949.3976 | 1.4203 | 0.00041039 |  | 2949.3976 | 1.5191 | 0.0011008
|  | 2949.277 | 1.4203 | 0.00042619 |  | 2949.277 | 1.5191 | 0.0011286
|  | 2949.1565 | 1.4203 | 0.00044444 |  | 2949.1565 | 1.519 | 0.0011559
|  | 2949.036 | 1.4203 | 0.00046301 |  | 2949.036 | 1.519 | 0.0011837
|  | 2948.9154 | 1.4203 | 0.00048072 |  | 2948.9154 | 1.519 | 0.0012132
|  | 2948.7949 | 1.4203 | 0.00049741 |  | 2948.7949 | 1.5189 | 0.0012448
|  | 2948.6744 | 1.4203 | 0.00050861 |  | 2948.6744 | 1.5189 | 0.0012783
|  | 2948.5538 | 1.4203 | 0.00051795 |  | 2948.5538 | 1.5189 | 0.0013131
|  | 2948.4333 | 1.4203 | 0.0005215 |  | 2948.4333 | 1.5188 | 0.0013486
|  | 2948.3128 | 1.4202 | 0.00052562 |  | 2948.3128 | 1.5188 | 0.0013845
|  | 2948.1922 | 1.4202 | 0.00053115 |  | 2948.1922 | 1.5188 | 0.0014211
|  | 2948.0717 | 1.4202 | 0.00054116 |  | 2948.0717 | 1.5187 | 0.0014587
|  | 2947.9512 | 1.4202 | 0.0005553 |  | 2947.9512 | 1.5187 | 0.0014979
|  | 2947.8306 | 1.4202 | 0.00057236 |  | 2947.8306 | 1.5187 | 0.0015388
|  | 2947.7101 | 1.4202 | 0.00058963 |  | 2947.7101 | 1.5186 | 0.001581
|  | 2947.5896 | 1.4202 | 0.000606 |  | 2947.5896 | 1.5186 | 0.0016244
|  | 2947.4691 | 1.4202 | 0.00061916 |  | 2947.4691 | 1.5186 | 0.0016686
|  | 2947.3485 | 1.4202 | 0.00062916 |  | 2947.3485 | 1.5185 | 0.001714
|  | 2947.228 | 1.4202 | 0.00064008 |  | 2947.228 | 1.5185 | 0.001761
|  | 2947.1075 | 1.4202 | 0.00065116 |  | 2947.1075 | 1.5185 | 0.0018108
|  | 2946.9869 | 1.4202 | 0.00066598 |  | 2946.9869 | 1.5185 | 0.0018639
|  | 2946.8664 | 1.4202 | 0.00068722 |  | 2946.8664 | 1.5184 | 0.0019204
|  | 2946.7459 | 1.4202 | 0.00071365 |  | 2946.7459 | 1.5184 | 0.0019795
|  | 2946.6253 | 1.4202 | 0.00074065 |  | 2946.6253 | 1.5184 | 0.00204
|  | 2946.5048 | 1.4202 | 0.00076918 |  | 2946.5048 | 1.5184 | 0.0021001
|  | 2946.3843 | 1.4202 | 0.00079787 |  | 2946.3843 | 1.5184 | 0.0021587
|  | 2946.2637 | 1.4202 | 0.00082347 |  | 2946.2637 | 1.5184 | 0.0022151
|  | 2946.1432 | 1.4202 | 0.00084699 |  | 2946.1432 | 1.5184 | 0.0022697
|  | 2946.0227 | 1.4202 | 0.00087042 |  | 2946.0227 | 1.5183 | 0.0023236
|  | 2945.9022 | 1.4202 | 0.00089195 |  | 2945.9022 | 1.5183 | 0.0023782
|  | 2945.7816 | 1.4202 | 0.00091556 |  | 2945.7816 | 1.5183 | 0.0024349
|  | 2945.6611 | 1.4202 | 0.000938 |  | 2945.6611 | 1.5183 | 0.0024945
|  | 2945.5406 | 1.4202 | 0.00096007 |  | 2945.5406 | 1.5183 | 0.0025573
|  | 2945.42 | 1.4202 | 0.00098126 |  | 2945.42 | 1.5183 | 0.002623
|  | 2945.2995 | 1.4202 | 0.0009982 |  | 2945.2995 | 1.5183 | 0.0026907
|  | 2945.179 | 1.4202 | 0.0010162 |  | 2945.179 | 1.5184 | 0.0027588
|  | 2945.0584 | 1.4202 | 0.0010346 |  | 2945.0584 | 1.5184 | 0.0028254
|  | 2944.9379 | 1.4202 | 0.0010544 |  | 2944.9379 | 1.5184 | 0.0028884
|  | 2944.8174 | 1.4202 | 0.0010765 |  | 2944.8174 | 1.5185 | 0.0029457
|  | 2944.6968 | 1.4202 | 0.0011047 |  | 2944.6968 | 1.5185 | 0.0029955
|  | 2944.5763 | 1.4201 | 0.0011324 |  | 2944.5763 | 1.5185 | 0.0030368
|  | 2944.4558 | 1.4201 | 0.0011625 |  | 2944.4558 | 1.5186 | 0.0030694
|  | 2944.3352 | 1.4201 | 0.0011963 |  | 2944.3352 | 1.5186 | 0.003094
|  | 2944.2147 | 1.4201 | 0.0012268 |  | 2944.2147 | 1.5187 | 0.0031121
|  | 2944.0942 | 1.4201 | 0.0012556 |  | 2944.0942 | 1.5187 | 0.0031252
|  | 2943.9737 | 1.4201 | 0.0012847 |  | 2943.9737 | 1.5188 | 0.0031347
|  | 2943.8531 | 1.4201 | 0.0013054 |  | 2943.8531 | 1.5188 | 0.0031416
|  | 2943.7326 | 1.4201 | 0.0013249 |  | 2943.7326 | 1.5188 | 0.0031462
|  | 2943.6121 | 1.4201 | 0.0013387 |  | 2943.6121 | 1.5188 | 0.0031488
|  | 2943.4915 | 1.4201 | 0.0013556 |  | 2943.4915 | 1.5189 | 0.0031493
|  | 2943.371 | 1.4201 | 0.0013726 |  | 2943.371 | 1.5189 | 0.0031478
|  | 2943.2505 | 1.4201 | 0.0013942 |  | 2943.2505 | 1.5189 | 0.0031447
|  | 2943.1299 | 1.4201 | 0.0014206 |  | 2943.1299 | 1.5189 | 0.0031408
|  | 2943.0094 | 1.4201 | 0.0014519 |  | 2943.0094 | 1.5189 | 0.0031365
|  | 2942.8889 | 1.4201 | 0.0014843 |  | 2942.8889 | 1.5189 | 0.0031328
|  | 2942.7683 | 1.4201 | 0.0015135 |  | 2942.7683 | 1.5189 | 0.0031304
|  | 2942.6478 | 1.4201 | 0.0015429 |  | 2942.6478 | 1.5189 | 0.00313
|  | 2942.5273 | 1.4201 | 0.001565 |  | 2942.5273 | 1.5189 | 0.0031327
|  | 2942.4067 | 1.4201 | 0.0015855 |  | 2942.4067 | 1.5189 | 0.0031391
|  | 2942.2862 | 1.4201 | 0.001604 |  | 2942.2862 | 1.5189 | 0.0031499
|  | 2942.1657 | 1.4201 | 0.001624 |  | 2942.1657 | 1.5189 | 0.0031654
|  | 2942.0452 | 1.4201 | 0.001648 |  | 2942.0452 | 1.5189 | 0.0031853
|  | 2941.9246 | 1.4201 | 0.0016695 |  | 2941.9246 | 1.5189 | 0.0032091
|  | 2941.8041 | 1.4201 | 0.001696 |  | 2941.8041 | 1.5189 | 0.0032356
|  | 2941.6836 | 1.4201 | 0.0017249 |  | 2941.6836 | 1.5189 | 0.0032635
|  | 2941.563 | 1.4201 | 0.0017519 |  | 2941.563 | 1.5189 | 0.0032917
|  | 2941.4425 | 1.4201 | 0.0017755 |  | 2941.4425 | 1.5189 | 0.0033196
|  | 2941.322 | 1.4201 | 0.0018031 |  | 2941.322 | 1.5189 | 0.003347
|  | 2941.2014 | 1.4201 | 0.0018315 |  | 2941.2014 | 1.5189 | 0.0033742
|  | 2941.0809 | 1.4201 | 0.0018626 |  | 2941.0809 | 1.5189 | 0.0034019
|  | 2940.9604 | 1.42 | 0.0018979 |  | 2940.9604 | 1.5189 | 0.0034314
|  | 2940.8398 | 1.42 | 0.0019349 |  | 2940.8398 | 1.5189 | 0.0034637
|  | 2940.7193 | 1.42 | 0.0019688 |  | 2940.7193 | 1.5189 | 0.0034996
|  | 2940.5988 | 1.42 | 0.0020082 |  | 2940.5988 | 1.5189 | 0.0035398
|  | 2940.4782 | 1.42 | 0.0020433 |  | 2940.4782 | 1.5189 | 0.003584
|  | 2940.3577 | 1.42 | 0.0020817 |  | 2940.3577 | 1.5189 | 0.0036316
|  | 2940.2372 | 1.42 | 0.0021157 |  | 2940.2372 | 1.5189 | 0.003681
|  | 2940.1167 | 1.42 | 0.0021466 |  | 2940.1167 | 1.5189 | 0.0037305
|  | 2939.9961 | 1.4201 | 0.0021741 |  | 2939.9961 | 1.5189 | 0.0037785
|  | 2939.8756 | 1.4201 | 0.0021993 |  | 2939.8756 | 1.519 | 0.0038233
|  | 2939.7551 | 1.4201 | 0.0022161 |  | 2939.7551 | 1.519 | 0.0038644
|  | 2939.6345 | 1.4201 | 0.002233 |  | 2939.6345 | 1.519 | 0.0039016
|  | 2939.514 | 1.4201 | 0.002248 |  | 2939.514 | 1.5191 | 0.0039356
|  | 2939.3935 | 1.4201 | 0.0022691 |  | 2939.3935 | 1.5191 | 0.0039674
|  | 2939.2729 | 1.4201 | 0.0022991 |  | 2939.2729 | 1.5192 | 0.0039977
|  | 2939.1524 | 1.4201 | 0.0023412 |  | 2939.1524 | 1.5192 | 0.0040273
|  | 2939.0319 | 1.4201 | 0.0023856 |  | 2939.0319 | 1.5192 | 0.0040567
|  | 2938.9113 | 1.4201 | 0.0024344 |  | 2938.9113 | 1.5193 | 0.004086
|  | 2938.7908 | 1.4201 | 0.0024822 |  | 2938.7908 | 1.5193 | 0.0041155
|  | 2938.6703 | 1.4201 | 0.0025252 |  | 2938.6703 | 1.5194 | 0.0041451
|  | 2938.5497 | 1.4201 | 0.002557 |  | 2938.5497 | 1.5194 | 0.0041745
|  | 2938.4292 | 1.4201 | 0.0025835 |  | 2938.4292 | 1.5195 | 0.004203
|  | 2938.3087 | 1.4201 | 0.0026065 |  | 2938.3087 | 1.5195 | 0.0042294
|  | 2938.1882 | 1.4201 | 0.0026269 |  | 2938.1882 | 1.5196 | 0.0042517
|  | 2938.0676 | 1.4201 | 0.0026555 |  | 2938.0676 | 1.5197 | 0.0042678
|  | 2937.9471 | 1.42 | 0.0026865 |  | 2937.9471 | 1.5198 | 0.0042757
|  | 2937.8266 | 1.42 | 0.0027253 |  | 2937.8266 | 1.5198 | 0.004274
|  | 2937.706 | 1.42 | 0.002762 |  | 2937.706 | 1.5199 | 0.0042618
|  | 2937.5855 | 1.42 | 0.0027983 |  | 2937.5855 | 1.52 | 0.0042396
|  | 2937.465 | 1.42 | 0.002834 |  | 2937.465 | 1.5201 | 0.0042082
|  | 2937.3444 | 1.42 | 0.0028691 |  | 2937.3444 | 1.5202 | 0.0041691
|  | 2937.2239 | 1.42 | 0.0029063 |  | 2937.2239 | 1.5202 | 0.0041243
|  | 2937.1034 | 1.42 | 0.002945 |  | 2937.1034 | 1.5203 | 0.0040755
|  | 2936.9828 | 1.42 | 0.0029859 |  | 2936.9828 | 1.5203 | 0.004025
|  | 2936.8623 | 1.4201 | 0.0030268 |  | 2936.8623 | 1.5204 | 0.0039743
|  | 2936.7418 | 1.4201 | 0.003069 |  | 2936.7418 | 1.5204 | 0.0039251
|  | 2936.6213 | 1.4201 | 0.0031015 |  | 2936.6213 | 1.5204 | 0.0038783
|  | 2936.5007 | 1.4201 | 0.0031349 |  | 2936.5007 | 1.5204 | 0.003834
|  | 2936.3802 | 1.4201 | 0.0031638 |  | 2936.3802 | 1.5205 | 0.0037916
|  | 2936.2597 | 1.4201 | 0.0031922 |  | 2936.2597 | 1.5205 | 0.0037499
|  | 2936.1391 | 1.4201 | 0.0032167 |  | 2936.1391 | 1.5205 | 0.0037079
|  | 2936.0186 | 1.4201 | 0.0032483 |  | 2936.0186 | 1.5205 | 0.0036648
|  | 2935.8981 | 1.4201 | 0.0032758 |  | 2935.8981 | 1.5205 | 0.003621
|  | 2935.7775 | 1.4201 | 0.0033011 |  | 2935.7775 | 1.5206 | 0.0035773
|  | 2935.657 | 1.4201 | 0.0033223 |  | 2935.657 | 1.5206 | 0.0035352
|  | 2935.5365 | 1.4201 | 0.0033395 |  | 2935.5365 | 1.5206 | 0.0034956
|  | 2935.4159 | 1.4201 | 0.0033525 |  | 2935.4159 | 1.5206 | 0.0034587
|  | 2935.2954 | 1.4201 | 0.0033678 |  | 2935.2954 | 1.5206 | 0.0034238
|  | 2935.1749 | 1.4201 | 0.0033835 |  | 2935.1749 | 1.5206 | 0.0033893
|  | 2935.0543 | 1.4201 | 0.0034034 |  | 2935.0543 | 1.5206 | 0.003354
|  | 2934.9338 | 1.4201 | 0.0034321 |  | 2934.9338 | 1.5206 | 0.0033171
|  | 2934.8133 | 1.4201 | 0.0034617 |  | 2934.8133 | 1.5206 | 0.0032791
|  | 2934.6928 | 1.4201 | 0.0034941 |  | 2934.6928 | 1.5206 | 0.0032415
|  | 2934.5722 | 1.4201 | 0.0035232 |  | 2934.5722 | 1.5206 | 0.003206
|  | 2934.4517 | 1.4201 | 0.0035504 |  | 2934.4517 | 1.5206 | 0.0031739
|  | 2934.3312 | 1.4202 | 0.003576 |  | 2934.3312 | 1.5206 | 0.0031458
|  | 2934.2106 | 1.4202 | 0.0035976 |  | 2934.2106 | 1.5206 | 0.0031211
|  | 2934.0901 | 1.4202 | 0.0036175 |  | 2934.0901 | 1.5205 | 0.0030988
|  | 2933.9696 | 1.4202 | 0.0036362 |  | 2933.9696 | 1.5205 | 0.0030778
|  | 2933.849 | 1.4202 | 0.0036539 |  | 2933.849 | 1.5205 | 0.0030579
|  | 2933.7285 | 1.4202 | 0.0036701 |  | 2933.7285 | 1.5205 | 0.0030392
|  | 2933.608 | 1.4202 | 0.0036845 |  | 2933.608 | 1.5205 | 0.0030225
|  | 2933.4874 | 1.4202 | 0.0036886 |  | 2933.4874 | 1.5205 | 0.0030079
|  | 2933.3669 | 1.4202 | 0.003691 |  | 2933.3669 | 1.5205 | 0.0029949
|  | 2933.2464 | 1.4202 | 0.0036935 |  | 2933.2464 | 1.5205 | 0.0029822
|  | 2933.1258 | 1.4202 | 0.0036894 |  | 2933.1258 | 1.5205 | 0.002968
|  | 2933.0053 | 1.4202 | 0.0036903 |  | 2933.0053 | 1.5205 | 0.0029511
|  | 2932.8848 | 1.4202 | 0.0036891 |  | 2932.8848 | 1.5205 | 0.0029314
|  | 2932.7643 | 1.4202 | 0.0036954 |  | 2932.7643 | 1.5205 | 0.0029104
|  | 2932.6437 | 1.4202 | 0.0036991 |  | 2932.6437 | 1.5205 | 0.0028904
|  | 2932.5232 | 1.4202 | 0.0037071 |  | 2932.5232 | 1.5205 | 0.0028738
|  | 2932.4027 | 1.4202 | 0.0037119 |  | 2932.4027 | 1.5205 | 0.0028618
|  | 2932.2821 | 1.4202 | 0.0037243 |  | 2932.2821 | 1.5205 | 0.002854
|  | 2932.1616 | 1.4202 | 0.0037316 |  | 2932.1616 | 1.5204 | 0.0028485
|  | 2932.0411 | 1.4202 | 0.0037373 |  | 2932.0411 | 1.5204 | 0.0028424
|  | 2931.9205 | 1.4202 | 0.0037408 |  | 2931.9205 | 1.5204 | 0.0028336
|  | 2931.8 | 1.4202 | 0.00374 |  | 2931.8 | 1.5204 | 0.0028211
|  | 2931.6795 | 1.4202 | 0.0037372 |  | 2931.6795 | 1.5204 | 0.0028059
|  | 2931.5589 | 1.4202 | 0.0037321 |  | 2931.5589 | 1.5204 | 0.0027906
|  | 2931.4384 | 1.4202 | 0.003725 |  | 2931.4384 | 1.5204 | 0.002778
|  | 2931.3179 | 1.4202 | 0.0037196 |  | 2931.3179 | 1.5204 | 0.0027702
|  | 2931.1973 | 1.4203 | 0.0037167 |  | 2931.1973 | 1.5204 | 0.002768
|  | 2931.0768 | 1.4203 | 0.0037164 |  | 2931.0768 | 1.5204 | 0.0027699
|  | 2930.9563 | 1.4203 | 0.0037149 |  | 2930.9563 | 1.5204 | 0.0027736
|  | 2930.8358 | 1.4203 | 0.0037092 |  | 2930.8358 | 1.5204 | 0.0027765
|  | 2930.7152 | 1.4203 | 0.0037032 |  | 2930.7152 | 1.5204 | 0.0027765
|  | 2930.5947 | 1.4203 | 0.0036921 |  | 2930.5947 | 1.5204 | 0.0027729
|  | 2930.4742 | 1.4203 | 0.0036704 |  | 2930.4742 | 1.5204 | 0.0027663
|  | 2930.3536 | 1.4203 | 0.0036519 |  | 2930.3536 | 1.5205 | 0.0027578
|  | 2930.2331 | 1.4203 | 0.0036294 |  | 2930.2331 | 1.5205 | 0.0027487
|  | 2930.1126 | 1.4204 | 0.0036095 |  | 2930.1126 | 1.5205 | 0.0027396
|  | 2929.992 | 1.4204 | 0.0035956 |  | 2929.992 | 1.5205 | 0.0027303
|  | 2929.8715 | 1.4204 | 0.0035819 |  | 2929.8715 | 1.5205 | 0.0027201
|  | 2929.751 | 1.4204 | 0.0035691 |  | 2929.751 | 1.5205 | 0.0027081
|  | 2929.6304 | 1.4204 | 0.0035585 |  | 2929.6304 | 1.5205 | 0.0026939
|  | 2929.5099 | 1.4204 | 0.0035464 |  | 2929.5099 | 1.5205 | 0.0026777
|  | 2929.3894 | 1.4204 | 0.0035322 |  | 2929.3894 | 1.5205 | 0.0026603
|  | 2929.2688 | 1.4204 | 0.0035116 |  | 2929.2688 | 1.5205 | 0.0026429
|  | 2929.1483 | 1.4204 | 0.0034994 |  | 2929.1483 | 1.5206 | 0.0026265
|  | 2929.0278 | 1.4204 | 0.0034816 |  | 2929.0278 | 1.5206 | 0.0026118
|  | 2928.9073 | 1.4204 | 0.0034626 |  | 2928.9073 | 1.5206 | 0.0025986
|  | 2928.7867 | 1.4204 | 0.0034371 |  | 2928.7867 | 1.5206 | 0.0025858
|  | 2928.6662 | 1.4204 | 0.0034116 |  | 2928.6662 | 1.5206 | 0.0025723
|  | 2928.5457 | 1.4204 | 0.0033795 |  | 2928.5457 | 1.5206 | 0.0025564
|  | 2928.4251 | 1.4204 | 0.0033465 |  | 2928.4251 | 1.5206 | 0.0025373
|  | 2928.3046 | 1.4204 | 0.0033101 |  | 2928.3046 | 1.5206 | 0.0025144
|  | 2928.1841 | 1.4204 | 0.0032816 |  | 2928.1841 | 1.5206 | 0.0024883
|  | 2928.0635 | 1.4204 | 0.0032514 |  | 2928.0635 | 1.5207 | 0.0024598
|  | 2927.943 | 1.4204 | 0.0032265 |  | 2927.943 | 1.5207 | 0.0024304
|  | 2927.8225 | 1.4204 | 0.003203 |  | 2927.8225 | 1.5207 | 0.0024014
|  | 2927.7019 | 1.4204 | 0.0031765 |  | 2927.7019 | 1.5207 | 0.0023736
|  | 2927.5814 | 1.4204 | 0.0031491 |  | 2927.5814 | 1.5207 | 0.0023475
|  | 2927.4609 | 1.4204 | 0.0031183 |  | 2927.4609 | 1.5207 | 0.0023231
|  | 2927.3404 | 1.4204 | 0.0030821 |  | 2927.3404 | 1.5207 | 0.0022998
|  | 2927.2198 | 1.4204 | 0.0030444 |  | 2927.2198 | 1.5207 | 0.002277
|  | 2927.0993 | 1.4204 | 0.0030096 |  | 2927.0993 | 1.5207 | 0.0022539
|  | 2926.9788 | 1.4204 | 0.002969 |  | 2926.9788 | 1.5207 | 0.0022301
|  | 2926.8582 | 1.4204 | 0.0029385 |  | 2926.8582 | 1.5207 | 0.0022055
|  | 2926.7377 | 1.4204 | 0.0029068 |  | 2926.7377 | 1.5207 | 0.0021799
|  | 2926.6172 | 1.4204 | 0.0028785 |  | 2926.6172 | 1.5207 | 0.0021538
|  | 2926.4966 | 1.4204 | 0.0028475 |  | 2926.4966 | 1.5207 | 0.0021273
|  | 2926.3761 | 1.4204 | 0.0028157 |  | 2926.3761 | 1.5207 | 0.0021009
|  | 2926.2556 | 1.4204 | 0.0027837 |  | 2926.2556 | 1.5207 | 0.0020747
|  | 2926.135 | 1.4204 | 0.002751 |  | 2926.135 | 1.5207 | 0.0020491
|  | 2926.0145 | 1.4204 | 0.0027176 |  | 2926.0145 | 1.5207 | 0.0020243
|  | 2925.894 | 1.4205 | 0.0026879 |  | 2925.894 | 1.5206 | 0.0020001
|  | 2925.7734 | 1.4205 | 0.0026561 |  | 2925.7734 | 1.5206 | 0.0019766
|  | 2925.6529 | 1.4205 | 0.0026349 |  | 2925.6529 | 1.5206 | 0.0019538
|  | 2925.5324 | 1.4205 | 0.00261 |  | 2925.5324 | 1.5206 | 0.0019316
|  | 2925.4119 | 1.4205 | 0.0025899 |  | 2925.4119 | 1.5206 | 0.00191
|  | 2925.2913 | 1.4204 | 0.0025675 |  | 2925.2913 | 1.5206 | 0.0018893
|  | 2925.1708 | 1.4204 | 0.0025405 |  | 2925.1708 | 1.5206 | 0.0018697
|  | 2925.0503 | 1.4204 | 0.0025082 |  | 2925.0503 | 1.5206 | 0.0018513
|  | 2924.9297 | 1.4205 | 0.0024701 |  | 2924.9297 | 1.5206 | 0.0018341
|  | 2924.8092 | 1.4205 | 0.0024228 |  | 2924.8092 | 1.5206 | 0.0018177
|  | 2924.6887 | 1.4205 | 0.0023713 |  | 2924.6887 | 1.5206 | 0.0018014
|  | 2924.5681 | 1.4204 | 0.0023196 |  | 2924.5681 | 1.5206 | 0.0017846
|  | 2924.4476 | 1.4204 | 0.0022682 |  | 2924.4476 | 1.5206 | 0.0017663
|  | 2924.3271 | 1.4204 | 0.0022193 |  | 2924.3271 | 1.5206 | 0.0017461
|  | 2924.2065 | 1.4204 | 0.0021749 |  | 2924.2065 | 1.5206 | 0.0017236
|  | 2924.086 | 1.4204 | 0.002137 |  | 2924.086 | 1.5206 | 0.0016988
|  | 2923.9655 | 1.4204 | 0.0021023 |  | 2923.9655 | 1.5206 | 0.001672
|  | 2923.8449 | 1.4204 | 0.0020741 |  | 2923.8449 | 1.5206 | 0.0016434
|  | 2923.7244 | 1.4204 | 0.0020506 |  | 2923.7244 | 1.5206 | 0.0016138
|  | 2923.6039 | 1.4204 | 0.0020316 |  | 2923.6039 | 1.5206 | 0.0015836
|  | 2923.4834 | 1.4204 | 0.0020183 |  | 2923.4834 | 1.5206 | 0.0015539
|  | 2923.3628 | 1.4204 | 0.0020081 |  | 2923.3628 | 1.5206 | 0.0015254
|  | 2923.2423 | 1.4204 | 0.0019953 |  | 2923.2423 | 1.5205 | 0.0014986
|  | 2923.1218 | 1.4204 | 0.0019805 |  | 2923.1218 | 1.5205 | 0.0014739
|  | 2923.0012 | 1.4204 | 0.0019645 |  | 2923.0012 | 1.5205 | 0.0014507
|  | 2922.8807 | 1.4204 | 0.0019439 |  | 2922.8807 | 1.5205 | 0.0014281
|  | 2922.7602 | 1.4204 | 0.0019205 |  | 2922.7602 | 1.5205 | 0.0014051
|  | 2922.6396 | 1.4204 | 0.0018888 |  | 2922.6396 | 1.5205 | 0.0013806
|  | 2922.5191 | 1.4204 | 0.0018583 |  | 2922.5191 | 1.5205 | 0.0013541
|  | 2922.3986 | 1.4204 | 0.0018257 |  | 2922.3986 | 1.5205 | 0.0013259
|  | 2922.278 | 1.4204 | 0.0018003 |  | 2922.278 | 1.5205 | 0.0012968
|  | 2922.1575 | 1.4204 | 0.001776 |  | 2922.1575 | 1.5205 | 0.0012682
|  | 2922.037 | 1.4204 | 0.001754 |  | 2922.037 | 1.5204 | 0.0012412
|  | 2921.9164 | 1.4204 | 0.0017333 |  | 2921.9164 | 1.5204 | 0.0012166
|  | 2921.7959 | 1.4204 | 0.0017126 |  | 2921.7959 | 1.5204 | 0.0011945
|  | 2921.6754 | 1.4204 | 0.0016906 |  | 2921.6754 | 1.5204 | 0.0011745
|  | 2921.5549 | 1.4204 | 0.0016667 |  | 2921.5549 | 1.5204 | 0.0011558
|  | 2921.4343 | 1.4204 | 0.0016424 |  | 2921.4343 | 1.5204 | 0.0011376
|  | 2921.3138 | 1.4204 | 0.0016136 |  | 2921.3138 | 1.5204 | 0.0011192
|  | 2921.1933 | 1.4204 | 0.0015895 |  | 2921.1933 | 1.5203 | 0.0011001
|  | 2921.0727 | 1.4204 | 0.0015593 |  | 2921.0727 | 1.5203 | 0.0010798
|  | 2920.9522 | 1.4204 | 0.0015318 |  | 2920.9522 | 1.5203 | 0.0010577
|  | 2920.8317 | 1.4204 | 0.0015006 |  | 2920.8317 | 1.5203 | 0.0010339
|  | 2920.7111 | 1.4204 | 0.0014715 |  | 2920.7111 | 1.5203 | 0.0010082
|  | 2920.5906 | 1.4204 | 0.0014416 |  | 2920.5906 | 1.5203 | 0.00098114
|  | 2920.4701 | 1.4204 | 0.0014098 |  | 2920.4701 | 1.5203 | 0.00095355
|  | 2920.3495 | 1.4204 | 0.0013866 |  | 2920.3495 | 1.5203 | 0.00092634
|  | 2920.229 | 1.4204 | 0.00136 |  | 2920.229 | 1.5202 | 0.00090026
|  | 2920.1085 | 1.4204 | 0.0013399 |  | 2920.1085 | 1.5202 | 0.00087555
|  | 2919.988 | 1.4204 | 0.0013168 |  | 2919.988 | 1.5202 | 0.00085194
|  | 2919.8674 | 1.4204 | 0.0012962 |  | 2919.8674 | 1.5202 | 0.00082874
|  | 2919.7469 | 1.4204 | 0.0012753 |  | 2919.7469 | 1.5202 | 0.00080516
|  | 2919.6264 | 1.4204 | 0.001253 |  | 2919.6264 | 1.5201 | 0.00078092
|  | 2919.5058 | 1.4204 | 0.0012305 |  | 2919.5058 | 1.5201 | 0.00075631
|  | 2919.3853 | 1.4204 | 0.001203 |  | 2919.3853 | 1.5201 | 0.00073208
|  | 2919.2648 | 1.4204 | 0.0011819 |  | 2919.2648 | 1.5201 | 0.0007092
|  | 2919.1442 | 1.4204 | 0.0011557 |  | 2919.1442 | 1.5201 | 0.0006881
|  | 2919.0237 | 1.4204 | 0.0011315 |  | 2919.0237 | 1.52 | 0.00066873
|  | 2918.9032 | 1.4203 | 0.0011109 |  | 2918.9032 | 1.52 | 0.00065031
|  | 2918.7826 | 1.4203 | 0.0010902 |  | 2918.7826 | 1.52 | 0.00063207
|  | 2918.6621 | 1.4203 | 0.0010727 |  | 2918.6621 | 1.52 | 0.00061346
|  | 2918.5416 | 1.4203 | 0.0010586 |  | 2918.5416 | 1.5199 | 0.00059468
|  | 2918.421 | 1.4203 | 0.001045 |  | 2918.421 | 1.5199 | 0.00057647
|  | 2918.3005 | 1.4203 | 0.0010326 |  | 2918.3005 | 1.5199 | 0.00055991
|  | 2918.18 | 1.4203 | 0.0010225 |  | 2918.18 | 1.5199 | 0.00054543
|  | 2918.0595 | 1.4203 | 0.0010124 |  | 2918.0595 | 1.5198 | 0.00053273
|  | 2917.9389 | 1.4203 | 0.00099902 |  | 2917.9389 | 1.5198 | 0.00052062
|  | 2917.8184 | 1.4203 | 0.00098455 |  | 2917.8184 | 1.5198 | 0.00050745
|  | 2917.6979 | 1.4203 | 0.00096775 |  | 2917.6979 | 1.5198 | 0.00049202
|  | 2917.5773 | 1.4203 | 0.00094997 |  | 2917.5773 | 1.5198 | 0.0004742
|  | 2917.4568 | 1.4203 | 0.00093419 |  | 2917.4568 | 1.5197 | 0.00045494
|  | 2917.3363 | 1.4203 | 0.00091658 |  | 2917.3363 | 1.5197 | 0.00043612
|  | 2917.2157 | 1.4203 | 0.00090322 |  | 2917.2157 | 1.5197 | 0.00041953
|  | 2917.0952 | 1.4203 | 0.00088861 |  | 2917.0952 | 1.5197 | 0.00040614
|  | 2916.9747 | 1.4203 | 0.0008772 |  | 2916.9747 | 1.5196 | 0.00039558
|  | 2916.8541 | 1.4203 | 0.00086439 |  | 2916.8541 | 1.5196 | 0.00038651
|  | 2916.7336 | 1.4203 | 0.00085048 |  | 2916.7336 | 1.5196 | 0.00037706
|  | 2916.6131 | 1.4203 | 0.00083667 |  | 2916.6131 | 1.5196 | 0.00036602
|  | 2916.4925 | 1.4202 | 0.00081909 |  | 2916.4925 | 1.5195 | 0.00035319
|  | 2916.372 | 1.4202 | 0.00079875 |  | 2916.372 | 1.5195 | 0.00033962
|  | 2916.2515 | 1.4202 | 0.00077685 |  | 2916.2515 | 1.5195 | 0.00032708
|  | 2916.131 | 1.4202 | 0.00075527 |  | 2916.131 | 1.5195 | 0.000317
|  | 2916.0104 | 1.4202 | 0.00073432 |  | 2916.0104 | 1.5194 | 0.00031018
|  | 2915.8899 | 1.4202 | 0.00071562 |  | 2915.8899 | 1.5194 | 0.0003059
|  | 2915.7694 | 1.4202 | 0.00069912 |  | 2915.7694 | 1.5194 | 0.00030269
|  | 2915.6488 | 1.4202 | 0.0006895 |  | 2915.6488 | 1.5194 | 0.00029874
|  | 2915.5283 | 1.4202 | 0.00068416 |  | 2915.5283 | 1.5193 | 0.00029243
|  | 2915.4078 | 1.4202 | 0.00068202 |  | 2915.4078 | 1.5193 | 0.00028289
|  | 2915.2872 | 1.4202 | 0.00067648 |  | 2915.2872 | 1.5193 | 0.00027023
|  | 2915.1667 | 1.4202 | 0.00067155 |  | 2915.1667 | 1.5193 | 0.00025511
|  | 2915.0462 | 1.4202 | 0.0006602 |  | 2915.0462 | 1.5193 | 0.00023829
|  | 2914.9256 | 1.4202 | 0.00064181 |  | 2914.9256 | 1.5192 | 0.00022092
|  | 2914.8051 | 1.4202 | 0.00062297 |  | 2914.8051 | 1.5192 | 0.00020404
|  | 2914.6846 | 1.4202 | 0.00060061 |  | 2914.6846 | 1.5192 | 0.00018877
|  | 2914.564 | 1.4201 | 0.00058003 |  | 2914.564 | 1.5192 | 0.00017651
|  | 2914.4435 | 1.4201 | 0.00056535 |  | 2914.4435 | 1.5191 | 0.00016836
|  | 2914.323 | 1.4201 | 0.00055576 |  | 2914.323 | 1.5191 | 0.00016512
|  | 2914.2025 | 1.4201 | 0.00055048 |  | 2914.2025 | 1.519 | 0.00016679
|  | 2914.0819 | 1.4201 | 0.00054789 |  | 2914.0819 | 1.519 | 0.00017224
|  | 2913.9614 | 1.4201 | 0.00054727 |  | 2913.9614 | 1.519 | 0.00017989
|  | 2913.8409 | 1.4201 | 0.00054553 |  | 2913.8409 | 1.519 | 0.00018785
|  | 2913.7203 | 1.4201 | 0.00054081 |  | 2913.7203 | 1.5189 | 0.00019494
|  | 2913.5998 | 1.4201 | 0.00053588 |  | 2913.5998 | 1.5189 | 0.00020063
|  | 2913.4793 | 1.4201 | 0.0005295 |  | 2913.4793 | 1.5189 | 0.00020548
|  | 2913.3587 | 1.4201 | 0.00052449 |  | 2913.3587 | 1.5189 | 0.00021031
|  | 2913.2382 | 1.4201 | 0.00051891 |  | 2913.2382 | 1.5188 | 0.00021589
|  | 2913.1177 | 1.4201 | 0.00051493 |  | 2913.1177 | 1.5188 | 0.00022226
|  | 2912.9971 | 1.4201 | 0.0005076 |  | 2912.9971 | 1.5188 | 0.00022882
|  | 2912.8766 | 1.4201 | 0.00049745 |  | 2912.8766 | 1.5188 | 0.00023449
|  | 2912.7561 | 1.4201 | 0.00048336 |  | 2912.7561 | 1.5188 | 0.00023854
|  | 2912.6355 | 1.4201 | 0.00046475 |  | 2912.6355 | 1.5188 | 0.00024067
|  | 2912.515 | 1.4201 | 0.00044616 |  | 2912.515 | 1.5187 | 0.00024169
|  | 2912.3945 | 1.4201 | 0.0004269 |  | 2912.3945 | 1.5187 | 0.00024258
|  | 2912.274 | 1.4201 | 0.00041119 |  | 2912.274 | 1.5187 | 0.00024453
|  | 2912.1534 | 1.4201 | 0.00040102 |  | 2912.1534 | 1.5187 | 0.00024808
|  | 2912.0329 | 1.4201 | 0.00039909 |  | 2912.0329 | 1.5187 | 0.00025293
|  | 2911.9124 | 1.42 | 0.00040275 |  | 2911.9124 | 1.5187 | 0.00025845
|  | 2911.7918 | 1.42 | 0.00040962 |  | 2911.7918 | 1.5186 | 0.00026373
|  | 2911.6713 | 1.42 | 0.00041952 |  | 2911.6713 | 1.5186 | 0.00026837
|  | 2911.5508 | 1.42 | 0.00042817 |  | 2911.5508 | 1.5186 | 0.00027241
|  | 2911.4302 | 1.42 | 0.00043303 |  | 2911.4302 | 1.5186 | 0.00027612
|  | 2911.3097 | 1.42 | 0.00043737 |  | 2911.3097 | 1.5186 | 0.00027984
|  | 2911.1892 | 1.42 | 0.00044121 |  | 2911.1892 | 1.5186 | 0.00028353
|  | 2911.0686 | 1.42 | 0.0004462 |  | 2911.0686 | 1.5186 | 0.00028677
|  | 2910.9481 | 1.42 | 0.00045382 |  | 2910.9481 | 1.5186 | 0.00028898
|  | 2910.8276 | 1.42 | 0.00046436 |  | 2910.8276 | 1.5186 | 0.00029016
|  | 2910.7071 | 1.42 | 0.00047678 |  | 2910.7071 | 1.5185 | 0.00029066
|  | 2910.5865 | 1.42 | 0.00048854 |  | 2910.5865 | 1.5185 | 0.00029158
|  | 2910.466 | 1.42 | 0.00049642 |  | 2910.466 | 1.5185 | 0.0002938
|  | 2910.3455 | 1.42 | 0.00049631 |  | 2910.3455 | 1.5185 | 0.00029762
|  | 2910.2249 | 1.42 | 0.00048888 |  | 2910.2249 | 1.5185 | 0.00030218
|  | 2910.1044 | 1.4201 | 0.0004747 |  | 2910.1044 | 1.5185 | 0.00030566
|  | 2909.9839 | 1.4201 | 0.00045637 |  | 2909.9839 | 1.5185 | 0.00030585
|  | 2909.8633 | 1.4201 | 0.00043807 |  | 2909.8633 | 1.5185 | 0.00030113
|  | 2909.7428 | 1.4201 | 0.00042231 |  | 2909.7428 | 1.5185 | 0.00029128
|  | 2909.6223 | 1.42 | 0.00041156 |  | 2909.6223 | 1.5185 | 0.000278
|  | 2909.5017 | 1.42 | 0.00040619 |  | 2909.5017 | 1.5185 | 0.00026388
|  | 2909.3812 | 1.42 | 0.00040531 |  | 2909.3812 | 1.5185 | 0.00025185
|  | 2909.2607 | 1.42 | 0.00040613 |  | 2909.2607 | 1.5184 | 0.00024383
|  | 2909.1401 | 1.42 | 0.00040608 |  | 2909.1401 | 1.5184 | 0.00023996
|  | 2909.0196 | 1.42 | 0.00040414 |  | 2909.0196 | 1.5184 | 0.00023858
|  | 2908.8991 | 1.42 | 0.00039972 |  | 2908.8991 | 1.5184 | 0.0002374
|  | 2908.7786 | 1.42 | 0.00039321 |  | 2908.7786 | 1.5184 | 0.00023427
|  | 2908.658 | 1.42 | 0.00038558 |  | 2908.658 | 1.5184 | 0.00022828
|  | 2908.5375 | 1.42 | 0.00037808 |  | 2908.5375 | 1.5184 | 0.00022021
|  | 2908.417 | 1.42 | 0.00037202 |  | 2908.417 | 1.5184 | 0.000212
|  | 2908.2964 | 1.42 | 0.00036761 |  | 2908.2964 | 1.5183 | 0.00020581
|  | 2908.1759 | 1.42 | 0.00036515 |  | 2908.1759 | 1.5183 | 0.00020298
|  | 2908.0554 | 1.42 | 0.00036453 |  | 2908.0554 | 1.5183 | 0.00020356
|  | 2907.9348 | 1.42 | 0.00036535 |  | 2907.9348 | 1.5183 | 0.00020623
|  | 2907.8143 | 1.42 | 0.00036771 |  | 2907.8143 | 1.5183 | 0.00020889
|  | 2907.6938 | 1.42 | 0.00037027 |  | 2907.6938 | 1.5183 | 0.00020988
|  | 2907.5732 | 1.42 | 0.0003726 |  | 2907.5732 | 1.5183 | 0.00020836
|  | 2907.4527 | 1.42 | 0.00037297 |  | 2907.4527 | 1.5182 | 0.00020458
|  | 2907.3322 | 1.42 | 0.00037012 |  | 2907.3322 | 1.5182 | 0.00019981
|  | 2907.2116 | 1.42 | 0.00036342 |  | 2907.2116 | 1.5182 | 0.00019524
|  | 2907.0911 | 1.42 | 0.00035309 |  | 2907.0911 | 1.5182 | 0.00019182
|  | 2906.9706 | 1.42 | 0.00034023 |  | 2906.9706 | 1.5182 | 0.00018954
|  | 2906.8501 | 1.42 | 0.00032646 |  | 2906.8501 | 1.5182 | 0.00018769
|  | 2906.7295 | 1.42 | 0.00031387 |  | 2906.7295 | 1.5182 | 0.00018532
|  | 2906.609 | 1.42 | 0.00030469 |  | 2906.609 | 1.5182 | 0.00018156
|  | 2906.4885 | 1.42 | 0.00029967 |  | 2906.4885 | 1.5182 | 0.00017629
|  | 2906.3679 | 1.42 | 0.00029932 |  | 2906.3679 | 1.5181 | 0.00016992
|  | 2906.2474 | 1.42 | 0.00030197 |  | 2906.2474 | 1.5181 | 0.00016325
|  | 2906.1269 | 1.42 | 0.00030591 |  | 2906.1269 | 1.5181 | 0.00015701
|  | 2906.0063 | 1.42 | 0.00030857 |  | 2906.0063 | 1.5181 | 0.00015173
|  | 2905.8858 | 1.42 | 0.00030881 |  | 2905.8858 | 1.5181 | 0.00014719
|  | 2905.7653 | 1.42 | 0.0003047 |  | 2905.7653 | 1.5181 | 0.00014272
|  | 2905.6447 | 1.42 | 0.00029606 |  | 2905.6447 | 1.5181 | 0.00013756
|  | 2905.5242 | 1.42 | 0.00028377 |  | 2905.5242 | 1.5181 | 0.00013088
|  | 2905.4037 | 1.42 | 0.00026957 |  | 2905.4037 | 1.5181 | 0.0001223
|  | 2905.2831 | 1.42 | 0.00025459 |  | 2905.2831 | 1.518 | 0.00011196
|  | 2905.1626 | 1.42 | 0.00024146 |  | 2905.1626 | 1.518 | 0.00010056
|  | 2905.0421 | 1.42 | 0.00023105 |  | 2905.0421 | 1.518 | 8.9013e-05
|  | 2904.9216 | 1.42 | 0.00022412 |  | 2904.9216 | 1.518 | 7.8401e-05
|  | 2904.801 | 1.42 | 0.0002202 |  | 2904.801 | 1.518 | 6.9446e-05
|  | 2904.6805 | 1.42 | 0.00021837 |  | 2904.6805 | 1.518 | 6.2902e-05
|  | 2904.56 | 1.42 | 0.00021845 |  | 2904.56 | 1.5179 | 5.8809e-05
|  | 2904.4394 | 1.42 | 0.00022001 |  | 2904.4394 | 1.5179 | 5.7127e-05
|  | 2904.3189 | 1.42 | 0.00022325 |  | 2904.3189 | 1.5179 | 5.7574e-05
|  | 2904.1984 | 1.42 | 0.00022864 |  | 2904.1984 | 1.5179 | 5.9776e-05
|  | 2904.0778 | 1.42 | 0.0002365 |  | 2904.0778 | 1.5178 | 6.3436e-05
|  | 2903.9573 | 1.42 | 0.00024601 |  | 2903.9573 | 1.5178 | 6.8069e-05
|  | 2903.8368 | 1.42 | 0.00025511 |  | 2903.8368 | 1.5178 | 7.3038e-05
|  | 2903.7162 | 1.42 | 0.00026145 |  | 2903.7162 | 1.5178 | 7.7447e-05
|  | 2903.5957 | 1.42 | 0.00026254 |  | 2903.5957 | 1.5178 | 8.0254e-05
|  | 2903.4752 | 1.42 | 0.00025668 |  | 2903.4752 | 1.5178 | 8.0579e-05
|  | 2903.3546 | 1.42 | 0.00024414 |  | 2903.3546 | 1.5178 | 7.7818e-05
|  | 2903.2341 | 1.42 | 0.00022689 |  | 2903.2341 | 1.5178 | 7.2069e-05
|  | 2903.1136 | 1.42 | 0.0002084 |  | 2903.1136 | 1.5178 | 6.4208e-05
|  | 2902.9931 | 1.42 | 0.00019275 |  | 2902.9931 | 1.5177 | 5.5784e-05
|  | 2902.8725 | 1.4199 | 0.00018206 |  | 2902.8725 | 1.5177 | 4.848e-05
|  | 2902.752 | 1.4199 | 0.00017778 |  | 2902.752 | 1.5177 | 4.3619e-05
|  | 2902.6315 | 1.4199 | 0.00017826 |  | 2902.6315 | 1.5177 | 4.1787e-05
|  | 2902.5109 | 1.4199 | 0.00018132 |  | 2902.5109 | 1.5177 | 4.2616e-05
|  | 2902.3904 | 1.4199 | 0.00018467 |  | 2902.3904 | 1.5177 | 4.5057e-05
|  | 2902.2699 | 1.42 | 0.00018582 |  | 2902.2699 | 1.5176 | 4.785e-05
|  | 2902.1493 | 1.42 | 0.00018522 |  | 2902.1493 | 1.5176 | 4.993e-05
|  | 2902.0288 | 1.42 | 0.0001838 |  | 2902.0288 | 1.5176 | 5.0781e-05
|  | 2901.9083 | 1.42 | 0.00018314 |  | 2901.9083 | 1.5176 | 5.0394e-05
|  | 2901.7877 | 1.42 | 0.00018443 |  | 2901.7877 | 1.5176 | 4.9329e-05
|  | 2901.6672 | 1.42 | 0.0001881 |  | 2901.6672 | 1.5176 | 4.794e-05
|  | 2901.5467 | 1.42 | 0.00019252 |  | 2901.5467 | 1.5176 | 4.6591e-05
|  | 2901.4262 | 1.42 | 0.00019593 |  | 2901.4262 | 1.5175 | 4.5354e-05
|  | 2901.3056 | 1.42 | 0.00019553 |  | 2901.3056 | 1.5175 | 4.4261e-05
|  | 2901.1851 | 1.42 | 0.00019006 |  | 2901.1851 | 1.5175 | 4.3495e-05
|  | 2901.0646 | 1.42 | 0.00017951 |  | 2901.0646 | 1.5175 | 4.3447e-05
|  | 2900.944 | 1.42 | 0.00016494 |  | 2900.944 | 1.5175 | 4.4506e-05
|  | 2900.8235 | 1.42 | 0.00014875 |  | 2900.8235 | 1.5175 | 4.6964e-05
|  | 2900.703 | 1.42 | 0.00013302 |  | 2900.703 | 1.5175 | 5.0295e-05
|  | 2900.5824 | 1.42 | 0.0001197 |  | 2900.5824 | 1.5175 | 5.3361e-05
|  | 2900.4619 | 1.42 | 0.00011001 |  | 2900.4619 | 1.5174 | 5.4655e-05
|  | 2900.3414 | 1.4199 | 0.0001031 |  | 2900.3414 | 1.5174 | 5.2468e-05
|  | 2900.2208 | 1.4199 | 9.87e-05 |  | 2900.2208 | 1.5174 | 4.5774e-05
|  | 2900.1003 | 1.4199 | 9.6161e-05 |  | 2900.1003 | 1.5174 | 3.458e-05
|  | 2899.9798 | 1.4199 | 9.4632e-05 |  | 2899.9798 | 1.5174 | 1.996e-05
|  | 2899.8592 | 1.4199 | 9.3796e-05 |  | 2899.8592 | 1.5174 | 3.963e-06
|  | 2899.7387 | 1.4199 | 9.3411e-05 |  | 2899.7387 | 1.5174 | -1.1134e-05
|  | 2899.6182 | 1.4199 | 9.3858e-05 |  | 2899.6182 | 1.5174 | -2.3162e-05
|  | 2899.4977 | 1.4199 | 9.4846e-05 |  | 2899.4977 | 1.5173 | -3.0728e-05
|  | 2899.3771 | 1.4199 | 9.573e-05 |  | 2899.3771 | 1.5173 | -3.3244e-05
|  | 2899.2566 | 1.4199 | 9.7547e-05 |  | 2899.2566 | 1.5173 | -3.083e-05
|  | 2899.1361 | 1.4199 | 9.9292e-05 |  | 2899.1361 | 1.5172 | -2.4274e-05
|  | 2899.0155 | 1.4199 | 0.00010133 |  | 2899.0155 | 1.5172 | -1.4663e-05
|  | 2898.895 | 1.4199 | 0.00010407 |  | 2898.895 | 1.5172 | -3.1944e-06
|  | 2898.7745 | 1.4199 | 0.00010755 |  | 2898.7745 | 1.5172 | 8.7607e-06
|  | 2898.6539 | 1.4199 | 0.00011158 |  | 2898.6539 | 1.5172 | 1.9985e-05
|  | 2898.5334 | 1.4199 | 0.00011622 |  | 2898.5334 | 1.5172 | 2.9537e-05
|  | 2898.4129 | 1.4199 | 0.00011966 |  | 2898.4129 | 1.5171 | 3.7083e-05
|  | 2898.2923 | 1.4199 | 0.0001204 |  | 2898.2923 | 1.5171 | 4.2661e-05
|  | 2898.1718 | 1.4199 | 0.00011694 |  | 2898.1718 | 1.5171 | 4.6874e-05
|  | 2898.0513 | 1.4199 | 0.00010797 |  | 2898.0513 | 1.5171 | 5.045e-05
|  | 2897.9307 | 1.4199 | 9.2917e-05 |  | 2897.9307 | 1.5171 | 5.3784e-05
|  | 2897.8102 | 1.4199 | 7.3298e-05 |  | 2897.8102 | 1.5171 | 5.6839e-05
|  | 2897.6897 | 1.4199 | 5.1899e-05 |  | 2897.6897 | 1.5171 | 5.911e-05
|  | 2897.5692 | 1.4199 | 3.2218e-05 |  | 2897.5692 | 1.5171 | 5.9903e-05
|  | 2897.4486 | 1.4199 | 1.8116e-05 |  | 2897.4486 | 1.5171 | 5.8762e-05
|  | 2897.3281 | 1.4199 | 1.2369e-05 |  | 2897.3281 | 1.5171 | 5.6189e-05
|  | 2897.2076 | 1.4199 | 1.6104e-05 |  | 2897.2076 | 1.517 | 5.3184e-05
|  | 2897.087 | 1.4199 | 2.7927e-05 |  | 2897.087 | 1.517 | 5.1306e-05
|  | 2896.9665 | 1.4199 | 4.4882e-05 |  | 2896.9665 | 1.517 | 5.181e-05
|  | 2896.846 | 1.4198 | 6.2886e-05 |  | 2896.846 | 1.517 | 5.5315e-05
|  | 2896.7254 | 1.4198 | 7.8202e-05 |  | 2896.7254 | 1.517 | 6.1027e-05
|  | 2896.6049 | 1.4198 | 8.902e-05 |  | 2896.6049 | 1.517 | 6.7182e-05
|  | 2896.4844 | 1.4198 | 9.4408e-05 |  | 2896.4844 | 1.5169 | 7.1807e-05
|  | 2896.3638 | 1.4198 | 9.6087e-05 |  | 2896.3638 | 1.5169 | 7.3489e-05
|  | 2896.2433 | 1.4198 | 9.6522e-05 |  | 2896.2433 | 1.5169 | 7.169e-05
|  | 2896.1228 | 1.4198 | 9.7703e-05 |  | 2896.1228 | 1.5169 | 6.7399e-05
|  | 2896.0022 | 1.4198 | 0.00010115 |  | 2896.0022 | 1.5169 | 6.2482e-05
|  | 2895.8817 | 1.4198 | 0.00010672 |  | 2895.8817 | 1.5169 | 5.8887e-05
|  | 2895.7612 | 1.4198 | 0.00011345 |  | 2895.7612 | 1.5169 | 5.8077e-05
|  | 2895.6407 | 1.4198 | 0.00011978 |  | 2895.6407 | 1.5168 | 6.0748e-05
|  | 2895.5201 | 1.4198 | 0.00012435 |  | 2895.5201 | 1.5168 | 6.6358e-05
|  | 2895.3996 | 1.4198 | 0.0001267 |  | 2895.3996 | 1.5168 | 7.4043e-05
|  | 2895.2791 | 1.4198 | 0.00012647 |  | 2895.2791 | 1.5168 | 8.2747e-05
|  | 2895.1585 | 1.4198 | 0.00012478 |  | 2895.1585 | 1.5168 | 9.1704e-05
|  | 2895.038 | 1.4198 | 0.00012133 |  | 2895.038 | 1.5168 | 0.0001005
|  | 2894.9175 | 1.4198 | 0.00011717 |  | 2894.9175 | 1.5168 | 0.00010888
|  | 2894.7969 | 1.4198 | 0.00011251 |  | 2894.7969 | 1.5167 | 0.00011655
|  | 2894.6764 | 1.4198 | 0.0001085 |  | 2894.6764 | 1.5167 | 0.00012316
|  | 2894.5559 | 1.4198 | 0.00010657 |  | 2894.5559 | 1.5167 | 0.00012836
|  | 2894.4353 | 1.4198 | 0.0001078 |  | 2894.4353 | 1.5167 | 0.00013189
|  | 2894.3148 | 1.4198 | 0.00011307 |  | 2894.3148 | 1.5167 | 0.00013405
|  | 2894.1943 | 1.4198 | 0.00012235 |  | 2894.1943 | 1.5167 | 0.00013541
|  | 2894.0738 | 1.4198 | 0.00013433 |  | 2894.0738 | 1.5167 | 0.00013644
|  | 2893.9532 | 1.4198 | 0.00014587 |  | 2893.9532 | 1.5167 | 0.00013758
|  | 2893.8327 | 1.4198 | 0.00015493 |  | 2893.8327 | 1.5167 | 0.00013845
|  | 2893.7122 | 1.4198 | 0.00015871 |  | 2893.7122 | 1.5167 | 0.00013824
|  | 2893.5916 | 1.4198 | 0.00015738 |  | 2893.5916 | 1.5167 | 0.00013582
|  | 2893.4711 | 1.4198 | 0.00015188 |  | 2893.4711 | 1.5167 | 0.00013055
|  | 2893.3506 | 1.4198 | 0.00014543 |  | 2893.3506 | 1.5167 | 0.00012226
|  | 2893.23 | 1.4198 | 0.00013993 |  | 2893.23 | 1.5167 | 0.00011206
|  | 2893.1095 | 1.4198 | 0.0001375 |  | 2893.1095 | 1.5166 | 0.00010142
|  | 2892.989 | 1.4197 | 0.00013875 |  | 2892.989 | 1.5166 | 9.2124e-05
|  | 2892.8684 | 1.4197 | 0.00014273 |  | 2892.8684 | 1.5166 | 8.5498e-05
|  | 2892.7479 | 1.4197 | 0.00014766 |  | 2892.7479 | 1.5166 | 8.2033e-05
|  | 2892.6274 | 1.4197 | 0.00015239 |  | 2892.6274 | 1.5166 | 8.1393e-05
|  | 2892.5068 | 1.4198 | 0.00015762 |  | 2892.5068 | 1.5165 | 8.2787e-05
|  | 2892.3863 | 1.4198 | 0.00016344 |  | 2892.3863 | 1.5165 | 8.508e-05
|  | 2892.2658 | 1.4198 | 0.00017155 |  | 2892.2658 | 1.5165 | 8.733e-05
|  | 2892.1453 | 1.4198 | 0.00018283 |  | 2892.1453 | 1.5165 | 8.8744e-05
|  | 2892.0247 | 1.4198 | 0.00019624 |  | 2892.0247 | 1.5165 | 8.8811e-05
|  | 2891.9042 | 1.4198 | 0.00021057 |  | 2891.9042 | 1.5165 | 8.7038e-05
|  | 2891.7837 | 1.4198 | 0.00022375 |  | 2891.7837 | 1.5164 | 8.3103e-05
|  | 2891.6631 | 1.4198 | 0.00023371 |  | 2891.6631 | 1.5164 | 7.7115e-05
|  | 2891.5426 | 1.4198 | 0.00024025 |  | 2891.5426 | 1.5164 | 6.9607e-05
|  | 2891.4221 | 1.4198 | 0.00024444 |  | 2891.4221 | 1.5164 | 6.2105e-05
|  | 2891.3015 | 1.4198 | 0.00024794 |  | 2891.3015 | 1.5164 | 5.6503e-05
|  | 2891.181 | 1.4197 | 0.0002536 |  | 2891.181 | 1.5163 | 5.4837e-05
|  | 2891.0605 | 1.4197 | 0.00026215 |  | 2891.0605 | 1.5163 | 5.8825e-05
|  | 2890.9399 | 1.4197 | 0.00027299 |  | 2890.9399 | 1.5163 | 6.8913e-05
|  | 2890.8194 | 1.4197 | 0.00028517 |  | 2890.8194 | 1.5162 | 8.436e-05
|  | 2890.6989 | 1.4197 | 0.00029604 |  | 2890.6989 | 1.5162 | 0.00010327
|  | 2890.5783 | 1.4197 | 0.00030456 |  | 2890.5783 | 1.5162 | 0.00012342
|  | 2890.4578 | 1.4197 | 0.00031066 |  | 2890.4578 | 1.5162 | 0.00014257
|  | 2890.3373 | 1.4197 | 0.00031577 |  | 2890.3373 | 1.5161 | 0.00015944
|  | 2890.2168 | 1.4197 | 0.00032156 |  | 2890.2168 | 1.5161 | 0.00017379
|  | 2890.0962 | 1.4197 | 0.00032966 |  | 2890.0962 | 1.5161 | 0.00018612
|  | 2889.9757 | 1.4197 | 0.00034032 |  | 2889.9757 | 1.5161 | 0.00019738
|  | 2889.8552 | 1.4197 | 0.00035268 |  | 2889.8552 | 1.5161 | 0.00020851
|  | 2889.7346 | 1.4197 | 0.00036503 |  | 2889.7346 | 1.5161 | 0.00022008
|  | 2889.6141 | 1.4197 | 0.00037513 |  | 2889.6141 | 1.5161 | 0.00023218
|  | 2889.4936 | 1.4197 | 0.00038206 |  | 2889.4936 | 1.516 | 0.0002448
|  | 2889.373 | 1.4197 | 0.00038565 |  | 2889.373 | 1.516 | 0.00025758
|  | 2889.2525 | 1.4197 | 0.00038685 |  | 2889.2525 | 1.516 | 0.00027058
|  | 2889.132 | 1.4197 | 0.0003867 |  | 2889.132 | 1.516 | 0.00028383
|  | 2889.0114 | 1.4197 | 0.00038725 |  | 2889.0114 | 1.516 | 0.00029749
|  | 2888.8909 | 1.4197 | 0.0003887 |  | 2888.8909 | 1.516 | 0.00031152
|  | 2888.7704 | 1.4197 | 0.00039123 |  | 2888.7704 | 1.516 | 0.00032576
|  | 2888.6498 | 1.4197 | 0.00039514 |  | 2888.6498 | 1.516 | 0.00033966
|  | 2888.5293 | 1.4197 | 0.00039962 |  | 2888.5293 | 1.516 | 0.00035224
|  | 2888.4088 | 1.4197 | 0.00040547 |  | 2888.4088 | 1.516 | 0.00036239
|  | 2888.2883 | 1.4197 | 0.00041258 |  | 2888.2883 | 1.516 | 0.00036903
|  | 2888.1677 | 1.4197 | 0.00042106 |  | 2888.1677 | 1.516 | 0.00037157
|  | 2888.0472 | 1.4197 | 0.0004306 |  | 2888.0472 | 1.5159 | 0.00037012
|  | 2887.9267 | 1.4197 | 0.0004409 |  | 2887.9267 | 1.5159 | 0.00036562
|  | 2887.8061 | 1.4197 | 0.00045077 |  | 2887.8061 | 1.5159 | 0.00035991
|  | 2887.6856 | 1.4197 | 0.0004603 |  | 2887.6856 | 1.5159 | 0.00035523
|  | 2887.5651 | 1.4197 | 0.0004691 |  | 2887.5651 | 1.5159 | 0.00035365
|  | 2887.4445 | 1.4197 | 0.00047801 |  | 2887.4445 | 1.5159 | 0.00035662
|  | 2887.324 | 1.4197 | 0.00048799 |  | 2887.324 | 1.5158 | 0.00036443
|  | 2887.2035 | 1.4197 | 0.00049895 |  | 2887.2035 | 1.5158 | 0.00037626
|  | 2887.0829 | 1.4196 | 0.0005114 |  | 2887.0829 | 1.5158 | 0.00039043
|  | 2886.9624 | 1.4196 | 0.00052424 |  | 2886.9624 | 1.5158 | 0.00040551
|  | 2886.8419 | 1.4196 | 0.00053658 |  | 2886.8419 | 1.5157 | 0.00042052
|  | 2886.7213 | 1.4196 | 0.0005471 |  | 2886.7213 | 1.5157 | 0.00043544
|  | 2886.6008 | 1.4196 | 0.00055526 |  | 2886.6008 | 1.5157 | 0.00045104
|  | 2886.4803 | 1.4196 | 0.00056254 |  | 2886.4803 | 1.5157 | 0.00046819
|  | 2886.3598 | 1.4196 | 0.00056934 |  | 2886.3598 | 1.5157 | 0.00048726
|  | 2886.2392 | 1.4196 | 0.00057689 |  | 2886.2392 | 1.5157 | 0.00050752
|  | 2886.1187 | 1.4196 | 0.00058664 |  | 2886.1187 | 1.5156 | 0.0005274
|  | 2885.9982 | 1.4196 | 0.00059774 |  | 2885.9982 | 1.5156 | 0.00054516
|  | 2885.8776 | 1.4196 | 0.00061033 |  | 2885.8776 | 1.5156 | 0.00055966
|  | 2885.7571 | 1.4196 | 0.00062303 |  | 2885.7571 | 1.5156 | 0.00057089
|  | 2885.6366 | 1.4196 | 0.00063499 |  | 2885.6366 | 1.5156 | 0.00058039
|  | 2885.516 | 1.4196 | 0.00064792 |  | 2885.516 | 1.5156 | 0.00059036
|  | 2885.3955 | 1.4196 | 0.00065935 |  | 2885.3955 | 1.5156 | 0.00060292
|  | 2885.275 | 1.4196 | 0.0006738 |  | 2885.275 | 1.5156 | 0.00061935
|  | 2885.1544 | 1.4196 | 0.0006902 |  | 2885.1544 | 1.5155 | 0.00063925
|  | 2885.0339 | 1.4196 | 0.00070773 |  | 2885.0339 | 1.5155 | 0.00066123
|  | 2884.9134 | 1.4196 | 0.00072721 |  | 2884.9134 | 1.5155 | 0.00068367
|  | 2884.7929 | 1.4196 | 0.00074285 |  | 2884.7929 | 1.5155 | 0.0007054
|  | 2884.6723 | 1.4196 | 0.00075673 |  | 2884.6723 | 1.5155 | 0.00072617
|  | 2884.5518 | 1.4196 | 0.00076468 |  | 2884.5518 | 1.5155 | 0.00074684
|  | 2884.4313 | 1.4196 | 0.00077116 |  | 2884.4313 | 1.5155 | 0.00076838
|  | 2884.3107 | 1.4196 | 0.0007744 |  | 2884.3107 | 1.5155 | 0.00079137
|  | 2884.1902 | 1.4196 | 0.00077956 |  | 2884.1902 | 1.5155 | 0.00081536
|  | 2884.0697 | 1.4196 | 0.00079089 |  | 2884.0697 | 1.5155 | 0.00083909
|  | 2883.9491 | 1.4196 | 0.00080585 |  | 2883.9491 | 1.5155 | 0.00086117
|  | 2883.8286 | 1.4196 | 0.00082814 |  | 2883.8286 | 1.5155 | 0.00088081
|  | 2883.7081 | 1.4196 | 0.00085579 |  | 2883.7081 | 1.5154 | 0.00089831
|  | 2883.5875 | 1.4196 | 0.00088089 |  | 2883.5875 | 1.5154 | 0.00091506
|  | 2883.467 | 1.4196 | 0.00090545 |  | 2883.467 | 1.5154 | 0.00093265
|  | 2883.3465 | 1.4196 | 0.00092192 |  | 2883.3465 | 1.5154 | 0.00095202
|  | 2883.2259 | 1.4196 | 0.00093154 |  | 2883.2259 | 1.5154 | 0.00097267
|  | 2883.1054 | 1.4196 | 0.00093857 |  | 2883.1054 | 1.5154 | 0.00099286
|  | 2882.9849 | 1.4196 | 0.00094001 |  | 2882.9849 | 1.5155 | 0.0010101
|  | 2882.8644 | 1.4196 | 0.00094342 |  | 2882.8644 | 1.5155 | 0.0010227
|  | 2882.7438 | 1.4196 | 0.00095172 |  | 2882.7438 | 1.5155 | 0.0010302
|  | 2882.6233 | 1.4196 | 0.00096497 |  | 2882.6233 | 1.5155 | 0.001034
|  | 2882.5028 | 1.4196 | 0.00098341 |  | 2882.5028 | 1.5155 | 0.0010369
|  | 2882.3822 | 1.4196 | 0.0010112 |  | 2882.3822 | 1.5155 | 0.0010418
|  | 2882.2617 | 1.4196 | 0.0010398 |  | 2882.2617 | 1.5155 | 0.0010505
|  | 2882.1412 | 1.4196 | 0.0010685 |  | 2882.1412 | 1.5154 | 0.0010633
|  | 2882.0206 | 1.4196 | 0.0010995 |  | 2882.0206 | 1.5154 | 0.0010788
|  | 2881.9001 | 1.4196 | 0.001125 |  | 2881.9001 | 1.5154 | 0.0010946
|  | 2881.7796 | 1.4196 | 0.0011486 |  | 2881.7796 | 1.5154 | 0.0011088
|  | 2881.659 | 1.4196 | 0.0011723 |  | 2881.659 | 1.5154 | 0.0011196
|  | 2881.5385 | 1.4196 | 0.0011938 |  | 2881.5385 | 1.5155 | 0.0011271
|  | 2881.418 | 1.4196 | 0.0012171 |  | 2881.418 | 1.5155 | 0.0011316
|  | 2881.2974 | 1.4196 | 0.0012392 |  | 2881.2974 | 1.5155 | 0.0011336
|  | 2881.1769 | 1.4196 | 0.0012621 |  | 2881.1769 | 1.5155 | 0.0011338
|  | 2881.0564 | 1.4196 | 0.0012815 |  | 2881.0564 | 1.5155 | 0.0011324
|  | 2880.9359 | 1.4196 | 0.0013021 |  | 2880.9359 | 1.5155 | 0.0011295
|  | 2880.8153 | 1.4196 | 0.0013213 |  | 2880.8153 | 1.5154 | 0.0011258
|  | 2880.6948 | 1.4196 | 0.0013334 |  | 2880.6948 | 1.5154 | 0.0011223
|  | 2880.5743 | 1.4196 | 0.0013479 |  | 2880.5743 | 1.5154 | 0.0011202
|  | 2880.4537 | 1.4196 | 0.0013582 |  | 2880.4537 | 1.5154 | 0.001121
|  | 2880.3332 | 1.4196 | 0.0013658 |  | 2880.3332 | 1.5154 | 0.001125
|  | 2880.2127 | 1.4196 | 0.0013734 |  | 2880.2127 | 1.5154 | 0.0011317
|  | 2880.0921 | 1.4196 | 0.0013859 |  | 2880.0921 | 1.5154 | 0.0011397
|  | 2879.9716 | 1.4196 | 0.0013973 |  | 2879.9716 | 1.5153 | 0.0011474
|  | 2879.8511 | 1.4196 | 0.0014143 |  | 2879.8511 | 1.5153 | 0.0011533
|  | 2879.7305 | 1.4196 | 0.0014353 |  | 2879.7305 | 1.5153 | 0.0011569
|  | 2879.61 | 1.4196 | 0.0014559 |  | 2879.61 | 1.5153 | 0.0011583
|  | 2879.4895 | 1.4196 | 0.001483 |  | 2879.4895 | 1.5153 | 0.0011583
|  | 2879.3689 | 1.4196 | 0.0015126 |  | 2879.3689 | 1.5153 | 0.0011576
|  | 2879.2484 | 1.4196 | 0.0015428 |  | 2879.2484 | 1.5153 | 0.0011566
|  | 2879.1279 | 1.4196 | 0.0015736 |  | 2879.1279 | 1.5152 | 0.0011554
|  | 2879.0074 | 1.4196 | 0.0016057 |  | 2879.0074 | 1.5152 | 0.0011537
|  | 2878.8868 | 1.4195 | 0.0016342 |  | 2878.8868 | 1.5152 | 0.0011514
|  | 2878.7663 | 1.4195 | 0.0016632 |  | 2878.7663 | 1.5151 | 0.0011491
|  | 2878.6458 | 1.4195 | 0.0016865 |  | 2878.6458 | 1.5151 | 0.0011479
|  | 2878.5252 | 1.4195 | 0.0017076 |  | 2878.5252 | 1.5151 | 0.001149
|  | 2878.4047 | 1.4195 | 0.0017255 |  | 2878.4047 | 1.515 | 0.001153
|  | 2878.2842 | 1.4196 | 0.0017397 |  | 2878.2842 | 1.515 | 0.0011603
|  | 2878.1636 | 1.4196 | 0.0017537 |  | 2878.1636 | 1.5149 | 0.0011704
|  | 2878.0431 | 1.4196 | 0.0017733 |  | 2878.0431 | 1.5149 | 0.001182
|  | 2877.9226 | 1.4196 | 0.0017943 |  | 2877.9226 | 1.5148 | 0.0011943
|  | 2877.802 | 1.4196 | 0.0018291 |  | 2877.802 | 1.5147 | 0.0012066
|  | 2877.6815 | 1.4196 | 0.0018663 |  | 2877.6815 | 1.5147 | 0.0012195
|  | 2877.561 | 1.4196 | 0.0019106 |  | 2877.561 | 1.5146 | 0.0012342
|  | 2877.4404 | 1.4196 | 0.0019497 |  | 2877.4404 | 1.5145 | 0.0012527
|  | 2877.3199 | 1.4196 | 0.0019842 |  | 2877.3199 | 1.5144 | 0.0012774
|  | 2877.1994 | 1.4196 | 0.0020069 |  | 2877.1994 | 1.5143 | 0.001311
|  | 2877.0789 | 1.4196 | 0.0020226 |  | 2877.0789 | 1.5142 | 0.0013562
|  | 2876.9583 | 1.4196 | 0.0020266 |  | 2876.9583 | 1.5141 | 0.0014157
|  | 2876.8378 | 1.4196 | 0.0020266 |  | 2876.8378 | 1.5139 | 0.0014926
|  | 2876.7173 | 1.4196 | 0.0020306 |  | 2876.7173 | 1.5138 | 0.0015898
|  | 2876.5967 | 1.4196 | 0.0020397 |  | 2876.5967 | 1.5136 | 0.0017108
|  | 2876.4762 | 1.4196 | 0.0020529 |  | 2876.4762 | 1.5135 | 0.0018592
|  | 2876.3557 | 1.4196 | 0.002075 |  | 2876.3557 | 1.5133 | 0.0020389
|  | 2876.2351 | 1.4196 | 0.0021005 |  | 2876.2351 | 1.5132 | 0.0022536
|  | 2876.1146 | 1.4196 | 0.0021282 |  | 2876.1146 | 1.513 | 0.0025072
|  | 2875.9941 | 1.4196 | 0.0021522 |  | 2875.9941 | 1.5129 | 0.0028029
|  | 2875.8735 | 1.4196 | 0.0021717 |  | 2875.8735 | 1.5128 | 0.0031427
|  | 2875.753 | 1.4196 | 0.0021884 |  | 2875.753 | 1.5127 | 0.0035261
|  | 2875.6325 | 1.4196 | 0.0022021 |  | 2875.6325 | 1.5127 | 0.0039498
|  | 2875.512 | 1.4196 | 0.0022133 |  | 2875.512 | 1.5128 | 0.0044066
|  | 2875.3914 | 1.4196 | 0.0022206 |  | 2875.3914 | 1.5129 | 0.004885
|  | 2875.2709 | 1.4196 | 0.0022338 |  | 2875.2709 | 1.5131 | 0.0053694
|  | 2875.1504 | 1.4197 | 0.0022376 |  | 2875.1504 | 1.5134 | 0.005841
|  | 2875.0298 | 1.4197 | 0.0022468 |  | 2875.0298 | 1.5138 | 0.0062783
|  | 2874.9093 | 1.4197 | 0.0022496 |  | 2874.9093 | 1.5143 | 0.0066601
|  | 2874.7888 | 1.4197 | 0.0022543 |  | 2874.7888 | 1.5148 | 0.0069665
|  | 2874.6682 | 1.4197 | 0.0022566 |  | 2874.6682 | 1.5154 | 0.0071813
|  | 2874.5477 | 1.4197 | 0.0022636 |  | 2874.5477 | 1.5161 | 0.0072945
|  | 2874.4272 | 1.4197 | 0.0022709 |  | 2874.4272 | 1.5167 | 0.0073027
|  | 2874.3066 | 1.4197 | 0.0022791 |  | 2874.3066 | 1.5173 | 0.0072092
|  | 2874.1861 | 1.4197 | 0.0022854 |  | 2874.1861 | 1.5179 | 0.0070235
|  | 2874.0656 | 1.4197 | 0.0022931 |  | 2874.0656 | 1.5185 | 0.0067584
|  | 2873.945 | 1.4197 | 0.0022993 |  | 2873.945 | 1.519 | 0.0064287
|  | 2873.8245 | 1.4197 | 0.0023072 |  | 2873.8245 | 1.5194 | 0.0060486
|  | 2873.704 | 1.4197 | 0.0023165 |  | 2873.704 | 1.5197 | 0.0056312
|  | 2873.5835 | 1.4197 | 0.002325 |  | 2873.5835 | 1.52 | 0.0051879
|  | 2873.4629 | 1.4197 | 0.0023316 |  | 2873.4629 | 1.5202 | 0.0047299
|  | 2873.3424 | 1.4197 | 0.0023352 |  | 2873.3424 | 1.5203 | 0.0042683
|  | 2873.2219 | 1.4197 | 0.0023315 |  | 2873.2219 | 1.5204 | 0.0038148
|  | 2873.1013 | 1.4197 | 0.0023284 |  | 2873.1013 | 1.5204 | 0.0033814
|  | 2872.9808 | 1.4197 | 0.002316 |  | 2872.9808 | 1.5204 | 0.0029784
|  | 2872.8603 | 1.4197 | 0.0023039 |  | 2872.8603 | 1.5203 | 0.0026139
|  | 2872.7397 | 1.4197 | 0.0022937 |  | 2872.7397 | 1.5202 | 0.0022922
|  | 2872.6192 | 1.4197 | 0.0022819 |  | 2872.6192 | 1.52 | 0.002014
|  | 2872.4987 | 1.4197 | 0.0022745 |  | 2872.4987 | 1.5199 | 0.0017769
|  | 2872.3781 | 1.4197 | 0.0022733 |  | 2872.3781 | 1.5197 | 0.0015773
|  | 2872.2576 | 1.4197 | 0.0022725 |  | 2872.2576 | 1.5195 | 0.0014114
|  | 2872.1371 | 1.4197 | 0.0022707 |  | 2872.1371 | 1.5194 | 0.0012761
|  | 2872.0165 | 1.4197 | 0.0022664 |  | 2872.0165 | 1.5192 | 0.0011686
|  | 2871.896 | 1.4197 | 0.0022618 |  | 2871.896 | 1.5191 | 0.0010857
|  | 2871.7755 | 1.4197 | 0.0022518 |  | 2871.7755 | 1.5189 | 0.0010233
|  | 2871.655 | 1.4197 | 0.0022417 |  | 2871.655 | 1.5188 | 0.00097563
|  | 2871.5344 | 1.4198 | 0.0022275 |  | 2871.5344 | 1.5187 | 0.00093633
|  | 2871.4139 | 1.4198 | 0.0022168 |  | 2871.4139 | 1.5187 | 0.00089974
|  | 2871.2934 | 1.4198 | 0.0022053 |  | 2871.2934 | 1.5186 | 0.00086201
|  | 2871.1728 | 1.4198 | 0.0021946 |  | 2871.1728 | 1.5185 | 0.00082185
|  | 2871.0523 | 1.4198 | 0.0021909 |  | 2871.0523 | 1.5185 | 0.00078027
|  | 2870.9318 | 1.4198 | 0.0021868 |  | 2870.9318 | 1.5184 | 0.00073936
|  | 2870.8112 | 1.4198 | 0.0021832 |  | 2870.8112 | 1.5184 | 0.00070082
|  | 2870.6907 | 1.4198 | 0.0021776 |  | 2870.6907 | 1.5183 | 0.00066484
|  | 2870.5702 | 1.4198 | 0.0021683 |  | 2870.5702 | 1.5183 | 0.0006303
|  | 2870.4496 | 1.4198 | 0.0021536 |  | 2870.4496 | 1.5182 | 0.00059501
|  | 2870.3291 | 1.4198 | 0.0021291 |  | 2870.3291 | 1.5182 | 0.00055725
|  | 2870.2086 | 1.4198 | 0.0021057 |  | 2870.2086 | 1.5181 | 0.00051649
|  | 2870.088 | 1.4198 | 0.0020758 |  | 2870.088 | 1.5181 | 0.00047367
|  | 2869.9675 | 1.4198 | 0.0020441 |  | 2869.9675 | 1.518 | 0.00043073
|  | 2869.847 | 1.4198 | 0.0020096 |  | 2869.847 | 1.518 | 0.00038958
|  | 2869.7265 | 1.4198 | 0.0019777 |  | 2869.7265 | 1.5179 | 0.00035136
|  | 2869.6059 | 1.4198 | 0.0019486 |  | 2869.6059 | 1.5179 | 0.00031591
|  | 2869.4854 | 1.4198 | 0.0019214 |  | 2869.4854 | 1.5179 | 0.00028242
|  | 2869.3649 | 1.4198 | 0.0018951 |  | 2869.3649 | 1.5178 | 0.00024979
|  | 2869.2443 | 1.4198 | 0.0018699 |  | 2869.2443 | 1.5178 | 0.00021746
|  | 2869.1238 | 1.4198 | 0.0018444 |  | 2869.1238 | 1.5177 | 0.0001856
|  | 2869.0033 | 1.4198 | 0.0018226 |  | 2869.0033 | 1.5177 | 0.00015459
|  | 2868.8827 | 1.4198 | 0.0017944 |  | 2868.8827 | 1.5176 | 0.00012463
|  | 2868.7622 | 1.4198 | 0.0017653 |  | 2868.7622 | 1.5176 | 9.5531e-05
|  | 2868.6417 | 1.4198 | 0.0017334 |  | 2868.6417 | 1.5175 | 6.6582e-05
|  | 2868.5211 | 1.4198 | 0.0016985 |  | 2868.5211 | 1.5175 | 3.7256e-05
|  | 2868.4006 | 1.4198 | 0.001662 |  | 2868.4006 | 1.5175 | 7.814e-06
|  | 2868.2801 | 1.4198 | 0.001625 |  | 2868.2801 | 1.5174 | -2.0552e-05
|  | 2868.1595 | 1.4198 | 0.0015946 |  | 2868.1595 | 1.5173 | -4.5877e-05
|  | 2868.039 | 1.4198 | 0.001567 |  | 2868.039 | 1.5173 | -6.6314e-05
|  | 2867.9185 | 1.4198 | 0.0015462 |  | 2867.9185 | 1.5172 | -8.1125e-05
|  | 2867.798 | 1.4198 | 0.0015295 |  | 2867.798 | 1.5172 | -9.1264e-05
|  | 2867.6774 | 1.4198 | 0.0015207 |  | 2867.6774 | 1.5171 | -9.8685e-05
|  | 2867.5569 | 1.4198 | 0.0015087 |  | 2867.5569 | 1.5171 | -0.00010596
|  | 2867.4364 | 1.4198 | 0.0014932 |  | 2867.4364 | 1.517 | -0.00011475
|  | 2867.3158 | 1.4198 | 0.0014789 |  | 2867.3158 | 1.517 | -0.00012499
|  | 2867.1953 | 1.4198 | 0.0014592 |  | 2867.1953 | 1.517 | -0.00013512
|  | 2867.0748 | 1.4198 | 0.0014377 |  | 2867.0748 | 1.5169 | -0.00014288
|  | 2866.9542 | 1.4198 | 0.0014162 |  | 2866.9542 | 1.5169 | -0.00014642
|  | 2866.8337 | 1.4198 | 0.0013951 |  | 2866.8337 | 1.5168 | -0.00014531
|  | 2866.7132 | 1.4198 | 0.0013715 |  | 2866.7132 | 1.5168 | -0.00014086
|  | 2866.5926 | 1.4198 | 0.0013475 |  | 2866.5926 | 1.5167 | -0.0001354
|  | 2866.4721 | 1.4198 | 0.0013241 |  | 2866.4721 | 1.5167 | -0.00013125
|  | 2866.3516 | 1.4198 | 0.0012971 |  | 2866.3516 | 1.5167 | -0.00012973
|  | 2866.2311 | 1.4198 | 0.0012741 |  | 2866.2311 | 1.5166 | -0.00013071
|  | 2866.1105 | 1.4198 | 0.0012554 |  | 2866.1105 | 1.5166 | -0.00013287
|  | 2865.99 | 1.4198 | 0.0012388 |  | 2865.99 | 1.5166 | -0.00013467
|  | 2865.8695 | 1.4198 | 0.0012247 |  | 2865.8695 | 1.5165 | -0.000135
|  | 2865.7489 | 1.4198 | 0.001215 |  | 2865.7489 | 1.5165 | -0.00013374
|  | 2865.6284 | 1.4197 | 0.0012045 |  | 2865.6284 | 1.5165 | -0.00013138
|  | 2865.5079 | 1.4197 | 0.0011877 |  | 2865.5079 | 1.5164 | -0.00012848
|  | 2865.3873 | 1.4197 | 0.0011725 |  | 2865.3873 | 1.5164 | -0.0001253
|  | 2865.2668 | 1.4197 | 0.0011547 |  | 2865.2668 | 1.5164 | -0.00012148
|  | 2865.1463 | 1.4197 | 0.0011377 |  | 2865.1463 | 1.5164 | -0.00011668
|  | 2865.0257 | 1.4197 | 0.0011228 |  | 2865.0257 | 1.5163 | -0.00011083
|  | 2864.9052 | 1.4197 | 0.001112 |  | 2864.9052 | 1.5163 | -0.00010474
|  | 2864.7847 | 1.4197 | 0.0011082 |  | 2864.7847 | 1.5163 | -9.9934e-05
|  | 2864.6641 | 1.4197 | 0.0011061 |  | 2864.6641 | 1.5163 | -9.7976e-05
|  | 2864.5436 | 1.4197 | 0.001104 |  | 2864.5436 | 1.5162 | -9.9832e-05
|  | 2864.4231 | 1.4197 | 0.0011028 |  | 2864.4231 | 1.5162 | -0.00010541
|  | 2864.3026 | 1.4197 | 0.0010966 |  | 2864.3026 | 1.5162 | -0.00011342
|  | 2864.182 | 1.4197 | 0.0010879 |  | 2864.182 | 1.5162 | -0.00012234
|  | 2864.0615 | 1.4197 | 0.0010778 |  | 2864.0615 | 1.5161 | -0.00013101
|  | 2863.941 | 1.4197 | 0.00107 |  | 2863.941 | 1.5161 | -0.00013927
|  | 2863.8204 | 1.4197 | 0.0010628 |  | 2863.8204 | 1.5161 | -0.0001477
|  | 2863.6999 | 1.4197 | 0.0010596 |  | 2863.6999 | 1.5161 | -0.00015709
|  | 2863.5794 | 1.4197 | 0.00106 |  | 2863.5794 | 1.516 | -0.00016733
|  | 2863.4588 | 1.4197 | 0.0010611 |  | 2863.4588 | 1.516 | -0.00017725
|  | 2863.3383 | 1.4197 | 0.0010607 |  | 2863.3383 | 1.5159 | -0.00018447
|  | 2863.2178 | 1.4197 | 0.0010619 |  | 2863.2178 | 1.5159 | -0.00018663
|  | 2863.0972 | 1.4197 | 0.0010619 |  | 2863.0972 | 1.5158 | -0.00018213
|  | 2862.9767 | 1.4197 | 0.0010628 |  | 2862.9767 | 1.5158 | -0.00017104
|  | 2862.8562 | 1.4197 | 0.0010657 |  | 2862.8562 | 1.5157 | -0.00015479
|  | 2862.7356 | 1.4197 | 0.0010714 |  | 2862.7356 | 1.5157 | -0.00013579
|  | 2862.6151 | 1.4197 | 0.0010782 |  | 2862.6151 | 1.5156 | -0.00011563
|  | 2862.4946 | 1.4197 | 0.0010842 |  | 2862.4946 | 1.5156 | -9.4821e-05
|  | 2862.3741 | 1.4197 | 0.0010952 |  | 2862.3741 | 1.5156 | -7.2551e-05
|  | 2862.2535 | 1.4197 | 0.0011072 |  | 2862.2535 | 1.5155 | -4.7286e-05
|  | 2862.133 | 1.4197 | 0.0011206 |  | 2862.133 | 1.5155 | -1.803e-05
|  | 2862.0125 | 1.4196 | 0.0011395 |  | 2862.0125 | 1.5155 | 1.5235e-05
|  | 2861.8919 | 1.4196 | 0.0011604 |  | 2861.8919 | 1.5154 | 5.084e-05
|  | 2861.7714 | 1.4196 | 0.0011846 |  | 2861.7714 | 1.5154 | 8.6726e-05
|  | 2861.6509 | 1.4196 | 0.0012115 |  | 2861.6509 | 1.5154 | 0.00012098
|  | 2861.5303 | 1.4196 | 0.0012375 |  | 2861.5303 | 1.5154 | 0.00015258
|  | 2861.4098 | 1.4196 | 0.0012645 |  | 2861.4098 | 1.5154 | 0.00018189
|  | 2861.2893 | 1.4196 | 0.0012872 |  | 2861.2893 | 1.5154 | 0.00020949
|  | 2861.1687 | 1.4197 | 0.0013059 |  | 2861.1687 | 1.5154 | 0.00023589
|  | 2861.0482 | 1.4197 | 0.0013237 |  | 2861.0482 | 1.5153 | 0.00026078
|  | 2860.9277 | 1.4197 | 0.0013364 |  | 2860.9277 | 1.5153 | 0.00028331
|  | 2860.8071 | 1.4197 | 0.0013465 |  | 2860.8071 | 1.5153 | 0.00030242
|  | 2860.6866 | 1.4197 | 0.001355 |  | 2860.6866 | 1.5153 | 0.00031786
|  | 2860.5661 | 1.4196 | 0.0013628 |  | 2860.5661 | 1.5153 | 0.00033036
|  | 2860.4456 | 1.4196 | 0.0013722 |  | 2860.4456 | 1.5153 | 0.00034146
|  | 2860.325 | 1.4196 | 0.0013821 |  | 2860.325 | 1.5153 | 0.00035249
|  | 2860.2045 | 1.4196 | 0.0013976 |  | 2860.2045 | 1.5153 | 0.00036354
|  | 2860.084 | 1.4196 | 0.0014183 |  | 2860.084 | 1.5153 | 0.00037341
|  | 2859.9634 | 1.4196 | 0.0014403 |  | 2859.9634 | 1.5153 | 0.00038
|  | 2859.8429 | 1.4196 | 0.0014627 |  | 2859.8429 | 1.5153 | 0.00038159
|  | 2859.7224 | 1.4196 | 0.0014866 |  | 2859.7224 | 1.5153 | 0.00037832
|  | 2859.6018 | 1.4196 | 0.0015064 |  | 2859.6018 | 1.5153 | 0.00037233
|  | 2859.4813 | 1.4196 | 0.0015304 |  | 2859.4813 | 1.5153 | 0.00036731
|  | 2859.3608 | 1.4196 | 0.0015506 |  | 2859.3608 | 1.5153 | 0.00036701
|  | 2859.2402 | 1.4196 | 0.0015673 |  | 2859.2402 | 1.5152 | 0.00037325
|  | 2859.1197 | 1.4196 | 0.0015826 |  | 2859.1197 | 1.5152 | 0.00038518
|  | 2858.9992 | 1.4196 | 0.001603 |  | 2858.9992 | 1.5152 | 0.00039963
|  | 2858.8787 | 1.4196 | 0.0016199 |  | 2858.8787 | 1.5152 | 0.00041269
|  | 2858.7581 | 1.4196 | 0.001641 |  | 2858.7581 | 1.5152 | 0.00042161
|  | 2858.6376 | 1.4196 | 0.0016646 |  | 2858.6376 | 1.5152 | 0.00042597
|  | 2858.5171 | 1.4196 | 0.0016941 |  | 2858.5171 | 1.5151 | 0.00042777
|  | 2858.3965 | 1.4196 | 0.0017249 |  | 2858.3965 | 1.5151 | 0.00042999
|  | 2858.276 | 1.4196 | 0.0017597 |  | 2858.276 | 1.5151 | 0.00043493
|  | 2858.1555 | 1.4196 | 0.0017992 |  | 2858.1555 | 1.5151 | 0.00044262
|  | 2858.0349 | 1.4196 | 0.0018375 |  | 2858.0349 | 1.5151 | 0.00045109
|  | 2857.9144 | 1.4196 | 0.0018744 |  | 2857.9144 | 1.5151 | 0.00045738
|  | 2857.7939 | 1.4196 | 0.0019146 |  | 2857.7939 | 1.515 | 0.00045957
|  | 2857.6733 | 1.4196 | 0.0019475 |  | 2857.6733 | 1.515 | 0.00045802
|  | 2857.5528 | 1.4196 | 0.0019771 |  | 2857.5528 | 1.515 | 0.00045541
|  | 2857.4323 | 1.4196 | 0.0020095 |  | 2857.4323 | 1.515 | 0.00045568
|  | 2857.3117 | 1.4196 | 0.0020394 |  | 2857.3117 | 1.5149 | 0.00046195
|  | 2857.1912 | 1.4196 | 0.0020683 |  | 2857.1912 | 1.5149 | 0.00047515
|  | 2857.0707 | 1.4196 | 0.0020994 |  | 2857.0707 | 1.5148 | 0.00049363
|  | 2856.9502 | 1.4196 | 0.0021279 |  | 2856.9502 | 1.5148 | 0.00051431
|  | 2856.8296 | 1.4196 | 0.0021571 |  | 2856.8296 | 1.5148 | 0.00053468
|  | 2856.7091 | 1.4196 | 0.002182 |  | 2856.7091 | 1.5148 | 0.00055414
|  | 2856.5886 | 1.4196 | 0.0022062 |  | 2856.5886 | 1.5147 | 0.00057454
|  | 2856.468 | 1.4196 | 0.0022298 |  | 2856.468 | 1.5147 | 0.00059897
|  | 2856.3475 | 1.4196 | 0.0022548 |  | 2856.3475 | 1.5146 | 0.00063016
|  | 2856.227 | 1.4196 | 0.0022797 |  | 2856.227 | 1.5146 | 0.00066854
|  | 2856.1064 | 1.4196 | 0.0023098 |  | 2856.1064 | 1.5146 | 0.00071227
|  | 2855.9859 | 1.4196 | 0.0023416 |  | 2855.9859 | 1.5146 | 0.00075764
|  | 2855.8654 | 1.4196 | 0.0023751 |  | 2855.8654 | 1.5146 | 0.00080117
|  | 2855.7448 | 1.4196 | 0.0024053 |  | 2855.7448 | 1.5145 | 0.00084097
|  | 2855.6243 | 1.4196 | 0.0024336 |  | 2855.6243 | 1.5145 | 0.00087728
|  | 2855.5038 | 1.4196 | 0.0024585 |  | 2855.5038 | 1.5145 | 0.00091165
|  | 2855.3832 | 1.4196 | 0.0024816 |  | 2855.3832 | 1.5145 | 0.00094531
|  | 2855.2627 | 1.4196 | 0.0025011 |  | 2855.2627 | 1.5145 | 0.00097808
|  | 2855.1422 | 1.4196 | 0.0025217 |  | 2855.1422 | 1.5145 | 0.0010081
|  | 2855.0217 | 1.4196 | 0.0025399 |  | 2855.0217 | 1.5145 | 0.0010327
|  | 2854.9011 | 1.4196 | 0.0025575 |  | 2854.9011 | 1.5145 | 0.0010504
|  | 2854.7806 | 1.4196 | 0.0025746 |  | 2854.7806 | 1.5145 | 0.0010617
|  | 2854.6601 | 1.4196 | 0.0025903 |  | 2854.6601 | 1.5145 | 0.0010695
|  | 2854.5395 | 1.4196 | 0.0026071 |  | 2854.5395 | 1.5145 | 0.0010777
|  | 2854.419 | 1.4196 | 0.0026275 |  | 2854.419 | 1.5145 | 0.0010893
|  | 2854.2985 | 1.4196 | 0.0026504 |  | 2854.2985 | 1.5145 | 0.0011044
|  | 2854.1779 | 1.4196 | 0.0026791 |  | 2854.1779 | 1.5145 | 0.0011209
|  | 2854.0574 | 1.4196 | 0.0027098 |  | 2854.0574 | 1.5145 | 0.0011354
|  | 2853.9369 | 1.4196 | 0.0027419 |  | 2853.9369 | 1.5144 | 0.0011453
|  | 2853.8163 | 1.4196 | 0.0027761 |  | 2853.8163 | 1.5144 | 0.0011505
|  | 2853.6958 | 1.4196 | 0.0028089 |  | 2853.6958 | 1.5144 | 0.0011541
|  | 2853.5753 | 1.4196 | 0.0028367 |  | 2853.5753 | 1.5143 | 0.0011604
|  | 2853.4547 | 1.4196 | 0.0028645 |  | 2853.4547 | 1.5143 | 0.0011732
|  | 2853.3342 | 1.4196 | 0.0028922 |  | 2853.3342 | 1.5142 | 0.0011937
|  | 2853.2137 | 1.4196 | 0.0029109 |  | 2853.2137 | 1.5142 | 0.0012209
|  | 2853.0932 | 1.4196 | 0.0029332 |  | 2853.0932 | 1.5141 | 0.0012523
|  | 2852.9726 | 1.4197 | 0.0029498 |  | 2852.9726 | 1.5141 | 0.0012871
|  | 2852.8521 | 1.4197 | 0.0029654 |  | 2852.8521 | 1.514 | 0.0013268
|  | 2852.7316 | 1.4197 | 0.0029819 |  | 2852.7316 | 1.5139 | 0.0013769
|  | 2852.611 | 1.4197 | 0.0029953 |  | 2852.611 | 1.5138 | 0.0014445
|  | 2852.4905 | 1.4197 | 0.0030073 |  | 2852.4905 | 1.5137 | 0.0015357
|  | 2852.37 | 1.4197 | 0.0030224 |  | 2852.37 | 1.5136 | 0.0016542
|  | 2852.2494 | 1.4197 | 0.0030382 |  | 2852.2494 | 1.5136 | 0.0018
|  | 2852.1289 | 1.4197 | 0.0030526 |  | 2852.1289 | 1.5135 | 0.0019704
|  | 2852.0084 | 1.4197 | 0.0030694 |  | 2852.0084 | 1.5134 | 0.0021623
|  | 2851.8878 | 1.4197 | 0.0030851 |  | 2851.8878 | 1.5134 | 0.0023733
|  | 2851.7673 | 1.4197 | 0.0030965 |  | 2851.7673 | 1.5134 | 0.0026016
|  | 2851.6468 | 1.4198 | 0.0031061 |  | 2851.6468 | 1.5135 | 0.002844
|  | 2851.5262 | 1.4198 | 0.0031125 |  | 2851.5262 | 1.5136 | 0.003093
|  | 2851.4057 | 1.4198 | 0.003117 |  | 2851.4057 | 1.5137 | 0.0033356
|  | 2851.2852 | 1.4198 | 0.0031193 |  | 2851.2852 | 1.5139 | 0.0035539
|  | 2851.1647 | 1.4198 | 0.0031192 |  | 2851.1647 | 1.5142 | 0.0037283
|  | 2851.0441 | 1.4198 | 0.003119 |  | 2851.0441 | 1.5145 | 0.0038431
|  | 2850.9236 | 1.4198 | 0.0031135 |  | 2850.9236 | 1.5148 | 0.00389
|  | 2850.8031 | 1.4198 | 0.0031071 |  | 2850.8031 | 1.5151 | 0.0038709
|  | 2850.6825 | 1.4198 | 0.0030989 |  | 2850.6825 | 1.5153 | 0.0037957
|  | 2850.562 | 1.4198 | 0.0030949 |  | 2850.562 | 1.5156 | 0.0036795
|  | 2850.4415 | 1.4198 | 0.0030917 |  | 2850.4415 | 1.5158 | 0.0035377
|  | 2850.3209 | 1.4198 | 0.0030927 |  | 2850.3209 | 1.5159 | 0.0033831
|  | 2850.2004 | 1.4198 | 0.0031003 |  | 2850.2004 | 1.516 | 0.0032253
|  | 2850.0799 | 1.4198 | 0.0031082 |  | 2850.0799 | 1.5161 | 0.0030715
|  | 2849.9593 | 1.4198 | 0.0031169 |  | 2849.9593 | 1.5161 | 0.0029282
|  | 2849.8388 | 1.4199 | 0.0031268 |  | 2849.8388 | 1.5161 | 0.0028008
|  | 2849.7183 | 1.4199 | 0.003128 |  | 2849.7183 | 1.5161 | 0.0026932
|  | 2849.5978 | 1.4199 | 0.0031255 |  | 2849.5978 | 1.5161 | 0.0026053
|  | 2849.4772 | 1.4199 | 0.0031225 |  | 2849.4772 | 1.5161 | 0.0025325
|  | 2849.3567 | 1.4199 | 0.0031137 |  | 2849.3567 | 1.5162 | 0.0024658
|  | 2849.2362 | 1.4199 | 0.0031066 |  | 2849.2362 | 1.5162 | 0.0023958
|  | 2849.1156 | 1.4199 | 0.0030953 |  | 2849.1156 | 1.5162 | 0.0023159
|  | 2848.9951 | 1.4199 | 0.0030906 |  | 2848.9951 | 1.5162 | 0.0022247
|  | 2848.8746 | 1.4199 | 0.00308 |  | 2848.8746 | 1.5162 | 0.0021262
|  | 2848.754 | 1.4199 | 0.0030679 |  | 2848.754 | 1.5162 | 0.0020263
|  | 2848.6335 | 1.4199 | 0.0030496 |  | 2848.6335 | 1.5162 | 0.0019291
|  | 2848.513 | 1.42 | 0.0030256 |  | 2848.513 | 1.5162 | 0.0018334
|  | 2848.3924 | 1.42 | 0.0029933 |  | 2848.3924 | 1.5161 | 0.0017335
|  | 2848.2719 | 1.42 | 0.0029568 |  | 2848.2719 | 1.5161 | 0.0016221
|  | 2848.1514 | 1.42 | 0.0029119 |  | 2848.1514 | 1.516 | 0.0014957
|  | 2848.0308 | 1.42 | 0.0028622 |  | 2848.0308 | 1.516 | 0.0013578
|  | 2847.9103 | 1.42 | 0.0028111 |  | 2847.9103 | 1.5159 | 0.0012192
|  | 2847.7898 | 1.42 | 0.002757 |  | 2847.7898 | 1.5157 | 0.0010933
|  | 2847.6693 | 1.42 | 0.0027048 |  | 2847.6693 | 1.5155 | 0.00099073
|  | 2847.5487 | 1.42 | 0.0026511 |  | 2847.5487 | 1.5153 | 0.00091439
|  | 2847.4282 | 1.42 | 0.0025993 |  | 2847.4282 | 1.5151 | 0.00085923
|  | 2847.3077 | 1.42 | 0.0025476 |  | 2847.3077 | 1.5149 | 0.00081607
|  | 2847.1871 | 1.42 | 0.0024977 |  | 2847.1871 | 1.5147 | 0.00077826
|  | 2847.0666 | 1.42 | 0.00245 |  | 2847.0666 | 1.5144 | 0.0007467
|  | 2846.9461 | 1.42 | 0.0024014 |  | 2846.9461 | 1.5142 | 0.00073044
|  | 2846.8255 | 1.42 | 0.0023576 |  | 2846.8255 | 1.5138 | 0.00074334
|  | 2846.705 | 1.42 | 0.002314 |  | 2846.705 | 1.5134 | 0.00079846
|  | 2846.5845 | 1.42 | 0.0022795 |  | 2846.5845 | 1.513 | 0.00090584
|  | 2846.4639 | 1.42 | 0.0022489 |  | 2846.4639 | 1.5125 | 0.0010758
|  | 2846.3434 | 1.4199 | 0.0022201 |  | 2846.3434 | 1.512 | 0.0013286
|  | 2846.2229 | 1.4199 | 0.0021923 |  | 2846.2229 | 1.5114 | 0.0017042
|  | 2846.1023 | 1.4199 | 0.0021663 |  | 2846.1023 | 1.5107 | 0.0022651
|  | 2845.9818 | 1.4199 | 0.0021381 |  | 2845.9818 | 1.5101 | 0.0030861
|  | 2845.8613 | 1.4199 | 0.0021044 |  | 2845.8613 | 1.5095 | 0.0042288
|  | 2845.7408 | 1.4199 | 0.0020671 |  | 2845.7408 | 1.5092 | 0.0057073
|  | 2845.6202 | 1.4199 | 0.0020234 |  | 2845.6202 | 1.5093 | 0.0074575
|  | 2845.4997 | 1.4199 | 0.0019769 |  | 2845.4997 | 1.51 | 0.0093225
|  | 2845.3792 | 1.4199 | 0.0019275 |  | 2845.3792 | 1.5113 | 0.0111
|  | 2845.2586 | 1.4199 | 0.0018792 |  | 2845.2586 | 1.5132 | 0.0124
|  | 2845.1381 | 1.4199 | 0.0018294 |  | 2845.1381 | 1.5155 | 0.0131
|  | 2845.0176 | 1.42 | 0.0017837 |  | 2845.0176 | 1.518 | 0.0131
|  | 2844.897 | 1.42 | 0.0017401 |  | 2844.897 | 1.5203 | 0.0123
|  | 2844.7765 | 1.42 | 0.0017013 |  | 2844.7765 | 1.5221 | 0.0109
|  | 2844.656 | 1.42 | 0.0016687 |  | 2844.656 | 1.5234 | 0.0090998
|  | 2844.5354 | 1.4199 | 0.0016443 |  | 2844.5354 | 1.524 | 0.0072252
|  | 2844.4149 | 1.4199 | 0.0016216 |  | 2844.4149 | 1.524 | 0.0054915
|  | 2844.2944 | 1.4199 | 0.0016081 |  | 2844.2944 | 1.5236 | 0.0040501
|  | 2844.1738 | 1.4199 | 0.0015999 |  | 2844.1738 | 1.523 | 0.0029574
|  | 2844.0533 | 1.4199 | 0.0015891 |  | 2844.0533 | 1.5224 | 0.0021906
|  | 2843.9328 | 1.4199 | 0.0015784 |  | 2843.9328 | 1.5217 | 0.0016799
|  | 2843.8123 | 1.4199 | 0.0015628 |  | 2843.8123 | 1.5212 | 0.001344
|  | 2843.6917 | 1.4199 | 0.001541 |  | 2843.6917 | 1.5207 | 0.0011159
|  | 2843.5712 | 1.4199 | 0.0015159 |  | 2843.5712 | 1.5203 | 0.00095341
|  | 2843.4507 | 1.42 | 0.0014848 |  | 2843.4507 | 1.52 | 0.00083647
|  | 2843.3301 | 1.42 | 0.0014468 |  | 2843.3301 | 1.5196 | 0.0007564
|  | 2843.2096 | 1.42 | 0.0014047 |  | 2843.2096 | 1.5194 | 0.00070612
|  | 2843.0891 | 1.42 | 0.0013625 |  | 2843.0891 | 1.5191 | 0.00067521
|  | 2842.9685 | 1.42 | 0.0013197 |  | 2842.9685 | 1.5189 | 0.00065187
|  | 2842.848 | 1.42 | 0.001277 |  | 2842.848 | 1.5188 | 0.00062765
|  | 2842.7275 | 1.42 | 0.0012354 |  | 2842.7275 | 1.5186 | 0.00060136
|  | 2842.6069 | 1.42 | 0.0011984 |  | 2842.6069 | 1.5184 | 0.00057881
|  | 2842.4864 | 1.42 | 0.0011655 |  | 2842.4864 | 1.5183 | 0.00056836
|  | 2842.3659 | 1.42 | 0.0011333 |  | 2842.3659 | 1.5181 | 0.00057565
|  | 2842.2453 | 1.42 | 0.001105 |  | 2842.2453 | 1.518 | 0.00059978
|  | 2842.1248 | 1.4199 | 0.0010741 |  | 2842.1248 | 1.5179 | 0.00063385
|  | 2842.0043 | 1.4199 | 0.0010444 |  | 2842.0043 | 1.5178 | 0.00066889
|  | 2841.8838 | 1.4199 | 0.0010129 |  | 2841.8838 | 1.5177 | 0.00069883
|  | 2841.7632 | 1.42 | 0.00097641 |  | 2841.7632 | 1.5176 | 0.00072377
|  | 2841.6427 | 1.42 | 0.00093735 |  | 2841.6427 | 1.5175 | 0.00074946
|  | 2841.5222 | 1.42 | 0.00089446 |  | 2841.5222 | 1.5174 | 0.00078374
|  | 2841.4016 | 1.42 | 0.00084907 |  | 2841.4016 | 1.5174 | 0.00083201
|  | 2841.2811 | 1.42 | 0.0008036 |  | 2841.2811 | 1.5173 | 0.00089416
|  | 2841.1606 | 1.42 | 0.0007583 |  | 2841.1606 | 1.5172 | 0.00096551
|  | 2841.04 | 1.42 | 0.00071942 |  | 2841.04 | 1.5172 | 0.0010397
|  | 2840.9195 | 1.42 | 0.00068757 |  | 2840.9195 | 1.5172 | 0.0011126
|  | 2840.799 | 1.42 | 0.00066301 |  | 2840.799 | 1.5172 | 0.001185
|  | 2840.6784 | 1.42 | 0.00064513 |  | 2840.6784 | 1.5172 | 0.0012619
|  | 2840.5579 | 1.42 | 0.00063079 |  | 2840.5579 | 1.5172 | 0.0013481
|  | 2840.4374 | 1.42 | 0.00061832 |  | 2840.4374 | 1.5172 | 0.0014453
|  | 2840.3169 | 1.42 | 0.00060327 |  | 2840.3169 | 1.5172 | 0.0015482
|  | 2840.1963 | 1.42 | 0.00058438 |  | 2840.1963 | 1.5173 | 0.0016454
|  | 2840.0758 | 1.42 | 0.00056099 |  | 2840.0758 | 1.5174 | 0.0017223
|  | 2839.9553 | 1.42 | 0.0005327 |  | 2839.9553 | 1.5176 | 0.0017658
|  | 2839.8347 | 1.42 | 0.00050127 |  | 2839.8347 | 1.5178 | 0.0017678
|  | 2839.7142 | 1.42 | 0.00046722 |  | 2839.7142 | 1.5179 | 0.0017263
|  | 2839.5937 | 1.42 | 0.0004314 |  | 2839.5937 | 1.5181 | 0.0016441
|  | 2839.4731 | 1.42 | 0.00039408 |  | 2839.4731 | 1.5182 | 0.0015268
|  | 2839.3526 | 1.42 | 0.00035641 |  | 2839.3526 | 1.5183 | 0.0013803
|  | 2839.2321 | 1.42 | 0.00031923 |  | 2839.2321 | 1.5184 | 0.0012105
|  | 2839.1115 | 1.42 | 0.00028464 |  | 2839.1115 | 1.5185 | 0.0010246
|  | 2838.991 | 1.42 | 0.00025438 |  | 2838.991 | 1.5185 | 0.00083149
|  | 2838.8705 | 1.42 | 0.00023044 |  | 2838.8705 | 1.5185 | 0.0006428
|  | 2838.7499 | 1.42 | 0.00021285 |  | 2838.7499 | 1.5184 | 0.00047073
|  | 2838.6294 | 1.4199 | 0.00020055 |  | 2838.6294 | 1.5183 | 0.0003255
|  | 2838.5089 | 1.4199 | 0.00019101 |  | 2838.5089 | 1.5182 | 0.00021229
|  | 2838.3884 | 1.4199 | 0.00018207 |  | 2838.3884 | 1.5181 | 0.00013029
|  | 2838.2678 | 1.4199 | 0.00017112 |  | 2838.2678 | 1.518 | 7.342e-05
|  | 2838.1473 | 1.4199 | 0.00015764 |  | 2838.1473 | 1.5179 | 3.3379e-05
|  | 2838.0268 | 1.4199 | 0.00014234 |  | 2838.0268 | 1.5178 | 2.9819e-06
|  | 2837.9062 | 1.4199 | 0.00012731 |  | 2837.9062 | 1.5177 | -2.1698e-05
|  | 2837.7857 | 1.4199 | 0.00011459 |  | 2837.7857 | 1.5176 | -4.1325e-05
|  | 2837.6652 | 1.4199 | 0.00010492 |  | 2837.6652 | 1.5176 | -5.4751e-05
|  | 2837.5446 | 1.4199 | 9.8247e-05 |  | 2837.5446 | 1.5175 | -6.1753e-05
|  | 2837.4241 | 1.4199 | 9.2658e-05 |  | 2837.4241 | 1.5174 | -6.4303e-05
|  | 2837.3036 | 1.4199 | 8.6586e-05 |  | 2837.3036 | 1.5174 | -6.6385e-05
|  | 2837.183 | 1.4199 | 7.8639e-05 |  | 2837.183 | 1.5173 | -7.1938e-05
|  | 2837.0625 | 1.4199 | 6.853e-05 |  | 2837.0625 | 1.5173 | -8.2806e-05
|  | 2836.942 | 1.4199 | 5.6503e-05 |  | 2836.942 | 1.5173 | -9.7111e-05
|  | 2836.8214 | 1.4199 | 4.374e-05 |  | 2836.8214 | 1.5172 | -0.00011011
|  | 2836.7009 | 1.4199 | 3.1084e-05 |  | 2836.7009 | 1.5171 | -0.00011611
|  | 2836.5804 | 1.4199 | 1.833e-05 |  | 2836.5804 | 1.5171 | -0.00011149
|  | 2836.4599 | 1.4199 | 5.1603e-06 |  | 2836.4599 | 1.517 | -9.6369e-05
|  | 2836.3393 | 1.4199 | -9.6333e-06 |  | 2836.3393 | 1.517 | -7.4587e-05
|  | 2836.2188 | 1.4199 | -2.5833e-05 |  | 2836.2188 | 1.517 | -5.1749e-05
|  | 2836.0983 | 1.4199 | -4.3403e-05 |  | 2836.0983 | 1.5169 | -3.2632e-05
|  | 2835.9777 | 1.4199 | -6.0791e-05 |  | 2835.9777 | 1.5169 | -1.9032e-05
|  | 2835.8572 | 1.4199 | -7.6154e-05 |  | 2835.8572 | 1.5169 | -9.3603e-06
|  | 2835.7367 | 1.4199 | -8.8664e-05 |  | 2835.7367 | 1.5169 | -2.4375e-07
|  | 2835.6161 | 1.4199 | -9.7877e-05 |  | 2835.6161 | 1.5169 | 1.1184e-05
|  | 2835.4956 | 1.4199 | -0.00010469 |  | 2835.4956 | 1.5169 | 2.5464e-05
|  | 2835.3751 | 1.4199 | -0.00011084 |  | 2835.3751 | 1.5169 | 3.99e-05
|  | 2835.2545 | 1.4199 | -0.00011799 |  | 2835.2545 | 1.5169 | 5.0021e-05
|  | 2835.134 | 1.4199 | -0.00012658 |  | 2835.134 | 1.5169 | 5.1341e-05
|  | 2835.0135 | 1.4199 | -0.00013662 |  | 2835.0135 | 1.5169 | 4.1723e-05
|  | 2834.8929 | 1.4198 | -0.00014696 |  | 2834.8929 | 1.5169 | 2.1801e-05
|  | 2834.7724 | 1.4198 | -0.00015598 |  | 2834.7724 | 1.5169 | -5.336e-06
|  | 2834.6519 | 1.4198 | -0.00016337 |  | 2834.6519 | 1.5169 | -3.5629e-05
|  | 2834.5314 | 1.4198 | -0.00016842 |  | 2834.5314 | 1.5169 | -6.5717e-05
|  | 2834.4108 | 1.4198 | -0.0001722 |  | 2834.4108 | 1.5168 | -9.356e-05
|  | 2834.2903 | 1.4198 | -0.00017538 |  | 2834.2903 | 1.5168 | -0.00011837
|  | 2834.1698 | 1.4198 | -0.00017891 |  | 2834.1698 | 1.5168 | -0.00013964
|  | 2834.0492 | 1.4198 | -0.0001825 |  | 2834.0492 | 1.5167 | -0.00015645
|  | 2833.9287 | 1.4198 | -0.00018599 |  | 2833.9287 | 1.5167 | -0.00016734
|  | 2833.8082 | 1.4198 | -0.00018904 |  | 2833.8082 | 1.5167 | -0.00017106
|  | 2833.6876 | 1.4198 | -0.00019057 |  | 2833.6876 | 1.5166 | -0.00016756
|  | 2833.5671 | 1.4198 | -0.0001907 |  | 2833.5671 | 1.5166 | -0.00015853
|  | 2833.4466 | 1.4198 | -0.00018959 |  | 2833.4466 | 1.5166 | -0.00014722
|  | 2833.326 | 1.4198 | -0.00018801 |  | 2833.326 | 1.5166 | -0.00013749
|  | 2833.2055 | 1.4198 | -0.00018657 |  | 2833.2055 | 1.5165 | -0.00013202
|  | 2833.085 | 1.4198 | -0.00018477 |  | 2833.085 | 1.5165 | -0.00013168
|  | 2832.9645 | 1.4198 | -0.00018297 |  | 2832.9645 | 1.5165 | -0.00013529
|  | 2832.8439 | 1.4198 | -0.00018068 |  | 2832.8439 | 1.5165 | -0.00014055
|  | 2832.7234 | 1.4198 | -0.00017825 |  | 2832.7234 | 1.5165 | -0.00014521
|  | 2832.6029 | 1.4198 | -0.00017621 |  | 2832.6029 | 1.5165 | -0.0001481
|  | 2832.4823 | 1.4198 | -0.00017453 |  | 2832.4823 | 1.5165 | -0.00014954
|  | 2832.3618 | 1.4198 | -0.00017336 |  | 2832.3618 | 1.5164 | -0.00015048
|  | 2832.2413 | 1.4198 | -0.00017281 |  | 2832.2413 | 1.5164 | -0.00015152
|  | 2832.1207 | 1.4198 | -0.0001712 |  | 2832.1207 | 1.5164 | -0.00015256
|  | 2832.0002 | 1.4198 | -0.00016801 |  | 2832.0002 | 1.5164 | -0.00015237
|  | 2831.8797 | 1.4198 | -0.00016259 |  | 2831.8797 | 1.5164 | -0.0001498
|  | 2831.7591 | 1.4198 | -0.00015471 |  | 2831.7591 | 1.5163 | -0.00014433
|  | 2831.6386 | 1.4198 | -0.00014627 |  | 2831.6386 | 1.5163 | -0.00013678
|  | 2831.5181 | 1.4198 | -0.00013884 |  | 2831.5181 | 1.5163 | -0.00012914
|  | 2831.3975 | 1.4198 | -0.00013443 |  | 2831.3975 | 1.5163 | -0.00012363
|  | 2831.277 | 1.4198 | -0.00013419 |  | 2831.277 | 1.5163 | -0.0001215
|  | 2831.1565 | 1.4198 | -0.00013838 |  | 2831.1565 | 1.5163 | -0.00012245
|  | 2831.036 | 1.4198 | -0.00014595 |  | 2831.036 | 1.5163 | -0.00012471
|  | 2830.9154 | 1.4198 | -0.00015514 |  | 2830.9154 | 1.5163 | -0.00012601
|  | 2830.7949 | 1.4198 | -0.00016456 |  | 2830.7949 | 1.5162 | -0.00012473
|  | 2830.6744 | 1.4198 | -0.00017321 |  | 2830.6744 | 1.5162 | -0.00012077
|  | 2830.5538 | 1.4198 | -0.00018115 |  | 2830.5538 | 1.5162 | -0.0001156
|  | 2830.4333 | 1.4198 | -0.00018846 |  | 2830.4333 | 1.5162 | -0.00011136
|  | 2830.3128 | 1.4198 | -0.00019594 |  | 2830.3128 | 1.5162 | -0.00010992
|  | 2830.1922 | 1.4198 | -0.00020419 |  | 2830.1922 | 1.5162 | -0.00011182
|  | 2830.0717 | 1.4198 | -0.00021218 |  | 2830.0717 | 1.5162 | -0.00011647
|  | 2829.9512 | 1.4198 | -0.00021948 |  | 2829.9512 | 1.5162 | -0.00012233
|  | 2829.8306 | 1.4198 | -0.00022483 |  | 2829.8306 | 1.5162 | -0.000128
|  | 2829.7101 | 1.4198 | -0.00022839 |  | 2829.7101 | 1.5162 | -0.00013272
|  | 2829.5896 | 1.4198 | -0.0002289 |  | 2829.5896 | 1.5162 | -0.00013647
|  | 2829.469 | 1.4197 | -0.00022689 |  | 2829.469 | 1.5161 | -0.00013953
|  | 2829.3485 | 1.4197 | -0.00022285 |  | 2829.3485 | 1.5161 | -0.00014175
|  | 2829.228 | 1.4197 | -0.00021724 |  | 2829.228 | 1.5161 | -0.00014241
|  | 2829.1075 | 1.4197 | -0.0002099 |  | 2829.1075 | 1.5161 | -0.00014048
|  | 2828.9869 | 1.4197 | -0.00020113 |  | 2828.9869 | 1.5161 | -0.00013519
|  | 2828.8664 | 1.4197 | -0.00019141 |  | 2828.8664 | 1.5161 | -0.00012682
|  | 2828.7459 | 1.4197 | -0.00018178 |  | 2828.7459 | 1.5161 | -0.00011696
|  | 2828.6253 | 1.4197 | -0.00017345 |  | 2828.6253 | 1.5161 | -0.00010807
|  | 2828.5048 | 1.4197 | -0.00016836 |  | 2828.5048 | 1.5161 | -0.00010263
|  | 2828.3843 | 1.4197 | -0.00016731 |  | 2828.3843 | 1.5161 | -0.00010188
|  | 2828.2637 | 1.4197 | -0.00017099 |  | 2828.2637 | 1.5161 | -0.0001056
|  | 2828.1432 | 1.4197 | -0.00017792 |  | 2828.1432 | 1.516 | -0.00011207
|  | 2828.0227 | 1.4197 | -0.00018611 |  | 2828.0227 | 1.516 | -0.00011924
|  | 2827.9021 | 1.4197 | -0.00019375 |  | 2827.9021 | 1.516 | -0.00012546
|  | 2827.7816 | 1.4197 | -0.00019848 |  | 2827.7816 | 1.516 | -0.00013002
|  | 2827.6611 | 1.4197 | -0.0001994 |  | 2827.6611 | 1.516 | -0.00013327
|  | 2827.5405 | 1.4197 | -0.00019627 |  | 2827.5405 | 1.516 | -0.00013578
|  | 2827.42 | 1.4197 | -0.00019022 |  | 2827.42 | 1.516 | -0.00013772
|  | 2827.2995 | 1.4197 | -0.00018322 |  | 2827.2995 | 1.516 | -0.00013848
|  | 2827.179 | 1.4197 | -0.00017608 |  | 2827.179 | 1.516 | -0.00013711
|  | 2827.0584 | 1.4197 | -0.00017027 |  | 2827.0584 | 1.5159 | -0.00013298
|  | 2826.9379 | 1.4197 | -0.00016586 |  | 2826.9379 | 1.5159 | -0.00012662
|  | 2826.8174 | 1.4197 | -0.00016277 |  | 2826.8174 | 1.5159 | -0.00011995
|  | 2826.6968 | 1.4197 | -0.00016069 |  | 2826.6968 | 1.5159 | -0.00011568
|  | 2826.5763 | 1.4197 | -0.00015848 |  | 2826.5763 | 1.5159 | -0.00011629
|  | 2826.4558 | 1.4197 | -0.00015628 |  | 2826.4558 | 1.5159 | -0.00012235
|  | 2826.3352 | 1.4197 | -0.0001531 |  | 2826.3352 | 1.5159 | -0.00013279
|  | 2826.2147 | 1.4197 | -0.00014898 |  | 2826.2147 | 1.5159 | -0.00014503
|  | 2826.0942 | 1.4197 | -0.00014451 |  | 2826.0942 | 1.5159 | -0.00015593
|  | 2825.9736 | 1.4197 | -0.00013958 |  | 2825.9736 | 1.5159 | -0.0001632
|  | 2825.8531 | 1.4197 | -0.00013558 |  | 2825.8531 | 1.5159 | -0.00016595
|  | 2825.7326 | 1.4197 | -0.00013272 |  | 2825.7326 | 1.5159 | -0.00016511
|  | 2825.612 | 1.4197 | -0.00013235 |  | 2825.612 | 1.5158 | -0.00016197
|  | 2825.4915 | 1.4197 | -0.00013406 |  | 2825.4915 | 1.5158 | -0.00015794
|  | 2825.371 | 1.4197 | -0.00013823 |  | 2825.371 | 1.5158 | -0.00015337
|  | 2825.2505 | 1.4197 | -0.00014243 |  | 2825.2505 | 1.5158 | -0.00014801
|  | 2825.1299 | 1.4197 | -0.00014523 |  | 2825.1299 | 1.5158 | -0.00014133
|  | 2825.0094 | 1.4197 | -0.00014532 |  | 2825.0094 | 1.5158 | -0.0001335
|  | 2824.8889 | 1.4196 | -0.00014108 |  | 2824.8889 | 1.5158 | -0.00012574
|  | 2824.7683 | 1.4196 | -0.0001334 |  | 2824.7683 | 1.5158 | -0.00011994
|  | 2824.6478 | 1.4196 | -0.00012313 |  | 2824.6478 | 1.5158 | -0.00011797
|  | 2824.5273 | 1.4197 | -0.00011313 |  | 2824.5273 | 1.5158 | -0.00012043
|  | 2824.4067 | 1.4197 | -0.00010588 |  | 2824.4067 | 1.5158 | -0.00012636
|  | 2824.2862 | 1.4197 | -0.00010413 |  | 2824.2862 | 1.5158 | -0.00013366
|  | 2824.1657 | 1.4197 | -0.00010854 |  | 2824.1657 | 1.5158 | -0.00013981
|  | 2824.0451 | 1.4197 | -0.00011842 |  | 2824.0451 | 1.5158 | -0.00014306
|  | 2823.9246 | 1.4197 | -0.00013106 |  | 2823.9246 | 1.5158 | -0.00014317
|  | 2823.8041 | 1.4197 | -0.00014488 |  | 2823.8041 | 1.5157 | -0.00014146
|  | 2823.6836 | 1.4197 | -0.00015717 |  | 2823.6836 | 1.5157 | -0.00013958
|  | 2823.563 | 1.4197 | -0.00016631 |  | 2823.563 | 1.5157 | -0.00013895
|  | 2823.4425 | 1.4197 | -0.00017237 |  | 2823.4425 | 1.5157 | -0.00013975
|  | 2823.322 | 1.4197 | -0.00017625 |  | 2823.322 | 1.5157 | -0.00014093
|  | 2823.2014 | 1.4197 | -0.00017957 |  | 2823.2014 | 1.5157 | -0.00014129
|  | 2823.0809 | 1.4197 | -0.00018319 |  | 2823.0809 | 1.5157 | -0.0001401
|  | 2822.9604 | 1.4197 | -0.00018724 |  | 2822.9604 | 1.5157 | -0.00013751
|  | 2822.8398 | 1.4197 | -0.0001911 |  | 2822.8398 | 1.5157 | -0.00013515
|  | 2822.7193 | 1.4197 | -0.00019354 |  | 2822.7193 | 1.5157 | -0.0001348
|  | 2822.5988 | 1.4197 | -0.00019322 |  | 2822.5988 | 1.5157 | -0.00013751
|  | 2822.4782 | 1.4197 | -0.00019021 |  | 2822.4782 | 1.5157 | -0.00014311
|  | 2822.3577 | 1.4197 | -0.0001843 |  | 2822.3577 | 1.5157 | -0.00015003
|  | 2822.2372 | 1.4197 | -0.00017699 |  | 2822.2372 | 1.5157 | -0.00015615
|  | 2822.1166 | 1.4197 | -0.00016955 |  | 2822.1166 | 1.5156 | -0.00015959
|  | 2821.9961 | 1.4197 | -0.00016431 |  | 2821.9961 | 1.5156 | -0.00015971
|  | 2821.8756 | 1.4196 | -0.00016099 |  | 2821.8756 | 1.5156 | -0.00015706
|  | 2821.7551 | 1.4196 | -0.00015949 |  | 2821.7551 | 1.5156 | -0.00015303
|  | 2821.6345 | 1.4196 | -0.00015882 |  | 2821.6345 | 1.5156 | -0.00014898
|  | 2821.514 | 1.4196 | -0.00015791 |  | 2821.514 | 1.5156 | -0.00014555
|  | 2821.3935 | 1.4196 | -0.0001554 |  | 2821.3935 | 1.5156 | -0.00014259
|  | 2821.2729 | 1.4196 | -0.00015111 |  | 2821.2729 | 1.5156 | -0.00013949
|  | 2821.1524 | 1.4196 | -0.00014451 |  | 2821.1524 | 1.5156 | -0.00013591
|  | 2821.0319 | 1.4196 | -0.00013716 |  | 2821.0319 | 1.5156 | -0.00013214
|  | 2820.9113 | 1.4196 | -0.0001298 |  | 2820.9113 | 1.5156 | -0.00012894
|  | 2820.7908 | 1.4197 | -0.0001231 |  | 2820.7908 | 1.5156 | -0.00012746
|  | 2820.6703 | 1.4197 | -0.00011777 |  | 2820.6703 | 1.5156 | -0.00012801
|  | 2820.5497 | 1.4197 | -0.0001139 |  | 2820.5497 | 1.5156 | -0.00012999
|  | 2820.4292 | 1.4197 | -0.00011179 |  | 2820.4292 | 1.5156 | -0.00013195
|  | 2820.3087 | 1.4197 | -0.0001111 |  | 2820.3087 | 1.5155 | -0.00013233
|  | 2820.1881 | 1.4197 | -0.00011136 |  | 2820.1881 | 1.5155 | -0.00013035
|  | 2820.0676 | 1.4197 | -0.00011283 |  | 2820.0676 | 1.5155 | -0.00012641
|  | 2819.9471 | 1.4197 | -0.00011469 |  | 2819.9471 | 1.5155 | -0.00012223
|  | 2819.8266 | 1.4197 | -0.00011679 |  | 2819.8266 | 1.5155 | -0.00011987
|  | 2819.706 | 1.4197 | -0.00012008 |  | 2819.706 | 1.5155 | -0.00012084
|  | 2819.5855 | 1.4197 | -0.0001245 |  | 2819.5855 | 1.5155 | -0.00012537
|  | 2819.465 | 1.4197 | -0.00013126 |  | 2819.465 | 1.5155 | -0.00013231
|  | 2819.3444 | 1.4197 | -0.00014069 |  | 2819.3444 | 1.5155 | -0.00013935
|  | 2819.2239 | 1.4197 | -0.00015364 |  | 2819.2239 | 1.5155 | -0.00014437
|  | 2819.1034 | 1.4197 | -0.00016956 |  | 2819.1034 | 1.5155 | -0.00014596
|  | 2818.9828 | 1.4197 | -0.00018673 |  | 2818.9828 | 1.5155 | -0.00014391
|  | 2818.8623 | 1.4197 | -0.00020288 |  | 2818.8623 | 1.5155 | -0.00013924
|  | 2818.7418 | 1.4197 | -0.00021577 |  | 2818.7418 | 1.5155 | -0.00013347
|  | 2818.6212 | 1.4197 | -0.00022236 |  | 2818.6212 | 1.5155 | -0.00012797
|  | 2818.5007 | 1.4197 | -0.00022134 |  | 2818.5007 | 1.5155 | -0.00012385
|  | 2818.3802 | 1.4196 | -0.00021262 |  | 2818.3802 | 1.5155 | -0.00012195
|  | 2818.2596 | 1.4196 | -0.00019744 |  | 2818.2596 | 1.5155 | -0.00012274
|  | 2818.1391 | 1.4196 | -0.00017853 |  | 2818.1391 | 1.5155 | -0.00012676
|  | 2818.0186 | 1.4196 | -0.000158 |  | 2818.0186 | 1.5155 | -0.00013402
|  | 2817.8981 | 1.4196 | -0.00013873 |  | 2817.8981 | 1.5155 | -0.00014391
|  | 2817.7775 | 1.4196 | -0.00012242 |  | 2817.7775 | 1.5155 | -0.00015495
|  | 2817.657 | 1.4196 | -0.00010976 |  | 2817.657 | 1.5154 | -0.00016478
|  | 2817.5365 | 1.4196 | -0.00010242 |  | 2817.5365 | 1.5154 | -0.00017095
|  | 2817.4159 | 1.4196 | -0.00010093 |  | 2817.4159 | 1.5154 | -0.00017173
|  | 2817.2954 | 1.4196 | -0.00010558 |  | 2817.2954 | 1.5154 | -0.00016708
|  | 2817.1749 | 1.4197 | -0.00011657 |  | 2817.1749 | 1.5154 | -0.00015856
|  | 2817.0543 | 1.4197 | -0.00013272 |  | 2817.0543 | 1.5154 | -0.00014923
|  | 2816.9338 | 1.4197 | -0.00015276 |  | 2816.9338 | 1.5154 | -0.00014216
|  | 2816.8133 | 1.4197 | -0.00017365 |  | 2816.8133 | 1.5154 | -0.00013945
|  | 2816.6927 | 1.4197 | -0.00019237 |  | 2816.6927 | 1.5154 | -0.00014124
|  | 2816.5722 | 1.4197 | -0.0002062 |  | 2816.5722 | 1.5154 | -0.00014592
|  | 2816.4517 | 1.4196 | -0.0002126 |  | 2816.4517 | 1.5154 | -0.00015073
|  | 2816.3311 | 1.4196 | -0.00021168 |  | 2816.3311 | 1.5154 | -0.00015306
|  | 2816.2106 | 1.4196 | -0.0002041 |  | 2816.2106 | 1.5153 | -0.00015159
|  | 2816.0901 | 1.4196 | -0.00019238 |  | 2816.0901 | 1.5153 | -0.0001465
|  | 2815.9696 | 1.4196 | -0.00017818 |  | 2815.9696 | 1.5153 | -0.00013913
|  | 2815.849 | 1.4196 | -0.00016453 |  | 2815.849 | 1.5153 | -0.0001315
|  | 2815.7285 | 1.4196 | -0.00015252 |  | 2815.7285 | 1.5153 | -0.00012507
|  | 2815.608 | 1.4196 | -0.00014318 |  | 2815.608 | 1.5153 | -0.00012085
|  | 2815.4874 | 1.4196 | -0.0001369 |  | 2815.4874 | 1.5153 | -0.00011895
|  | 2815.3669 | 1.4196 | -0.00013329 |  | 2815.3669 | 1.5153 | -0.00011918
|  | 2815.2464 | 1.4196 | -0.0001324 |  | 2815.2464 | 1.5153 | -0.00012152
|  | 2815.1258 | 1.4196 | -0.00013414 |  | 2815.1258 | 1.5153 | -0.00012599
|  | 2815.0053 | 1.4196 | -0.00013735 |  | 2815.0053 | 1.5153 | -0.00013249
|  | 2814.8848 | 1.4196 | -0.00014158 |  | 2814.8848 | 1.5153 | -0.00014034
|  | 2814.7642 | 1.4196 | -0.00014493 |  | 2814.7642 | 1.5153 | -0.000148
|  | 2814.6437 | 1.4196 | -0.0001468 |  | 2814.6437 | 1.5153 | -0.00015361
|  | 2814.5232 | 1.4196 | -0.00014645 |  | 2814.5232 | 1.5153 | -0.00015534
|  | 2814.4027 | 1.4196 | -0.00014384 |  | 2814.4027 | 1.5153 | -0.00015256
|  | 2814.2821 | 1.4196 | -0.00014013 |  | 2814.2821 | 1.5153 | -0.00014599
|  | 2814.1616 | 1.4196 | -0.00013781 |  | 2814.1616 | 1.5153 | -0.00013793
|  | 2814.0411 | 1.4196 | -0.00013806 |  | 2814.0411 | 1.5153 | -0.00013116
|  | 2813.9205 | 1.4196 | -0.000143 |  | 2813.9205 | 1.5153 | -0.00012797
|  | 2813.8 | 1.4196 | -0.0001531 |  | 2813.8 | 1.5153 | -0.00012919
|  | 2813.6795 | 1.4196 | -0.00016752 |  | 2813.6795 | 1.5153 | -0.00013388
|  | 2813.5589 | 1.4196 | -0.00018445 |  | 2813.5589 | 1.5152 | -0.00013979
|  | 2813.4384 | 1.4196 | -0.00020043 |  | 2813.4384 | 1.5152 | -0.00014432
|  | 2813.3179 | 1.4196 | -0.00021289 |  | 2813.3179 | 1.5152 | -0.00014547
|  | 2813.1973 | 1.4196 | -0.00021901 |  | 2813.1973 | 1.5152 | -0.00014265
|  | 2813.0768 | 1.4196 | -0.00021753 |  | 2813.0768 | 1.5152 | -0.00013672
|  | 2812.9563 | 1.4196 | -0.00020827 |  | 2812.9563 | 1.5152 | -0.00012934
|  | 2812.8357 | 1.4196 | -0.00019292 |  | 2812.8357 | 1.5152 | -0.00012243
|  | 2812.7152 | 1.4196 | -0.00017444 |  | 2812.7152 | 1.5152 | -0.00011722
|  | 2812.5947 | 1.4196 | -0.00015505 |  | 2812.5947 | 1.5152 | -0.00011433
|  | 2812.4742 | 1.4196 | -0.00013881 |  | 2812.4742 | 1.5152 | -0.0001136
|  | 2812.3536 | 1.4196 | -0.00012711 |  | 2812.3536 | 1.5152 | -0.0001148
|  | 2812.2331 | 1.4196 | -0.00012059 |  | 2812.2331 | 1.5152 | -0.00011745
|  | 2812.1126 | 1.4196 | -0.00011853 |  | 2812.1126 | 1.5152 | -0.00012124
|  | 2811.992 | 1.4196 | -0.00011937 |  | 2811.992 | 1.5152 | -0.00012568
|  | 2811.8715 | 1.4196 | -0.00012121 |  | 2811.8715 | 1.5152 | -0.0001302
|  | 2811.751 | 1.4196 | -0.00012276 |  | 2811.751 | 1.5152 | -0.00013384
|  | 2811.6304 | 1.4196 | -0.00012405 |  | 2811.6304 | 1.5152 | -0.00013584
|  | 2811.5099 | 1.4196 | -0.0001262 |  | 2811.5099 | 1.5152 | -0.00013563
|  | 2811.3894 | 1.4196 | -0.00013023 |  | 2811.3894 | 1.5152 | -0.00013339
|  | 2811.2688 | 1.4196 | -0.00013784 |  | 2811.2688 | 1.5151 | -0.00012981
|  | 2811.1483 | 1.4196 | -0.00014907 |  | 2811.1483 | 1.5151 | -0.00012577
|  | 2811.0278 | 1.4196 | -0.00016288 |  | 2811.0278 | 1.5151 | -0.00012226
|  | 2810.9072 | 1.4196 | -0.00017704 |  | 2810.9072 | 1.5151 | -0.00011966
|  | 2810.7867 | 1.4196 | -0.00018862 |  | 2810.7867 | 1.5151 | -0.00011785
|  | 2810.6662 | 1.4196 | -0.00019503 |  | 2810.6662 | 1.5151 | -0.00011647
|  | 2810.5457 | 1.4196 | -0.00019509 |  | 2810.5457 | 1.5151 | -0.00011515
|  | 2810.4251 | 1.4196 | -0.00018835 |  | 2810.4251 | 1.5151 | -0.00011406
|  | 2810.3046 | 1.4196 | -0.00017579 |  | 2810.3046 | 1.5151 | -0.00011381
|  | 2810.1841 | 1.4195 | -0.00015987 |  | 2810.1841 | 1.5151 | -0.00011545
|  | 2810.0635 | 1.4195 | -0.00014244 |  | 2810.0635 | 1.5151 | -0.00011955
|  | 2809.943 | 1.4195 | -0.00012618 |  | 2809.943 | 1.5151 | -0.00012632
|  | 2809.8225 | 1.4196 | -0.00011345 |  | 2809.8225 | 1.5151 | -0.00013497
|  | 2809.7019 | 1.4196 | -0.00010564 |  | 2809.7019 | 1.5151 | -0.00014415
|  | 2809.5814 | 1.4196 | -0.00010367 |  | 2809.5814 | 1.5151 | -0.0001522
|  | 2809.4609 | 1.4196 | -0.0001067 |  | 2809.4609 | 1.5151 | -0.00015749
|  | 2809.3403 | 1.4196 | -0.0001132 |  | 2809.3403 | 1.5151 | -0.0001592
|  | 2809.2198 | 1.4196 | -0.00012018 |  | 2809.2198 | 1.5151 | -0.00015702
|  | 2809.0993 | 1.4196 | -0.0001252 |  | 2809.0993 | 1.5151 | -0.00015153
|  | 2808.9787 | 1.4196 | -0.00012483 |  | 2808.9787 | 1.515 | -0.00014376
|  | 2808.8582 | 1.4196 | -0.00011842 |  | 2808.8582 | 1.515 | -0.00013516
|  | 2808.7377 | 1.4196 | -0.0001068 |  | 2808.7377 | 1.515 | -0.00012727
|  | 2808.6172 | 1.4196 | -9.2535e-05 |  | 2808.6172 | 1.515 | -0.00012149
|  | 2808.4966 | 1.4196 | -7.9306e-05 |  | 2808.4966 | 1.515 | -0.00011884
|  | 2808.3761 | 1.4196 | -7.1197e-05 |  | 2808.3761 | 1.515 | -0.00011949
|  | 2808.2556 | 1.4196 | -7.0269e-05 |  | 2808.2556 | 1.515 | -0.00012281
|  | 2808.135 | 1.4196 | -7.6643e-05 |  | 2808.135 | 1.515 | -0.0001274
|  | 2808.0145 | 1.4196 | -8.8949e-05 |  | 2808.0145 | 1.515 | -0.00013135
|  | 2807.894 | 1.4196 | -0.00010344 |  | 2807.894 | 1.515 | -0.00013313
|  | 2807.7734 | 1.4196 | -0.00011742 |  | 2807.7734 | 1.515 | -0.00013189
|  | 2807.6529 | 1.4196 | -0.00012857 |  | 2807.6529 | 1.515 | -0.00012794
|  | 2807.5324 | 1.4196 | -0.00013739 |  | 2807.5324 | 1.515 | -0.00012252
|  | 2807.4118 | 1.4196 | -0.00014495 |  | 2807.4118 | 1.515 | -0.00011745
|  | 2807.2913 | 1.4196 | -0.00015249 |  | 2807.2913 | 1.515 | -0.00011412
|  | 2807.1708 | 1.4196 | -0.000161 |  | 2807.1708 | 1.515 | -0.00011305
|  | 2807.0502 | 1.4196 | -0.00017098 |  | 2807.0502 | 1.515 | -0.00011375
|  | 2806.9297 | 1.4196 | -0.00018035 |  | 2806.9297 | 1.515 | -0.00011493
|  | 2806.8092 | 1.4196 | -0.00018757 |  | 2806.8092 | 1.515 | -0.00011501
|  | 2806.6887 | 1.4196 | -0.00019026 |  | 2806.6887 | 1.515 | -0.0001133
|  | 2806.5681 | 1.4195 | -0.00018868 |  | 2806.5681 | 1.515 | -0.00010974
|  | 2806.4476 | 1.4195 | -0.00018255 |  | 2806.4476 | 1.515 | -0.00010508
|  | 2806.3271 | 1.4195 | -0.00017396 |  | 2806.3271 | 1.515 | -0.00010033
|  | 2806.2065 | 1.4195 | -0.0001639 |  | 2806.2065 | 1.515 | -9.6311e-05
|  | 2806.086 | 1.4195 | -0.00015362 |  | 2806.086 | 1.515 | -9.334e-05
|  | 2805.9655 | 1.4195 | -0.00014365 |  | 2805.9655 | 1.515 | -9.1103e-05
|  | 2805.8449 | 1.4195 | -0.00013361 |  | 2805.8449 | 1.515 | -8.9359e-05
|  | 2805.7244 | 1.4195 | -0.00012303 |  | 2805.7244 | 1.515 | -8.7926e-05
|  | 2805.6039 | 1.4195 | -0.00011259 |  | 2805.6039 | 1.515 | -8.7291e-05
|  | 2805.4833 | 1.4195 | -0.0001031 |  | 2805.4833 | 1.515 | -8.817e-05
|  | 2805.3628 | 1.4195 | -9.5936e-05 |  | 2805.3628 | 1.515 | -9.1034e-05
|  | 2805.2423 | 1.4195 | -9.1401e-05 |  | 2805.2423 | 1.515 | -9.5715e-05
|  | 2805.1218 | 1.4195 | -8.989e-05 |  | 2805.1218 | 1.515 | -0.00010132
|  | 2805.0012 | 1.4195 | -9.0975e-05 |  | 2805.0012 | 1.5149 | -0.00010627
|  | 2804.8807 | 1.4195 | -9.319e-05 |  | 2804.8807 | 1.5149 | -0.00010909
|  | 2804.7602 | 1.4195 | -9.5492e-05 |  | 2804.7602 | 1.5149 | -0.00010892
|  | 2804.6396 | 1.4195 | -9.7003e-05 |  | 2804.6396 | 1.5149 | -0.00010597
|  | 2804.5191 | 1.4195 | -9.7587e-05 |  | 2804.5191 | 1.5149 | -0.00010131
|  | 2804.3986 | 1.4195 | -9.7893e-05 |  | 2804.3986 | 1.5149 | -9.6439e-05
|  | 2804.278 | 1.4195 | -9.7857e-05 |  | 2804.278 | 1.5149 | -9.2463e-05
|  | 2804.1575 | 1.4195 | -9.741e-05 |  | 2804.1575 | 1.5149 | -8.9946e-05
|  | 2804.037 | 1.4195 | -9.5408e-05 |  | 2804.037 | 1.5149 | -8.8806e-05
|  | 2803.9164 | 1.4195 | -9.0573e-05 |  | 2803.9164 | 1.5149 | -8.8519e-05
|  | 2803.7959 | 1.4195 | -8.18e-05 |  | 2803.7959 | 1.5149 | -8.8929e-05
|  | 2803.6754 | 1.4195 | -6.9111e-05 |  | 2803.6754 | 1.5149 | -9.0114e-05
|  | 2803.5548 | 1.4195 | -5.4037e-05 |  | 2803.5548 | 1.5149 | -9.2526e-05
|  | 2803.4343 | 1.4195 | -3.9407e-05 |  | 2803.4343 | 1.5149 | -9.6283e-05
|  | 2803.3138 | 1.4195 | -2.814e-05 |  | 2803.3138 | 1.5149 | -0.00010116
|  | 2803.1933 | 1.4195 | -2.354e-05 |  | 2803.1933 | 1.5149 | -0.00010596
|  | 2803.0727 | 1.4195 | -2.644e-05 |  | 2803.0727 | 1.5149 | -0.00010919
|  | 2802.9522 | 1.4195 | -3.6548e-05 |  | 2802.9522 | 1.5149 | -0.00010948
|  | 2802.8317 | 1.4196 | -5.1167e-05 |  | 2802.8317 | 1.5149 | -0.00010629
|  | 2802.7111 | 1.4196 | -6.7633e-05 |  | 2802.7111 | 1.5149 | -0.00010036
|  | 2802.5906 | 1.4195 | -8.2249e-05 |  | 2802.5906 | 1.5149 | -9.3255e-05
|  | 2802.4701 | 1.4195 | -9.2938e-05 |  | 2802.4701 | 1.5149 | -8.6962e-05
|  | 2802.3495 | 1.4195 | -9.8679e-05 |  | 2802.3495 | 1.5149 | -8.2716e-05
|  | 2802.229 | 1.4195 | -9.991e-05 |  | 2802.229 | 1.5149 | -8.0859e-05
|  | 2802.1085 | 1.4195 | -9.7693e-05 |  | 2802.1085 | 1.5149 | -8.0616e-05
|  | 2801.9879 | 1.4195 | -9.4046e-05 |  | 2801.9879 | 1.5149 | -8.0799e-05
|  | 2801.8674 | 1.4195 | -9.0801e-05 |  | 2801.8674 | 1.5149 | -8.0636e-05
|  | 2801.7469 | 1.4195 | -8.9225e-05 |  | 2801.7469 | 1.5149 | -8.0173e-05
|  | 2801.6263 | 1.4195 | -9.0504e-05 |  | 2801.6263 | 1.5149 | -8.0492e-05
|  | 2801.5058 | 1.4195 | -9.4405e-05 |  | 2801.5058 | 1.5149 | -8.2882e-05
|  | 2801.3853 | 1.4195 | -0.00010031 |  | 2801.3853 | 1.5149 | -8.8133e-05
|  | 2801.2648 | 1.4195 | -0.00010717 |  | 2801.2648 | 1.5149 | -9.5845e-05
|  | 2801.1442 | 1.4195 | -0.00011328 |  | 2801.1442 | 1.5148 | -0.00010428
|  | 2801.0237 | 1.4195 | -0.00011691 |  | 2801.0237 | 1.5148 | -0.00011103
|  | 2800.9032 | 1.4195 | -0.00011668 |  | 2800.9032 | 1.5148 | -0.00011385
|  | 2800.7826 | 1.4195 | -0.00011141 |  | 2800.7826 | 1.5148 | -0.00011168
|  | 2800.6621 | 1.4195 | -0.00010203 |  | 2800.6621 | 1.5148 | -0.00010518
|  | 2800.5416 | 1.4195 | -8.8919e-05 |  | 2800.5416 | 1.5148 | -9.6105e-05
|  | 2800.421 | 1.4195 | -7.4021e-05 |  | 2800.421 | 1.5148 | -8.7005e-05
|  | 2800.3005 | 1.4195 | -5.8911e-05 |  | 2800.3005 | 1.5148 | -7.9946e-05
|  | 2800.18 | 1.4195 | -4.5894e-05 |  | 2800.18 | 1.5148 | -7.5976e-05
|  | 2800.0594 | 1.4195 | -3.6326e-05 |  | 2800.0594 | 1.5148 | -7.4909e-05
|  | 2799.9389 | 1.4195 | -3.1855e-05 |  | 2799.9389 | 1.5148 | -7.5746e-05
|  | 2799.8184 | 1.4195 | -3.318e-05 |  | 2799.8184 | 1.5148 | -7.7448e-05
|  | 2799.6978 | 1.4195 | -4.0754e-05 |  | 2799.6978 | 1.5148 | -7.9126e-05
|  | 2799.5773 | 1.4195 | -5.4016e-05 |  | 2799.5773 | 1.5148 | -8.0514e-05
|  | 2799.4568 | 1.4195 | -7.1614e-05 |  | 2799.4568 | 1.5148 | -8.1772e-05
|  | 2799.3363 | 1.4195 | -9.1035e-05 |  | 2799.3363 | 1.5148 | -8.2851e-05
|  | 2799.2157 | 1.4195 | -0.00010954 |  | 2799.2157 | 1.5148 | -8.3676e-05
|  | 2799.0952 | 1.4195 | -0.00012326 |  | 2799.0952 | 1.5148 | -8.3769e-05
|  | 2798.9747 | 1.4195 | -0.00013068 |  | 2798.9747 | 1.5148 | -8.284e-05
|  | 2798.8541 | 1.4195 | -0.00013012 |  | 2798.8541 | 1.5148 | -8.0761e-05
|  | 2798.7336 | 1.4195 | -0.00012286 |  | 2798.7336 | 1.5148 | -7.799e-05
|  | 2798.6131 | 1.4195 | -0.00011052 |  | 2798.6131 | 1.5148 | -7.5247e-05
|  | 2798.4925 | 1.4194 | -9.6212e-05 |  | 2798.4925 | 1.5148 | -7.3248e-05
|  | 2798.372 | 1.4194 | -8.207e-05 |  | 2798.372 | 1.5148 | -7.2262e-05
|  | 2798.2515 | 1.4194 | -7.0196e-05 |  | 2798.2515 | 1.5148 | -7.1978e-05
|  | 2798.1309 | 1.4195 | -6.0422e-05 |  | 2798.1309 | 1.5148 | -7.1832e-05
|  | 2798.0104 | 1.4195 | -5.1938e-05 |  | 2798.0104 | 1.5148 | -7.1285e-05
|  | 2797.8899 | 1.4195 | -4.364e-05 |  | 2797.8899 | 1.5148 | -7.0269e-05
|  | 2797.7694 | 1.4195 | -3.472e-05 |  | 2797.7694 | 1.5148 | -6.9396e-05
|  | 2797.6488 | 1.4195 | -2.5392e-05 |  | 2797.6488 | 1.5148 | -6.9691e-05
|  | 2797.5283 | 1.4195 | -1.7012e-05 |  | 2797.5283 | 1.5148 | -7.2235e-05
|  | 2797.4078 | 1.4195 | -1.1288e-05 |  | 2797.4078 | 1.5148 | -7.7241e-05
|  | 2797.2872 | 1.4195 | -1.0296e-05 |  | 2797.2872 | 1.5148 | -8.4137e-05
|  | 2797.1667 | 1.4195 | -1.5069e-05 |  | 2797.1667 | 1.5148 | -9.1442e-05
|  | 2797.0462 | 1.4195 | -2.4982e-05 |  | 2797.0462 | 1.5147 | -9.7375e-05
|  | 2796.9256 | 1.4195 | -3.856e-05 |  | 2796.9256 | 1.5147 | -0.00010078
|  | 2796.8051 | 1.4195 | -5.3172e-05 |  | 2796.8051 | 1.5147 | -0.00010137
|  | 2796.6846 | 1.4195 | -6.6627e-05 |  | 2796.6846 | 1.5147 | -9.9863e-05
|  | 2796.564 | 1.4195 | -7.675e-05 |  | 2796.564 | 1.5147 | -9.7689e-05
|  | 2796.4435 | 1.4195 | -8.2906e-05 |  | 2796.4435 | 1.5147 | -9.611e-05
|  | 2796.323 | 1.4195 | -8.5604e-05 |  | 2796.323 | 1.5147 | -9.564e-05
|  | 2796.2024 | 1.4195 | -8.5947e-05 |  | 2796.2024 | 1.5147 | -9.5879e-05
|  | 2796.0819 | 1.4195 | -8.5889e-05 |  | 2796.0819 | 1.5147 | -9.5615e-05
|  | 2795.9614 | 1.4195 | -8.678e-05 |  | 2795.9614 | 1.5147 | -9.3578e-05
|  | 2795.8409 | 1.4195 | -8.9612e-05 |  | 2795.8409 | 1.5147 | -8.9044e-05
|  | 2795.7203 | 1.4195 | -9.463e-05 |  | 2795.7203 | 1.5147 | -8.2469e-05
|  | 2795.5998 | 1.4195 | -0.00010157 |  | 2795.5998 | 1.5147 | -7.5104e-05
|  | 2795.4793 | 1.4195 | -0.00011001 |  | 2795.4793 | 1.5147 | -6.8915e-05
|  | 2795.3587 | 1.4195 | -0.00011881 |  | 2795.3587 | 1.5147 | -6.5601e-05
|  | 2795.2382 | 1.4195 | -0.00012757 |  | 2795.2382 | 1.5147 | -6.5986e-05
|  | 2795.1177 | 1.4195 | -0.00013542 |  | 2795.1177 | 1.5147 | -6.9684e-05
|  | 2794.9971 | 1.4195 | -0.00014192 |  | 2794.9971 | 1.5147 | -7.5299e-05
|  | 2794.8766 | 1.4195 | -0.00014808 |  | 2794.8766 | 1.5147 | -8.0816e-05
|  | 2794.7561 | 1.4195 | -0.00015324 |  | 2794.7561 | 1.5147 | -8.4733e-05
|  | 2794.6355 | 1.4195 | -0.00015817 |  | 2794.6355 | 1.5147 | -8.593e-05
|  | 2794.515 | 1.4195 | -0.0001622 |  | 2794.515 | 1.5147 | -8.4605e-05
|  | 2794.3945 | 1.4195 | -0.00016508 |  | 2794.3945 | 1.5147 | -8.1533e-05
|  | 2794.2739 | 1.4195 | -0.00016573 |  | 2794.2739 | 1.5147 | -7.7927e-05
|  | 2794.1534 | 1.4195 | -0.00016307 |  | 2794.1534 | 1.5146 | -7.4798e-05
|  | 2794.0329 | 1.4195 | -0.00015621 |  | 2794.0329 | 1.5146 | -7.2553e-05
|  | 2793.9124 | 1.4195 | -0.00014447 |  | 2793.9124 | 1.5146 | -7.0964e-05
|  | 2793.7918 | 1.4195 | -0.00012846 |  | 2793.7918 | 1.5146 | -6.9392e-05
|  | 2793.6713 | 1.4195 | -0.00010963 |  | 2793.6713 | 1.5146 | -6.7224e-05
|  | 2793.5508 | 1.4195 | -9.0028e-05 |  | 2793.5508 | 1.5146 | -6.4173e-05
|  | 2793.4302 | 1.4195 | -7.1821e-05 |  | 2793.4302 | 1.5146 | -6.046e-05
|  | 2793.3097 | 1.4194 | -5.6773e-05 |  | 2793.3097 | 1.5146 | -5.6979e-05
|  | 2793.1892 | 1.4194 | -4.5711e-05 |  | 2793.1892 | 1.5146 | -5.4577e-05
|  | 2793.0686 | 1.4194 | -3.8479e-05 |  | 2793.0686 | 1.5146 | -5.4012e-05
|  | 2792.9481 | 1.4194 | -3.4307e-05 |  | 2792.9481 | 1.5146 | -5.5366e-05
|  | 2792.8276 | 1.4194 | -3.1955e-05 |  | 2792.8276 | 1.5146 | -5.8074e-05
|  | 2792.707 | 1.4194 | -3.0265e-05 |  | 2792.707 | 1.5146 | -6.1208e-05
|  | 2792.5865 | 1.4195 | -2.9074e-05 |  | 2792.5865 | 1.5146 | -6.3554e-05
|  | 2792.466 | 1.4195 | -2.8406e-05 |  | 2792.466 | 1.5146 | -6.4494e-05
|  | 2792.3454 | 1.4195 | -2.9007e-05 |  | 2792.3454 | 1.5146 | -6.3898e-05
|  | 2792.2249 | 1.4195 | -3.1363e-05 |  | 2792.2249 | 1.5146 | -6.2304e-05
|  | 2792.1044 | 1.4195 | -3.5663e-05 |  | 2792.1044 | 1.5146 | -6.0662e-05
|  | 2791.9839 | 1.4195 | -4.1653e-05 |  | 2791.9839 | 1.5146 | -5.9777e-05
|  | 2791.8633 | 1.4195 | -4.8493e-05 |  | 2791.8633 | 1.5146 | -6.0235e-05
|  | 2791.7428 | 1.4195 | -5.516e-05 |  | 2791.7428 | 1.5146 | -6.2071e-05
|  | 2791.6223 | 1.4195 | -6.0711e-05 |  | 2791.6223 | 1.5146 | -6.5018e-05
|  | 2791.5017 | 1.4195 | -6.4981e-05 |  | 2791.5017 | 1.5146 | -6.855e-05
|  | 2791.3812 | 1.4195 | -6.8067e-05 |  | 2791.3812 | 1.5146 | -7.2382e-05
|  | 2791.2607 | 1.4195 | -7.0415e-05 |  | 2791.2607 | 1.5146 | -7.6164e-05
|  | 2791.1401 | 1.4195 | -7.2497e-05 |  | 2791.1401 | 1.5146 | -7.964e-05
|  | 2791.0196 | 1.4195 | -7.4971e-05 |  | 2791.0196 | 1.5146 | -8.2497e-05
|  | 2790.8991 | 1.4195 | -7.7985e-05 |  | 2790.8991 | 1.5146 | -8.4313e-05
|  | 2790.7785 | 1.4195 | -8.132e-05 |  | 2790.7785 | 1.5146 | -8.4714e-05
|  | 2790.658 | 1.4195 | -8.4994e-05 |  | 2790.658 | 1.5146 | -8.3692e-05
|  | 2790.5375 | 1.4195 | -8.9452e-05 |  | 2790.5375 | 1.5146 | -8.1906e-05
|  | 2790.4169 | 1.4195 | -9.4837e-05 |  | 2790.4169 | 1.5146 | -8.0861e-05
|  | 2790.2964 | 1.4195 | -0.000101 |  | 2790.2964 | 1.5146 | -8.2203e-05
|  | 2790.1759 | 1.4195 | -0.00010826 |  | 2790.1759 | 1.5146 | -8.7508e-05
|  | 2790.0554 | 1.4195 | -0.00011549 |  | 2790.0554 | 1.5146 | -9.7117e-05
|  | 2789.9348 | 1.4195 | -0.00012169 |  | 2789.9348 | 1.5146 | -0.00010993
|  | 2789.8143 | 1.4195 | -0.0001254 |  | 2789.8143 | 1.5146 | -0.0001234
|  | 2789.6938 | 1.4195 | -0.00012553 |  | 2789.6938 | 1.5146 | -0.00013439
|  | 2789.5732 | 1.4194 | -0.00012107 |  | 2789.5732 | 1.5146 | -0.00014026
|  | 2789.4527 | 1.4194 | -0.00011291 |  | 2789.4527 | 1.5146 | -0.00013979
|  | 2789.3322 | 1.4194 | -0.00010157 |  | 2789.3322 | 1.5145 | -0.0001337
|  | 2789.2116 | 1.4194 | -8.8901e-05 |  | 2789.2116 | 1.5145 | -0.00012441
|  | 2789.0911 | 1.4194 | -7.6784e-05 |  | 2789.0911 | 1.5145 | -0.00011478
|  | 2788.9706 | 1.4194 | -6.6349e-05 |  | 2788.9706 | 1.5145 | -0.00010709
|  | 2788.85 | 1.4194 | -5.8817e-05 |  | 2788.85 | 1.5145 | -0.00010215
|  | 2788.7295 | 1.4194 | -5.4331e-05 |  | 2788.7295 | 1.5145 | -9.9039e-05
|  | 2788.609 | 1.4194 | -5.3493e-05 |  | 2788.609 | 1.5145 | -9.5808e-05
|  | 2788.4885 | 1.4194 | -5.5944e-05 |  | 2788.4885 | 1.5145 | -9.0596e-05
|  | 2788.3679 | 1.4194 | -6.1185e-05 |  | 2788.3679 | 1.5145 | -8.2648e-05
|  | 2788.2474 | 1.4194 | -6.8762e-05 |  | 2788.2474 | 1.5145 | -7.2915e-05
|  | 2788.1269 | 1.4194 | -7.753e-05 |  | 2788.1269 | 1.5145 | -6.3838e-05
|  | 2788.0063 | 1.4194 | -8.5726e-05 |  | 2788.0063 | 1.5145 | -5.8065e-05
|  | 2787.8858 | 1.4194 | -9.2035e-05 |  | 2787.8858 | 1.5145 | -5.758e-05
|  | 2787.7653 | 1.4194 | -9.4905e-05 |  | 2787.7653 | 1.5145 | -6.2723e-05
|  | 2787.6447 | 1.4195 | -9.4278e-05 |  | 2787.6447 | 1.5145 | -7.2138e-05
|  | 2787.5242 | 1.4195 | -9.0396e-05 |  | 2787.5242 | 1.5145 | -8.3302e-05
|  | 2787.4037 | 1.4195 | -8.4702e-05 |  | 2787.4037 | 1.5145 | -9.3406e-05
|  | 2787.2831 | 1.4195 | -7.9144e-05 |  | 2787.2831 | 1.5145 | -0.00010056
|  | 2787.1626 | 1.4195 | -7.5104e-05 |  | 2787.1626 | 1.5145 | -0.00010388
|  | 2787.0421 | 1.4195 | -7.3222e-05 |  | 2787.0421 | 1.5145 | -0.00010377
|  | 2786.9215 | 1.4195 | -7.2853e-05 |  | 2786.9215 | 1.5145 | -0.00010116
|  | 2786.801 | 1.4195 | -7.314e-05 |  | 2786.801 | 1.5145 | -9.7186e-05
|  | 2786.6805 | 1.4195 | -7.2757e-05 |  | 2786.6805 | 1.5145 | -9.2471e-05
|  | 2786.56 | 1.4195 | -7.095e-05 |  | 2786.56 | 1.5145 | -8.7485e-05
|  | 2786.4394 | 1.4195 | -6.8115e-05 |  | 2786.4394 | 1.5145 | -8.2443e-05
|  | 2786.3189 | 1.4195 | -6.5189e-05 |  | 2786.3189 | 1.5145 | -7.7759e-05
|  | 2786.1984 | 1.4195 | -6.3798e-05 |  | 2786.1984 | 1.5145 | -7.4053e-05
|  | 2786.0778 | 1.4195 | -6.492e-05 |  | 2786.0778 | 1.5145 | -7.1912e-05
|  | 2785.9573 | 1.4195 | -6.8761e-05 |  | 2785.9573 | 1.5145 | -7.1744e-05
|  | 2785.8368 | 1.4195 | -7.422e-05 |  | 2785.8368 | 1.5145 | -7.313e-05
|  | 2785.7162 | 1.4194 | -7.9726e-05 |  | 2785.7162 | 1.5145 | -7.5212e-05
|  | 2785.5957 | 1.4194 | -8.3717e-05 |  | 2785.5957 | 1.5145 | -7.6975e-05
|  | 2785.4752 | 1.4194 | -8.4373e-05 |  | 2785.4752 | 1.5145 | -7.7564e-05
|  | 2785.3546 | 1.4194 | -8.1926e-05 |  | 2785.3546 | 1.5145 | -7.6994e-05
|  | 2785.2341 | 1.4194 | -7.6619e-05 |  | 2785.2341 | 1.5145 | -7.6105e-05
|  | 2785.1136 | 1.4194 | -6.9928e-05 |  | 2785.1136 | 1.5145 | -7.6139e-05
|  | 2784.993 | 1.4194 | -6.3657e-05 |  | 2784.993 | 1.5145 | -7.8459e-05
|  | 2784.8725 | 1.4194 | -5.9157e-05 |  | 2784.8725 | 1.5145 | -8.3662e-05
|  | 2784.752 | 1.4194 | -5.7725e-05 |  | 2784.752 | 1.5145 | -9.1335e-05
|  | 2784.6315 | 1.4194 | -5.975e-05 |  | 2784.6315 | 1.5145 | -0.00010023
|  | 2784.5109 | 1.4194 | -6.5202e-05 |  | 2784.5109 | 1.5145 | -0.00010852
|  | 2784.3904 | 1.4194 | -7.3797e-05 |  | 2784.3904 | 1.5145 | -0.00011461
|  | 2784.2699 | 1.4195 | -8.4389e-05 |  | 2784.2699 | 1.5145 | -0.00011752
|  | 2784.1493 | 1.4195 | -9.5442e-05 |  | 2784.1493 | 1.5145 | -0.00011712
|  | 2784.0288 | 1.4195 | -0.00010495 |  | 2784.0288 | 1.5144 | -0.00011395
|  | 2783.9083 | 1.4195 | -0.00011204 |  | 2783.9083 | 1.5144 | -0.00010878
|  | 2783.7877 | 1.4194 | -0.00011521 |  | 2783.7877 | 1.5144 | -0.00010256
|  | 2783.6672 | 1.4194 | -0.00011455 |  | 2783.6672 | 1.5144 | -9.5972e-05
|  | 2783.5467 | 1.4194 | -0.0001107 |  | 2783.5467 | 1.5144 | -8.9725e-05
|  | 2783.4261 | 1.4194 | -0.00010514 |  | 2783.4261 | 1.5144 | -8.4488e-05
|  | 2783.3056 | 1.4194 | -9.9258e-05 |  | 2783.3056 | 1.5144 | -8.119e-05
|  | 2783.1851 | 1.4194 | -9.3802e-05 |  | 2783.1851 | 1.5144 | -8.0799e-05
|  | 2783.0645 | 1.4194 | -8.9019e-05 |  | 2783.0645 | 1.5144 | -8.389e-05
|  | 2782.944 | 1.4194 | -8.4435e-05 |  | 2782.944 | 1.5144 | -9.053e-05
|  | 2782.8235 | 1.4194 | -7.9168e-05 |  | 2782.8235 | 1.5145 | -9.9734e-05
|  | 2782.703 | 1.4194 | -7.2986e-05 |  | 2782.703 | 1.5144 | -0.00011002
|  | 2782.5824 | 1.4194 | -6.6129e-05 |  | 2782.5824 | 1.5144 | -0.00011932
|  | 2782.4619 | 1.4194 | -5.9671e-05 |  | 2782.4619 | 1.5144 | -0.00012589
|  | 2782.3414 | 1.4194 | -5.5365e-05 |  | 2782.3414 | 1.5144 | -0.00012871
|  | 2782.2208 | 1.4194 | -5.444e-05 |  | 2782.2208 | 1.5144 | -0.00012776
|  | 2782.1003 | 1.4194 | -5.6873e-05 |  | 2782.1003 | 1.5144 | -0.00012412
|  | 2781.9798 | 1.4194 | -6.2047e-05 |  | 2781.9798 | 1.5144 | -0.00011933
|  | 2781.8592 | 1.4194 | -6.8388e-05 |  | 2781.8592 | 1.5144 | -0.00011488
|  | 2781.7387 | 1.4194 | -7.3685e-05 |  | 2781.7387 | 1.5144 | -0.00011172
|  | 2781.6182 | 1.4194 | -7.6495e-05 |  | 2781.6182 | 1.5144 | -0.00011018
|  | 2781.4976 | 1.4194 | -7.6519e-05 |  | 2781.4976 | 1.5144 | -0.00010998
|  | 2781.3771 | 1.4194 | -7.3817e-05 |  | 2781.3771 | 1.5144 | -0.00011047
|  | 2781.2566 | 1.4194 | -6.9515e-05 |  | 2781.2566 | 1.5144 | -0.0001114
|  | 2781.136 | 1.4194 | -6.4791e-05 |  | 2781.136 | 1.5144 | -0.00011278
|  | 2781.0155 | 1.4194 | -5.9853e-05 |  | 2781.0155 | 1.5144 | -0.00011519
|  | 2780.895 | 1.4194 | -5.4908e-05 |  | 2780.895 | 1.5144 | -0.00011919
|  | 2780.7745 | 1.4194 | -4.9917e-05 |  | 2780.7745 | 1.5144 | -0.00012512
|  | 2780.6539 | 1.4194 | -4.5223e-05 |  | 2780.6539 | 1.5144 | -0.0001327
|  | 2780.5334 | 1.4194 | -4.1139e-05 |  | 2780.5334 | 1.5144 | -0.00014084
|  | 2780.4129 | 1.4194 | -3.9296e-05 |  | 2780.4129 | 1.5144 | -0.00014784
|  | 2780.2923 | 1.4194 | -4.0316e-05 |  | 2780.2923 | 1.5144 | -0.00015193
|  | 2780.1718 | 1.4194 | -4.478e-05 |  | 2780.1718 | 1.5143 | -0.00015174
|  | 2780.0513 | 1.4194 | -5.1924e-05 |  | 2780.0513 | 1.5143 | -0.00014686
|  | 2779.9307 | 1.4194 | -5.9901e-05 |  | 2779.9307 | 1.5143 | -0.000138
|  | 2779.8102 | 1.4194 | -6.6568e-05 |  | 2779.8102 | 1.5143 | -0.00012681
|  | 2779.6897 | 1.4194 | -6.9768e-05 |  | 2779.6897 | 1.5143 | -0.00011547
|  | 2779.5691 | 1.4194 | -6.8366e-05 |  | 2779.5691 | 1.5143 | -0.00010599
|  | 2779.4486 | 1.4194 | -6.2444e-05 |  | 2779.4486 | 1.5143 | -9.9793e-05
|  | 2779.3281 | 1.4194 | -5.3589e-05 |  | 2779.3281 | 1.5143 | -9.7357e-05
|  | 2779.2076 | 1.4194 | -4.3609e-05 |  | 2779.2076 | 1.5143 | -9.8231e-05
|  | 2779.087 | 1.4194 | -3.4491e-05 |  | 2779.087 | 1.5143 | -0.00010144
|  | 2778.9665 | 1.4194 | -2.7784e-05 |  | 2778.9665 | 1.5143 | -0.00010573
|  | 2778.846 | 1.4194 | -2.4056e-05 |  | 2778.846 | 1.5143 | -0.00011004
|  | 2778.7254 | 1.4194 | -2.3504e-05 |  | 2778.7254 | 1.5143 | -0.00011368
|  | 2778.6049 | 1.4194 | -2.5828e-05 |  | 2778.6049 | 1.5143 | -0.00011651
|  | 2778.4844 | 1.4194 | -3.0924e-05 |  | 2778.4844 | 1.5143 | -0.00011856
|  | 2778.3638 | 1.4194 | -3.8298e-05 |  | 2778.3638 | 1.5143 | -0.00012018
|  | 2778.2433 | 1.4194 | -4.766e-05 |  | 2778.2433 | 1.5143 | -0.00012162
|  | 2778.1228 | 1.4194 | -5.8445e-05 |  | 2778.1228 | 1.5143 | -0.00012329
|  | 2778.0022 | 1.4194 | -6.9334e-05 |  | 2778.0022 | 1.5143 | -0.0001253
|  | 2777.8817 | 1.4194 | -7.8811e-05 |  | 2777.8817 | 1.5143 | -0.00012779
|  | 2777.7612 | 1.4194 | -8.5697e-05 |  | 2777.7612 | 1.5143 | -0.00013047
|  | 2777.6406 | 1.4194 | -8.966e-05 |  | 2777.6406 | 1.5143 | -0.00013289
|  | 2777.5201 | 1.4194 | -9.0218e-05 |  | 2777.5201 | 1.5143 | -0.00013414
|  | 2777.3996 | 1.4194 | -8.8697e-05 |  | 2777.3996 | 1.5143 | -0.0001333
|  | 2777.2791 | 1.4194 | -8.6785e-05 |  | 2777.2791 | 1.5143 | -0.00012979
|  | 2777.1585 | 1.4194 | -8.6307e-05 |  | 2777.1585 | 1.5143 | -0.00012351
|  | 2777.038 | 1.4194 | -8.8114e-05 |  | 2777.038 | 1.5143 | -0.00011534
|  | 2776.9175 | 1.4194 | -9.2747e-05 |  | 2776.9175 | 1.5143 | -0.00010686
|  | 2776.7969 | 1.4194 | -9.9626e-05 |  | 2776.7969 | 1.5143 | -0.00010001
|  | 2776.6764 | 1.4194 | -0.00010774 |  | 2776.6764 | 1.5143 | -9.6406e-05
|  | 2776.5559 | 1.4194 | -0.00011534 |  | 2776.5559 | 1.5143 | -9.6909e-05
|  | 2776.4353 | 1.4194 | -0.00012068 |  | 2776.4353 | 1.5143 | -0.00010121
|  | 2776.3148 | 1.4194 | -0.00012266 |  | 2776.3148 | 1.5143 | -0.00010785
|  | 2776.1943 | 1.4194 | -0.00012048 |  | 2776.1943 | 1.5143 | -0.00011497
|  | 2776.0737 | 1.4194 | -0.00011502 |  | 2776.0737 | 1.5143 | -0.00012084
|  | 2775.9532 | 1.4194 | -0.00010715 |  | 2775.9532 | 1.5143 | -0.00012429
|  | 2775.8327 | 1.4194 | -9.8816e-05 |  | 2775.8327 | 1.5143 | -0.00012506
|  | 2775.7121 | 1.4194 | -9.2083e-05 |  | 2775.7121 | 1.5143 | -0.00012364
|  | 2775.5916 | 1.4194 | -8.8335e-05 |  | 2775.5916 | 1.5142 | -0.00012087
|  | 2775.4711 | 1.4194 | -8.7576e-05 |  | 2775.4711 | 1.5142 | -0.0001173
|  | 2775.3506 | 1.4194 | -8.9286e-05 |  | 2775.3506 | 1.5142 | -0.00011349
|  | 2775.23 | 1.4194 | -9.1144e-05 |  | 2775.23 | 1.5142 | -0.00010954
|  | 2775.1095 | 1.4194 | -9.1232e-05 |  | 2775.1095 | 1.5142 | -0.00010579
|  | 2774.989 | 1.4194 | -8.7735e-05 |  | 2774.989 | 1.5142 | -0.00010251
|  | 2774.8684 | 1.4194 | -8.0456e-05 |  | 2774.8684 | 1.5142 | -0.0001004
|  | 2774.7479 | 1.4194 | -7.0676e-05 |  | 2774.7479 | 1.5142 | -9.9969e-05
|  | 2774.6274 | 1.4194 | -6.0954e-05 |  | 2774.6274 | 1.5142 | -0.00010119
|  | 2774.5068 | 1.4194 | -5.4199e-05 |  | 2774.5068 | 1.5142 | -0.00010342
|  | 2774.3863 | 1.4194 | -5.2263e-05 |  | 2774.3863 | 1.5142 | -0.00010563
|  | 2774.2658 | 1.4194 | -5.5986e-05 |  | 2774.2658 | 1.5142 | -0.0001064
|  | 2774.1452 | 1.4194 | -6.442e-05 |  | 2774.1452 | 1.5142 | -0.00010497
|  | 2774.0247 | 1.4194 | -7.5031e-05 |  | 2774.0247 | 1.5142 | -0.00010141
|  | 2773.9042 | 1.4194 | -8.5439e-05 |  | 2773.9042 | 1.5142 | -9.691e-05
|  | 2773.7836 | 1.4194 | -9.3762e-05 |  | 2773.7836 | 1.5142 | -9.3352e-05
|  | 2773.6631 | 1.4194 | -9.9084e-05 |  | 2773.6631 | 1.5142 | -9.2401e-05
|  | 2773.5426 | 1.4194 | -0.00010228 |  | 2773.5426 | 1.5142 | -9.5063e-05
|  | 2773.4221 | 1.4194 | -0.00010477 |  | 2773.4221 | 1.5142 | -0.00010119
|  | 2773.3015 | 1.4194 | -0.00010753 |  | 2773.3015 | 1.5142 | -0.00010945
|  | 2773.181 | 1.4194 | -0.00011198 |  | 2773.181 | 1.5142 | -0.00011813
|  | 2773.0605 | 1.4194 | -0.00011727 |  | 2773.0605 | 1.5142 | -0.00012576
|  | 2772.9399 | 1.4194 | -0.00012278 |  | 2772.9399 | 1.5142 | -0.00013146
|  | 2772.8194 | 1.4194 | -0.0001269 |  | 2772.8194 | 1.5142 | -0.00013543
|  | 2772.6989 | 1.4194 | -0.00012851 |  | 2772.6989 | 1.5142 | -0.00013844
|  | 2772.5783 | 1.4194 | -0.00012751 |  | 2772.5783 | 1.5142 | -0.00014117
|  | 2772.4578 | 1.4194 | -0.00012397 |  | 2772.4578 | 1.5142 | -0.000144
|  | 2772.3373 | 1.4194 | -0.0001186 |  | 2772.3373 | 1.5142 | -0.0001466
|  | 2772.2167 | 1.4194 | -0.00011257 |  | 2772.2167 | 1.5142 | -0.0001485
|  | 2772.0962 | 1.4194 | -0.00010659 |  | 2772.0962 | 1.5142 | -0.00014918
|  | 2771.9757 | 1.4194 | -0.00010129 |  | 2771.9757 | 1.5142 | -0.00014857
|  | 2771.8552 | 1.4194 | -9.6937e-05 |  | 2771.8552 | 1.5142 | -0.00014727
|  | 2771.7346 | 1.4194 | -9.3535e-05 |  | 2771.7346 | 1.5142 | -0.00014624
|  | 2771.6141 | 1.4194 | -9.1041e-05 |  | 2771.6141 | 1.5142 | -0.00014622
|  | 2771.4936 | 1.4194 | -8.8783e-05 |  | 2771.4936 | 1.5142 | -0.00014752
|  | 2771.373 | 1.4194 | -8.6281e-05 |  | 2771.373 | 1.5142 | -0.00014985
|  | 2771.2525 | 1.4193 | -8.2473e-05 |  | 2771.2525 | 1.5142 | -0.00015237
|  | 2771.132 | 1.4193 | -7.6116e-05 |  | 2771.132 | 1.5142 | -0.00015432
|  | 2771.0114 | 1.4193 | -6.6753e-05 |  | 2771.0114 | 1.5142 | -0.00015529
|  | 2770.8909 | 1.4193 | -5.4748e-05 |  | 2770.8909 | 1.5142 | -0.00015516
|  | 2770.7704 | 1.4193 | -4.0859e-05 |  | 2770.7704 | 1.5142 | -0.00015425
|  | 2770.6498 | 1.4193 | -2.7166e-05 |  | 2770.6498 | 1.5141 | -0.00015293
|  | 2770.5293 | 1.4193 | -1.5645e-05 |  | 2770.5293 | 1.5141 | -0.00015125
|  | 2770.4088 | 1.4193 | -8.2639e-06 |  | 2770.4088 | 1.5141 | -0.00014888
|  | 2770.2882 | 1.4193 | -6.0047e-06 |  | 2770.2882 | 1.5141 | -0.00014556
|  | 2770.1677 | 1.4193 | -8.9814e-06 |  | 2770.1677 | 1.5141 | -0.00014131
|  | 2770.0472 | 1.4194 | -1.6151e-05 |  | 2770.0472 | 1.5141 | -0.00013636
|  | 2769.9267 | 1.4194 | -2.5896e-05 |  | 2769.9267 | 1.5141 | -0.00013189
|  | 2769.8061 | 1.4194 | -3.6821e-05 |  | 2769.8061 | 1.5141 | -0.00012902
|  | 2769.6856 | 1.4194 | -4.6954e-05 |  | 2769.6856 | 1.5141 | -0.00012879
|  | 2769.5651 | 1.4194 | -5.5483e-05 |  | 2769.5651 | 1.5141 | -0.00013154
|  | 2769.4445 | 1.4194 | -6.1892e-05 |  | 2769.4445 | 1.5141 | -0.00013689
|  | 2769.324 | 1.4194 | -6.5923e-05 |  | 2769.324 | 1.5141 | -0.00014385
|  | 2769.2035 | 1.4194 | -6.7908e-05 |  | 2769.2035 | 1.5141 | -0.00015118
|  | 2769.0829 | 1.4194 | -6.8565e-05 |  | 2769.0829 | 1.5141 | -0.00015779
|  | 2768.9624 | 1.4194 | -6.867e-05 |  | 2768.9624 | 1.5141 | -0.000163
|  | 2768.8419 | 1.4194 | -6.8725e-05 |  | 2768.8419 | 1.5141 | -0.00016662
|  | 2768.7213 | 1.4194 | -7.0182e-05 |  | 2768.7213 | 1.5141 | -0.00016865
|  | 2768.6008 | 1.4194 | -7.3614e-05 |  | 2768.6008 | 1.5141 | -0.00016906
|  | 2768.4803 | 1.4194 | -7.9026e-05 |  | 2768.4803 | 1.5141 | -0.00016785
|  | 2768.3597 | 1.4194 | -8.5942e-05 |  | 2768.3597 | 1.5141 | -0.00016488
|  | 2768.2392 | 1.4194 | -9.3994e-05 |  | 2768.2392 | 1.5141 | -0.00016048
|  | 2768.1187 | 1.4194 | -0.0001016 |  | 2768.1187 | 1.5141 | -0.00015526
|  | 2767.9982 | 1.4194 | -0.00010813 |  | 2767.9982 | 1.5141 | -0.00015017
|  | 2767.8776 | 1.4194 | -0.00011225 |  | 2767.8776 | 1.5141 | -0.00014622
|  | 2767.7571 | 1.4194 | -0.00011373 |  | 2767.7571 | 1.5141 | -0.00014413
|  | 2767.6366 | 1.4194 | -0.00011264 |  | 2767.6366 | 1.5141 | -0.00014393
|  | 2767.516 | 1.4194 | -0.00010896 |  | 2767.516 | 1.5141 | -0.00014526
|  | 2767.3955 | 1.4194 | -0.00010289 |  | 2767.3955 | 1.5141 | -0.00014733
|  | 2767.275 | 1.4194 | -9.5318e-05 |  | 2767.275 | 1.5141 | -0.00014917
|  | 2767.1544 | 1.4194 | -8.7177e-05 |  | 2767.1544 | 1.5141 | -0.00015019
|  | 2767.0339 | 1.4194 | -7.985e-05 |  | 2767.0339 | 1.5141 | -0.00015014
|  | 2766.9134 | 1.4194 | -7.4668e-05 |  | 2766.9134 | 1.5141 | -0.00014911
|  | 2766.7928 | 1.4194 | -7.228e-05 |  | 2766.7928 | 1.514 | -0.00014721
|  | 2766.6723 | 1.4194 | -7.305e-05 |  | 2766.6723 | 1.514 | -0.00014454
|  | 2766.5518 | 1.4194 | -7.5832e-05 |  | 2766.5518 | 1.514 | -0.00014114
|  | 2766.4312 | 1.4194 | -7.9474e-05 |  | 2766.4312 | 1.514 | -0.00013707
|  | 2766.3107 | 1.4194 | -8.1812e-05 |  | 2766.3107 | 1.514 | -0.00013269
|  | 2766.1902 | 1.4194 | -8.1897e-05 |  | 2766.1902 | 1.514 | -0.00012872
|  | 2766.0697 | 1.4194 | -7.8965e-05 |  | 2766.0697 | 1.514 | -0.00012587
|  | 2765.9491 | 1.4194 | -7.4045e-05 |  | 2765.9491 | 1.514 | -0.00012484
|  | 2765.8286 | 1.4194 | -6.8712e-05 |  | 2765.8286 | 1.514 | -0.00012564
|  | 2765.7081 | 1.4194 | -6.458e-05 |  | 2765.7081 | 1.514 | -0.00012772
|  | 2765.5875 | 1.4194 | -6.2989e-05 |  | 2765.5875 | 1.514 | -0.00012998
|  | 2765.467 | 1.4194 | -6.4051e-05 |  | 2765.467 | 1.514 | -0.00013149
|  | 2765.3465 | 1.4194 | -6.7076e-05 |  | 2765.3465 | 1.514 | -0.00013165
|  | 2765.2259 | 1.4194 | -7.0615e-05 |  | 2765.2259 | 1.514 | -0.00013054
|  | 2765.1054 | 1.4194 | -7.3731e-05 |  | 2765.1054 | 1.514 | -0.00012897
|  | 2764.9849 | 1.4194 | -7.6108e-05 |  | 2764.9849 | 1.514 | -0.00012772
|  | 2764.8643 | 1.4194 | -7.822e-05 |  | 2764.8643 | 1.514 | -0.00012741
|  | 2764.7438 | 1.4194 | -8.1275e-05 |  | 2764.7438 | 1.514 | -0.00012792
|  | 2764.6233 | 1.4194 | -8.6207e-05 |  | 2764.6233 | 1.514 | -0.00012872
|  | 2764.5027 | 1.4194 | -9.2313e-05 |  | 2764.5027 | 1.514 | -0.00012916
|  | 2764.3822 | 1.4194 | -9.8868e-05 |  | 2764.3822 | 1.514 | -0.00012912
|  | 2764.2617 | 1.4194 | -0.00010397 |  | 2764.2617 | 1.514 | -0.0001291
|  | 2764.1412 | 1.4194 | -0.00010623 |  | 2764.1412 | 1.514 | -0.00013031
|  | 2764.0206 | 1.4194 | -0.00010465 |  | 2764.0206 | 1.514 | -0.00013378
|  | 2763.9001 | 1.4194 | -0.00010049 |  | 2763.9001 | 1.514 | -0.00013976
|  | 2763.7796 | 1.4194 | -9.6001e-05 |  | 2763.7796 | 1.514 | -0.00014736
|  | 2763.659 | 1.4194 | -9.3291e-05 |  | 2763.659 | 1.514 | -0.00015464
|  | 2763.5385 | 1.4194 | -9.4186e-05 |  | 2763.5385 | 1.514 | -0.00015941
|  | 2763.418 | 1.4194 | -9.8997e-05 |  | 2763.418 | 1.514 | -0.00016003
|  | 2763.2974 | 1.4194 | -0.00010597 |  | 2763.2974 | 1.514 | -0.00015654
|  | 2763.1769 | 1.4194 | -0.00011266 |  | 2763.1769 | 1.514 | -0.00015056
|  | 2763.0564 | 1.4194 | -0.0001164 |  | 2763.0564 | 1.514 | -0.0001447
|  | 2762.9358 | 1.4194 | -0.0001155 |  | 2762.9358 | 1.514 | -0.00014164
|  | 2762.8153 | 1.4193 | -0.00010987 |  | 2762.8153 | 1.514 | -0.00014289
|  | 2762.6948 | 1.4193 | -0.00010135 |  | 2762.6948 | 1.514 | -0.00014825
|  | 2762.5743 | 1.4193 | -9.2708e-05 |  | 2762.5743 | 1.514 | -0.00015575
|  | 2762.4537 | 1.4194 | -8.6639e-05 |  | 2762.4537 | 1.514 | -0.00016272
|  | 2762.3332 | 1.4194 | -8.5566e-05 |  | 2762.3332 | 1.514 | -0.00016677
|  | 2762.2127 | 1.4194 | -8.9893e-05 |  | 2762.2127 | 1.514 | -0.0001666
|  | 2762.0921 | 1.4194 | -9.9302e-05 |  | 2762.0921 | 1.514 | -0.00016249
|  | 2761.9716 | 1.4194 | -0.00011225 |  | 2761.9716 | 1.5139 | -0.00015573
|  | 2761.8511 | 1.4194 | -0.00012723 |  | 2761.8511 | 1.5139 | -0.00014818
|  | 2761.7305 | 1.4194 | -0.00014221 |  | 2761.7305 | 1.5139 | -0.00014131
|  | 2761.61 | 1.4194 | -0.00015528 |  | 2761.61 | 1.5139 | -0.00013586
|  | 2761.4895 | 1.4193 | -0.00016514 |  | 2761.4895 | 1.5139 | -0.00013199
|  | 2761.3689 | 1.4193 | -0.00017029 |  | 2761.3689 | 1.5139 | -0.00012936
|  | 2761.2484 | 1.4193 | -0.00016989 |  | 2761.2484 | 1.5139 | -0.00012782
|  | 2761.1279 | 1.4193 | -0.00016327 |  | 2761.1279 | 1.5139 | -0.00012739
|  | 2761.0073 | 1.4193 | -0.00015107 |  | 2761.0073 | 1.5139 | -0.00012841
|  | 2760.8868 | 1.4193 | -0.00013459 |  | 2760.8868 | 1.514 | -0.00013102
|  | 2760.7663 | 1.4193 | -0.00011591 |  | 2760.7663 | 1.514 | -0.00013509
|  | 2760.6458 | 1.4193 | -9.6735e-05 |  | 2760.6458 | 1.514 | -0.00014026
|  | 2760.5252 | 1.4193 | -7.9478e-05 |  | 2760.5252 | 1.514 | -0.00014575
|  | 2760.4047 | 1.4193 | -6.5189e-05 |  | 2760.4047 | 1.5139 | -0.0001511
|  | 2760.2842 | 1.4193 | -5.4341e-05 |  | 2760.2842 | 1.5139 | -0.00015604
|  | 2760.1636 | 1.4193 | -4.7133e-05 |  | 2760.1636 | 1.5139 | -0.00016048
|  | 2760.0431 | 1.4193 | -4.3344e-05 |  | 2760.0431 | 1.5139 | -0.00016449
|  | 2759.9226 | 1.4193 | -4.2823e-05 |  | 2759.9226 | 1.5139 | -0.0001677
|  | 2759.802 | 1.4194 | -4.5315e-05 |  | 2759.802 | 1.5139 | -0.00016963
|  | 2759.6815 | 1.4194 | -5.0843e-05 |  | 2759.6815 | 1.5139 | -0.00016953
|  | 2759.561 | 1.4194 | -5.9063e-05 |  | 2759.561 | 1.5139 | -0.00016687
|  | 2759.4404 | 1.4194 | -6.9643e-05 |  | 2759.4404 | 1.5139 | -0.00016164
|  | 2759.3199 | 1.4194 | -8.1734e-05 |  | 2759.3199 | 1.5139 | -0.00015457
|  | 2759.1994 | 1.4194 | -9.3966e-05 |  | 2759.1994 | 1.5139 | -0.00014679
|  | 2759.0788 | 1.4194 | -0.0001059 |  | 2759.0788 | 1.5139 | -0.0001398
|  | 2758.9583 | 1.4194 | -0.00011672 |  | 2758.9583 | 1.5139 | -0.00013462
|  | 2758.8378 | 1.4194 | -0.00012631 |  | 2758.8378 | 1.5139 | -0.00013177
|  | 2758.7173 | 1.4194 | -0.00013472 |  | 2758.7173 | 1.5139 | -0.00013131
|  | 2758.5967 | 1.4194 | -0.00014195 |  | 2758.5967 | 1.5139 | -0.00013321
|  | 2758.4762 | 1.4194 | -0.00014712 |  | 2758.4762 | 1.5139 | -0.00013728
|  | 2758.3557 | 1.4194 | -0.00014932 |  | 2758.3557 | 1.5139 | -0.00014371
|  | 2758.2351 | 1.4194 | -0.00014803 |  | 2758.2351 | 1.5139 | -0.00015264
|  | 2758.1146 | 1.4194 | -0.00014279 |  | 2758.1146 | 1.5139 | -0.00016349
|  | 2757.9941 | 1.4193 | -0.00013428 |  | 2757.9941 | 1.5139 | -0.00017518
|  | 2757.8735 | 1.4193 | -0.00012395 |  | 2757.8735 | 1.5139 | -0.00018574
|  | 2757.753 | 1.4193 | -0.00011399 |  | 2757.753 | 1.5139 | -0.00019306
|  | 2757.6325 | 1.4193 | -0.00010645 |  | 2757.6325 | 1.5139 | -0.00019558
|  | 2757.5119 | 1.4193 | -0.00010194 |  | 2757.5119 | 1.5139 | -0.00019308
|  | 2757.3914 | 1.4193 | -0.00010029 |  | 2757.3914 | 1.5138 | -0.00018689
|  | 2757.2709 | 1.4193 | -0.00010019 |  | 2757.2709 | 1.5138 | -0.00017942
|  | 2757.1503 | 1.4193 | -9.9494e-05 |  | 2757.1503 | 1.5138 | -0.00017327
|  | 2757.0298 | 1.4193 | -9.6907e-05 |  | 2757.0298 | 1.5138 | -0.00017003
|  | 2756.9093 | 1.4193 | -9.155e-05 |  | 2756.9093 | 1.5138 | -0.00016961
|  | 2756.7888 | 1.4193 | -8.4425e-05 |  | 2756.7888 | 1.5138 | -0.00017017
|  | 2756.6682 | 1.4193 | -7.7701e-05 |  | 2756.6682 | 1.5138 | -0.00016931
|  | 2756.5477 | 1.4193 | -7.2983e-05 |  | 2756.5477 | 1.5138 | -0.00016491
|  | 2756.4272 | 1.4193 | -7.2323e-05 |  | 2756.4272 | 1.5138 | -0.00015639
|  | 2756.3066 | 1.4194 | -7.5573e-05 |  | 2756.3066 | 1.5138 | -0.00014511
|  | 2756.1861 | 1.4194 | -8.1384e-05 |  | 2756.1861 | 1.5138 | -0.00013388
|  | 2756.0656 | 1.4194 | -8.7737e-05 |  | 2756.0656 | 1.5138 | -0.00012579
|  | 2755.945 | 1.4193 | -9.2228e-05 |  | 2755.945 | 1.5138 | -0.00012275
|  | 2755.8245 | 1.4193 | -9.3383e-05 |  | 2755.8245 | 1.5138 | -0.00012504
|  | 2755.704 | 1.4193 | -9.0787e-05 |  | 2755.704 | 1.5138 | -0.00013067
|  | 2755.5834 | 1.4193 | -8.6048e-05 |  | 2755.5834 | 1.5138 | -0.00013668
|  | 2755.4629 | 1.4193 | -8.1259e-05 |  | 2755.4629 | 1.5138 | -0.00014013
|  | 2755.3424 | 1.4193 | -7.8511e-05 |  | 2755.3424 | 1.5138 | -0.00013915
|  | 2755.2218 | 1.4193 | -8.0032e-05 |  | 2755.2218 | 1.5138 | -0.00013383
|  | 2755.1013 | 1.4193 | -8.6279e-05 |  | 2755.1013 | 1.5138 | -0.00012558
|  | 2754.9808 | 1.4193 | -9.5893e-05 |  | 2754.9808 | 1.5138 | -0.00011685
|  | 2754.8603 | 1.4193 | -0.00010734 |  | 2754.8603 | 1.5138 | -0.00011009
|  | 2754.7397 | 1.4193 | -0.00011747 |  | 2754.7397 | 1.5138 | -0.00010684
|  | 2754.6192 | 1.4193 | -0.00012421 |  | 2754.6192 | 1.5138 | -0.00010756
|  | 2754.4987 | 1.4193 | -0.00012584 |  | 2754.4987 | 1.5138 | -0.00011189
|  | 2754.3781 | 1.4193 | -0.00012179 |  | 2754.3781 | 1.5138 | -0.00011891
|  | 2754.2576 | 1.4193 | -0.00011323 |  | 2754.2576 | 1.5138 | -0.00012751
|  | 2754.1371 | 1.4193 | -0.00010216 |  | 2754.1371 | 1.5138 | -0.00013686
|  | 2754.0165 | 1.4193 | -9.0578e-05 |  | 2754.0165 | 1.5138 | -0.00014607
|  | 2753.896 | 1.4193 | -8.1192e-05 |  | 2753.896 | 1.5138 | -0.00015445
|  | 2753.7755 | 1.4193 | -7.5178e-05 |  | 2753.7755 | 1.5138 | -0.00016114
|  | 2753.6549 | 1.4193 | -7.2637e-05 |  | 2753.6549 | 1.5138 | -0.00016509
|  | 2753.5344 | 1.4193 | -7.2806e-05 |  | 2753.5344 | 1.5138 | -0.0001657
|  | 2753.4139 | 1.4193 | -7.3944e-05 |  | 2753.4139 | 1.5137 | -0.00016267
|  | 2753.2934 | 1.4193 | -7.4481e-05 |  | 2753.2934 | 1.5137 | -0.00015638
|  | 2753.1728 | 1.4193 | -7.3258e-05 |  | 2753.1728 | 1.5137 | -0.00014766
|  | 2753.0523 | 1.4193 | -7.0418e-05 |  | 2753.0523 | 1.5137 | -0.00013778
|  | 2752.9318 | 1.4193 | -6.681e-05 |  | 2752.9318 | 1.5137 | -0.00012806
|  | 2752.8112 | 1.4193 | -6.4374e-05 |  | 2752.8112 | 1.5137 | -0.00011955
|  | 2752.6907 | 1.4193 | -6.4563e-05 |  | 2752.6907 | 1.5137 | -0.00011283
|  | 2752.5702 | 1.4193 | -6.7877e-05 |  | 2752.5702 | 1.5137 | -0.000108
|  | 2752.4496 | 1.4193 | -7.372e-05 |  | 2752.4496 | 1.5137 | -0.00010461
|  | 2752.3291 | 1.4193 | -8.045e-05 |  | 2752.3291 | 1.5137 | -0.00010208
|  | 2752.2086 | 1.4193 | -8.6253e-05 |  | 2752.2086 | 1.5137 | -9.9838e-05
|  | 2752.088 | 1.4193 | -8.9135e-05 |  | 2752.088 | 1.5137 | -9.7331e-05
|  | 2751.9675 | 1.4193 | -8.8386e-05 |  | 2751.9675 | 1.5137 | -9.4495e-05
|  | 2751.847 | 1.4193 | -8.513e-05 |  | 2751.847 | 1.5137 | -9.1532e-05
|  | 2751.7264 | 1.4193 | -8.039e-05 |  | 2751.7264 | 1.5137 | -8.9099e-05
|  | 2751.6059 | 1.4193 | -7.5334e-05 |  | 2751.6059 | 1.5137 | -8.7855e-05
|  | 2751.4854 | 1.4193 | -7.1319e-05 |  | 2751.4854 | 1.5137 | -8.8466e-05
|  | 2751.3649 | 1.4193 | -6.7709e-05 |  | 2751.3649 | 1.5137 | -9.1272e-05
|  | 2751.2443 | 1.4193 | -6.3698e-05 |  | 2751.2443 | 1.5137 | -9.6006e-05
|  | 2751.1238 | 1.4193 | -5.7885e-05 |  | 2751.1238 | 1.5137 | -0.00010188
|  | 2751.0033 | 1.4193 | -4.9473e-05 |  | 2751.0033 | 1.5137 | -0.00010773
|  | 2750.8827 | 1.4193 | -3.8545e-05 |  | 2750.8827 | 1.5137 | -0.00011242
|  | 2750.7622 | 1.4193 | -2.6613e-05 |  | 2750.7622 | 1.5137 | -0.00011499
|  | 2750.6417 | 1.4193 | -1.5367e-05 |  | 2750.6417 | 1.5137 | -0.00011509
|  | 2750.5211 | 1.4193 | -6.8033e-06 |  | 2750.5211 | 1.5137 | -0.00011295
|  | 2750.4006 | 1.4193 | -1.8733e-06 |  | 2750.4006 | 1.5137 | -0.000109
|  | 2750.2801 | 1.4193 | -1.416e-06 |  | 2750.2801 | 1.5137 | -0.00010408
|  | 2750.1595 | 1.4193 | -4.7325e-06 |  | 2750.1595 | 1.5137 | -9.8883e-05
|  | 2750.039 | 1.4193 | -1.0816e-05 |  | 2750.039 | 1.5137 | -9.4003e-05
|  | 2749.9185 | 1.4193 | -1.9284e-05 |  | 2749.9185 | 1.5137 | -8.9984e-05
|  | 2749.7979 | 1.4193 | -2.9336e-05 |  | 2749.7979 | 1.5137 | -8.7281e-05
|  | 2749.6774 | 1.4194 | -4.0592e-05 |  | 2749.6774 | 1.5137 | -8.6353e-05
|  | 2749.5569 | 1.4194 | -5.2971e-05 |  | 2749.5569 | 1.5137 | -8.7524e-05
|  | 2749.4364 | 1.4194 | -6.5602e-05 |  | 2749.4364 | 1.5137 | -9.0796e-05
|  | 2749.3158 | 1.4194 | -7.7425e-05 |  | 2749.3158 | 1.5137 | -9.5579e-05
|  | 2749.1953 | 1.4194 | -8.7119e-05 |  | 2749.1953 | 1.5137 | -0.00010085
|  | 2749.0748 | 1.4194 | -9.3124e-05 |  | 2749.0748 | 1.5137 | -0.00010511
|  | 2748.9542 | 1.4193 | -9.5448e-05 |  | 2748.9542 | 1.5137 | -0.00010716
|  | 2748.8337 | 1.4193 | -9.4253e-05 |  | 2748.8337 | 1.5137 | -0.0001061
|  | 2748.7132 | 1.4193 | -9.1131e-05 |  | 2748.7132 | 1.5137 | -0.00010198
|  | 2748.5926 | 1.4193 | -8.6961e-05 |  | 2748.5926 | 1.5137 | -9.5504e-05
|  | 2748.4721 | 1.4193 | -8.3372e-05 |  | 2748.4721 | 1.5137 | -8.8056e-05
|  | 2748.3516 | 1.4193 | -8.0536e-05 |  | 2748.3516 | 1.5137 | -8.1034e-05
|  | 2748.231 | 1.4193 | -7.8651e-05 |  | 2748.231 | 1.5137 | -7.5478e-05
|  | 2748.1105 | 1.4193 | -7.7229e-05 |  | 2748.1105 | 1.5137 | -7.1776e-05
|  | 2747.99 | 1.4193 | -7.5801e-05 |  | 2747.99 | 1.5137 | -6.9641e-05
|  | 2747.8694 | 1.4193 | -7.4882e-05 |  | 2747.8694 | 1.5137 | -6.8296e-05
|  | 2747.7489 | 1.4193 | -7.4184e-05 |  | 2747.7489 | 1.5137 | -6.6792e-05
|  | 2747.6284 | 1.4193 | -7.4622e-05 |  | 2747.6284 | 1.5137 | -6.4341e-05
|  | 2747.5079 | 1.4193 | -7.581e-05 |  | 2747.5079 | 1.5137 | -6.0533e-05
|  | 2747.3873 | 1.4193 | -7.7282e-05 |  | 2747.3873 | 1.5137 | -5.5284e-05
|  | 2747.2668 | 1.4193 | -7.8383e-05 |  | 2747.2668 | 1.5137 | -4.9091e-05
|  | 2747.1463 | 1.4193 | -7.756e-05 |  | 2747.1463 | 1.5137 | -4.282e-05
|  | 2747.0257 | 1.4193 | -7.4456e-05 |  | 2747.0257 | 1.5137 | -3.7872e-05
|  | 2746.9052 | 1.4193 | -6.8937e-05 |  | 2746.9052 | 1.5137 | -3.5741e-05
|  | 2746.7847 | 1.4193 | -6.1663e-05 |  | 2746.7847 | 1.5137 | -3.7887e-05
|  | 2746.6641 | 1.4193 | -5.3496e-05 |  | 2746.6641 | 1.5137 | -4.5128e-05
|  | 2746.5436 | 1.4193 | -4.5489e-05 |  | 2746.5436 | 1.5137 | -5.7374e-05
|  | 2746.4231 | 1.4193 | -3.7884e-05 |  | 2746.4231 | 1.5137 | -7.3158e-05
|  | 2746.3025 | 1.4193 | -3.1181e-05 |  | 2746.3025 | 1.5137 | -9.002e-05
|  | 2746.182 | 1.4193 | -2.536e-05 |  | 2746.182 | 1.5137 | -0.00010498
|  | 2746.0615 | 1.4193 | -2.0963e-05 |  | 2746.0615 | 1.5137 | -0.00011533
|  | 2745.9409 | 1.4193 | -1.8487e-05 |  | 2745.9409 | 1.5137 | -0.00011957
|  | 2745.8204 | 1.4193 | -1.8973e-05 |  | 2745.8204 | 1.5136 | -0.00011782
|  | 2745.6999 | 1.4193 | -2.276e-05 |  | 2745.6999 | 1.5136 | -0.00011174
|  | 2745.5794 | 1.4193 | -2.9069e-05 |  | 2745.5794 | 1.5136 | -0.00010403
|  | 2745.4588 | 1.4193 | -3.6465e-05 |  | 2745.4588 | 1.5136 | -9.7312e-05
|  | 2745.3383 | 1.4193 | -4.1873e-05 |  | 2745.3383 | 1.5136 | -9.3168e-05
|  | 2745.2178 | 1.4193 | -4.3537e-05 |  | 2745.2178 | 1.5136 | -9.1738e-05
|  | 2745.0972 | 1.4193 | -3.9609e-05 |  | 2745.0972 | 1.5136 | -9.1898e-05
|  | 2744.9767 | 1.4193 | -3.0105e-05 |  | 2744.9767 | 1.5136 | -9.1768e-05
|  | 2744.8562 | 1.4193 | -1.6869e-05 |  | 2744.8562 | 1.5136 | -8.9731e-05
|  | 2744.7356 | 1.4193 | -2.8954e-06 |  | 2744.7356 | 1.5136 | -8.5059e-05
|  | 2744.6151 | 1.4193 | 8.9885e-06 |  | 2744.6151 | 1.5136 | -7.8253e-05
|  | 2744.4946 | 1.4193 | 1.6903e-05 |  | 2744.4946 | 1.5136 | -7.0696e-05
|  | 2744.374 | 1.4193 | 2.0202e-05 |  | 2744.374 | 1.5136 | -6.4096e-05
|  | 2744.2535 | 1.4193 | 1.9528e-05 |  | 2744.2535 | 1.5136 | -5.9578e-05
|  | 2744.133 | 1.4193 | 1.6219e-05 |  | 2744.133 | 1.5136 | -5.754e-05
|  | 2744.0125 | 1.4193 | 1.1298e-05 |  | 2744.0125 | 1.5136 | -5.7473e-05
|  | 2743.8919 | 1.4193 | 5.0685e-06 |  | 2743.8919 | 1.5136 | -5.8264e-05
|  | 2743.7714 | 1.4193 | -2.6878e-06 |  | 2743.7714 | 1.5136 | -5.8952e-05
|  | 2743.6509 | 1.4193 | -1.2724e-05 |  | 2743.6509 | 1.5136 | -5.9154e-05
|  | 2743.5303 | 1.4193 | -2.5015e-05 |  | 2743.5303 | 1.5136 | -5.8924e-05
|  | 2743.4098 | 1.4193 | -3.9028e-05 |  | 2743.4098 | 1.5136 | -5.904e-05
|  | 2743.2893 | 1.4193 | -5.2686e-05 |  | 2743.2893 | 1.5136 | -6.0201e-05
|  | 2743.1687 | 1.4193 | -6.4899e-05 |  | 2743.1687 | 1.5136 | -6.2778e-05
|  | 2743.0482 | 1.4193 | -7.3618e-05 |  | 2743.0482 | 1.5136 | -6.6547e-05
|  | 2742.9277 | 1.4193 | -7.8835e-05 |  | 2742.9277 | 1.5136 | -7.0702e-05
|  | 2742.8071 | 1.4193 | -8.0742e-05 |  | 2742.8071 | 1.5136 | -7.4314e-05
|  | 2742.6866 | 1.4193 | -8.0224e-05 |  | 2742.6866 | 1.5136 | -7.6497e-05
|  | 2742.5661 | 1.4193 | -7.7975e-05 |  | 2742.5661 | 1.5136 | -7.7016e-05
|  | 2742.4455 | 1.4193 | -7.4513e-05 |  | 2742.4455 | 1.5136 | -7.6063e-05
|  | 2742.325 | 1.4193 | -6.8578e-05 |  | 2742.325 | 1.5136 | -7.4333e-05
|  | 2742.2045 | 1.4193 | -6.0405e-05 |  | 2742.2045 | 1.5136 | -7.2729e-05
|  | 2742.084 | 1.4193 | -4.9938e-05 |  | 2742.084 | 1.5136 | -7.1844e-05
|  | 2741.9634 | 1.4193 | -3.8524e-05 |  | 2741.9634 | 1.5136 | -7.1956e-05
|  | 2741.8429 | 1.4193 | -2.8449e-05 |  | 2741.8429 | 1.5136 | -7.2909e-05
|  | 2741.7224 | 1.4193 | -2.2411e-05 |  | 2741.7224 | 1.5136 | -7.4081e-05
|  | 2741.6018 | 1.4193 | -2.1805e-05 |  | 2741.6018 | 1.5136 | -7.4865e-05
|  | 2741.4813 | 1.4193 | -2.6641e-05 |  | 2741.4813 | 1.5136 | -7.4691e-05
|  | 2741.3608 | 1.4193 | -3.5343e-05 |  | 2741.3608 | 1.5136 | -7.3339e-05
|  | 2741.2402 | 1.4193 | -4.484e-05 |  | 2741.2402 | 1.5136 | -7.079e-05
|  | 2741.1197 | 1.4193 | -5.1874e-05 |  | 2741.1197 | 1.5136 | -6.7585e-05
|  | 2740.9992 | 1.4193 | -5.4061e-05 |  | 2740.9992 | 1.5136 | -6.4545e-05
|  | 2740.8786 | 1.4193 | -5.1037e-05 |  | 2740.8786 | 1.5136 | -6.2438e-05
|  | 2740.7581 | 1.4193 | -4.3795e-05 |  | 2740.7581 | 1.5136 | -6.2115e-05
|  | 2740.6376 | 1.4193 | -3.4173e-05 |  | 2740.6376 | 1.5136 | -6.4175e-05
|  | 2740.517 | 1.4193 | -2.3972e-05 |  | 2740.517 | 1.5136 | -6.8664e-05
|  | 2740.3965 | 1.4193 | -1.4259e-05 |  | 2740.3965 | 1.5136 | -7.5173e-05
|  | 2740.276 | 1.4193 | -5.2813e-06 |  | 2740.276 | 1.5136 | -8.2763e-05
|  | 2740.1555 | 1.4193 | 3.2942e-06 |  | 2740.1555 | 1.5136 | -9.013e-05
|  | 2740.0349 | 1.4193 | 1.1662e-05 |  | 2740.0349 | 1.5136 | -9.5641e-05
|  | 2739.9144 | 1.4193 | 1.9294e-05 |  | 2739.9144 | 1.5135 | -9.7935e-05
|  | 2739.7939 | 1.4193 | 2.5373e-05 |  | 2739.7939 | 1.5135 | -9.6135e-05
|  | 2739.6733 | 1.4193 | 2.8694e-05 |  | 2739.6733 | 1.5135 | -9.0122e-05
|  | 2739.5528 | 1.4193 | 2.8586e-05 |  | 2739.5528 | 1.5135 | -8.0601e-05
|  | 2739.4323 | 1.4193 | 2.5691e-05 |  | 2739.4323 | 1.5135 | -6.8978e-05
|  | 2739.3117 | 1.4193 | 2.1299e-05 |  | 2739.3117 | 1.5135 | -5.7189e-05
|  | 2739.1912 | 1.4193 | 1.739e-05 |  | 2739.1912 | 1.5135 | -4.6886e-05
|  | 2739.0707 | 1.4193 | 1.5643e-05 |  | 2739.0707 | 1.5135 | -3.9359e-05
|  | 2738.9501 | 1.4193 | 1.6209e-05 |  | 2738.9501 | 1.5135 | -3.5102e-05
|  | 2738.8296 | 1.4193 | 1.835e-05 |  | 2738.8296 | 1.5135 | -3.3747e-05
|  | 2738.7091 | 1.4193 | 2.0385e-05 |  | 2738.7091 | 1.5135 | -3.4434e-05
|  | 2738.5885 | 1.4193 | 2.0595e-05 |  | 2738.5885 | 1.5135 | -3.599e-05
|  | 2738.468 | 1.4193 | 1.7846e-05 |  | 2738.468 | 1.5135 | -3.7576e-05
|  | 2738.3475 | 1.4193 | 1.2158e-05 |  | 2738.3475 | 1.5135 | -3.8601e-05
|  | 2738.227 | 1.4193 | 4.3829e-06 |  | 2738.227 | 1.5135 | -3.9041e-05
|  | 2738.1064 | 1.4193 | -4.1322e-06 |  | 2738.1064 | 1.5135 | -3.9168e-05
|  | 2737.9859 | 1.4193 | -1.2189e-05 |  | 2737.9859 | 1.5135 | -3.904e-05
|  | 2737.8654 | 1.4193 | -1.9498e-05 |  | 2737.8654 | 1.5135 | -3.8638e-05
|  | 2737.7448 | 1.4193 | -2.5496e-05 |  | 2737.7448 | 1.5135 | -3.7395e-05
|  | 2737.6243 | 1.4193 | -3.0801e-05 |  | 2737.6243 | 1.5135 | -3.4703e-05
|  | 2737.5038 | 1.4193 | -3.4977e-05 |  | 2737.5038 | 1.5135 | -2.9897e-05
|  | 2737.3832 | 1.4193 | -3.7187e-05 |  | 2737.3832 | 1.5135 | -2.2897e-05
|  | 2737.2627 | 1.4193 | -3.6107e-05 |  | 2737.2627 | 1.5135 | -1.4187e-05
|  | 2737.1422 | 1.4193 | -3.0653e-05 |  | 2737.1422 | 1.5135 | -4.9004e-06
|  | 2737.0216 | 1.4193 | -2.0749e-05 |  | 2737.0216 | 1.5135 | 3.5614e-06
|  | 2736.9011 | 1.4193 | -7.455e-06 |  | 2736.9011 | 1.5135 | 9.7926e-06
|  | 2736.7806 | 1.4193 | 7.0727e-06 |  | 2736.7806 | 1.5135 | 1.3022e-05
|  | 2736.6601 | 1.4193 | 1.9801e-05 |  | 2736.6601 | 1.5135 | 1.3219e-05
|  | 2736.5395 | 1.4193 | 2.8434e-05 |  | 2736.5395 | 1.5135 | 1.1199e-05
|  | 2736.419 | 1.4193 | 3.1498e-05 |  | 2736.419 | 1.5135 | 8.1583e-06
|  | 2736.2985 | 1.4193 | 2.9102e-05 |  | 2736.2985 | 1.5135 | 5.6499e-06
|  | 2736.1779 | 1.4193 | 2.2899e-05 |  | 2736.1779 | 1.5135 | 4.6526e-06
|  | 2736.0574 | 1.4193 | 1.5077e-05 |  | 2736.0574 | 1.5135 | 5.6296e-06
|  | 2735.9369 | 1.4193 | 8.0176e-06 |  | 2735.9369 | 1.5135 | 8.2083e-06
|  | 2735.8163 | 1.4193 | 3.3173e-06 |  | 2735.8163 | 1.5135 | 1.133e-05
|  | 2735.6958 | 1.4193 | 1.6228e-06 |  | 2735.6958 | 1.5135 | 1.3725e-05
|  | 2735.5753 | 1.4193 | 2.7693e-06 |  | 2735.5753 | 1.5135 | 1.4271e-05
|  | 2735.4547 | 1.4193 | 5.8572e-06 |  | 2735.4547 | 1.5135 | 1.2271e-05
|  | 2735.3342 | 1.4193 | 1.0189e-05 |  | 2735.3342 | 1.5135 | 7.9929e-06
|  | 2735.2137 | 1.4193 | 1.4536e-05 |  | 2735.2137 | 1.5135 | 2.177e-06
|  | 2735.0931 | 1.4193 | 1.8302e-05 |  | 2735.0931 | 1.5135 | -3.7614e-06
|  | 2734.9726 | 1.4193 | 2.0784e-05 |  | 2734.9726 | 1.5135 | -8.5261e-06
|  | 2734.8521 | 1.4193 | 2.137e-05 |  | 2734.8521 | 1.5135 | -1.1385e-05
|  | 2734.7316 | 1.4193 | 1.9549e-05 |  | 2734.7316 | 1.5135 | -1.2211e-05
|  | 2734.611 | 1.4193 | 1.5261e-05 |  | 2734.611 | 1.5135 | -1.1777e-05
|  | 2734.4905 | 1.4193 | 8.8381e-06 |  | 2734.4905 | 1.5135 | -1.1053e-05
|  | 2734.37 | 1.4193 | 1.1332e-06 |  | 2734.37 | 1.5135 | -1.1023e-05
|  | 2734.2494 | 1.4193 | -6.5535e-06 |  | 2734.2494 | 1.5135 | -1.197e-05
|  | 2734.1289 | 1.4193 | -1.3151e-05 |  | 2734.1289 | 1.5135 | -1.3327e-05
|  | 2734.0084 | 1.4193 | -1.7188e-05 |  | 2734.0084 | 1.5135 | -1.3746e-05
|  | 2733.8878 | 1.4193 | -1.8437e-05 |  | 2733.8878 | 1.5135 | -1.187e-05
|  | 2733.7673 | 1.4193 | -1.6893e-05 |  | 2733.7673 | 1.5135 | -6.6514e-06
|  | 2733.6468 | 1.4193 | -1.2903e-05 |  | 2733.6468 | 1.5135 | 1.8111e-06
|  | 2733.5262 | 1.4193 | -7.6754e-06 |  | 2733.5262 | 1.5135 | 1.2362e-05
|  | 2733.4057 | 1.4193 | -1.6326e-06 |  | 2733.4057 | 1.5135 | 2.298e-05
|  | 2733.2852 | 1.4193 | 4.4292e-06 |  | 2733.2852 | 1.5135 | 3.1556e-05
|  | 2733.1646 | 1.4193 | 1.0521e-05 |  | 2733.1646 | 1.5135 | 3.6606e-05
|  | 2733.0441 | 1.4193 | 1.6704e-05 |  | 2733.0441 | 1.5135 | 3.7885e-05
|  | 2732.9236 | 1.4193 | 2.307e-05 |  | 2732.9236 | 1.5135 | 3.629e-05
|  | 2732.8031 | 1.4193 | 2.9374e-05 |  | 2732.8031 | 1.5135 | 3.3448e-05
|  | 2732.6825 | 1.4193 | 3.5168e-05 |  | 2732.6825 | 1.5135 | 3.0919e-05
|  | 2732.562 | 1.4193 | 3.98e-05 |  | 2732.562 | 1.5135 | 2.9616e-05
|  | 2732.4415 | 1.4193 | 4.2537e-05 |  | 2732.4415 | 1.5135 | 2.9525e-05
|  | 2732.3209 | 1.4193 | 4.2803e-05 |  | 2732.3209 | 1.5135 | 2.9745e-05
|  | 2732.2004 | 1.4193 | 4.0623e-05 |  | 2732.2004 | 1.5135 | 2.923e-05
|  | 2732.0799 | 1.4193 | 3.6357e-05 |  | 2732.0799 | 1.5135 | 2.732e-05
|  | 2731.9593 | 1.4193 | 3.1419e-05 |  | 2731.9593 | 1.5135 | 2.3905e-05
|  | 2731.8388 | 1.4193 | 2.6439e-05 |  | 2731.8388 | 1.5135 | 1.9712e-05
|  | 2731.7183 | 1.4193 | 2.2613e-05 |  | 2731.7183 | 1.5135 | 1.5634e-05
|  | 2731.5977 | 1.4193 | 2.0443e-05 |  | 2731.5977 | 1.5135 | 1.2548e-05
|  | 2731.4772 | 1.4193 | 2.0147e-05 |  | 2731.4772 | 1.5135 | 1.0659e-05
|  | 2731.3567 | 1.4193 | 2.1154e-05 |  | 2731.3567 | 1.5135 | 9.8743e-06
|  | 2731.2361 | 1.4193 | 2.2865e-05 |  | 2731.2361 | 1.5135 | 9.9265e-06
|  | 2731.1156 | 1.4193 | 2.4799e-05 |  | 2731.1156 | 1.5135 | 1.0796e-05
|  | 2730.9951 | 1.4193 | 2.69e-05 |  | 2730.9951 | 1.5135 | 1.2955e-05
|  | 2730.8746 | 1.4193 | 2.9194e-05 |  | 2730.8746 | 1.5135 | 1.7217e-05
|  | 2730.754 | 1.4193 | 3.189e-05 |  | 2730.754 | 1.5135 | 2.4051e-05
|  | 2730.6335 | 1.4193 | 3.5643e-05 |  | 2730.6335 | 1.5135 | 3.3336e-05
|  | 2730.513 | 1.4193 | 4.0513e-05 |  | 2730.513 | 1.5135 | 4.3719e-05
|  | 2730.3924 | 1.4193 | 4.6738e-05 |  | 2730.3924 | 1.5135 | 5.2999e-05
|  | 2730.2719 | 1.4193 | 5.4008e-05 |  | 2730.2719 | 1.5135 | 5.8439e-05
|  | 2730.1514 | 1.4193 | 6.2001e-05 |  | 2730.1514 | 1.5135 | 5.8009e-05
|  | 2730.0308 | 1.4193 | 7.0378e-05 |  | 2730.0308 | 1.5135 | 5.0904e-05
|  | 2729.9103 | 1.4193 | 7.8258e-05 |  | 2729.9103 | 1.5135 | 3.7761e-05
|  | 2729.7898 | 1.4193 | 8.4706e-05 |  | 2729.7898 | 1.5136 | 2.0836e-05
|  | 2729.6692 | 1.4193 | 8.881e-05 |  | 2729.6692 | 1.5136 | 2.8568e-06
|  | 2729.5487 | 1.4193 | 8.9464e-05 |  | 2729.5487 | 1.5136 | -1.3535e-05
|  | 2729.4282 | 1.4193 | 8.58e-05 |  | 2729.4282 | 1.5135 | -2.6605e-05
|  | 2729.3076 | 1.4193 | 7.845e-05 |  | 2729.3076 | 1.5135 | -3.569e-05
|  | 2729.1871 | 1.4193 | 6.829e-05 |  | 2729.1871 | 1.5135 | -4.0979e-05
|  | 2729.0666 | 1.4193 | 5.7907e-05 |  | 2729.0666 | 1.5135 | -4.3032e-05
|  | 2728.9461 | 1.4193 | 4.9628e-05 |  | 2728.9461 | 1.5135 | -4.257e-05
|  | 2728.8255 | 1.4193 | 4.5806e-05 |  | 2728.8255 | 1.5135 | -3.9749e-05
|  | 2728.705 | 1.4193 | 4.7212e-05 |  | 2728.705 | 1.5135 | -3.4809e-05
|  | 2728.5845 | 1.4193 | 5.3444e-05 |  | 2728.5845 | 1.5135 | -2.7798e-05
|  | 2728.4639 | 1.4193 | 6.2714e-05 |  | 2728.4639 | 1.5135 | -1.9446e-05
|  | 2728.3434 | 1.4193 | 7.2709e-05 |  | 2728.3434 | 1.5135 | -1.0631e-05
|  | 2728.2229 | 1.4193 | 8.1309e-05 |  | 2728.2229 | 1.5135 | -2.8776e-06
|  | 2728.1023 | 1.4193 | 8.7842e-05 |  | 2728.1023 | 1.5135 | 2.6601e-06
|  | 2727.9818 | 1.4193 | 9.312e-05 |  | 2727.9818 | 1.5135 | 5.0918e-06
|  | 2727.8613 | 1.4193 | 9.8385e-05 |  | 2727.8613 | 1.5135 | 4.285e-06
|  | 2727.7407 | 1.4193 | 0.00010453 |  | 2727.7407 | 1.5135 | 7.9003e-07
|  | 2727.6202 | 1.4193 | 0.00011173 |  | 2727.6202 | 1.5135 | -4.3356e-06
|  | 2727.4997 | 1.4193 | 0.00011881 |  | 2727.4997 | 1.5135 | -9.9616e-06
|  | 2727.3792 | 1.4193 | 0.00012231 |  | 2727.3792 | 1.5135 | -1.5194e-05
|  | 2727.2586 | 1.4193 | 0.00012015 |  | 2727.2586 | 1.5135 | -1.9496e-05
|  | 2727.1381 | 1.4193 | 0.00011033 |  | 2727.1381 | 1.5135 | -2.2972e-05
|  | 2727.0176 | 1.4193 | 9.4253e-05 |  | 2727.0176 | 1.5135 | -2.5911e-05
|  | 2726.897 | 1.4193 | 7.4133e-05 |  | 2726.897 | 1.5135 | -2.8808e-05
|  | 2726.7765 | 1.4193 | 5.3866e-05 |  | 2726.7765 | 1.5135 | -3.2081e-05
|  | 2726.656 | 1.4193 | 3.7357e-05 |  | 2726.656 | 1.5135 | -3.5604e-05
|  | 2726.5354 | 1.4193 | 2.656e-05 |  | 2726.5354 | 1.5135 | -3.9059e-05
|  | 2726.4149 | 1.4193 | 2.152e-05 |  | 2726.4149 | 1.5135 | -4.1646e-05
|  | 2726.2944 | 1.4193 | 2.0706e-05 |  | 2726.2944 | 1.5135 | -4.2581e-05
|  | 2726.1738 | 1.4193 | 2.1818e-05 |  | 2726.1738 | 1.5135 | -4.1379e-05
|  | 2726.0533 | 1.4193 | 2.2667e-05 |  | 2726.0533 | 1.5135 | -3.8233e-05
|  | 2725.9328 | 1.4193 | 2.27e-05 |  | 2725.9328 | 1.5135 | -3.391e-05
|  | 2725.8122 | 1.4193 | 2.2264e-05 |  | 2725.8122 | 1.5135 | -2.9925e-05
|  | 2725.6917 | 1.4193 | 2.2611e-05 |  | 2725.6917 | 1.5135 | -2.7815e-05
|  | 2725.5712 | 1.4193 | 2.4094e-05 |  | 2725.5712 | 1.5135 | -2.872e-05
|  | 2725.4507 | 1.4193 | 2.6609e-05 |  | 2725.4507 | 1.5135 | -3.282e-05
|  | 2725.3301 | 1.4193 | 2.8622e-05 |  | 2725.3301 | 1.5135 | -3.8956e-05
|  | 2725.2096 | 1.4193 | 2.824e-05 |  | 2725.2096 | 1.5135 | -4.5274e-05
|  | 2725.0891 | 1.4193 | 2.4484e-05 |  | 2725.0891 | 1.5135 | -4.9644e-05
|  | 2724.9685 | 1.4193 | 1.7158e-05 |  | 2724.9685 | 1.5135 | -5.0459e-05
|  | 2724.848 | 1.4193 | 7.6784e-06 |  | 2724.848 | 1.5135 | -4.7707e-05
|  | 2724.7275 | 1.4193 | -1.829e-06 |  | 2724.7275 | 1.5135 | -4.2667e-05
|  | 2724.6069 | 1.4193 | -9.2738e-06 |  | 2724.6069 | 1.5135 | -3.7741e-05
|  | 2724.4864 | 1.4193 | -1.345e-05 |  | 2724.4864 | 1.5135 | -3.565e-05
|  | 2724.3659 | 1.4193 | -1.5196e-05 |  | 2724.3659 | 1.5135 | -3.8105e-05
|  | 2724.2453 | 1.4193 | -1.5543e-05 |  | 2724.2453 | 1.5135 | -4.534e-05
|  | 2724.1248 | 1.4193 | -1.5979e-05 |  | 2724.1248 | 1.5135 | -5.5893e-05
|  | 2724.0043 | 1.4193 | -1.6884e-05 |  | 2724.0043 | 1.5135 | -6.7213e-05
|  | 2723.8837 | 1.4193 | -1.7784e-05 |  | 2723.8837 | 1.5135 | -7.6666e-05
|  | 2723.7632 | 1.4193 | -1.7102e-05 |  | 2723.7632 | 1.5135 | -8.2307e-05
|  | 2723.6427 | 1.4193 | -1.3102e-05 |  | 2723.6427 | 1.5135 | -8.3701e-05
|  | 2723.5222 | 1.4193 | -5.5038e-06 |  | 2723.5222 | 1.5134 | -8.1564e-05
|  | 2723.4016 | 1.4193 | 5.0054e-06 |  | 2723.4016 | 1.5134 | -7.7553e-05
|  | 2723.2811 | 1.4193 | 1.5617e-05 |  | 2723.2811 | 1.5134 | -7.3405e-05
|  | 2723.1606 | 1.4193 | 2.3225e-05 |  | 2723.1606 | 1.5134 | -7.0068e-05
|  | 2723.04 | 1.4193 | 2.5304e-05 |  | 2723.04 | 1.5134 | -6.7967e-05
|  | 2722.9195 | 1.4193 | 2.0728e-05 |  | 2722.9195 | 1.5134 | -6.6692e-05
|  | 2722.799 | 1.4193 | 1.0542e-05 |  | 2722.799 | 1.5134 | -6.5779e-05
|  | 2722.6784 | 1.4193 | -3.2345e-06 |  | 2722.6784 | 1.5134 | -6.4773e-05
|  | 2722.5579 | 1.4193 | -1.7814e-05 |  | 2722.5579 | 1.5134 | -6.371e-05
|  | 2722.4374 | 1.4193 | -3.0576e-05 |  | 2722.4374 | 1.5134 | -6.304e-05
|  | 2722.3168 | 1.4193 | -4.0234e-05 |  | 2722.3168 | 1.5134 | -6.3213e-05
|  | 2722.1963 | 1.4193 | -4.6648e-05 |  | 2722.1963 | 1.5134 | -6.4574e-05
|  | 2722.0758 | 1.4193 | -5.0028e-05 |  | 2722.0758 | 1.5134 | -6.7402e-05
|  | 2721.9552 | 1.4193 | -5.1067e-05 |  | 2721.9552 | 1.5135 | -7.1684e-05
|  | 2721.8347 | 1.4192 | -4.9929e-05 |  | 2721.8347 | 1.5135 | -7.7411e-05
|  | 2721.7142 | 1.4192 | -4.6537e-05 |  | 2721.7142 | 1.5135 | -8.4337e-05
|  | 2721.5937 | 1.4192 | -4.0359e-05 |  | 2721.5937 | 1.5135 | -9.2323e-05
|  | 2721.4731 | 1.4192 | -3.1711e-05 |  | 2721.4731 | 1.5135 | -0.00010093
|  | 2721.3526 | 1.4192 | -2.0923e-05 |  | 2721.3526 | 1.5134 | -0.00010941
|  | 2721.2321 | 1.4192 | -8.6807e-06 |  | 2721.2321 | 1.5134 | -0.00011688
|  | 2721.1115 | 1.4192 | 3.3737e-06 |  | 2721.1115 | 1.5134 | -0.00012244
|  | 2720.991 | 1.4192 | 1.4028e-05 |  | 2720.991 | 1.5134 | -0.00012553
|  | 2720.8705 | 1.4192 | 2.3023e-05 |  | 2720.8705 | 1.5134 | -0.00012641
|  | 2720.7499 | 1.4192 | 2.9777e-05 |  | 2720.7499 | 1.5134 | -0.00012575
|  | 2720.6294 | 1.4192 | 3.4866e-05 |  | 2720.6294 | 1.5134 | -0.00012488
|  | 2720.5089 | 1.4192 | 3.8186e-05 |  | 2720.5089 | 1.5134 | -0.00012461
|  | 2720.3883 | 1.4192 | 4.0053e-05 |  | 2720.3883 | 1.5134 | -0.00012554
|  | 2720.2678 | 1.4192 | 4.0611e-05 |  | 2720.2678 | 1.5134 | -0.00012734
|  | 2720.1473 | 1.4193 | 3.9404e-05 |  | 2720.1473 | 1.5134 | -0.00012905
|  | 2720.0267 | 1.4193 | 3.6444e-05 |  | 2720.0267 | 1.5134 | -0.00012966
|  | 2719.9062 | 1.4193 | 3.2038e-05 |  | 2719.9062 | 1.5134 | -0.0001286
|  | 2719.7857 | 1.4193 | 2.6801e-05 |  | 2719.7857 | 1.5134 | -0.00012591
|  | 2719.6652 | 1.4193 | 2.1304e-05 |  | 2719.6652 | 1.5134 | -0.00012254
|  | 2719.5446 | 1.4193 | 1.5925e-05 |  | 2719.5446 | 1.5134 | -0.00011971
|  | 2719.4241 | 1.4193 | 1.1156e-05 |  | 2719.4241 | 1.5134 | -0.00011855
|  | 2719.3036 | 1.4193 | 6.9374e-06 |  | 2719.3036 | 1.5134 | -0.00011964
|  | 2719.183 | 1.4193 | 2.6577e-06 |  | 2719.183 | 1.5134 | -0.00012284
|  | 2719.0625 | 1.4193 | -2.0271e-06 |  | 2719.0625 | 1.5134 | -0.00012744
|  | 2718.942 | 1.4193 | -8.0053e-06 |  | 2718.942 | 1.5134 | -0.00013262
|  | 2718.8214 | 1.4193 | -1.5712e-05 |  | 2718.8214 | 1.5134 | -0.00013767
|  | 2718.7009 | 1.4193 | -2.5318e-05 |  | 2718.7009 | 1.5134 | -0.00014229
|  | 2718.5804 | 1.4193 | -3.6999e-05 |  | 2718.5804 | 1.5134 | -0.00014631
|  | 2718.4598 | 1.4193 | -5.0278e-05 |  | 2718.4598 | 1.5134 | -0.00014962
|  | 2718.3393 | 1.4193 | -6.4478e-05 |  | 2718.3393 | 1.5134 | -0.00015186
|  | 2718.2188 | 1.4193 | -7.8083e-05 |  | 2718.2188 | 1.5133 | -0.00015268
|  | 2718.0983 | 1.4192 | -8.9814e-05 |  | 2718.0983 | 1.5133 | -0.00015155
|  | 2717.9777 | 1.4192 | -9.7746e-05 |  | 2717.9777 | 1.5133 | -0.00014865
|  | 2717.8572 | 1.4192 | -0.00010048 |  | 2717.8572 | 1.5133 | -0.00014475
|  | 2717.7367 | 1.4192 | -9.7432e-05 |  | 2717.7367 | 1.5133 | -0.00014133
|  | 2717.6161 | 1.4192 | -8.9464e-05 |  | 2717.6161 | 1.5133 | -0.00013986
|  | 2717.4956 | 1.4192 | -7.7331e-05 |  | 2717.4956 | 1.5133 | -0.00014149
|  | 2717.3751 | 1.4192 | -6.3744e-05 |  | 2717.3751 | 1.5133 | -0.00014631
|  | 2717.2545 | 1.4192 | -5.0792e-05 |  | 2717.2545 | 1.5133 | -0.0001532
|  | 2717.134 | 1.4192 | -4.075e-05 |  | 2717.134 | 1.5133 | -0.00016016
|  | 2717.0135 | 1.4192 | -3.4735e-05 |  | 2717.0135 | 1.5133 | -0.00016506
|  | 2716.8929 | 1.4192 | -3.2884e-05 |  | 2716.8929 | 1.5133 | -0.00016604
|  | 2716.7724 | 1.4192 | -3.4614e-05 |  | 2716.7724 | 1.5133 | -0.00016267
|  | 2716.6519 | 1.4192 | -3.8186e-05 |  | 2716.6519 | 1.5133 | -0.00015552
|  | 2716.5313 | 1.4192 | -4.1695e-05 |  | 2716.5313 | 1.5133 | -0.00014607
|  | 2716.4108 | 1.4192 | -4.3169e-05 |  | 2716.4108 | 1.5133 | -0.00013616
|  | 2716.2903 | 1.4192 | -4.1519e-05 |  | 2716.2903 | 1.5133 | -0.00012702
|  | 2716.1698 | 1.4193 | -3.6428e-05 |  | 2716.1698 | 1.5133 | -0.00011938
|  | 2716.0492 | 1.4193 | -2.8255e-05 |  | 2716.0492 | 1.5133 | -0.00011313
|  | 2715.9287 | 1.4193 | -1.8099e-05 |  | 2715.9287 | 1.5133 | -0.00010785
|  | 2715.8082 | 1.4193 | -7.9996e-06 |  | 2715.8082 | 1.5133 | -0.00010332
|  | 2715.6876 | 1.4193 | 3.6751e-07 |  | 2715.6876 | 1.5133 | -9.9702e-05
|  | 2715.5671 | 1.4193 | 5.5583e-06 |  | 2715.5671 | 1.5133 | -9.7783e-05
|  | 2715.4466 | 1.4193 | 6.6732e-06 |  | 2715.4466 | 1.5133 | -9.8452e-05
|  | 2715.326 | 1.4193 | 3.6193e-06 |  | 2715.326 | 1.5133 | -0.00010237
|  | 2715.2055 | 1.4193 | -3.0815e-06 |  | 2715.2055 | 1.5133 | -0.00010957
|  | 2715.085 | 1.4193 | -1.2337e-05 |  | 2715.085 | 1.5133 | -0.00011923
|  | 2714.9644 | 1.4193 | -2.31e-05 |  | 2714.9644 | 1.5133 | -0.00012988
|  | 2714.8439 | 1.4193 | -3.4382e-05 |  | 2714.8439 | 1.5133 | -0.00013959
|  | 2714.7234 | 1.4193 | -4.5372e-05 |  | 2714.7234 | 1.5133 | -0.00014676
|  | 2714.6028 | 1.4192 | -5.543e-05 |  | 2714.6028 | 1.5133 | -0.00015019
|  | 2714.4823 | 1.4192 | -6.4075e-05 |  | 2714.4823 | 1.5133 | -0.00014971
|  | 2714.3618 | 1.4192 | -7.0909e-05 |  | 2714.3618 | 1.5132 | -0.00014576
|  | 2714.2413 | 1.4192 | -7.5777e-05 |  | 2714.2413 | 1.5132 | -0.00013936
|  | 2714.1207 | 1.4192 | -7.8588e-05 |  | 2714.1207 | 1.5132 | -0.00013168
|  | 2714.0002 | 1.4192 | -7.9483e-05 |  | 2714.0002 | 1.5132 | -0.0001239
|  | 2713.8797 | 1.4192 | -7.9263e-05 |  | 2713.8797 | 1.5132 | -0.00011678
|  | 2713.7591 | 1.4192 | -7.8774e-05 |  | 2713.7591 | 1.5132 | -0.00011077
|  | 2713.6386 | 1.4192 | -7.8683e-05 |  | 2713.6386 | 1.5132 | -0.00010631
|  | 2713.5181 | 1.4192 | -7.9503e-05 |  | 2713.5181 | 1.5132 | -0.00010369
|  | 2713.3975 | 1.4192 | -8.1327e-05 |  | 2713.3975 | 1.5132 | -0.00010315
|  | 2713.277 | 1.4192 | -8.4125e-05 |  | 2713.277 | 1.5132 | -0.00010499
|  | 2713.1565 | 1.4193 | -8.7172e-05 |  | 2713.1565 | 1.5133 | -0.00010919
|  | 2713.0359 | 1.4193 | -9.074e-05 |  | 2713.0359 | 1.5133 | -0.00011563
|  | 2712.9154 | 1.4193 | -9.4227e-05 |  | 2712.9154 | 1.5133 | -0.00012355
|  | 2712.7949 | 1.4193 | -9.7717e-05 |  | 2712.7949 | 1.5133 | -0.0001321
|  | 2712.6743 | 1.4193 | -0.00010106 |  | 2712.6743 | 1.5132 | -0.00014002
|  | 2712.5538 | 1.4193 | -0.00010392 |  | 2712.5538 | 1.5132 | -0.00014628
|  | 2712.4333 | 1.4192 | -0.0001051 |  | 2712.4333 | 1.5132 | -0.00015016
|  | 2712.3128 | 1.4192 | -0.00010405 |  | 2712.3128 | 1.5132 | -0.00015131
|  | 2712.1922 | 1.4192 | -9.968e-05 |  | 2712.1922 | 1.5132 | -0.00015001
|  | 2712.0717 | 1.4192 | -9.2084e-05 |  | 2712.0717 | 1.5132 | -0.00014668
|  | 2711.9512 | 1.4192 | -8.2004e-05 |  | 2711.9512 | 1.5132 | -0.0001418
|  | 2711.8306 | 1.4192 | -7.0517e-05 |  | 2711.8306 | 1.5132 | -0.00013591
|  | 2711.7101 | 1.4192 | -5.8842e-05 |  | 2711.7101 | 1.5132 | -0.00012941
|  | 2711.5896 | 1.4192 | -4.8051e-05 |  | 2711.5896 | 1.5132 | -0.00012266
|  | 2711.469 | 1.4192 | -3.846e-05 |  | 2711.469 | 1.5132 | -0.00011612
|  | 2711.3485 | 1.4192 | -3.0318e-05 |  | 2711.3485 | 1.5132 | -0.00011034
|  | 2711.228 | 1.4192 | -2.2661e-05 |  | 2711.228 | 1.5132 | -0.00010594
|  | 2711.1074 | 1.4192 | -1.5384e-05 |  | 2711.1074 | 1.5132 | -0.00010338
|  | 2710.9869 | 1.4192 | -8.2528e-06 |  | 2710.9869 | 1.5132 | -0.00010273
|  | 2710.8664 | 1.4192 | -1.9923e-06 |  | 2710.8664 | 1.5132 | -0.00010353
|  | 2710.7458 | 1.4192 | 2.9844e-06 |  | 2710.7458 | 1.5132 | -0.00010515
|  | 2710.6253 | 1.4192 | 5.6252e-06 |  | 2710.6253 | 1.5132 | -0.00010665
|  | 2710.5048 | 1.4192 | 5.7175e-06 |  | 2710.5048 | 1.5132 | -0.0001073
|  | 2710.3843 | 1.4192 | 3.2552e-06 |  | 2710.3843 | 1.5132 | -0.00010676
|  | 2710.2637 | 1.4192 | -1.5774e-06 |  | 2710.2637 | 1.5132 | -0.00010498
|  | 2710.1432 | 1.4192 | -8.3997e-06 |  | 2710.1432 | 1.5132 | -0.00010227
|  | 2710.0227 | 1.4192 | -1.6941e-05 |  | 2710.0227 | 1.5132 | -9.8763e-05
|  | 2709.9021 | 1.4192 | -2.7301e-05 |  | 2709.9021 | 1.5132 | -9.4415e-05
|  | 2709.7816 | 1.4192 | -3.8996e-05 |  | 2709.7816 | 1.5132 | -8.9137e-05
|  | 2709.6611 | 1.4192 | -5.1191e-05 |  | 2709.6611 | 1.5132 | -8.2756e-05
|  | 2709.5405 | 1.4192 | -6.2741e-05 |  | 2709.5405 | 1.5132 | -7.5528e-05
|  | 2709.42 | 1.4192 | -7.1571e-05 |  | 2709.42 | 1.5132 | -6.8284e-05
|  | 2709.2995 | 1.4192 | -7.7028e-05 |  | 2709.2995 | 1.5132 | -6.2257e-05
|  | 2709.1789 | 1.4192 | -7.8166e-05 |  | 2709.1789 | 1.5132 | -5.8774e-05
|  | 2709.0584 | 1.4192 | -7.6388e-05 |  | 2709.0584 | 1.5132 | -5.8865e-05
|  | 2708.9379 | 1.4193 | -7.3354e-05 |  | 2708.9379 | 1.5132 | -6.2501e-05
|  | 2708.8174 | 1.4193 | -7.1397e-05 |  | 2708.8174 | 1.5132 | -6.8905e-05
|  | 2708.6968 | 1.4193 | -7.2678e-05 |  | 2708.6968 | 1.5132 | -7.6362e-05
|  | 2708.5763 | 1.4193 | -7.7521e-05 |  | 2708.5763 | 1.5132 | -8.3398e-05
|  | 2708.4558 | 1.4193 | -8.5383e-05 |  | 2708.4558 | 1.5132 | -8.8762e-05
|  | 2708.3352 | 1.4193 | -9.3743e-05 |  | 2708.3352 | 1.5132 | -9.2317e-05
|  | 2708.2147 | 1.4193 | -0.00010073 |  | 2708.2147 | 1.5132 | -9.4756e-05
|  | 2708.0942 | 1.4192 | -0.00010425 |  | 2708.0942 | 1.5132 | -9.7153e-05
|  | 2707.9736 | 1.4192 | -0.00010392 |  | 2707.9736 | 1.5132 | -0.00010053
|  | 2707.8531 | 1.4192 | -0.00010039 |  | 2707.8531 | 1.5132 | -0.00010514
|  | 2707.7326 | 1.4192 | -9.4857e-05 |  | 2707.7326 | 1.5132 | -0.00011026
|  | 2707.612 | 1.4192 | -8.9126e-05 |  | 2707.612 | 1.5132 | -0.00011482
|  | 2707.4915 | 1.4192 | -8.3549e-05 |  | 2707.4915 | 1.5132 | -0.00011769
|  | 2707.371 | 1.4192 | -7.8622e-05 |  | 2707.371 | 1.5132 | -0.00011845
|  | 2707.2504 | 1.4192 | -7.4119e-05 |  | 2707.2504 | 1.5132 | -0.00011754
|  | 2707.1299 | 1.4192 | -7.0304e-05 |  | 2707.1299 | 1.5132 | -0.00011615
|  | 2707.0094 | 1.4192 | -6.7259e-05 |  | 2707.0094 | 1.5132 | -0.0001159
|  | 2706.8889 | 1.4192 | -6.5471e-05 |  | 2706.8889 | 1.5132 | -0.00011792
|  | 2706.7683 | 1.4192 | -6.5595e-05 |  | 2706.7683 | 1.5132 | -0.00012254
|  | 2706.6478 | 1.4192 | -6.7265e-05 |  | 2706.6478 | 1.5132 | -0.00012911
|  | 2706.5273 | 1.4192 | -6.9077e-05 |  | 2706.5273 | 1.5132 | -0.00013613
|  | 2706.4067 | 1.4192 | -6.9243e-05 |  | 2706.4067 | 1.5132 | -0.00014213
|  | 2706.2862 | 1.4192 | -6.6069e-05 |  | 2706.2862 | 1.5131 | -0.00014556
|  | 2706.1657 | 1.4192 | -5.8941e-05 |  | 2706.1657 | 1.5131 | -0.00014567
|  | 2706.0451 | 1.4192 | -4.8643e-05 |  | 2706.0451 | 1.5131 | -0.00014238
|  | 2705.9246 | 1.4192 | -3.71e-05 |  | 2705.9246 | 1.5131 | -0.00013624
|  | 2705.8041 | 1.4192 | -2.7433e-05 |  | 2705.8041 | 1.5131 | -0.00012827
|  | 2705.6835 | 1.4192 | -2.2074e-05 |  | 2705.6835 | 1.5131 | -0.00011966
|  | 2705.563 | 1.4192 | -2.211e-05 |  | 2705.563 | 1.5131 | -0.00011155
|  | 2705.4425 | 1.4192 | -2.7296e-05 |  | 2705.4425 | 1.5131 | -0.00010497
|  | 2705.3219 | 1.4192 | -3.559e-05 |  | 2705.3219 | 1.5131 | -0.00010065
|  | 2705.2014 | 1.4192 | -4.4946e-05 |  | 2705.2014 | 1.5131 | -9.8956e-05
|  | 2705.0809 | 1.4192 | -5.3642e-05 |  | 2705.0809 | 1.5131 | -9.9568e-05
|  | 2704.9604 | 1.4192 | -6.1524e-05 |  | 2704.9604 | 1.5131 | -0.00010184
|  | 2704.8398 | 1.4192 | -6.8581e-05 |  | 2704.8398 | 1.5131 | -0.00010476
|  | 2704.7193 | 1.4192 | -7.6162e-05 |  | 2704.7193 | 1.5131 | -0.00010719
|  | 2704.5988 | 1.4192 | -8.4191e-05 |  | 2704.5988 | 1.5131 | -0.00010844
|  | 2704.4782 | 1.4192 | -9.1972e-05 |  | 2704.4782 | 1.5131 | -0.00010824
|  | 2704.3577 | 1.4192 | -9.8066e-05 |  | 2704.3577 | 1.5131 | -0.00010688
|  | 2704.2372 | 1.4192 | -0.00010055 |  | 2704.2372 | 1.5131 | -0.00010493
|  | 2704.1166 | 1.4192 | -9.8025e-05 |  | 2704.1166 | 1.5131 | -0.0001029
|  | 2703.9961 | 1.4192 | -9.0438e-05 |  | 2703.9961 | 1.5131 | -0.00010115
|  | 2703.8756 | 1.4192 | -7.9871e-05 |  | 2703.8756 | 1.5131 | -9.9815e-05
|  | 2703.755 | 1.4192 | -6.8751e-05 |  | 2703.755 | 1.5131 | -9.8726e-05
|  | 2703.6345 | 1.4192 | -5.9825e-05 |  | 2703.6345 | 1.5131 | -9.798e-05
|  | 2703.514 | 1.4192 | -5.491e-05 |  | 2703.514 | 1.5131 | -9.7852e-05
|  | 2703.3934 | 1.4192 | -5.4932e-05 |  | 2703.3934 | 1.5131 | -9.8782e-05
|  | 2703.2729 | 1.4192 | -5.87e-05 |  | 2703.2729 | 1.5131 | -0.00010138
|  | 2703.1524 | 1.4192 | -6.4876e-05 |  | 2703.1524 | 1.5131 | -0.0001057
|  | 2703.0319 | 1.4192 | -7.1924e-05 |  | 2703.0319 | 1.5131 | -0.0001115
|  | 2702.9113 | 1.4192 | -7.8537e-05 |  | 2702.9113 | 1.5131 | -0.0001177
|  | 2702.7908 | 1.4192 | -8.436e-05 |  | 2702.7908 | 1.5131 | -0.00012308
|  | 2702.6703 | 1.4192 | -8.9051e-05 |  | 2702.6703 | 1.5131 | -0.00012653
|  | 2702.5497 | 1.4192 | -9.2721e-05 |  | 2702.5497 | 1.5131 | -0.00012751
|  | 2702.4292 | 1.4192 | -9.5621e-05 |  | 2702.4292 | 1.5131 | -0.00012628
|  | 2702.3087 | 1.4192 | -9.6934e-05 |  | 2702.3087 | 1.5131 | -0.00012334
|  | 2702.1881 | 1.4192 | -9.6393e-05 |  | 2702.1881 | 1.5131 | -0.00011989
|  | 2702.0676 | 1.4192 | -9.4015e-05 |  | 2702.0676 | 1.5131 | -0.00011652
|  | 2701.9471 | 1.4192 | -9.0605e-05 |  | 2701.9471 | 1.5131 | -0.00011364
|  | 2701.8265 | 1.4192 | -8.6641e-05 |  | 2701.8265 | 1.5131 | -0.00011134
|  | 2701.706 | 1.4192 | -8.3126e-05 |  | 2701.706 | 1.5131 | -0.00010953
|  | 2701.5855 | 1.4192 | -8.0603e-05 |  | 2701.5855 | 1.5131 | -0.00010825
|  | 2701.465 | 1.4192 | -7.9814e-05 |  | 2701.465 | 1.5131 | -0.00010793
|  | 2701.3444 | 1.4192 | -8.0202e-05 |  | 2701.3444 | 1.5131 | -0.00010885
|  | 2701.2239 | 1.4192 | -8.1512e-05 |  | 2701.2239 | 1.5131 | -0.00011134
|  | 2701.1034 | 1.4192 | -8.3349e-05 |  | 2701.1034 | 1.5131 | -0.00011525
|  | 2700.9828 | 1.4192 | -8.5555e-05 |  | 2700.9828 | 1.5131 | -0.00011987
|  | 2700.8623 | 1.4192 | -8.8362e-05 |  | 2700.8623 | 1.5131 | -0.00012421
|  | 2700.7418 | 1.4192 | -9.1729e-05 |  | 2700.7418 | 1.5131 | -0.00012758
|  | 2700.6212 | 1.4192 | -9.5392e-05 |  | 2700.6212 | 1.5131 | -0.00012964
|  | 2700.5007 | 1.4192 | -9.944e-05 |  | 2700.5007 | 1.5131 | -0.00013078
|  | 2700.3802 | 1.4192 | -0.00010312 |  | 2700.3802 | 1.5131 | -0.00013179
|  | 2700.2596 | 1.4192 | -0.0001062 |  | 2700.2596 | 1.513 | -0.00013339
|  | 2700.1391 | 1.4192 | -0.00010837 |  | 2700.1391 | 1.513 | -0.00013575
|  | 2700.0186 | 1.4192 | -0.0001097 |  | 2700.0186 | 1.513 | -0.00013832
|  | 2699.898 | 1.4192 | -0.00011021 |  | 2699.898 | 1.513 | -0.00013988
|  | 2699.7775 | 1.4192 | -0.00010996 |  | 2699.7775 | 1.513 | -0.00013913
|  | 2699.657 | 1.4192 | -0.0001083 |  | 2699.657 | 1.513 | -0.00013534
|  | 2699.5365 | 1.4192 | -0.00010486 |  | 2699.5365 | 1.513 | -0.00012871
|  | 2699.4159 | 1.4192 | -9.879e-05 |  | 2699.4159 | 1.513 | -0.00012044
|  | 2699.2954 | 1.4192 | -9.0154e-05 |  | 2699.2954 | 1.513 | -0.00011238
|  | 2699.1749 | 1.4192 | -7.9898e-05 |  | 2699.1749 | 1.513 | -0.0001062
|  | 2699.0543 | 1.4192 | -6.9877e-05 |  | 2699.0543 | 1.513 | -0.00010302
|  | 2698.9338 | 1.4192 | -6.2096e-05 |  | 2698.9338 | 1.513 | -0.00010301
|  | 2698.8133 | 1.4192 | -5.9195e-05 |  | 2698.8133 | 1.513 | -0.00010548
|  | 2698.6927 | 1.4192 | -6.1968e-05 |  | 2698.6927 | 1.513 | -0.00010927
|  | 2698.5722 | 1.4192 | -7.0621e-05 |  | 2698.5722 | 1.513 | -0.00011314
|  | 2698.4517 | 1.4192 | -8.2902e-05 |  | 2698.4517 | 1.513 | -0.00011622
|  | 2698.3311 | 1.4192 | -9.6602e-05 |  | 2698.3311 | 1.513 | -0.00011791
|  | 2698.2106 | 1.4192 | -0.00010913 |  | 2698.2106 | 1.513 | -0.00011793
|  | 2698.0901 | 1.4192 | -0.0001177 |  | 2698.0901 | 1.513 | -0.00011622
|  | 2697.9695 | 1.4192 | -0.00012249 |  | 2697.9695 | 1.513 | -0.00011284
|  | 2697.849 | 1.4192 | -0.00012322 |  | 2697.849 | 1.513 | -0.00010812
|  | 2697.7285 | 1.4192 | -0.00012126 |  | 2697.7285 | 1.513 | -0.00010276
|  | 2697.608 | 1.4192 | -0.00011815 |  | 2697.608 | 1.513 | -9.7835e-05
|  | 2697.4874 | 1.4192 | -0.00011527 |  | 2697.4874 | 1.513 | -9.4484e-05
|  | 2697.3669 | 1.4192 | -0.00011283 |  | 2697.3669 | 1.513 | -9.3583e-05
|  | 2697.2464 | 1.4192 | -0.00011155 |  | 2697.2464 | 1.513 | -9.5285e-05
|  | 2697.1258 | 1.4192 | -0.0001106 |  | 2697.1258 | 1.513 | -9.8873e-05
|  | 2697.0053 | 1.4192 | -0.00011036 |  | 2697.0053 | 1.513 | -0.00010276
|  | 2696.8848 | 1.4192 | -0.00011041 |  | 2696.8848 | 1.513 | -0.00010532
|  | 2696.7642 | 1.4192 | -0.00011088 |  | 2696.7642 | 1.513 | -0.00010515
|  | 2696.6437 | 1.4192 | -0.00011106 |  | 2696.6437 | 1.513 | -0.00010212
|  | 2696.5232 | 1.4192 | -0.00011101 |  | 2696.5232 | 1.513 | -9.6923e-05
|  | 2696.4026 | 1.4192 | -0.00010955 |  | 2696.4026 | 1.513 | -9.1108e-05
|  | 2696.2821 | 1.4192 | -0.00010625 |  | 2696.2821 | 1.513 | -8.6358e-05
|  | 2696.1616 | 1.4192 | -0.00010066 |  | 2696.1616 | 1.513 | -8.3818e-05
|  | 2696.041 | 1.4192 | -9.2278e-05 |  | 2696.041 | 1.513 | -8.3742e-05
|  | 2695.9205 | 1.4192 | -8.2591e-05 |  | 2695.9205 | 1.513 | -8.5537e-05
|  | 2695.8 | 1.4192 | -7.2587e-05 |  | 2695.8 | 1.513 | -8.8309e-05
|  | 2695.6795 | 1.4192 | -6.4229e-05 |  | 2695.6795 | 1.513 | -9.1301e-05
|  | 2695.5589 | 1.4192 | -5.9095e-05 |  | 2695.5589 | 1.513 | -9.4396e-05
|  | 2695.4384 | 1.4192 | -5.7647e-05 |  | 2695.4384 | 1.513 | -9.7995e-05
|  | 2695.3179 | 1.4192 | -5.9883e-05 |  | 2695.3179 | 1.513 | -0.00010284
|  | 2695.1973 | 1.4192 | -6.4911e-05 |  | 2695.1973 | 1.513 | -0.00010949
|  | 2695.0768 | 1.4192 | -7.084e-05 |  | 2695.0768 | 1.513 | -0.00011764
|  | 2694.9563 | 1.4192 | -7.6122e-05 |  | 2694.9563 | 1.513 | -0.00012628
|  | 2694.8357 | 1.4192 | -7.9268e-05 |  | 2694.8357 | 1.513 | -0.00013389
|  | 2694.7152 | 1.4192 | -7.9913e-05 |  | 2694.7152 | 1.513 | -0.00013871
|  | 2694.5947 | 1.4192 | -7.8292e-05 |  | 2694.5947 | 1.5129 | -0.00013952
|  | 2694.4741 | 1.4192 | -7.496e-05 |  | 2694.4741 | 1.5129 | -0.00013571
|  | 2694.3536 | 1.4192 | -7.1234e-05 |  | 2694.3536 | 1.5129 | -0.00012758
|  | 2694.2331 | 1.4192 | -6.7812e-05 |  | 2694.2331 | 1.5129 | -0.00011587
|  | 2694.1125 | 1.4192 | -6.5867e-05 |  | 2694.1125 | 1.5129 | -0.00010181
|  | 2693.992 | 1.4192 | -6.5391e-05 |  | 2693.992 | 1.5129 | -8.6831e-05
|  | 2693.8715 | 1.4192 | -6.6602e-05 |  | 2693.8715 | 1.5129 | -7.2373e-05
|  | 2693.751 | 1.4192 | -6.9462e-05 |  | 2693.751 | 1.5129 | -5.9971e-05
|  | 2693.6304 | 1.4192 | -7.4017e-05 |  | 2693.6304 | 1.5129 | -5.1178e-05
|  | 2693.5099 | 1.4192 | -7.9901e-05 |  | 2693.5099 | 1.5129 | -4.7161e-05
|  | 2693.3894 | 1.4192 | -8.6141e-05 |  | 2693.3894 | 1.5129 | -4.8664e-05
|  | 2693.2688 | 1.4192 | -9.1934e-05 |  | 2693.2688 | 1.513 | -5.5382e-05
|  | 2693.1483 | 1.4175 | -9.5405e-05 |  | 2693.1483 | 1.513 | -6.6268e-05
|  | 2693.0278 | 1.4175 | -9.5155e-05 |  | 2693.0278 | 1.513 | -7.9381e-05
|  | 2692.9072 | 1.4175 | -8.9476e-05 |  | 2692.9072 | 1.513 | -9.2535e-05
|  | 2692.7867 | 1.4175 | -7.839e-05 |  | 2692.7867 | 1.513 | -0.00010382
|  | 2692.6662 | 1.4175 | -6.3002e-05 |  | 2692.6662 | 1.513 | -0.00011206
|  | 2692.5456 | 1.4175 | -4.5862e-05 |  | 2692.5456 | 1.5129 | -0.00011692
|  | 2692.4251 | 1.4175 | -3.004e-05 |  | 2692.4251 | 1.5129 | -0.00011874
|  | 2692.3046 | 1.4175 | -1.8393e-05 |  | 2692.3046 | 1.5129 | -0.00011816
|  | 2692.1841 | 1.4175 | -1.2628e-05 |  | 2692.1841 | 1.5129 | -0.00011586
|  | 2692.0635 | 1.4175 | -1.2636e-05 |  | 2692.0635 | 1.5129 | -0.00011209
|  | 2691.943 | 1.4175 | -1.6517e-05 |  | 2691.943 | 1.5129 | -0.00010683
|  | 2691.8225 | 1.4175 | -2.1413e-05 |  | 2691.8225 | 1.5129 | -0.00010022
|  | 2691.7019 | 1.4175 | -2.395e-05 |  | 2691.7019 | 1.5129 | -9.2474e-05
|  | 2691.5814 | 1.4175 | -2.2223e-05 |  | 2691.5814 | 1.5129 | -8.4301e-05
|  | 2691.4609 | 1.4175 | -1.5609e-05 |  | 2691.4609 | 1.5129 | -7.674e-05
|  | 2691.3403 | 1.4175 | -5.0101e-06 |  | 2691.3403 | 1.5129 | -7.072e-05
|  | 2691.2198 | 1.4175 | 7.4019e-06 |  | 2691.2198 | 1.5129 | -6.7023e-05
|  | 2691.0993 | 1.4175 | 1.8882e-05 |  | 2691.0993 | 1.5129 | -6.5811e-05
|  | 2690.9787 | 1.4175 | 2.7545e-05 |  | 2690.9787 | 1.5129 | -6.6616e-05
|  | 2690.8582 | 1.4192 | 3.2026e-05 |  | 2690.8582 | 1.5129 | -6.8896e-05
|  | 2690.7377 | 1.4192 | 3.2147e-05 |  | 2690.7377 | 1.5129 | -7.1952e-05
|  | 2690.6171 | 1.4192 | 2.8102e-05 |  | 2690.6171 | 1.5129 | -7.5409e-05
|  | 2690.4966 | 1.4192 | 2.0513e-05 |  | 2690.4966 | 1.5129 | -7.911e-05
|  | 2690.3761 | 1.4192 | 9.8727e-06 |  | 2690.3761 | 1.5129 | -8.301e-05
|  | 2690.2556 | 1.4192 | -3.2106e-06 |  | 2690.2556 | 1.5129 | -8.6848e-05
|  | 2690.135 | 1.4192 | -1.7406e-05 |  | 2690.135 | 1.5129 | -8.9952e-05
|  | 2690.0145 | 1.4192 | -3.1877e-05 |  | 2690.0145 | 1.5129 | -9.1226e-05
|  | 2689.894 | 1.4192 | -4.4693e-05 |  | 2689.894 | 1.5129 | -8.964e-05
|  | 2689.7734 | 1.4192 | -5.4311e-05 |  | 2689.7734 | 1.5129 | -8.4574e-05
|  | 2689.6529 | 1.4192 | -6.017e-05 |  | 2689.6529 | 1.5129 | -7.6239e-05
|  | 2689.5324 | 1.4192 | -6.2243e-05 |  | 2689.5324 | 1.5129 | -6.5819e-05
|  | 2689.4118 | 1.4192 | -6.1706e-05 |  | 2689.4118 | 1.5129 | -5.5201e-05
|  | 2689.2913 | 1.4192 | -6.0433e-05 |  | 2689.2913 | 1.5129 | -4.6483e-05
|  | 2689.1708 | 1.4192 | -6.0028e-05 |  | 2689.1708 | 1.5129 | -4.1294e-05
|  | 2689.0502 | 1.4192 | -6.1306e-05 |  | 2689.0502 | 1.5129 | -4.0307e-05
|  | 2688.9297 | 1.4192 | -6.3716e-05 |  | 2688.9297 | 1.5129 | -4.3131e-05
|  | 2688.8092 | 1.4175 | -6.5732e-05 |  | 2688.8092 | 1.5129 | -4.8471e-05
|  | 2688.6886 | 1.4175 | -6.5317e-05 |  | 2688.6886 | 1.5129 | -5.4656e-05
|  | 2688.5681 | 1.4175 | -6.0759e-05 |  | 2688.5681 | 1.5129 | -6.0311e-05
|  | 2688.4476 | 1.4175 | -5.1437e-05 |  | 2688.4476 | 1.5129 | -6.4568e-05
|  | 2688.3271 | 1.4175 | -3.8149e-05 |  | 2688.3271 | 1.5129 | -6.7439e-05
|  | 2688.2065 | 1.4175 | -2.2824e-05 |  | 2688.2065 | 1.5129 | -6.9336e-05
|  | 2688.086 | 1.4175 | -7.9361e-06 |  | 2688.086 | 1.5129 | -7.0901e-05
|  | 2687.9655 | 1.4175 | 4.5932e-06 |  | 2687.9655 | 1.5129 | -7.2152e-05
|  | 2687.8449 | 1.4192 | 1.3301e-05 |  | 2687.8449 | 1.5129 | -7.2975e-05
|  | 2687.7244 | 1.4192 | 1.7843e-05 |  | 2687.7244 | 1.5129 | -7.2762e-05
|  | 2687.6039 | 1.4192 | 1.8614e-05 |  | 2687.6039 | 1.5129 | -7.0828e-05
|  | 2687.4833 | 1.4192 | 1.6199e-05 |  | 2687.4833 | 1.5129 | -6.6902e-05
|  | 2687.3628 | 1.4192 | 1.1324e-05 |  | 2687.3628 | 1.5128 | -6.1095e-05
|  | 2687.2423 | 1.4192 | 4.6414e-06 |  | 2687.2423 | 1.5128 | -5.4093e-05
|  | 2687.1217 | 1.4192 | -3.3301e-06 |  | 2687.1217 | 1.5128 | -4.6856e-05
|  | 2687.0012 | 1.4192 | -1.1705e-05 |  | 2687.0012 | 1.5128 | -4.0213e-05
|  | 2686.8807 | 1.4192 | -1.9583e-05 |  | 2686.8807 | 1.5128 | -3.4756e-05
|  | 2686.7601 | 1.4192 | -2.5873e-05 |  | 2686.7601 | 1.5129 | -3.049e-05
|  | 2686.6396 | 1.4192 | -3.0036e-05 |  | 2686.6396 | 1.5129 | -2.7382e-05
|  | 2686.5191 | 1.4192 | -3.2246e-05 |  | 2686.5191 | 1.5129 | -2.5192e-05
|  | 2686.3986 | 1.4192 | -3.3674e-05 |  | 2686.3986 | 1.5129 | -2.4038e-05
|  | 2686.278 | 1.4192 | -3.5567e-05 |  | 2686.278 | 1.5129 | -2.4209e-05
|  | 2686.1575 | 1.4192 | -3.9598e-05 |  | 2686.1575 | 1.5129 | -2.6163e-05
|  | 2686.037 | 1.4192 | -4.6414e-05 |  | 2686.037 | 1.5129 | -3.0185e-05
|  | 2685.9164 | 1.4192 | -5.5584e-05 |  | 2685.9164 | 1.5129 | -3.6018e-05
|  | 2685.7959 | 1.4192 | -6.5357e-05 |  | 2685.7959 | 1.5129 | -4.2894e-05
|  | 2685.6754 | 1.4192 | -7.3771e-05 |  | 2685.6754 | 1.5129 | -4.9851e-05
|  | 2685.5548 | 1.4192 | -7.7808e-05 |  | 2685.5548 | 1.5129 | -5.5911e-05
|  | 2685.4343 | 1.4192 | -7.6684e-05 |  | 2685.4343 | 1.5129 | -6.0723e-05
|  | 2685.3138 | 1.4192 | -6.9756e-05 |  | 2685.3138 | 1.5129 | -6.4698e-05
|  | 2685.1932 | 1.4175 | -5.9024e-05 |  | 2685.1932 | 1.5129 | -6.8666e-05
|  | 2685.0727 | 1.4175 | -4.6946e-05 |  | 2685.0727 | 1.5129 | -7.3773e-05
|  | 2684.9522 | 1.4175 | -3.6289e-05 |  | 2684.9522 | 1.5129 | -8.0546e-05
|  | 2684.8316 | 1.4175 | -2.995e-05 |  | 2684.8316 | 1.5129 | -8.8704e-05
|  | 2684.7111 | 1.4175 | -2.9413e-05 |  | 2684.7111 | 1.5129 | -9.6966e-05
|  | 2684.5906 | 1.4175 | -3.5214e-05 |  | 2684.5906 | 1.5129 | -0.0001035
|  | 2684.4701 | 1.4175 | -4.6442e-05 |  | 2684.4701 | 1.5128 | -0.00010657
|  | 2684.3495 | 1.4192 | -6.1228e-05 |  | 2684.3495 | 1.5128 | -0.00010504
|  | 2684.229 | 1.4192 | -7.6528e-05 |  | 2684.229 | 1.5128 | -9.8919e-05
|  | 2684.1085 | 1.4192 | -9.0052e-05 |  | 2684.1085 | 1.5128 | -8.9306e-05
|  | 2683.9879 | 1.4192 | -9.9293e-05 |  | 2683.9879 | 1.5128 | -7.7911e-05
|  | 2683.8674 | 1.4192 | -0.00010265 |  | 2683.8674 | 1.5128 | -6.6455e-05
|  | 2683.7469 | 1.4175 | -0.00010051 |  | 2683.7469 | 1.5128 | -5.6203e-05
|  | 2683.6263 | 1.4175 | -9.4034e-05 |  | 2683.6263 | 1.5128 | -4.7839e-05
|  | 2683.5058 | 1.4175 | -8.5578e-05 |  | 2683.5058 | 1.5128 | -4.148e-05
|  | 2683.3853 | 1.4175 | -7.7738e-05 |  | 2683.3853 | 1.5128 | -3.7157e-05
|  | 2683.2647 | 1.4175 | -7.246e-05 |  | 2683.2647 | 1.5128 | -3.481e-05
|  | 2683.1442 | 1.4175 | -6.982e-05 |  | 2683.1442 | 1.5128 | -3.4791e-05
|  | 2683.0237 | 1.4175 | -6.9096e-05 |  | 2683.0237 | 1.5128 | -3.7237e-05
|  | 2682.9032 | 1.4175 | -6.8543e-05 |  | 2682.9032 | 1.5128 | -4.1831e-05
|  | 2682.7826 | 1.4175 | -6.6098e-05 |  | 2682.7826 | 1.5128 | -4.78e-05
|  | 2682.6621 | 1.4175 | -6.1179e-05 |  | 2682.6621 | 1.5128 | -5.3834e-05
|  | 2682.5416 | 1.4175 | -5.447e-05 |  | 2682.5416 | 1.5128 | -5.8225e-05
|  | 2682.421 | 1.4175 | -4.8051e-05 |  | 2682.421 | 1.5128 | -5.9736e-05
|  | 2682.3005 | 1.4191 | -4.4618e-05 |  | 2682.3005 | 1.5128 | -5.7813e-05
|  | 2682.18 | 1.4191 | -4.6246e-05 |  | 2682.18 | 1.5128 | -5.2984e-05
|  | 2682.0594 | 1.4191 | -5.3135e-05 |  | 2682.0594 | 1.5128 | -4.6571e-05
|  | 2681.9389 | 1.4191 | -6.3807e-05 |  | 2681.9389 | 1.5128 | -4.0178e-05
|  | 2681.8184 | 1.4191 | -7.5297e-05 |  | 2681.8184 | 1.5128 | -3.5202e-05
|  | 2681.6978 | 1.4192 | -8.4565e-05 |  | 2681.6978 | 1.5128 | -3.2258e-05
|  | 2681.5773 | 1.4175 | -8.9067e-05 |  | 2681.5773 | 1.5128 | -3.1436e-05
|  | 2681.4568 | 1.4175 | -8.8645e-05 |  | 2681.4568 | 1.5128 | -3.2159e-05
|  | 2681.3362 | 1.4175 | -8.4935e-05 |  | 2681.3362 | 1.5128 | -3.3868e-05
|  | 2681.2157 | 1.4175 | -8.0983e-05 |  | 2681.2157 | 1.5128 | -3.6342e-05
|  | 2681.0952 | 1.4175 | -7.8647e-05 |  | 2681.0952 | 1.5128 | -3.9621e-05
|  | 2680.9747 | 1.4175 | -7.9534e-05 |  | 2680.9747 | 1.5128 | -4.4147e-05
|  | 2680.8541 | 1.4175 | -8.2817e-05 |  | 2680.8541 | 1.5128 | -5.0094e-05
|  | 2680.7336 | 1.4175 | -8.7379e-05 |  | 2680.7336 | 1.5128 | -5.7301e-05
|  | 2680.6131 | 1.4175 | -9.1227e-05 |  | 2680.6131 | 1.5128 | -6.5097e-05
|  | 2680.4925 | 1.4175 | -9.3265e-05 |  | 2680.4925 | 1.5128 | -7.2492e-05
|  | 2680.372 | 1.4175 | -9.3705e-05 |  | 2680.372 | 1.5128 | -7.8523e-05
|  | 2680.2515 | 1.4175 | -9.3953e-05 |  | 2680.2515 | 1.5128 | -8.2626e-05
|  | 2680.1309 | 1.4175 | -9.5413e-05 |  | 2680.1309 | 1.5128 | -8.4768e-05
|  | 2680.0104 | 1.4175 | -9.8968e-05 |  | 2680.0104 | 1.5128 | -8.5266e-05
|  | 2679.8899 | 1.4175 | -0.0001034 |  | 2679.8899 | 1.5128 | -8.458e-05
|  | 2679.7693 | 1.4175 | -0.00010763 |  | 2679.7693 | 1.5128 | -8.3094e-05
|  | 2679.6488 | 1.4175 | -0.00010935 |  | 2679.6488 | 1.5128 | -8.0884e-05
|  | 2679.5283 | 1.4175 | -0.00010788 |  | 2679.5283 | 1.5128 | -7.7832e-05
|  | 2679.4077 | 1.4175 | -0.00010345 |  | 2679.4077 | 1.5128 | -7.383e-05
|  | 2679.2872 | 1.4175 | -9.78e-05 |  | 2679.2872 | 1.5128 | -6.903e-05
|  | 2679.1667 | 1.4158 | -9.3351e-05 |  | 2679.1667 | 1.5128 | -6.4027e-05
|  | 2679.0462 | 1.4158 | -9.1783e-05 |  | 2679.0462 | 1.5128 | -5.9644e-05
|  | 2678.9256 | 1.4158 | -9.3345e-05 |  | 2678.9256 | 1.5128 | -5.6642e-05
|  | 2678.8051 | 1.4158 | -9.622e-05 |  | 2678.8051 | 1.5128 | -5.5591e-05
|  | 2678.6846 | 1.4158 | -9.8289e-05 |  | 2678.6846 | 1.5128 | -5.657e-05
|  | 2678.564 | 1.4158 | -9.6661e-05 |  | 2678.564 | 1.5128 | -5.9071e-05
|  | 2678.4435 | 1.4158 | -9.0171e-05 |  | 2678.4435 | 1.5128 | -6.2411e-05
|  | 2678.323 | 1.4158 | -7.9098e-05 |  | 2678.323 | 1.5128 | -6.5889e-05
|  | 2678.2024 | 1.4158 | -6.5648e-05 |  | 2678.2024 | 1.5128 | -6.8984e-05
|  | 2678.0819 | 1.4158 | -5.2451e-05 |  | 2678.0819 | 1.5128 | -7.1391e-05
|  | 2677.9614 | 1.4158 | -4.1815e-05 |  | 2677.9614 | 1.5128 | -7.3192e-05
|  | 2677.8408 | 1.4158 | -3.4287e-05 |  | 2677.8408 | 1.5128 | -7.4231e-05
|  | 2677.7203 | 1.4158 | -2.9708e-05 |  | 2677.7203 | 1.5128 | -7.4249e-05
|  | 2677.5998 | 1.4158 | -2.6955e-05 |  | 2677.5998 | 1.5128 | -7.2952e-05
|  | 2677.4792 | 1.4158 | -2.51e-05 |  | 2677.4792 | 1.5128 | -6.9923e-05
|  | 2677.3587 | 1.4158 | -2.3802e-05 |  | 2677.3587 | 1.5128 | -6.5054e-05
|  | 2677.2382 | 1.4158 | -2.3678e-05 |  | 2677.2382 | 1.5127 | -5.8565e-05
|  | 2677.1177 | 1.4158 | -2.5041e-05 |  | 2677.1177 | 1.5127 | -5.106e-05
|  | 2676.9971 | 1.4158 | -2.8248e-05 |  | 2676.9971 | 1.5127 | -4.3443e-05
|  | 2676.8766 | 1.4158 | -3.2203e-05 |  | 2676.8766 | 1.5128 | -3.6582e-05
|  | 2676.7561 | 1.4158 | -3.5347e-05 |  | 2676.7561 | 1.5128 | -3.1207e-05
|  | 2676.6355 | 1.4158 | -3.5918e-05 |  | 2676.6355 | 1.5128 | -2.7652e-05
|  | 2676.515 | 1.4158 | -3.2996e-05 |  | 2676.515 | 1.5128 | -2.5959e-05
|  | 2676.3945 | 1.4158 | -2.7122e-05 |  | 2676.3945 | 1.5128 | -2.6093e-05
|  | 2676.2739 | 1.4158 | -2.0183e-05 |  | 2676.2739 | 1.5128 | -2.7907e-05
|  | 2676.1534 | 1.4158 | -1.456e-05 |  | 2676.1534 | 1.5128 | -3.1347e-05
|  | 2676.0329 | 1.4158 | -1.1929e-05 |  | 2676.0329 | 1.5128 | -3.6467e-05
|  | 2675.9123 | 1.4141 | -1.2529e-05 |  | 2675.9123 | 1.5128 | -4.3184e-05
|  | 2675.7918 | 1.4141 | -1.475e-05 |  | 2675.7918 | 1.5128 | -5.116e-05
|  | 2675.6713 | 1.4141 | -1.6084e-05 |  | 2675.6713 | 1.5128 | -5.9921e-05
|  | 2675.5508 | 1.4141 | -1.4395e-05 |  | 2675.5508 | 1.5128 | -6.8569e-05
|  | 2675.4302 | 1.4141 | -8.9732e-06 |  | 2675.4302 | 1.5128 | -7.6329e-05
|  | 2675.3097 | 1.4141 | -1.0654e-06 |  | 2675.3097 | 1.5128 | -8.2554e-05
|  | 2675.1892 | 1.4141 | 6.2415e-06 |  | 2675.1892 | 1.5128 | -8.6929e-05
|  | 2675.0686 | 1.4141 | 9.6675e-06 |  | 2675.0686 | 1.5128 | -8.9572e-05
|  | 2674.9481 | 1.4141 | 7.0288e-06 |  | 2674.9481 | 1.5128 | -9.1016e-05
|  | 2674.8276 | 1.4158 | -1.7282e-06 |  | 2674.8276 | 1.5128 | -9.19e-05
|  | 2674.707 | 1.4158 | -1.4499e-05 |  | 2674.707 | 1.5128 | -9.2982e-05
|  | 2674.5865 | 1.4158 | -2.7876e-05 |  | 2674.5865 | 1.5128 | -9.4669e-05
|  | 2674.466 | 1.4158 | -3.8709e-05 |  | 2674.466 | 1.5128 | -9.7198e-05
|  | 2674.3454 | 1.4158 | -4.5009e-05 |  | 2674.3454 | 1.5128 | -0.00010032
|  | 2674.2249 | 1.4158 | -4.6709e-05 |  | 2674.2249 | 1.5128 | -0.00010379
|  | 2674.1044 | 1.4142 | -4.5778e-05 |  | 2674.1044 | 1.5128 | -0.00010691
|  | 2673.9838 | 1.4142 | -4.4585e-05 |  | 2673.9838 | 1.5127 | -0.00010936
|  | 2673.8633 | 1.4141 | -4.5045e-05 |  | 2673.8633 | 1.5127 | -0.00011072
|  | 2673.7428 | 1.4141 | -4.7519e-05 |  | 2673.7428 | 1.5127 | -0.00011095
|  | 2673.6223 | 1.4141 | -5.1242e-05 |  | 2673.6223 | 1.5127 | -0.00011013
|  | 2673.5017 | 1.4141 | -5.4176e-05 |  | 2673.5017 | 1.5127 | -0.00010862
|  | 2673.3812 | 1.4141 | -5.4475e-05 |  | 2673.3812 | 1.5127 | -0.00010675
|  | 2673.2607 | 1.4141 | -5.0759e-05 |  | 2673.2607 | 1.5127 | -0.00010482
|  | 2673.1401 | 1.4141 | -4.3134e-05 |  | 2673.1401 | 1.5127 | -0.00010294
|  | 2673.0196 | 1.4124 | -3.2091e-05 |  | 2673.0196 | 1.5127 | -0.00010097
|  | 2672.8991 | 1.4124 | -1.8774e-05 |  | 2672.8991 | 1.5127 | -9.8752e-05
|  | 2672.7785 | 1.4124 | -4.3352e-06 |  | 2672.7785 | 1.5127 | -9.6009e-05
|  | 2672.658 | 1.4124 | 1.0064e-05 |  | 2672.658 | 1.5127 | -9.2416e-05
|  | 2672.5375 | 1.4124 | 2.3484e-05 |  | 2672.5375 | 1.5127 | -8.7925e-05
|  | 2672.4169 | 1.4125 | 3.472e-05 |  | 2672.4169 | 1.5127 | -8.2751e-05
|  | 2672.2964 | 1.4125 | 4.2422e-05 |  | 2672.2964 | 1.5127 | -7.7309e-05
|  | 2672.1759 | 1.4125 | 4.5394e-05 |  | 2672.1759 | 1.5127 | -7.2203e-05
|  | 2672.0553 | 1.4125 | 4.3201e-05 |  | 2672.0553 | 1.5127 | -6.8226e-05
|  | 2671.9348 | 1.4125 | 3.6265e-05 |  | 2671.9348 | 1.5127 | -6.6039e-05
|  | 2671.8143 | 1.4142 | 2.6103e-05 |  | 2671.8143 | 1.5127 | -6.6341e-05
|  | 2671.6938 | 1.4142 | 1.5056e-05 |  | 2671.6938 | 1.5127 | -6.9375e-05
|  | 2671.5732 | 1.4141 | 5.1666e-06 |  | 2671.5732 | 1.5127 | -7.5172e-05
|  | 2671.4527 | 1.4141 | -2.1751e-06 |  | 2671.4527 | 1.5127 | -8.2974e-05
|  | 2671.3322 | 1.4141 | -7.2477e-06 |  | 2671.3322 | 1.5127 | -9.1804e-05
|  | 2671.2116 | 1.4141 | -1.1144e-05 |  | 2671.2116 | 1.5127 | -0.0001003
|  | 2671.0911 | 1.4141 | -1.5914e-05 |  | 2671.0911 | 1.5127 | -0.000107
|  | 2670.9706 | 1.4175 | -2.2831e-05 |  | 2670.9706 | 1.5127 | -0.0001108
|  | 2670.85 | 1.4158 | -3.2246e-05 |  | 2670.85 | 1.5127 | -0.00011102
|  | 2670.7295 | 1.4158 | -4.2934e-05 |  | 2670.7295 | 1.5127 | -0.00010772
|  | 2670.609 | 1.4158 | -5.2887e-05 |  | 2670.609 | 1.5127 | -0.00010151
|  | 2670.4884 | 1.4141 | -5.9423e-05 |  | 2670.4884 | 1.5127 | -9.3534e-05
|  | 2670.3679 | 1.4141 | -6.1745e-05 |  | 2670.3679 | 1.5127 | -8.5125e-05
|  | 2670.2474 | 1.4141 | -5.9392e-05 |  | 2670.2474 | 1.5127 | -7.7526e-05
|  | 2670.1268 | 1.4141 | -5.3298e-05 |  | 2670.1268 | 1.5127 | -7.1657e-05
|  | 2670.0063 | 1.4125 | -4.5351e-05 |  | 2670.0063 | 1.5127 | -6.7876e-05
|  | 2669.8858 | 1.4125 | -3.7159e-05 |  | 2669.8858 | 1.5127 | -6.6134e-05
|  | 2669.7653 | 1.4125 | -2.9548e-05 |  | 2669.7653 | 1.5127 | -6.5995e-05
|  | 2669.6447 | 1.4125 | -2.2788e-05 |  | 2669.6447 | 1.5127 | -6.6726e-05
|  | 2669.5242 | 1.4125 | -1.6638e-05 |  | 2669.5242 | 1.5127 | -6.7815e-05
|  | 2669.4037 | 1.4125 | -1.1242e-05 |  | 2669.4037 | 1.5127 | -6.8413e-05
|  | 2669.2831 | 1.4125 | -6.7184e-06 |  | 2669.2831 | 1.5127 | -6.8333e-05
|  | 2669.1626 | 1.4125 | -4.6402e-06 |  | 2669.1626 | 1.5127 | -6.7461e-05
|  | 2669.0421 | 1.4125 | -5.87e-06 |  | 2669.0421 | 1.5127 | -6.6196e-05
|  | 2668.9215 | 1.4125 | -1.169e-05 |  | 2668.9215 | 1.5127 | -6.5099e-05
|  | 2668.801 | 1.4125 | -2.1659e-05 |  | 2668.801 | 1.5127 | -6.4952e-05
|  | 2668.6805 | 1.4125 | -3.4888e-05 |  | 2668.6805 | 1.5127 | -6.6323e-05
|  | 2668.5599 | 1.4125 | -4.8678e-05 |  | 2668.5599 | 1.5127 | -6.9658e-05
|  | 2668.4394 | 1.4125 | -6.0817e-05 |  | 2668.4394 | 1.5127 | -7.4666e-05
|  | 2668.3189 | 1.4125 | -6.9516e-05 |  | 2668.3189 | 1.5127 | -8.0734e-05
|  | 2668.1983 | 1.4125 | -7.339e-05 |  | 2668.1983 | 1.5127 | -8.672e-05
|  | 2668.0778 | 1.4125 | -7.3402e-05 |  | 2668.0778 | 1.5127 | -9.1435e-05
|  | 2667.9573 | 1.4125 | -7.005e-05 |  | 2667.9573 | 1.5127 | -9.3944e-05
|  | 2667.8368 | 1.4125 | -6.4852e-05 |  | 2667.8368 | 1.5126 | -9.3799e-05
|  | 2667.7162 | 1.4125 | -5.9065e-05 |  | 2667.7162 | 1.5126 | -9.1267e-05
|  | 2667.5957 | 1.4125 | -5.3266e-05 |  | 2667.5957 | 1.5126 | -8.7306e-05
|  | 2667.4752 | 1.4125 | -4.787e-05 |  | 2667.4752 | 1.5126 | -8.3065e-05
|  | 2667.3546 | 1.4125 | -4.2931e-05 |  | 2667.3546 | 1.5126 | -7.9874e-05
|  | 2667.2341 | 1.4125 | -3.9258e-05 |  | 2667.2341 | 1.5126 | -7.8631e-05
|  | 2667.1136 | 1.4125 | -3.7288e-05 |  | 2667.1136 | 1.5126 | -7.9479e-05
|  | 2666.993 | 1.4125 | -3.8242e-05 |  | 2666.993 | 1.5126 | -8.1993e-05
|  | 2666.8725 | 1.4125 | -4.2769e-05 |  | 2666.8725 | 1.5126 | -8.5163e-05
|  | 2666.752 | 1.4125 | -5.0732e-05 |  | 2666.752 | 1.5126 | -8.7805e-05
|  | 2666.6314 | 1.4125 | -6.1231e-05 |  | 2666.6314 | 1.5126 | -8.8641e-05
|  | 2666.5109 | 1.4125 | -7.2351e-05 |  | 2666.5109 | 1.5126 | -8.7128e-05
|  | 2666.3904 | 1.4125 | -8.2021e-05 |  | 2666.3904 | 1.5126 | -8.3335e-05
|  | 2666.2699 | 1.4108 | -8.8e-05 |  | 2666.2699 | 1.5126 | -7.8014e-05
|  | 2666.1493 | 1.4108 | -8.9728e-05 |  | 2666.1493 | 1.5126 | -7.2248e-05
|  | 2666.0288 | 1.4108 | -8.7135e-05 |  | 2666.0288 | 1.5126 | -6.7541e-05
|  | 2665.9083 | 1.4108 | -8.1516e-05 |  | 2665.9083 | 1.5126 | -6.4908e-05
|  | 2665.7877 | 1.4108 | -7.4563e-05 |  | 2665.7877 | 1.5126 | -6.497e-05
|  | 2665.6672 | 1.4108 | -6.8464e-05 |  | 2665.6672 | 1.5126 | -6.7523e-05
|  | 2665.5467 | 1.4108 | -6.4139e-05 |  | 2665.5467 | 1.5126 | -7.1911e-05
|  | 2665.4261 | 1.4108 | -6.2283e-05 |  | 2665.4261 | 1.5126 | -7.7045e-05
|  | 2665.3056 | 1.4108 | -6.2418e-05 |  | 2665.3056 | 1.5126 | -8.1935e-05
|  | 2665.1851 | 1.4108 | -6.3617e-05 |  | 2665.1851 | 1.5126 | -8.5991e-05
|  | 2665.0645 | 1.4108 | -6.4064e-05 |  | 2665.0645 | 1.5126 | -8.8935e-05
|  | 2664.944 | 1.4108 | -6.3456e-05 |  | 2664.944 | 1.5126 | -9.0891e-05
|  | 2664.8235 | 1.4108 | -6.0454e-05 |  | 2664.8235 | 1.5126 | -9.2033e-05
|  | 2664.7029 | 1.4108 | -5.5031e-05 |  | 2664.7029 | 1.5126 | -9.2225e-05
|  | 2664.5824 | 1.4108 | -4.7364e-05 |  | 2664.5824 | 1.5126 | -9.1153e-05
|  | 2664.4619 | 1.4108 | -3.813e-05 |  | 2664.4619 | 1.5126 | -8.8186e-05
|  | 2664.3414 | 1.4108 | -2.8127e-05 |  | 2664.3414 | 1.5126 | -8.2642e-05
|  | 2664.2208 | 1.4108 | -1.8474e-05 |  | 2664.2208 | 1.5126 | -7.4474e-05
|  | 2664.1003 | 1.4108 | -1.0479e-05 |  | 2664.1003 | 1.5126 | -6.4437e-05
|  | 2663.9798 | 1.4108 | -5.2255e-06 |  | 2663.9798 | 1.5126 | -5.3878e-05
|  | 2663.8592 | 1.4108 | -3.8361e-06 |  | 2663.8592 | 1.5126 | -4.5006e-05
|  | 2663.7387 | 1.4125 | -6.7626e-06 |  | 2663.7387 | 1.5126 | -3.9858e-05
|  | 2663.6182 | 1.4125 | -1.4154e-05 |  | 2663.6182 | 1.5126 | -3.988e-05
|  | 2663.4976 | 1.4125 | -2.5406e-05 |  | 2663.4976 | 1.5126 | -4.5621e-05
|  | 2663.3771 | 1.4125 | -3.9521e-05 |  | 2663.3771 | 1.5126 | -5.6277e-05
|  | 2663.2566 | 1.4125 | -5.517e-05 |  | 2663.2566 | 1.5126 | -7.0019e-05
|  | 2663.136 | 1.4125 | -7.0928e-05 |  | 2663.136 | 1.5126 | -8.438e-05
|  | 2663.0155 | 1.4125 | -8.5544e-05 |  | 2663.0155 | 1.5126 | -9.698e-05
|  | 2662.895 | 1.4125 | -9.793e-05 |  | 2662.895 | 1.5126 | -0.00010601
|  | 2662.7744 | 1.4108 | -0.00010648 |  | 2662.7744 | 1.5126 | -0.00011034
|  | 2662.6539 | 1.4108 | -0.00011032 |  | 2662.6539 | 1.5126 | -0.00011007
|  | 2662.5334 | 1.4108 | -0.00010814 |  | 2662.5334 | 1.5126 | -0.00010594
|  | 2662.4129 | 1.4108 | -9.9345e-05 |  | 2662.4129 | 1.5126 | -9.9522e-05
|  | 2662.2923 | 1.4107 | -8.4329e-05 |  | 2662.2923 | 1.5126 | -9.2251e-05
|  | 2662.1718 | 1.4107 | -6.4487e-05 |  | 2662.1718 | 1.5126 | -8.5745e-05
|  | 2662.0513 | 1.4107 | -4.2318e-05 |  | 2662.0513 | 1.5126 | -8.1026e-05
|  | 2661.9307 | 1.4107 | -2.1281e-05 |  | 2661.9307 | 1.5126 | -7.8649e-05
|  | 2661.8102 | 1.4108 | -5.0233e-06 |  | 2661.8102 | 1.5126 | -7.8587e-05
|  | 2661.6897 | 1.4124 | 3.7147e-06 |  | 2661.6897 | 1.5126 | -8.0495e-05
|  | 2661.5691 | 1.4124 | 3.7891e-06 |  | 2661.5691 | 1.5126 | -8.3826e-05
|  | 2661.4486 | 1.4124 | -4.0272e-06 |  | 2661.4486 | 1.5126 | -8.8079e-05
|  | 2661.3281 | 1.4124 | -1.7288e-05 |  | 2661.3281 | 1.5126 | -9.2893e-05
|  | 2661.2075 | 1.4124 | -3.244e-05 |  | 2661.2075 | 1.5126 | -9.8052e-05
|  | 2661.087 | 1.4124 | -4.6072e-05 |  | 2661.087 | 1.5126 | -0.00010336
|  | 2660.9665 | 1.4124 | -5.5563e-05 |  | 2660.9665 | 1.5126 | -0.00010843
|  | 2660.8459 | 1.4124 | -6.0029e-05 |  | 2660.8459 | 1.5126 | -0.00011277
|  | 2660.7254 | 1.4124 | -6.0164e-05 |  | 2660.7254 | 1.5126 | -0.00011566
|  | 2660.6049 | 1.4124 | -5.7552e-05 |  | 2660.6049 | 1.5126 | -0.00011659
|  | 2660.4844 | 1.4124 | -5.4667e-05 |  | 2660.4844 | 1.5126 | -0.00011536
|  | 2660.3638 | 1.4124 | -5.336e-05 |  | 2660.3638 | 1.5125 | -0.00011246
|  | 2660.2433 | 1.4124 | -5.5377e-05 |  | 2660.2433 | 1.5125 | -0.00010912
|  | 2660.1228 | 1.4124 | -6.0587e-05 |  | 2660.1228 | 1.5125 | -0.00010684
|  | 2660.0022 | 1.4124 | -6.8619e-05 |  | 2660.0022 | 1.5125 | -0.00010706
|  | 2659.8817 | 1.4124 | -7.7703e-05 |  | 2659.8817 | 1.5125 | -0.00011056
|  | 2659.7612 | 1.4108 | -8.6047e-05 |  | 2659.7612 | 1.5125 | -0.00011718
|  | 2659.6406 | 1.4108 | -9.1092e-05 |  | 2659.6406 | 1.5125 | -0.0001257
|  | 2659.5201 | 1.4108 | -9.1232e-05 |  | 2659.5201 | 1.5125 | -0.00013427
|  | 2659.3996 | 1.4108 | -8.5691e-05 |  | 2659.3996 | 1.5125 | -0.00014085
|  | 2659.279 | 1.4108 | -7.4801e-05 |  | 2659.279 | 1.5125 | -0.0001439
|  | 2659.1585 | 1.4108 | -6.0575e-05 |  | 2659.1585 | 1.5125 | -0.00014254
|  | 2659.038 | 1.4108 | -4.6063e-05 |  | 2659.038 | 1.5125 | -0.00013674
|  | 2658.9174 | 1.4108 | -3.3985e-05 |  | 2658.9174 | 1.5125 | -0.00012732
|  | 2658.7969 | 1.4108 | -2.7398e-05 |  | 2658.7969 | 1.5125 | -0.00011537
|  | 2658.6764 | 1.4108 | -2.7245e-05 |  | 2658.6764 | 1.5125 | -0.00010242
|  | 2658.5559 | 1.4108 | -3.2666e-05 |  | 2658.5559 | 1.5125 | -8.9804e-05
|  | 2658.4353 | 1.4108 | -4.1495e-05 |  | 2658.4353 | 1.5125 | -7.8916e-05
|  | 2658.3148 | 1.4108 | -5.0877e-05 |  | 2658.3148 | 1.5125 | -7.0945e-05
|  | 2658.1943 | 1.4108 | -5.8254e-05 |  | 2658.1943 | 1.5125 | -6.676e-05
|  | 2658.0737 | 1.4108 | -6.2453e-05 |  | 2658.0737 | 1.5125 | -6.6496e-05
|  | 2657.9532 | 1.4108 | -6.3938e-05 |  | 2657.9532 | 1.5125 | -6.9658e-05
|  | 2657.8327 | 1.4108 | -6.3868e-05 |  | 2657.8327 | 1.5125 | -7.5002e-05
|  | 2657.7121 | 1.4108 | -6.3924e-05 |  | 2657.7121 | 1.5125 | -8.0754e-05
|  | 2657.5916 | 1.4108 | -6.5113e-05 |  | 2657.5916 | 1.5125 | -8.5153e-05
|  | 2657.4711 | 1.4108 | -6.6807e-05 |  | 2657.4711 | 1.5125 | -8.7221e-05
|  | 2657.3505 | 1.4108 | -6.7228e-05 |  | 2657.3505 | 1.5125 | -8.6842e-05
|  | 2657.23 | 1.4108 | -6.478e-05 |  | 2657.23 | 1.5125 | -8.506e-05
|  | 2657.1095 | 1.4108 | -5.838e-05 |  | 2657.1095 | 1.5125 | -8.3547e-05
|  | 2656.989 | 1.4108 | -4.8389e-05 |  | 2656.989 | 1.5125 | -8.3769e-05
|  | 2656.8684 | 1.4108 | -3.7203e-05 |  | 2656.8684 | 1.5125 | -8.6523e-05
|  | 2656.7479 | 1.4108 | -2.7959e-05 |  | 2656.7479 | 1.5125 | -9.1508e-05
|  | 2656.6274 | 1.4108 | -2.3461e-05 |  | 2656.6274 | 1.5125 | -9.7492e-05
|  | 2656.5068 | 1.4108 | -2.5107e-05 |  | 2656.5068 | 1.5125 | -0.00010262
|  | 2656.3863 | 1.4108 | -3.2203e-05 |  | 2656.3863 | 1.5125 | -0.00010556
|  | 2656.2658 | 1.4108 | -4.222e-05 |  | 2656.2658 | 1.5125 | -0.00010554
|  | 2656.1452 | 1.4108 | -5.1731e-05 |  | 2656.1452 | 1.5125 | -0.00010303
|  | 2656.0247 | 1.4108 | -5.7718e-05 |  | 2656.0247 | 1.5125 | -9.9247e-05
|  | 2655.9042 | 1.4108 | -5.8608e-05 |  | 2655.9042 | 1.5124 | -9.5508e-05
|  | 2655.7836 | 1.4108 | -5.5134e-05 |  | 2655.7836 | 1.5124 | -9.2896e-05
|  | 2655.6631 | 1.4108 | -4.8626e-05 |  | 2655.6631 | 1.5124 | -9.1806e-05
|  | 2655.5426 | 1.4108 | -4.1884e-05 |  | 2655.5426 | 1.5124 | -9.1904e-05
|  | 2655.422 | 1.4108 | -3.6192e-05 |  | 2655.422 | 1.5124 | -9.2292e-05
|  | 2655.3015 | 1.4108 | -3.2473e-05 |  | 2655.3015 | 1.5124 | -9.2122e-05
|  | 2655.181 | 1.4108 | -3.0176e-05 |  | 2655.181 | 1.5124 | -9.0817e-05
|  | 2655.0605 | 1.4108 | -2.8107e-05 |  | 2655.0605 | 1.5124 | -8.811e-05
|  | 2654.9399 | 1.4108 | -2.5815e-05 |  | 2654.9399 | 1.5124 | -8.407e-05
|  | 2654.8194 | 1.4108 | -2.3249e-05 |  | 2654.8194 | 1.5124 | -7.9001e-05
|  | 2654.6989 | 1.4108 | -2.1933e-05 |  | 2654.6989 | 1.5124 | -7.3305e-05
|  | 2654.5783 | 1.4108 | -2.3617e-05 |  | 2654.5783 | 1.5124 | -6.7589e-05
|  | 2654.4578 | 1.4108 | -2.9362e-05 |  | 2654.4578 | 1.5124 | -6.2521e-05
|  | 2654.3373 | 1.4108 | -3.972e-05 |  | 2654.3373 | 1.5124 | -5.898e-05
|  | 2654.2167 | 1.4108 | -5.3231e-05 |  | 2654.2167 | 1.5124 | -5.7778e-05
|  | 2654.0962 | 1.4108 | -6.7176e-05 |  | 2654.0962 | 1.5124 | -5.9447e-05
|  | 2653.9757 | 1.4108 | -7.8602e-05 |  | 2653.9757 | 1.5124 | -6.384e-05
|  | 2653.8551 | 1.4108 | -8.4136e-05 |  | 2653.8551 | 1.5124 | -7.0225e-05
|  | 2653.7346 | 1.4108 | -8.2391e-05 |  | 2653.7346 | 1.5124 | -7.7175e-05
|  | 2653.6141 | 1.4107 | -7.386e-05 |  | 2653.6141 | 1.5124 | -8.3171e-05
|  | 2653.4935 | 1.4107 | -6.0176e-05 |  | 2653.4935 | 1.5124 | -8.7011e-05
|  | 2653.373 | 1.4107 | -4.4186e-05 |  | 2653.373 | 1.5124 | -8.8318e-05
|  | 2653.2525 | 1.4108 | -2.9042e-05 |  | 2653.2525 | 1.5124 | -8.7366e-05
|  | 2653.132 | 1.4108 | -1.7475e-05 |  | 2653.132 | 1.5124 | -8.5026e-05
|  | 2653.0114 | 1.4108 | -1.1003e-05 |  | 2653.0114 | 1.5124 | -8.2381e-05
|  | 2652.8909 | 1.4108 | -1.0116e-05 |  | 2652.8909 | 1.5124 | -7.9985e-05
|  | 2652.7704 | 1.4108 | -1.3938e-05 |  | 2652.7704 | 1.5124 | -7.8124e-05
|  | 2652.6498 | 1.4108 | -2.1024e-05 |  | 2652.6498 | 1.5124 | -7.6589e-05
|  | 2652.5293 | 1.4108 | -2.9698e-05 |  | 2652.5293 | 1.5124 | -7.504e-05
|  | 2652.4088 | 1.4108 | -3.8572e-05 |  | 2652.4088 | 1.5124 | -7.333e-05
|  | 2652.2882 | 1.4108 | -4.6319e-05 |  | 2652.2882 | 1.5124 | -7.1936e-05
|  | 2652.1677 | 1.4108 | -5.2581e-05 |  | 2652.1677 | 1.5124 | -7.1262e-05
|  | 2652.0472 | 1.4108 | -5.6956e-05 |  | 2652.0472 | 1.5124 | -7.1809e-05
|  | 2651.9266 | 1.4107 | -5.9548e-05 |  | 2651.9266 | 1.5124 | -7.3585e-05
|  | 2651.8061 | 1.4107 | -6.0346e-05 |  | 2651.8061 | 1.5124 | -7.5954e-05
|  | 2651.6856 | 1.4107 | -5.9296e-05 |  | 2651.6856 | 1.5124 | -7.8027e-05
|  | 2651.565 | 1.4107 | -5.6008e-05 |  | 2651.565 | 1.5124 | -7.8706e-05
|  | 2651.4445 | 1.4107 | -5.0928e-05 |  | 2651.4445 | 1.5124 | -7.742e-05
|  | 2651.324 | 1.4107 | -4.3563e-05 |  | 2651.324 | 1.5124 | -7.4589e-05
|  | 2651.2035 | 1.4107 | -3.4847e-05 |  | 2651.2035 | 1.5124 | -7.1059e-05
|  | 2651.0829 | 1.4107 | -2.4974e-05 |  | 2651.0829 | 1.5124 | -6.8285e-05
|  | 2650.9624 | 1.4107 | -1.501e-05 |  | 2650.9624 | 1.5124 | -6.7396e-05
|  | 2650.8419 | 1.4107 | -5.9822e-06 |  | 2650.8419 | 1.5124 | -6.8911e-05
|  | 2650.7213 | 1.4107 | 1.3559e-06 |  | 2650.7213 | 1.5124 | -7.2456e-05
|  | 2650.6008 | 1.4107 | 6.1762e-06 |  | 2650.6008 | 1.5124 | -7.6842e-05
|  | 2650.4803 | 1.4107 | 7.7922e-06 |  | 2650.4803 | 1.5124 | -8.0502e-05
|  | 2650.3597 | 1.4108 | 6.4767e-06 |  | 2650.3597 | 1.5124 | -8.2038e-05
|  | 2650.2392 | 1.4108 | 2.2486e-06 |  | 2650.2392 | 1.5123 | -8.0667e-05
|  | 2650.1187 | 1.4108 | -4.3067e-06 |  | 2650.1187 | 1.5123 | -7.6222e-05
|  | 2649.9981 | 1.4108 | -1.2392e-05 |  | 2649.9981 | 1.5123 | -6.9294e-05
|  | 2649.8776 | 1.4108 | -2.0579e-05 |  | 2649.8776 | 1.5123 | -6.1084e-05
|  | 2649.7571 | 1.4108 | -2.7979e-05 |  | 2649.7571 | 1.5123 | -5.3131e-05
|  | 2649.6365 | 1.4108 | -3.3522e-05 |  | 2649.6365 | 1.5123 | -4.6827e-05
|  | 2649.516 | 1.4108 | -3.6804e-05 |  | 2649.516 | 1.5123 | -4.3313e-05
|  | 2649.3955 | 1.4108 | -3.7926e-05 |  | 2649.3955 | 1.5123 | -4.3107e-05
|  | 2649.275 | 1.4108 | -3.7508e-05 |  | 2649.275 | 1.5123 | -4.6062e-05
|  | 2649.1544 | 1.4108 | -3.6365e-05 |  | 2649.1544 | 1.5123 | -5.1072e-05
|  | 2649.0339 | 1.4108 | -3.515e-05 |  | 2649.0339 | 1.5123 | -5.65e-05
|  | 2648.9134 | 1.4108 | -3.4278e-05 |  | 2648.9134 | 1.5123 | -6.0639e-05
|  | 2648.7928 | 1.4108 | -3.339e-05 |  | 2648.7928 | 1.5123 | -6.216e-05
|  | 2648.6723 | 1.4108 | -3.1787e-05 |  | 2648.6723 | 1.5123 | -6.0595e-05
|  | 2648.5518 | 1.4107 | -2.8716e-05 |  | 2648.5518 | 1.5123 | -5.6567e-05
|  | 2648.4312 | 1.4107 | -2.3625e-05 |  | 2648.4312 | 1.5123 | -5.1709e-05
|  | 2648.3107 | 1.4107 | -1.6921e-05 |  | 2648.3107 | 1.5123 | -4.7885e-05
|  | 2648.1902 | 1.4107 | -9.7327e-06 |  | 2648.1902 | 1.5123 | -4.6682e-05
|  | 2648.0696 | 1.4107 | -3.6698e-06 |  | 2648.0696 | 1.5123 | -4.8526e-05
|  | 2647.9491 | 1.4107 | -1.3098e-08 |  | 2647.9491 | 1.5123 | -5.2969e-05
|  | 2647.8286 | 1.4107 | 4.1572e-07 |  | 2647.8286 | 1.5123 | -5.8318e-05
|  | 2647.7081 | 1.4107 | -2.1874e-06 |  | 2647.7081 | 1.5123 | -6.267e-05
|  | 2647.5875 | 1.4108 | -6.5136e-06 |  | 2647.5875 | 1.5123 | -6.4398e-05
|  | 2647.467 | 1.4108 | -1.1121e-05 |  | 2647.467 | 1.5123 | -6.3035e-05
|  | 2647.3465 | 1.4108 | -1.4089e-05 |  | 2647.3465 | 1.5123 | -5.8843e-05
|  | 2647.2259 | 1.4107 | -1.4802e-05 |  | 2647.2259 | 1.5123 | -5.2905e-05
|  | 2647.1054 | 1.4107 | -1.2877e-05 |  | 2647.1054 | 1.5123 | -4.648e-05
|  | 2646.9849 | 1.4107 | -9.3237e-06 |  | 2646.9849 | 1.5123 | -4.0451e-05
|  | 2646.8643 | 1.4107 | -5.5621e-06 |  | 2646.8643 | 1.5123 | -3.5051e-05
|  | 2646.7438 | 1.4107 | -2.7213e-06 |  | 2646.7438 | 1.5123 | -3.0186e-05
|  | 2646.6233 | 1.4107 | -1.728e-06 |  | 2646.6233 | 1.5123 | -2.5373e-05
|  | 2646.5027 | 1.4107 | -2.6735e-06 |  | 2646.5027 | 1.5123 | -2.0363e-05
|  | 2646.3822 | 1.4107 | -4.9043e-06 |  | 2646.3822 | 1.5123 | -1.5268e-05
|  | 2646.2617 | 1.4107 | -7.4892e-06 |  | 2646.2617 | 1.5123 | -1.0407e-05
|  | 2646.1411 | 1.4107 | -9.5336e-06 |  | 2646.1411 | 1.5123 | -6.3653e-06
|  | 2646.0206 | 1.4107 | -1.0451e-05 |  | 2646.0206 | 1.5123 | -3.4396e-06
|  | 2645.9001 | 1.4107 | -1.0075e-05 |  | 2645.9001 | 1.5123 | -1.7736e-06
|  | 2645.7796 | 1.4107 | -8.6273e-06 |  | 2645.7796 | 1.5123 | -1.0157e-06
|  | 2645.659 | 1.4107 | -6.7797e-06 |  | 2645.659 | 1.5123 | -6.2535e-07
|  | 2645.5385 | 1.4107 | -5.1087e-06 |  | 2645.5385 | 1.5123 | -2.6667e-07
|  | 2645.418 | 1.4107 | -3.7953e-06 |  | 2645.418 | 1.5123 | 3.6068e-07
|  | 2645.2974 | 1.4107 | -3.0069e-06 |  | 2645.2974 | 1.5123 | 1.6224e-06
|  | 2645.1769 | 1.4107 | -2.3175e-06 |  | 2645.1769 | 1.5123 | 3.6217e-06
|  | 2645.0564 | 1.4107 | -1.5013e-06 |  | 2645.0564 | 1.5122 | 6.7236e-06
|  | 2644.9358 | 1.4107 | -1.5515e-07 |  | 2644.9358 | 1.5122 | 1.1026e-05
|  | 2644.8153 | 1.4107 | 1.8177e-06 |  | 2644.8153 | 1.5122 | 1.6281e-05
|  | 2644.6948 | 1.4107 | 4.3763e-06 |  | 2644.6948 | 1.5122 | 2.202e-05
|  | 2644.5742 | 1.4107 | 7.4691e-06 |  | 2644.5742 | 1.5122 | 2.7237e-05
|  | 2644.4537 | 1.4107 | 1.0977e-05 |  | 2644.4537 | 1.5123 | 3.0897e-05
|  | 2644.3332 | 1.4107 | 1.514e-05 |  | 2644.3332 | 1.5123 | 3.2121e-05
|  | 2644.2126 | 1.4107 | 2.0021e-05 |  | 2644.2126 | 1.5123 | 3.0919e-05
|  | 2644.0921 | 1.4107 | 2.6055e-05 |  | 2644.0921 | 1.5123 | 2.8107e-05
|  | 2643.9716 | 1.4107 | 3.3228e-05 |  | 2643.9716 | 1.5123 | 2.5097e-05
|  | 2643.8511 | 1.4107 | 4.1135e-05 |  | 2643.8511 | 1.5123 | 2.3637e-05
|  | 2643.7305 | 1.4107 | 4.8691e-05 |  | 2643.7305 | 1.5122 | 2.4996e-05
|  | 2643.61 | 1.4107 | 5.4236e-05 |  | 2643.61 | 1.5122 | 2.9169e-05
|  | 2643.4895 | 1.4107 | 5.6229e-05 |  | 2643.4895 | 1.5122 | 3.5131e-05
|  | 2643.3689 | 1.4107 | 5.2961e-05 |  | 2643.3689 | 1.5122 | 4.1215e-05
|  | 2643.2484 | 1.4107 | 4.3824e-05 |  | 2643.2484 | 1.5122 | 4.5546e-05
|  | 2643.1279 | 1.4108 | 2.9512e-05 |  | 2643.1279 | 1.5123 | 4.7028e-05
|  | 2643.0073 | 1.4108 | 1.1364e-05 |  | 2643.0073 | 1.5123 | 4.5618e-05
|  | 2642.8868 | 1.4108 | -7.6814e-06 |  | 2642.8868 | 1.5123 | 4.2398e-05
|  | 2642.7663 | 1.4108 | -2.4868e-05 |  | 2642.7663 | 1.5123 | 3.8961e-05
|  | 2642.6457 | 1.4107 | -3.7844e-05 |  | 2642.6457 | 1.5123 | 3.6833e-05
|  | 2642.5252 | 1.4107 | -4.4722e-05 |  | 2642.5252 | 1.5123 | 3.6697e-05
|  | 2642.4047 | 1.4107 | -4.5405e-05 |  | 2642.4047 | 1.5123 | 3.8333e-05
|  | 2642.2841 | 1.4107 | -4.0357e-05 |  | 2642.2841 | 1.5123 | 4.0736e-05
|  | 2642.1636 | 1.4107 | -3.1055e-05 |  | 2642.1636 | 1.5123 | 4.2656e-05
|  | 2642.0431 | 1.4107 | -1.9794e-05 |  | 2642.0431 | 1.5123 | 4.3336e-05
|  | 2641.9226 | 1.4107 | -8.3094e-06 |  | 2641.9226 | 1.5123 | 4.2701e-05
|  | 2641.802 | 1.4107 | 1.6159e-06 |  | 2641.802 | 1.5123 | 4.1419e-05
|  | 2641.6815 | 1.4107 | 8.9152e-06 |  | 2641.6815 | 1.5123 | 4.0349e-05
|  | 2641.561 | 1.4107 | 1.3504e-05 |  | 2641.561 | 1.5123 | 4.0196e-05
|  | 2641.4404 | 1.4107 | 1.5702e-05 |  | 2641.4404 | 1.5122 | 4.1194e-05
|  | 2641.3199 | 1.4107 | 1.6455e-05 |  | 2641.3199 | 1.5122 | 4.2883e-05
|  | 2641.1994 | 1.4107 | 1.7076e-05 |  | 2641.1994 | 1.5122 | 4.4556e-05
|  | 2641.0788 | 1.4107 | 1.873e-05 |  | 2641.0788 | 1.5122 | 4.5548e-05
|  | 2640.9583 | 1.4107 | 2.1788e-05 |  | 2640.9583 | 1.5122 | 4.5903e-05
|  | 2640.8378 | 1.4107 | 2.6058e-05 |  | 2640.8378 | 1.5122 | 4.5945e-05
|  | 2640.7172 | 1.4107 | 3.0195e-05 |  | 2640.7172 | 1.5122 | 4.6392e-05
|  | 2640.5967 | 1.4107 | 3.2821e-05 |  | 2640.5967 | 1.5122 | 4.7914e-05
|  | 2640.4762 | 1.4107 | 3.2437e-05 |  | 2640.4762 | 1.5122 | 5.0548e-05
|  | 2640.3557 | 1.4107 | 2.8438e-05 |  | 2640.3557 | 1.5122 | 5.3591e-05
|  | 2640.2351 | 1.4107 | 2.1683e-05 |  | 2640.2351 | 1.5122 | 5.5913e-05
|  | 2640.1146 | 1.4107 | 1.4372e-05 |  | 2640.1146 | 1.5123 | 5.6243e-05
|  | 2639.9941 | 1.4107 | 8.6678e-06 |  | 2639.9941 | 1.5123 | 5.3957e-05
|  | 2639.8735 | 1.4107 | 7.0554e-06 |  | 2639.8735 | 1.5123 | 4.9393e-05
|  | 2639.753 | 1.4107 | 1.0401e-05 |  | 2639.753 | 1.5123 | 4.3652e-05
|  | 2639.6325 | 1.4107 | 1.8127e-05 |  | 2639.6325 | 1.5123 | 3.8338e-05
|  | 2639.5119 | 1.4107 | 2.7722e-05 |  | 2639.5119 | 1.5123 | 3.4952e-05
|  | 2639.3914 | 1.4107 | 3.5803e-05 |  | 2639.3914 | 1.5123 | 3.3995e-05
|  | 2639.2709 | 1.4107 | 3.9601e-05 |  | 2639.2709 | 1.5122 | 3.4923e-05
|  | 2639.1503 | 1.4108 | 3.7132e-05 |  | 2639.1503 | 1.5122 | 3.6309e-05
|  | 2639.0298 | 1.4108 | 2.8269e-05 |  | 2639.0298 | 1.5122 | 3.6491e-05
|  | 2638.9093 | 1.4108 | 1.4942e-05 |  | 2638.9093 | 1.5122 | 3.4393e-05
|  | 2638.7887 | 1.4108 | -1.2199e-08 |  | 2638.7887 | 1.5123 | 2.9784e-05
|  | 2638.6682 | 1.4107 | -1.3398e-05 |  | 2638.6682 | 1.5122 | 2.3861e-05
|  | 2638.5477 | 1.4107 | -2.2962e-05 |  | 2638.5477 | 1.5122 | 1.8544e-05
|  | 2638.4272 | 1.4107 | -2.7523e-05 |  | 2638.4272 | 1.5122 | 1.5805e-05
|  | 2638.3066 | 1.4107 | -2.6976e-05 |  | 2638.3066 | 1.5122 | 1.6678e-05
|  | 2638.1861 | 1.4107 | -2.2388e-05 |  | 2638.1861 | 1.5122 | 2.0855e-05
|  | 2638.0656 | 1.4107 | -1.551e-05 |  | 2638.0656 | 1.5122 | 2.6671e-05
|  | 2637.945 | 1.4107 | -7.6981e-06 |  | 2637.945 | 1.5122 | 3.1786e-05
|  | 2637.8245 | 1.4107 | -5.9612e-07 |  | 2637.8245 | 1.5122 | 3.3862e-05
|  | 2637.704 | 1.4107 | 4.5508e-06 |  | 2637.704 | 1.5122 | 3.174e-05
|  | 2637.5834 | 1.4108 | 6.7893e-06 |  | 2637.5834 | 1.5122 | 2.5912e-05
|  | 2637.4629 | 1.4108 | 5.1108e-06 |  | 2637.4629 | 1.5122 | 1.8231e-05
|  | 2637.3424 | 1.4108 | -2.8637e-07 |  | 2637.3424 | 1.5122 | 1.1421e-05
|  | 2637.2218 | 1.4108 | -9.0874e-06 |  | 2637.2218 | 1.5122 | 8.1095e-06
|  | 2637.1013 | 1.4108 | -1.9845e-05 |  | 2637.1013 | 1.5122 | 9.9064e-06
|  | 2636.9808 | 1.4108 | -3.052e-05 |  | 2636.9808 | 1.5122 | 1.6747e-05
|  | 2636.8602 | 1.4107 | -3.8859e-05 |  | 2636.8602 | 1.5122 | 2.7202e-05
|  | 2636.7397 | 1.4107 | -4.2644e-05 |  | 2636.7397 | 1.5122 | 3.8619e-05
|  | 2636.6192 | 1.4107 | -4.0794e-05 |  | 2636.6192 | 1.5122 | 4.8346e-05
|  | 2636.4987 | 1.4107 | -3.3102e-05 |  | 2636.4987 | 1.5122 | 5.4199e-05
|  | 2636.3781 | 1.4107 | -2.0721e-05 |  | 2636.3781 | 1.5122 | 5.492e-05
|  | 2636.2576 | 1.4107 | -5.6585e-06 |  | 2636.2576 | 1.5122 | 5.0732e-05
|  | 2636.1371 | 1.4107 | 9.6511e-06 |  | 2636.1371 | 1.5122 | 4.2731e-05
|  | 2636.0165 | 1.4107 | 2.2826e-05 |  | 2636.0165 | 1.5122 | 3.2682e-05
|  | 2635.896 | 1.4107 | 3.2022e-05 |  | 2635.896 | 1.5122 | 2.2677e-05
|  | 2635.7755 | 1.4107 | 3.6531e-05 |  | 2635.7755 | 1.5122 | 1.4461e-05
|  | 2635.6549 | 1.4107 | 3.621e-05 |  | 2635.6549 | 1.5122 | 9.0552e-06
|  | 2635.5344 | 1.4107 | 3.1661e-05 |  | 2635.5344 | 1.5122 | 6.6429e-06
|  | 2635.4139 | 1.4107 | 2.403e-05 |  | 2635.4139 | 1.5122 | 6.6067e-06
|  | 2635.2933 | 1.4107 | 1.4533e-05 |  | 2635.2933 | 1.5122 | 7.6223e-06
|  | 2635.1728 | 1.4107 | 4.3329e-06 |  | 2635.1728 | 1.5122 | 8.137e-06
|  | 2635.0523 | 1.4107 | -5.3627e-06 |  | 2635.0523 | 1.5122 | 7.0523e-06
|  | 2634.9317 | 1.4107 | -1.4465e-05 |  | 2634.9317 | 1.5122 | 4.0958e-06
|  | 2634.8112 | 1.4107 | -2.242e-05 |  | 2634.8112 | 1.5122 | 7.0187e-08
|  | 2634.6907 | 1.4107 | -2.9215e-05 |  | 2634.6907 | 1.5122 | -3.216e-06
|  | 2634.5702 | 1.4107 | -3.4705e-05 |  | 2634.5702 | 1.5122 | -3.7213e-06
|  | 2634.4496 | 1.4107 | -3.8965e-05 |  | 2634.4496 | 1.5121 | 6.1212e-08
|  | 2634.3291 | 1.4107 | -4.1673e-05 |  | 2634.3291 | 1.5121 | 8.4632e-06
|  | 2634.2086 | 1.4107 | -4.2293e-05 |  | 2634.2086 | 1.5121 | 2.0295e-05
|  | 2634.088 | 1.4107 | -4.0747e-05 |  | 2634.088 | 1.5121 | 3.3066e-05
|  | 2633.9675 | 1.4107 | -3.606e-05 |  | 2633.9675 | 1.5121 | 4.3912e-05
|  | 2633.847 | 1.4107 | -2.8103e-05 |  | 2633.847 | 1.5121 | 5.0413e-05
|  | 2633.7264 | 1.4107 | -1.6915e-05 |  | 2633.7264 | 1.5122 | 5.1434e-05
|  | 2633.6059 | 1.4107 | -2.4834e-06 |  | 2633.6059 | 1.5122 | 4.7576e-05
|  | 2633.4854 | 1.4107 | 1.4368e-05 |  | 2633.4854 | 1.5122 | 4.0439e-05
|  | 2633.3648 | 1.4107 | 3.2699e-05 |  | 2633.3648 | 1.5122 | 3.2203e-05
|  | 2633.2443 | 1.4107 | 5.1278e-05 |  | 2633.2443 | 1.5122 | 2.4478e-05
|  | 2633.1238 | 1.4107 | 6.8784e-05 |  | 2633.1238 | 1.5122 | 1.7874e-05
|  | 2633.0032 | 1.4107 | 8.3275e-05 |  | 2633.0032 | 1.5122 | 1.2187e-05
|  | 2632.8827 | 1.4107 | 9.3814e-05 |  | 2632.8827 | 1.5122 | 6.741e-06
|  | 2632.7622 | 1.4107 | 0.00010018 |  | 2632.7622 | 1.5122 | 1.2053e-06
|  | 2632.6417 | 1.4107 | 0.0001027 |  | 2632.6417 | 1.5121 | -4.2246e-06
|  | 2632.5211 | 1.4107 | 0.00010282 |  | 2632.5211 | 1.5121 | -8.5322e-06
|  | 2632.4006 | 1.4107 | 0.00010194 |  | 2632.4006 | 1.5121 | -1.058e-05
|  | 2632.2801 | 1.4107 | 0.00010211 |  | 2632.2801 | 1.5121 | -9.4812e-06
|  | 2632.1595 | 1.4107 | 0.00010373 |  | 2632.1595 | 1.5121 | -5.576e-06
|  | 2632.039 | 1.4107 | 0.00010675 |  | 2632.039 | 1.5121 | 1.0675e-07
|  | 2631.9185 | 1.4107 | 0.00010963 |  | 2631.9185 | 1.5121 | 5.8146e-06
|  | 2631.7979 | 1.4107 | 0.00011019 |  | 2631.7979 | 1.5121 | 1.0221e-05
|  | 2631.6774 | 1.4107 | 0.00010626 |  | 2631.6774 | 1.5121 | 1.2589e-05
|  | 2631.5569 | 1.4107 | 9.7381e-05 |  | 2631.5569 | 1.5121 | 1.3262e-05
|  | 2631.4363 | 1.4107 | 8.3747e-05 |  | 2631.4363 | 1.5121 | 1.3055e-05
|  | 2631.3158 | 1.4107 | 6.7548e-05 |  | 2631.3158 | 1.5121 | 1.2756e-05
|  | 2631.1953 | 1.4107 | 5.192e-05 |  | 2631.1953 | 1.5121 | 1.2574e-05
|  | 2631.0748 | 1.4107 | 4.0154e-05 |  | 2631.0748 | 1.5121 | 1.1675e-05
|  | 2630.9542 | 1.4107 | 3.4247e-05 |  | 2630.9542 | 1.5121 | 8.9248e-06
|  | 2630.8337 | 1.4107 | 3.5593e-05 |  | 2630.8337 | 1.5121 | 3.3139e-06
|  | 2630.7132 | 1.4107 | 4.3649e-05 |  | 2630.7132 | 1.5121 | -4.9493e-06
|  | 2630.5926 | 1.4107 | 5.6601e-05 |  | 2630.5926 | 1.5121 | -1.4324e-05
|  | 2630.4721 | 1.4107 | 7.2911e-05 |  | 2630.4721 | 1.5121 | -2.2355e-05
|  | 2630.3516 | 1.4107 | 9.0061e-05 |  | 2630.3516 | 1.5121 | -2.633e-05
|  | 2630.231 | 1.4107 | 0.00010638 |  | 2630.231 | 1.512 | -2.4336e-05
|  | 2630.1105 | 1.4107 | 0.00012059 |  | 2630.1105 | 1.512 | -1.6373e-05
|  | 2629.99 | 1.4107 | 0.00013174 |  | 2629.99 | 1.512 | -3.9666e-06
|  | 2629.8694 | 1.4107 | 0.00013847 |  | 2629.8694 | 1.512 | 9.8925e-06
|  | 2629.7489 | 1.4107 | 0.00014094 |  | 2629.7489 | 1.512 | 2.2101e-05
|  | 2629.6284 | 1.4107 | 0.00013898 |  | 2629.6284 | 1.512 | 3.0241e-05
|  | 2629.5078 | 1.4107 | 0.00013372 |  | 2629.5078 | 1.512 | 3.3236e-05
|  | 2629.3873 | 1.4107 | 0.00012714 |  | 2629.3873 | 1.512 | 3.1284e-05
|  | 2629.2668 | 1.4107 | 0.00012181 |  | 2629.2668 | 1.512 | 2.56e-05
|  | 2629.1463 | 1.4107 | 0.00011952 |  | 2629.1463 | 1.512 | 1.7556e-05
|  | 2629.0257 | 1.4107 | 0.00012191 |  | 2629.0257 | 1.512 | 8.4388e-06
|  | 2628.9052 | 1.4107 | 0.00012848 |  | 2628.9052 | 1.512 | -9.2727e-07
|  | 2628.7847 | 1.4107 | 0.00013807 |  | 2628.7847 | 1.512 | -9.7397e-06
|  | 2628.6641 | 1.4107 | 0.0001483 |  | 2628.6641 | 1.512 | -1.7146e-05
|  | 2628.5436 | 1.4107 | 0.00015625 |  | 2628.5436 | 1.512 | -2.2142e-05
|  | 2628.4231 | 1.4107 | 0.00016 |  | 2628.4231 | 1.512 | -2.3478e-05
|  | 2628.3025 | 1.4107 | 0.00015955 |  | 2628.3025 | 1.512 | -2.0473e-05
|  | 2628.182 | 1.4107 | 0.0001555 |  | 2628.182 | 1.512 | -1.3381e-05
|  | 2628.0615 | 1.4107 | 0.00014953 |  | 2628.0615 | 1.5119 | -3.1999e-06
|  | 2627.9409 | 1.4107 | 0.00014435 |  | 2627.9409 | 1.5119 | 8.0418e-06
|  | 2627.8204 | 1.4107 | 0.00014155 |  | 2627.8204 | 1.5119 | 1.8326e-05
|  | 2627.6999 | 1.4107 | 0.00014134 |  | 2627.6999 | 1.5119 | 2.5938e-05
|  | 2627.5793 | 1.4107 | 0.0001439 |  | 2627.5793 | 1.5119 | 3.0549e-05
|  | 2627.4588 | 1.4107 | 0.00014785 |  | 2627.4588 | 1.5119 | 3.2772e-05
|  | 2627.3383 | 1.4107 | 0.00015236 |  | 2627.3383 | 1.5119 | 3.4117e-05
|  | 2627.2178 | 1.4107 | 0.00015672 |  | 2627.2178 | 1.5119 | 3.625e-05
|  | 2627.0972 | 1.4107 | 0.00016125 |  | 2627.0972 | 1.5119 | 4.0105e-05
|  | 2626.9767 | 1.4107 | 0.00016719 |  | 2626.9767 | 1.5119 | 4.5774e-05
|  | 2626.8562 | 1.4107 | 0.00017594 |  | 2626.8562 | 1.5119 | 5.2202e-05
|  | 2626.7356 | 1.4106 | 0.00018865 |  | 2626.7356 | 1.5119 | 5.8054e-05
|  | 2626.6151 | 1.4106 | 0.00020509 |  | 2626.6151 | 1.5119 | 6.1831e-05
|  | 2626.4946 | 1.4106 | 0.00022383 |  | 2626.4946 | 1.5119 | 6.2703e-05
|  | 2626.374 | 1.4106 | 0.00024254 |  | 2626.374 | 1.5119 | 6.079e-05
|  | 2626.2535 | 1.4107 | 0.0002579 |  | 2626.2535 | 1.5119 | 5.6859e-05
|  | 2626.133 | 1.4107 | 0.000268 |  | 2626.133 | 1.5119 | 5.2188e-05
|  | 2626.0124 | 1.4107 | 0.00027144 |  | 2626.0124 | 1.5119 | 4.8139e-05
|  | 2625.8919 | 1.4107 | 0.00026934 |  | 2625.8919 | 1.5119 | 4.5626e-05
|  | 2625.7714 | 1.4107 | 0.00026348 |  | 2625.7714 | 1.5119 | 4.4978e-05
|  | 2625.6508 | 1.4107 | 0.0002575 |  | 2625.6508 | 1.5119 | 4.6159e-05
|  | 2625.5303 | 1.4107 | 0.00025292 |  | 2625.5303 | 1.5119 | 4.8597e-05
|  | 2625.4098 | 1.4107 | 0.00025258 |  | 2625.4098 | 1.5119 | 5.1705e-05
|  | 2625.2893 | 1.4107 | 0.00025683 |  | 2625.2893 | 1.5118 | 5.5009e-05
|  | 2625.1687 | 1.4107 | 0.00026433 |  | 2625.1687 | 1.5118 | 5.826e-05
|  | 2625.0482 | 1.4107 | 0.00027357 |  | 2625.0482 | 1.5118 | 6.1404e-05
|  | 2624.9277 | 1.4107 | 0.00028285 |  | 2624.9277 | 1.5118 | 6.4746e-05
|  | 2624.8071 | 1.4107 | 0.00029105 |  | 2624.8071 | 1.5118 | 6.839e-05
|  | 2624.6866 | 1.4107 | 0.00029854 |  | 2624.6866 | 1.5118 | 7.2603e-05
|  | 2624.5661 | 1.4107 | 0.00030562 |  | 2624.5661 | 1.5118 | 7.7118e-05
|  | 2624.4455 | 1.4107 | 0.00031234 |  | 2624.4455 | 1.5118 | 8.1592e-05
|  | 2624.325 | 1.4107 | 0.00031917 |  | 2624.325 | 1.5118 | 8.5432e-05
|  | 2624.2045 | 1.4107 | 0.00032656 |  | 2624.2045 | 1.5118 | 8.8173e-05
|  | 2624.0839 | 1.4106 | 0.0003327 |  | 2624.0839 | 1.5118 | 8.9689e-05
|  | 2623.9634 | 1.4106 | 0.00033804 |  | 2623.9634 | 1.5118 | 8.9973e-05
|  | 2623.8429 | 1.4106 | 0.00034227 |  | 2623.8429 | 1.5118 | 8.9665e-05
|  | 2623.7223 | 1.4106 | 0.00034708 |  | 2623.7223 | 1.5118 | 8.9553e-05
|  | 2623.6018 | 1.4106 | 0.0003528 |  | 2623.6018 | 1.5118 | 9.0413e-05
|  | 2623.4813 | 1.4106 | 0.0003616 |  | 2623.4813 | 1.5117 | 9.2769e-05
|  | 2623.3608 | 1.4106 | 0.00037279 |  | 2623.3608 | 1.5117 | 9.664e-05
|  | 2623.2402 | 1.4106 | 0.00038606 |  | 2623.2402 | 1.5117 | 0.00010156
|  | 2623.1197 | 1.4106 | 0.00039931 |  | 2623.1197 | 1.5117 | 0.00010694
|  | 2622.9992 | 1.4106 | 0.00041139 |  | 2622.9992 | 1.5117 | 0.00011199
|  | 2622.8786 | 1.4106 | 0.00042117 |  | 2622.8786 | 1.5117 | 0.00011628
|  | 2622.7581 | 1.4106 | 0.00042822 |  | 2622.7581 | 1.5117 | 0.00011974
|  | 2622.6376 | 1.4106 | 0.00043441 |  | 2622.6376 | 1.5117 | 0.00012298
|  | 2622.517 | 1.4106 | 0.0004413 |  | 2622.517 | 1.5117 | 0.00012684
|  | 2622.3965 | 1.4106 | 0.00045052 |  | 2622.3965 | 1.5116 | 0.00013249
|  | 2622.276 | 1.4106 | 0.00046298 |  | 2622.276 | 1.5116 | 0.00014077
|  | 2622.1554 | 1.4106 | 0.00047806 |  | 2622.1554 | 1.5116 | 0.0001523
|  | 2622.0349 | 1.4106 | 0.00049405 |  | 2622.0349 | 1.5116 | 0.00016692
|  | 2621.9144 | 1.4106 | 0.00050968 |  | 2621.9144 | 1.5116 | 0.00018378
|  | 2621.7939 | 1.4106 | 0.00052346 |  | 2621.7939 | 1.5116 | 0.00020145
|  | 2621.6733 | 1.4106 | 0.00053447 |  | 2621.6733 | 1.5116 | 0.00021827
|  | 2621.5528 | 1.4106 | 0.00054307 |  | 2621.5528 | 1.5116 | 0.00023274
|  | 2621.4323 | 1.4106 | 0.0005499 |  | 2621.4323 | 1.5116 | 0.00024383
|  | 2621.3117 | 1.4106 | 0.00055426 |  | 2621.3117 | 1.5116 | 0.00025149
|  | 2621.1912 | 1.4106 | 0.00055669 |  | 2621.1912 | 1.5116 | 0.00025663
|  | 2621.0707 | 1.4107 | 0.00055643 |  | 2621.0707 | 1.5116 | 0.00026075
|  | 2620.9501 | 1.4107 | 0.00055422 |  | 2620.9501 | 1.5116 | 0.00026571
|  | 2620.8296 | 1.4107 | 0.00055066 |  | 2620.8296 | 1.5116 | 0.00027279
|  | 2620.7091 | 1.4107 | 0.00054872 |  | 2620.7091 | 1.5115 | 0.00028246
|  | 2620.5885 | 1.4107 | 0.0005513 |  | 2620.5885 | 1.5115 | 0.00029447
|  | 2620.468 | 1.4107 | 0.00056069 |  | 2620.468 | 1.5115 | 0.00030772
|  | 2620.3475 | 1.4107 | 0.00057757 |  | 2620.3475 | 1.5115 | 0.00032106
|  | 2620.2269 | 1.4107 | 0.00060049 |  | 2620.2269 | 1.5115 | 0.00033357
|  | 2620.1064 | 1.4107 | 0.00062681 |  | 2620.1064 | 1.5115 | 0.00034513
|  | 2619.9859 | 1.4107 | 0.00065212 |  | 2619.9859 | 1.5115 | 0.00035607
|  | 2619.8654 | 1.4107 | 0.00067343 |  | 2619.8654 | 1.5115 | 0.00036724
|  | 2619.7448 | 1.4107 | 0.0006897 |  | 2619.7448 | 1.5115 | 0.00037911
|  | 2619.6243 | 1.4107 | 0.00070201 |  | 2619.6243 | 1.5115 | 0.00039191
|  | 2619.5038 | 1.4107 | 0.00071221 |  | 2619.5038 | 1.5115 | 0.00040539
|  | 2619.3832 | 1.4107 | 0.0007233 |  | 2619.3832 | 1.5115 | 0.00041918
|  | 2619.2627 | 1.4107 | 0.00073618 |  | 2619.2627 | 1.5114 | 0.00043321
|  | 2619.1422 | 1.4107 | 0.00075057 |  | 2619.1422 | 1.5114 | 0.00044781
|  | 2619.0216 | 1.4107 | 0.00076431 |  | 2619.0216 | 1.5114 | 0.00046384
|  | 2618.9011 | 1.4107 | 0.00077493 |  | 2618.9011 | 1.5114 | 0.00048204
|  | 2618.7806 | 1.4107 | 0.00078057 |  | 2618.7806 | 1.5114 | 0.00050298
|  | 2618.66 | 1.4107 | 0.00078111 |  | 2618.66 | 1.5114 | 0.000526
|  | 2618.5395 | 1.4107 | 0.00077854 |  | 2618.5395 | 1.5114 | 0.00054972
|  | 2618.419 | 1.4107 | 0.00077652 |  | 2618.419 | 1.5114 | 0.00057245
|  | 2618.2984 | 1.4107 | 0.00077756 |  | 2618.2984 | 1.5114 | 0.00059263
|  | 2618.1779 | 1.4107 | 0.0007843 |  | 2618.1779 | 1.5114 | 0.0006097
|  | 2618.0574 | 1.4107 | 0.0007968 |  | 2618.0574 | 1.5114 | 0.00062451
|  | 2617.9369 | 1.4106 | 0.00081381 |  | 2617.9369 | 1.5114 | 0.00063867
|  | 2617.8163 | 1.4106 | 0.00083315 |  | 2617.8163 | 1.5114 | 0.00065427
|  | 2617.6958 | 1.4106 | 0.00085317 |  | 2617.6958 | 1.5114 | 0.00067292
|  | 2617.5753 | 1.4106 | 0.00087274 |  | 2617.5753 | 1.5114 | 0.00069517
|  | 2617.4547 | 1.4106 | 0.0008913 |  | 2617.4547 | 1.5114 | 0.00072065
|  | 2617.3342 | 1.4107 | 0.00090919 |  | 2617.3342 | 1.5114 | 0.00074813
|  | 2617.2137 | 1.4107 | 0.00092658 |  | 2617.2137 | 1.5113 | 0.00077655
|  | 2617.0931 | 1.4107 | 0.00094354 |  | 2617.0931 | 1.5113 | 0.00080528
|  | 2616.9726 | 1.4107 | 0.00095496 |  | 2616.9726 | 1.5113 | 0.00083447
|  | 2616.8521 | 1.4107 | 0.00096393 |  | 2616.8521 | 1.5113 | 0.00086471
|  | 2616.7315 | 1.4107 | 0.00096603 |  | 2616.7315 | 1.5113 | 0.0008965
|  | 2616.611 | 1.4107 | 0.00096088 |  | 2616.611 | 1.5114 | 0.00092993
|  | 2616.4905 | 1.4107 | 0.000954 |  | 2616.4905 | 1.5114 | 0.00096439
|  | 2616.3699 | 1.4107 | 0.00094764 |  | 2616.3699 | 1.5114 | 0.00099875
|  | 2616.2494 | 1.4107 | 0.00094182 |  | 2616.2494 | 1.5114 | 0.001032
|  | 2616.1289 | 1.4107 | 0.00094103 |  | 2616.1289 | 1.5114 | 0.0010639
|  | 2616.0084 | 1.4107 | 0.00094513 |  | 2616.0084 | 1.5114 | 0.0010949
|  | 2615.8878 | 1.4107 | 0.00095482 |  | 2615.8878 | 1.5114 | 0.0011258
|  | 2615.7673 | 1.4107 | 0.00096363 |  | 2615.7673 | 1.5114 | 0.0011578
|  | 2615.6468 | 1.4107 | 0.0009741 |  | 2615.6468 | 1.5114 | 0.0011914
|  | 2615.5262 | 1.4107 | 0.00098178 |  | 2615.5262 | 1.5115 | 0.0012262
|  | 2615.4057 | 1.4107 | 0.00098392 |  | 2615.4057 | 1.5115 | 0.0012615
|  | 2615.2852 | 1.4107 | 0.0009859 |  | 2615.2852 | 1.5115 | 0.0012957
|  | 2615.1646 | 1.4107 | 0.00098454 |  | 2615.1646 | 1.5115 | 0.0013278
|  | 2615.0441 | 1.4107 | 0.00098571 |  | 2615.0441 | 1.5116 | 0.0013575
|  | 2614.9236 | 1.4107 | 0.00098735 |  | 2614.9236 | 1.5116 | 0.0013848
|  | 2614.803 | 1.4107 | 0.00099268 |  | 2614.803 | 1.5116 | 0.0014103
|  | 2614.6825 | 1.4107 | 0.00099589 |  | 2614.6825 | 1.5117 | 0.0014343
|  | 2614.562 | 1.4107 | 0.0010027 |  | 2614.562 | 1.5117 | 0.0014566
|  | 2614.4414 | 1.4107 | 0.0010105 |  | 2614.4414 | 1.5117 | 0.0014766
|  | 2614.3209 | 1.4107 | 0.0010157 |  | 2614.3209 | 1.5118 | 0.0014931
|  | 2614.2004 | 1.4107 | 0.0010201 |  | 2614.2004 | 1.5118 | 0.0015055
|  | 2614.0799 | 1.4107 | 0.0010239 |  | 2614.0799 | 1.5119 | 0.0015135
|  | 2613.9593 | 1.4107 | 0.0010281 |  | 2613.9593 | 1.5119 | 0.001518
|  | 2613.8388 | 1.4107 | 0.0010351 |  | 2613.8388 | 1.5119 | 0.0015202
|  | 2613.7183 | 1.4107 | 0.0010435 |  | 2613.7183 | 1.512 | 0.0015218
|  | 2613.5977 | 1.4107 | 0.0010578 |  | 2613.5977 | 1.512 | 0.0015244
|  | 2613.4772 | 1.4107 | 0.0010748 |  | 2613.4772 | 1.512 | 0.0015288
|  | 2613.3567 | 1.4107 | 0.001095 |  | 2613.3567 | 1.5121 | 0.0015353
|  | 2613.2361 | 1.4107 | 0.001112 |  | 2613.2361 | 1.5121 | 0.0015439
|  | 2613.1156 | 1.4107 | 0.0011281 |  | 2613.1156 | 1.5121 | 0.001554
|  | 2612.9951 | 1.4107 | 0.0011393 |  | 2612.9951 | 1.5122 | 0.0015646
|  | 2612.8745 | 1.4107 | 0.0011432 |  | 2612.8745 | 1.5122 | 0.0015748
|  | 2612.754 | 1.4107 | 0.0011433 |  | 2612.754 | 1.5122 | 0.0015835
|  | 2612.6335 | 1.4107 | 0.0011336 |  | 2612.6335 | 1.5123 | 0.0015893
|  | 2612.513 | 1.4108 | 0.001123 |  | 2612.513 | 1.5123 | 0.001591
|  | 2612.3924 | 1.4108 | 0.0011049 |  | 2612.3924 | 1.5124 | 0.0015876
|  | 2612.2719 | 1.4108 | 0.0010885 |  | 2612.2719 | 1.5124 | 0.0015786
|  | 2612.1514 | 1.4108 | 0.0010725 |  | 2612.1514 | 1.5125 | 0.0015643
|  | 2612.0308 | 1.4108 | 0.0010542 |  | 2612.0308 | 1.5125 | 0.0015452
|  | 2611.9103 | 1.4108 | 0.0010395 |  | 2611.9103 | 1.5126 | 0.0015223
|  | 2611.7898 | 1.4108 | 0.0010237 |  | 2611.7898 | 1.5126 | 0.001496
|  | 2611.6692 | 1.4108 | 0.0010131 |  | 2611.6692 | 1.5127 | 0.0014668
|  | 2611.5487 | 1.4108 | 0.0010077 |  | 2611.5487 | 1.5127 | 0.0014347
|  | 2611.4282 | 1.4108 | 0.0010084 |  | 2611.4282 | 1.5127 | 0.0013994
|  | 2611.3076 | 1.4108 | 0.0010115 |  | 2611.3076 | 1.5128 | 0.0013611
|  | 2611.1871 | 1.4108 | 0.0010231 |  | 2611.1871 | 1.5128 | 0.0013206
|  | 2611.0666 | 1.4108 | 0.0010369 |  | 2611.0666 | 1.5128 | 0.001279
|  | 2610.946 | 1.4108 | 0.0010506 |  | 2610.946 | 1.5128 | 0.0012379
|  | 2610.8255 | 1.4108 | 0.0010631 |  | 2610.8255 | 1.5128 | 0.0011987
|  | 2610.705 | 1.4108 | 0.0010686 |  | 2610.705 | 1.5128 | 0.0011624
|  | 2610.5845 | 1.4108 | 0.0010681 |  | 2610.5845 | 1.5128 | 0.0011294
|  | 2610.4639 | 1.4108 | 0.0010635 |  | 2610.4639 | 1.5128 | 0.0010996
|  | 2610.3434 | 1.4125 | 0.0010536 |  | 2610.3434 | 1.5128 | 0.0010725
|  | 2610.2229 | 1.4125 | 0.0010414 |  | 2610.2229 | 1.5128 | 0.0010482
|  | 2610.1023 | 1.4125 | 0.0010276 |  | 2610.1023 | 1.5128 | 0.0010264
|  | 2609.9818 | 1.4125 | 0.0010138 |  | 2609.9818 | 1.5128 | 0.0010078
|  | 2609.8613 | 1.4125 | 0.0010015 |  | 2609.8613 | 1.5128 | 0.00099212
|  | 2609.7407 | 1.4125 | 0.00098744 |  | 2609.7407 | 1.5128 | 0.00097927
|  | 2609.6202 | 1.4125 | 0.00097554 |  | 2609.6202 | 1.5128 | 0.0009683
|  | 2609.4997 | 1.4125 | 0.00096312 |  | 2609.4997 | 1.5128 | 0.000958
|  | 2609.3791 | 1.4125 | 0.00095134 |  | 2609.3791 | 1.5128 | 0.00094709
|  | 2609.2586 | 1.4141 | 0.00094553 |  | 2609.2586 | 1.5128 | 0.00093487
|  | 2609.1381 | 1.4141 | 0.00094383 |  | 2609.1381 | 1.5128 | 0.00092155
|  | 2609.0175 | 1.4141 | 0.00094747 |  | 2609.0175 | 1.5128 | 0.00090843
|  | 2608.897 | 1.4158 | 0.00095407 |  | 2608.897 | 1.5128 | 0.00089713
|  | 2608.7765 | 1.4158 | 0.00095798 |  | 2608.7765 | 1.5128 | 0.00088959
|  | 2608.656 | 1.4158 | 0.00095844 |  | 2608.656 | 1.5128 | 0.00088698
|  | 2608.5354 | 1.4175 | 0.00095009 |  | 2608.5354 | 1.5127 | 0.0008896
|  | 2608.4149 | 1.4192 | 0.000932 |  | 2608.4149 | 1.5127 | 0.00089673
|  | 2608.2944 | 1.4192 | 0.00090464 |  | 2608.2944 | 1.5127 | 0.00090666
|  | 2608.1738 | 1.4192 | 0.00087258 |  | 2608.1738 | 1.5127 | 0.00091755
|  | 2608.0533 | 1.4192 | 0.00083933 |  | 2608.0533 | 1.5128 | 0.00092764
|  | 2607.9328 | 1.4192 | 0.00081047 |  | 2607.9328 | 1.5128 | 0.00093562
|  | 2607.8122 | 1.4192 | 0.00078867 |  | 2607.8122 | 1.5128 | 0.0009408
|  | 2607.6917 | 1.4191 | 0.00077553 |  | 2607.6917 | 1.5128 | 0.00094298
|  | 2607.5712 | 1.4191 | 0.0007704 |  | 2607.5712 | 1.5128 | 0.00094221
|  | 2607.4506 | 1.4191 | 0.00077117 |  | 2607.4506 | 1.5129 | 0.00093872
|  | 2607.3301 | 1.4191 | 0.0007754 |  | 2607.3301 | 1.5129 | 0.00093272
|  | 2607.2096 | 1.4191 | 0.00078064 |  | 2607.2096 | 1.5129 | 0.00092454
|  | 2607.089 | 1.4191 | 0.00078557 |  | 2607.089 | 1.5129 | 0.00091446
|  | 2606.9685 | 1.4191 | 0.00078764 |  | 2606.9685 | 1.5129 | 0.0009026
|  | 2606.848 | 1.4191 | 0.00078676 |  | 2606.848 | 1.513 | 0.00088887
|  | 2606.7275 | 1.4191 | 0.00078142 |  | 2606.7275 | 1.513 | 0.00087296
|  | 2606.6069 | 1.4191 | 0.00077169 |  | 2606.6069 | 1.513 | 0.00085413
|  | 2606.4864 | 1.4192 | 0.00075754 |  | 2606.4864 | 1.513 | 0.00083141
|  | 2606.3659 | 1.4192 | 0.00074107 |  | 2606.3659 | 1.5131 | 0.00080406
|  | 2606.2453 | 1.4192 | 0.00072334 |  | 2606.2453 | 1.5131 | 0.00077162
|  | 2606.1248 | 1.4192 | 0.00070697 |  | 2606.1248 | 1.5131 | 0.00073455
|  | 2606.0043 | 1.4192 | 0.0006923 |  | 2606.0043 | 1.5131 | 0.00069421
|  | 2605.8837 | 1.4192 | 0.00067981 |  | 2605.8837 | 1.5131 | 0.00065275
|  | 2605.7632 | 1.4192 | 0.00066822 |  | 2605.7632 | 1.5131 | 0.00061275
|  | 2605.6427 | 1.4192 | 0.00065634 |  | 2605.6427 | 1.5131 | 0.00057651
|  | 2605.5221 | 1.4192 | 0.00064194 |  | 2605.5221 | 1.5131 | 0.00054548
|  | 2605.4016 | 1.4192 | 0.00062437 |  | 2605.4016 | 1.5131 | 0.00051986
|  | 2605.2811 | 1.4192 | 0.00060436 |  | 2605.2811 | 1.5131 | 0.00049849
|  | 2605.1606 | 1.4192 | 0.00058291 |  | 2605.1606 | 1.5131 | 0.0004794
|  | 2605.04 | 1.4192 | 0.0005616 |  | 2605.04 | 1.5131 | 0.00046024
|  | 2604.9195 | 1.4192 | 0.00054135 |  | 2604.9195 | 1.5131 | 0.00043909
|  | 2604.799 | 1.4192 | 0.00052256 |  | 2604.799 | 1.5131 | 0.00041496
|  | 2604.6784 | 1.4192 | 0.00050531 |  | 2604.6784 | 1.5131 | 0.00038817
|  | 2604.5579 | 1.4192 | 0.00048886 |  | 2604.5579 | 1.5131 | 0.0003599
|  | 2604.4374 | 1.4192 | 0.00047217 |  | 2604.4374 | 1.5131 | 0.0003322
|  | 2604.3168 | 1.4192 | 0.00045542 |  | 2604.3168 | 1.513 | 0.00030679
|  | 2604.1963 | 1.4192 | 0.00043889 |  | 2604.1963 | 1.513 | 0.00028512
|  | 2604.0758 | 1.4192 | 0.0004222 |  | 2604.0758 | 1.513 | 0.00026773
|  | 2603.9552 | 1.4192 | 0.00040574 |  | 2603.9552 | 1.513 | 0.00025426
|  | 2603.8347 | 1.4192 | 0.00038865 |  | 2603.8347 | 1.513 | 0.00024379
|  | 2603.7142 | 1.4192 | 0.00037063 |  | 2603.7142 | 1.513 | 0.0002351
|  | 2603.5936 | 1.4192 | 0.00035141 |  | 2603.5936 | 1.5129 | 0.00022711
|  | 2603.4731 | 1.4192 | 0.00033185 |  | 2603.4731 | 1.5129 | 0.00021898
|  | 2603.3526 | 1.4192 | 0.00031331 |  | 2603.3526 | 1.5129 | 0.00021019
|  | 2603.2321 | 1.4192 | 0.00029795 |  | 2603.2321 | 1.5129 | 0.00020068
|  | 2603.1115 | 1.4192 | 0.00028758 |  | 2603.1115 | 1.5129 | 0.00019058
|  | 2602.991 | 1.4192 | 0.00028268 |  | 2602.991 | 1.5129 | 0.00018019
|  | 2602.8705 | 1.4192 | 0.00028167 |  | 2602.8705 | 1.5129 | 0.00016978
|  | 2602.7499 | 1.4192 | 0.00028158 |  | 2602.7499 | 1.5129 | 0.00015978
|  | 2602.6294 | 1.4192 | 0.00027917 |  | 2602.6294 | 1.5129 | 0.00015061
|  | 2602.5089 | 1.4192 | 0.00027101 |  | 2602.5089 | 1.5129 | 0.00014242
|  | 2602.3883 | 1.4192 | 0.0002557 |  | 2602.3883 | 1.5128 | 0.00013544
|  | 2602.2678 | 1.4192 | 0.00023528 |  | 2602.2678 | 1.5128 | 0.00012956
|  | 2602.1473 | 1.4192 | 0.00021193 |  | 2602.1473 | 1.5128 | 0.00012443
|  | 2602.0267 | 1.4192 | 0.00018951 |  | 2602.0267 | 1.5128 | 0.00011967
|  | 2601.9062 | 1.4192 | 0.00017113 |  | 2601.9062 | 1.5128 | 0.00011479
|  | 2601.7857 | 1.4192 | 0.00015829 |  | 2601.7857 | 1.5128 | 0.00010947
|  | 2601.6651 | 1.4192 | 0.00015096 |  | 2601.6651 | 1.5128 | 0.00010363
|  | 2601.5446 | 1.4192 | 0.00014657 |  | 2601.5446 | 1.5128 | 9.7469e-05
|  | 2601.4241 | 1.4192 | 0.00014281 |  | 2601.4241 | 1.5128 | 9.152e-05
|  | 2601.3036 | 1.4192 | 0.00013707 |  | 2601.3036 | 1.5128 | 8.6251e-05
|  | 2601.183 | 1.4192 | 0.000128 |  | 2601.183 | 1.5127 | 8.2228e-05
|  | 2601.0625 | 1.4192 | 0.00011506 |  | 2601.0625 | 1.5127 | 7.969e-05
|  | 2600.942 | 1.4192 | 9.8913e-05 |  | 2600.942 | 1.5127 | 7.85e-05
|  | 2600.8214 | 1.4175 | 8.1132e-05 |  | 2600.8214 | 1.5127 | 7.8156e-05
|  | 2600.7009 | 1.4175 | 6.2664e-05 |  | 2600.7009 | 1.5127 | 7.7848e-05
|  | 2600.5804 | 1.4175 | 4.5254e-05 |  | 2600.5804 | 1.5127 | 7.6749e-05
|  | 2600.4598 | 1.4175 | 3.0567e-05 |  | 2600.4598 | 1.5127 | 7.4061e-05
|  | 2600.3393 | 1.4175 | 1.9705e-05 |  | 2600.3393 | 1.5127 | 6.9534e-05
|  | 2600.2188 | 1.4175 | 1.4215e-05 |  | 2600.2188 | 1.5127 | 6.3346e-05
|  | 2600.0982 | 1.4175 | 1.4942e-05 |  | 2600.0982 | 1.5127 | 5.636e-05
|  | 2599.9777 | 1.4175 | 2.1717e-05 |  | 2599.9777 | 1.5127 | 4.9641e-05
|  | 2599.8572 | 1.4175 | 3.3605e-05 |  | 2599.8572 | 1.5127 | 4.4215e-05
|  | 2599.7366 | 1.4158 | 4.833e-05 |  | 2599.7366 | 1.5126 | 4.0839e-05
|  | 2599.6161 | 1.4158 | 6.3158e-05 |  | 2599.6161 | 1.5126 | 3.9566e-05
|  | 2599.4956 | 1.4158 | 7.5077e-05 |  | 2599.4956 | 1.5126 | 3.9947e-05
|  | 2599.3751 | 1.4158 | 8.2104e-05 |  | 2599.3751 | 1.5126 | 4.1036e-05
|  | 2599.2545 | 1.4158 | 8.2866e-05 |  | 2599.2545 | 1.5126 | 4.198e-05
|  | 2599.134 | 1.4158 | 7.772e-05 |  | 2599.134 | 1.5126 | 4.2173e-05
|  | 2599.0135 | 1.4158 | 6.8311e-05 |  | 2599.0135 | 1.5126 | 4.1775e-05
|  | 2598.8929 | 1.4158 | 5.6176e-05 |  | 2598.8929 | 1.5126 | 4.1322e-05
|  | 2598.7724 | 1.4158 | 4.3645e-05 |  | 2598.7724 | 1.5126 | 4.1359e-05
|  | 2598.6519 | 1.4142 | 3.2503e-05 |  | 2598.6519 | 1.5126 | 4.2417e-05
|  | 2598.5313 | 1.4142 | 2.3231e-05 |  | 2598.5313 | 1.5126 | 4.4238e-05
|  | 2598.4108 | 1.4141 | 1.5918e-05 |  | 2598.4108 | 1.5126 | 4.5882e-05
|  | 2598.2903 | 1.4141 | 9.7763e-06 |  | 2598.2903 | 1.5126 | 4.6131e-05
|  | 2598.1697 | 1.4158 | 3.6512e-06 |  | 2598.1697 | 1.5126 | 4.3887e-05
|  | 2598.0492 | 1.4141 | -3.8955e-06 |  | 2598.0492 | 1.5126 | 3.8598e-05
|  | 2597.9287 | 1.4141 | -1.3488e-05 |  | 2597.9287 | 1.5126 | 3.0797e-05
|  | 2597.8081 | 1.4141 | -2.5407e-05 |  | 2597.8081 | 1.5126 | 2.1686e-05
|  | 2597.6876 | 1.4141 | -3.8989e-05 |  | 2597.6876 | 1.5126 | 1.2976e-05
|  | 2597.5671 | 1.4125 | -5.2646e-05 |  | 2597.5671 | 1.5126 | 6.2265e-06
|  | 2597.4466 | 1.4125 | -6.4992e-05 |  | 2597.4466 | 1.5126 | 2.1089e-06
|  | 2597.326 | 1.4125 | -7.3899e-05 |  | 2597.326 | 1.5125 | 5.2724e-07
|  | 2597.2055 | 1.4124 | -7.8547e-05 |  | 2597.2055 | 1.5125 | 6.6502e-07
|  | 2597.085 | 1.4124 | -7.8975e-05 |  | 2597.085 | 1.5125 | 1.2329e-06
|  | 2596.9644 | 1.4124 | -7.5627e-05 |  | 2596.9644 | 1.5125 | 1.0674e-06
|  | 2596.8439 | 1.4124 | -6.9706e-05 |  | 2596.8439 | 1.5125 | -3.7734e-07
|  | 2596.7234 | 1.4124 | -6.2757e-05 |  | 2596.7234 | 1.5125 | -3.3137e-06
|  | 2596.6028 | 1.4108 | -5.6012e-05 |  | 2596.6028 | 1.5125 | -7.2273e-06
|  | 2596.4823 | 1.4108 | -5.0066e-05 |  | 2596.4823 | 1.5125 | -1.1533e-05
|  | 2596.3618 | 1.4108 | -4.5401e-05 |  | 2596.3618 | 1.5125 | -1.559e-05
|  | 2596.2412 | 1.4108 | -4.2091e-05 |  | 2596.2412 | 1.5125 | -1.8806e-05
|  | 2596.1207 | 1.4108 | -3.9708e-05 |  | 2596.1207 | 1.5125 | -2.0923e-05
|  | 2596.0002 | 1.4108 | -3.8554e-05 |  | 2596.0002 | 1.5125 | -2.1754e-05
|  | 2595.8797 | 1.4108 | -3.7959e-05 |  | 2595.8797 | 1.5125 | -2.1493e-05
|  | 2595.7591 | 1.4108 | -3.8158e-05 |  | 2595.7591 | 1.5125 | -2.0641e-05
|  | 2595.6386 | 1.4108 | -3.8602e-05 |  | 2595.6386 | 1.5125 | -1.9821e-05
|  | 2595.5181 | 1.4108 | -3.95e-05 |  | 2595.5181 | 1.5125 | -2.0193e-05
|  | 2595.3975 | 1.4108 | -4.1375e-05 |  | 2595.3975 | 1.5125 | -2.2458e-05
|  | 2595.277 | 1.4108 | -4.4681e-05 |  | 2595.277 | 1.5124 | -2.6817e-05
|  | 2595.1565 | 1.4108 | -5.0567e-05 |  | 2595.1565 | 1.5124 | -3.2561e-05
|  | 2595.0359 | 1.4124 | -5.9794e-05 |  | 2595.0359 | 1.5124 | -3.7981e-05
|  | 2594.9154 | 1.4124 | -7.241e-05 |  | 2594.9154 | 1.5124 | -4.0785e-05
|  | 2594.7949 | 1.4108 | -8.7686e-05 |  | 2594.7949 | 1.5124 | -3.8879e-05
|  | 2594.6743 | 1.4108 | -0.0001029 |  | 2594.6743 | 1.5124 | -3.1332e-05
|  | 2594.5538 | 1.4108 | -0.00011538 |  | 2594.5538 | 1.5124 | -1.8598e-05
|  | 2594.4333 | 1.4108 | -0.00012176 |  | 2594.4333 | 1.5124 | -2.9054e-06
|  | 2594.3127 | 1.4108 | -0.00011922 |  | 2594.3127 | 1.5124 | 1.2657e-05
|  | 2594.1922 | 1.4108 | -0.00010739 |  | 2594.1922 | 1.5124 | 2.5056e-05
|  | 2594.0717 | 1.4107 | -8.7452e-05 |  | 2594.0717 | 1.5124 | 3.2257e-05
|  | 2593.9512 | 1.4107 | -6.185e-05 |  | 2593.9512 | 1.5124 | 3.3823e-05
|  | 2593.8306 | 1.4107 | -3.4657e-05 |  | 2593.8306 | 1.5124 | 3.1059e-05
|  | 2593.7101 | 1.4107 | -9.923e-06 |  | 2593.7101 | 1.5124 | 2.6104e-05
|  | 2593.5896 | 1.4107 | 9.4288e-06 |  | 2593.5896 | 1.5124 | 2.1131e-05
|  | 2593.469 | 1.4108 | 2.1038e-05 |  | 2593.469 | 1.5124 | 1.7518e-05
|  | 2593.3485 | 1.4108 | 2.433e-05 |  | 2593.3485 | 1.5124 | 1.5496e-05
|  | 2593.228 | 1.4108 | 1.9314e-05 |  | 2593.228 | 1.5124 | 1.4349e-05
|  | 2593.1074 | 1.4108 | 7.074e-06 |  | 2593.1074 | 1.5124 | 1.286e-05
|  | 2592.9869 | 1.4108 | -1.1064e-05 |  | 2592.9869 | 1.5124 | 1.0425e-05
|  | 2592.8664 | 1.4108 | -3.3033e-05 |  | 2592.8664 | 1.5124 | 6.6991e-06
|  | 2592.7458 | 1.4108 | -5.624e-05 |  | 2592.7458 | 1.5124 | 2.1627e-06
|  | 2592.6253 | 1.4108 | -7.7985e-05 |  | 2592.6253 | 1.5124 | -2.5392e-06
|  | 2592.5048 | 1.4108 | -9.5051e-05 |  | 2592.5048 | 1.5124 | -7.1005e-06
|  | 2592.3842 | 1.4108 | -0.0001049 |  | 2592.3842 | 1.5124 | -1.1559e-05
|  | 2592.2637 | 1.4107 | -0.00010646 |  | 2592.2637 | 1.5124 | -1.6235e-05
|  | 2592.1432 | 1.4107 | -9.9967e-05 |  | 2592.1432 | 1.5124 | -2.1489e-05
|  | 2592.0227 | 1.4107 | -8.6756e-05 |  | 2592.0227 | 1.5124 | -2.6978e-05
|  | 2591.9021 | 1.4107 | -6.9965e-05 |  | 2591.9021 | 1.5124 | -3.2176e-05
|  | 2591.7816 | 1.4107 | -5.2969e-05 |  | 2591.7816 | 1.5124 | -3.5997e-05
|  | 2591.6611 | 1.4107 | -3.8468e-05 |  | 2591.6611 | 1.5124 | -3.7711e-05
|  | 2591.5405 | 1.4107 | -2.8475e-05 |  | 2591.5405 | 1.5123 | -3.7463e-05
|  | 2591.42 | 1.4107 | -2.4171e-05 |  | 2591.42 | 1.5123 | -3.6178e-05
|  | 2591.2995 | 1.4107 | -2.5472e-05 |  | 2591.2995 | 1.5123 | -3.5525e-05
|  | 2591.1789 | 1.4107 | -3.2178e-05 |  | 2591.1789 | 1.5123 | -3.7001e-05
|  | 2591.0584 | 1.4107 | -4.3214e-05 |  | 2591.0584 | 1.5123 | -4.1151e-05
|  | 2590.9379 | 1.4108 | -5.7715e-05 |  | 2590.9379 | 1.5123 | -4.7232e-05
|  | 2590.8173 | 1.4108 | -7.464e-05 |  | 2590.8173 | 1.5123 | -5.3425e-05
|  | 2590.6968 | 1.4108 | -9.2494e-05 |  | 2590.6968 | 1.5123 | -5.7437e-05
|  | 2590.5763 | 1.4108 | -0.00010951 |  | 2590.5763 | 1.5123 | -5.7724e-05
|  | 2590.4557 | 1.4107 | -0.00012418 |  | 2590.4557 | 1.5123 | -5.4203e-05
|  | 2590.3352 | 1.4107 | -0.00013454 |  | 2590.3352 | 1.5123 | -4.8048e-05
|  | 2590.2147 | 1.4107 | -0.00013927 |  | 2590.2147 | 1.5123 | -4.1826e-05
|  | 2590.0942 | 1.4107 | -0.00013809 |  | 2590.0942 | 1.5123 | -3.7899e-05
|  | 2589.9736 | 1.4107 | -0.00013095 |  | 2589.9736 | 1.5123 | -3.7522e-05
|  | 2589.8531 | 1.4107 | -0.00011919 |  | 2589.8531 | 1.5123 | -4.0575e-05
|  | 2589.7326 | 1.4107 | -0.00010421 |  | 2589.7326 | 1.5123 | -4.5337e-05
|  | 2589.612 | 1.4107 | -8.8077e-05 |  | 2589.612 | 1.5123 | -4.9641e-05
|  | 2589.4915 | 1.4107 | -7.2012e-05 |  | 2589.4915 | 1.5123 | -5.1731e-05
|  | 2589.371 | 1.4107 | -5.7462e-05 |  | 2589.371 | 1.5123 | -5.0953e-05
|  | 2589.2504 | 1.4107 | -4.5659e-05 |  | 2589.2504 | 1.5123 | -4.8048e-05
|  | 2589.1299 | 1.4107 | -3.6767e-05 |  | 2589.1299 | 1.5122 | -4.4625e-05
|  | 2589.0094 | 1.4107 | -3.1292e-05 |  | 2589.0094 | 1.5122 | -4.2095e-05
|  | 2588.8888 | 1.4107 | -2.9256e-05 |  | 2588.8888 | 1.5122 | -4.1104e-05
|  | 2588.7683 | 1.4107 | -3.0273e-05 |  | 2588.7683 | 1.5122 | -4.1101e-05
|  | 2588.6478 | 1.4107 | -3.3974e-05 |  | 2588.6478 | 1.5122 | -4.0675e-05
|  | 2588.5272 | 1.4107 | -3.9932e-05 |  | 2588.5272 | 1.5122 | -3.8379e-05
|  | 2588.4067 | 1.4107 | -4.7398e-05 |  | 2588.4067 | 1.5122 | -3.3317e-05
|  | 2588.2862 | 1.4107 | -5.5432e-05 |  | 2588.2862 | 1.5122 | -2.5821e-05
|  | 2588.1657 | 1.4107 | -6.3348e-05 |  | 2588.1657 | 1.5122 | -1.7243e-05
|  | 2588.0451 | 1.4107 | -6.9643e-05 |  | 2588.0451 | 1.5122 | -9.2665e-06
|  | 2587.9246 | 1.4107 | -7.3564e-05 |  | 2587.9246 | 1.5122 | -3.2698e-06
|  | 2587.8041 | 1.4107 | -7.5093e-05 |  | 2587.8041 | 1.5122 | 3.5294e-07
|  | 2587.6835 | 1.4107 | -7.479e-05 |  | 2587.6835 | 1.5122 | 2.2244e-06
|  | 2587.563 | 1.4107 | -7.3426e-05 |  | 2587.563 | 1.5122 | 3.4135e-06
|  | 2587.4425 | 1.4107 | -7.1755e-05 |  | 2587.4425 | 1.5122 | 4.7535e-06
|  | 2587.3219 | 1.4107 | -7.0789e-05 |  | 2587.3219 | 1.5122 | 6.3275e-06
|  | 2587.2014 | 1.4107 | -7.0961e-05 |  | 2587.2014 | 1.5122 | 7.3776e-06
|  | 2587.0809 | 1.4107 | -7.2088e-05 |  | 2587.0809 | 1.5122 | 6.7989e-06
|  | 2586.9603 | 1.4107 | -7.3104e-05 |  | 2586.9603 | 1.5122 | 3.6823e-06
|  | 2586.8398 | 1.4107 | -7.3368e-05 |  | 2586.8398 | 1.5122 | -1.8136e-06
|  | 2586.7193 | 1.4107 | -7.2719e-05 |  | 2586.7193 | 1.5122 | -8.4768e-06
|  | 2586.5988 | 1.4107 | -7.1334e-05 |  | 2586.5988 | 1.5122 | -1.4296e-05
|  | 2586.4782 | 1.4107 | -7.0112e-05 |  | 2586.4782 | 1.5122 | -1.742e-05
|  | 2586.3577 | 1.4107 | -7.028e-05 |  | 2586.3577 | 1.5122 | -1.7156e-05
|  | 2586.2372 | 1.4107 | -7.1731e-05 |  | 2586.2372 | 1.5122 | -1.416e-05
|  | 2586.1166 | 1.4107 | -7.4416e-05 |  | 2586.1166 | 1.5122 | -1.0557e-05
|  | 2585.9961 | 1.4107 | -7.7019e-05 |  | 2585.9961 | 1.5122 | -8.9669e-06
|  | 2585.8756 | 1.4107 | -7.7704e-05 |  | 2585.8756 | 1.5122 | -1.1409e-05
|  | 2585.755 | 1.4107 | -7.5624e-05 |  | 2585.755 | 1.5122 | -1.822e-05
|  | 2585.6345 | 1.4107 | -7.0387e-05 |  | 2585.6345 | 1.5122 | -2.8019e-05
|  | 2585.514 | 1.4107 | -6.357e-05 |  | 2585.514 | 1.5122 | -3.7809e-05
|  | 2585.3934 | 1.4107 | -5.7023e-05 |  | 2585.3934 | 1.5122 | -4.4401e-05
|  | 2585.2729 | 1.4107 | -5.2781e-05 |  | 2585.2729 | 1.5122 | -4.5236e-05
|  | 2585.1524 | 1.4107 | -5.1925e-05 |  | 2585.1524 | 1.5121 | -3.9616e-05
|  | 2585.0318 | 1.4107 | -5.3563e-05 |  | 2585.0318 | 1.5121 | -2.872e-05
|  | 2584.9113 | 1.4107 | -5.6053e-05 |  | 2584.9113 | 1.5121 | -1.5007e-05
|  | 2584.7908 | 1.4107 | -5.6692e-05 |  | 2584.7908 | 1.5121 | -1.5344e-06
|  | 2584.6703 | 1.4107 | -5.3611e-05 |  | 2584.6703 | 1.5121 | 9.3287e-06
|  | 2584.5497 | 1.4107 | -4.6668e-05 |  | 2584.5497 | 1.5121 | 1.6225e-05
|  | 2584.4292 | 1.4107 | -3.7371e-05 |  | 2584.4292 | 1.5121 | 1.9096e-05
|  | 2584.3087 | 1.4107 | -2.91e-05 |  | 2584.3087 | 1.5122 | 1.8725e-05
|  | 2584.1881 | 1.4107 | -2.5163e-05 |  | 2584.1881 | 1.5122 | 1.617e-05
|  | 2584.0676 | 1.4107 | -2.8828e-05 |  | 2584.0676 | 1.5122 | 1.2258e-05
|  | 2583.9471 | 1.4107 | -4.083e-05 |  | 2583.9471 | 1.5122 | 7.5347e-06
|  | 2583.8265 | 1.4108 | -6.0433e-05 |  | 2583.8265 | 1.5122 | 2.3885e-06
|  | 2583.706 | 1.4108 | -8.4579e-05 |  | 2583.706 | 1.5122 | -2.6944e-06
|  | 2583.5855 | 1.4108 | -0.00011054 |  | 2583.5855 | 1.5122 | -7.0685e-06
|  | 2583.4649 | 1.4107 | -0.00013449 |  | 2583.4649 | 1.5122 | -9.9748e-06
|  | 2583.3444 | 1.4107 | -0.00015426 |  | 2583.3444 | 1.5121 | -1.0891e-05
|  | 2583.2239 | 1.4107 | -0.00016803 |  | 2583.2239 | 1.5121 | -9.8772e-06
|  | 2583.1033 | 1.4107 | -0.00017543 |  | 2583.1033 | 1.5121 | -7.6526e-06
|  | 2582.9828 | 1.4107 | -0.00017555 |  | 2582.9828 | 1.5121 | -5.3554e-06
|  | 2582.8623 | 1.4107 | -0.0001695 |  | 2582.8623 | 1.5121 | -4.0333e-06
|  | 2582.7418 | 1.4107 | -0.00015818 |  | 2582.7418 | 1.5121 | -4.1318e-06
|  | 2582.6212 | 1.4107 | -0.000143 |  | 2582.6212 | 1.5121 | -5.2311e-06
|  | 2582.5007 | 1.4107 | -0.00012575 |  | 2582.5007 | 1.5121 | -6.0442e-06
|  | 2582.3802 | 1.4107 | -0.00010824 |  | 2582.3802 | 1.5121 | -5.1814e-06
|  | 2582.2596 | 1.4107 | -9.1397e-05 |  | 2582.2596 | 1.5121 | -1.9164e-06
|  | 2582.1391 | 1.4107 | -7.5866e-05 |  | 2582.1391 | 1.5121 | 3.5307e-06
|  | 2582.0186 | 1.4107 | -6.1403e-05 |  | 2582.0186 | 1.5121 | 9.6949e-06
|  | 2581.898 | 1.4107 | -4.6999e-05 |  | 2581.898 | 1.5121 | 1.4408e-05
|  | 2581.7775 | 1.4107 | -3.2315e-05 |  | 2581.7775 | 1.5121 | 1.5963e-05
|  | 2581.657 | 1.4107 | -1.745e-05 |  | 2581.657 | 1.5121 | 1.3606e-05
|  | 2581.5364 | 1.4107 | -3.5454e-06 |  | 2581.5364 | 1.5121 | 8.1558e-06
|  | 2581.4159 | 1.4107 | 7.7198e-06 |  | 2581.4159 | 1.5121 | 1.5673e-06
|  | 2581.2954 | 1.4107 | 1.475e-05 |  | 2581.2954 | 1.5121 | -3.7723e-06
|  | 2581.1748 | 1.4107 | 1.6758e-05 |  | 2581.1748 | 1.5121 | -6.1387e-06
|  | 2581.0543 | 1.4107 | 1.4166e-05 |  | 2581.0543 | 1.5121 | -4.9867e-06
|  | 2580.9338 | 1.4107 | 8.2212e-06 |  | 2580.9338 | 1.5121 | -1.4363e-06
|  | 2580.8133 | 1.4107 | 1.0448e-06 |  | 2580.8133 | 1.5121 | 2.5831e-06
|  | 2580.6927 | 1.4107 | -6.0232e-06 |  | 2580.6927 | 1.5121 | 5.0391e-06
|  | 2580.5722 | 1.4107 | -1.2153e-05 |  | 2580.5722 | 1.5121 | 4.619e-06
|  | 2580.4517 | 1.4108 | -1.7634e-05 |  | 2580.4517 | 1.5121 | 1.2592e-06
|  | 2580.3311 | 1.4108 | -2.379e-05 |  | 2580.3311 | 1.5121 | -4.0921e-06
|  | 2580.2106 | 1.4108 | -3.1439e-05 |  | 2580.2106 | 1.5121 | -1.0151e-05
|  | 2580.0901 | 1.4108 | -4.0823e-05 |  | 2580.0901 | 1.5121 | -1.61e-05
|  | 2579.9695 | 1.4107 | -5.1729e-05 |  | 2579.9695 | 1.5121 | -2.1637e-05
|  | 2579.849 | 1.4107 | -6.3164e-05 |  | 2579.849 | 1.5121 | -2.7273e-05
|  | 2579.7285 | 1.4107 | -7.3826e-05 |  | 2579.7285 | 1.5121 | -3.3542e-05
|  | 2579.6079 | 1.4107 | -8.331e-05 |  | 2579.6079 | 1.5121 | -4.0383e-05
|  | 2579.4874 | 1.4107 | -9.1069e-05 |  | 2579.4874 | 1.5121 | -4.6969e-05
|  | 2579.3669 | 1.4107 | -9.7029e-05 |  | 2579.3669 | 1.5121 | -5.1667e-05
|  | 2579.2464 | 1.4107 | -0.0001014 |  | 2579.2464 | 1.5121 | -5.2912e-05
|  | 2579.1258 | 1.4107 | -0.00010389 |  | 2579.1258 | 1.5121 | -4.9701e-05
|  | 2579.0053 | 1.4107 | -0.00010447 |  | 2579.0053 | 1.512 | -4.2479e-05
|  | 2578.8848 | 1.4107 | -0.00010292 |  | 2578.8848 | 1.512 | -3.2849e-05
|  | 2578.7642 | 1.4107 | -0.00010021 |  | 2578.7642 | 1.512 | -2.3007e-05
|  | 2578.6437 | 1.4107 | -9.7288e-05 |  | 2578.6437 | 1.512 | -1.4841e-05
|  | 2578.5232 | 1.4107 | -9.6316e-05 |  | 2578.5232 | 1.512 | -9.1119e-06
|  | 2578.4026 | 1.4107 | -9.8082e-05 |  | 2578.4026 | 1.512 | -5.3049e-06
|  | 2578.2821 | 1.4107 | -0.00010248 |  | 2578.2821 | 1.512 | -1.8088e-06
|  | 2578.1616 | 1.4107 | -0.0001082 |  | 2578.1616 | 1.512 | 2.9099e-06
|  | 2578.041 | 1.4107 | -0.00011182 |  | 2578.041 | 1.512 | 9.3787e-06
|  | 2577.9205 | 1.4107 | -0.00011046 |  | 2577.9205 | 1.512 | 1.6817e-05
|  | 2577.8 | 1.4107 | -0.00010185 |  | 2577.8 | 1.512 | 2.3321e-05
|  | 2577.6794 | 1.4107 | -8.6082e-05 |  | 2577.6794 | 1.512 | 2.648e-05
|  | 2577.5589 | 1.4107 | -6.5417e-05 |  | 2577.5589 | 1.5121 | 2.4848e-05
|  | 2577.4384 | 1.4107 | -4.3907e-05 |  | 2577.4384 | 1.5121 | 1.8374e-05
|  | 2577.3179 | 1.4107 | -2.5533e-05 |  | 2577.3179 | 1.5121 | 8.7579e-06
|  | 2577.1973 | 1.4107 | -1.3454e-05 |  | 2577.1973 | 1.5121 | -1.1831e-06
|  | 2577.0768 | 1.4107 | -8.3159e-06 |  | 2577.0768 | 1.5121 | -8.9589e-06
|  | 2576.9563 | 1.4107 | -8.7575e-06 |  | 2576.9563 | 1.512 | -1.3195e-05
|  | 2576.8357 | 1.4107 | -1.2369e-05 |  | 2576.8357 | 1.512 | -1.419e-05
|  | 2576.7152 | 1.4107 | -1.6663e-05 |  | 2576.7152 | 1.512 | -1.3649e-05
|  | 2576.5947 | 1.4107 | -1.9921e-05 |  | 2576.5947 | 1.512 | -1.3838e-05
|  | 2576.4741 | 1.4107 | -2.1925e-05 |  | 2576.4741 | 1.512 | -1.6144e-05
|  | 2576.3536 | 1.4107 | -2.342e-05 |  | 2576.3536 | 1.512 | -2.065e-05
|  | 2576.2331 | 1.4107 | -2.505e-05 |  | 2576.2331 | 1.512 | -2.5738e-05
|  | 2576.1125 | 1.4107 | -2.7512e-05 |  | 2576.1125 | 1.512 | -2.8976e-05
|  | 2575.992 | 1.4107 | -3.0051e-05 |  | 2575.992 | 1.512 | -2.8199e-05
|  | 2575.8715 | 1.4107 | -3.1576e-05 |  | 2575.8715 | 1.512 | -2.2252e-05
|  | 2575.7509 | 1.4107 | -3.1503e-05 |  | 2575.7509 | 1.512 | -1.1957e-05
|  | 2575.6304 | 1.4107 | -2.9736e-05 |  | 2575.6304 | 1.512 | 6.554e-07
|  | 2575.5099 | 1.4107 | -2.7141e-05 |  | 2575.5099 | 1.512 | 1.2854e-05
|  | 2575.3894 | 1.4107 | -2.5541e-05 |  | 2575.3894 | 1.512 | 2.2352e-05
|  | 2575.2688 | 1.4107 | -2.6511e-05 |  | 2575.2688 | 1.512 | 2.812e-05
|  | 2575.1483 | 1.4107 | -3.0784e-05 |  | 2575.1483 | 1.512 | 3.0373e-05
|  | 2575.0278 | 1.4107 | -3.7635e-05 |  | 2575.0278 | 1.512 | 3.0251e-05
|  | 2574.9072 | 1.4107 | -4.6009e-05 |  | 2574.9072 | 1.512 | 2.915e-05
|  | 2574.7867 | 1.4107 | -5.3691e-05 |  | 2574.7867 | 1.512 | 2.7769e-05
|  | 2574.6662 | 1.4107 | -5.9912e-05 |  | 2574.6662 | 1.512 | 2.6111e-05
|  | 2574.5456 | 1.4107 | -6.3941e-05 |  | 2574.5456 | 1.512 | 2.3673e-05
|  | 2574.4251 | 1.4107 | -6.6163e-05 |  | 2574.4251 | 1.512 | 1.9919e-05
|  | 2574.3046 | 1.4107 | -6.7126e-05 |  | 2574.3046 | 1.512 | 1.4911e-05
|  | 2574.184 | 1.4107 | -6.7313e-05 |  | 2574.184 | 1.512 | 9.5782e-06
|  | 2574.0635 | 1.4107 | -6.6499e-05 |  | 2574.0635 | 1.512 | 5.3351e-06
|  | 2573.943 | 1.4107 | -6.4052e-05 |  | 2573.943 | 1.512 | 3.7388e-06
|  | 2573.8224 | 1.4107 | -5.9557e-05 |  | 2573.8224 | 1.512 | 5.4637e-06
|  | 2573.7019 | 1.4107 | -5.2979e-05 |  | 2573.7019 | 1.512 | 1.0324e-05
|  | 2573.5814 | 1.4107 | -4.566e-05 |  | 2573.5814 | 1.512 | 1.7083e-05
|  | 2573.4609 | 1.4106 | -3.8846e-05 |  | 2573.4609 | 1.512 | 2.3999e-05
|  | 2573.3403 | 1.4106 | -3.4287e-05 |  | 2573.3403 | 1.512 | 2.9645e-05
|  | 2573.2198 | 1.4106 | -3.2906e-05 |  | 2573.2198 | 1.512 | 3.3246e-05
|  | 2573.0993 | 1.4106 | -3.4803e-05 |  | 2573.0993 | 1.512 | 3.5172e-05
|  | 2572.9787 | 1.4106 | -3.8806e-05 |  | 2572.9787 | 1.512 | 3.6155e-05
|  | 2572.8582 | 1.4106 | -4.336e-05 |  | 2572.8582 | 1.512 | 3.7121e-05
|  | 2572.7377 | 1.4107 | -4.6921e-05 |  | 2572.7377 | 1.512 | 3.857e-05
|  | 2572.6171 | 1.4107 | -4.8465e-05 |  | 2572.6171 | 1.512 | 4.0246e-05
|  | 2572.4966 | 1.4107 | -4.8143e-05 |  | 2572.4966 | 1.512 | 4.1426e-05
|  | 2572.3761 | 1.4107 | -4.6431e-05 |  | 2572.3761 | 1.512 | 4.1348e-05
|  | 2572.2555 | 1.4107 | -4.3989e-05 |  | 2572.2555 | 1.512 | 3.9765e-05
|  | 2572.135 | 1.4107 | -4.1588e-05 |  | 2572.135 | 1.512 | 3.7118e-05
|  | 2572.0145 | 1.4107 | -3.9412e-05 |  | 2572.0145 | 1.512 | 3.4474e-05
|  | 2571.8939 | 1.4107 | -3.7991e-05 |  | 2571.8939 | 1.512 | 3.3e-05
|  | 2571.7734 | 1.4107 | -3.7698e-05 |  | 2571.7734 | 1.512 | 3.3186e-05
|  | 2571.6529 | 1.4107 | -3.9155e-05 |  | 2571.6529 | 1.512 | 3.4804e-05
|  | 2571.5324 | 1.4107 | -4.2876e-05 |  | 2571.5324 | 1.512 | 3.6626e-05
|  | 2571.4118 | 1.4107 | -4.9097e-05 |  | 2571.4118 | 1.512 | 3.7202e-05
|  | 2571.2913 | 1.4107 | -5.7375e-05 |  | 2571.2913 | 1.512 | 3.525e-05
|  | 2571.1708 | 1.4107 | -6.5897e-05 |  | 2571.1708 | 1.512 | 3.0466e-05
|  | 2571.0502 | 1.4107 | -7.2732e-05 |  | 2571.0502 | 1.512 | 2.3799e-05
|  | 2570.9297 | 1.4107 | -7.5424e-05 |  | 2570.9297 | 1.512 | 1.6949e-05
|  | 2570.8092 | 1.4107 | -7.3391e-05 |  | 2570.8092 | 1.512 | 1.192e-05
|  | 2570.6886 | 1.4107 | -6.6603e-05 |  | 2570.6886 | 1.512 | 1.0221e-05
|  | 2570.5681 | 1.4107 | -5.652e-05 |  | 2570.5681 | 1.5119 | 1.2237e-05
|  | 2570.4476 | 1.4107 | -4.6568e-05 |  | 2570.4476 | 1.5119 | 1.7373e-05
|  | 2570.327 | 1.4107 | -3.8868e-05 |  | 2570.327 | 1.5119 | 2.4103e-05
|  | 2570.2065 | 1.4107 | -3.4764e-05 |  | 2570.2065 | 1.5119 | 3.0719e-05
|  | 2570.086 | 1.4107 | -3.4419e-05 |  | 2570.086 | 1.5119 | 3.5807e-05
|  | 2569.9655 | 1.4107 | -3.5708e-05 |  | 2569.9655 | 1.5119 | 3.8514e-05
|  | 2569.8449 | 1.4107 | -3.6374e-05 |  | 2569.8449 | 1.5119 | 3.8705e-05
|  | 2569.7244 | 1.4107 | -3.3874e-05 |  | 2569.7244 | 1.5119 | 3.6762e-05
|  | 2569.6039 | 1.4107 | -2.6773e-05 |  | 2569.6039 | 1.5119 | 3.3045e-05
|  | 2569.4833 | 1.4107 | -1.5411e-05 |  | 2569.4833 | 1.512 | 2.8165e-05
|  | 2569.3628 | 1.4107 | -1.4628e-06 |  | 2569.3628 | 1.5119 | 2.2636e-05
|  | 2569.2423 | 1.4107 | 1.2108e-05 |  | 2569.2423 | 1.5119 | 1.7028e-05
|  | 2569.1217 | 1.4107 | 2.2435e-05 |  | 2569.1217 | 1.5119 | 1.2092e-05
|  | 2569.0012 | 1.4107 | 2.683e-05 |  | 2569.0012 | 1.5119 | 8.3465e-06
|  | 2568.8807 | 1.4107 | 2.383e-05 |  | 2568.8807 | 1.5119 | 6.433e-06
|  | 2568.7601 | 1.4107 | 1.3215e-05 |  | 2568.7601 | 1.5119 | 6.1512e-06
|  | 2568.6396 | 1.4107 | -3.9301e-06 |  | 2568.6396 | 1.5119 | 7.0023e-06
|  | 2568.5191 | 1.4107 | -2.5016e-05 |  | 2568.5191 | 1.5119 | 8.0354e-06
|  | 2568.3985 | 1.4107 | -4.7511e-05 |  | 2568.3985 | 1.5119 | 8.1973e-06
|  | 2568.278 | 1.4107 | -6.7933e-05 |  | 2568.278 | 1.5119 | 7.026e-06
|  | 2568.1575 | 1.4107 | -8.3086e-05 |  | 2568.1575 | 1.5119 | 4.5715e-06
|  | 2568.037 | 1.4107 | -9.1292e-05 |  | 2568.037 | 1.5119 | 1.6891e-06
|  | 2567.9164 | 1.4107 | -9.154e-05 |  | 2567.9164 | 1.5119 | -5.0453e-07
|  | 2567.7959 | 1.4107 | -8.3653e-05 |  | 2567.7959 | 1.5119 | -1.1223e-06
|  | 2567.6754 | 1.4107 | -6.9758e-05 |  | 2567.6754 | 1.5119 | 1.9389e-07
|  | 2567.5548 | 1.4107 | -5.2001e-05 |  | 2567.5548 | 1.5119 | 3.0321e-06
|  | 2567.4343 | 1.4107 | -3.2987e-05 |  | 2567.4343 | 1.5119 | 6.4639e-06
|  | 2567.3138 | 1.4107 | -1.5633e-05 |  | 2567.3138 | 1.5119 | 9.5399e-06
|  | 2567.1932 | 1.4107 | -2.2677e-06 |  | 2567.1932 | 1.5119 | 1.1837e-05
|  | 2567.0727 | 1.4107 | 5.5894e-06 |  | 2567.0727 | 1.5119 | 1.3531e-05
|  | 2566.9522 | 1.4107 | 6.975e-06 |  | 2566.9522 | 1.5119 | 1.543e-05
|  | 2566.8316 | 1.4107 | 2.1532e-06 |  | 2566.8316 | 1.5119 | 1.8498e-05
|  | 2566.7111 | 1.4107 | -7.8562e-06 |  | 2566.7111 | 1.5118 | 2.3348e-05
|  | 2566.5906 | 1.4107 | -2.0778e-05 |  | 2566.5906 | 1.5118 | 2.9736e-05
|  | 2566.47 | 1.4107 | -3.4243e-05 |  | 2566.47 | 1.5118 | 3.6767e-05
|  | 2566.3495 | 1.4107 | -4.4805e-05 |  | 2566.3495 | 1.5118 | 4.3211e-05
|  | 2566.229 | 1.4107 | -5.0108e-05 |  | 2566.229 | 1.5118 | 4.7983e-05
|  | 2566.1085 | 1.4107 | -4.8292e-05 |  | 2566.1085 | 1.5119 | 5.0606e-05
|  | 2565.9879 | 1.4107 | -3.9696e-05 |  | 2565.9879 | 1.5119 | 5.1393e-05
|  | 2565.8674 | 1.4107 | -2.5929e-05 |  | 2565.8674 | 1.5119 | 5.1169e-05
|  | 2565.7469 | 1.4107 | -1.0153e-05 |  | 2565.7469 | 1.5119 | 5.0821e-05
|  | 2565.6263 | 1.4107 | 4.2794e-06 |  | 2565.6263 | 1.5119 | 5.1032e-05
|  | 2565.5058 | 1.4107 | 1.4686e-05 |  | 2565.5058 | 1.5119 | 5.1602e-05
|  | 2565.3853 | 1.4107 | 1.9424e-05 |  | 2565.3853 | 1.5119 | 5.2334e-05
|  | 2565.2647 | 1.4107 | 1.9555e-05 |  | 2565.2647 | 1.5119 | 5.2852e-05
|  | 2565.1442 | 1.4107 | 1.6718e-05 |  | 2565.1442 | 1.5118 | 5.3059e-05
|  | 2565.0237 | 1.4107 | 1.3874e-05 |  | 2565.0237 | 1.5118 | 5.3331e-05
|  | 2564.9031 | 1.4107 | 1.2611e-05 |  | 2564.9031 | 1.5118 | 5.4231e-05
|  | 2564.7826 | 1.4107 | 1.3668e-05 |  | 2564.7826 | 1.5118 | 5.6077e-05
|  | 2564.6621 | 1.4107 | 1.6123e-05 |  | 2564.6621 | 1.5118 | 5.852e-05
|  | 2564.5415 | 1.4107 | 1.739e-05 |  | 2564.5415 | 1.5118 | 6.0622e-05
|  | 2564.421 | 1.4107 | 1.4912e-05 |  | 2564.421 | 1.5118 | 6.0967e-05
|  | 2564.3005 | 1.4107 | 6.7759e-06 |  | 2564.3005 | 1.5119 | 5.8558e-05
|  | 2564.18 | 1.4107 | -7.556e-06 |  | 2564.18 | 1.5119 | 5.3327e-05
|  | 2564.0594 | 1.4107 | -2.6188e-05 |  | 2564.0594 | 1.5118 | 4.6665e-05
|  | 2563.9389 | 1.4107 | -4.6001e-05 |  | 2563.9389 | 1.5118 | 4.1047e-05
|  | 2563.8184 | 1.4107 | -6.2847e-05 |  | 2563.8184 | 1.5118 | 3.9023e-05
|  | 2563.6978 | 1.4107 | -7.3415e-05 |  | 2563.6978 | 1.5118 | 4.2633e-05
|  | 2563.5773 | 1.4107 | -7.5893e-05 |  | 2563.5773 | 1.5118 | 5.2005e-05
|  | 2563.4568 | 1.4107 | -7.0507e-05 |  | 2563.4568 | 1.5118 | 6.5267e-05
|  | 2563.3362 | 1.4107 | -5.931e-05 |  | 2563.3362 | 1.5118 | 7.9126e-05
|  | 2563.2157 | 1.4107 | -4.5929e-05 |  | 2563.2157 | 1.5118 | 8.9702e-05
|  | 2563.0952 | 1.4106 | -3.4149e-05 |  | 2563.0952 | 1.5118 | 9.3978e-05
|  | 2562.9746 | 1.4106 | -2.6823e-05 |  | 2562.9746 | 1.5118 | 9.0855e-05
|  | 2562.8541 | 1.4107 | -2.4838e-05 |  | 2562.8541 | 1.5119 | 8.1167e-05
|  | 2562.7336 | 1.4107 | -2.732e-05 |  | 2562.7336 | 1.5119 | 6.7768e-05
|  | 2562.613 | 1.4107 | -3.1647e-05 |  | 2562.613 | 1.5119 | 5.4101e-05
|  | 2562.4925 | 1.4107 | -3.4947e-05 |  | 2562.4925 | 1.5118 | 4.3135e-05
|  | 2562.372 | 1.4107 | -3.4005e-05 |  | 2562.372 | 1.5118 | 3.6751e-05
|  | 2562.2515 | 1.4107 | -2.7619e-05 |  | 2562.2515 | 1.5118 | 3.5214e-05
|  | 2562.1309 | 1.4107 | -1.612e-05 |  | 2562.1309 | 1.5118 | 3.7646e-05
|  | 2562.0104 | 1.4107 | -1.3349e-06 |  | 2562.0104 | 1.5118 | 4.2502e-05
|  | 2561.8899 | 1.4107 | 1.3789e-05 |  | 2561.8899 | 1.5118 | 4.8464e-05
|  | 2561.7693 | 1.4107 | 2.6766e-05 |  | 2561.7693 | 1.5118 | 5.4391e-05
|  | 2561.6488 | 1.4107 | 3.5839e-05 |  | 2561.6488 | 1.5118 | 5.9842e-05
|  | 2561.5283 | 1.4107 | 4.0186e-05 |  | 2561.5283 | 1.5118 | 6.4608e-05
|  | 2561.4077 | 1.4107 | 4.0578e-05 |  | 2561.4077 | 1.5118 | 6.8254e-05
|  | 2561.2872 | 1.4107 | 3.7743e-05 |  | 2561.2872 | 1.5118 | 7.0352e-05
|  | 2561.1667 | 1.4107 | 3.2836e-05 |  | 2561.1667 | 1.5118 | 7.0415e-05
|  | 2561.0461 | 1.4107 | 2.6641e-05 |  | 2561.0461 | 1.5118 | 6.8261e-05
|  | 2560.9256 | 1.4107 | 1.9286e-05 |  | 2560.9256 | 1.5118 | 6.4292e-05
|  | 2560.8051 | 1.4107 | 1.0987e-05 |  | 2560.8051 | 1.5118 | 5.9483e-05
|  | 2560.6846 | 1.4107 | 2.4105e-06 |  | 2560.6846 | 1.5118 | 5.5217e-05
|  | 2560.564 | 1.4107 | -5.1464e-06 |  | 2560.564 | 1.5118 | 5.2672e-05
|  | 2560.4435 | 1.4107 | -9.7503e-06 |  | 2560.4435 | 1.5118 | 5.2364e-05
|  | 2560.323 | 1.4107 | -9.5774e-06 |  | 2560.323 | 1.5118 | 5.3888e-05
|  | 2560.2024 | 1.4107 | -3.2985e-06 |  | 2560.2024 | 1.5118 | 5.5985e-05
|  | 2560.0819 | 1.4107 | 8.7916e-06 |  | 2560.0819 | 1.5118 | 5.7222e-05
|  | 2559.9614 | 1.4107 | 2.4567e-05 |  | 2559.9614 | 1.5118 | 5.6522e-05
|  | 2559.8408 | 1.4107 | 4.1213e-05 |  | 2559.8408 | 1.5118 | 5.3743e-05
|  | 2559.7203 | 1.4107 | 5.4981e-05 |  | 2559.7203 | 1.5118 | 4.9856e-05
|  | 2559.5998 | 1.4107 | 6.279e-05 |  | 2559.5998 | 1.5118 | 4.6603e-05
|  | 2559.4792 | 1.4107 | 6.2892e-05 |  | 2559.4792 | 1.5117 | 4.57e-05
|  | 2559.3587 | 1.4107 | 5.5399e-05 |  | 2559.3587 | 1.5117 | 4.8501e-05
|  | 2559.2382 | 1.4107 | 4.1951e-05 |  | 2559.2382 | 1.5117 | 5.4906e-05
|  | 2559.1176 | 1.4107 | 2.5174e-05 |  | 2559.1176 | 1.5117 | 6.3994e-05
|  | 2558.9971 | 1.4107 | 7.6531e-06 |  | 2558.9971 | 1.5117 | 7.3908e-05
|  | 2558.8766 | 1.4107 | -8.5132e-06 |  | 2558.8766 | 1.5117 | 8.2852e-05
|  | 2558.7561 | 1.4107 | -2.221e-05 |  | 2558.7561 | 1.5117 | 8.9718e-05
|  | 2558.6355 | 1.4107 | -3.2688e-05 |  | 2558.6355 | 1.5117 | 9.4369e-05
|  | 2558.515 | 1.4107 | -3.9996e-05 |  | 2558.515 | 1.5117 | 9.7419e-05
|  | 2558.3945 | 1.4107 | -4.4154e-05 |  | 2558.3945 | 1.5117 | 0.0001001
|  | 2558.2739 | 1.4107 | -4.4628e-05 |  | 2558.2739 | 1.5117 | 0.00010341
|  | 2558.1534 | 1.4107 | -4.1392e-05 |  | 2558.1534 | 1.5117 | 0.00010782
|  | 2558.0329 | 1.4107 | -3.4293e-05 |  | 2558.0329 | 1.5117 | 0.00011331
|  | 2557.9123 | 1.4107 | -2.3934e-05 |  | 2557.9123 | 1.5117 | 0.00011954
|  | 2557.7918 | 1.4107 | -1.1778e-05 |  | 2557.7918 | 1.5117 | 0.00012596
|  | 2557.6713 | 1.4107 | 2.0993e-07 |  | 2557.6713 | 1.5117 | 0.00013234
|  | 2557.5507 | 1.4107 | 1.016e-05 |  | 2557.5507 | 1.5117 | 0.00013881
|  | 2557.4302 | 1.4107 | 1.624e-05 |  | 2557.4302 | 1.5117 | 0.00014541
|  | 2557.3097 | 1.4107 | 1.7678e-05 |  | 2557.3097 | 1.5117 | 0.00015209
|  | 2557.1891 | 1.4107 | 1.5208e-05 |  | 2557.1891 | 1.5117 | 0.00015853
|  | 2557.0686 | 1.4107 | 1.0159e-05 |  | 2557.0686 | 1.5117 | 0.0001641
|  | 2556.9481 | 1.4106 | 4.9145e-06 |  | 2556.9481 | 1.5117 | 0.00016816
|  | 2556.8276 | 1.4106 | 1.4831e-06 |  | 2556.8276 | 1.5117 | 0.00017056
|  | 2556.707 | 1.4106 | 1.3633e-06 |  | 2556.707 | 1.5117 | 0.00017189
|  | 2556.5865 | 1.4106 | 4.7859e-06 |  | 2556.5865 | 1.5117 | 0.00017346
|  | 2556.466 | 1.4106 | 1.0353e-05 |  | 2556.466 | 1.5117 | 0.00017676
|  | 2556.3454 | 1.4106 | 1.65e-05 |  | 2556.3454 | 1.5117 | 0.00018296
|  | 2556.2249 | 1.4106 | 2.1097e-05 |  | 2556.2249 | 1.5117 | 0.00019249
|  | 2556.1044 | 1.4106 | 2.1717e-05 |  | 2556.1044 | 1.5117 | 0.00020461
|  | 2555.9838 | 1.4106 | 1.8132e-05 |  | 2555.9838 | 1.5117 | 0.00021771
|  | 2555.8633 | 1.4107 | 1.0286e-05 |  | 2555.8633 | 1.5117 | 0.00022972
|  | 2555.7428 | 1.4107 | 1.3448e-07 |  | 2555.7428 | 1.5117 | 0.00023882
|  | 2555.6222 | 1.4107 | -9.954e-06 |  | 2555.6222 | 1.5117 | 0.000244
|  | 2555.5017 | 1.4107 | -1.7469e-05 |  | 2555.5017 | 1.5117 | 0.0002451
|  | 2555.3812 | 1.4107 | -2.0409e-05 |  | 2555.3812 | 1.5118 | 0.00024267
|  | 2555.2606 | 1.4106 | -1.7699e-05 |  | 2555.2606 | 1.5118 | 0.00023765
|  | 2555.1401 | 1.4106 | -9.7773e-06 |  | 2555.1401 | 1.5118 | 0.0002309
|  | 2555.0196 | 1.4106 | 1.6661e-06 |  | 2555.0196 | 1.5118 | 0.00022307
|  | 2554.8991 | 1.4106 | 1.4363e-05 |  | 2554.8991 | 1.5118 | 0.00021455
|  | 2554.7785 | 1.4107 | 2.5791e-05 |  | 2554.7785 | 1.5118 | 0.0002057
|  | 2554.658 | 1.4107 | 3.4254e-05 |  | 2554.658 | 1.5118 | 0.0001969
|  | 2554.5375 | 1.4107 | 3.8528e-05 |  | 2554.5375 | 1.5118 | 0.00018873
|  | 2554.4169 | 1.4107 | 3.8804e-05 |  | 2554.4169 | 1.5118 | 0.0001817
|  | 2554.2964 | 1.4107 | 3.5731e-05 |  | 2554.2964 | 1.5118 | 0.00017634
|  | 2554.1759 | 1.4107 | 3.084e-05 |  | 2554.1759 | 1.5118 | 0.00017249
|  | 2554.0553 | 1.4107 | 2.5134e-05 |  | 2554.0553 | 1.5118 | 0.00016991
|  | 2553.9348 | 1.4107 | 1.9922e-05 |  | 2553.9348 | 1.5118 | 0.00016812
|  | 2553.8143 | 1.4107 | 1.5129e-05 |  | 2553.8143 | 1.5118 | 0.0001669
|  | 2553.6937 | 1.4107 | 1.0816e-05 |  | 2553.6937 | 1.5118 | 0.00016645
|  | 2553.5732 | 1.4107 | 6.7962e-06 |  | 2553.5732 | 1.5118 | 0.00016735
|  | 2553.4527 | 1.4107 | 3.0385e-06 |  | 2553.4527 | 1.5118 | 0.00017009
|  | 2553.3322 | 1.4107 | 1.7756e-08 |  | 2553.3322 | 1.5117 | 0.00017483
|  | 2553.2116 | 1.4107 | -1.6191e-06 |  | 2553.2116 | 1.5117 | 0.00018122
|  | 2553.0911 | 1.4107 | -1.286e-06 |  | 2553.0911 | 1.5117 | 0.00018809
|  | 2552.9706 | 1.4107 | 1.2281e-06 |  | 2552.9706 | 1.5117 | 0.00019393
|  | 2552.85 | 1.4107 | 5.6856e-06 |  | 2552.85 | 1.5118 | 0.00019742
|  | 2552.7295 | 1.4107 | 1.0764e-05 |  | 2552.7295 | 1.5118 | 0.0001977
|  | 2552.609 | 1.4107 | 1.5129e-05 |  | 2552.609 | 1.5118 | 0.00019504
|  | 2552.4884 | 1.4107 | 1.7354e-05 |  | 2552.4884 | 1.5118 | 0.00019018
|  | 2552.3679 | 1.4107 | 1.7552e-05 |  | 2552.3679 | 1.5118 | 0.00018447
|  | 2552.2474 | 1.4107 | 1.6392e-05 |  | 2552.2474 | 1.5118 | 0.00017908
|  | 2552.1268 | 1.4107 | 1.5334e-05 |  | 2552.1268 | 1.5118 | 0.00017465
|  | 2552.0063 | 1.4107 | 1.5993e-05 |  | 2552.0063 | 1.5118 | 0.00017147
|  | 2551.8858 | 1.4107 | 1.9481e-05 |  | 2551.8858 | 1.5118 | 0.00016966
|  | 2551.7652 | 1.4107 | 2.5501e-05 |  | 2551.7652 | 1.5117 | 0.00016925
|  | 2551.6447 | 1.4106 | 3.2518e-05 |  | 2551.6447 | 1.5117 | 0.00017075
|  | 2551.5242 | 1.4106 | 3.7895e-05 |  | 2551.5242 | 1.5117 | 0.00017485
|  | 2551.4037 | 1.4106 | 3.9089e-05 |  | 2551.4037 | 1.5117 | 0.00018204
|  | 2551.2831 | 1.4106 | 3.439e-05 |  | 2551.2831 | 1.5117 | 0.00019241
|  | 2551.1626 | 1.4106 | 2.4043e-05 |  | 2551.1626 | 1.5117 | 0.00020496
|  | 2551.0421 | 1.4106 | 1.0566e-05 |  | 2551.0421 | 1.5117 | 0.00021778
|  | 2550.9215 | 1.4106 | -3.3376e-06 |  | 2550.9215 | 1.5117 | 0.00022858
|  | 2550.801 | 1.4106 | -1.3927e-05 |  | 2550.801 | 1.5118 | 0.00023506
|  | 2550.6805 | 1.4106 | -1.8331e-05 |  | 2550.6805 | 1.5118 | 0.00023566
|  | 2550.5599 | 1.4106 | -1.608e-05 |  | 2550.5599 | 1.5118 | 0.00023014
|  | 2550.4394 | 1.4106 | -7.5471e-06 |  | 2550.4394 | 1.5118 | 0.00021947
|  | 2550.3189 | 1.4107 | 4.8782e-06 |  | 2550.3189 | 1.5118 | 0.00020551
|  | 2550.1983 | 1.4107 | 1.8998e-05 |  | 2550.1983 | 1.5118 | 0.00019066
|  | 2550.0778 | 1.4107 | 3.2235e-05 |  | 2550.0778 | 1.5118 | 0.00017696
|  | 2549.9573 | 1.4107 | 4.3744e-05 |  | 2549.9573 | 1.5118 | 0.00016594
|  | 2549.8367 | 1.4107 | 5.2893e-05 |  | 2549.8367 | 1.5118 | 0.00015845
|  | 2549.7162 | 1.4106 | 5.9692e-05 |  | 2549.7162 | 1.5118 | 0.00015453
|  | 2549.5957 | 1.4106 | 6.4667e-05 |  | 2549.5957 | 1.5118 | 0.0001538
|  | 2549.4752 | 1.4106 | 6.766e-05 |  | 2549.4752 | 1.5118 | 0.00015556
|  | 2549.3546 | 1.4106 | 6.9201e-05 |  | 2549.3546 | 1.5118 | 0.0001589
|  | 2549.2341 | 1.4106 | 6.9172e-05 |  | 2549.2341 | 1.5117 | 0.00016306
|  | 2549.1136 | 1.4106 | 6.8361e-05 |  | 2549.1136 | 1.5117 | 0.00016708
|  | 2548.993 | 1.4106 | 6.7597e-05 |  | 2548.993 | 1.5117 | 0.00017043
|  | 2548.8725 | 1.4106 | 6.7824e-05 |  | 2548.8725 | 1.5117 | 0.00017255
|  | 2548.752 | 1.4106 | 6.9881e-05 |  | 2548.752 | 1.5117 | 0.0001732
|  | 2548.6314 | 1.4106 | 7.3598e-05 |  | 2548.6314 | 1.5118 | 0.00017223
|  | 2548.5109 | 1.4106 | 7.797e-05 |  | 2548.5109 | 1.5118 | 0.00016988
|  | 2548.3904 | 1.4107 | 8.0847e-05 |  | 2548.3904 | 1.5118 | 0.00016632
|  | 2548.2698 | 1.4107 | 8.0218e-05 |  | 2548.2698 | 1.5118 | 0.00016188
|  | 2548.1493 | 1.4107 | 7.4016e-05 |  | 2548.1493 | 1.5118 | 0.00015682
|  | 2548.0288 | 1.4107 | 6.1966e-05 |  | 2548.0288 | 1.5117 | 0.00015177
|  | 2547.9082 | 1.4107 | 4.4802e-05 |  | 2547.9082 | 1.5117 | 0.00014708
|  | 2547.7877 | 1.4107 | 2.4421e-05 |  | 2547.7877 | 1.5117 | 0.00014328
|  | 2547.6672 | 1.4107 | 3.6002e-06 |  | 2547.6672 | 1.5117 | 0.00014069
|  | 2547.5467 | 1.4107 | -1.4446e-05 |  | 2547.5467 | 1.5117 | 0.00013939
|  | 2547.4261 | 1.4107 | -2.8128e-05 |  | 2547.4261 | 1.5117 | 0.00013937
|  | 2547.3056 | 1.4106 | -3.6065e-05 |  | 2547.3056 | 1.5117 | 0.00014037
|  | 2547.1851 | 1.4106 | -3.834e-05 |  | 2547.1851 | 1.5117 | 0.00014234
|  | 2547.0645 | 1.4106 | -3.5907e-05 |  | 2547.0645 | 1.5117 | 0.00014539
|  | 2546.944 | 1.4106 | -3.0219e-05 |  | 2546.944 | 1.5117 | 0.00014993
|  | 2546.8235 | 1.4106 | -2.2668e-05 |  | 2546.8235 | 1.5117 | 0.00015627
|  | 2546.7029 | 1.4106 | -1.484e-05 |  | 2546.7029 | 1.5117 | 0.00016483
|  | 2546.5824 | 1.4106 | -6.9616e-06 |  | 2546.5824 | 1.5117 | 0.00017545
|  | 2546.4619 | 1.4106 | 3.9329e-07 |  | 2546.4619 | 1.5117 | 0.00018727
|  | 2546.3413 | 1.4106 | 7.7883e-06 |  | 2546.3413 | 1.5117 | 0.00019904
|  | 2546.2208 | 1.4106 | 1.5717e-05 |  | 2546.2208 | 1.5117 | 0.00020921
|  | 2546.1003 | 1.4106 | 2.4253e-05 |  | 2546.1003 | 1.5117 | 0.00021657
|  | 2545.9797 | 1.4106 | 3.2958e-05 |  | 2545.9797 | 1.5117 | 0.00022039
|  | 2545.8592 | 1.4106 | 4.1113e-05 |  | 2545.8592 | 1.5117 | 0.0002209
|  | 2545.7387 | 1.4106 | 4.7568e-05 |  | 2545.7387 | 1.5117 | 0.00021902
|  | 2545.6182 | 1.4106 | 5.1062e-05 |  | 2545.6182 | 1.5117 | 0.00021596
|  | 2545.4976 | 1.4106 | 5.0744e-05 |  | 2545.4976 | 1.5117 | 0.00021296
|  | 2545.3771 | 1.4106 | 4.7043e-05 |  | 2545.3771 | 1.5117 | 0.00021097
|  | 2545.2566 | 1.4106 | 4.1125e-05 |  | 2545.2566 | 1.5117 | 0.00021051
|  | 2545.136 | 1.4106 | 3.5067e-05 |  | 2545.136 | 1.5117 | 0.00021185
|  | 2545.0155 | 1.4106 | 3.0569e-05 |  | 2545.0155 | 1.5117 | 0.00021518
|  | 2544.895 | 1.4106 | 2.9019e-05 |  | 2544.895 | 1.5117 | 0.00022059
|  | 2544.7744 | 1.4106 | 3.1124e-05 |  | 2544.7744 | 1.5117 | 0.00022815
|  | 2544.6539 | 1.4106 | 3.6983e-05 |  | 2544.6539 | 1.5117 | 0.00023761
|  | 2544.5334 | 1.4106 | 4.5102e-05 |  | 2544.5334 | 1.5117 | 0.00024826
|  | 2544.4128 | 1.4106 | 5.4755e-05 |  | 2544.4128 | 1.5117 | 0.00025906
|  | 2544.2923 | 1.4106 | 6.4877e-05 |  | 2544.2923 | 1.5117 | 0.00026874
|  | 2544.1718 | 1.4106 | 7.4575e-05 |  | 2544.1718 | 1.5117 | 0.00027621
|  | 2544.0513 | 1.4106 | 8.3282e-05 |  | 2544.0513 | 1.5117 | 0.00028097
|  | 2543.9307 | 1.4106 | 8.9865e-05 |  | 2543.9307 | 1.5117 | 0.00028344
|  | 2543.8102 | 1.4106 | 9.3137e-05 |  | 2543.8102 | 1.5117 | 0.00028447
|  | 2543.6897 | 1.4107 | 9.2027e-05 |  | 2543.6897 | 1.5117 | 0.0002852
|  | 2543.5691 | 1.4107 | 8.5271e-05 |  | 2543.5691 | 1.5117 | 0.00028642
|  | 2543.4486 | 1.4107 | 7.3345e-05 |  | 2543.4486 | 1.5117 | 0.00028856
|  | 2543.3281 | 1.4107 | 5.711e-05 |  | 2543.3281 | 1.5117 | 0.0002914
|  | 2543.2075 | 1.4107 | 3.951e-05 |  | 2543.2075 | 1.5117 | 0.00029432
|  | 2543.087 | 1.4106 | 2.3316e-05 |  | 2543.087 | 1.5117 | 0.00029681
|  | 2542.9665 | 1.4106 | 1.1268e-05 |  | 2542.9665 | 1.5117 | 0.00029856
|  | 2542.8459 | 1.4106 | 4.7382e-06 |  | 2542.8459 | 1.5117 | 0.0002996
|  | 2542.7254 | 1.4106 | 3.4423e-06 |  | 2542.7254 | 1.5117 | 0.00030024
|  | 2542.6049 | 1.4106 | 6.295e-06 |  | 2542.6049 | 1.5117 | 0.00030052
|  | 2542.4843 | 1.4106 | 1.1528e-05 |  | 2542.4843 | 1.5118 | 0.0003002
|  | 2542.3638 | 1.4106 | 1.7359e-05 |  | 2542.3638 | 1.5118 | 0.00029874
|  | 2542.2433 | 1.4106 | 2.3228e-05 |  | 2542.2433 | 1.5118 | 0.00029565
|  | 2542.1228 | 1.4106 | 2.9156e-05 |  | 2542.1228 | 1.5118 | 0.00029085
|  | 2542.0022 | 1.4106 | 3.5915e-05 |  | 2542.0022 | 1.5118 | 0.00028488
|  | 2541.8817 | 1.4106 | 4.4594e-05 |  | 2541.8817 | 1.5118 | 0.00027875
|  | 2541.7612 | 1.4106 | 5.4391e-05 |  | 2541.7612 | 1.5118 | 0.00027381
|  | 2541.6406 | 1.4106 | 6.5461e-05 |  | 2541.6406 | 1.5118 | 0.0002707
|  | 2541.5201 | 1.4106 | 7.6692e-05 |  | 2541.5201 | 1.5118 | 0.00026958
|  | 2541.3996 | 1.4106 | 8.7583e-05 |  | 2541.3996 | 1.5118 | 0.00026958
|  | 2541.279 | 1.4106 | 9.7065e-05 |  | 2541.279 | 1.5118 | 0.00026958
|  | 2541.1585 | 1.4106 | 0.00010584 |  | 2541.1585 | 1.5118 | 0.00026842
|  | 2541.038 | 1.4106 | 0.00011344 |  | 2541.038 | 1.5118 | 0.00026566
|  | 2540.9174 | 1.4106 | 0.00011936 |  | 2540.9174 | 1.5118 | 0.00026148
|  | 2540.7969 | 1.4106 | 0.00012255 |  | 2540.7969 | 1.5118 | 0.00025684
|  | 2540.6764 | 1.4106 | 0.00012202 |  | 2540.6764 | 1.5118 | 0.00025255
|  | 2540.5558 | 1.4106 | 0.00011659 |  | 2540.5558 | 1.5118 | 0.00024888
|  | 2540.4353 | 1.4106 | 0.00010676 |  | 2540.4353 | 1.5118 | 0.00024531
|  | 2540.3148 | 1.4106 | 9.4122e-05 |  | 2540.3148 | 1.5118 | 0.00024083
|  | 2540.1943 | 1.4106 | 8.2228e-05 |  | 2540.1943 | 1.5118 | 0.00023441
|  | 2540.0737 | 1.4106 | 7.4156e-05 |  | 2540.0737 | 1.5118 | 0.00022581
|  | 2539.9532 | 1.4106 | 7.254e-05 |  | 2539.9532 | 1.5118 | 0.00021575
|  | 2539.8327 | 1.4106 | 7.7599e-05 |  | 2539.8327 | 1.5118 | 0.00020595
|  | 2539.7121 | 1.4106 | 8.8197e-05 |  | 2539.7121 | 1.5118 | 0.0001983
|  | 2539.5916 | 1.4106 | 0.00010093 |  | 2539.5916 | 1.5118 | 0.00019425
|  | 2539.4711 | 1.4106 | 0.0001127 |  | 2539.4711 | 1.5118 | 0.00019384
|  | 2539.3505 | 1.4106 | 0.00012202 |  | 2539.3505 | 1.5118 | 0.00019583
|  | 2539.23 | 1.4106 | 0.00012872 |  | 2539.23 | 1.5118 | 0.00019803
|  | 2539.1095 | 1.4106 | 0.00013354 |  | 2539.1095 | 1.5118 | 0.00019815
|  | 2538.9889 | 1.4106 | 0.00013824 |  | 2538.9889 | 1.5118 | 0.0001948
|  | 2538.8684 | 1.4106 | 0.00014343 |  | 2538.8684 | 1.5118 | 0.00018788
|  | 2538.7479 | 1.4106 | 0.00014843 |  | 2538.7479 | 1.5118 | 0.00017866
|  | 2538.6273 | 1.4106 | 0.00015043 |  | 2538.6273 | 1.5118 | 0.00016882
|  | 2538.5068 | 1.4106 | 0.00014795 |  | 2538.5068 | 1.5118 | 0.00016011
|  | 2538.3863 | 1.4106 | 0.00013876 |  | 2538.3863 | 1.5118 | 0.00015326
|  | 2538.2658 | 1.4106 | 0.00012482 |  | 2538.2658 | 1.5118 | 0.00014812
|  | 2538.1452 | 1.4106 | 0.00010827 |  | 2538.1452 | 1.5118 | 0.00014369
|  | 2538.0247 | 1.4106 | 9.4293e-05 |  | 2538.0247 | 1.5118 | 0.00013889
|  | 2537.9042 | 1.4106 | 8.6529e-05 |  | 2537.9042 | 1.5118 | 0.00013326
|  | 2537.7836 | 1.4106 | 8.715e-05 |  | 2537.7836 | 1.5118 | 0.00012719
|  | 2537.6631 | 1.4106 | 9.5913e-05 |  | 2537.6631 | 1.5118 | 0.00012182
|  | 2537.5426 | 1.4106 | 0.00010989 |  | 2537.5426 | 1.5118 | 0.00011836
|  | 2537.422 | 1.4106 | 0.00012475 |  | 2537.422 | 1.5118 | 0.00011783
|  | 2537.3015 | 1.4106 | 0.0001377 |  | 2537.3015 | 1.5118 | 0.00012019
|  | 2537.181 | 1.4106 | 0.00014605 |  | 2537.181 | 1.5117 | 0.00012457
|  | 2537.0604 | 1.4106 | 0.00015024 |  | 2537.0604 | 1.5117 | 0.00012962
|  | 2536.9399 | 1.4106 | 0.00015186 |  | 2536.9399 | 1.5117 | 0.00013404
|  | 2536.8194 | 1.4106 | 0.00015248 |  | 2536.8194 | 1.5117 | 0.00013705
|  | 2536.6988 | 1.4106 | 0.00015384 |  | 2536.6988 | 1.5117 | 0.00013899
|  | 2536.5783 | 1.4106 | 0.00015622 |  | 2536.5783 | 1.5117 | 0.00014064
|  | 2536.4578 | 1.4106 | 0.00015964 |  | 2536.4578 | 1.5117 | 0.00014303
|  | 2536.3373 | 1.4106 | 0.00016326 |  | 2536.3373 | 1.5117 | 0.00014688
|  | 2536.2167 | 1.4106 | 0.00016708 |  | 2536.2167 | 1.5117 | 0.0001518
|  | 2536.0962 | 1.4106 | 0.00017076 |  | 2536.0962 | 1.5117 | 0.0001567
|  | 2535.9757 | 1.4106 | 0.00017466 |  | 2535.9757 | 1.5117 | 0.00015987
|  | 2535.8551 | 1.4106 | 0.00017847 |  | 2535.8551 | 1.5117 | 0.00015961
|  | 2535.7346 | 1.4106 | 0.00018191 |  | 2535.7346 | 1.5118 | 0.00015497
|  | 2535.6141 | 1.4106 | 0.00018364 |  | 2535.6141 | 1.5118 | 0.00014602
|  | 2535.4935 | 1.4106 | 0.00018255 |  | 2535.4935 | 1.5118 | 0.00013385
|  | 2535.373 | 1.4106 | 0.00017794 |  | 2535.373 | 1.5118 | 0.00012028
|  | 2535.2525 | 1.4106 | 0.0001711 |  | 2535.2525 | 1.5118 | 0.00010739
|  | 2535.1319 | 1.4106 | 0.00016323 |  | 2535.1319 | 1.5118 | 9.6805e-05
|  | 2535.0114 | 1.4106 | 0.00015626 |  | 2535.0114 | 1.5117 | 8.9457e-05
|  | 2534.8909 | 1.4106 | 0.0001529 |  | 2534.8909 | 1.5117 | 8.5573e-05
|  | 2534.7703 | 1.4106 | 0.00015364 |  | 2534.7703 | 1.5117 | 8.4744e-05
|  | 2534.6498 | 1.4106 | 0.00015858 |  | 2534.6498 | 1.5117 | 8.6361e-05
|  | 2534.5293 | 1.4106 | 0.00016564 |  | 2534.5293 | 1.5117 | 8.9772e-05
|  | 2534.4088 | 1.4106 | 0.00017283 |  | 2534.4088 | 1.5117 | 9.4444e-05
|  | 2534.2882 | 1.4106 | 0.00017847 |  | 2534.2882 | 1.5117 | 9.9853e-05
|  | 2534.1677 | 1.4106 | 0.00018011 |  | 2534.1677 | 1.5117 | 0.00010547
|  | 2534.0472 | 1.4106 | 0.00017769 |  | 2534.0472 | 1.5117 | 0.00011069
|  | 2533.9266 | 1.4106 | 0.00017107 |  | 2533.9266 | 1.5117 | 0.00011501
|  | 2533.8061 | 1.4106 | 0.00016164 |  | 2533.8061 | 1.5117 | 0.00011804
|  | 2533.6856 | 1.4106 | 0.00015004 |  | 2533.6856 | 1.5117 | 0.00011972
|  | 2533.565 | 1.4106 | 0.00013821 |  | 2533.565 | 1.5117 | 0.00012044
|  | 2533.4445 | 1.4106 | 0.0001275 |  | 2533.4445 | 1.5117 | 0.00012056
|  | 2533.324 | 1.4106 | 0.00011974 |  | 2533.324 | 1.5117 | 0.00012027
|  | 2533.2034 | 1.4106 | 0.00011623 |  | 2533.2034 | 1.5117 | 0.0001193
|  | 2533.0829 | 1.4106 | 0.00011816 |  | 2533.0829 | 1.5117 | 0.00011674
|  | 2532.9624 | 1.4106 | 0.00012473 |  | 2532.9624 | 1.5117 | 0.00011155
|  | 2532.8419 | 1.4106 | 0.0001348 |  | 2532.8419 | 1.5117 | 0.00010291
|  | 2532.7213 | 1.4106 | 0.0001464 |  | 2532.7213 | 1.5117 | 9.0958e-05
|  | 2532.6008 | 1.4106 | 0.00015772 |  | 2532.6008 | 1.5117 | 7.7077e-05
|  | 2532.4803 | 1.4106 | 0.00016732 |  | 2532.4803 | 1.5117 | 6.3746e-05
|  | 2532.3597 | 1.4106 | 0.00017432 |  | 2532.3597 | 1.5117 | 5.3847e-05
|  | 2532.2392 | 1.4106 | 0.00017979 |  | 2532.2392 | 1.5117 | 4.9805e-05
|  | 2532.1187 | 1.4106 | 0.0001839 |  | 2532.1187 | 1.5116 | 5.258e-05
|  | 2531.9981 | 1.4106 | 0.00018853 |  | 2531.9981 | 1.5116 | 6.1336e-05
|  | 2531.8776 | 1.4106 | 0.00019332 |  | 2531.8776 | 1.5116 | 7.3647e-05
|  | 2531.7571 | 1.4106 | 0.00019798 |  | 2531.7571 | 1.5116 | 8.6517e-05
|  | 2531.6365 | 1.4106 | 0.00020067 |  | 2531.6365 | 1.5116 | 9.7185e-05
|  | 2531.516 | 1.4106 | 0.0002012 |  | 2531.516 | 1.5116 | 0.00010419
|  | 2531.3955 | 1.4106 | 0.00019863 |  | 2531.3955 | 1.5116 | 0.00010751
|  | 2531.2749 | 1.4106 | 0.00019322 |  | 2531.2749 | 1.5116 | 0.00010847
|  | 2531.1544 | 1.4106 | 0.0001866 |  | 2531.1544 | 1.5116 | 0.00010875
|  | 2531.0339 | 1.4106 | 0.0001797 |  | 2531.0339 | 1.5116 | 0.00010982
|  | 2530.9134 | 1.4106 | 0.000174 |  | 2530.9134 | 1.5116 | 0.00011242
|  | 2530.7928 | 1.4106 | 0.00016976 |  | 2530.7928 | 1.5116 | 0.00011642
|  | 2530.6723 | 1.4106 | 0.00016658 |  | 2530.6723 | 1.5116 | 0.00012124
|  | 2530.5518 | 1.4106 | 0.00016487 |  | 2530.5518 | 1.5116 | 0.00012631
|  | 2530.4312 | 1.4106 | 0.00016439 |  | 2530.4312 | 1.5116 | 0.00013148
|  | 2530.3107 | 1.4106 | 0.0001655 |  | 2530.3107 | 1.5116 | 0.00013672
|  | 2530.1902 | 1.4106 | 0.00016959 |  | 2530.1902 | 1.5116 | 0.00014197
|  | 2530.0696 | 1.4106 | 0.00017667 |  | 2530.0696 | 1.5116 | 0.00014683
|  | 2529.9491 | 1.4106 | 0.00018615 |  | 2529.9491 | 1.5116 | 0.00015051
|  | 2529.8286 | 1.4106 | 0.00019738 |  | 2529.8286 | 1.5116 | 0.00015212
|  | 2529.708 | 1.4106 | 0.00020834 |  | 2529.708 | 1.5116 | 0.00015112
|  | 2529.5875 | 1.4106 | 0.00021725 |  | 2529.5875 | 1.5116 | 0.00014793
|  | 2529.467 | 1.4106 | 0.00022372 |  | 2529.467 | 1.5116 | 0.00014386
|  | 2529.3464 | 1.4106 | 0.00022744 |  | 2529.3464 | 1.5116 | 0.00014073
|  | 2529.2259 | 1.4106 | 0.00022908 |  | 2529.2259 | 1.5116 | 0.00014012
|  | 2529.1054 | 1.4106 | 0.00023026 |  | 2529.1054 | 1.5116 | 0.00014268
|  | 2528.9849 | 1.4106 | 0.00023156 |  | 2528.9849 | 1.5116 | 0.00014777
|  | 2528.8643 | 1.4106 | 0.0002324 |  | 2528.8643 | 1.5116 | 0.00015384
|  | 2528.7438 | 1.4106 | 0.00023202 |  | 2528.7438 | 1.5116 | 0.0001591
|  | 2528.6233 | 1.4106 | 0.00022927 |  | 2528.6233 | 1.5116 | 0.00016262
|  | 2528.5027 | 1.4106 | 0.00022308 |  | 2528.5027 | 1.5116 | 0.00016454
|  | 2528.3822 | 1.4106 | 0.00021408 |  | 2528.3822 | 1.5116 | 0.000166
|  | 2528.2617 | 1.4106 | 0.00020332 |  | 2528.2617 | 1.5116 | 0.0001685
|  | 2528.1411 | 1.4106 | 0.00019328 |  | 2528.1411 | 1.5116 | 0.00017286
|  | 2528.0206 | 1.4106 | 0.0001858 |  | 2528.0206 | 1.5116 | 0.00017842
|  | 2527.9001 | 1.4106 | 0.00018221 |  | 2527.9001 | 1.5116 | 0.00018345
|  | 2527.7795 | 1.4106 | 0.00018157 |  | 2527.7795 | 1.5116 | 0.00018561
|  | 2527.659 | 1.4106 | 0.00018289 |  | 2527.659 | 1.5116 | 0.00018321
|  | 2527.5385 | 1.4106 | 0.00018431 |  | 2527.5385 | 1.5116 | 0.00017602
|  | 2527.4179 | 1.4107 | 0.00018371 |  | 2527.4179 | 1.5116 | 0.00016561
|  | 2527.2974 | 1.4107 | 0.00018051 |  | 2527.2974 | 1.5116 | 0.00015483
|  | 2527.1769 | 1.4107 | 0.00017481 |  | 2527.1769 | 1.5116 | 0.00014633
|  | 2527.0564 | 1.4107 | 0.00016752 |  | 2527.0564 | 1.5116 | 0.0001418
|  | 2526.9358 | 1.4107 | 0.00016003 |  | 2526.9358 | 1.5116 | 0.00014098
|  | 2526.8153 | 1.4107 | 0.00015334 |  | 2526.8153 | 1.5116 | 0.0001422
|  | 2526.6948 | 1.4106 | 0.00014805 |  | 2526.6948 | 1.5116 | 0.0001433
|  | 2526.5742 | 1.4106 | 0.00014487 |  | 2526.5742 | 1.5116 | 0.00014245
|  | 2526.4537 | 1.4106 | 0.00014334 |  | 2526.4537 | 1.5116 | 0.00013937
|  | 2526.3332 | 1.4106 | 0.00014399 |  | 2526.3332 | 1.5116 | 0.00013508
|  | 2526.2126 | 1.4106 | 0.00014679 |  | 2526.2126 | 1.5116 | 0.0001315
|  | 2526.0921 | 1.4106 | 0.00015177 |  | 2526.0921 | 1.5116 | 0.00012996
|  | 2525.9716 | 1.4106 | 0.00015881 |  | 2525.9716 | 1.5116 | 0.00013074
|  | 2525.851 | 1.4106 | 0.0001667 |  | 2525.851 | 1.5116 | 0.00013261
|  | 2525.7305 | 1.4106 | 0.00017506 |  | 2525.7305 | 1.5116 | 0.0001337
|  | 2525.61 | 1.4106 | 0.0001821 |  | 2525.61 | 1.5116 | 0.00013215
|  | 2525.4895 | 1.4106 | 0.00018721 |  | 2525.4895 | 1.5116 | 0.00012752
|  | 2525.3689 | 1.4106 | 0.00018979 |  | 2525.3689 | 1.5116 | 0.0001204
|  | 2525.2484 | 1.4106 | 0.00018917 |  | 2525.2484 | 1.5116 | 0.00011285
|  | 2525.1279 | 1.4106 | 0.00018601 |  | 2525.1279 | 1.5116 | 0.00010691
|  | 2525.0073 | 1.4106 | 0.00018037 |  | 2525.0073 | 1.5116 | 0.00010388
|  | 2524.8868 | 1.4106 | 0.00017304 |  | 2524.8868 | 1.5116 | 0.00010372
|  | 2524.7663 | 1.4106 | 0.00016517 |  | 2524.7663 | 1.5116 | 0.00010542
|  | 2524.6457 | 1.4106 | 0.00015743 |  | 2524.6457 | 1.5116 | 0.00010739
|  | 2524.5252 | 1.4106 | 0.00015052 |  | 2524.5252 | 1.5116 | 0.00010856
|  | 2524.4047 | 1.4106 | 0.00014556 |  | 2524.4047 | 1.5116 | 0.00010856
|  | 2524.2841 | 1.4106 | 0.00014302 |  | 2524.2841 | 1.5116 | 0.00010796
|  | 2524.1636 | 1.4106 | 0.00014247 |  | 2524.1636 | 1.5116 | 0.00010744
|  | 2524.0431 | 1.4106 | 0.00014385 |  | 2524.0431 | 1.5116 | 0.00010744
|  | 2523.9225 | 1.4106 | 0.0001462 |  | 2523.9225 | 1.5116 | 0.00010735
|  | 2523.802 | 1.4106 | 0.00014882 |  | 2523.802 | 1.5116 | 0.00010611
|  | 2523.6815 | 1.4106 | 0.00015091 |  | 2523.6815 | 1.5116 | 0.00010261
|  | 2523.561 | 1.4106 | 0.00015191 |  | 2523.561 | 1.5116 | 9.6504e-05
|  | 2523.4404 | 1.4106 | 0.00015219 |  | 2523.4404 | 1.5116 | 8.8674e-05
|  | 2523.3199 | 1.4106 | 0.0001505 |  | 2523.3199 | 1.5116 | 8.0936e-05
|  | 2523.1994 | 1.4106 | 0.00014783 |  | 2523.1994 | 1.5116 | 7.5605e-05
|  | 2523.0788 | 1.4106 | 0.00014328 |  | 2523.0788 | 1.5116 | 7.4303e-05
|  | 2522.9583 | 1.4106 | 0.00013782 |  | 2522.9583 | 1.5115 | 7.7436e-05
|  | 2522.8378 | 1.4106 | 0.00013074 |  | 2522.8378 | 1.5115 | 8.3986e-05
|  | 2522.7172 | 1.4106 | 0.000124 |  | 2522.7172 | 1.5115 | 9.225e-05
|  | 2522.5967 | 1.4106 | 0.00011903 |  | 2522.5967 | 1.5115 | 0.00010014
|  | 2522.4762 | 1.4106 | 0.00011654 |  | 2522.4762 | 1.5115 | 0.00010657
|  | 2522.3556 | 1.4106 | 0.00011756 |  | 2522.3556 | 1.5115 | 0.00011143
|  | 2522.2351 | 1.4106 | 0.00012151 |  | 2522.2351 | 1.5115 | 0.00011539
|  | 2522.1146 | 1.4106 | 0.00012642 |  | 2522.1146 | 1.5115 | 0.00011912
|  | 2521.994 | 1.4106 | 0.00013014 |  | 2521.994 | 1.5115 | 0.00012283
|  | 2521.8735 | 1.4106 | 0.00013048 |  | 2521.8735 | 1.5115 | 0.00012582
|  | 2521.753 | 1.4106 | 0.00012716 |  | 2521.753 | 1.5115 | 0.00012705
|  | 2521.6325 | 1.4106 | 0.00012091 |  | 2521.6325 | 1.5115 | 0.00012549
|  | 2521.5119 | 1.4106 | 0.00011354 |  | 2521.5119 | 1.5115 | 0.00012115
|  | 2521.3914 | 1.4106 | 0.00010792 |  | 2521.3914 | 1.5115 | 0.00011519
|  | 2521.2709 | 1.4106 | 0.00010636 |  | 2521.2709 | 1.5115 | 0.00010986
|  | 2521.1503 | 1.4106 | 0.00010994 |  | 2521.1503 | 1.5115 | 0.0001074
|  | 2521.0298 | 1.4106 | 0.00011807 |  | 2521.0298 | 1.5115 | 0.00010942
|  | 2520.9093 | 1.4106 | 0.00012925 |  | 2520.9093 | 1.5115 | 0.00011569
|  | 2520.7887 | 1.4106 | 0.00014127 |  | 2520.7887 | 1.5115 | 0.00012448
|  | 2520.6682 | 1.4106 | 0.00015247 |  | 2520.6682 | 1.5115 | 0.00013301
|  | 2520.5477 | 1.4106 | 0.00016085 |  | 2520.5477 | 1.5115 | 0.00013835
|  | 2520.4271 | 1.4106 | 0.00016649 |  | 2520.4271 | 1.5115 | 0.00013875
|  | 2520.3066 | 1.4106 | 0.00016877 |  | 2520.3066 | 1.5115 | 0.00013401
|  | 2520.1861 | 1.4106 | 0.00016743 |  | 2520.1861 | 1.5115 | 0.00012555
|  | 2520.0655 | 1.4106 | 0.00016203 |  | 2520.0655 | 1.5115 | 0.00011579
|  | 2519.945 | 1.4106 | 0.00015197 |  | 2519.945 | 1.5115 | 0.00010722
|  | 2519.8245 | 1.4106 | 0.0001376 |  | 2519.8245 | 1.5115 | 0.00010154
|  | 2519.704 | 1.4106 | 0.00012017 |  | 2519.704 | 1.5115 | 9.937e-05
|  | 2519.5834 | 1.4106 | 0.00010213 |  | 2519.5834 | 1.5115 | 0.00010029
|  | 2519.4629 | 1.4106 | 8.6636e-05 |  | 2519.4629 | 1.5115 | 0.00010308
|  | 2519.3424 | 1.4106 | 7.6446e-05 |  | 2519.3424 | 1.5115 | 0.0001065
|  | 2519.2218 | 1.4106 | 7.2977e-05 |  | 2519.2218 | 1.5115 | 0.00010954
|  | 2519.1013 | 1.4106 | 7.6264e-05 |  | 2519.1013 | 1.5115 | 0.00011173
|  | 2518.9808 | 1.4106 | 8.4218e-05 |  | 2518.9808 | 1.5115 | 0.00011285
|  | 2518.8602 | 1.4106 | 9.4508e-05 |  | 2518.8602 | 1.5115 | 0.00011292
|  | 2518.7397 | 1.4106 | 0.00010474 |  | 2518.7397 | 1.5115 | 0.00011196
|  | 2518.6192 | 1.4106 | 0.00011262 |  | 2518.6192 | 1.5115 | 0.00010965
|  | 2518.4986 | 1.4106 | 0.0001171 |  | 2518.4986 | 1.5115 | 0.00010598
|  | 2518.3781 | 1.4106 | 0.00011849 |  | 2518.3781 | 1.5115 | 0.000101
|  | 2518.2576 | 1.4106 | 0.00011603 |  | 2518.2576 | 1.5115 | 9.5007e-05
|  | 2518.137 | 1.4106 | 0.0001103 |  | 2518.137 | 1.5115 | 8.8571e-05
|  | 2518.0165 | 1.4106 | 0.00010123 |  | 2518.0165 | 1.5115 | 8.2421e-05
|  | 2517.896 | 1.4106 | 8.8506e-05 |  | 2517.896 | 1.5115 | 7.7347e-05
|  | 2517.7755 | 1.4106 | 7.3298e-05 |  | 2517.7755 | 1.5115 | 7.3782e-05
|  | 2517.6549 | 1.4106 | 5.7592e-05 |  | 2517.6549 | 1.5115 | 7.1891e-05
|  | 2517.5344 | 1.4106 | 4.4195e-05 |  | 2517.5344 | 1.5115 | 7.1687e-05
|  | 2517.4139 | 1.4106 | 3.5359e-05 |  | 2517.4139 | 1.5115 | 7.2899e-05
|  | 2517.2933 | 1.4106 | 3.2849e-05 |  | 2517.2933 | 1.5115 | 7.5128e-05
|  | 2517.1728 | 1.4106 | 3.6439e-05 |  | 2517.1728 | 1.5115 | 7.7992e-05
|  | 2517.0523 | 1.4106 | 4.4057e-05 |  | 2517.0523 | 1.5115 | 8.1117e-05
|  | 2516.9317 | 1.4106 | 5.2159e-05 |  | 2516.9317 | 1.5115 | 8.4043e-05
|  | 2516.8112 | 1.4106 | 5.7504e-05 |  | 2516.8112 | 1.5115 | 8.6333e-05
|  | 2516.6907 | 1.4106 | 5.8169e-05 |  | 2516.6907 | 1.5115 | 8.7675e-05
|  | 2516.5701 | 1.4106 | 5.5001e-05 |  | 2516.5701 | 1.5115 | 8.7945e-05
|  | 2516.4496 | 1.4106 | 4.9888e-05 |  | 2516.4496 | 1.5115 | 8.709e-05
|  | 2516.3291 | 1.4106 | 4.6388e-05 |  | 2516.3291 | 1.5115 | 8.5398e-05
|  | 2516.2086 | 1.4106 | 4.7577e-05 |  | 2516.2086 | 1.5115 | 8.3287e-05
|  | 2516.088 | 1.4106 | 5.5159e-05 |  | 2516.088 | 1.5115 | 8.124e-05
|  | 2515.9675 | 1.4106 | 6.8245e-05 |  | 2515.9675 | 1.5115 | 7.9395e-05
|  | 2515.847 | 1.4106 | 8.4718e-05 |  | 2515.847 | 1.5115 | 7.7925e-05
|  | 2515.7264 | 1.4106 | 0.0001012 |  | 2515.7264 | 1.5115 | 7.6635e-05
|  | 2515.6059 | 1.4106 | 0.00011423 |  | 2515.6059 | 1.5115 | 7.5147e-05
|  | 2515.4854 | 1.4106 | 0.00012252 |  | 2515.4854 | 1.5115 | 7.3211e-05
|  | 2515.3648 | 1.4106 | 0.00012576 |  | 2515.3648 | 1.5115 | 7.0747e-05
|  | 2515.2443 | 1.4106 | 0.00012514 |  | 2515.2443 | 1.5115 | 6.7804e-05
|  | 2515.1238 | 1.4106 | 0.00012276 |  | 2515.1238 | 1.5115 | 6.4588e-05
|  | 2515.0032 | 1.4106 | 0.00012051 |  | 2515.0032 | 1.5114 | 6.1402e-05
|  | 2514.8827 | 1.4106 | 0.00011956 |  | 2514.8827 | 1.5114 | 5.8176e-05
|  | 2514.7622 | 1.4106 | 0.00011993 |  | 2514.7622 | 1.5114 | 5.4743e-05
|  | 2514.6416 | 1.4106 | 0.00012116 |  | 2514.6416 | 1.5114 | 5.0756e-05
|  | 2514.5211 | 1.4106 | 0.00012207 |  | 2514.5211 | 1.5114 | 4.5848e-05
|  | 2514.4006 | 1.4106 | 0.00012152 |  | 2514.4006 | 1.5114 | 3.9889e-05
|  | 2514.2801 | 1.4106 | 0.0001188 |  | 2514.2801 | 1.5114 | 3.3269e-05
|  | 2514.1595 | 1.4106 | 0.00011384 |  | 2514.1595 | 1.5114 | 2.6759e-05
|  | 2514.039 | 1.4106 | 0.00010647 |  | 2514.039 | 1.5114 | 2.1463e-05
|  | 2513.9185 | 1.4106 | 9.7072e-05 |  | 2513.9185 | 1.5114 | 1.8242e-05
|  | 2513.7979 | 1.4106 | 8.7049e-05 |  | 2513.7979 | 1.5114 | 1.7437e-05
|  | 2513.6774 | 1.4106 | 7.7541e-05 |  | 2513.6774 | 1.5114 | 1.8927e-05
|  | 2513.5569 | 1.4106 | 6.9805e-05 |  | 2513.5569 | 1.5114 | 2.1584e-05
|  | 2513.4363 | 1.4106 | 6.4759e-05 |  | 2513.4363 | 1.5114 | 2.4107e-05
|  | 2513.3158 | 1.4106 | 6.3024e-05 |  | 2513.3158 | 1.5114 | 2.5395e-05
|  | 2513.1953 | 1.4106 | 6.3624e-05 |  | 2513.1953 | 1.5114 | 2.4956e-05
|  | 2513.0747 | 1.4106 | 6.5739e-05 |  | 2513.0747 | 1.5114 | 2.2982e-05
|  | 2512.9542 | 1.4106 | 6.782e-05 |  | 2512.9542 | 1.5114 | 2.0241e-05
|  | 2512.8337 | 1.4106 | 6.8156e-05 |  | 2512.8337 | 1.5114 | 1.7873e-05
|  | 2512.7131 | 1.4106 | 6.6271e-05 |  | 2512.7131 | 1.5113 | 1.6798e-05
|  | 2512.5926 | 1.4106 | 6.3156e-05 |  | 2512.5926 | 1.5113 | 1.7422e-05
|  | 2512.4721 | 1.4106 | 5.9872e-05 |  | 2512.4721 | 1.5113 | 1.9459e-05
|  | 2512.3516 | 1.4106 | 5.8045e-05 |  | 2512.3516 | 1.5113 | 2.2162e-05
|  | 2512.231 | 1.4106 | 5.9592e-05 |  | 2512.231 | 1.5113 | 2.4889e-05
|  | 2512.1105 | 1.4106 | 6.4866e-05 |  | 2512.1105 | 1.5113 | 2.6977e-05
|  | 2511.99 | 1.4106 | 7.3277e-05 |  | 2511.99 | 1.5113 | 2.8417e-05
|  | 2511.8694 | 1.4106 | 8.2646e-05 |  | 2511.8694 | 1.5113 | 2.9566e-05
|  | 2511.7489 | 1.4106 | 9.0703e-05 |  | 2511.7489 | 1.5113 | 3.0672e-05
|  | 2511.6284 | 1.4106 | 9.4619e-05 |  | 2511.6284 | 1.5113 | 3.1992e-05
|  | 2511.5078 | 1.4106 | 9.2956e-05 |  | 2511.5078 | 1.5113 | 3.3121e-05
|  | 2511.3873 | 1.4106 | 8.5108e-05 |  | 2511.3873 | 1.5113 | 3.3339e-05
|  | 2511.2668 | 1.4106 | 7.2256e-05 |  | 2511.2668 | 1.5113 | 3.1727e-05
|  | 2511.1462 | 1.4106 | 5.6672e-05 |  | 2511.1462 | 1.5113 | 2.7684e-05
|  | 2511.0257 | 1.4106 | 4.0258e-05 |  | 2511.0257 | 1.5113 | 2.1062e-05
|  | 2510.9052 | 1.4106 | 2.5914e-05 |  | 2510.9052 | 1.5113 | 1.2367e-05
|  | 2510.7846 | 1.4106 | 1.4979e-05 |  | 2510.7846 | 1.5113 | 3.011e-06
|  | 2510.6641 | 1.4106 | 8.2475e-06 |  | 2510.6641 | 1.5113 | -5.4719e-06
|  | 2510.5436 | 1.4106 | 5.7631e-06 |  | 2510.5436 | 1.5113 | -1.1486e-05
|  | 2510.4231 | 1.4106 | 6.8001e-06 |  | 2510.4231 | 1.5112 | -1.3782e-05
|  | 2510.3025 | 1.4106 | 1.0023e-05 |  | 2510.3025 | 1.5112 | -1.199e-05
|  | 2510.182 | 1.4106 | 1.4396e-05 |  | 2510.182 | 1.5112 | -6.3394e-06
|  | 2510.0615 | 1.4106 | 1.9256e-05 |  | 2510.0615 | 1.5112 | 2.2021e-06
|  | 2509.9409 | 1.4106 | 2.4022e-05 |  | 2509.9409 | 1.5112 | 1.2267e-05
|  | 2509.8204 | 1.4106 | 2.8784e-05 |  | 2509.8204 | 1.5112 | 2.2441e-05
|  | 2509.6999 | 1.4106 | 3.4104e-05 |  | 2509.6999 | 1.5112 | 3.1295e-05
|  | 2509.5793 | 1.4106 | 4.0544e-05 |  | 2509.5793 | 1.5112 | 3.803e-05
|  | 2509.4588 | 1.4106 | 4.8698e-05 |  | 2509.4588 | 1.5112 | 4.2293e-05
|  | 2509.3383 | 1.4106 | 5.8956e-05 |  | 2509.3383 | 1.5112 | 4.4256e-05
|  | 2509.2177 | 1.4106 | 7.0949e-05 |  | 2509.2177 | 1.5112 | 4.444e-05
|  | 2509.0972 | 1.4106 | 8.3916e-05 |  | 2509.0972 | 1.5112 | 4.3673e-05
|  | 2508.9767 | 1.4106 | 9.6205e-05 |  | 2508.9767 | 1.5112 | 4.247e-05
|  | 2508.8562 | 1.4106 | 0.00010606 |  | 2508.8562 | 1.5112 | 4.1117e-05
|  | 2508.7356 | 1.4106 | 0.00011206 |  | 2508.7356 | 1.5112 | 3.9401e-05
|  | 2508.6151 | 1.4106 | 0.00011362 |  | 2508.6151 | 1.5112 | 3.6994e-05
|  | 2508.4946 | 1.4106 | 0.00011026 |  | 2508.4946 | 1.5112 | 3.3589e-05
|  | 2508.374 | 1.4106 | 0.00010309 |  | 2508.374 | 1.5112 | 2.916e-05
|  | 2508.2535 | 1.4106 | 9.3981e-05 |  | 2508.2535 | 1.5111 | 2.4374e-05
|  | 2508.133 | 1.4106 | 8.4473e-05 |  | 2508.133 | 1.5111 | 2.0283e-05
|  | 2508.0124 | 1.4106 | 7.5578e-05 |  | 2508.0124 | 1.5111 | 1.816e-05
|  | 2507.8919 | 1.4106 | 6.6904e-05 |  | 2507.8919 | 1.5111 | 1.9057e-05
|  | 2507.7714 | 1.4106 | 5.8118e-05 |  | 2507.7714 | 1.5111 | 2.3542e-05
|  | 2507.6508 | 1.4106 | 4.7936e-05 |  | 2507.6508 | 1.5111 | 3.132e-05
|  | 2507.5303 | 1.4106 | 3.5195e-05 |  | 2507.5303 | 1.5111 | 4.1254e-05
|  | 2507.4098 | 1.4106 | 2.0931e-05 |  | 2507.4098 | 1.5111 | 5.1859e-05
|  | 2507.2892 | 1.4106 | 5.9181e-06 |  | 2507.2892 | 1.5111 | 6.1433e-05
|  | 2507.1687 | 1.4105 | -7.2398e-06 |  | 2507.1687 | 1.5111 | 6.8784e-05
|  | 2507.0482 | 1.4105 | -1.6359e-05 |  | 2507.0482 | 1.511 | 7.3117e-05
|  | 2506.9277 | 1.4105 | -1.9843e-05 |  | 2506.9277 | 1.511 | 7.4529e-05
|  | 2506.8071 | 1.4105 | -1.7386e-05 |  | 2506.8071 | 1.511 | 7.3734e-05
|  | 2506.6866 | 1.4105 | -1.0406e-05 |  | 2506.6866 | 1.511 | 7.1869e-05
|  | 2506.5661 | 1.4105 | -7.9112e-07 |  | 2506.5661 | 1.511 | 7.0282e-05
|  | 2506.4455 | 1.4105 | 8.5695e-06 |  | 2506.4455 | 1.511 | 7.0245e-05
|  | 2506.325 | 1.4105 | 1.647e-05 |  | 2506.325 | 1.511 | 7.2497e-05
|  | 2506.2045 | 1.4105 | 2.2333e-05 |  | 2506.2045 | 1.511 | 7.7408e-05
|  | 2506.0839 | 1.4105 | 2.7537e-05 |  | 2506.0839 | 1.511 | 8.4463e-05
|  | 2505.9634 | 1.4105 | 3.2756e-05 |  | 2505.9634 | 1.511 | 9.2564e-05
|  | 2505.8429 | 1.4105 | 3.9829e-05 |  | 2505.8429 | 1.511 | 0.00010021
|  | 2505.7223 | 1.4105 | 4.8775e-05 |  | 2505.7223 | 1.511 | 0.00010582
|  | 2505.6018 | 1.4105 | 5.8901e-05 |  | 2505.6018 | 1.511 | 0.00010828
|  | 2505.4813 | 1.4105 | 6.8423e-05 |  | 2505.4813 | 1.511 | 0.00010722
|  | 2505.3607 | 1.4105 | 7.6475e-05 |  | 2505.3607 | 1.511 | 0.00010333
|  | 2505.2402 | 1.4105 | 8.2573e-05 |  | 2505.2402 | 1.511 | 9.8174e-05
|  | 2505.1197 | 1.4105 | 8.7996e-05 |  | 2505.1197 | 1.5109 | 9.3476e-05
|  | 2504.9992 | 1.4105 | 9.4341e-05 |  | 2504.9992 | 1.5109 | 9.1294e-05
|  | 2504.8786 | 1.4105 | 0.00010418 |  | 2504.8786 | 1.5109 | 9.2693e-05
|  | 2504.7581 | 1.4105 | 0.00011822 |  | 2504.7581 | 1.5109 | 9.8214e-05
|  | 2504.6376 | 1.4105 | 0.00013624 |  | 2504.6376 | 1.5109 | 0.00010737
|  | 2504.517 | 1.4105 | 0.0001564 |  | 2504.517 | 1.5108 | 0.00011946
|  | 2504.3965 | 1.4105 | 0.00017478 |  | 2504.3965 | 1.5108 | 0.00013331
|  | 2504.276 | 1.4105 | 0.00018827 |  | 2504.276 | 1.5108 | 0.00014828
|  | 2504.1554 | 1.4105 | 0.00019477 |  | 2504.1554 | 1.5108 | 0.00016365
|  | 2504.0349 | 1.4105 | 0.00019458 |  | 2504.0349 | 1.5108 | 0.00017913
|  | 2503.9144 | 1.4106 | 0.00018886 |  | 2503.9144 | 1.5108 | 0.00019452
|  | 2503.7938 | 1.4106 | 0.0001815 |  | 2503.7938 | 1.5108 | 0.00020959
|  | 2503.6733 | 1.4105 | 0.0001757 |  | 2503.6733 | 1.5108 | 0.00022427
|  | 2503.5528 | 1.4105 | 0.00017447 |  | 2503.5528 | 1.5108 | 0.00023859
|  | 2503.4322 | 1.4105 | 0.00017815 |  | 2503.4322 | 1.5107 | 0.00025289
|  | 2503.3117 | 1.4105 | 0.00018597 |  | 2503.3117 | 1.5107 | 0.00026786
|  | 2503.1912 | 1.4105 | 0.00019522 |  | 2503.1912 | 1.5107 | 0.00028397
|  | 2503.0707 | 1.4105 | 0.00020285 |  | 2503.0707 | 1.5107 | 0.00030175
|  | 2502.9501 | 1.4105 | 0.00020617 |  | 2502.9501 | 1.5107 | 0.00032085
|  | 2502.8296 | 1.4105 | 0.00020368 |  | 2502.8296 | 1.5107 | 0.00034045
|  | 2502.7091 | 1.4105 | 0.00019637 |  | 2502.7091 | 1.5107 | 0.00035907
|  | 2502.5885 | 1.4105 | 0.00018661 |  | 2502.5885 | 1.5107 | 0.00037539
|  | 2502.468 | 1.4105 | 0.00017756 |  | 2502.468 | 1.5107 | 0.00038856
|  | 2502.3475 | 1.4105 | 0.00017218 |  | 2502.3475 | 1.5107 | 0.00039864
|  | 2502.2269 | 1.4105 | 0.00017317 |  | 2502.2269 | 1.5107 | 0.00040672
|  | 2502.1064 | 1.4105 | 0.00018048 |  | 2502.1064 | 1.5107 | 0.00041434
|  | 2501.9859 | 1.4105 | 0.00019351 |  | 2501.9859 | 1.5107 | 0.00042326
|  | 2501.8653 | 1.4105 | 0.00020973 |  | 2501.8653 | 1.5107 | 0.00043468
|  | 2501.7448 | 1.4105 | 0.00022615 |  | 2501.7448 | 1.5107 | 0.00044892
|  | 2501.6243 | 1.4105 | 0.00024066 |  | 2501.6243 | 1.5107 | 0.0004653
|  | 2501.5037 | 1.4105 | 0.00025237 |  | 2501.5037 | 1.5107 | 0.00048273
|  | 2501.3832 | 1.4105 | 0.00026238 |  | 2501.3832 | 1.5107 | 0.00049998
|  | 2501.2627 | 1.4105 | 0.00027264 |  | 2501.2627 | 1.5107 | 0.00051611
|  | 2501.1422 | 1.4105 | 0.00028496 |  | 2501.1422 | 1.5107 | 0.00053083
|  | 2501.0216 | 1.4105 | 0.00030114 |  | 2501.0216 | 1.5107 | 0.0005445
|  | 2500.9011 | 1.4105 | 0.00032065 |  | 2500.9011 | 1.5107 | 0.00055764
|  | 2500.7806 | 1.4105 | 0.00034155 |  | 2500.7806 | 1.5107 | 0.00057071
|  | 2500.66 | 1.4105 | 0.00036147 |  | 2500.66 | 1.5107 | 0.00058407
|  | 2500.5395 | 1.4106 | 0.00037753 |  | 2500.5395 | 1.5107 | 0.00059757
|  | 2500.419 | 1.4106 | 0.00038721 |  | 2500.419 | 1.5107 | 0.00061095
|  | 2500.2984 | 1.4106 | 0.00039055 |  | 2500.2984 | 1.5107 | 0.00062399
|  | 2500.1779 | 1.4106 | 0.00038859 |  | 2500.1779 | 1.5107 | 0.00063663
|  | 2500.0574 | 1.4106 | 0.00038371 |  | 2500.0574 | 1.5107 | 0.00064889
|  | 2499.9368 | 1.4106 | 0.00037788 |  | 2499.9368 | 1.5107 | 0.00066117
|  | 2499.8163 | 1.4106 | 0.00037368 |  | 2499.8163 | 1.5107 | 0.00067372
|  | 2499.6958 | 1.4106 | 0.00037105 |  | 2499.6958 | 1.5107 | 0.00068693
|  | 2499.5753 | 1.4106 | 0.0003699 |  | 2499.5753 | 1.5107 | 0.00070076
|  | 2499.4547 | 1.4106 | 0.00036958 |  | 2499.4547 | 1.5107 | 0.00071511
|  | 2499.3342 | 1.4105 | 0.00036941 |  | 2499.3342 | 1.5107 | 0.00072978
|  | 2499.2137 | 1.4105 | 0.00036925 |  | 2499.2137 | 1.5107 | 0.00074454
|  | 2499.0931 | 1.4105 | 0.00036941 |  | 2499.0931 | 1.5107 | 0.00075909
|  | 2498.9726 | 1.4105 | 0.00037046 |  | 2498.9726 | 1.5107 | 0.00077318
|  | 2498.8521 | 1.4105 | 0.0003734 |  | 2498.8521 | 1.5107 | 0.00078673
|  | 2498.7315 | 1.4105 | 0.0003783 |  | 2498.7315 | 1.5107 | 0.00079956
|  | 2498.611 | 1.4105 | 0.00038549 |  | 2498.611 | 1.5107 | 0.00081166
|  | 2498.4905 | 1.4105 | 0.00039403 |  | 2498.4905 | 1.5107 | 0.00082321
|  | 2498.3699 | 1.4105 | 0.00040397 |  | 2498.3699 | 1.5107 | 0.0008345
|  | 2498.2494 | 1.4105 | 0.0004143 |  | 2498.2494 | 1.5107 | 0.000846
|  | 2498.1289 | 1.4105 | 0.00042616 |  | 2498.1289 | 1.5107 | 0.00085821
|  | 2498.0083 | 1.4105 | 0.00043941 |  | 2498.0083 | 1.5107 | 0.00087149
|  | 2497.8878 | 1.4105 | 0.00045442 |  | 2497.8878 | 1.5107 | 0.00088607
|  | 2497.7673 | 1.4105 | 0.00047152 |  | 2497.7673 | 1.5107 | 0.00090198
|  | 2497.6468 | 1.4105 | 0.00048943 |  | 2497.6468 | 1.5107 | 0.00091904
|  | 2497.5262 | 1.4105 | 0.00050772 |  | 2497.5262 | 1.5107 | 0.00093687
|  | 2497.4057 | 1.4105 | 0.0005249 |  | 2497.4057 | 1.5107 | 0.0009555
|  | 2497.2852 | 1.4105 | 0.00053986 |  | 2497.2852 | 1.5107 | 0.00097493
|  | 2497.1646 | 1.4105 | 0.00055144 |  | 2497.1646 | 1.5108 | 0.00099558
|  | 2497.0441 | 1.4105 | 0.00056009 |  | 2497.0441 | 1.5108 | 0.0010179
|  | 2496.9236 | 1.4105 | 0.00056585 |  | 2496.9236 | 1.5108 | 0.0010424
|  | 2496.803 | 1.4105 | 0.00057009 |  | 2496.803 | 1.5108 | 0.0010688
|  | 2496.6825 | 1.4105 | 0.00057406 |  | 2496.6825 | 1.5108 | 0.0010967
|  | 2496.562 | 1.4105 | 0.00057839 |  | 2496.562 | 1.5108 | 0.0011247
|  | 2496.4414 | 1.4105 | 0.0005838 |  | 2496.4414 | 1.5108 | 0.0011515
|  | 2496.3209 | 1.4105 | 0.00058996 |  | 2496.3209 | 1.5108 | 0.0011759
|  | 2496.2004 | 1.4105 | 0.00059723 |  | 2496.2004 | 1.5109 | 0.0011971
|  | 2496.0798 | 1.4106 | 0.00060477 |  | 2496.0798 | 1.5109 | 0.001215
|  | 2495.9593 | 1.4106 | 0.00061167 |  | 2495.9593 | 1.5109 | 0.0012307
|  | 2495.8388 | 1.4106 | 0.00061759 |  | 2495.8388 | 1.5109 | 0.0012452
|  | 2495.7183 | 1.4106 | 0.00062275 |  | 2495.7183 | 1.5109 | 0.0012596
|  | 2495.5977 | 1.4106 | 0.00062705 |  | 2495.5977 | 1.511 | 0.0012743
|  | 2495.4772 | 1.4106 | 0.00063037 |  | 2495.4772 | 1.511 | 0.0012886
|  | 2495.3567 | 1.4106 | 0.00063316 |  | 2495.3567 | 1.511 | 0.0013013
|  | 2495.2361 | 1.4105 | 0.0006342 |  | 2495.2361 | 1.5111 | 0.0013109
|  | 2495.1156 | 1.4105 | 0.00063386 |  | 2495.1156 | 1.5111 | 0.0013161
|  | 2494.9951 | 1.4105 | 0.00063164 |  | 2494.9951 | 1.5111 | 0.0013168
|  | 2494.8745 | 1.4105 | 0.00062782 |  | 2494.8745 | 1.5111 | 0.0013139
|  | 2494.754 | 1.4105 | 0.00062413 |  | 2494.754 | 1.5112 | 0.0013094
|  | 2494.6335 | 1.4105 | 0.00062239 |  | 2494.6335 | 1.5112 | 0.0013049
|  | 2494.5129 | 1.4105 | 0.0006256 |  | 2494.5129 | 1.5112 | 0.0013022
|  | 2494.3924 | 1.4105 | 0.00063479 |  | 2494.3924 | 1.5112 | 0.0013016
|  | 2494.2719 | 1.4105 | 0.00064999 |  | 2494.2719 | 1.5112 | 0.0013027
|  | 2494.1513 | 1.4105 | 0.0006692 |  | 2494.1513 | 1.5113 | 0.0013042
|  | 2494.0308 | 1.4105 | 0.00068823 |  | 2494.0308 | 1.5113 | 0.001305
|  | 2493.9103 | 1.4106 | 0.00070264 |  | 2493.9103 | 1.5113 | 0.001304
|  | 2493.7898 | 1.4106 | 0.000709 |  | 2493.7898 | 1.5113 | 0.001301
|  | 2493.6692 | 1.4106 | 0.00070595 |  | 2493.6692 | 1.5114 | 0.0012962
|  | 2493.5487 | 1.4106 | 0.00069438 |  | 2493.5487 | 1.5114 | 0.0012899
|  | 2493.4282 | 1.4106 | 0.00067873 |  | 2493.4282 | 1.5114 | 0.0012826
|  | 2493.3076 | 1.4106 | 0.00066366 |  | 2493.3076 | 1.5114 | 0.0012746
|  | 2493.1871 | 1.4106 | 0.00065357 |  | 2493.1871 | 1.5114 | 0.0012664
|  | 2493.0666 | 1.4106 | 0.00065109 |  | 2493.0666 | 1.5114 | 0.0012587
|  | 2492.946 | 1.4105 | 0.00065621 |  | 2492.946 | 1.5114 | 0.0012527
|  | 2492.8255 | 1.4105 | 0.00066654 |  | 2492.8255 | 1.5115 | 0.0012496
|  | 2492.705 | 1.4105 | 0.00068015 |  | 2492.705 | 1.5115 | 0.0012504
|  | 2492.5844 | 1.4105 | 0.00069382 |  | 2492.5844 | 1.5115 | 0.0012547
|  | 2492.4639 | 1.4105 | 0.00070605 |  | 2492.4639 | 1.5115 | 0.001261
|  | 2492.3434 | 1.4105 | 0.00071751 |  | 2492.3434 | 1.5115 | 0.0012664
|  | 2492.2228 | 1.4105 | 0.00072908 |  | 2492.2228 | 1.5115 | 0.0012676
|  | 2492.1023 | 1.4105 | 0.00074126 |  | 2492.1023 | 1.5116 | 0.0012622
|  | 2491.9818 | 1.4105 | 0.00075445 |  | 2491.9818 | 1.5116 | 0.0012493
|  | 2491.8613 | 1.4105 | 0.00076838 |  | 2491.8613 | 1.5116 | 0.0012303
|  | 2491.7407 | 1.4105 | 0.00078124 |  | 2491.7407 | 1.5117 | 0.0012083
|  | 2491.6202 | 1.4106 | 0.00079192 |  | 2491.6202 | 1.5117 | 0.0011866
|  | 2491.4997 | 1.4106 | 0.00079979 |  | 2491.4997 | 1.5117 | 0.0011678
|  | 2491.3791 | 1.4106 | 0.00080509 |  | 2491.3791 | 1.5117 | 0.0011526
|  | 2491.2586 | 1.4106 | 0.00080865 |  | 2491.2586 | 1.5117 | 0.0011397
|  | 2491.1381 | 1.4106 | 0.00081103 |  | 2491.1381 | 1.5117 | 0.0011264
|  | 2491.0175 | 1.4106 | 0.00081288 |  | 2491.0175 | 1.5117 | 0.0011102
|  | 2490.897 | 1.4106 | 0.00081367 |  | 2490.897 | 1.5117 | 0.0010901
|  | 2490.7765 | 1.4106 | 0.00081312 |  | 2490.7765 | 1.5117 | 0.0010672
|  | 2490.6559 | 1.4106 | 0.0008093 |  | 2490.6559 | 1.5117 | 0.0010444
|  | 2490.5354 | 1.4106 | 0.00080236 |  | 2490.5354 | 1.5117 | 0.0010252
|  | 2490.4149 | 1.4106 | 0.00079268 |  | 2490.4149 | 1.5117 | 0.0010128
|  | 2490.2944 | 1.4106 | 0.00078166 |  | 2490.2944 | 1.5117 | 0.0010081
|  | 2490.1738 | 1.4106 | 0.00077073 |  | 2490.1738 | 1.5117 | 0.0010101
|  | 2490.0533 | 1.4106 | 0.00076171 |  | 2490.0533 | 1.5117 | 0.0010155
|  | 2489.9328 | 1.4106 | 0.00075571 |  | 2489.9328 | 1.5117 | 0.0010205
|  | 2489.8122 | 1.4106 | 0.00075191 |  | 2489.8122 | 1.5118 | 0.0010216
|  | 2489.6917 | 1.4106 | 0.00075078 |  | 2489.6917 | 1.5118 | 0.0010165
|  | 2489.5712 | 1.4106 | 0.00075128 |  | 2489.5712 | 1.5118 | 0.001005
|  | 2489.4506 | 1.4106 | 0.00075192 |  | 2489.4506 | 1.5118 | 0.00098773
|  | 2489.3301 | 1.4106 | 0.00075292 |  | 2489.3301 | 1.5118 | 0.00096648
|  | 2489.2096 | 1.4106 | 0.0007538 |  | 2489.2096 | 1.5118 | 0.00094329
|  | 2489.089 | 1.4106 | 0.00075505 |  | 2489.089 | 1.5118 | 0.00092007
|  | 2488.9685 | 1.4106 | 0.00075622 |  | 2488.9685 | 1.5118 | 0.00089845
|  | 2488.848 | 1.4106 | 0.00075743 |  | 2488.848 | 1.5118 | 0.00087974
|  | 2488.7274 | 1.4106 | 0.00075834 |  | 2488.7274 | 1.5118 | 0.00086492
|  | 2488.6069 | 1.4106 | 0.00075861 |  | 2488.6069 | 1.5118 | 0.00085434
|  | 2488.4864 | 1.4106 | 0.00075801 |  | 2488.4864 | 1.5118 | 0.00084755
|  | 2488.3659 | 1.4106 | 0.00075734 |  | 2488.3659 | 1.5118 | 0.00084332
|  | 2488.2453 | 1.4106 | 0.00075688 |  | 2488.2453 | 1.5118 | 0.00083975
|  | 2488.1248 | 1.4106 | 0.00075679 |  | 2488.1248 | 1.5118 | 0.00083488
|  | 2488.0043 | 1.4106 | 0.0007576 |  | 2488.0043 | 1.5118 | 0.00082713
|  | 2487.8837 | 1.4106 | 0.00075843 |  | 2487.8837 | 1.5118 | 0.00081601
|  | 2487.7632 | 1.4106 | 0.00075822 |  | 2487.7632 | 1.5119 | 0.00080195
|  | 2487.6427 | 1.4106 | 0.00075592 |  | 2487.6427 | 1.5119 | 0.00078635
|  | 2487.5221 | 1.4106 | 0.0007501 |  | 2487.5221 | 1.5119 | 0.00077063
|  | 2487.4016 | 1.4106 | 0.00073948 |  | 2487.4016 | 1.5119 | 0.00075568
|  | 2487.2811 | 1.4106 | 0.00072397 |  | 2487.2811 | 1.5119 | 0.00074182
|  | 2487.1605 | 1.4106 | 0.00070495 |  | 2487.1605 | 1.5119 | 0.0007285
|  | 2487.04 | 1.4106 | 0.00068408 |  | 2487.04 | 1.5119 | 0.00071507
|  | 2486.9195 | 1.4106 | 0.00066445 |  | 2486.9195 | 1.5119 | 0.00070101
|  | 2486.7989 | 1.4106 | 0.00065 |  | 2486.7989 | 1.5119 | 0.00068637
|  | 2486.6784 | 1.4106 | 0.0006427 |  | 2486.6784 | 1.5119 | 0.00067182
|  | 2486.5579 | 1.4106 | 0.00064418 |  | 2486.5579 | 1.5118 | 0.00065818
|  | 2486.4374 | 1.4106 | 0.00065363 |  | 2486.4374 | 1.5118 | 0.00064604
|  | 2486.3168 | 1.4106 | 0.00066879 |  | 2486.3168 | 1.5118 | 0.00063531
|  | 2486.1963 | 1.4106 | 0.00068463 |  | 2486.1963 | 1.5118 | 0.00062546
|  | 2486.0758 | 1.4106 | 0.00069754 |  | 2486.0758 | 1.5118 | 0.00061547
|  | 2485.9552 | 1.4106 | 0.00070339 |  | 2485.9552 | 1.5118 | 0.00060466
|  | 2485.8347 | 1.4106 | 0.00070028 |  | 2485.8347 | 1.5118 | 0.00059293
|  | 2485.7142 | 1.4106 | 0.00068915 |  | 2485.7142 | 1.5118 | 0.00058097
|  | 2485.5936 | 1.4106 | 0.00067329 |  | 2485.5936 | 1.5118 | 0.00056991
|  | 2485.4731 | 1.4106 | 0.0006567 |  | 2485.4731 | 1.5118 | 0.00056085
|  | 2485.3526 | 1.4106 | 0.00064345 |  | 2485.3526 | 1.5118 | 0.00055443
|  | 2485.232 | 1.4106 | 0.00063649 |  | 2485.232 | 1.5118 | 0.00055045
|  | 2485.1115 | 1.4106 | 0.00063599 |  | 2485.1115 | 1.5118 | 0.00054802
|  | 2484.991 | 1.4106 | 0.00063972 |  | 2484.991 | 1.5118 | 0.00054589
|  | 2484.8704 | 1.4106 | 0.00064539 |  | 2484.8704 | 1.5118 | 0.00054284
|  | 2484.7499 | 1.4106 | 0.00064883 |  | 2484.7499 | 1.5118 | 0.0005382
|  | 2484.6294 | 1.4106 | 0.00064788 |  | 2484.6294 | 1.5118 | 0.00053165
|  | 2484.5089 | 1.4106 | 0.00064152 |  | 2484.5089 | 1.5118 | 0.00052341
|  | 2484.3883 | 1.4106 | 0.00063036 |  | 2484.3883 | 1.5118 | 0.00051383
|  | 2484.2678 | 1.4106 | 0.00061567 |  | 2484.2678 | 1.5118 | 0.00050318
|  | 2484.1473 | 1.4106 | 0.00059894 |  | 2484.1473 | 1.5118 | 0.00049157
|  | 2484.0267 | 1.4106 | 0.00058207 |  | 2484.0267 | 1.5118 | 0.00047917
|  | 2483.9062 | 1.4107 | 0.00056493 |  | 2483.9062 | 1.5118 | 0.00046599
|  | 2483.7857 | 1.4107 | 0.00054914 |  | 2483.7857 | 1.5117 | 0.00045257
|  | 2483.6651 | 1.4107 | 0.00053412 |  | 2483.6651 | 1.5117 | 0.00043947
|  | 2483.5446 | 1.4107 | 0.00052103 |  | 2483.5446 | 1.5117 | 0.00042736
|  | 2483.4241 | 1.4107 | 0.00051099 |  | 2483.4241 | 1.5117 | 0.00041687
|  | 2483.3035 | 1.4107 | 0.00050491 |  | 2483.3035 | 1.5117 | 0.0004084
|  | 2483.183 | 1.4106 | 0.00050319 |  | 2483.183 | 1.5117 | 0.00040199
|  | 2483.0625 | 1.4106 | 0.0005059 |  | 2483.0625 | 1.5117 | 0.00039759
|  | 2482.942 | 1.4106 | 0.00051134 |  | 2482.942 | 1.5116 | 0.00039521
|  | 2482.8214 | 1.4106 | 0.0005181 |  | 2482.8214 | 1.5116 | 0.00039487
|  | 2482.7009 | 1.4106 | 0.00052331 |  | 2482.7009 | 1.5116 | 0.00039688
|  | 2482.5804 | 1.4106 | 0.0005258 |  | 2482.5804 | 1.5116 | 0.00040137
|  | 2482.4598 | 1.4106 | 0.00052407 |  | 2482.4598 | 1.5116 | 0.00040831
|  | 2482.3393 | 1.4106 | 0.00051872 |  | 2482.3393 | 1.5116 | 0.00041703
|  | 2482.2188 | 1.4106 | 0.00051162 |  | 2482.2188 | 1.5116 | 0.00042642
|  | 2482.0982 | 1.4106 | 0.00050487 |  | 2482.0982 | 1.5116 | 0.00043494
|  | 2481.9777 | 1.4106 | 0.00049928 |  | 2481.9777 | 1.5116 | 0.00044104
|  | 2481.8572 | 1.4106 | 0.00049639 |  | 2481.8572 | 1.5116 | 0.00044385
|  | 2481.7366 | 1.4107 | 0.00049585 |  | 2481.7366 | 1.5116 | 0.00044336
|  | 2481.6161 | 1.4107 | 0.00049622 |  | 2481.6161 | 1.5116 | 0.00044061
|  | 2481.4956 | 1.4107 | 0.00049528 |  | 2481.4956 | 1.5116 | 0.00043734
|  | 2481.375 | 1.4107 | 0.00048953 |  | 2481.375 | 1.5116 | 0.00043549
|  | 2481.2545 | 1.4107 | 0.00047798 |  | 2481.2545 | 1.5115 | 0.00043647
|  | 2481.134 | 1.4107 | 0.00045982 |  | 2481.134 | 1.5115 | 0.00044072
|  | 2481.0135 | 1.4107 | 0.00043633 |  | 2481.0135 | 1.5115 | 0.00044764
|  | 2480.8929 | 1.4107 | 0.00040971 |  | 2480.8929 | 1.5115 | 0.00045576
|  | 2480.7724 | 1.4107 | 0.00038343 |  | 2480.7724 | 1.5115 | 0.00046353
|  | 2480.6519 | 1.4106 | 0.00036049 |  | 2480.6519 | 1.5115 | 0.00046974
|  | 2480.5313 | 1.4106 | 0.00034235 |  | 2480.5313 | 1.5115 | 0.00047431
|  | 2480.4108 | 1.4106 | 0.00033094 |  | 2480.4108 | 1.5115 | 0.00047791
|  | 2480.2903 | 1.4106 | 0.00032474 |  | 2480.2903 | 1.5115 | 0.00048164
|  | 2480.1697 | 1.4106 | 0.00032294 |  | 2480.1697 | 1.5115 | 0.00048632
|  | 2480.0492 | 1.4106 | 0.00032418 |  | 2480.0492 | 1.5115 | 0.00049194
|  | 2479.9287 | 1.4106 | 0.00032672 |  | 2479.9287 | 1.5115 | 0.00049716
|  | 2479.8081 | 1.4106 | 0.00033044 |  | 2479.8081 | 1.5115 | 0.00050032
|  | 2479.6876 | 1.4106 | 0.0003357 |  | 2479.6876 | 1.5115 | 0.00049957
|  | 2479.5671 | 1.4106 | 0.00034289 |  | 2479.5671 | 1.5115 | 0.00049407
|  | 2479.4465 | 1.4106 | 0.00035248 |  | 2479.4465 | 1.5116 | 0.00048453
|  | 2479.326 | 1.4106 | 0.00036293 |  | 2479.326 | 1.5116 | 0.00047315
|  | 2479.2055 | 1.4106 | 0.00037339 |  | 2479.2055 | 1.5116 | 0.00046268
|  | 2479.085 | 1.4106 | 0.0003817 |  | 2479.085 | 1.5115 | 0.00045552
|  | 2478.9644 | 1.4106 | 0.00038575 |  | 2478.9644 | 1.5115 | 0.00045276
|  | 2478.8439 | 1.4106 | 0.0003853 |  | 2478.8439 | 1.5115 | 0.00045376
|  | 2478.7234 | 1.4106 | 0.00037904 |  | 2478.7234 | 1.5115 | 0.00045647
|  | 2478.6028 | 1.4106 | 0.00036962 |  | 2478.6028 | 1.5115 | 0.00045859
|  | 2478.4823 | 1.4106 | 0.00035792 |  | 2478.4823 | 1.5115 | 0.00045843
|  | 2478.3618 | 1.4106 | 0.00034622 |  | 2478.3618 | 1.5115 | 0.00045573
|  | 2478.2412 | 1.4106 | 0.0003371 |  | 2478.2412 | 1.5115 | 0.00045173
|  | 2478.1207 | 1.4106 | 0.000331 |  | 2478.1207 | 1.5115 | 0.0004485
|  | 2478.0002 | 1.4106 | 0.0003284 |  | 2478.0002 | 1.5115 | 0.00044785
|  | 2477.8796 | 1.4106 | 0.00032871 |  | 2477.8796 | 1.5115 | 0.00045034
|  | 2477.7591 | 1.4106 | 0.00033187 |  | 2477.7591 | 1.5115 | 0.00045519
|  | 2477.6386 | 1.4106 | 0.00033711 |  | 2477.6386 | 1.5115 | 0.00046067
|  | 2477.518 | 1.4106 | 0.00034308 |  | 2477.518 | 1.5115 | 0.00046479
|  | 2477.3975 | 1.4106 | 0.00035032 |  | 2477.3975 | 1.5115 | 0.00046657
|  | 2477.277 | 1.4105 | 0.00035824 |  | 2477.277 | 1.5115 | 0.00046618
|  | 2477.1565 | 1.4105 | 0.00036551 |  | 2477.1565 | 1.5115 | 0.00046485
|  | 2477.0359 | 1.4105 | 0.00037217 |  | 2477.0359 | 1.5115 | 0.00046408
|  | 2476.9154 | 1.4105 | 0.00037715 |  | 2476.9154 | 1.5115 | 0.00046466
|  | 2476.7949 | 1.4105 | 0.00038032 |  | 2476.7949 | 1.5115 | 0.00046601
|  | 2476.6743 | 1.4105 | 0.00038276 |  | 2476.6743 | 1.5115 | 0.00046649
|  | 2476.5538 | 1.4106 | 0.00038398 |  | 2476.5538 | 1.5115 | 0.00046384
|  | 2476.4333 | 1.4106 | 0.00038517 |  | 2476.4333 | 1.5115 | 0.00045649
|  | 2476.3127 | 1.4106 | 0.00038652 |  | 2476.3127 | 1.5115 | 0.00044464
|  | 2476.1922 | 1.4106 | 0.00038823 |  | 2476.1922 | 1.5115 | 0.00042981
|  | 2476.0717 | 1.4106 | 0.00039017 |  | 2476.0717 | 1.5115 | 0.0004149
|  | 2475.9511 | 1.4106 | 0.00039109 |  | 2475.9511 | 1.5115 | 0.00040312
|  | 2475.8306 | 1.4106 | 0.00039014 |  | 2475.8306 | 1.5115 | 0.00039654
|  | 2475.7101 | 1.4106 | 0.00038741 |  | 2475.7101 | 1.5115 | 0.00039602
|  | 2475.5895 | 1.4106 | 0.00038351 |  | 2475.5895 | 1.5115 | 0.0004006
|  | 2475.469 | 1.4106 | 0.00037909 |  | 2475.469 | 1.5115 | 0.00040854
|  | 2475.3485 | 1.4106 | 0.00037598 |  | 2475.3485 | 1.5115 | 0.00041755
|  | 2475.228 | 1.4106 | 0.00037558 |  | 2475.228 | 1.5115 | 0.00042577
|  | 2475.1074 | 1.4106 | 0.00037882 |  | 2475.1074 | 1.5115 | 0.00043161
|  | 2474.9869 | 1.4106 | 0.00038588 |  | 2474.9869 | 1.5115 | 0.00043412
|  | 2474.8664 | 1.4106 | 0.00039582 |  | 2474.8664 | 1.5115 | 0.00043251
|  | 2474.7458 | 1.4106 | 0.00040703 |  | 2474.7458 | 1.5115 | 0.00042623
|  | 2474.6253 | 1.4106 | 0.00041695 |  | 2474.6253 | 1.5115 | 0.00041534
|  | 2474.5048 | 1.4106 | 0.00042418 |  | 2474.5048 | 1.5115 | 0.00040052
|  | 2474.3842 | 1.4106 | 0.00042694 |  | 2474.3842 | 1.5115 | 0.00038369
|  | 2474.2637 | 1.4106 | 0.00042597 |  | 2474.2637 | 1.5115 | 0.00036754
|  | 2474.1432 | 1.4106 | 0.00042104 |  | 2474.1432 | 1.5115 | 0.00035475
|  | 2474.0226 | 1.4106 | 0.00041459 |  | 2474.0226 | 1.5115 | 0.00034727
|  | 2473.9021 | 1.4106 | 0.00040796 |  | 2473.9021 | 1.5114 | 0.00034539
|  | 2473.7816 | 1.4106 | 0.00040311 |  | 2473.7816 | 1.5114 | 0.00034757
|  | 2473.6611 | 1.4106 | 0.00040088 |  | 2473.6611 | 1.5114 | 0.00035085
|  | 2473.5405 | 1.4106 | 0.00040171 |  | 2473.5405 | 1.5114 | 0.00035183
|  | 2473.42 | 1.4106 | 0.00040469 |  | 2473.42 | 1.5114 | 0.00034822
|  | 2473.2995 | 1.4106 | 0.00040873 |  | 2473.2995 | 1.5114 | 0.00033926
|  | 2473.1789 | 1.4106 | 0.00041152 |  | 2473.1789 | 1.5114 | 0.00032648
|  | 2473.0584 | 1.4106 | 0.00041236 |  | 2473.0584 | 1.5114 | 0.00031246
|  | 2472.9379 | 1.4106 | 0.00040974 |  | 2472.9379 | 1.5114 | 0.00030019
|  | 2472.8173 | 1.4106 | 0.00040472 |  | 2472.8173 | 1.5114 | 0.00029184
|  | 2472.6968 | 1.4106 | 0.00039806 |  | 2472.6968 | 1.5114 | 0.00028825
|  | 2472.5763 | 1.4106 | 0.00039138 |  | 2472.5763 | 1.5113 | 0.00028864
|  | 2472.4557 | 1.4106 | 0.00038712 |  | 2472.4557 | 1.5113 | 0.0002917
|  | 2472.3352 | 1.4106 | 0.00038626 |  | 2472.3352 | 1.5113 | 0.00029579
|  | 2472.2147 | 1.4106 | 0.00038932 |  | 2472.2147 | 1.5113 | 0.00029985
|  | 2472.0941 | 1.4106 | 0.00039596 |  | 2472.0941 | 1.5113 | 0.00030339
|  | 2471.9736 | 1.4106 | 0.00040456 |  | 2471.9736 | 1.5113 | 0.00030635
|  | 2471.8531 | 1.4106 | 0.0004138 |  | 2471.8531 | 1.5113 | 0.00030844
|  | 2471.7326 | 1.4106 | 0.00042269 |  | 2471.7326 | 1.5113 | 0.00030923
|  | 2471.612 | 1.4106 | 0.00042928 |  | 2471.612 | 1.5113 | 0.00030792
|  | 2471.4915 | 1.4106 | 0.00043377 |  | 2471.4915 | 1.5113 | 0.00030397
|  | 2471.371 | 1.4106 | 0.00043638 |  | 2471.371 | 1.5113 | 0.00029733
|  | 2471.2504 | 1.4106 | 0.00043812 |  | 2471.2504 | 1.5112 | 0.00028888
|  | 2471.1299 | 1.4106 | 0.0004391 |  | 2471.1299 | 1.5112 | 0.00028019
|  | 2471.0094 | 1.4106 | 0.00043987 |  | 2471.0094 | 1.5112 | 0.00027311
|  | 2470.8888 | 1.4106 | 0.00044172 |  | 2470.8888 | 1.5112 | 0.00026925
|  | 2470.7683 | 1.4106 | 0.00044463 |  | 2470.7683 | 1.5112 | 0.00026917
|  | 2470.6478 | 1.4106 | 0.00044833 |  | 2470.6478 | 1.5112 | 0.00027242
|  | 2470.5272 | 1.4106 | 0.00045257 |  | 2470.5272 | 1.5111 | 0.00027786
|  | 2470.4067 | 1.4106 | 0.00045753 |  | 2470.4067 | 1.5111 | 0.00028405
|  | 2470.2862 | 1.4106 | 0.00046182 |  | 2470.2862 | 1.5111 | 0.00029007
|  | 2470.1656 | 1.4106 | 0.00046517 |  | 2470.1656 | 1.5111 | 0.00029564
|  | 2470.0451 | 1.4106 | 0.00046695 |  | 2470.0451 | 1.5111 | 0.00030107
|  | 2469.9246 | 1.4106 | 0.0004678 |  | 2469.9246 | 1.511 | 0.00030744
|  | 2469.8041 | 1.4106 | 0.00046786 |  | 2469.8041 | 1.511 | 0.00031555
|  | 2469.6835 | 1.4106 | 0.0004694 |  | 2469.6835 | 1.511 | 0.0003261
|  | 2469.563 | 1.4106 | 0.00047368 |  | 2469.563 | 1.511 | 0.00033941
|  | 2469.4425 | 1.4106 | 0.00048173 |  | 2469.4425 | 1.5109 | 0.00035544
|  | 2469.3219 | 1.4106 | 0.00049272 |  | 2469.3219 | 1.5109 | 0.00037425
|  | 2469.2014 | 1.4106 | 0.00050545 |  | 2469.2014 | 1.5109 | 0.00039582
|  | 2469.0809 | 1.4106 | 0.00051732 |  | 2469.0809 | 1.5109 | 0.00042012
|  | 2468.9603 | 1.4106 | 0.00052563 |  | 2468.9603 | 1.5109 | 0.00044696
|  | 2468.8398 | 1.4106 | 0.00052823 |  | 2468.8398 | 1.5109 | 0.00047566
|  | 2468.7193 | 1.4106 | 0.00052402 |  | 2468.7193 | 1.5108 | 0.00050505
|  | 2468.5987 | 1.4106 | 0.00051511 |  | 2468.5987 | 1.5108 | 0.00053372
|  | 2468.4782 | 1.4106 | 0.00050349 |  | 2468.4782 | 1.5108 | 0.00056001
|  | 2468.3577 | 1.4106 | 0.00049276 |  | 2468.3577 | 1.5108 | 0.00058311
|  | 2468.2371 | 1.4106 | 0.00048518 |  | 2468.2371 | 1.5108 | 0.00060272
|  | 2468.1166 | 1.4106 | 0.00048244 |  | 2468.1166 | 1.5108 | 0.00061971
|  | 2467.9961 | 1.4106 | 0.000484 |  | 2467.9961 | 1.5108 | 0.00063545
|  | 2467.8756 | 1.4106 | 0.00048893 |  | 2467.8756 | 1.5108 | 0.00065171
|  | 2467.755 | 1.4106 | 0.00049562 |  | 2467.755 | 1.5108 | 0.00066986
|  | 2467.6345 | 1.4106 | 0.0005027 |  | 2467.6345 | 1.5108 | 0.00069054
|  | 2467.514 | 1.4106 | 0.0005092 |  | 2467.514 | 1.5108 | 0.00071379
|  | 2467.3934 | 1.4106 | 0.00051551 |  | 2467.3934 | 1.5108 | 0.00073874
|  | 2467.2729 | 1.4106 | 0.00052162 |  | 2467.2729 | 1.5108 | 0.00076437
|  | 2467.1524 | 1.4106 | 0.00052781 |  | 2467.1524 | 1.5108 | 0.00078966
|  | 2467.0318 | 1.4106 | 0.00053417 |  | 2467.0318 | 1.5108 | 0.00081418
|  | 2466.9113 | 1.4106 | 0.00054045 |  | 2466.9113 | 1.5108 | 0.000838
|  | 2466.7908 | 1.4106 | 0.00054606 |  | 2466.7908 | 1.5108 | 0.00086161
|  | 2466.6702 | 1.4106 | 0.00055116 |  | 2466.6702 | 1.5108 | 0.00088573
|  | 2466.5497 | 1.4106 | 0.00055575 |  | 2466.5497 | 1.5108 | 0.00091118
|  | 2466.4292 | 1.4106 | 0.00055915 |  | 2466.4292 | 1.5108 | 0.00093824
|  | 2466.3086 | 1.4106 | 0.00056131 |  | 2466.3086 | 1.5108 | 0.00096704
|  | 2466.1881 | 1.4106 | 0.00056087 |  | 2466.1881 | 1.5108 | 0.00099731
|  | 2466.0676 | 1.4106 | 0.00055736 |  | 2466.0676 | 1.5108 | 0.0010285
|  | 2465.9471 | 1.4106 | 0.00054908 |  | 2465.9471 | 1.5108 | 0.00106
|  | 2465.8265 | 1.4106 | 0.000537 |  | 2465.8265 | 1.5108 | 0.0010911
|  | 2465.706 | 1.4106 | 0.00052276 |  | 2465.706 | 1.5109 | 0.0011211
|  | 2465.5855 | 1.4106 | 0.00050844 |  | 2465.5855 | 1.5109 | 0.001149
|  | 2465.4649 | 1.4106 | 0.00049788 |  | 2465.4649 | 1.5109 | 0.0011742
|  | 2465.3444 | 1.4106 | 0.00049387 |  | 2465.3444 | 1.5109 | 0.0011962
|  | 2465.2239 | 1.4106 | 0.00049691 |  | 2465.2239 | 1.511 | 0.001215
|  | 2465.1033 | 1.4106 | 0.00050603 |  | 2465.1033 | 1.511 | 0.0012314
|  | 2464.9828 | 1.4106 | 0.00051865 |  | 2464.9828 | 1.511 | 0.0012467
|  | 2464.8623 | 1.4106 | 0.00053182 |  | 2464.8623 | 1.511 | 0.0012625
|  | 2464.7417 | 1.4106 | 0.00054324 |  | 2464.7417 | 1.511 | 0.0012803
|  | 2464.6212 | 1.4106 | 0.0005514 |  | 2464.6212 | 1.511 | 0.0013008
|  | 2464.5007 | 1.4106 | 0.00055684 |  | 2464.5007 | 1.5111 | 0.0013237
|  | 2464.3802 | 1.4106 | 0.00056169 |  | 2464.3802 | 1.5111 | 0.0013477
|  | 2464.2596 | 1.4106 | 0.00056748 |  | 2464.2596 | 1.5111 | 0.0013706
|  | 2464.1391 | 1.4106 | 0.00057563 |  | 2464.1391 | 1.5111 | 0.0013906
|  | 2464.0186 | 1.4106 | 0.00058552 |  | 2464.0186 | 1.5112 | 0.0014064
|  | 2463.898 | 1.4106 | 0.00059691 |  | 2463.898 | 1.5112 | 0.0014177
|  | 2463.7775 | 1.4106 | 0.00060768 |  | 2463.7775 | 1.5113 | 0.0014254
|  | 2463.657 | 1.4106 | 0.00061803 |  | 2463.657 | 1.5113 | 0.0014308
|  | 2463.5364 | 1.4105 | 0.00062701 |  | 2463.5364 | 1.5113 | 0.0014354
|  | 2463.4159 | 1.4105 | 0.00063602 |  | 2463.4159 | 1.5113 | 0.0014402
|  | 2463.2954 | 1.4105 | 0.00064564 |  | 2463.2954 | 1.5114 | 0.0014449
|  | 2463.1748 | 1.4105 | 0.00065676 |  | 2463.1748 | 1.5114 | 0.0014489
|  | 2463.0543 | 1.4105 | 0.00066797 |  | 2463.0543 | 1.5114 | 0.001451
|  | 2462.9338 | 1.4106 | 0.00067837 |  | 2462.9338 | 1.5115 | 0.0014503
|  | 2462.8132 | 1.4106 | 0.00068583 |  | 2462.8132 | 1.5115 | 0.0014465
|  | 2462.6927 | 1.4106 | 0.00068864 |  | 2462.6927 | 1.5116 | 0.0014397
|  | 2462.5722 | 1.4106 | 0.00068688 |  | 2462.5722 | 1.5116 | 0.0014305
|  | 2462.4517 | 1.4106 | 0.00068159 |  | 2462.4517 | 1.5116 | 0.0014192
|  | 2462.3311 | 1.4106 | 0.00067446 |  | 2462.3311 | 1.5117 | 0.0014056
|  | 2462.2106 | 1.4106 | 0.00066776 |  | 2462.2106 | 1.5117 | 0.0013897
|  | 2462.0901 | 1.4106 | 0.00066339 |  | 2462.0901 | 1.5117 | 0.0013713
|  | 2461.9695 | 1.4106 | 0.00066122 |  | 2461.9695 | 1.5117 | 0.0013507
|  | 2461.849 | 1.4106 | 0.00066132 |  | 2461.849 | 1.5118 | 0.0013291
|  | 2461.7285 | 1.4106 | 0.00066179 |  | 2461.7285 | 1.5118 | 0.0013077
|  | 2461.6079 | 1.4106 | 0.00066166 |  | 2461.6079 | 1.5118 | 0.0012879
|  | 2461.4874 | 1.4106 | 0.00066005 |  | 2461.4874 | 1.5118 | 0.0012702
|  | 2461.3669 | 1.4106 | 0.00065716 |  | 2461.3669 | 1.5118 | 0.0012539
|  | 2461.2463 | 1.4106 | 0.00065309 |  | 2461.2463 | 1.5119 | 0.0012376
|  | 2461.1258 | 1.4106 | 0.00064927 |  | 2461.1258 | 1.5119 | 0.0012189
|  | 2461.0053 | 1.4106 | 0.00064626 |  | 2461.0053 | 1.5119 | 0.0011964
|  | 2460.8847 | 1.4106 | 0.00064525 |  | 2460.8847 | 1.5119 | 0.0011696
|  | 2460.7642 | 1.4106 | 0.00064657 |  | 2460.7642 | 1.5119 | 0.0011399
|  | 2460.6437 | 1.4106 | 0.00065017 |  | 2460.6437 | 1.5119 | 0.0011095
|  | 2460.5232 | 1.4106 | 0.0006569 |  | 2460.5232 | 1.5119 | 0.0010813
|  | 2460.4026 | 1.4106 | 0.00066584 |  | 2460.4026 | 1.5119 | 0.0010572
|  | 2460.2821 | 1.4106 | 0.00067713 |  | 2460.2821 | 1.5119 | 0.0010381
|  | 2460.1616 | 1.4106 | 0.00069006 |  | 2460.1616 | 1.5119 | 0.0010232
|  | 2460.041 | 1.4106 | 0.00070383 |  | 2460.041 | 1.5119 | 0.0010108
|  | 2459.9205 | 1.4106 | 0.00071787 |  | 2459.9205 | 1.5119 | 0.00099867
|  | 2459.8 | 1.4106 | 0.00073125 |  | 2459.8 | 1.512 | 0.00098499
|  | 2459.6794 | 1.4106 | 0.00074451 |  | 2459.6794 | 1.512 | 0.00096887
|  | 2459.5589 | 1.4106 | 0.0007564 |  | 2459.5589 | 1.512 | 0.0009501
|  | 2459.4384 | 1.4106 | 0.00076692 |  | 2459.4384 | 1.512 | 0.00092885
|  | 2459.3178 | 1.4106 | 0.00077511 |  | 2459.3178 | 1.512 | 0.00090547
|  | 2459.1973 | 1.4106 | 0.00077996 |  | 2459.1973 | 1.512 | 0.00087994
|  | 2459.0768 | 1.4106 | 0.00077935 |  | 2459.0768 | 1.512 | 0.00085259
|  | 2458.9562 | 1.4106 | 0.00077327 |  | 2458.9562 | 1.512 | 0.00082375
|  | 2458.8357 | 1.4106 | 0.00076014 |  | 2458.8357 | 1.512 | 0.00079437
|  | 2458.7152 | 1.4106 | 0.00074197 |  | 2458.7152 | 1.512 | 0.00076622
|  | 2458.5947 | 1.4106 | 0.0007196 |  | 2458.5947 | 1.512 | 0.00074086
|  | 2458.4741 | 1.4106 | 0.0006967 |  | 2458.4741 | 1.512 | 0.00071979
|  | 2458.3536 | 1.4106 | 0.00067529 |  | 2458.3536 | 1.5119 | 0.00070335
|  | 2458.2331 | 1.4106 | 0.00065912 |  | 2458.2331 | 1.5119 | 0.00069074
|  | 2458.1125 | 1.4106 | 0.00064975 |  | 2458.1125 | 1.5119 | 0.00068025
|  | 2457.992 | 1.4106 | 0.00064774 |  | 2457.992 | 1.5119 | 0.00066969
|  | 2457.8715 | 1.4106 | 0.00065337 |  | 2457.8715 | 1.5119 | 0.00065748
|  | 2457.7509 | 1.4106 | 0.00066551 |  | 2457.7509 | 1.5119 | 0.00064305
|  | 2457.6304 | 1.4106 | 0.00068214 |  | 2457.6304 | 1.5119 | 0.00062698
|  | 2457.5099 | 1.4106 | 0.00070089 |  | 2457.5099 | 1.5119 | 0.0006108
|  | 2457.3893 | 1.4106 | 0.00072002 |  | 2457.3893 | 1.5118 | 0.00059615
|  | 2457.2688 | 1.4106 | 0.00073758 |  | 2457.2688 | 1.5118 | 0.00058439
|  | 2457.1483 | 1.4106 | 0.00075177 |  | 2457.1483 | 1.5118 | 0.00057588
|  | 2457.0278 | 1.4106 | 0.00076281 |  | 2457.0278 | 1.5118 | 0.0005703
|  | 2456.9072 | 1.4106 | 0.00077066 |  | 2456.9072 | 1.5118 | 0.00056668
|  | 2456.7867 | 1.4106 | 0.00077608 |  | 2456.7867 | 1.5118 | 0.0005641
|  | 2456.6662 | 1.4106 | 0.00077995 |  | 2456.6662 | 1.5117 | 0.00056206
|  | 2456.5456 | 1.4106 | 0.00078279 |  | 2456.5456 | 1.5117 | 0.00056061
|  | 2456.4251 | 1.4106 | 0.00078528 |  | 2456.4251 | 1.5117 | 0.00056032
|  | 2456.3046 | 1.4106 | 0.00078705 |  | 2456.3046 | 1.5117 | 0.00056183
|  | 2456.184 | 1.4106 | 0.00078759 |  | 2456.184 | 1.5117 | 0.00056582
|  | 2456.0635 | 1.4106 | 0.00078681 |  | 2456.0635 | 1.5117 | 0.0005726
|  | 2455.943 | 1.4106 | 0.00078541 |  | 2455.943 | 1.5116 | 0.00058202
|  | 2455.8224 | 1.4106 | 0.00078424 |  | 2455.8224 | 1.5116 | 0.0005936
|  | 2455.7019 | 1.4106 | 0.00078427 |  | 2455.7019 | 1.5116 | 0.00060654
|  | 2455.5814 | 1.4106 | 0.00078665 |  | 2455.5814 | 1.5116 | 0.00061984
|  | 2455.4608 | 1.4106 | 0.00079165 |  | 2455.4608 | 1.5116 | 0.00063243
|  | 2455.3403 | 1.4106 | 0.00079878 |  | 2455.3403 | 1.5116 | 0.00064314
|  | 2455.2198 | 1.4106 | 0.0008061 |  | 2455.2198 | 1.5116 | 0.00065098
|  | 2455.0993 | 1.4106 | 0.00081177 |  | 2455.0993 | 1.5116 | 0.00065531
|  | 2454.9787 | 1.4106 | 0.00081422 |  | 2454.9787 | 1.5116 | 0.00065608
|  | 2454.8582 | 1.4106 | 0.00081341 |  | 2454.8582 | 1.5116 | 0.00065406
|  | 2454.7377 | 1.4106 | 0.00080946 |  | 2454.7377 | 1.5116 | 0.0006507
|  | 2454.6171 | 1.4106 | 0.00080487 |  | 2454.6171 | 1.5116 | 0.00064789
|  | 2454.4966 | 1.4106 | 0.00080245 |  | 2454.4966 | 1.5116 | 0.00064749
|  | 2454.3761 | 1.4106 | 0.00080326 |  | 2454.3761 | 1.5116 | 0.00065091
|  | 2454.2555 | 1.4106 | 0.00080816 |  | 2454.2555 | 1.5116 | 0.0006587
|  | 2454.135 | 1.4106 | 0.00081673 |  | 2454.135 | 1.5116 | 0.0006706
|  | 2454.0145 | 1.4106 | 0.00082703 |  | 2454.0145 | 1.5115 | 0.0006858
|  | 2453.8939 | 1.4106 | 0.00083679 |  | 2453.8939 | 1.5115 | 0.00070315
|  | 2453.7734 | 1.4106 | 0.00084306 |  | 2453.7734 | 1.5115 | 0.00072194
|  | 2453.6529 | 1.4106 | 0.00084475 |  | 2453.6529 | 1.5115 | 0.00074162
|  | 2453.5323 | 1.4106 | 0.00084234 |  | 2453.5323 | 1.5115 | 0.00076219
|  | 2453.4118 | 1.4106 | 0.00083568 |  | 2453.4118 | 1.5115 | 0.00078379
|  | 2453.2913 | 1.4106 | 0.00082621 |  | 2453.2913 | 1.5115 | 0.0008061
|  | 2453.1708 | 1.4106 | 0.00081532 |  | 2453.1708 | 1.5116 | 0.00082834
|  | 2453.0502 | 1.4107 | 0.00080413 |  | 2453.0502 | 1.5116 | 0.00084867
|  | 2452.9297 | 1.4107 | 0.00079238 |  | 2452.9297 | 1.5116 | 0.00086516
|  | 2452.8092 | 1.4107 | 0.00077956 |  | 2452.8092 | 1.5116 | 0.00087566
|  | 2452.6886 | 1.4107 | 0.00076539 |  | 2452.6886 | 1.5117 | 0.00087883
|  | 2452.5681 | 1.4107 | 0.00074965 |  | 2452.5681 | 1.5117 | 0.00087463
|  | 2452.4476 | 1.4107 | 0.00073259 |  | 2452.4476 | 1.5117 | 0.00086423
|  | 2452.327 | 1.4107 | 0.00071608 |  | 2452.327 | 1.5117 | 0.00084984
|  | 2452.2065 | 1.4107 | 0.00070125 |  | 2452.2065 | 1.5117 | 0.00083405
|  | 2452.086 | 1.4107 | 0.00069101 |  | 2452.086 | 1.5118 | 0.00081888
|  | 2451.9654 | 1.4106 | 0.00068707 |  | 2451.9654 | 1.5118 | 0.00080523
|  | 2451.8449 | 1.4106 | 0.00069002 |  | 2451.8449 | 1.5118 | 0.0007928
|  | 2451.7244 | 1.4106 | 0.00069884 |  | 2451.7244 | 1.5118 | 0.00078018
|  | 2451.6038 | 1.4106 | 0.00071212 |  | 2451.6038 | 1.5118 | 0.00076579
|  | 2451.4833 | 1.4106 | 0.00072643 |  | 2451.4833 | 1.5118 | 0.00074861
|  | 2451.3628 | 1.4106 | 0.00073897 |  | 2451.3628 | 1.5118 | 0.00072891
|  | 2451.2423 | 1.4106 | 0.00074771 |  | 2451.2423 | 1.5118 | 0.00070801
|  | 2451.1217 | 1.4106 | 0.00075205 |  | 2451.1217 | 1.5118 | 0.00068844
|  | 2451.0012 | 1.4106 | 0.00075275 |  | 2451.0012 | 1.5118 | 0.00067248
|  | 2450.8807 | 1.4106 | 0.00075127 |  | 2450.8807 | 1.5118 | 0.00066172
|  | 2450.7601 | 1.4106 | 0.00074862 |  | 2450.7601 | 1.5118 | 0.00065636
|  | 2450.6396 | 1.4106 | 0.00074677 |  | 2450.6396 | 1.5117 | 0.00065523
|  | 2450.5191 | 1.4106 | 0.00074468 |  | 2450.5191 | 1.5117 | 0.00065609
|  | 2450.3985 | 1.4106 | 0.00074139 |  | 2450.3985 | 1.5117 | 0.00065662
|  | 2450.278 | 1.4106 | 0.00073704 |  | 2450.278 | 1.5117 | 0.0006551
|  | 2450.1575 | 1.4106 | 0.00073055 |  | 2450.1575 | 1.5117 | 0.00065109
|  | 2450.0369 | 1.4106 | 0.00072261 |  | 2450.0369 | 1.5117 | 0.00064524
|  | 2449.9164 | 1.4106 | 0.0007155 |  | 2449.9164 | 1.5117 | 0.00063902
|  | 2449.7959 | 1.4106 | 0.00071028 |  | 2449.7959 | 1.5117 | 0.00063418
|  | 2449.6753 | 1.4106 | 0.00070954 |  | 2449.6753 | 1.5117 | 0.00063199
|  | 2449.5548 | 1.4106 | 0.00071348 |  | 2449.5548 | 1.5117 | 0.00063308
|  | 2449.4343 | 1.4106 | 0.00072088 |  | 2449.4343 | 1.5117 | 0.00063727
|  | 2449.3138 | 1.4106 | 0.0007299 |  | 2449.3138 | 1.5116 | 0.00064399
|  | 2449.1932 | 1.4107 | 0.00073773 |  | 2449.1932 | 1.5116 | 0.00065248
|  | 2449.0727 | 1.4107 | 0.00074242 |  | 2449.0727 | 1.5116 | 0.00066197
|  | 2448.9522 | 1.4107 | 0.00074259 |  | 2448.9522 | 1.5116 | 0.00067191
|  | 2448.8316 | 1.4107 | 0.00073902 |  | 2448.8316 | 1.5116 | 0.00068202
|  | 2448.7111 | 1.4106 | 0.0007324 |  | 2448.7111 | 1.5116 | 0.00069199
|  | 2448.5906 | 1.4106 | 0.0007242 |  | 2448.5906 | 1.5116 | 0.00070183
|  | 2448.47 | 1.4106 | 0.00071616 |  | 2448.47 | 1.5116 | 0.00071162
|  | 2448.3495 | 1.4106 | 0.00070815 |  | 2448.3495 | 1.5116 | 0.00072181
|  | 2448.229 | 1.4106 | 0.00069983 |  | 2448.229 | 1.5116 | 0.00073306
|  | 2448.1084 | 1.4107 | 0.0006907 |  | 2448.1084 | 1.5116 | 0.00074588
|  | 2447.9879 | 1.4107 | 0.00068027 |  | 2447.9879 | 1.5116 | 0.00076078
|  | 2447.8674 | 1.4107 | 0.0006691 |  | 2447.8674 | 1.5116 | 0.00077739
|  | 2447.7469 | 1.4107 | 0.00065765 |  | 2447.7469 | 1.5116 | 0.00079513
|  | 2447.6263 | 1.4106 | 0.00064782 |  | 2447.6263 | 1.5116 | 0.00081266
|  | 2447.5058 | 1.4106 | 0.00064194 |  | 2447.5058 | 1.5116 | 0.00082879
|  | 2447.3853 | 1.4106 | 0.00064083 |  | 2447.3853 | 1.5116 | 0.00084252
|  | 2447.2647 | 1.4106 | 0.00064558 |  | 2447.2647 | 1.5116 | 0.00085356
|  | 2447.1442 | 1.4106 | 0.00065588 |  | 2447.1442 | 1.5117 | 0.00086223
|  | 2447.0237 | 1.4106 | 0.00067024 |  | 2447.0237 | 1.5117 | 0.00086901
|  | 2446.9031 | 1.4106 | 0.0006866 |  | 2446.9031 | 1.5117 | 0.00087457
|  | 2446.7826 | 1.4106 | 0.00070288 |  | 2446.7826 | 1.5117 | 0.00087881
|  | 2446.6621 | 1.4106 | 0.00071629 |  | 2446.6621 | 1.5117 | 0.00088145
|  | 2446.5415 | 1.4106 | 0.00072581 |  | 2446.5415 | 1.5117 | 0.00088184
|  | 2446.421 | 1.4106 | 0.00073031 |  | 2446.421 | 1.5118 | 0.00087964
|  | 2446.3005 | 1.4106 | 0.00072915 |  | 2446.3005 | 1.5118 | 0.0008752
|  | 2446.1799 | 1.4106 | 0.00072316 |  | 2446.1799 | 1.5118 | 0.00086976
|  | 2446.0594 | 1.4106 | 0.00071331 |  | 2446.0594 | 1.5118 | 0.00086512
|  | 2445.9389 | 1.4107 | 0.00070047 |  | 2445.9389 | 1.5118 | 0.00086321
|  | 2445.8184 | 1.4107 | 0.00068585 |  | 2445.8184 | 1.5118 | 0.00086527
|  | 2445.6978 | 1.4107 | 0.00067007 |  | 2445.6978 | 1.5118 | 0.00087135
|  | 2445.5773 | 1.4107 | 0.00065456 |  | 2445.5773 | 1.5118 | 0.00088032
|  | 2445.4568 | 1.4107 | 0.0006404 |  | 2445.4568 | 1.5118 | 0.00089016
|  | 2445.3362 | 1.4107 | 0.00062806 |  | 2445.3362 | 1.5118 | 0.00089841
|  | 2445.2157 | 1.4107 | 0.00061908 |  | 2445.2157 | 1.5118 | 0.00090323
|  | 2445.0952 | 1.4107 | 0.00061366 |  | 2445.0952 | 1.5119 | 0.00090353
|  | 2444.9746 | 1.4107 | 0.00061166 |  | 2444.9746 | 1.5119 | 0.00089943
|  | 2444.8541 | 1.4107 | 0.00061171 |  | 2444.8541 | 1.5119 | 0.00089168
|  | 2444.7336 | 1.4107 | 0.00061238 |  | 2444.7336 | 1.5119 | 0.00088167
|  | 2444.613 | 1.4107 | 0.00061162 |  | 2444.613 | 1.5119 | 0.00087064
|  | 2444.4925 | 1.4107 | 0.00060843 |  | 2444.4925 | 1.512 | 0.00085935
|  | 2444.372 | 1.4107 | 0.00060192 |  | 2444.372 | 1.512 | 0.00084821
|  | 2444.2514 | 1.4107 | 0.00059293 |  | 2444.2514 | 1.512 | 0.00083727
|  | 2444.1309 | 1.4107 | 0.00058275 |  | 2444.1309 | 1.512 | 0.00082666
|  | 2444.0104 | 1.4107 | 0.00057241 |  | 2444.0104 | 1.512 | 0.00081633
|  | 2443.8899 | 1.4107 | 0.00056252 |  | 2443.8899 | 1.512 | 0.00080654
|  | 2443.7693 | 1.4107 | 0.00055259 |  | 2443.7693 | 1.512 | 0.00079733
|  | 2443.6488 | 1.4107 | 0.00054171 |  | 2443.6488 | 1.512 | 0.00078864
|  | 2443.5283 | 1.4107 | 0.00052878 |  | 2443.5283 | 1.512 | 0.00078015
|  | 2443.4077 | 1.4107 | 0.00051338 |  | 2443.4077 | 1.512 | 0.00077105
|  | 2443.2872 | 1.4107 | 0.00049672 |  | 2443.2872 | 1.5121 | 0.00076075
|  | 2443.1667 | 1.4107 | 0.00048059 |  | 2443.1667 | 1.5121 | 0.00074852
|  | 2443.0461 | 1.4107 | 0.0004678 |  | 2443.0461 | 1.5121 | 0.00073431
|  | 2442.9256 | 1.4107 | 0.00046039 |  | 2442.9256 | 1.5121 | 0.00071863
|  | 2442.8051 | 1.4107 | 0.00045912 |  | 2442.8051 | 1.5121 | 0.0007025
|  | 2442.6845 | 1.4107 | 0.00046287 |  | 2442.6845 | 1.5121 | 0.00068727
|  | 2442.564 | 1.4107 | 0.00046975 |  | 2442.564 | 1.5121 | 0.00067431
|  | 2442.4435 | 1.4107 | 0.00047629 |  | 2442.4435 | 1.5121 | 0.00066436
|  | 2442.3229 | 1.4107 | 0.00048004 |  | 2442.3229 | 1.5121 | 0.00065767
|  | 2442.2024 | 1.4107 | 0.00048041 |  | 2442.2024 | 1.5121 | 0.00065348
|  | 2442.0819 | 1.4107 | 0.00047664 |  | 2442.0819 | 1.5121 | 0.0006507
|  | 2441.9614 | 1.4107 | 0.00047011 |  | 2441.9614 | 1.5121 | 0.00064773
|  | 2441.8408 | 1.4107 | 0.00046221 |  | 2441.8408 | 1.5121 | 0.00064357
|  | 2441.7203 | 1.4107 | 0.00045362 |  | 2441.7203 | 1.5121 | 0.00063753
|  | 2441.5998 | 1.4107 | 0.00044408 |  | 2441.5998 | 1.5121 | 0.00062995
|  | 2441.4792 | 1.4107 | 0.00043234 |  | 2441.4792 | 1.5121 | 0.0006217
|  | 2441.3587 | 1.4107 | 0.00041763 |  | 2441.3587 | 1.5121 | 0.00061413
|  | 2441.2382 | 1.4107 | 0.00039939 |  | 2441.2382 | 1.5121 | 0.00060828
|  | 2441.1176 | 1.4107 | 0.00037829 |  | 2441.1176 | 1.5121 | 0.00060491
|  | 2440.9971 | 1.4107 | 0.00035577 |  | 2440.9971 | 1.5121 | 0.00060394
|  | 2440.8766 | 1.4107 | 0.00033412 |  | 2440.8766 | 1.5121 | 0.0006048
|  | 2440.756 | 1.4107 | 0.00031539 |  | 2440.756 | 1.5121 | 0.00060644
|  | 2440.6355 | 1.4107 | 0.0003009 |  | 2440.6355 | 1.5121 | 0.0006077
|  | 2440.515 | 1.4107 | 0.00029171 |  | 2440.515 | 1.5121 | 0.00060776
|  | 2440.3944 | 1.4107 | 0.00028788 |  | 2440.3944 | 1.5121 | 0.0006061
|  | 2440.2739 | 1.4107 | 0.00028849 |  | 2440.2739 | 1.5121 | 0.00060259
|  | 2440.1534 | 1.4107 | 0.00029319 |  | 2440.1534 | 1.5122 | 0.00059706
|  | 2440.0329 | 1.4107 | 0.00030143 |  | 2440.0329 | 1.5122 | 0.00058955
|  | 2439.9123 | 1.4106 | 0.00031212 |  | 2439.9123 | 1.5122 | 0.00057989
|  | 2439.7918 | 1.4107 | 0.00032289 |  | 2439.7918 | 1.5122 | 0.00056793
|  | 2439.6713 | 1.4107 | 0.00033239 |  | 2439.6713 | 1.5122 | 0.00055322
|  | 2439.5507 | 1.4107 | 0.00033835 |  | 2439.5507 | 1.5123 | 0.00053554
|  | 2439.4302 | 1.4107 | 0.0003389 |  | 2439.4302 | 1.5123 | 0.00051452
|  | 2439.3097 | 1.4107 | 0.00033335 |  | 2439.3097 | 1.5123 | 0.00048995
|  | 2439.1891 | 1.4107 | 0.00032227 |  | 2439.1891 | 1.5123 | 0.00046158
|  | 2439.0686 | 1.4107 | 0.00030799 |  | 2439.0686 | 1.5123 | 0.00042921
|  | 2438.9481 | 1.4107 | 0.00029289 |  | 2438.9481 | 1.5123 | 0.0003931
|  | 2438.8275 | 1.4107 | 0.00027929 |  | 2438.8275 | 1.5123 | 0.00035384
|  | 2438.707 | 1.4107 | 0.00026839 |  | 2438.707 | 1.5123 | 0.00031284
|  | 2438.5865 | 1.4107 | 0.00026007 |  | 2438.5865 | 1.5123 | 0.00027214
|  | 2438.4659 | 1.4107 | 0.00025329 |  | 2438.4659 | 1.5123 | 0.00023386
|  | 2438.3454 | 1.4107 | 0.00024737 |  | 2438.3454 | 1.5123 | 0.00020029
|  | 2438.2249 | 1.4107 | 0.00024126 |  | 2438.2249 | 1.5123 | 0.00017265
|  | 2438.1044 | 1.4107 | 0.00023502 |  | 2438.1044 | 1.5122 | 0.00015131
|  | 2437.9838 | 1.4107 | 0.00022906 |  | 2437.9838 | 1.5122 | 0.00013547
|  | 2437.8633 | 1.4107 | 0.00022366 |  | 2437.8633 | 1.5122 | 0.00012328
|  | 2437.7428 | 1.4107 | 0.00021916 |  | 2437.7428 | 1.5122 | 0.00011281
|  | 2437.6222 | 1.4107 | 0.00021584 |  | 2437.6222 | 1.5122 | 0.00010228
|  | 2437.5017 | 1.4107 | 0.00021208 |  | 2437.5017 | 1.5122 | 9.0941e-05
|  | 2437.3812 | 1.4107 | 0.00020705 |  | 2437.3812 | 1.5121 | 7.8969e-05
|  | 2437.2606 | 1.4107 | 0.00020044 |  | 2437.2606 | 1.5121 | 6.7369e-05
|  | 2437.1401 | 1.4107 | 0.00019289 |  | 2437.1401 | 1.5121 | 5.7518e-05
|  | 2437.0196 | 1.4107 | 0.00018557 |  | 2437.0196 | 1.5121 | 5.0691e-05
|  | 2436.899 | 1.4107 | 0.00018102 |  | 2436.899 | 1.5121 | 4.7385e-05
|  | 2436.7785 | 1.4107 | 0.00017982 |  | 2436.7785 | 1.512 | 4.7262e-05
|  | 2436.658 | 1.4106 | 0.00018271 |  | 2436.658 | 1.512 | 4.9361e-05
|  | 2436.5375 | 1.4106 | 0.00018876 |  | 2436.5375 | 1.512 | 5.1975e-05
|  | 2436.4169 | 1.4106 | 0.00019517 |  | 2436.4169 | 1.512 | 5.3509e-05
|  | 2436.2964 | 1.4106 | 0.00019994 |  | 2436.2964 | 1.512 | 5.2327e-05
|  | 2436.1759 | 1.4106 | 0.00020104 |  | 2436.1759 | 1.512 | 4.7564e-05
|  | 2436.0553 | 1.4106 | 0.00019804 |  | 2436.0553 | 1.512 | 3.9028e-05
|  | 2435.9348 | 1.4106 | 0.00019189 |  | 2435.9348 | 1.512 | 2.7457e-05
|  | 2435.8143 | 1.4106 | 0.00018409 |  | 2435.8143 | 1.512 | 1.4408e-05
|  | 2435.6937 | 1.4106 | 0.00017668 |  | 2435.6937 | 1.512 | 2.0599e-06
|  | 2435.5732 | 1.4106 | 0.00017073 |  | 2435.5732 | 1.5119 | -7.3451e-06
|  | 2435.4527 | 1.4106 | 0.00016687 |  | 2435.4527 | 1.5119 | -1.203e-05
|  | 2435.3321 | 1.4106 | 0.00016399 |  | 2435.3321 | 1.5119 | -1.1085e-05
|  | 2435.2116 | 1.4107 | 0.00016024 |  | 2435.2116 | 1.5119 | -4.8859e-06
|  | 2435.0911 | 1.4107 | 0.00015496 |  | 2435.0911 | 1.5119 | 4.9895e-06
|  | 2434.9705 | 1.4107 | 0.00014676 |  | 2434.9705 | 1.5118 | 1.6027e-05
|  | 2434.85 | 1.4107 | 0.00013548 |  | 2434.85 | 1.5118 | 2.5902e-05
|  | 2434.7295 | 1.4107 | 0.00012208 |  | 2434.7295 | 1.5118 | 3.2845e-05
|  | 2434.609 | 1.4107 | 0.00010714 |  | 2434.609 | 1.5118 | 3.6049e-05
|  | 2434.4884 | 1.4107 | 9.2345e-05 |  | 2434.4884 | 1.5118 | 3.6295e-05
|  | 2434.3679 | 1.4107 | 7.8118e-05 |  | 2434.3679 | 1.5118 | 3.5009e-05
|  | 2434.2474 | 1.4107 | 6.5328e-05 |  | 2434.2474 | 1.5118 | 3.3893e-05
|  | 2434.1268 | 1.4107 | 5.4354e-05 |  | 2434.1268 | 1.5118 | 3.4266e-05
|  | 2434.0063 | 1.4107 | 4.5592e-05 |  | 2434.0063 | 1.5118 | 3.6419e-05
|  | 2433.8858 | 1.4107 | 3.9342e-05 |  | 2433.8858 | 1.5118 | 3.9862e-05
|  | 2433.7652 | 1.4107 | 3.6167e-05 |  | 2433.7652 | 1.5118 | 4.337e-05
|  | 2433.6447 | 1.4107 | 3.6566e-05 |  | 2433.6447 | 1.5118 | 4.5583e-05
|  | 2433.5242 | 1.4106 | 4.0736e-05 |  | 2433.5242 | 1.5118 | 4.5523e-05
|  | 2433.4036 | 1.4106 | 4.8858e-05 |  | 2433.4036 | 1.5118 | 4.2722e-05
|  | 2433.2831 | 1.4106 | 6.0299e-05 |  | 2433.2831 | 1.5118 | 3.7187e-05
|  | 2433.1626 | 1.4106 | 7.3928e-05 |  | 2433.1626 | 1.5118 | 2.9475e-05
|  | 2433.042 | 1.4106 | 8.7951e-05 |  | 2433.042 | 1.5118 | 2.0227e-05
|  | 2432.9215 | 1.4106 | 0.00010024 |  | 2432.9215 | 1.5118 | 1.0196e-05
|  | 2432.801 | 1.4106 | 0.00010871 |  | 2432.801 | 1.5118 | 2.8974e-07
|  | 2432.6805 | 1.4106 | 0.00011115 |  | 2432.6805 | 1.5118 | -8.3803e-06
|  | 2432.5599 | 1.4107 | 0.00010665 |  | 2432.5599 | 1.5118 | -1.4539e-05
|  | 2432.4394 | 1.4107 | 9.5332e-05 |  | 2432.4394 | 1.5118 | -1.6987e-05
|  | 2432.3189 | 1.4107 | 7.863e-05 |  | 2432.3189 | 1.5117 | -1.5029e-05
|  | 2432.1983 | 1.4107 | 5.9102e-05 |  | 2432.1983 | 1.5117 | -8.7888e-06
|  | 2432.0778 | 1.4107 | 3.9518e-05 |  | 2432.0778 | 1.5117 | 5.2342e-07
|  | 2431.9573 | 1.4107 | 2.2551e-05 |  | 2431.9573 | 1.5117 | 1.0965e-05
|  | 2431.8367 | 1.4107 | 9.7337e-06 |  | 2431.8367 | 1.5117 | 2.0402e-05
|  | 2431.7162 | 1.4107 | 1.2654e-06 |  | 2431.7162 | 1.5117 | 2.7006e-05
|  | 2431.5957 | 1.4106 | -3.6452e-06 |  | 2431.5957 | 1.5117 | 3.0166e-05
|  | 2431.4751 | 1.4106 | -6.7599e-06 |  | 2431.4751 | 1.5117 | 3.0407e-05
|  | 2431.3546 | 1.4106 | -9.7679e-06 |  | 2431.3546 | 1.5117 | 2.9085e-05
|  | 2431.2341 | 1.4107 | -1.3604e-05 |  | 2431.2341 | 1.5117 | 2.7704e-05
|  | 2431.1135 | 1.4107 | -1.8615e-05 |  | 2431.1135 | 1.5117 | 2.7257e-05
|  | 2430.993 | 1.4107 | -2.3703e-05 |  | 2430.993 | 1.5117 | 2.7656e-05
|  | 2430.8725 | 1.4107 | -2.8419e-05 |  | 2430.8725 | 1.5117 | 2.7919e-05
|  | 2430.752 | 1.4107 | -3.1681e-05 |  | 2430.752 | 1.5117 | 2.6486e-05
|  | 2430.6314 | 1.4107 | -3.3306e-05 |  | 2430.6314 | 1.5117 | 2.2296e-05
|  | 2430.5109 | 1.4107 | -3.3763e-05 |  | 2430.5109 | 1.5117 | 1.547e-05
|  | 2430.3904 | 1.4107 | -3.3652e-05 |  | 2430.3904 | 1.5117 | 7.0532e-06
|  | 2430.2698 | 1.4107 | -3.3476e-05 |  | 2430.2698 | 1.5117 | -6.009e-07
|  | 2430.1493 | 1.4106 | -3.325e-05 |  | 2430.1493 | 1.5117 | -5.4721e-06
|  | 2430.0288 | 1.4106 | -3.2932e-05 |  | 2430.0288 | 1.5117 | -6.0049e-06
|  | 2429.9082 | 1.4106 | -3.1618e-05 |  | 2429.9082 | 1.5116 | -2.1093e-06
|  | 2429.7877 | 1.4106 | -2.9194e-05 |  | 2429.7877 | 1.5116 | 5.2231e-06
|  | 2429.6672 | 1.4106 | -2.6171e-05 |  | 2429.6672 | 1.5116 | 1.3921e-05
|  | 2429.5466 | 1.4106 | -2.3271e-05 |  | 2429.5466 | 1.5116 | 2.2114e-05
|  | 2429.4261 | 1.4106 | -2.2076e-05 |  | 2429.4261 | 1.5116 | 2.8697e-05
|  | 2429.3056 | 1.4106 | -2.3581e-05 |  | 2429.3056 | 1.5116 | 3.3476e-05
|  | 2429.1851 | 1.4106 | -2.835e-05 |  | 2429.1851 | 1.5116 | 3.6983e-05
|  | 2429.0645 | 1.4106 | -3.5569e-05 |  | 2429.0645 | 1.5116 | 4.0179e-05
|  | 2428.944 | 1.4106 | -4.3542e-05 |  | 2428.944 | 1.5116 | 4.3701e-05
|  | 2428.8235 | 1.4106 | -5.0434e-05 |  | 2428.8235 | 1.5116 | 4.7337e-05
|  | 2428.7029 | 1.4106 | -5.4678e-05 |  | 2428.7029 | 1.5116 | 5.0525e-05
|  | 2428.5824 | 1.4106 | -5.5434e-05 |  | 2428.5824 | 1.5116 | 5.235e-05
|  | 2428.4619 | 1.4106 | -5.3183e-05 |  | 2428.4619 | 1.5116 | 5.2269e-05
|  | 2428.3413 | 1.4106 | -4.879e-05 |  | 2428.3413 | 1.5116 | 5.0298e-05
|  | 2428.2208 | 1.4106 | -4.3804e-05 |  | 2428.2208 | 1.5116 | 4.7038e-05
|  | 2428.1003 | 1.4106 | -3.9433e-05 |  | 2428.1003 | 1.5116 | 4.3565e-05
|  | 2427.9797 | 1.4106 | -3.5402e-05 |  | 2427.9797 | 1.5116 | 4.0542e-05
|  | 2427.8592 | 1.4106 | -3.1419e-05 |  | 2427.8592 | 1.5116 | 3.813e-05
|  | 2427.7387 | 1.4106 | -2.6355e-05 |  | 2427.7387 | 1.5116 | 3.5884e-05
|  | 2427.6181 | 1.4106 | -1.9549e-05 |  | 2427.6181 | 1.5116 | 3.2977e-05
|  | 2427.4976 | 1.4106 | -1.0237e-05 |  | 2427.4976 | 1.5116 | 2.8741e-05
|  | 2427.3771 | 1.4106 | 6.774e-07 |  | 2427.3771 | 1.5116 | 2.312e-05
|  | 2427.2566 | 1.4106 | 1.2607e-05 |  | 2427.2566 | 1.5116 | 1.6702e-05
|  | 2427.136 | 1.4106 | 2.3526e-05 |  | 2427.136 | 1.5116 | 1.0645e-05
|  | 2427.0155 | 1.4106 | 3.2123e-05 |  | 2427.0155 | 1.5116 | 6.1832e-06
|  | 2426.895 | 1.4106 | 3.7108e-05 |  | 2426.895 | 1.5116 | 4.1281e-06
|  | 2426.7744 | 1.4106 | 3.8247e-05 |  | 2426.7744 | 1.5116 | 4.6545e-06
|  | 2426.6539 | 1.4106 | 3.5806e-05 |  | 2426.6539 | 1.5116 | 7.0678e-06
|  | 2426.5334 | 1.4106 | 3.1224e-05 |  | 2426.5334 | 1.5116 | 1.0409e-05
|  | 2426.4128 | 1.4106 | 2.6069e-05 |  | 2426.4128 | 1.5116 | 1.361e-05
|  | 2426.2923 | 1.4106 | 2.2394e-05 |  | 2426.2923 | 1.5116 | 1.5923e-05
|  | 2426.1718 | 1.4106 | 2.1335e-05 |  | 2426.1718 | 1.5116 | 1.7355e-05
|  | 2426.0512 | 1.4106 | 2.379e-05 |  | 2426.0512 | 1.5116 | 1.8175e-05
|  | 2425.9307 | 1.4106 | 2.9239e-05 |  | 2425.9307 | 1.5116 | 1.8949e-05
|  | 2425.8102 | 1.4106 | 3.611e-05 |  | 2425.8102 | 1.5116 | 2.013e-05
|  | 2425.6896 | 1.4106 | 4.2069e-05 |  | 2425.6896 | 1.5116 | 2.1598e-05
|  | 2425.5691 | 1.4106 | 4.4971e-05 |  | 2425.5691 | 1.5116 | 2.3102e-05
|  | 2425.4486 | 1.4106 | 4.3156e-05 |  | 2425.4486 | 1.5116 | 2.3941e-05
|  | 2425.3281 | 1.4106 | 3.6417e-05 |  | 2425.3281 | 1.5116 | 2.3353e-05
|  | 2425.2075 | 1.4106 | 2.5784e-05 |  | 2425.2075 | 1.5116 | 2.0799e-05
|  | 2425.087 | 1.4106 | 1.3699e-05 |  | 2425.087 | 1.5116 | 1.6234e-05
|  | 2424.9665 | 1.4106 | 2.6816e-06 |  | 2424.9665 | 1.5116 | 9.8433e-06
|  | 2424.8459 | 1.4106 | -5.0071e-06 |  | 2424.8459 | 1.5116 | 2.6256e-06
|  | 2424.7254 | 1.4106 | -8.4475e-06 |  | 2424.7254 | 1.5115 | -4.2659e-06
|  | 2424.6049 | 1.4106 | -7.7427e-06 |  | 2424.6049 | 1.5115 | -9.3459e-06
|  | 2424.4843 | 1.4106 | -3.8525e-06 |  | 2424.4843 | 1.5115 | -1.1449e-05
|  | 2424.3638 | 1.4106 | 1.7348e-06 |  | 2424.3638 | 1.5115 | -9.675e-06
|  | 2424.2433 | 1.4106 | 7.4575e-06 |  | 2424.2433 | 1.5115 | -4.1552e-06
|  | 2424.1227 | 1.4106 | 1.2807e-05 |  | 2424.1227 | 1.5115 | 4.1657e-06
|  | 2424.0022 | 1.4106 | 1.7808e-05 |  | 2424.0022 | 1.5115 | 1.327e-05
|  | 2423.8817 | 1.4106 | 2.2693e-05 |  | 2423.8817 | 1.5115 | 2.0874e-05
|  | 2423.7611 | 1.4106 | 2.7677e-05 |  | 2423.7611 | 1.5115 | 2.4679e-05
|  | 2423.6406 | 1.4106 | 3.2466e-05 |  | 2423.6406 | 1.5115 | 2.3325e-05
|  | 2423.5201 | 1.4106 | 3.664e-05 |  | 2423.5201 | 1.5115 | 1.667e-05
|  | 2423.3996 | 1.4106 | 3.93e-05 |  | 2423.3996 | 1.5115 | 5.9226e-06
|  | 2423.279 | 1.4106 | 4.0136e-05 |  | 2423.279 | 1.5115 | -6.5195e-06
|  | 2423.1585 | 1.4106 | 3.9434e-05 |  | 2423.1585 | 1.5115 | -1.805e-05
|  | 2423.038 | 1.4106 | 3.7707e-05 |  | 2423.038 | 1.5115 | -2.6311e-05
|  | 2422.9174 | 1.4106 | 3.6209e-05 |  | 2422.9174 | 1.5115 | -2.9834e-05
|  | 2422.7969 | 1.4106 | 3.5508e-05 |  | 2422.7969 | 1.5115 | -2.8589e-05
|  | 2422.6764 | 1.4106 | 3.5974e-05 |  | 2422.6764 | 1.5115 | -2.3142e-05
|  | 2422.5558 | 1.4106 | 3.7169e-05 |  | 2422.5558 | 1.5114 | -1.5057e-05
|  | 2422.4353 | 1.4106 | 3.8272e-05 |  | 2422.4353 | 1.5114 | -5.8858e-06
|  | 2422.3148 | 1.4106 | 3.8559e-05 |  | 2422.3148 | 1.5114 | 2.843e-06
|  | 2422.1942 | 1.4106 | 3.7768e-05 |  | 2422.1942 | 1.5114 | 1.0095e-05
|  | 2422.0737 | 1.4106 | 3.6148e-05 |  | 2422.0737 | 1.5114 | 1.5409e-05
|  | 2421.9532 | 1.4106 | 3.491e-05 |  | 2421.9532 | 1.5114 | 1.8299e-05
|  | 2421.8326 | 1.4106 | 3.4922e-05 |  | 2421.8326 | 1.5114 | 1.8838e-05
|  | 2421.7121 | 1.4106 | 3.7153e-05 |  | 2421.7121 | 1.5114 | 1.7318e-05
|  | 2421.5916 | 1.4106 | 4.1417e-05 |  | 2421.5916 | 1.5114 | 1.4487e-05
|  | 2421.4711 | 1.4106 | 4.7006e-05 |  | 2421.4711 | 1.5114 | 1.1183e-05
|  | 2421.3505 | 1.4106 | 5.2574e-05 |  | 2421.3505 | 1.5114 | 8.7784e-06
|  | 2421.23 | 1.4106 | 5.6502e-05 |  | 2421.23 | 1.5114 | 8.5236e-06
|  | 2421.1095 | 1.4106 | 5.7473e-05 |  | 2421.1095 | 1.5114 | 1.116e-05
|  | 2420.9889 | 1.4106 | 5.5063e-05 |  | 2420.9889 | 1.5114 | 1.6818e-05
|  | 2420.8684 | 1.4106 | 4.9466e-05 |  | 2420.8684 | 1.5114 | 2.4917e-05
|  | 2420.7479 | 1.4106 | 4.1758e-05 |  | 2420.7479 | 1.5114 | 3.4149e-05
|  | 2420.6273 | 1.4106 | 3.361e-05 |  | 2420.6273 | 1.5114 | 4.2953e-05
|  | 2420.5068 | 1.4106 | 2.6822e-05 |  | 2420.5068 | 1.5114 | 4.9963e-05
|  | 2420.3863 | 1.4106 | 2.2813e-05 |  | 2420.3863 | 1.5114 | 5.3873e-05
|  | 2420.2657 | 1.4106 | 2.2329e-05 |  | 2420.2657 | 1.5114 | 5.4386e-05
|  | 2420.1452 | 1.4106 | 2.5826e-05 |  | 2420.1452 | 1.5114 | 5.1447e-05
|  | 2420.0247 | 1.4106 | 3.196e-05 |  | 2420.0247 | 1.5114 | 4.5639e-05
|  | 2419.9042 | 1.4106 | 3.9419e-05 |  | 2419.9042 | 1.5114 | 3.7687e-05
|  | 2419.7836 | 1.4106 | 4.6131e-05 |  | 2419.7836 | 1.5114 | 2.8477e-05
|  | 2419.6631 | 1.4106 | 5.0162e-05 |  | 2419.6631 | 1.5114 | 1.9168e-05
|  | 2419.5426 | 1.4106 | 5.0476e-05 |  | 2419.5426 | 1.5114 | 1.0639e-05
|  | 2419.422 | 1.4106 | 4.6716e-05 |  | 2419.422 | 1.5114 | 3.9268e-06
|  | 2419.3015 | 1.4106 | 3.9752e-05 |  | 2419.3015 | 1.5114 | -2.0077e-07
|  | 2419.181 | 1.4106 | 3.1392e-05 |  | 2419.181 | 1.5114 | -1.3711e-06
|  | 2419.0604 | 1.4106 | 2.3513e-05 |  | 2419.0604 | 1.5114 | 3.3665e-07
|  | 2418.9399 | 1.4106 | 1.8262e-05 |  | 2418.9399 | 1.5114 | 4.1836e-06
|  | 2418.8194 | 1.4106 | 1.6726e-05 |  | 2418.8194 | 1.5114 | 9.2987e-06
|  | 2418.6988 | 1.4106 | 1.909e-05 |  | 2418.6988 | 1.5114 | 1.4582e-05
|  | 2418.5783 | 1.4106 | 2.4727e-05 |  | 2418.5783 | 1.5114 | 1.9193e-05
|  | 2418.4578 | 1.4106 | 3.2496e-05 |  | 2418.4578 | 1.5114 | 2.2859e-05
|  | 2418.3372 | 1.4106 | 4.1082e-05 |  | 2418.3372 | 1.5114 | 2.5725e-05
|  | 2418.2167 | 1.4106 | 4.9203e-05 |  | 2418.2167 | 1.5114 | 2.8489e-05
|  | 2418.0962 | 1.4106 | 5.5785e-05 |  | 2418.0962 | 1.5114 | 3.1895e-05
|  | 2417.9757 | 1.4106 | 6.0102e-05 |  | 2417.9757 | 1.5114 | 3.6443e-05
|  | 2417.8551 | 1.4106 | 6.1794e-05 |  | 2417.8551 | 1.5114 | 4.2096e-05
|  | 2417.7346 | 1.4106 | 6.0563e-05 |  | 2417.7346 | 1.5114 | 4.8333e-05
|  | 2417.6141 | 1.4106 | 5.6652e-05 |  | 2417.6141 | 1.5114 | 5.3859e-05
|  | 2417.4935 | 1.4106 | 4.9965e-05 |  | 2417.4935 | 1.5114 | 5.752e-05
|  | 2417.373 | 1.4106 | 4.1214e-05 |  | 2417.373 | 1.5114 | 5.815e-05
|  | 2417.2525 | 1.4106 | 3.0812e-05 |  | 2417.2525 | 1.5114 | 5.5332e-05
|  | 2417.1319 | 1.4106 | 1.9207e-05 |  | 2417.1319 | 1.5114 | 4.9441e-05
|  | 2417.0114 | 1.4106 | 6.9988e-06 |  | 2417.0114 | 1.5114 | 4.1488e-05
|  | 2416.8909 | 1.4106 | -5.3951e-06 |  | 2416.8909 | 1.5114 | 3.2897e-05
|  | 2416.7703 | 1.4106 | -1.7389e-05 |  | 2416.7703 | 1.5114 | 2.5208e-05
|  | 2416.6498 | 1.4106 | -2.8041e-05 |  | 2416.6498 | 1.5114 | 1.9554e-05
|  | 2416.5293 | 1.4106 | -3.6721e-05 |  | 2416.5293 | 1.5114 | 1.6288e-05
|  | 2416.4087 | 1.4106 | -4.2268e-05 |  | 2416.4087 | 1.5114 | 1.5329e-05
|  | 2416.2882 | 1.4106 | -4.4164e-05 |  | 2416.2882 | 1.5114 | 1.5948e-05
|  | 2416.1677 | 1.4106 | -4.2809e-05 |  | 2416.1677 | 1.5114 | 1.736e-05
|  | 2416.0472 | 1.4106 | -3.872e-05 |  | 2416.0472 | 1.5114 | 1.9e-05
|  | 2415.9266 | 1.4106 | -3.3651e-05 |  | 2415.9266 | 1.5114 | 2.0689e-05
|  | 2415.8061 | 1.4106 | -2.9076e-05 |  | 2415.8061 | 1.5114 | 2.2321e-05
|  | 2415.6856 | 1.4106 | -2.6306e-05 |  | 2415.6856 | 1.5114 | 2.3949e-05
|  | 2415.565 | 1.4106 | -2.5756e-05 |  | 2415.565 | 1.5114 | 2.5326e-05
|  | 2415.4445 | 1.4106 | -2.661e-05 |  | 2415.4445 | 1.5114 | 2.5859e-05
|  | 2415.324 | 1.4106 | -2.7628e-05 |  | 2415.324 | 1.5114 | 2.4821e-05
|  | 2415.2034 | 1.4106 | -2.7324e-05 |  | 2415.2034 | 1.5114 | 2.1794e-05
|  | 2415.0829 | 1.4106 | -2.4602e-05 |  | 2415.0829 | 1.5114 | 1.6842e-05
|  | 2414.9624 | 1.4106 | -1.9522e-05 |  | 2414.9624 | 1.5114 | 1.1031e-05
|  | 2414.8418 | 1.4106 | -1.2763e-05 |  | 2414.8418 | 1.5113 | 6.0417e-06
|  | 2414.7213 | 1.4106 | -5.6875e-06 |  | 2414.7213 | 1.5113 | 3.5153e-06
|  | 2414.6008 | 1.4106 | 6.8179e-07 |  | 2414.6008 | 1.5113 | 4.5683e-06
|  | 2414.4802 | 1.4106 | 5.6284e-06 |  | 2414.4802 | 1.5113 | 8.9118e-06
|  | 2414.3597 | 1.4106 | 9.3899e-06 |  | 2414.3597 | 1.5113 | 1.5153e-05
|  | 2414.2392 | 1.4106 | 1.2581e-05 |  | 2414.2392 | 1.5113 | 2.0751e-05
|  | 2414.1187 | 1.4106 | 1.5757e-05 |  | 2414.1187 | 1.5113 | 2.3436e-05
|  | 2413.9981 | 1.4106 | 1.9038e-05 |  | 2413.9981 | 1.5113 | 2.1763e-05
|  | 2413.8776 | 1.4106 | 2.2118e-05 |  | 2413.8776 | 1.5113 | 1.5928e-05
|  | 2413.7571 | 1.4106 | 2.4429e-05 |  | 2413.7571 | 1.5113 | 7.8368e-06
|  | 2413.6365 | 1.4106 | 2.5388e-05 |  | 2413.6365 | 1.5113 | -9.0077e-08
|  | 2413.516 | 1.4106 | 2.4999e-05 |  | 2413.516 | 1.5113 | -5.2222e-06
|  | 2413.3955 | 1.4106 | 2.3602e-05 |  | 2413.3955 | 1.5113 | -6.3055e-06
|  | 2413.2749 | 1.4106 | 2.2063e-05 |  | 2413.2749 | 1.5113 | -3.4617e-06
|  | 2413.1544 | 1.4106 | 2.0931e-05 |  | 2413.1544 | 1.5113 | 1.7222e-06
|  | 2413.0339 | 1.4106 | 2.0282e-05 |  | 2413.0339 | 1.5113 | 7.1104e-06
|  | 2412.9133 | 1.4106 | 1.9513e-05 |  | 2412.9133 | 1.5113 | 1.1109e-05
|  | 2412.7928 | 1.4106 | 1.7775e-05 |  | 2412.7928 | 1.5113 | 1.2981e-05
|  | 2412.6723 | 1.4106 | 1.4457e-05 |  | 2412.6723 | 1.5113 | 1.3286e-05
|  | 2412.5518 | 1.4106 | 9.7259e-06 |  | 2412.5518 | 1.5113 | 1.3285e-05
|  | 2412.4312 | 1.4106 | 4.7669e-06 |  | 2412.4312 | 1.5113 | 1.4343e-05
|  | 2412.3107 | 1.4106 | 1.2484e-06 |  | 2412.3107 | 1.5113 | 1.7172e-05
|  | 2412.1902 | 1.4106 | 7.3595e-07 |  | 2412.1902 | 1.5113 | 2.175e-05
|  | 2412.0696 | 1.4106 | 3.7765e-06 |  | 2412.0696 | 1.5113 | 2.7584e-05
|  | 2411.9491 | 1.4106 | 9.0667e-06 |  | 2411.9491 | 1.5113 | 3.3772e-05
|  | 2411.8286 | 1.4106 | 1.4499e-05 |  | 2411.8286 | 1.5113 | 3.9632e-05
|  | 2411.708 | 1.4106 | 1.7052e-05 |  | 2411.708 | 1.5113 | 4.4816e-05
|  | 2411.5875 | 1.4106 | 1.4855e-05 |  | 2411.5875 | 1.5113 | 4.8997e-05
|  | 2411.467 | 1.4106 | 7.1583e-06 |  | 2411.467 | 1.5113 | 5.1821e-05
|  | 2411.3464 | 1.4106 | -4.2661e-06 |  | 2411.3464 | 1.5113 | 5.255e-05
|  | 2411.2259 | 1.4106 | -1.6392e-05 |  | 2411.2259 | 1.5113 | 5.053e-05
|  | 2411.1054 | 1.4106 | -2.5227e-05 |  | 2411.1054 | 1.5113 | 4.543e-05
|  | 2410.9848 | 1.4106 | -2.7847e-05 |  | 2410.9848 | 1.5113 | 3.7677e-05
|  | 2410.8643 | 1.4106 | -2.2862e-05 |  | 2410.8643 | 1.5113 | 2.8795e-05
|  | 2410.7438 | 1.4105 | -1.1184e-05 |  | 2410.7438 | 1.5113 | 2.0622e-05
|  | 2410.6233 | 1.4105 | 4.2454e-06 |  | 2410.6233 | 1.5113 | 1.522e-05
|  | 2410.5027 | 1.4105 | 2e-05 |  | 2410.5027 | 1.5113 | 1.3507e-05
|  | 2410.3822 | 1.4105 | 3.2422e-05 |  | 2410.3822 | 1.5113 | 1.5013e-05
|  | 2410.2617 | 1.4105 | 3.9248e-05 |  | 2410.2617 | 1.5113 | 1.7779e-05
|  | 2410.1411 | 1.4105 | 3.9818e-05 |  | 2410.1411 | 1.5113 | 1.9525e-05
|  | 2410.0206 | 1.4106 | 3.4594e-05 |  | 2410.0206 | 1.5113 | 1.8416e-05
|  | 2409.9001 | 1.4106 | 2.571e-05 |  | 2409.9001 | 1.5113 | 1.421e-05
|  | 2409.7795 | 1.4106 | 1.5311e-05 |  | 2409.7795 | 1.5113 | 8.3047e-06
|  | 2409.659 | 1.4106 | 5.4682e-06 |  | 2409.659 | 1.5113 | 3.3148e-06
|  | 2409.5385 | 1.4106 | -2.5977e-06 |  | 2409.5385 | 1.5112 | 1.6929e-06
|  | 2409.4179 | 1.4106 | -7.8999e-06 |  | 2409.4179 | 1.5112 | 4.7003e-06
|  | 2409.2974 | 1.4106 | -9.8622e-06 |  | 2409.2974 | 1.5112 | 1.1744e-05
|  | 2409.1769 | 1.4106 | -8.6806e-06 |  | 2409.1769 | 1.5112 | 2.0386e-05
|  | 2409.0563 | 1.4106 | -4.8329e-06 |  | 2409.0563 | 1.5112 | 2.7633e-05
|  | 2408.9358 | 1.4106 | 1.498e-06 |  | 2408.9358 | 1.5112 | 3.0821e-05
|  | 2408.8153 | 1.4106 | 9.4771e-06 |  | 2408.8153 | 1.5112 | 2.916e-05
|  | 2408.6948 | 1.4106 | 1.871e-05 |  | 2408.6948 | 1.5113 | 2.3575e-05
|  | 2408.5742 | 1.4106 | 2.7888e-05 |  | 2408.5742 | 1.5113 | 1.6291e-05
|  | 2408.4537 | 1.4106 | 3.6412e-05 |  | 2408.4537 | 1.5112 | 9.7062e-06
|  | 2408.3332 | 1.4106 | 4.25e-05 |  | 2408.3332 | 1.5112 | 5.3961e-06
|  | 2408.2126 | 1.4106 | 4.5241e-05 |  | 2408.2126 | 1.5112 | 3.5539e-06
|  | 2408.0921 | 1.4106 | 4.3731e-05 |  | 2408.0921 | 1.5112 | 3.3354e-06
|  | 2407.9716 | 1.4106 | 3.7017e-05 |  | 2407.9716 | 1.5112 | 3.4212e-06
|  | 2407.851 | 1.4106 | 2.5948e-05 |  | 2407.851 | 1.5112 | 3.1117e-06
|  | 2407.7305 | 1.4106 | 1.1357e-05 |  | 2407.7305 | 1.5112 | 2.5258e-06
|  | 2407.61 | 1.4106 | -4.6355e-06 |  | 2407.61 | 1.5112 | 2.6531e-06
|  | 2407.4894 | 1.4106 | -1.9754e-05 |  | 2407.4894 | 1.5112 | 4.5743e-06
|  | 2407.3689 | 1.4106 | -3.1252e-05 |  | 2407.3689 | 1.5112 | 8.5301e-06
|  | 2407.2484 | 1.4106 | -3.7939e-05 |  | 2407.2484 | 1.5112 | 1.3691e-05
|  | 2407.1278 | 1.4106 | -3.8923e-05 |  | 2407.1278 | 1.5112 | 1.8269e-05
|  | 2407.0073 | 1.4106 | -3.5318e-05 |  | 2407.0073 | 1.5112 | 2.0333e-05
|  | 2406.8868 | 1.4106 | -2.8294e-05 |  | 2406.8868 | 1.5112 | 1.8485e-05
|  | 2406.7663 | 1.4106 | -1.9887e-05 |  | 2406.7663 | 1.5112 | 1.3134e-05
|  | 2406.6457 | 1.4106 | -1.1839e-05 |  | 2406.6457 | 1.5112 | 5.7227e-06
|  | 2406.5252 | 1.4106 | -5.5025e-06 |  | 2406.5252 | 1.5112 | -1.2355e-06
|  | 2406.4047 | 1.4106 | -1.6962e-06 |  | 2406.4047 | 1.5112 | -5.5353e-06
|  | 2406.2841 | 1.4106 | -7.3141e-08 |  | 2406.2841 | 1.5112 | -6.1399e-06
|  | 2406.1636 | 1.4106 | -6.3522e-07 |  | 2406.1636 | 1.5112 | -3.3456e-06
|  | 2406.0431 | 1.4106 | -3.3514e-06 |  | 2406.0431 | 1.5112 | 1.3418e-06
|  | 2405.9225 | 1.4106 | -8.0632e-06 |  | 2405.9225 | 1.5112 | 6.0574e-06
|  | 2405.802 | 1.4106 | -1.5047e-05 |  | 2405.802 | 1.5112 | 9.3872e-06
|  | 2405.6815 | 1.4106 | -2.4162e-05 |  | 2405.6815 | 1.5112 | 1.0725e-05
|  | 2405.5609 | 1.4106 | -3.4871e-05 |  | 2405.5609 | 1.5112 | 1.054e-05
|  | 2405.4404 | 1.4106 | -4.608e-05 |  | 2405.4404 | 1.5112 | 9.4814e-06
|  | 2405.3199 | 1.4106 | -5.6204e-05 |  | 2405.3199 | 1.5112 | 8.2632e-06
|  | 2405.1993 | 1.4106 | -6.3293e-05 |  | 2405.1993 | 1.5112 | 7.2762e-06
|  | 2405.0788 | 1.4106 | -6.5933e-05 |  | 2405.0788 | 1.5112 | 6.2897e-06
|  | 2404.9583 | 1.4106 | -6.3223e-05 |  | 2404.9583 | 1.5112 | 5.2481e-06
|  | 2404.8378 | 1.4106 | -5.5723e-05 |  | 2404.8378 | 1.5112 | 4.3492e-06
|  | 2404.7172 | 1.4106 | -4.4651e-05 |  | 2404.7172 | 1.5111 | 4.3587e-06
|  | 2404.5967 | 1.4106 | -3.215e-05 |  | 2404.5967 | 1.5111 | 6.4185e-06
|  | 2404.4762 | 1.4106 | -2.0908e-05 |  | 2404.4762 | 1.5111 | 1.148e-05
|  | 2404.3556 | 1.4106 | -1.2766e-05 |  | 2404.3556 | 1.5111 | 1.9585e-05
|  | 2404.2351 | 1.4106 | -9.1127e-06 |  | 2404.2351 | 1.5111 | 2.9752e-05
|  | 2404.1146 | 1.4106 | -9.9638e-06 |  | 2404.1146 | 1.5111 | 3.9769e-05
|  | 2403.994 | 1.4106 | -1.4231e-05 |  | 2403.994 | 1.5111 | 4.7099e-05
|  | 2403.8735 | 1.4105 | -2.0443e-05 |  | 2403.8735 | 1.5111 | 4.9614e-05
|  | 2403.753 | 1.4105 | -2.6387e-05 |  | 2403.753 | 1.5112 | 4.6363e-05
|  | 2403.6324 | 1.4105 | -3.0626e-05 |  | 2403.6324 | 1.5112 | 3.806e-05
|  | 2403.5119 | 1.4105 | -3.1986e-05 |  | 2403.5119 | 1.5112 | 2.6644e-05
|  | 2403.3914 | 1.4105 | -2.9537e-05 |  | 2403.3914 | 1.5112 | 1.4939e-05
|  | 2403.2709 | 1.4105 | -2.3295e-05 |  | 2403.2709 | 1.5112 | 5.5408e-06
|  | 2403.1503 | 1.4105 | -1.4152e-05 |  | 2403.1503 | 1.5111 | 8.3511e-08
|  | 2403.0298 | 1.4105 | -2.5017e-06 |  | 2403.0298 | 1.5111 | -9.5803e-07
|  | 2402.9093 | 1.4105 | 1.0554e-05 |  | 2402.9093 | 1.5111 | 1.5639e-06
|  | 2402.7887 | 1.4105 | 2.4027e-05 |  | 2402.7887 | 1.5111 | 6.107e-06
|  | 2402.6682 | 1.4105 | 3.6349e-05 |  | 2402.6682 | 1.5111 | 1.0694e-05
|  | 2402.5477 | 1.4105 | 4.6544e-05 |  | 2402.5477 | 1.5111 | 1.3871e-05
|  | 2402.4271 | 1.4105 | 5.3547e-05 |  | 2402.4271 | 1.5111 | 1.4699e-05
|  | 2402.3066 | 1.4106 | 5.6817e-05 |  | 2402.3066 | 1.5111 | 1.3288e-05
|  | 2402.1861 | 1.4106 | 5.6139e-05 |  | 2402.1861 | 1.5111 | 1.0103e-05
|  | 2402.0655 | 1.4106 | 5.2267e-05 |  | 2402.0655 | 1.5111 | 6.322e-06
|  | 2401.945 | 1.4106 | 4.6252e-05 |  | 2401.945 | 1.5111 | 3.1439e-06
|  | 2401.8245 | 1.4106 | 3.9267e-05 |  | 2401.8245 | 1.5111 | 1.5109e-06
|  | 2401.7039 | 1.4106 | 3.2633e-05 |  | 2401.7039 | 1.5111 | 1.962e-06
|  | 2401.5834 | 1.4106 | 2.6514e-05 |  | 2401.5834 | 1.5111 | 4.3041e-06
|  | 2401.4629 | 1.4106 | 2.1181e-05 |  | 2401.4629 | 1.5111 | 7.9984e-06
|  | 2401.3424 | 1.4106 | 1.6465e-05 |  | 2401.3424 | 1.5111 | 1.1885e-05
|  | 2401.2218 | 1.4106 | 1.1997e-05 |  | 2401.2218 | 1.5111 | 1.4616e-05
|  | 2401.1013 | 1.4106 | 7.5898e-06 |  | 2401.1013 | 1.5111 | 1.5068e-05
|  | 2400.9808 | 1.4106 | 3.857e-06 |  | 2400.9808 | 1.5111 | 1.2414e-05
|  | 2400.8602 | 1.4106 | 6.5935e-07 |  | 2400.8602 | 1.5111 | 6.457e-06
|  | 2400.7397 | 1.4106 | -1.2493e-06 |  | 2400.7397 | 1.5111 | -2.261e-06
|  | 2400.6192 | 1.4106 | -2.0584e-06 |  | 2400.6192 | 1.5111 | -1.2559e-05
|  | 2400.4986 | 1.4106 | -2.1431e-06 |  | 2400.4986 | 1.5111 | -2.3062e-05
|  | 2400.3781 | 1.4106 | -1.7698e-06 |  | 2400.3781 | 1.5111 | -3.2052e-05
|  | 2400.2576 | 1.4106 | -1.4891e-06 |  | 2400.2576 | 1.5111 | -3.808e-05
|  | 2400.137 | 1.4106 | -1.5225e-06 |  | 2400.137 | 1.5111 | -4.0102e-05
|  | 2400.0165 | 1.4106 | -1.6948e-06 |  | 2400.0165 | 1.511 | -3.7728e-05
|  | 2399.896 | 1.4106 | -1.745e-06 |  | 2399.896 | 1.511 | -3.1463e-05
|  | 2399.7754 | 1.4105 | -1.7929e-06 |  | 2399.7754 | 1.511 | -2.2384e-05
|  | 2399.6549 | 1.4106 | -2.3702e-06 |  | 2399.6549 | 1.511 | -1.2101e-05
|  | 2399.5344 | 1.4106 | -4.2694e-06 |  | 2399.5344 | 1.511 | -2.3376e-06
|  | 2399.4139 | 1.4106 | -7.9188e-06 |  | 2399.4139 | 1.511 | 5.8474e-06
|  | 2399.2933 | 1.4106 | -1.3375e-05 |  | 2399.2933 | 1.511 | 1.1895e-05
|  | 2399.1728 | 1.4106 | -2.0014e-05 |  | 2399.1728 | 1.511 | 1.616e-05
|  | 2399.0523 | 1.4106 | -2.6257e-05 |  | 2399.0523 | 1.511 | 1.9513e-05
|  | 2398.9317 | 1.4106 | -3.044e-05 |  | 2398.9317 | 1.511 | 2.3076e-05
|  | 2398.8112 | 1.4106 | -3.0845e-05 |  | 2398.8112 | 1.511 | 2.7393e-05
|  | 2398.6907 | 1.4106 | -2.7535e-05 |  | 2398.6907 | 1.511 | 3.2349e-05
|  | 2398.5701 | 1.4106 | -2.0924e-05 |  | 2398.5701 | 1.511 | 3.7378e-05
|  | 2398.4496 | 1.4105 | -1.2895e-05 |  | 2398.4496 | 1.511 | 4.1344e-05
|  | 2398.3291 | 1.4105 | -4.9938e-06 |  | 2398.3291 | 1.511 | 4.3615e-05
|  | 2398.2085 | 1.4105 | 1.5777e-06 |  | 2398.2085 | 1.511 | 4.3962e-05
|  | 2398.088 | 1.4105 | 7.1482e-06 |  | 2398.088 | 1.511 | 4.3071e-05
|  | 2397.9675 | 1.4105 | 1.308e-05 |  | 2397.9675 | 1.511 | 4.2041e-05
|  | 2397.8469 | 1.4105 | 2.0934e-05 |  | 2397.8469 | 1.511 | 4.2083e-05
|  | 2397.7264 | 1.4105 | 3.159e-05 |  | 2397.7264 | 1.511 | 4.4048e-05
|  | 2397.6059 | 1.4105 | 4.4955e-05 |  | 2397.6059 | 1.511 | 4.7877e-05
|  | 2397.4854 | 1.4105 | 5.8704e-05 |  | 2397.4854 | 1.511 | 5.2925e-05
|  | 2397.3648 | 1.4105 | 6.9827e-05 |  | 2397.3648 | 1.511 | 5.8108e-05
|  | 2397.2443 | 1.4106 | 7.4862e-05 |  | 2397.2443 | 1.511 | 6.2653e-05
|  | 2397.1238 | 1.4106 | 7.1852e-05 |  | 2397.1238 | 1.511 | 6.6053e-05
|  | 2397.0032 | 1.4106 | 6.0448e-05 |  | 2397.0032 | 1.511 | 6.8583e-05
|  | 2396.8827 | 1.4106 | 4.2699e-05 |  | 2396.8827 | 1.511 | 7.0664e-05
|  | 2396.7622 | 1.4106 | 2.188e-05 |  | 2396.7622 | 1.511 | 7.2466e-05
|  | 2396.6416 | 1.4106 | 2.044e-06 |  | 2396.6416 | 1.511 | 7.3955e-05
|  | 2396.5211 | 1.4106 | -1.3143e-05 |  | 2396.5211 | 1.511 | 7.45e-05
|  | 2396.4006 | 1.4106 | -2.1481e-05 |  | 2396.4006 | 1.511 | 7.3601e-05
|  | 2396.28 | 1.4106 | -2.2258e-05 |  | 2396.28 | 1.511 | 7.0787e-05
|  | 2396.1595 | 1.4105 | -1.6183e-05 |  | 2396.1595 | 1.511 | 6.661e-05
|  | 2396.039 | 1.4105 | -5.2582e-06 |  | 2396.039 | 1.511 | 6.2009e-05
|  | 2395.9185 | 1.4105 | 8.038e-06 |  | 2395.9185 | 1.511 | 5.8364e-05
|  | 2395.7979 | 1.4105 | 2.0553e-05 |  | 2395.7979 | 1.511 | 5.6462e-05
|  | 2395.6774 | 1.4105 | 2.9576e-05 |  | 2395.6774 | 1.511 | 5.6558e-05
|  | 2395.5569 | 1.4105 | 3.3134e-05 |  | 2395.5569 | 1.511 | 5.7598e-05
|  | 2395.4363 | 1.4105 | 2.9888e-05 |  | 2395.4363 | 1.511 | 5.7899e-05
|  | 2395.3158 | 1.4106 | 2.0298e-05 |  | 2395.3158 | 1.511 | 5.5925e-05
|  | 2395.1953 | 1.4106 | 5.6346e-06 |  | 2395.1953 | 1.511 | 5.0707e-05
|  | 2395.0747 | 1.4106 | -1.0749e-05 |  | 2395.0747 | 1.511 | 4.2862e-05
|  | 2394.9542 | 1.4106 | -2.5772e-05 |  | 2394.9542 | 1.511 | 3.38e-05
|  | 2394.8337 | 1.4106 | -3.6505e-05 |  | 2394.8337 | 1.511 | 2.5724e-05
|  | 2394.7131 | 1.4106 | -4.1203e-05 |  | 2394.7131 | 1.511 | 2.0626e-05
|  | 2394.5926 | 1.4106 | -3.9796e-05 |  | 2394.5926 | 1.5109 | 1.9348e-05
|  | 2394.4721 | 1.4105 | -3.3186e-05 |  | 2394.4721 | 1.5109 | 2.1359e-05
|  | 2394.3515 | 1.4105 | -2.3482e-05 |  | 2394.3515 | 1.5109 | 2.5118e-05
|  | 2394.231 | 1.4105 | -1.2105e-05 |  | 2394.231 | 1.5109 | 2.8623e-05
|  | 2394.1105 | 1.4105 | -6.378e-07 |  | 2394.1105 | 1.5109 | 3.0268e-05
|  | 2393.99 | 1.4105 | 1.0685e-05 |  | 2393.99 | 1.5109 | 2.9492e-05
|  | 2393.8694 | 1.4105 | 2.161e-05 |  | 2393.8694 | 1.5109 | 2.672e-05
|  | 2393.7489 | 1.4105 | 3.1985e-05 |  | 2393.7489 | 1.5109 | 2.3243e-05
|  | 2393.6284 | 1.4105 | 4.1174e-05 |  | 2393.6284 | 1.5109 | 2.0385e-05
|  | 2393.5078 | 1.4105 | 4.7915e-05 |  | 2393.5078 | 1.5109 | 1.9244e-05
|  | 2393.3873 | 1.4105 | 5.0868e-05 |  | 2393.3873 | 1.5109 | 2.0068e-05
|  | 2393.2668 | 1.4105 | 4.9607e-05 |  | 2393.2668 | 1.5109 | 2.2495e-05
|  | 2393.1462 | 1.4105 | 4.4321e-05 |  | 2393.1462 | 1.5109 | 2.5821e-05
|  | 2393.0257 | 1.4105 | 3.6219e-05 |  | 2393.0257 | 1.5109 | 2.9324e-05
|  | 2392.9052 | 1.4105 | 2.7681e-05 |  | 2392.9052 | 1.5109 | 3.2678e-05
|  | 2392.7846 | 1.4105 | 2.0727e-05 |  | 2392.7846 | 1.5108 | 3.5952e-05
|  | 2392.6641 | 1.4105 | 1.7158e-05 |  | 2392.6641 | 1.5108 | 3.9261e-05
|  | 2392.5436 | 1.4105 | 1.7096e-05 |  | 2392.5436 | 1.5108 | 4.2808e-05
|  | 2392.423 | 1.4105 | 2.0001e-05 |  | 2392.423 | 1.5108 | 4.6737e-05
|  | 2392.3025 | 1.4105 | 2.4506e-05 |  | 2392.3025 | 1.5108 | 5.0741e-05
|  | 2392.182 | 1.4105 | 2.9032e-05 |  | 2392.182 | 1.5108 | 5.4604e-05
|  | 2392.0615 | 1.4105 | 3.2924e-05 |  | 2392.0615 | 1.5108 | 5.8341e-05
|  | 2391.9409 | 1.4105 | 3.5205e-05 |  | 2391.9409 | 1.5108 | 6.2027e-05
|  | 2391.8204 | 1.4105 | 3.6143e-05 |  | 2391.8204 | 1.5108 | 6.6057e-05
|  | 2391.6999 | 1.4105 | 3.5491e-05 |  | 2391.6999 | 1.5108 | 7.0766e-05
|  | 2391.5793 | 1.4105 | 3.3629e-05 |  | 2391.5793 | 1.5108 | 7.6436e-05
|  | 2391.4588 | 1.4105 | 3.0784e-05 |  | 2391.4588 | 1.5108 | 8.2998e-05
|  | 2391.3383 | 1.4105 | 2.7088e-05 |  | 2391.3383 | 1.5108 | 9.0066e-05
|  | 2391.2177 | 1.4105 | 2.3479e-05 |  | 2391.2177 | 1.5108 | 9.713e-05
|  | 2391.0972 | 1.4105 | 2.1025e-05 |  | 2391.0972 | 1.5108 | 0.00010378
|  | 2390.9767 | 1.4105 | 2.0586e-05 |  | 2390.9767 | 1.5108 | 0.00010976
|  | 2390.8561 | 1.4105 | 2.3443e-05 |  | 2390.8561 | 1.5108 | 0.00011502
|  | 2390.7356 | 1.4105 | 2.9892e-05 |  | 2390.7356 | 1.5108 | 0.00011981
|  | 2390.6151 | 1.4105 | 3.9488e-05 |  | 2390.6151 | 1.5108 | 0.00012429
|  | 2390.4945 | 1.4105 | 5.1026e-05 |  | 2390.4945 | 1.5108 | 0.00012861
|  | 2390.374 | 1.4105 | 6.3124e-05 |  | 2390.374 | 1.5108 | 0.00013274
|  | 2390.2535 | 1.4105 | 7.4265e-05 |  | 2390.2535 | 1.5107 | 0.00013647
|  | 2390.133 | 1.4105 | 8.3055e-05 |  | 2390.133 | 1.5107 | 0.00013981
|  | 2390.0124 | 1.4105 | 8.924e-05 |  | 2390.0124 | 1.5107 | 0.00014264
|  | 2389.8919 | 1.4105 | 9.2431e-05 |  | 2389.8919 | 1.5107 | 0.0001452
|  | 2389.7714 | 1.4105 | 9.2634e-05 |  | 2389.7714 | 1.5107 | 0.0001477
|  | 2389.6508 | 1.4105 | 9.0279e-05 |  | 2389.6508 | 1.5107 | 0.00015049
|  | 2389.5303 | 1.4105 | 8.5665e-05 |  | 2389.5303 | 1.5107 | 0.00015362
|  | 2389.4098 | 1.4105 | 7.9623e-05 |  | 2389.4098 | 1.5107 | 0.00015723
|  | 2389.2892 | 1.4105 | 7.3348e-05 |  | 2389.2892 | 1.5107 | 0.00016126
|  | 2389.1687 | 1.4105 | 6.8446e-05 |  | 2389.1687 | 1.5107 | 0.00016578
|  | 2389.0482 | 1.4105 | 6.6173e-05 |  | 2389.0482 | 1.5107 | 0.00017124
|  | 2388.9276 | 1.4105 | 6.7862e-05 |  | 2388.9276 | 1.5107 | 0.00017818
|  | 2388.8071 | 1.4105 | 7.4083e-05 |  | 2388.8071 | 1.5107 | 0.00018741
|  | 2388.6866 | 1.4105 | 8.4185e-05 |  | 2388.6866 | 1.5107 | 0.00019946
|  | 2388.566 | 1.4105 | 9.6841e-05 |  | 2388.566 | 1.5107 | 0.00021446
|  | 2388.4455 | 1.4105 | 0.00010984 |  | 2388.4455 | 1.5106 | 0.00023191
|  | 2388.325 | 1.4105 | 0.00012163 |  | 2388.325 | 1.5106 | 0.00025053
|  | 2388.2045 | 1.4105 | 0.00013039 |  | 2388.2045 | 1.5106 | 0.00026881
|  | 2388.0839 | 1.4105 | 0.00013537 |  | 2388.0839 | 1.5106 | 0.0002852
|  | 2387.9634 | 1.4105 | 0.00013715 |  | 2387.9634 | 1.5107 | 0.00029862
|  | 2387.8429 | 1.4105 | 0.00013628 |  | 2387.8429 | 1.5107 | 0.0003088
|  | 2387.7223 | 1.4105 | 0.00013395 |  | 2387.7223 | 1.5107 | 0.00031621
|  | 2387.6018 | 1.4105 | 0.00013158 |  | 2387.6018 | 1.5107 | 0.00032192
|  | 2387.4813 | 1.4105 | 0.00013039 |  | 2387.4813 | 1.5107 | 0.00032707
|  | 2387.3607 | 1.4105 | 0.00013046 |  | 2387.3607 | 1.5107 | 0.00033265
|  | 2387.2402 | 1.4105 | 0.00013244 |  | 2387.2402 | 1.5107 | 0.00033911
|  | 2387.1197 | 1.4105 | 0.00013579 |  | 2387.1197 | 1.5107 | 0.00034647
|  | 2386.9991 | 1.4105 | 0.00013976 |  | 2386.9991 | 1.5107 | 0.00035453
|  | 2386.8786 | 1.4105 | 0.00014369 |  | 2386.8786 | 1.5107 | 0.00036302
|  | 2386.7581 | 1.4105 | 0.00014714 |  | 2386.7581 | 1.5107 | 0.00037178
|  | 2386.6376 | 1.4105 | 0.00015063 |  | 2386.6376 | 1.5107 | 0.00038075
|  | 2386.517 | 1.4105 | 0.00015352 |  | 2386.517 | 1.5107 | 0.00039012
|  | 2386.3965 | 1.4105 | 0.00015691 |  | 2386.3965 | 1.5107 | 0.00039932
|  | 2386.276 | 1.4105 | 0.00016034 |  | 2386.276 | 1.5107 | 0.000408
|  | 2386.1554 | 1.4105 | 0.00016326 |  | 2386.1554 | 1.5107 | 0.00041515
|  | 2386.0349 | 1.4105 | 0.00016444 |  | 2386.0349 | 1.5107 | 0.00042004
|  | 2385.9144 | 1.4105 | 0.00016252 |  | 2385.9144 | 1.5107 | 0.00042239
|  | 2385.7938 | 1.4105 | 0.00015643 |  | 2385.7938 | 1.5107 | 0.0004225
|  | 2385.6733 | 1.4105 | 0.00014659 |  | 2385.6733 | 1.5107 | 0.00042159
|  | 2385.5528 | 1.4105 | 0.00013477 |  | 2385.5528 | 1.5107 | 0.0004212
|  | 2385.4322 | 1.4105 | 0.00012299 |  | 2385.4322 | 1.5107 | 0.00042273
|  | 2385.3117 | 1.4105 | 0.00011528 |  | 2385.3117 | 1.5107 | 0.00042688
|  | 2385.1912 | 1.4105 | 0.00011351 |  | 2385.1912 | 1.5107 | 0.00043346
|  | 2385.0706 | 1.4105 | 0.00011927 |  | 2385.0706 | 1.5107 | 0.00044128
|  | 2384.9501 | 1.4105 | 0.000131 |  | 2384.9501 | 1.5107 | 0.00044885
|  | 2384.8296 | 1.4105 | 0.00014583 |  | 2384.8296 | 1.5108 | 0.00045478
|  | 2384.7091 | 1.4105 | 0.00016038 |  | 2384.7091 | 1.5108 | 0.00045848
|  | 2384.5885 | 1.4105 | 0.00017153 |  | 2384.5885 | 1.5108 | 0.00046024
|  | 2384.468 | 1.4105 | 0.00017757 |  | 2384.468 | 1.5108 | 0.00046108
|  | 2384.3475 | 1.4105 | 0.00017913 |  | 2384.3475 | 1.5108 | 0.00046224
|  | 2384.2269 | 1.4105 | 0.00017747 |  | 2384.2269 | 1.5108 | 0.00046453
|  | 2384.1064 | 1.4105 | 0.00017538 |  | 2384.1064 | 1.5108 | 0.00046781
|  | 2383.9859 | 1.4105 | 0.00017515 |  | 2383.9859 | 1.5108 | 0.00047132
|  | 2383.8653 | 1.4105 | 0.0001787 |  | 2383.8653 | 1.5108 | 0.00047396
|  | 2383.7448 | 1.4105 | 0.00018552 |  | 2383.7448 | 1.5108 | 0.00047489
|  | 2383.6243 | 1.4105 | 0.00019531 |  | 2383.6243 | 1.5108 | 0.00047391
|  | 2383.5037 | 1.4105 | 0.00020612 |  | 2383.5037 | 1.5108 | 0.00047205
|  | 2383.3832 | 1.4105 | 0.00021698 |  | 2383.3832 | 1.5108 | 0.00047075
|  | 2383.2627 | 1.4105 | 0.00022669 |  | 2383.2627 | 1.5108 | 0.00047174
|  | 2383.1421 | 1.4105 | 0.00023431 |  | 2383.1421 | 1.5108 | 0.00047625
|  | 2383.0216 | 1.4105 | 0.00023905 |  | 2383.0216 | 1.5108 | 0.00048432
|  | 2382.9011 | 1.4105 | 0.00024115 |  | 2382.9011 | 1.5108 | 0.00049511
|  | 2382.7806 | 1.4105 | 0.00024017 |  | 2382.7806 | 1.5108 | 0.00050691
|  | 2382.66 | 1.4105 | 0.00023719 |  | 2382.66 | 1.5108 | 0.00051783
|  | 2382.5395 | 1.4105 | 0.0002335 |  | 2382.5395 | 1.5108 | 0.0005261
|  | 2382.419 | 1.4105 | 0.00023045 |  | 2382.419 | 1.5108 | 0.00053087
|  | 2382.2984 | 1.4105 | 0.00022878 |  | 2382.2984 | 1.5108 | 0.00053196
|  | 2382.1779 | 1.4105 | 0.00022888 |  | 2382.1779 | 1.5108 | 0.00053017
|  | 2382.0574 | 1.4105 | 0.00023012 |  | 2382.0574 | 1.5108 | 0.00052667
|  | 2381.9368 | 1.4105 | 0.00023178 |  | 2381.9368 | 1.5108 | 0.00052316
|  | 2381.8163 | 1.4105 | 0.00023291 |  | 2381.8163 | 1.5108 | 0.00052113
|  | 2381.6958 | 1.4105 | 0.00023302 |  | 2381.6958 | 1.5108 | 0.00052203
|  | 2381.5752 | 1.4105 | 0.00023219 |  | 2381.5752 | 1.5108 | 0.00052663
|  | 2381.4547 | 1.4105 | 0.00023228 |  | 2381.4547 | 1.5108 | 0.00053504
|  | 2381.3342 | 1.4105 | 0.00023519 |  | 2381.3342 | 1.5108 | 0.00054619
|  | 2381.2136 | 1.4105 | 0.0002418 |  | 2381.2136 | 1.5108 | 0.00055828
|  | 2381.0931 | 1.4105 | 0.00025128 |  | 2381.0931 | 1.5108 | 0.00056893
|  | 2380.9726 | 1.4105 | 0.00026293 |  | 2380.9726 | 1.5109 | 0.00057577
|  | 2380.8521 | 1.4105 | 0.00027372 |  | 2380.8521 | 1.5109 | 0.00057733
|  | 2380.7315 | 1.4105 | 0.00028164 |  | 2380.7315 | 1.5109 | 0.00057339
|  | 2380.611 | 1.4105 | 0.00028567 |  | 2380.611 | 1.5109 | 0.00056518
|  | 2380.4905 | 1.4105 | 0.00028622 |  | 2380.4905 | 1.5109 | 0.00055524
|  | 2380.3699 | 1.4105 | 0.00028483 |  | 2380.3699 | 1.5109 | 0.00054621
|  | 2380.2494 | 1.4105 | 0.00028388 |  | 2380.2494 | 1.5109 | 0.00054023
|  | 2380.1289 | 1.4105 | 0.00028508 |  | 2380.1289 | 1.5109 | 0.0005383
|  | 2380.0083 | 1.4105 | 0.00028873 |  | 2380.0083 | 1.5109 | 0.00053995
|  | 2379.8878 | 1.4105 | 0.00029376 |  | 2379.8878 | 1.5109 | 0.0005437
|  | 2379.7673 | 1.4105 | 0.00029829 |  | 2379.7673 | 1.5109 | 0.00054805
|  | 2379.6467 | 1.4105 | 0.00029984 |  | 2379.6467 | 1.5109 | 0.00055176
|  | 2379.5262 | 1.4105 | 0.00029781 |  | 2379.5262 | 1.5109 | 0.00055489
|  | 2379.4057 | 1.4105 | 0.00029151 |  | 2379.4057 | 1.5109 | 0.00055816
|  | 2379.2851 | 1.4105 | 0.00028284 |  | 2379.2851 | 1.5109 | 0.00056285
|  | 2379.1646 | 1.4105 | 0.00027337 |  | 2379.1646 | 1.5109 | 0.00056942
|  | 2379.0441 | 1.4105 | 0.00026534 |  | 2379.0441 | 1.5109 | 0.00057758
|  | 2378.9236 | 1.4105 | 0.00026092 |  | 2378.9236 | 1.5109 | 0.00058577
|  | 2378.803 | 1.4105 | 0.00026141 |  | 2378.803 | 1.5109 | 0.00059159
|  | 2378.6825 | 1.4105 | 0.00026681 |  | 2378.6825 | 1.511 | 0.00059307
|  | 2378.562 | 1.4105 | 0.00027765 |  | 2378.562 | 1.511 | 0.00058886
|  | 2378.4414 | 1.4105 | 0.00029264 |  | 2378.4414 | 1.511 | 0.00057929
|  | 2378.3209 | 1.4105 | 0.00031062 |  | 2378.3209 | 1.511 | 0.00056596
|  | 2378.2004 | 1.4105 | 0.00032932 |  | 2378.2004 | 1.511 | 0.00055121
|  | 2378.0798 | 1.4105 | 0.00034647 |  | 2378.0798 | 1.511 | 0.00053739
|  | 2377.9593 | 1.4105 | 0.00035974 |  | 2377.9593 | 1.511 | 0.00052628
|  | 2377.8388 | 1.4105 | 0.00036722 |  | 2377.8388 | 1.511 | 0.00051859
|  | 2377.7182 | 1.4105 | 0.00036881 |  | 2377.7182 | 1.511 | 0.0005143
|  | 2377.5977 | 1.4105 | 0.00036624 |  | 2377.5977 | 1.511 | 0.00051289
|  | 2377.4772 | 1.4105 | 0.00036061 |  | 2377.4772 | 1.511 | 0.00051387
|  | 2377.3567 | 1.4105 | 0.00035405 |  | 2377.3567 | 1.511 | 0.00051678
|  | 2377.2361 | 1.4105 | 0.00034957 |  | 2377.2361 | 1.511 | 0.0005216
|  | 2377.1156 | 1.4105 | 0.0003475 |  | 2377.1156 | 1.5109 | 0.00052786
|  | 2376.9951 | 1.4105 | 0.00034888 |  | 2376.9951 | 1.5109 | 0.00053506
|  | 2376.8745 | 1.4105 | 0.00035288 |  | 2376.8745 | 1.5109 | 0.0005424
|  | 2376.754 | 1.4105 | 0.00036006 |  | 2376.754 | 1.511 | 0.00054898
|  | 2376.6335 | 1.4105 | 0.00036957 |  | 2376.6335 | 1.511 | 0.00055447
|  | 2376.5129 | 1.4105 | 0.00038269 |  | 2376.5129 | 1.511 | 0.0005591
|  | 2376.3924 | 1.4105 | 0.00039909 |  | 2376.3924 | 1.511 | 0.00056384
|  | 2376.2719 | 1.4105 | 0.00041684 |  | 2376.2719 | 1.511 | 0.00056973
|  | 2376.1513 | 1.4105 | 0.00043451 |  | 2376.1513 | 1.511 | 0.00057742
|  | 2376.0308 | 1.4105 | 0.00044874 |  | 2376.0308 | 1.511 | 0.00058678
|  | 2375.9103 | 1.4105 | 0.00045775 |  | 2375.9103 | 1.511 | 0.00059641
|  | 2375.7897 | 1.4105 | 0.00046019 |  | 2375.7897 | 1.511 | 0.00060443
|  | 2375.6692 | 1.4106 | 0.00045637 |  | 2375.6692 | 1.511 | 0.00060879
|  | 2375.5487 | 1.4106 | 0.00044836 |  | 2375.5487 | 1.511 | 0.00060845
|  | 2375.4282 | 1.4106 | 0.00043932 |  | 2375.4282 | 1.511 | 0.00060356
|  | 2375.3076 | 1.4106 | 0.00043108 |  | 2375.3076 | 1.511 | 0.00059567
|  | 2375.1871 | 1.4106 | 0.00042474 |  | 2375.1871 | 1.511 | 0.00058691
|  | 2375.0666 | 1.4106 | 0.0004194 |  | 2375.0666 | 1.5111 | 0.00057924
|  | 2374.946 | 1.4106 | 0.00041431 |  | 2374.946 | 1.5111 | 0.00057376
|  | 2374.8255 | 1.4105 | 0.00040702 |  | 2374.8255 | 1.5111 | 0.00057039
|  | 2374.705 | 1.4105 | 0.00039728 |  | 2374.705 | 1.5111 | 0.00056816
|  | 2374.5844 | 1.4105 | 0.00038672 |  | 2374.5844 | 1.5111 | 0.00056606
|  | 2374.4639 | 1.4105 | 0.00037727 |  | 2374.4639 | 1.5111 | 0.00056352
|  | 2374.3434 | 1.4105 | 0.00037108 |  | 2374.3434 | 1.5111 | 0.00056093
|  | 2374.2228 | 1.4105 | 0.00037029 |  | 2374.2228 | 1.5111 | 0.00055928
|  | 2374.1023 | 1.4105 | 0.00037411 |  | 2374.1023 | 1.5111 | 0.0005595
|  | 2373.9818 | 1.4105 | 0.0003809 |  | 2373.9818 | 1.5111 | 0.00056186
|  | 2373.8612 | 1.4105 | 0.00038827 |  | 2373.8612 | 1.5111 | 0.00056543
|  | 2373.7407 | 1.4105 | 0.00039416 |  | 2373.7407 | 1.5111 | 0.00056848
|  | 2373.6202 | 1.4105 | 0.00039644 |  | 2373.6202 | 1.5111 | 0.00056903
|  | 2373.4997 | 1.4105 | 0.00039568 |  | 2373.4997 | 1.5111 | 0.00056594
|  | 2373.3791 | 1.4105 | 0.000392 |  | 2373.3791 | 1.5111 | 0.00055938
|  | 2373.2586 | 1.4105 | 0.00038677 |  | 2373.2586 | 1.5111 | 0.00055098
|  | 2373.1381 | 1.4105 | 0.00038074 |  | 2373.1381 | 1.5111 | 0.00054311
|  | 2373.0175 | 1.4106 | 0.00037448 |  | 2373.0175 | 1.5111 | 0.00053782
|  | 2372.897 | 1.4106 | 0.00036905 |  | 2372.897 | 1.5111 | 0.00053579
|  | 2372.7765 | 1.4106 | 0.00036417 |  | 2372.7765 | 1.5111 | 0.00053618
|  | 2372.6559 | 1.4106 | 0.00036069 |  | 2372.6559 | 1.5111 | 0.00053685
|  | 2372.5354 | 1.4106 | 0.00035968 |  | 2372.5354 | 1.5111 | 0.00053554
|  | 2372.4149 | 1.4106 | 0.00036197 |  | 2372.4149 | 1.5111 | 0.0005311
|  | 2372.2943 | 1.4106 | 0.00036603 |  | 2372.2943 | 1.5111 | 0.00052404
|  | 2372.1738 | 1.4106 | 0.00037153 |  | 2372.1738 | 1.5111 | 0.00051664
|  | 2372.0533 | 1.4106 | 0.00037589 |  | 2372.0533 | 1.5111 | 0.00051174
|  | 2371.9327 | 1.4106 | 0.00037745 |  | 2371.9327 | 1.5111 | 0.00051168
|  | 2371.8122 | 1.4106 | 0.00037487 |  | 2371.8122 | 1.5111 | 0.00051697
|  | 2371.6917 | 1.4105 | 0.00036901 |  | 2371.6917 | 1.5111 | 0.00052588
|  | 2371.5712 | 1.4105 | 0.00036214 |  | 2371.5712 | 1.5111 | 0.0005354
|  | 2371.4506 | 1.4105 | 0.00035745 |  | 2371.4506 | 1.5111 | 0.00054188
|  | 2371.3301 | 1.4105 | 0.00035747 |  | 2371.3301 | 1.5111 | 0.000543
|  | 2371.2096 | 1.4105 | 0.00036364 |  | 2371.2096 | 1.5111 | 0.00053868
|  | 2371.089 | 1.4105 | 0.00037639 |  | 2371.089 | 1.5111 | 0.00053077
|  | 2370.9685 | 1.4105 | 0.00039309 |  | 2370.9685 | 1.5112 | 0.00052232
|  | 2370.848 | 1.4105 | 0.00041189 |  | 2370.848 | 1.5112 | 0.00051632
|  | 2370.7274 | 1.4105 | 0.00042906 |  | 2370.7274 | 1.5111 | 0.00051427
|  | 2370.6069 | 1.4105 | 0.00044238 |  | 2370.6069 | 1.5111 | 0.00051571
|  | 2370.4864 | 1.4105 | 0.00045037 |  | 2370.4864 | 1.5112 | 0.00051868
|  | 2370.3658 | 1.4105 | 0.00045195 |  | 2370.3658 | 1.5112 | 0.00052064
|  | 2370.2453 | 1.4105 | 0.00044745 |  | 2370.2453 | 1.5112 | 0.00051982
|  | 2370.1248 | 1.4106 | 0.00043775 |  | 2370.1248 | 1.5112 | 0.00051605
|  | 2370.0042 | 1.4106 | 0.00042446 |  | 2370.0042 | 1.5112 | 0.00051054
|  | 2369.8837 | 1.4106 | 0.00041024 |  | 2369.8837 | 1.5112 | 0.00050539
|  | 2369.7632 | 1.4106 | 0.00039717 |  | 2369.7632 | 1.5112 | 0.00050226
|  | 2369.6427 | 1.4106 | 0.00038897 |  | 2369.6427 | 1.5112 | 0.00050154
|  | 2369.5221 | 1.4106 | 0.00038583 |  | 2369.5221 | 1.5112 | 0.0005018
|  | 2369.4016 | 1.4106 | 0.0003891 |  | 2369.4016 | 1.5112 | 0.00050051
|  | 2369.2811 | 1.4106 | 0.00039623 |  | 2369.2811 | 1.5112 | 0.00049505
|  | 2369.1605 | 1.4105 | 0.00040441 |  | 2369.1605 | 1.5112 | 0.00048391
|  | 2369.04 | 1.4105 | 0.00041019 |  | 2369.04 | 1.5112 | 0.00046734
|  | 2368.9195 | 1.4105 | 0.00041153 |  | 2368.9195 | 1.5112 | 0.00044769
|  | 2368.7989 | 1.4105 | 0.00040892 |  | 2368.7989 | 1.5112 | 0.00042834
|  | 2368.6784 | 1.4105 | 0.00040374 |  | 2368.6784 | 1.5112 | 0.00041256
|  | 2368.5579 | 1.4105 | 0.00039925 |  | 2368.5579 | 1.5112 | 0.00040271
|  | 2368.4373 | 1.4106 | 0.00039816 |  | 2368.4373 | 1.5112 | 0.00039922
|  | 2368.3168 | 1.4106 | 0.00040067 |  | 2368.3168 | 1.5112 | 0.00040089
|  | 2368.1963 | 1.4106 | 0.00040517 |  | 2368.1963 | 1.5112 | 0.00040536
|  | 2368.0758 | 1.4106 | 0.00040845 |  | 2368.0758 | 1.5112 | 0.00041019
|  | 2367.9552 | 1.4106 | 0.00040652 |  | 2367.9552 | 1.5112 | 0.0004133
|  | 2367.8347 | 1.4106 | 0.00039714 |  | 2367.8347 | 1.5112 | 0.00041361
|  | 2367.7142 | 1.4106 | 0.00038108 |  | 2367.7142 | 1.5112 | 0.00041091
|  | 2367.5936 | 1.4106 | 0.00036113 |  | 2367.5936 | 1.5112 | 0.00040553
|  | 2367.4731 | 1.4106 | 0.00034215 |  | 2367.4731 | 1.5112 | 0.00039814
|  | 2367.3526 | 1.4106 | 0.00032974 |  | 2367.3526 | 1.5112 | 0.00038935
|  | 2367.232 | 1.4105 | 0.00032534 |  | 2367.232 | 1.5112 | 0.00037999
|  | 2367.1115 | 1.4105 | 0.00032948 |  | 2367.1115 | 1.5112 | 0.00037078
|  | 2366.991 | 1.4105 | 0.00033927 |  | 2366.991 | 1.5112 | 0.00036273
|  | 2366.8704 | 1.4106 | 0.00034947 |  | 2366.8704 | 1.5112 | 0.00035671
|  | 2366.7499 | 1.4106 | 0.00035565 |  | 2366.7499 | 1.5112 | 0.00035349
|  | 2366.6294 | 1.4106 | 0.00035559 |  | 2366.6294 | 1.5112 | 0.00035341
|  | 2366.5088 | 1.4106 | 0.00034897 |  | 2366.5088 | 1.5112 | 0.00035613
|  | 2366.3883 | 1.4106 | 0.00033846 |  | 2366.3883 | 1.5112 | 0.00036102
|  | 2366.2678 | 1.4106 | 0.00032711 |  | 2366.2678 | 1.5112 | 0.00036701
|  | 2366.1473 | 1.4106 | 0.00031887 |  | 2366.1473 | 1.5112 | 0.00037338
|  | 2366.0267 | 1.4106 | 0.00031572 |  | 2366.0267 | 1.5112 | 0.00037974
|  | 2365.9062 | 1.4106 | 0.00031794 |  | 2365.9062 | 1.5112 | 0.00038574
|  | 2365.7857 | 1.4106 | 0.00032447 |  | 2365.7857 | 1.5112 | 0.00039128
|  | 2365.6651 | 1.4106 | 0.00033298 |  | 2365.6651 | 1.5112 | 0.00039576
|  | 2365.5446 | 1.4106 | 0.00034025 |  | 2365.5446 | 1.5112 | 0.00039805
|  | 2365.4241 | 1.4106 | 0.00034498 |  | 2365.4241 | 1.5112 | 0.00039675
|  | 2365.3035 | 1.4106 | 0.00034669 |  | 2365.3035 | 1.5112 | 0.00039091
|  | 2365.183 | 1.4105 | 0.00034471 |  | 2365.183 | 1.5112 | 0.00038046
|  | 2365.0625 | 1.4105 | 0.00034104 |  | 2365.0625 | 1.5112 | 0.00036678
|  | 2364.9419 | 1.4105 | 0.00033727 |  | 2364.9419 | 1.5112 | 0.00035246
|  | 2364.8214 | 1.4105 | 0.00033419 |  | 2364.8214 | 1.5112 | 0.00034063
|  | 2364.7009 | 1.4105 | 0.00033376 |  | 2364.7009 | 1.5112 | 0.00033407
|  | 2364.5803 | 1.4105 | 0.00033627 |  | 2364.5803 | 1.5112 | 0.0003336
|  | 2364.4598 | 1.4105 | 0.00034093 |  | 2364.4598 | 1.5112 | 0.00033835
|  | 2364.3393 | 1.4105 | 0.00034631 |  | 2364.3393 | 1.5112 | 0.00034523
|  | 2364.2188 | 1.4105 | 0.0003502 |  | 2364.2188 | 1.5112 | 0.00035047
|  | 2364.0982 | 1.4105 | 0.00035102 |  | 2364.0982 | 1.5112 | 0.00035075
|  | 2363.9777 | 1.4105 | 0.00034686 |  | 2363.9777 | 1.5112 | 0.00034454
|  | 2363.8572 | 1.4106 | 0.00033871 |  | 2363.8572 | 1.5112 | 0.00033269
|  | 2363.7366 | 1.4106 | 0.00032772 |  | 2363.7366 | 1.5112 | 0.00031796
|  | 2363.6161 | 1.4106 | 0.00031677 |  | 2363.6161 | 1.5112 | 0.00030395
|  | 2363.4956 | 1.4106 | 0.00030821 |  | 2363.4956 | 1.5112 | 0.00029368
|  | 2363.375 | 1.4106 | 0.00030528 |  | 2363.375 | 1.5112 | 0.00028859
|  | 2363.2545 | 1.4106 | 0.00030804 |  | 2363.2545 | 1.5112 | 0.0002881
|  | 2363.134 | 1.4106 | 0.0003149 |  | 2363.134 | 1.5112 | 0.00029027
|  | 2363.0134 | 1.4106 | 0.00032342 |  | 2363.0134 | 1.5112 | 0.00029242
|  | 2362.8929 | 1.4105 | 0.00033046 |  | 2362.8929 | 1.5112 | 0.00029257
|  | 2362.7724 | 1.4105 | 0.00033226 |  | 2362.7724 | 1.5112 | 0.00029008
|  | 2362.6518 | 1.4105 | 0.00032702 |  | 2362.6518 | 1.5112 | 0.00028539
|  | 2362.5313 | 1.4105 | 0.0003149 |  | 2362.5313 | 1.5112 | 0.00027978
|  | 2362.4108 | 1.4105 | 0.00029743 |  | 2362.4108 | 1.5112 | 0.00027437
|  | 2362.2903 | 1.4106 | 0.00027829 |  | 2362.2903 | 1.5112 | 0.00026979
|  | 2362.1697 | 1.4106 | 0.00026087 |  | 2362.1697 | 1.5112 | 0.00026582
|  | 2362.0492 | 1.4106 | 0.00024728 |  | 2362.0492 | 1.5112 | 0.00026195
|  | 2361.9287 | 1.4106 | 0.00023907 |  | 2361.9287 | 1.5112 | 0.00025762
|  | 2361.8081 | 1.4106 | 0.00023656 |  | 2361.8081 | 1.5112 | 0.00025304
|  | 2361.6876 | 1.4106 | 0.00023772 |  | 2361.6876 | 1.5112 | 0.00024892
|  | 2361.5671 | 1.4106 | 0.00023956 |  | 2361.5671 | 1.5112 | 0.00024605
|  | 2361.4465 | 1.4106 | 0.00023966 |  | 2361.4465 | 1.5112 | 0.00024491
|  | 2361.326 | 1.4105 | 0.0002371 |  | 2361.326 | 1.5112 | 0.000245
|  | 2361.2055 | 1.4105 | 0.00023064 |  | 2361.2055 | 1.5112 | 0.00024537
|  | 2361.0849 | 1.4105 | 0.00022235 |  | 2361.0849 | 1.5112 | 0.00024435
|  | 2360.9644 | 1.4105 | 0.00021384 |  | 2360.9644 | 1.5112 | 0.00024107
|  | 2360.8439 | 1.4105 | 0.00020819 |  | 2360.8439 | 1.5112 | 0.00023543
|  | 2360.7234 | 1.4106 | 0.00020736 |  | 2360.7234 | 1.5112 | 0.00022846
|  | 2360.6028 | 1.4106 | 0.0002112 |  | 2360.6028 | 1.5112 | 0.00022191
|  | 2360.4823 | 1.4106 | 0.00021919 |  | 2360.4823 | 1.5112 | 0.0002174
|  | 2360.3618 | 1.4106 | 0.00022892 |  | 2360.3618 | 1.5112 | 0.00021574
|  | 2360.2412 | 1.4106 | 0.00023728 |  | 2360.2412 | 1.5112 | 0.00021643
|  | 2360.1207 | 1.4106 | 0.0002416 |  | 2360.1207 | 1.5112 | 0.00021791
|  | 2360.0002 | 1.4106 | 0.00023933 |  | 2360.0002 | 1.5112 | 0.00021823
|  | 2359.8796 | 1.4106 | 0.00023068 |  | 2359.8796 | 1.5112 | 0.00021623
|  | 2359.7591 | 1.4106 | 0.00021662 |  | 2359.7591 | 1.5112 | 0.00021141
|  | 2359.6386 | 1.4106 | 0.00019977 |  | 2359.6386 | 1.5112 | 0.00020491
|  | 2359.518 | 1.4106 | 0.0001834 |  | 2359.518 | 1.5112 | 0.00019813
|  | 2359.3975 | 1.4106 | 0.00016946 |  | 2359.3975 | 1.5112 | 0.00019286
|  | 2359.277 | 1.4106 | 0.00016053 |  | 2359.277 | 1.5112 | 0.00019006
|  | 2359.1564 | 1.4106 | 0.00015721 |  | 2359.1564 | 1.5112 | 0.00018942
|  | 2359.0359 | 1.4106 | 0.00015793 |  | 2359.0359 | 1.5112 | 0.00019015
|  | 2358.9154 | 1.4105 | 0.0001612 |  | 2358.9154 | 1.5112 | 0.00019089
|  | 2358.7949 | 1.4105 | 0.00016459 |  | 2358.7949 | 1.5112 | 0.00019058
|  | 2358.6743 | 1.4105 | 0.00016697 |  | 2358.6743 | 1.5112 | 0.00018865
|  | 2358.5538 | 1.4105 | 0.00016727 |  | 2358.5538 | 1.5112 | 0.0001853
|  | 2358.4333 | 1.4105 | 0.00016591 |  | 2358.4333 | 1.5112 | 0.00018078
|  | 2358.3127 | 1.4105 | 0.0001646 |  | 2358.3127 | 1.5112 | 0.00017557
|  | 2358.1922 | 1.4105 | 0.00016493 |  | 2358.1922 | 1.5112 | 0.00017002
|  | 2358.0717 | 1.4105 | 0.00016799 |  | 2358.0717 | 1.5112 | 0.00016441
|  | 2357.9511 | 1.4105 | 0.00017378 |  | 2357.9511 | 1.5112 | 0.00015917
|  | 2357.8306 | 1.4106 | 0.00018042 |  | 2357.8306 | 1.5111 | 0.00015499
|  | 2357.7101 | 1.4106 | 0.00018496 |  | 2357.7101 | 1.5111 | 0.00015279
|  | 2357.5895 | 1.4106 | 0.00018402 |  | 2357.5895 | 1.5111 | 0.00015324
|  | 2357.469 | 1.4106 | 0.00017462 |  | 2357.469 | 1.5111 | 0.00015631
|  | 2357.3485 | 1.4106 | 0.00015566 |  | 2357.3485 | 1.5111 | 0.00016105
|  | 2357.2279 | 1.4106 | 0.0001289 |  | 2357.2279 | 1.5111 | 0.00016532
|  | 2357.1074 | 1.4106 | 9.8477e-05 |  | 2357.1074 | 1.5111 | 0.00016683
|  | 2356.9869 | 1.4105 | 6.9169e-05 |  | 2356.9869 | 1.5111 | 0.00016365
|  | 2356.8664 | 1.4105 | 4.7206e-05 |  | 2356.8664 | 1.5112 | 0.00015501
|  | 2356.7458 | 1.4105 | 3.6584e-05 |  | 2356.7458 | 1.5112 | 0.00014203
|  | 2356.6253 | 1.4105 | 3.8918e-05 |  | 2356.6253 | 1.5112 | 0.00012696
|  | 2356.5048 | 1.4105 | 5.3027e-05 |  | 2356.5048 | 1.5111 | 0.0001129
|  | 2356.3842 | 1.4105 | 7.572e-05 |  | 2356.3842 | 1.5111 | 0.0001025
|  | 2356.2637 | 1.4105 | 0.0001022 |  | 2356.2637 | 1.5111 | 9.7236e-05
|  | 2356.1432 | 1.4105 | 0.00012744 |  | 2356.1432 | 1.5111 | 9.6936e-05
|  | 2356.0226 | 1.4105 | 0.00014745 |  | 2356.0226 | 1.5111 | 0.00010004
|  | 2355.9021 | 1.4105 | 0.0001601 |  | 2355.9021 | 1.5111 | 0.00010425
|  | 2355.7816 | 1.4105 | 0.00016538 |  | 2355.7816 | 1.5111 | 0.00010747
|  | 2355.661 | 1.4105 | 0.000164 |  | 2355.661 | 1.5111 | 0.00010829
|  | 2355.5405 | 1.4105 | 0.00015897 |  | 2355.5405 | 1.5111 | 0.0001065
|  | 2355.42 | 1.4105 | 0.00015283 |  | 2355.42 | 1.5111 | 0.00010306
|  | 2355.2994 | 1.4105 | 0.00014826 |  | 2355.2994 | 1.5111 | 9.9365e-05
|  | 2355.1789 | 1.4105 | 0.00014682 |  | 2355.1789 | 1.5111 | 9.7012e-05
|  | 2355.0584 | 1.4105 | 0.00014847 |  | 2355.0584 | 1.5111 | 9.7131e-05
|  | 2354.9379 | 1.4105 | 0.00015221 |  | 2354.9379 | 1.5111 | 0.00010035
|  | 2354.8173 | 1.4105 | 0.00015564 |  | 2354.8173 | 1.5111 | 0.0001064
|  | 2354.6968 | 1.4105 | 0.0001558 |  | 2354.6968 | 1.511 | 0.00011436
|  | 2354.5763 | 1.4105 | 0.00015073 |  | 2354.5763 | 1.5111 | 0.00012279
|  | 2354.4557 | 1.4105 | 0.00013929 |  | 2354.4557 | 1.5111 | 0.00013005
|  | 2354.3352 | 1.4105 | 0.0001223 |  | 2354.3352 | 1.5111 | 0.00013449
|  | 2354.2147 | 1.4105 | 0.00010291 |  | 2354.2147 | 1.5111 | 0.00013485
|  | 2354.0941 | 1.4105 | 8.5443e-05 |  | 2354.0941 | 1.5111 | 0.00013086
|  | 2353.9736 | 1.4105 | 7.4428e-05 |  | 2353.9736 | 1.5111 | 0.00012299
|  | 2353.8531 | 1.4105 | 7.3187e-05 |  | 2353.8531 | 1.5111 | 0.00011272
|  | 2353.7325 | 1.4105 | 8.2273e-05 |  | 2353.7325 | 1.5111 | 0.0001019
|  | 2353.612 | 1.4105 | 9.9873e-05 |  | 2353.612 | 1.5111 | 9.2293e-05
|  | 2353.4915 | 1.4105 | 0.00012154 |  | 2353.4915 | 1.5111 | 8.5127e-05
|  | 2353.3709 | 1.4105 | 0.0001413 |  | 2353.3709 | 1.5111 | 8.0783e-05
|  | 2353.2504 | 1.4105 | 0.00015521 |  | 2353.2504 | 1.5111 | 7.8478e-05
|  | 2353.1299 | 1.4105 | 0.00015986 |  | 2353.1299 | 1.5111 | 7.718e-05
|  | 2353.0094 | 1.4105 | 0.00015487 |  | 2353.0094 | 1.5111 | 7.5801e-05
|  | 2352.8888 | 1.4105 | 0.00014194 |  | 2352.8888 | 1.5111 | 7.3737e-05
|  | 2352.7683 | 1.4105 | 0.0001251 |  | 2352.7683 | 1.511 | 7.1181e-05
|  | 2352.6478 | 1.4105 | 0.00010706 |  | 2352.6478 | 1.511 | 6.8913e-05
|  | 2352.5272 | 1.4105 | 9.0468e-05 |  | 2352.5272 | 1.511 | 6.792e-05
|  | 2352.4067 | 1.4105 | 7.669e-05 |  | 2352.4067 | 1.511 | 6.8835e-05
|  | 2352.2862 | 1.4105 | 6.569e-05 |  | 2352.2862 | 1.511 | 7.1645e-05
|  | 2352.1656 | 1.4105 | 5.6789e-05 |  | 2352.1656 | 1.511 | 7.5653e-05
|  | 2352.0451 | 1.4105 | 4.9319e-05 |  | 2352.0451 | 1.511 | 7.9639e-05
|  | 2351.9246 | 1.4105 | 4.3234e-05 |  | 2351.9246 | 1.511 | 8.2381e-05
|  | 2351.804 | 1.4105 | 3.8705e-05 |  | 2351.804 | 1.511 | 8.2791e-05
|  | 2351.6835 | 1.4105 | 3.6639e-05 |  | 2351.6835 | 1.511 | 8.0532e-05
|  | 2351.563 | 1.4105 | 3.6467e-05 |  | 2351.563 | 1.511 | 7.5858e-05
|  | 2351.4425 | 1.4105 | 3.8471e-05 |  | 2351.4425 | 1.511 | 6.9229e-05
|  | 2351.3219 | 1.4105 | 4.1048e-05 |  | 2351.3219 | 1.511 | 6.1614e-05
|  | 2351.2014 | 1.4105 | 4.3489e-05 |  | 2351.2014 | 1.511 | 5.3552e-05
|  | 2351.0809 | 1.4105 | 4.4795e-05 |  | 2351.0809 | 1.511 | 4.5761e-05
|  | 2350.9603 | 1.4105 | 4.3941e-05 |  | 2350.9603 | 1.511 | 3.8643e-05
|  | 2350.8398 | 1.4105 | 4.1926e-05 |  | 2350.8398 | 1.511 | 3.2428e-05
|  | 2350.7193 | 1.4105 | 3.8983e-05 |  | 2350.7193 | 1.511 | 2.7374e-05
|  | 2350.5987 | 1.4105 | 3.6131e-05 |  | 2350.5987 | 1.511 | 2.3602e-05
|  | 2350.4782 | 1.4105 | 3.3456e-05 |  | 2350.4782 | 1.511 | 2.131e-05
|  | 2350.3577 | 1.4105 | 3.1231e-05 |  | 2350.3577 | 1.511 | 2.0538e-05
|  | 2350.2371 | 1.4105 | 2.8555e-05 |  | 2350.2371 | 1.511 | 2.1316e-05
|  | 2350.1166 | 1.4105 | 2.5273e-05 |  | 2350.1166 | 1.511 | 2.3441e-05
|  | 2349.9961 | 1.4105 | 2.1269e-05 |  | 2349.9961 | 1.511 | 2.662e-05
|  | 2349.8755 | 1.4105 | 1.6501e-05 |  | 2349.8755 | 1.511 | 3.0463e-05
|  | 2349.755 | 1.4105 | 1.2591e-05 |  | 2349.755 | 1.511 | 3.4408e-05
|  | 2349.6345 | 1.4105 | 1.086e-05 |  | 2349.6345 | 1.511 | 3.7627e-05
|  | 2349.514 | 1.4105 | 1.3066e-05 |  | 2349.514 | 1.511 | 3.9515e-05
|  | 2349.3934 | 1.4105 | 1.999e-05 |  | 2349.3934 | 1.511 | 3.9628e-05
|  | 2349.2729 | 1.4105 | 3.227e-05 |  | 2349.2729 | 1.511 | 3.7872e-05
|  | 2349.1524 | 1.4105 | 4.9185e-05 |  | 2349.1524 | 1.511 | 3.4635e-05
|  | 2349.0318 | 1.4105 | 6.9016e-05 |  | 2349.0318 | 1.511 | 3.0904e-05
|  | 2348.9113 | 1.4105 | 8.9553e-05 |  | 2348.9113 | 1.5109 | 2.7585e-05
|  | 2348.7908 | 1.4105 | 0.00010807 |  | 2348.7908 | 1.5109 | 2.5641e-05
|  | 2348.6702 | 1.4105 | 0.0001218 |  | 2348.6702 | 1.5109 | 2.5672e-05
|  | 2348.5497 | 1.4105 | 0.00012853 |  | 2348.5497 | 1.5109 | 2.7599e-05
|  | 2348.4292 | 1.4105 | 0.00012685 |  | 2348.4292 | 1.5109 | 3.0843e-05
|  | 2348.3086 | 1.4105 | 0.00011672 |  | 2348.3086 | 1.5109 | 3.4648e-05
|  | 2348.1881 | 1.4105 | 9.9673e-05 |  | 2348.1881 | 1.5109 | 3.8223e-05
|  | 2348.0676 | 1.4105 | 7.8327e-05 |  | 2348.0676 | 1.5109 | 4.1095e-05
|  | 2347.947 | 1.4105 | 5.6212e-05 |  | 2347.947 | 1.5109 | 4.3075e-05
|  | 2347.8265 | 1.4105 | 3.6403e-05 |  | 2347.8265 | 1.5109 | 4.4238e-05
|  | 2347.706 | 1.4105 | 2.2098e-05 |  | 2347.706 | 1.5109 | 4.4685e-05
|  | 2347.5855 | 1.4105 | 1.4333e-05 |  | 2347.5855 | 1.5109 | 4.4209e-05
|  | 2347.4649 | 1.4105 | 1.3842e-05 |  | 2347.4649 | 1.5109 | 4.2723e-05
|  | 2347.3444 | 1.4105 | 1.8751e-05 |  | 2347.3444 | 1.5109 | 3.9891e-05
|  | 2347.2239 | 1.4105 | 2.7547e-05 |  | 2347.2239 | 1.5109 | 3.5781e-05
|  | 2347.1033 | 1.4105 | 3.7738e-05 |  | 2347.1033 | 1.5109 | 3.0719e-05
|  | 2346.9828 | 1.4105 | 4.774e-05 |  | 2346.9828 | 1.5109 | 2.5645e-05
|  | 2346.8623 | 1.4105 | 5.6652e-05 |  | 2346.8623 | 1.5109 | 2.1458e-05
|  | 2346.7417 | 1.4105 | 6.3997e-05 |  | 2346.7417 | 1.5109 | 1.9081e-05
|  | 2346.6212 | 1.4105 | 6.9783e-05 |  | 2346.6212 | 1.5109 | 1.904e-05
|  | 2346.5007 | 1.4105 | 7.4094e-05 |  | 2346.5007 | 1.5109 | 2.1304e-05
|  | 2346.3801 | 1.4105 | 7.7163e-05 |  | 2346.3801 | 1.5109 | 2.519e-05
|  | 2346.2596 | 1.4105 | 7.8865e-05 |  | 2346.2596 | 1.5109 | 2.9886e-05
|  | 2346.1391 | 1.4105 | 7.8617e-05 |  | 2346.1391 | 1.5109 | 3.4394e-05
|  | 2346.0185 | 1.4105 | 7.6335e-05 |  | 2346.0185 | 1.5109 | 3.8085e-05
|  | 2345.898 | 1.4105 | 7.1604e-05 |  | 2345.898 | 1.5109 | 4.0644e-05
|  | 2345.7775 | 1.4105 | 6.5094e-05 |  | 2345.7775 | 1.5109 | 4.2018e-05
|  | 2345.657 | 1.4105 | 5.7514e-05 |  | 2345.657 | 1.5109 | 4.2572e-05
|  | 2345.5364 | 1.4105 | 4.894e-05 |  | 2345.5364 | 1.5109 | 4.2679e-05
|  | 2345.4159 | 1.4105 | 4.0929e-05 |  | 2345.4159 | 1.5109 | 4.2965e-05
|  | 2345.2954 | 1.4105 | 3.3556e-05 |  | 2345.2954 | 1.5109 | 4.4078e-05
|  | 2345.1748 | 1.4105 | 2.7812e-05 |  | 2345.1748 | 1.5109 | 4.6699e-05
|  | 2345.0543 | 1.4105 | 2.37e-05 |  | 2345.0543 | 1.5108 | 5.1179e-05
|  | 2344.9338 | 1.4105 | 2.1648e-05 |  | 2344.9338 | 1.5108 | 5.7553e-05
|  | 2344.8132 | 1.4105 | 2.1479e-05 |  | 2344.8132 | 1.5108 | 6.5074e-05
|  | 2344.6927 | 1.4105 | 2.3072e-05 |  | 2344.6927 | 1.5109 | 7.2132e-05
|  | 2344.5722 | 1.4105 | 2.6341e-05 |  | 2344.5722 | 1.5109 | 7.6604e-05
|  | 2344.4516 | 1.4105 | 3.031e-05 |  | 2344.4516 | 1.5109 | 7.6553e-05
|  | 2344.3311 | 1.4105 | 3.4926e-05 |  | 2344.3311 | 1.5109 | 7.0708e-05
|  | 2344.2106 | 1.4105 | 3.9586e-05 |  | 2344.2106 | 1.5109 | 5.9046e-05
|  | 2344.09 | 1.4105 | 4.4679e-05 |  | 2344.09 | 1.5109 | 4.3086e-05
|  | 2343.9695 | 1.4105 | 5.051e-05 |  | 2343.9695 | 1.5109 | 2.5569e-05
|  | 2343.849 | 1.4105 | 5.8303e-05 |  | 2343.849 | 1.5109 | 9.5277e-06
|  | 2343.7285 | 1.4105 | 6.8522e-05 |  | 2343.7285 | 1.5109 | -2.1085e-06
|  | 2343.6079 | 1.4105 | 8.1152e-05 |  | 2343.6079 | 1.5109 | -7.6738e-06
|  | 2343.4874 | 1.4105 | 9.556e-05 |  | 2343.4874 | 1.5108 | -6.7241e-06
|  | 2343.3669 | 1.4105 | 0.00011009 |  | 2343.3669 | 1.5108 | -4.2583e-07
|  | 2343.2463 | 1.4105 | 0.00012219 |  | 2343.2463 | 1.5108 | 9.458e-06
|  | 2343.1258 | 1.4105 | 0.00012979 |  | 2343.1258 | 1.5108 | 2.0849e-05
|  | 2343.0053 | 1.4105 | 0.00013128 |  | 2343.0053 | 1.5108 | 3.2062e-05
|  | 2342.8847 | 1.4105 | 0.00012655 |  | 2342.8847 | 1.5108 | 4.2011e-05
|  | 2342.7642 | 1.4105 | 0.0001164 |  | 2342.7642 | 1.5108 | 4.9974e-05
|  | 2342.6437 | 1.4105 | 0.00010325 |  | 2342.6437 | 1.5108 | 5.5487e-05
|  | 2342.5231 | 1.4105 | 9.0493e-05 |  | 2342.5231 | 1.5108 | 5.8134e-05
|  | 2342.4026 | 1.4105 | 8.0769e-05 |  | 2342.4026 | 1.5108 | 5.7494e-05
|  | 2342.2821 | 1.4105 | 7.6528e-05 |  | 2342.2821 | 1.5108 | 5.3086e-05
|  | 2342.1615 | 1.4105 | 7.8708e-05 |  | 2342.1615 | 1.5108 | 4.5405e-05
|  | 2342.041 | 1.4105 | 8.7247e-05 |  | 2342.041 | 1.5108 | 3.5273e-05
|  | 2341.9205 | 1.4105 | 0.00010041 |  | 2341.9205 | 1.5108 | 2.4436e-05
|  | 2341.8 | 1.4105 | 0.00011639 |  | 2341.8 | 1.5108 | 1.5013e-05
|  | 2341.6794 | 1.4105 | 0.00013255 |  | 2341.6794 | 1.5108 | 8.8136e-06
|  | 2341.5589 | 1.4105 | 0.00014734 |  | 2341.5589 | 1.5108 | 6.7138e-06
|  | 2341.4384 | 1.4105 | 0.00015874 |  | 2341.4384 | 1.5108 | 8.5811e-06
|  | 2341.3178 | 1.4105 | 0.0001659 |  | 2341.3178 | 1.5108 | 1.2824e-05
|  | 2341.1973 | 1.4105 | 0.0001686 |  | 2341.1973 | 1.5108 | 1.7111e-05
|  | 2341.0768 | 1.4105 | 0.00016689 |  | 2341.0768 | 1.5108 | 1.9128e-05
|  | 2340.9562 | 1.4105 | 0.00016149 |  | 2340.9562 | 1.5108 | 1.7429e-05
|  | 2340.8357 | 1.4105 | 0.00015353 |  | 2340.8357 | 1.5108 | 1.1707e-05
|  | 2340.7152 | 1.4104 | 0.00014434 |  | 2340.7152 | 1.5108 | 3.2935e-06
|  | 2340.5946 | 1.4104 | 0.00013637 |  | 2340.5946 | 1.5108 | -5.5862e-06
|  | 2340.4741 | 1.4104 | 0.00013113 |  | 2340.4741 | 1.5108 | -1.2353e-05
|  | 2340.3536 | 1.4104 | 0.00013041 |  | 2340.3536 | 1.5108 | -1.4844e-05
|  | 2340.2331 | 1.4104 | 0.00013543 |  | 2340.2331 | 1.5108 | -1.1704e-05
|  | 2340.1125 | 1.4104 | 0.00014677 |  | 2340.1125 | 1.5107 | -2.9816e-06
|  | 2339.992 | 1.4104 | 0.00016366 |  | 2339.992 | 1.5107 | 1.0131e-05
|  | 2339.8715 | 1.4104 | 0.00018609 |  | 2339.8715 | 1.5107 | 2.5616e-05
|  | 2339.7509 | 1.4104 | 0.0002118 |  | 2339.7509 | 1.5107 | 4.1145e-05
|  | 2339.6304 | 1.4104 | 0.00023935 |  | 2339.6304 | 1.5107 | 5.4227e-05
|  | 2339.5099 | 1.4104 | 0.00026617 |  | 2339.5099 | 1.5108 | 6.2648e-05
|  | 2339.3893 | 1.4104 | 0.00029146 |  | 2339.3893 | 1.5108 | 6.4971e-05
|  | 2339.2688 | 1.4104 | 0.0003141 |  | 2339.2688 | 1.5108 | 6.0324e-05
|  | 2339.1483 | 1.4104 | 0.00033416 |  | 2339.1483 | 1.5108 | 4.8894e-05
|  | 2339.0277 | 1.4104 | 0.00035268 |  | 2339.0277 | 1.5108 | 3.2032e-05
|  | 2338.9072 | 1.4104 | 0.00037062 |  | 2338.9072 | 1.5108 | 1.1905e-05
|  | 2338.7867 | 1.4104 | 0.00039038 |  | 2338.7867 | 1.5108 | -8.4262e-06
|  | 2338.6661 | 1.4104 | 0.00041339 |  | 2338.6661 | 1.5108 | -2.5648e-05
|  | 2338.5456 | 1.4104 | 0.00044038 |  | 2338.5456 | 1.5108 | -3.7041e-05
|  | 2338.4251 | 1.4104 | 0.00047167 |  | 2338.4251 | 1.5107 | -4.081e-05
|  | 2338.3046 | 1.4104 | 0.00050563 |  | 2338.3046 | 1.5107 | -3.6902e-05
|  | 2338.184 | 1.4104 | 0.00054015 |  | 2338.184 | 1.5107 | -2.6816e-05
|  | 2338.0635 | 1.4105 | 0.0005725 |  | 2338.0635 | 1.5107 | -1.3336e-05
|  | 2337.943 | 1.4105 | 0.00059982 |  | 2337.943 | 1.5107 | 2.3803e-07
|  | 2337.8224 | 1.4105 | 0.0006205 |  | 2337.8224 | 1.5107 | 1.1039e-05
|  | 2337.7019 | 1.4105 | 0.00063388 |  | 2337.7019 | 1.5107 | 1.7231e-05
|  | 2337.5814 | 1.4105 | 0.00064071 |  | 2337.5814 | 1.5107 | 1.8347e-05
|  | 2337.4608 | 1.4105 | 0.00064237 |  | 2337.4608 | 1.5107 | 1.5408e-05
|  | 2337.3403 | 1.4105 | 0.00064171 |  | 2337.3403 | 1.5107 | 9.9243e-06
|  | 2337.2198 | 1.4105 | 0.00064157 |  | 2337.2198 | 1.5107 | 3.7495e-06
|  | 2337.0992 | 1.4105 | 0.00064357 |  | 2337.0992 | 1.5107 | -1.5981e-06
|  | 2336.9787 | 1.4105 | 0.00064933 |  | 2336.9787 | 1.5107 | -5.1118e-06
|  | 2336.8582 | 1.4105 | 0.00065858 |  | 2336.8582 | 1.5107 | -6.2808e-06
|  | 2336.7376 | 1.4105 | 0.00067005 |  | 2336.7376 | 1.5107 | -4.9443e-06
|  | 2336.6171 | 1.4105 | 0.00068146 |  | 2336.6171 | 1.5107 | -1.0347e-06
|  | 2336.4966 | 1.4105 | 0.00068994 |  | 2336.4966 | 1.5107 | 5.1786e-06
|  | 2336.3761 | 1.4105 | 0.0006923 |  | 2336.3761 | 1.5107 | 1.3428e-05
|  | 2336.2555 | 1.4105 | 0.00068544 |  | 2336.2555 | 1.5107 | 2.282e-05
|  | 2336.135 | 1.4105 | 0.00066853 |  | 2336.135 | 1.5107 | 3.207e-05
|  | 2336.0145 | 1.4105 | 0.00063982 |  | 2336.0145 | 1.5107 | 3.9776e-05
|  | 2335.8939 | 1.4106 | 0.0006021 |  | 2335.8939 | 1.5107 | 4.4444e-05
|  | 2335.7734 | 1.4106 | 0.00055688 |  | 2335.7734 | 1.5107 | 4.5181e-05
|  | 2335.6529 | 1.4106 | 0.00050855 |  | 2335.6529 | 1.5107 | 4.1785e-05
|  | 2335.5323 | 1.4106 | 0.00045987 |  | 2335.5323 | 1.5107 | 3.4918e-05
|  | 2335.4118 | 1.4106 | 0.00041478 |  | 2335.4118 | 1.5107 | 2.6127e-05
|  | 2335.2913 | 1.4106 | 0.00037571 |  | 2335.2913 | 1.5107 | 1.6871e-05
|  | 2335.1707 | 1.4106 | 0.00034375 |  | 2335.1707 | 1.5107 | 8.6998e-06
|  | 2335.0502 | 1.4106 | 0.00031897 |  | 2335.0502 | 1.5107 | 2.6771e-06
|  | 2334.9297 | 1.4106 | 0.00030029 |  | 2334.9297 | 1.5107 | -4.8913e-07
|  | 2334.8091 | 1.4106 | 0.00028612 |  | 2334.8091 | 1.5106 | -5.6227e-07
|  | 2334.6886 | 1.4106 | 0.00027486 |  | 2334.6886 | 1.5106 | 2.3572e-06
|  | 2334.5681 | 1.4106 | 0.00026397 |  | 2334.5681 | 1.5106 | 8.1657e-06
|  | 2334.4476 | 1.4106 | 0.00025145 |  | 2334.4476 | 1.5106 | 1.6201e-05
|  | 2334.327 | 1.4106 | 0.00023541 |  | 2334.327 | 1.5106 | 2.5564e-05
|  | 2334.2065 | 1.4106 | 0.00021324 |  | 2334.2065 | 1.5106 | 3.4884e-05
|  | 2334.086 | 1.4106 | 0.0001851 |  | 2334.086 | 1.5106 | 4.2572e-05
|  | 2333.9654 | 1.4106 | 0.00015155 |  | 2333.9654 | 1.5106 | 4.7224e-05
|  | 2333.8449 | 1.4106 | 0.00011454 |  | 2333.8449 | 1.5106 | 4.7866e-05
|  | 2333.7244 | 1.4105 | 7.7556e-05 |  | 2333.7244 | 1.5106 | 4.45e-05
|  | 2333.6038 | 1.4105 | 4.4774e-05 |  | 2333.6038 | 1.5106 | 3.7984e-05
|  | 2333.4833 | 1.4105 | 1.9944e-05 |  | 2333.4833 | 1.5106 | 2.9733e-05
|  | 2333.3628 | 1.4105 | 5.9253e-06 |  | 2333.3628 | 1.5106 | 2.1404e-05
|  | 2333.2422 | 1.4105 | 3.1059e-06 |  | 2333.2422 | 1.5106 | 1.4349e-05
|  | 2333.1217 | 1.4105 | 1.0267e-05 |  | 2333.1217 | 1.5106 | 9.263e-06
|  | 2333.0012 | 1.4105 | 2.4037e-05 |  | 2333.0012 | 1.5106 | 6.3048e-06
|  | 2332.8807 | 1.4105 | 4.0504e-05 |  | 2332.8807 | 1.5106 | 5.1938e-06
|  | 2332.7601 | 1.4105 | 5.5153e-05 |  | 2332.7601 | 1.5106 | 5.5266e-06
|  | 2332.6396 | 1.4105 | 6.5455e-05 |  | 2332.6396 | 1.5106 | 7.1456e-06
|  | 2332.5191 | 1.4105 | 7.0023e-05 |  | 2332.5191 | 1.5106 | 9.6946e-06
|  | 2332.3985 | 1.4105 | 6.9337e-05 |  | 2332.3985 | 1.5106 | 1.3003e-05
|  | 2332.278 | 1.4105 | 6.5087e-05 |  | 2332.278 | 1.5106 | 1.6397e-05
|  | 2332.1575 | 1.4105 | 5.9208e-05 |  | 2332.1575 | 1.5106 | 1.8823e-05
|  | 2332.0369 | 1.4105 | 5.408e-05 |  | 2332.0369 | 1.5106 | 1.8948e-05
|  | 2331.9164 | 1.4104 | 5.1069e-05 |  | 2331.9164 | 1.5106 | 1.5952e-05
|  | 2331.7959 | 1.4104 | 5.0736e-05 |  | 2331.7959 | 1.5106 | 9.446e-06
|  | 2331.6753 | 1.4105 | 5.3358e-05 |  | 2331.6753 | 1.5106 | 4.0553e-07
|  | 2331.5548 | 1.4105 | 5.8321e-05 |  | 2331.5548 | 1.5106 | -9.1965e-06
|  | 2331.4343 | 1.4105 | 6.5562e-05 |  | 2331.4343 | 1.5106 | -1.6646e-05
|  | 2331.3137 | 1.4105 | 7.4293e-05 |  | 2331.3137 | 1.5105 | -1.9451e-05
|  | 2331.1932 | 1.4105 | 8.4129e-05 |  | 2331.1932 | 1.5105 | -1.594e-05
|  | 2331.0727 | 1.4105 | 9.491e-05 |  | 2331.0727 | 1.5105 | -5.9074e-06
|  | 2330.9522 | 1.4105 | 0.00010595 |  | 2330.9522 | 1.5105 | 9.306e-06
|  | 2330.8316 | 1.4105 | 0.0001162 |  | 2330.8316 | 1.5105 | 2.7064e-05
|  | 2330.7111 | 1.4105 | 0.00012501 |  | 2330.7111 | 1.5105 | 4.4129e-05
|  | 2330.5906 | 1.4105 | 0.0001306 |  | 2330.5906 | 1.5105 | 5.7524e-05
|  | 2330.47 | 1.4105 | 0.00013272 |  | 2330.47 | 1.5105 | 6.4933e-05
|  | 2330.3495 | 1.4105 | 0.00012928 |  | 2330.3495 | 1.5105 | 6.5526e-05
|  | 2330.229 | 1.4105 | 0.00012075 |  | 2330.229 | 1.5105 | 5.9403e-05
|  | 2330.1084 | 1.4105 | 0.00010706 |  | 2330.1084 | 1.5105 | 4.7843e-05
|  | 2329.9879 | 1.4105 | 8.8725e-05 |  | 2329.9879 | 1.5105 | 3.2835e-05
|  | 2329.8674 | 1.4105 | 6.7797e-05 |  | 2329.8674 | 1.5105 | 1.6859e-05
|  | 2329.7468 | 1.4105 | 4.6041e-05 |  | 2329.7468 | 1.5105 | 2.4181e-06
|  | 2329.6263 | 1.4105 | 2.5523e-05 |  | 2329.6263 | 1.5105 | -8.0803e-06
|  | 2329.5058 | 1.4105 | 8.6233e-06 |  | 2329.5058 | 1.5105 | -1.2631e-05
|  | 2329.3852 | 1.4105 | -3.3367e-06 |  | 2329.3852 | 1.5105 | -1.0165e-05
|  | 2329.2647 | 1.4105 | -8.6886e-06 |  | 2329.2647 | 1.5104 | -4.037e-07
|  | 2329.1442 | 1.4105 | -6.8642e-06 |  | 2329.1442 | 1.5104 | 1.5521e-05
|  | 2329.0237 | 1.4105 | 2.3366e-06 |  | 2329.0237 | 1.5104 | 3.5601e-05
|  | 2328.9031 | 1.4105 | 1.7927e-05 |  | 2328.9031 | 1.5104 | 5.6943e-05
|  | 2328.7826 | 1.4104 | 3.8215e-05 |  | 2328.7826 | 1.5104 | 7.6574e-05
|  | 2328.6621 | 1.4104 | 6.0415e-05 |  | 2328.6621 | 1.5104 | 9.1822e-05
|  | 2328.5415 | 1.4104 | 8.0779e-05 |  | 2328.5415 | 1.5104 | 0.00010121
|  | 2328.421 | 1.4104 | 9.5631e-05 |  | 2328.421 | 1.5104 | 0.00010448
|  | 2328.3005 | 1.4104 | 0.00010231 |  | 2328.3005 | 1.5104 | 0.0001028
|  | 2328.1799 | 1.4105 | 9.9374e-05 |  | 2328.1799 | 1.5104 | 9.8402e-05
|  | 2328.0594 | 1.4105 | 8.8307e-05 |  | 2328.0594 | 1.5104 | 9.3731e-05
|  | 2327.9389 | 1.4105 | 7.2764e-05 |  | 2327.9389 | 1.5104 | 9.1213e-05
|  | 2327.8183 | 1.4105 | 5.7445e-05 |  | 2327.8183 | 1.5104 | 9.2148e-05
|  | 2327.6978 | 1.4105 | 4.7395e-05 |  | 2327.6978 | 1.5104 | 9.6795e-05
|  | 2327.5773 | 1.4105 | 4.674e-05 |  | 2327.5773 | 1.5104 | 0.00010431
|  | 2327.4567 | 1.4105 | 5.5929e-05 |  | 2327.4567 | 1.5104 | 0.00011313
|  | 2327.3362 | 1.4105 | 7.3129e-05 |  | 2327.3362 | 1.5104 | 0.00012149
|  | 2327.2157 | 1.4105 | 9.3929e-05 |  | 2327.2157 | 1.5104 | 0.00012808
|  | 2327.0952 | 1.4105 | 0.00011261 |  | 2327.0952 | 1.5104 | 0.00013232
|  | 2326.9746 | 1.4105 | 0.00012443 |  | 2326.9746 | 1.5104 | 0.00013431
|  | 2326.8541 | 1.4105 | 0.00012729 |  | 2326.8541 | 1.5104 | 0.00013512
|  | 2326.7336 | 1.4105 | 0.00012158 |  | 2326.7336 | 1.5104 | 0.00013568
|  | 2326.613 | 1.4105 | 0.00011094 |  | 2326.613 | 1.5104 | 0.00013702
|  | 2326.4925 | 1.4105 | 9.9491e-05 |  | 2326.4925 | 1.5104 | 0.00013967
|  | 2326.372 | 1.4105 | 9.1595e-05 |  | 2326.372 | 1.5104 | 0.00014361
|  | 2326.2514 | 1.4105 | 8.9619e-05 |  | 2326.2514 | 1.5104 | 0.00014866
|  | 2326.1309 | 1.4105 | 9.389e-05 |  | 2326.1309 | 1.5104 | 0.00015455
|  | 2326.0104 | 1.4105 | 0.00010268 |  | 2326.0104 | 1.5104 | 0.00016114
|  | 2325.8898 | 1.4105 | 0.00011278 |  | 2325.8898 | 1.5104 | 0.00016868
|  | 2325.7693 | 1.4105 | 0.00012174 |  | 2325.7693 | 1.5103 | 0.00017758
|  | 2325.6488 | 1.4105 | 0.00012783 |  | 2325.6488 | 1.5103 | 0.00018824
|  | 2325.5282 | 1.4105 | 0.00013083 |  | 2325.5282 | 1.5103 | 0.00020107
|  | 2325.4077 | 1.4105 | 0.00013203 |  | 2325.4077 | 1.5103 | 0.00021581
|  | 2325.2872 | 1.4105 | 0.00013231 |  | 2325.2872 | 1.5103 | 0.00023211
|  | 2325.1667 | 1.4105 | 0.00013253 |  | 2325.1667 | 1.5103 | 0.00024893
|  | 2325.0461 | 1.4105 | 0.00013254 |  | 2325.0461 | 1.5103 | 0.00026507
|  | 2324.9256 | 1.4105 | 0.00013182 |  | 2324.9256 | 1.5104 | 0.00027904
|  | 2324.8051 | 1.4105 | 0.00012821 |  | 2324.8051 | 1.5104 | 0.00028956
|  | 2324.6845 | 1.4105 | 0.00012089 |  | 2324.6845 | 1.5104 | 0.00029543
|  | 2324.564 | 1.4105 | 0.00010987 |  | 2324.564 | 1.5104 | 0.00029632
|  | 2324.4435 | 1.4105 | 9.5989e-05 |  | 2324.4435 | 1.5104 | 0.00029263
|  | 2324.3229 | 1.4104 | 8.1587e-05 |  | 2324.3229 | 1.5104 | 0.00028568
|  | 2324.2024 | 1.4104 | 6.9564e-05 |  | 2324.2024 | 1.5104 | 0.00027731
|  | 2324.0819 | 1.4104 | 6.2701e-05 |  | 2324.0819 | 1.5104 | 0.00026968
|  | 2323.9613 | 1.4104 | 6.2227e-05 |  | 2323.9613 | 1.5104 | 0.00026463
|  | 2323.8408 | 1.4104 | 6.9229e-05 |  | 2323.8408 | 1.5104 | 0.00026303
|  | 2323.7203 | 1.4104 | 8.2862e-05 |  | 2323.7203 | 1.5104 | 0.00026486
|  | 2323.5998 | 1.4104 | 0.00010086 |  | 2323.5998 | 1.5104 | 0.00026922
|  | 2323.4792 | 1.4104 | 0.00012123 |  | 2323.4792 | 1.5104 | 0.00027471
|  | 2323.3587 | 1.4104 | 0.00014161 |  | 2323.3587 | 1.5104 | 0.00028023
|  | 2323.2382 | 1.4104 | 0.00016047 |  | 2323.2382 | 1.5104 | 0.00028507
|  | 2323.1176 | 1.4104 | 0.00017742 |  | 2323.1176 | 1.5104 | 0.00028929
|  | 2322.9971 | 1.4104 | 0.00019137 |  | 2322.9971 | 1.5104 | 0.00029333
|  | 2322.8766 | 1.4104 | 0.00020252 |  | 2322.8766 | 1.5104 | 0.00029743
|  | 2322.756 | 1.4104 | 0.00020976 |  | 2322.756 | 1.5104 | 0.00030115
|  | 2322.6355 | 1.4104 | 0.0002127 |  | 2322.6355 | 1.5104 | 0.00030352
|  | 2322.515 | 1.4104 | 0.00021042 |  | 2322.515 | 1.5104 | 0.00030319
|  | 2322.3944 | 1.4105 | 0.00020297 |  | 2322.3944 | 1.5104 | 0.00029941
|  | 2322.2739 | 1.4105 | 0.0001913 |  | 2322.2739 | 1.5104 | 0.00029245
|  | 2322.1534 | 1.4105 | 0.00017853 |  | 2322.1534 | 1.5104 | 0.0002839
|  | 2322.0328 | 1.4105 | 0.00016739 |  | 2322.0328 | 1.5104 | 0.0002764
|  | 2321.9123 | 1.4105 | 0.00016123 |  | 2321.9123 | 1.5104 | 0.00027266
|  | 2321.7918 | 1.4105 | 0.00016226 |  | 2321.7918 | 1.5104 | 0.00027431
|  | 2321.6713 | 1.4104 | 0.00016976 |  | 2321.6713 | 1.5104 | 0.00028156
|  | 2321.5507 | 1.4104 | 0.00018142 |  | 2321.5507 | 1.5104 | 0.00029288
|  | 2321.4302 | 1.4104 | 0.00019304 |  | 2321.4302 | 1.5104 | 0.00030562
|  | 2321.3097 | 1.4104 | 0.0002008 |  | 2321.3097 | 1.5104 | 0.00031717
|  | 2321.1891 | 1.4104 | 0.00020187 |  | 2321.1891 | 1.5104 | 0.00032581
|  | 2321.0686 | 1.4104 | 0.00019601 |  | 2321.0686 | 1.5104 | 0.00033132
|  | 2320.9481 | 1.4104 | 0.00018523 |  | 2320.9481 | 1.5104 | 0.00033476
|  | 2320.8275 | 1.4104 | 0.00017418 |  | 2320.8275 | 1.5104 | 0.0003374
|  | 2320.707 | 1.4104 | 0.00016673 |  | 2320.707 | 1.5104 | 0.00034057
|  | 2320.5865 | 1.4104 | 0.00016567 |  | 2320.5865 | 1.5104 | 0.00034458
|  | 2320.4659 | 1.4104 | 0.00017202 |  | 2320.4659 | 1.5104 | 0.00034891
|  | 2320.3454 | 1.4104 | 0.00018427 |  | 2320.3454 | 1.5104 | 0.00035279
|  | 2320.2249 | 1.4104 | 0.0001997 |  | 2320.2249 | 1.5104 | 0.00035588
|  | 2320.1043 | 1.4104 | 0.00021635 |  | 2320.1043 | 1.5104 | 0.00035869
|  | 2319.9838 | 1.4104 | 0.00023198 |  | 2319.9838 | 1.5104 | 0.00036232
|  | 2319.8633 | 1.4104 | 0.00024641 |  | 2319.8633 | 1.5104 | 0.00036819
|  | 2319.7428 | 1.4104 | 0.0002601 |  | 2319.7428 | 1.5104 | 0.00037706
|  | 2319.6222 | 1.4104 | 0.00027376 |  | 2319.6222 | 1.5104 | 0.00038838
|  | 2319.5017 | 1.4104 | 0.00028709 |  | 2319.5017 | 1.5104 | 0.00040049
|  | 2319.3812 | 1.4104 | 0.00029946 |  | 2319.3812 | 1.5104 | 0.00041109
|  | 2319.2606 | 1.4104 | 0.00030912 |  | 2319.2606 | 1.5105 | 0.00041806
|  | 2319.1401 | 1.4104 | 0.0003149 |  | 2319.1401 | 1.5105 | 0.00042028
|  | 2319.0196 | 1.4104 | 0.00031627 |  | 2319.0196 | 1.5105 | 0.00041818
|  | 2318.899 | 1.4104 | 0.00031471 |  | 2318.899 | 1.5105 | 0.00041289
|  | 2318.7785 | 1.4104 | 0.00031168 |  | 2318.7785 | 1.5105 | 0.00040614
|  | 2318.658 | 1.4104 | 0.00030988 |  | 2318.658 | 1.5105 | 0.00039905
|  | 2318.5374 | 1.4104 | 0.0003106 |  | 2318.5374 | 1.5105 | 0.00039204
|  | 2318.4169 | 1.4104 | 0.00031426 |  | 2318.4169 | 1.5105 | 0.00038492
|  | 2318.2964 | 1.4104 | 0.00032053 |  | 2318.2964 | 1.5105 | 0.00037746
|  | 2318.1758 | 1.4104 | 0.00032855 |  | 2318.1758 | 1.5105 | 0.00036982
|  | 2318.0553 | 1.4104 | 0.00033723 |  | 2318.0553 | 1.5105 | 0.00036296
|  | 2317.9348 | 1.4104 | 0.00034659 |  | 2317.9348 | 1.5105 | 0.00035859
|  | 2317.8143 | 1.4104 | 0.00035672 |  | 2317.8143 | 1.5105 | 0.00035777
|  | 2317.6937 | 1.4104 | 0.00036749 |  | 2317.6937 | 1.5105 | 0.00036074
|  | 2317.5732 | 1.4104 | 0.00037803 |  | 2317.5732 | 1.5105 | 0.00036624
|  | 2317.4527 | 1.4104 | 0.00038722 |  | 2317.4527 | 1.5105 | 0.00037191
|  | 2317.3321 | 1.4104 | 0.00039193 |  | 2317.3321 | 1.5105 | 0.00037477
|  | 2317.2116 | 1.4105 | 0.00039135 |  | 2317.2116 | 1.5105 | 0.00037282
|  | 2317.0911 | 1.4105 | 0.00038404 |  | 2317.0911 | 1.5106 | 0.00036531
|  | 2316.9705 | 1.4105 | 0.0003714 |  | 2316.9705 | 1.5106 | 0.00035331
|  | 2316.85 | 1.4105 | 0.00035657 |  | 2316.85 | 1.5106 | 0.00033897
|  | 2316.7295 | 1.4104 | 0.00034328 |  | 2316.7295 | 1.5106 | 0.00032481
|  | 2316.6089 | 1.4104 | 0.00033572 |  | 2316.6089 | 1.5106 | 0.00031262
|  | 2316.4884 | 1.4104 | 0.00033556 |  | 2316.4884 | 1.5106 | 0.00030283
|  | 2316.3679 | 1.4104 | 0.00034307 |  | 2316.3679 | 1.5106 | 0.00029483
|  | 2316.2474 | 1.4104 | 0.00035587 |  | 2316.2474 | 1.5106 | 0.0002874
|  | 2316.1268 | 1.4104 | 0.00037138 |  | 2316.1268 | 1.5106 | 0.00027963
|  | 2316.0063 | 1.4104 | 0.0003864 |  | 2316.0063 | 1.5106 | 0.00027138
|  | 2315.8858 | 1.4104 | 0.00039916 |  | 2315.8858 | 1.5105 | 0.00026334
|  | 2315.7652 | 1.4104 | 0.00040877 |  | 2315.7652 | 1.5105 | 0.00025669
|  | 2315.6447 | 1.4104 | 0.00041601 |  | 2315.6447 | 1.5105 | 0.00025265
|  | 2315.5242 | 1.4104 | 0.00042266 |  | 2315.5242 | 1.5105 | 0.00025152
|  | 2315.4036 | 1.4104 | 0.00042925 |  | 2315.4036 | 1.5105 | 0.00025278
|  | 2315.2831 | 1.4104 | 0.0004365 |  | 2315.2831 | 1.5105 | 0.00025537
|  | 2315.1626 | 1.4104 | 0.00044467 |  | 2315.1626 | 1.5105 | 0.00025784
|  | 2315.042 | 1.4104 | 0.00045313 |  | 2315.042 | 1.5105 | 0.00025914
|  | 2314.9215 | 1.4104 | 0.00046138 |  | 2314.9215 | 1.5105 | 0.00025883
|  | 2314.801 | 1.4104 | 0.00046961 |  | 2314.801 | 1.5105 | 0.00025698
|  | 2314.6804 | 1.4104 | 0.00047786 |  | 2314.6804 | 1.5105 | 0.00025404
|  | 2314.5599 | 1.4104 | 0.00048601 |  | 2314.5599 | 1.5105 | 0.00025035
|  | 2314.4394 | 1.4104 | 0.00049454 |  | 2314.4394 | 1.5105 | 0.00024612
|  | 2314.3189 | 1.4104 | 0.00050363 |  | 2314.3189 | 1.5105 | 0.0002414
|  | 2314.1983 | 1.4104 | 0.00051327 |  | 2314.1983 | 1.5105 | 0.00023633
|  | 2314.0778 | 1.4104 | 0.00052372 |  | 2314.0778 | 1.5105 | 0.00023122
|  | 2313.9573 | 1.4104 | 0.00053422 |  | 2313.9573 | 1.5105 | 0.0002267
|  | 2313.8367 | 1.4104 | 0.00054516 |  | 2313.8367 | 1.5105 | 0.00022361
|  | 2313.7162 | 1.4104 | 0.00055565 |  | 2313.7162 | 1.5105 | 0.00022246
|  | 2313.5957 | 1.4104 | 0.00056511 |  | 2313.5957 | 1.5105 | 0.00022318
|  | 2313.4751 | 1.4104 | 0.00057218 |  | 2313.4751 | 1.5104 | 0.00022505
|  | 2313.3546 | 1.4104 | 0.00057563 |  | 2313.3546 | 1.5104 | 0.0002267
|  | 2313.2341 | 1.4104 | 0.00057498 |  | 2313.2341 | 1.5104 | 0.00022687
|  | 2313.1135 | 1.4104 | 0.00056897 |  | 2313.1135 | 1.5104 | 0.0002246
|  | 2312.993 | 1.4104 | 0.00055893 |  | 2312.993 | 1.5104 | 0.00022014
|  | 2312.8725 | 1.4104 | 0.00054625 |  | 2312.8725 | 1.5104 | 0.00021454
|  | 2312.7519 | 1.4104 | 0.00053315 |  | 2312.7519 | 1.5104 | 0.00021006
|  | 2312.6314 | 1.4104 | 0.00052076 |  | 2312.6314 | 1.5104 | 0.00020886
|  | 2312.5109 | 1.4104 | 0.00051178 |  | 2312.5109 | 1.5104 | 0.0002126
|  | 2312.3904 | 1.4104 | 0.00050785 |  | 2312.3904 | 1.5104 | 0.00022172
|  | 2312.2698 | 1.4104 | 0.00050902 |  | 2312.2698 | 1.5104 | 0.00023528
|  | 2312.1493 | 1.4104 | 0.00051553 |  | 2312.1493 | 1.5103 | 0.00025097
|  | 2312.0288 | 1.4104 | 0.00052698 |  | 2312.0288 | 1.5103 | 0.00026584
|  | 2311.9082 | 1.4104 | 0.00054226 |  | 2311.9082 | 1.5103 | 0.0002772
|  | 2311.7877 | 1.4104 | 0.00055958 |  | 2311.7877 | 1.5104 | 0.00028347
|  | 2311.6672 | 1.4104 | 0.00057742 |  | 2311.6672 | 1.5104 | 0.00028428
|  | 2311.5466 | 1.4104 | 0.00059381 |  | 2311.5466 | 1.5104 | 0.00028088
|  | 2311.4261 | 1.4104 | 0.00060735 |  | 2311.4261 | 1.5104 | 0.00027566
|  | 2311.3056 | 1.4104 | 0.00061722 |  | 2311.3056 | 1.5104 | 0.00027131
|  | 2311.185 | 1.4104 | 0.00062395 |  | 2311.185 | 1.5103 | 0.00027022
|  | 2311.0645 | 1.4105 | 0.00062787 |  | 2311.0645 | 1.5103 | 0.00027403
|  | 2310.944 | 1.4105 | 0.00062992 |  | 2310.944 | 1.5103 | 0.00028286
|  | 2310.8234 | 1.4105 | 0.0006313 |  | 2310.8234 | 1.5103 | 0.00029613
|  | 2310.7029 | 1.4105 | 0.00063231 |  | 2310.7029 | 1.5103 | 0.00031208
|  | 2310.5824 | 1.4105 | 0.00063253 |  | 2310.5824 | 1.5103 | 0.0003287
|  | 2310.4619 | 1.4105 | 0.00063197 |  | 2310.4619 | 1.5103 | 0.00034391
|  | 2310.3413 | 1.4105 | 0.00062986 |  | 2310.3413 | 1.5103 | 0.00035585
|  | 2310.2208 | 1.4105 | 0.00062777 |  | 2310.2208 | 1.5103 | 0.00036343
|  | 2310.1003 | 1.4105 | 0.00062585 |  | 2310.1003 | 1.5103 | 0.0003662
|  | 2309.9797 | 1.4105 | 0.00062518 |  | 2309.9797 | 1.5103 | 0.00036477
|  | 2309.8592 | 1.4104 | 0.00062742 |  | 2309.8592 | 1.5103 | 0.00036045
|  | 2309.7387 | 1.4104 | 0.00063163 |  | 2309.7387 | 1.5103 | 0.00035546
|  | 2309.6181 | 1.4105 | 0.00063767 |  | 2309.6181 | 1.5103 | 0.00035203
|  | 2309.4976 | 1.4105 | 0.0006433 |  | 2309.4976 | 1.5103 | 0.00035221
|  | 2309.3771 | 1.4105 | 0.00064721 |  | 2309.3771 | 1.5103 | 0.00035706
|  | 2309.2565 | 1.4105 | 0.00064806 |  | 2309.2565 | 1.5103 | 0.00036635
|  | 2309.136 | 1.4105 | 0.00064492 |  | 2309.136 | 1.5103 | 0.00037905
|  | 2309.0155 | 1.4105 | 0.00063781 |  | 2309.0155 | 1.5103 | 0.00039343
|  | 2308.8949 | 1.4105 | 0.00062865 |  | 2308.8949 | 1.5103 | 0.00040774
|  | 2308.7744 | 1.4105 | 0.0006186 |  | 2308.7744 | 1.5103 | 0.00042121
|  | 2308.6539 | 1.4105 | 0.00060865 |  | 2308.6539 | 1.5103 | 0.00043395
|  | 2308.5334 | 1.4105 | 0.00060006 |  | 2308.5334 | 1.5103 | 0.00044679
|  | 2308.4128 | 1.4105 | 0.00059365 |  | 2308.4128 | 1.5103 | 0.00046079
|  | 2308.2923 | 1.4105 | 0.00059041 |  | 2308.2923 | 1.5103 | 0.00047636
|  | 2308.1718 | 1.4105 | 0.00059009 |  | 2308.1718 | 1.5103 | 0.00049287
|  | 2308.0512 | 1.4105 | 0.00059265 |  | 2308.0512 | 1.5103 | 0.00050866
|  | 2307.9307 | 1.4105 | 0.00059778 |  | 2307.9307 | 1.5103 | 0.00052159
|  | 2307.8102 | 1.4105 | 0.00060363 |  | 2307.8102 | 1.5103 | 0.00053012
|  | 2307.6896 | 1.4105 | 0.00060848 |  | 2307.6896 | 1.5104 | 0.00053357
|  | 2307.5691 | 1.4105 | 0.00061107 |  | 2307.5691 | 1.5104 | 0.00053272
|  | 2307.4486 | 1.4105 | 0.00061105 |  | 2307.4486 | 1.5104 | 0.00052932
|  | 2307.328 | 1.4105 | 0.00060899 |  | 2307.328 | 1.5104 | 0.00052488
|  | 2307.2075 | 1.4105 | 0.00060724 |  | 2307.2075 | 1.5104 | 0.00052064
|  | 2307.087 | 1.4105 | 0.00060727 |  | 2307.087 | 1.5104 | 0.00051639
|  | 2306.9665 | 1.4105 | 0.00061143 |  | 2306.9665 | 1.5104 | 0.00051135
|  | 2306.8459 | 1.4105 | 0.00061981 |  | 2306.8459 | 1.5104 | 0.00050438
|  | 2306.7254 | 1.4105 | 0.00063004 |  | 2306.7254 | 1.5104 | 0.00049527
|  | 2306.6049 | 1.4105 | 0.00063908 |  | 2306.6049 | 1.5104 | 0.00048481
|  | 2306.4843 | 1.4105 | 0.00064269 |  | 2306.4843 | 1.5104 | 0.00047523
|  | 2306.3638 | 1.4105 | 0.0006386 |  | 2306.3638 | 1.5104 | 0.00046903
|  | 2306.2433 | 1.4105 | 0.00062633 |  | 2306.2433 | 1.5104 | 0.00046814
|  | 2306.1227 | 1.4105 | 0.00060845 |  | 2306.1227 | 1.5104 | 0.00047303
|  | 2306.0022 | 1.4105 | 0.00058918 |  | 2306.0022 | 1.5104 | 0.00048252
|  | 2305.8817 | 1.4105 | 0.00057315 |  | 2305.8817 | 1.5104 | 0.00049425
|  | 2305.7611 | 1.4105 | 0.00056375 |  | 2305.7611 | 1.5104 | 0.00050528
|  | 2305.6406 | 1.4105 | 0.00056193 |  | 2305.6406 | 1.5104 | 0.00051348
|  | 2305.5201 | 1.4105 | 0.00056689 |  | 2305.5201 | 1.5104 | 0.00051777
|  | 2305.3995 | 1.4105 | 0.00057537 |  | 2305.3995 | 1.5104 | 0.00051826
|  | 2305.279 | 1.4105 | 0.0005841 |  | 2305.279 | 1.5105 | 0.00051565
|  | 2305.1585 | 1.4105 | 0.00059172 |  | 2305.1585 | 1.5105 | 0.0005108
|  | 2305.038 | 1.4105 | 0.00059722 |  | 2305.038 | 1.5105 | 0.00050419
|  | 2304.9174 | 1.4105 | 0.00060221 |  | 2304.9174 | 1.5105 | 0.00049605
|  | 2304.7969 | 1.4105 | 0.00060727 |  | 2304.7969 | 1.5105 | 0.00048681
|  | 2304.6764 | 1.4105 | 0.00061366 |  | 2304.6764 | 1.5105 | 0.00047737
|  | 2304.5558 | 1.4105 | 0.00062059 |  | 2304.5558 | 1.5105 | 0.00046932
|  | 2304.4353 | 1.4105 | 0.00062592 |  | 2304.4353 | 1.5105 | 0.00046434
|  | 2304.3148 | 1.4105 | 0.00062749 |  | 2304.3148 | 1.5105 | 0.00046366
|  | 2304.1942 | 1.4105 | 0.00062321 |  | 2304.1942 | 1.5105 | 0.00046715
|  | 2304.0737 | 1.4105 | 0.0006128 |  | 2304.0737 | 1.5105 | 0.0004732
|  | 2303.9532 | 1.4105 | 0.00059755 |  | 2303.9532 | 1.5105 | 0.00047901
|  | 2303.8326 | 1.4105 | 0.00057973 |  | 2303.8326 | 1.5105 | 0.00048184
|  | 2303.7121 | 1.4105 | 0.0005629 |  | 2303.7121 | 1.5105 | 0.0004798
|  | 2303.5916 | 1.4105 | 0.00054908 |  | 2303.5916 | 1.5105 | 0.00047287
|  | 2303.471 | 1.4105 | 0.0005392 |  | 2303.471 | 1.5105 | 0.00046279
|  | 2303.3505 | 1.4105 | 0.00053297 |  | 2303.3505 | 1.5105 | 0.00045238
|  | 2303.23 | 1.4105 | 0.00052864 |  | 2303.23 | 1.5105 | 0.00044421
|  | 2303.1095 | 1.4105 | 0.00052439 |  | 2303.1095 | 1.5105 | 0.00043949
|  | 2302.9889 | 1.4105 | 0.00051846 |  | 2302.9889 | 1.5105 | 0.00043789
|  | 2302.8684 | 1.4105 | 0.00051026 |  | 2302.8684 | 1.5105 | 0.00043751
|  | 2302.7479 | 1.4105 | 0.00049987 |  | 2302.7479 | 1.5105 | 0.00043617
|  | 2302.6273 | 1.4105 | 0.00048832 |  | 2302.6273 | 1.5105 | 0.00043217
|  | 2302.5068 | 1.4105 | 0.00047685 |  | 2302.5068 | 1.5105 | 0.00042533
|  | 2302.3863 | 1.4105 | 0.00046666 |  | 2302.3863 | 1.5105 | 0.00041684
|  | 2302.2657 | 1.4105 | 0.00045982 |  | 2302.2657 | 1.5105 | 0.0004087
|  | 2302.1452 | 1.4105 | 0.0004567 |  | 2302.1452 | 1.5105 | 0.00040285
|  | 2302.0247 | 1.4105 | 0.00045883 |  | 2302.0247 | 1.5105 | 0.00040042
|  | 2301.9041 | 1.4105 | 0.00046525 |  | 2301.9041 | 1.5105 | 0.00040143
|  | 2301.7836 | 1.4105 | 0.00047674 |  | 2301.7836 | 1.5104 | 0.00040513
|  | 2301.6631 | 1.4105 | 0.00049084 |  | 2301.6631 | 1.5104 | 0.00041052
|  | 2301.5425 | 1.4105 | 0.00050631 |  | 2301.5425 | 1.5104 | 0.00041673
|  | 2301.422 | 1.4105 | 0.00052055 |  | 2301.422 | 1.5104 | 0.00042332
|  | 2301.3015 | 1.4105 | 0.00053209 |  | 2301.3015 | 1.5104 | 0.00043015
|  | 2301.181 | 1.4105 | 0.00053962 |  | 2301.181 | 1.5104 | 0.00043671
|  | 2301.0604 | 1.4105 | 0.00054288 |  | 2301.0604 | 1.5104 | 0.00044218
|  | 2300.9399 | 1.4105 | 0.00054321 |  | 2300.9399 | 1.5104 | 0.00044545
|  | 2300.8194 | 1.4105 | 0.00054155 |  | 2300.8194 | 1.5105 | 0.00044513
|  | 2300.6988 | 1.4105 | 0.00053983 |  | 2300.6988 | 1.5105 | 0.0004409
|  | 2300.5783 | 1.4105 | 0.00053926 |  | 2300.5783 | 1.5105 | 0.00043327
|  | 2300.4578 | 1.4105 | 0.00053959 |  | 2300.4578 | 1.5105 | 0.000424
|  | 2300.3372 | 1.4105 | 0.0005405 |  | 2300.3372 | 1.5105 | 0.00041552
|  | 2300.2167 | 1.4105 | 0.00054042 |  | 2300.2167 | 1.5104 | 0.00040999
|  | 2300.0962 | 1.4105 | 0.0005385 |  | 2300.0962 | 1.5104 | 0.00040865
|  | 2299.9756 | 1.4105 | 0.00053383 |  | 2299.9756 | 1.5104 | 0.00041148
|  | 2299.8551 | 1.4105 | 0.00052678 |  | 2299.8551 | 1.5104 | 0.00041717
|  | 2299.7346 | 1.4105 | 0.00051778 |  | 2299.7346 | 1.5104 | 0.00042398
|  | 2299.6141 | 1.4105 | 0.00050743 |  | 2299.6141 | 1.5104 | 0.00043042
|  | 2299.4935 | 1.4105 | 0.00049639 |  | 2299.4935 | 1.5104 | 0.00043576
|  | 2299.373 | 1.4105 | 0.00048546 |  | 2299.373 | 1.5104 | 0.00044042
|  | 2299.2525 | 1.4105 | 0.00047452 |  | 2299.2525 | 1.5104 | 0.00044533
|  | 2299.1319 | 1.4105 | 0.00046404 |  | 2299.1319 | 1.5104 | 0.00045144
|  | 2299.0114 | 1.4105 | 0.00045506 |  | 2299.0114 | 1.5104 | 0.00045884
|  | 2298.8909 | 1.4105 | 0.00044917 |  | 2298.8909 | 1.5104 | 0.0004668
|  | 2298.7703 | 1.4105 | 0.00044669 |  | 2298.7703 | 1.5104 | 0.00047365
|  | 2298.6498 | 1.4105 | 0.00044822 |  | 2298.6498 | 1.5104 | 0.00047772
|  | 2298.5293 | 1.4105 | 0.00045353 |  | 2298.5293 | 1.5104 | 0.00047798
|  | 2298.4087 | 1.4105 | 0.00046048 |  | 2298.4087 | 1.5104 | 0.00047455
|  | 2298.2882 | 1.4105 | 0.00046662 |  | 2298.2882 | 1.5104 | 0.00046905
|  | 2298.1677 | 1.4105 | 0.0004697 |  | 2298.1677 | 1.5104 | 0.00046393
|  | 2298.0471 | 1.4105 | 0.00046726 |  | 2298.0471 | 1.5104 | 0.00046172
|  | 2297.9266 | 1.4105 | 0.00045923 |  | 2297.9266 | 1.5104 | 0.00046438
|  | 2297.8061 | 1.4105 | 0.00044606 |  | 2297.8061 | 1.5104 | 0.00047224
|  | 2297.6856 | 1.4105 | 0.00042992 |  | 2297.6856 | 1.5104 | 0.00048418
|  | 2297.565 | 1.4105 | 0.00041264 |  | 2297.565 | 1.5104 | 0.00049772
|  | 2297.4445 | 1.4105 | 0.00039692 |  | 2297.4445 | 1.5104 | 0.00050994
|  | 2297.324 | 1.4105 | 0.00038475 |  | 2297.324 | 1.5104 | 0.00051818
|  | 2297.2034 | 1.4105 | 0.00037567 |  | 2297.2034 | 1.5104 | 0.00052123
|  | 2297.0829 | 1.4105 | 0.00037041 |  | 2297.0829 | 1.5104 | 0.00051881
|  | 2296.9624 | 1.4105 | 0.00036824 |  | 2296.9624 | 1.5104 | 0.00051235
|  | 2296.8418 | 1.4105 | 0.00036934 |  | 2296.8418 | 1.5104 | 0.00050389
|  | 2296.7213 | 1.4105 | 0.00037352 |  | 2296.7213 | 1.5104 | 0.00049549
|  | 2296.6008 | 1.4105 | 0.00038081 |  | 2296.6008 | 1.5104 | 0.00048895
|  | 2296.4802 | 1.4105 | 0.00039113 |  | 2296.4802 | 1.5104 | 0.00048529
|  | 2296.3597 | 1.4105 | 0.0004043 |  | 2296.3597 | 1.5104 | 0.00048485
|  | 2296.2392 | 1.4105 | 0.00041859 |  | 2296.2392 | 1.5104 | 0.00048772
|  | 2296.1186 | 1.4105 | 0.0004325 |  | 2296.1186 | 1.5104 | 0.00049381
|  | 2295.9981 | 1.4105 | 0.00044442 |  | 2295.9981 | 1.5104 | 0.00050295
|  | 2295.8776 | 1.4105 | 0.0004527 |  | 2295.8776 | 1.5104 | 0.00051501
|  | 2295.7571 | 1.4105 | 0.00045743 |  | 2295.7571 | 1.5104 | 0.00052941
|  | 2295.6365 | 1.4105 | 0.00045792 |  | 2295.6365 | 1.5104 | 0.000545
|  | 2295.516 | 1.4105 | 0.00045519 |  | 2295.516 | 1.5104 | 0.00056024
|  | 2295.3955 | 1.4105 | 0.00044889 |  | 2295.3955 | 1.5104 | 0.00057328
|  | 2295.2749 | 1.4105 | 0.00044031 |  | 2295.2749 | 1.5104 | 0.00058266
|  | 2295.1544 | 1.4105 | 0.00042945 |  | 2295.1544 | 1.5104 | 0.00058797
|  | 2295.0339 | 1.4105 | 0.00041754 |  | 2295.0339 | 1.5104 | 0.00058981
|  | 2294.9133 | 1.4105 | 0.00040618 |  | 2294.9133 | 1.5104 | 0.00058977
|  | 2294.7928 | 1.4105 | 0.00039654 |  | 2294.7928 | 1.5104 | 0.00058973
|  | 2294.6723 | 1.4105 | 0.00039026 |  | 2294.6723 | 1.5104 | 0.00059121
|  | 2294.5517 | 1.4105 | 0.00038715 |  | 2294.5517 | 1.5104 | 0.00059479
|  | 2294.4312 | 1.4105 | 0.00038741 |  | 2294.4312 | 1.5104 | 0.00060003
|  | 2294.3107 | 1.4105 | 0.00038926 |  | 2294.3107 | 1.5104 | 0.0006057
|  | 2294.1901 | 1.4105 | 0.00039013 |  | 2294.1901 | 1.5105 | 0.00061069
|  | 2294.0696 | 1.4105 | 0.00038888 |  | 2294.0696 | 1.5105 | 0.00061435
|  | 2293.9491 | 1.4105 | 0.00038476 |  | 2293.9491 | 1.5105 | 0.00061695
|  | 2293.8286 | 1.4105 | 0.00037747 |  | 2293.8286 | 1.5105 | 0.00061951
|  | 2293.708 | 1.4105 | 0.00036934 |  | 2293.708 | 1.5105 | 0.00062308
|  | 2293.5875 | 1.4105 | 0.00036202 |  | 2293.5875 | 1.5105 | 0.00062824
|  | 2293.467 | 1.4105 | 0.00035779 |  | 2293.467 | 1.5105 | 0.00063465
|  | 2293.3464 | 1.4105 | 0.00035765 |  | 2293.3464 | 1.5105 | 0.00064151
|  | 2293.2259 | 1.4105 | 0.00036174 |  | 2293.2259 | 1.5105 | 0.00064771
|  | 2293.1054 | 1.4105 | 0.00036875 |  | 2293.1054 | 1.5105 | 0.00065241
|  | 2292.9848 | 1.4105 | 0.00037734 |  | 2292.9848 | 1.5105 | 0.00065582
|  | 2292.8643 | 1.4105 | 0.00038658 |  | 2292.8643 | 1.5105 | 0.00065854
|  | 2292.7438 | 1.4105 | 0.00039539 |  | 2292.7438 | 1.5105 | 0.00066155
|  | 2292.6232 | 1.4105 | 0.00040285 |  | 2292.6232 | 1.5105 | 0.0006652
|  | 2292.5027 | 1.4105 | 0.00040848 |  | 2292.5027 | 1.5106 | 0.00066911
|  | 2292.3822 | 1.4105 | 0.00041295 |  | 2292.3822 | 1.5106 | 0.0006719
|  | 2292.2616 | 1.4105 | 0.00041604 |  | 2292.2616 | 1.5106 | 0.0006718
|  | 2292.1411 | 1.4105 | 0.00041798 |  | 2292.1411 | 1.5106 | 0.0006677
|  | 2292.0206 | 1.4105 | 0.00041957 |  | 2292.0206 | 1.5106 | 0.00065955
|  | 2291.9001 | 1.4105 | 0.00042146 |  | 2291.9001 | 1.5106 | 0.00064835
|  | 2291.7795 | 1.4105 | 0.00042383 |  | 2291.7795 | 1.5106 | 0.0006362
|  | 2291.659 | 1.4105 | 0.00042697 |  | 2291.659 | 1.5106 | 0.00062531
|  | 2291.5385 | 1.4105 | 0.0004306 |  | 2291.5385 | 1.5106 | 0.00061697
|  | 2291.4179 | 1.4105 | 0.0004333 |  | 2291.4179 | 1.5106 | 0.00061174
|  | 2291.2974 | 1.4105 | 0.00043386 |  | 2291.2974 | 1.5106 | 0.00060883
|  | 2291.1769 | 1.4105 | 0.00043119 |  | 2291.1769 | 1.5107 | 0.00060728
|  | 2291.0563 | 1.4105 | 0.00042602 |  | 2291.0563 | 1.5107 | 0.00060603
|  | 2290.9358 | 1.4105 | 0.00041932 |  | 2290.9358 | 1.5107 | 0.00060466
|  | 2290.8153 | 1.4105 | 0.00041271 |  | 2290.8153 | 1.5107 | 0.00060326
|  | 2290.6947 | 1.4105 | 0.00040867 |  | 2290.6947 | 1.5107 | 0.00060212
|  | 2290.5742 | 1.4105 | 0.00040786 |  | 2290.5742 | 1.5107 | 0.00060098
|  | 2290.4537 | 1.4105 | 0.0004097 |  | 2290.4537 | 1.5107 | 0.00059942
|  | 2290.3332 | 1.4105 | 0.0004122 |  | 2290.3332 | 1.5107 | 0.00059634
|  | 2290.2126 | 1.4105 | 0.00041372 |  | 2290.2126 | 1.5107 | 0.00059092
|  | 2290.0921 | 1.4105 | 0.00041246 |  | 2290.0921 | 1.5107 | 0.00058288
|  | 2289.9716 | 1.4105 | 0.00040798 |  | 2289.9716 | 1.5107 | 0.00057294
|  | 2289.851 | 1.4105 | 0.00040187 |  | 2289.851 | 1.5107 | 0.00056222
|  | 2289.7305 | 1.4105 | 0.00039627 |  | 2289.7305 | 1.5107 | 0.00055201
|  | 2289.61 | 1.4105 | 0.00039337 |  | 2289.61 | 1.5107 | 0.00054295
|  | 2289.4894 | 1.4105 | 0.00039407 |  | 2289.4894 | 1.5108 | 0.00053474
|  | 2289.3689 | 1.4105 | 0.00039738 |  | 2289.3689 | 1.5108 | 0.00052622
|  | 2289.2484 | 1.4105 | 0.0004016 |  | 2289.2484 | 1.5108 | 0.00051618
|  | 2289.1278 | 1.4105 | 0.00040388 |  | 2289.1278 | 1.5108 | 0.00050414
|  | 2289.0073 | 1.4105 | 0.00040203 |  | 2289.0073 | 1.5108 | 0.00049072
|  | 2288.8868 | 1.4105 | 0.00039585 |  | 2288.8868 | 1.5108 | 0.00047777
|  | 2288.7662 | 1.4105 | 0.00038663 |  | 2288.7662 | 1.5108 | 0.00046765
|  | 2288.6457 | 1.4105 | 0.00037613 |  | 2288.6457 | 1.5108 | 0.00046221
|  | 2288.5252 | 1.4105 | 0.00036713 |  | 2288.5252 | 1.5107 | 0.00046182
|  | 2288.4047 | 1.4105 | 0.00036053 |  | 2288.4047 | 1.5107 | 0.00046522
|  | 2288.2841 | 1.4105 | 0.00035664 |  | 2288.2841 | 1.5107 | 0.00046997
|  | 2288.1636 | 1.4105 | 0.00035421 |  | 2288.1636 | 1.5108 | 0.0004733
|  | 2288.0431 | 1.4105 | 0.00035182 |  | 2288.0431 | 1.5108 | 0.00047283
|  | 2287.9225 | 1.4106 | 0.00034804 |  | 2287.9225 | 1.5108 | 0.00046784
|  | 2287.802 | 1.4106 | 0.0003424 |  | 2287.802 | 1.5108 | 0.00045866
|  | 2287.6815 | 1.4106 | 0.00033595 |  | 2287.6815 | 1.5108 | 0.00044677
|  | 2287.5609 | 1.4106 | 0.00032955 |  | 2287.5609 | 1.5108 | 0.00043352
|  | 2287.4404 | 1.4105 | 0.00032416 |  | 2287.4404 | 1.5108 | 0.00041989
|  | 2287.3199 | 1.4105 | 0.00032065 |  | 2287.3199 | 1.5108 | 0.00040623
|  | 2287.1993 | 1.4105 | 0.00031907 |  | 2287.1993 | 1.5108 | 0.00039255
|  | 2287.0788 | 1.4105 | 0.00031984 |  | 2287.0788 | 1.5108 | 0.00037892
|  | 2286.9583 | 1.4105 | 0.00032207 |  | 2286.9583 | 1.5108 | 0.00036603
|  | 2286.8377 | 1.4105 | 0.00032518 |  | 2286.8377 | 1.5108 | 0.00035509
|  | 2286.7172 | 1.4105 | 0.00032839 |  | 2286.7172 | 1.5108 | 0.00034722
|  | 2286.5967 | 1.4105 | 0.00033018 |  | 2286.5967 | 1.5108 | 0.00034315
|  | 2286.4762 | 1.4105 | 0.00032862 |  | 2286.4762 | 1.5108 | 0.00034242
|  | 2286.3556 | 1.4106 | 0.00032277 |  | 2286.3556 | 1.5108 | 0.00034352
|  | 2286.2351 | 1.4106 | 0.00031158 |  | 2286.2351 | 1.5108 | 0.00034402
|  | 2286.1146 | 1.4106 | 0.00029526 |  | 2286.1146 | 1.5108 | 0.00034164
|  | 2285.994 | 1.4106 | 0.00027583 |  | 2285.994 | 1.5108 | 0.00033479
|  | 2285.8735 | 1.4106 | 0.00025622 |  | 2285.8735 | 1.5108 | 0.00032331
|  | 2285.753 | 1.4106 | 0.00023886 |  | 2285.753 | 1.5108 | 0.0003083
|  | 2285.6324 | 1.4106 | 0.00022673 |  | 2285.6324 | 1.5108 | 0.00029196
|  | 2285.5119 | 1.4106 | 0.00022026 |  | 2285.5119 | 1.5108 | 0.0002763
|  | 2285.3914 | 1.4106 | 0.00021788 |  | 2285.3914 | 1.5108 | 0.00026314
|  | 2285.2708 | 1.4106 | 0.00021807 |  | 2285.2708 | 1.5108 | 0.00025316
|  | 2285.1503 | 1.4106 | 0.00021806 |  | 2285.1503 | 1.5108 | 0.00024627
|  | 2285.0298 | 1.4105 | 0.00021569 |  | 2285.0298 | 1.5108 | 0.00024164
|  | 2284.9092 | 1.4105 | 0.00021117 |  | 2284.9092 | 1.5108 | 0.00023796
|  | 2284.7887 | 1.4105 | 0.0002049 |  | 2284.7887 | 1.5108 | 0.00023428
|  | 2284.6682 | 1.4105 | 0.00019768 |  | 2284.6682 | 1.5108 | 0.00022993
|  | 2284.5477 | 1.4105 | 0.00019144 |  | 2284.5477 | 1.5107 | 0.00022451
|  | 2284.4271 | 1.4105 | 0.00018642 |  | 2284.4271 | 1.5107 | 0.00021777
|  | 2284.3066 | 1.4105 | 0.00018213 |  | 2284.3066 | 1.5107 | 0.00020978
|  | 2284.1861 | 1.4105 | 0.00017791 |  | 2284.1861 | 1.5107 | 0.00020049
|  | 2284.0655 | 1.4106 | 0.00017328 |  | 2284.0655 | 1.5107 | 0.00019008
|  | 2283.945 | 1.4106 | 0.00016771 |  | 2283.945 | 1.5107 | 0.00017877
|  | 2283.8245 | 1.4106 | 0.00016162 |  | 2283.8245 | 1.5107 | 0.00016696
|  | 2283.7039 | 1.4106 | 0.00015524 |  | 2283.7039 | 1.5107 | 0.00015543
|  | 2283.5834 | 1.4106 | 0.00014834 |  | 2283.5834 | 1.5107 | 0.00014525
|  | 2283.4629 | 1.4106 | 0.00014088 |  | 2283.4629 | 1.5107 | 0.00013759
|  | 2283.3423 | 1.4106 | 0.00013264 |  | 2283.3423 | 1.5107 | 0.00013371
|  | 2283.2218 | 1.4106 | 0.00012341 |  | 2283.2218 | 1.5107 | 0.00013442
|  | 2283.1013 | 1.4105 | 0.00011421 |  | 2283.1013 | 1.5106 | 0.00013977
|  | 2282.9807 | 1.4105 | 0.00010623 |  | 2282.9807 | 1.5106 | 0.00014909
|  | 2282.8602 | 1.4105 | 0.00010172 |  | 2282.8602 | 1.5106 | 0.00016049
|  | 2282.7397 | 1.4105 | 0.00010105 |  | 2282.7397 | 1.5106 | 0.00017161
|  | 2282.6192 | 1.4105 | 0.00010434 |  | 2282.6192 | 1.5106 | 0.00017976
|  | 2282.4986 | 1.4105 | 0.0001095 |  | 2282.4986 | 1.5106 | 0.00018247
|  | 2282.3781 | 1.4105 | 0.00011334 |  | 2282.3781 | 1.5107 | 0.00017862
|  | 2282.2576 | 1.4105 | 0.00011388 |  | 2282.2576 | 1.5107 | 0.00016811
|  | 2282.137 | 1.4105 | 0.00010908 |  | 2282.137 | 1.5107 | 0.00015243
|  | 2282.0165 | 1.4105 | 0.00010012 |  | 2282.0165 | 1.5107 | 0.00013389
|  | 2281.896 | 1.4105 | 8.975e-05 |  | 2281.896 | 1.5107 | 0.00011519
|  | 2281.7754 | 1.4105 | 8.1152e-05 |  | 2281.7754 | 1.5107 | 9.8782e-05
|  | 2281.6549 | 1.4105 | 7.7575e-05 |  | 2281.6549 | 1.5106 | 8.6329e-05
|  | 2281.5344 | 1.4105 | 7.9819e-05 |  | 2281.5344 | 1.5106 | 7.847e-05
|  | 2281.4138 | 1.4105 | 8.6153e-05 |  | 2281.4138 | 1.5106 | 7.5092e-05
|  | 2281.2933 | 1.4105 | 9.4544e-05 |  | 2281.2933 | 1.5106 | 7.5378e-05
|  | 2281.1728 | 1.4105 | 0.00010164 |  | 2281.1728 | 1.5106 | 7.82e-05
|  | 2281.0523 | 1.4105 | 0.00010623 |  | 2281.0523 | 1.5106 | 8.2508e-05
|  | 2280.9317 | 1.4105 | 0.00010762 |  | 2280.9317 | 1.5106 | 8.7517e-05
|  | 2280.8112 | 1.4105 | 0.00010788 |  | 2280.8112 | 1.5105 | 9.2463e-05
|  | 2280.6907 | 1.4105 | 0.00010837 |  | 2280.6907 | 1.5105 | 9.6841e-05
|  | 2280.5701 | 1.4105 | 0.00010973 |  | 2280.5701 | 1.5105 | 0.00010054
|  | 2280.4496 | 1.4105 | 0.00011142 |  | 2280.4496 | 1.5105 | 0.00010352
|  | 2280.3291 | 1.4105 | 0.00011081 |  | 2280.3291 | 1.5105 | 0.00010595
|  | 2280.2085 | 1.4105 | 0.00010574 |  | 2280.2085 | 1.5105 | 0.00010785
|  | 2280.088 | 1.4105 | 9.4848e-05 |  | 2280.088 | 1.5105 | 0.00010918
|  | 2279.9675 | 1.4105 | 7.8721e-05 |  | 2279.9675 | 1.5105 | 0.00010988
|  | 2279.8469 | 1.4106 | 6.0572e-05 |  | 2279.8469 | 1.5105 | 0.00010976
|  | 2279.7264 | 1.4106 | 4.4655e-05 |  | 2279.7264 | 1.5105 | 0.00010879
|  | 2279.6059 | 1.4105 | 3.4383e-05 |  | 2279.6059 | 1.5105 | 0.00010755
|  | 2279.4853 | 1.4105 | 3.182e-05 |  | 2279.4853 | 1.5105 | 0.00010709
|  | 2279.3648 | 1.4105 | 3.67e-05 |  | 2279.3648 | 1.5105 | 0.00010877
|  | 2279.2443 | 1.4105 | 4.5969e-05 |  | 2279.2443 | 1.5105 | 0.00011378
|  | 2279.1238 | 1.4105 | 5.6125e-05 |  | 2279.1238 | 1.5105 | 0.00012278
|  | 2279.0032 | 1.4105 | 6.3957e-05 |  | 2279.0032 | 1.5105 | 0.00013494
|  | 2278.8827 | 1.4105 | 6.7732e-05 |  | 2278.8827 | 1.5105 | 0.00014832
|  | 2278.7622 | 1.4105 | 6.7192e-05 |  | 2278.7622 | 1.5105 | 0.00016012
|  | 2278.6416 | 1.4105 | 6.3048e-05 |  | 2278.6416 | 1.5105 | 0.00016754
|  | 2278.5211 | 1.4105 | 5.6234e-05 |  | 2278.5211 | 1.5105 | 0.00016879
|  | 2278.4006 | 1.4105 | 4.69e-05 |  | 2278.4006 | 1.5105 | 0.00016378
|  | 2278.28 | 1.4105 | 3.5372e-05 |  | 2278.28 | 1.5105 | 0.00015394
|  | 2278.1595 | 1.4105 | 2.1913e-05 |  | 2278.1595 | 1.5105 | 0.00014196
|  | 2278.039 | 1.4105 | 7.2854e-06 |  | 2278.039 | 1.5105 | 0.00013073
|  | 2277.9184 | 1.4105 | -5.7371e-06 |  | 2277.9184 | 1.5105 | 0.00012255
|  | 2277.7979 | 1.4105 | -1.4084e-05 |  | 2277.7979 | 1.5105 | 0.00011803
|  | 2277.6774 | 1.4105 | -1.4919e-05 |  | 2277.6774 | 1.5105 | 0.00011687
|  | 2277.5568 | 1.4105 | -6.5e-06 |  | 2277.5568 | 1.5105 | 0.00011771
|  | 2277.4363 | 1.4105 | 9.567e-06 |  | 2277.4363 | 1.5105 | 0.00011913
|  | 2277.3158 | 1.4105 | 2.9827e-05 |  | 2277.3158 | 1.5105 | 0.00012018
|  | 2277.1953 | 1.4105 | 4.9135e-05 |  | 2277.1953 | 1.5105 | 0.00012061
|  | 2277.0747 | 1.4105 | 6.2635e-05 |  | 2277.0747 | 1.5105 | 0.00012043
|  | 2276.9542 | 1.4105 | 6.7275e-05 |  | 2276.9542 | 1.5105 | 0.00011999
|  | 2276.8337 | 1.4105 | 6.3062e-05 |  | 2276.8337 | 1.5105 | 0.0001192
|  | 2276.7131 | 1.4105 | 5.3011e-05 |  | 2276.7131 | 1.5105 | 0.00011768
|  | 2276.5926 | 1.4105 | 4.0898e-05 |  | 2276.5926 | 1.5105 | 0.00011507
|  | 2276.4721 | 1.4105 | 3.083e-05 |  | 2276.4721 | 1.5105 | 0.0001114
|  | 2276.3515 | 1.4105 | 2.4965e-05 |  | 2276.3515 | 1.5105 | 0.00010746
|  | 2276.231 | 1.4105 | 2.3005e-05 |  | 2276.231 | 1.5104 | 0.00010445
|  | 2276.1105 | 1.4105 | 2.3219e-05 |  | 2276.1105 | 1.5104 | 0.00010349
|  | 2275.9899 | 1.4105 | 2.3341e-05 |  | 2275.9899 | 1.5104 | 0.00010529
|  | 2275.8694 | 1.4105 | 2.1688e-05 |  | 2275.8694 | 1.5104 | 0.00010929
|  | 2275.7489 | 1.4105 | 1.7838e-05 |  | 2275.7489 | 1.5104 | 0.00011425
|  | 2275.6283 | 1.4105 | 1.3269e-05 |  | 2275.6283 | 1.5104 | 0.00011805
|  | 2275.5078 | 1.4105 | 1.0393e-05 |  | 2275.5078 | 1.5104 | 0.00011922
|  | 2275.3873 | 1.4105 | 1.0703e-05 |  | 2275.3873 | 1.5104 | 0.00011744
|  | 2275.2668 | 1.4105 | 1.5173e-05 |  | 2275.2668 | 1.5104 | 0.00011344
|  | 2275.1462 | 1.4105 | 2.2556e-05 |  | 2275.1462 | 1.5104 | 0.00010906
|  | 2275.0257 | 1.4105 | 3.0613e-05 |  | 2275.0257 | 1.5104 | 0.00010639
|  | 2274.9052 | 1.4105 | 3.6556e-05 |  | 2274.9052 | 1.5104 | 0.00010649
|  | 2274.7846 | 1.4105 | 3.8735e-05 |  | 2274.7846 | 1.5104 | 0.0001096
|  | 2274.6641 | 1.4105 | 3.6917e-05 |  | 2274.6641 | 1.5104 | 0.00011454
|  | 2274.5436 | 1.4105 | 3.1995e-05 |  | 2274.5436 | 1.5104 | 0.00011972
|  | 2274.423 | 1.4105 | 2.6077e-05 |  | 2274.423 | 1.5104 | 0.00012379
|  | 2274.3025 | 1.4105 | 2.118e-05 |  | 2274.3025 | 1.5104 | 0.00012629
|  | 2274.182 | 1.4105 | 1.8859e-05 |  | 2274.182 | 1.5104 | 0.00012798
|  | 2274.0614 | 1.4105 | 1.906e-05 |  | 2274.0614 | 1.5104 | 0.00013006
|  | 2273.9409 | 1.4105 | 2.1108e-05 |  | 2273.9409 | 1.5104 | 0.00013353
|  | 2273.8204 | 1.4105 | 2.3475e-05 |  | 2273.8204 | 1.5104 | 0.00013875
|  | 2273.6998 | 1.4105 | 2.4387e-05 |  | 2273.6998 | 1.5104 | 0.00014485
|  | 2273.5793 | 1.4105 | 2.3216e-05 |  | 2273.5793 | 1.5104 | 0.0001503
|  | 2273.4588 | 1.4105 | 1.979e-05 |  | 2273.4588 | 1.5104 | 0.0001534
|  | 2273.3383 | 1.4105 | 1.4172e-05 |  | 2273.3383 | 1.5104 | 0.00015307
|  | 2273.2177 | 1.4105 | 7.5613e-06 |  | 2273.2177 | 1.5104 | 0.00014948
|  | 2273.0972 | 1.4105 | 2.1571e-07 |  | 2273.0972 | 1.5104 | 0.00014351
|  | 2272.9767 | 1.4105 | -6.7811e-06 |  | 2272.9767 | 1.5104 | 0.00013668
|  | 2272.8561 | 1.4105 | -1.3248e-05 |  | 2272.8561 | 1.5104 | 0.00013017
|  | 2272.7356 | 1.4105 | -1.8657e-05 |  | 2272.7356 | 1.5104 | 0.0001247
|  | 2272.6151 | 1.4105 | -2.3031e-05 |  | 2272.6151 | 1.5104 | 0.00012001
|  | 2272.4945 | 1.4105 | -2.6479e-05 |  | 2272.4945 | 1.5104 | 0.00011574
|  | 2272.374 | 1.4105 | -2.8858e-05 |  | 2272.374 | 1.5104 | 0.00011123
|  | 2272.2535 | 1.4105 | -3.0821e-05 |  | 2272.2535 | 1.5104 | 0.0001064
|  | 2272.1329 | 1.4105 | -3.2967e-05 |  | 2272.1329 | 1.5104 | 0.00010163
|  | 2272.0124 | 1.4105 | -3.5556e-05 |  | 2272.0124 | 1.5104 | 9.7374e-05
|  | 2271.8919 | 1.4105 | -3.9189e-05 |  | 2271.8919 | 1.5104 | 9.3975e-05
|  | 2271.7714 | 1.4105 | -4.2899e-05 |  | 2271.7714 | 1.5104 | 9.1114e-05
|  | 2271.6508 | 1.4105 | -4.6052e-05 |  | 2271.6508 | 1.5104 | 8.8205e-05
|  | 2271.5303 | 1.4105 | -4.7292e-05 |  | 2271.5303 | 1.5104 | 8.4533e-05
|  | 2271.4098 | 1.4105 | -4.4913e-05 |  | 2271.4098 | 1.5104 | 8.0018e-05
|  | 2271.2892 | 1.4105 | -3.848e-05 |  | 2271.2892 | 1.5104 | 7.5165e-05
|  | 2271.1687 | 1.4105 | -2.8105e-05 |  | 2271.1687 | 1.5104 | 7.1213e-05
|  | 2271.0482 | 1.4105 | -1.534e-05 |  | 2271.0482 | 1.5104 | 6.9606e-05
|  | 2270.9276 | 1.4105 | -2.1864e-06 |  | 2270.9276 | 1.5104 | 7.1046e-05
|  | 2270.8071 | 1.4105 | 8.9191e-06 |  | 2270.8071 | 1.5104 | 7.5109e-05
|  | 2270.6866 | 1.4105 | 1.6085e-05 |  | 2270.6866 | 1.5103 | 7.9955e-05
|  | 2270.566 | 1.4105 | 1.8809e-05 |  | 2270.566 | 1.5104 | 8.317e-05
|  | 2270.4455 | 1.4105 | 1.748e-05 |  | 2270.4455 | 1.5104 | 8.2354e-05
|  | 2270.325 | 1.4105 | 1.3502e-05 |  | 2270.325 | 1.5104 | 7.6319e-05
|  | 2270.2044 | 1.4105 | 8.6476e-06 |  | 2270.2044 | 1.5104 | 6.59e-05
|  | 2270.0839 | 1.4105 | 4.4724e-06 |  | 2270.0839 | 1.5104 | 5.3491e-05
|  | 2269.9634 | 1.4105 | 1.6551e-06 |  | 2269.9634 | 1.5103 | 4.2687e-05
|  | 2269.8429 | 1.4105 | -3.5054e-07 |  | 2269.8429 | 1.5103 | 3.69e-05
|  | 2269.7223 | 1.4105 | -2.3488e-06 |  | 2269.7223 | 1.5103 | 3.8183e-05
|  | 2269.6018 | 1.4105 | -5.5911e-06 |  | 2269.6018 | 1.5103 | 4.6826e-05
|  | 2269.4813 | 1.4105 | -1.098e-05 |  | 2269.4813 | 1.5103 | 6.0992e-05
|  | 2269.3607 | 1.4105 | -1.8184e-05 |  | 2269.3607 | 1.5103 | 7.7866e-05
|  | 2269.2402 | 1.4105 | -2.672e-05 |  | 2269.2402 | 1.5103 | 9.4381e-05
|  | 2269.1197 | 1.4105 | -3.5454e-05 |  | 2269.1197 | 1.5103 | 0.00010791
|  | 2268.9991 | 1.4105 | -4.2693e-05 |  | 2268.9991 | 1.5103 | 0.00011725
|  | 2268.8786 | 1.4105 | -4.6994e-05 |  | 2268.8786 | 1.5103 | 0.00012189
|  | 2268.7581 | 1.4105 | -4.7731e-05 |  | 2268.7581 | 1.5103 | 0.00012238
|  | 2268.6375 | 1.4105 | -4.4829e-05 |  | 2268.6375 | 1.5103 | 0.00011922
|  | 2268.517 | 1.4105 | -3.8542e-05 |  | 2268.517 | 1.5103 | 0.0001129
|  | 2268.3965 | 1.4105 | -3.0103e-05 |  | 2268.3965 | 1.5103 | 0.00010392
|  | 2268.2759 | 1.4105 | -2.0847e-05 |  | 2268.2759 | 1.5103 | 9.2904e-05
|  | 2268.1554 | 1.4105 | -1.2367e-05 |  | 2268.1554 | 1.5103 | 8.0808e-05
|  | 2268.0349 | 1.4105 | -6.4185e-06 |  | 2268.0349 | 1.5103 | 6.9095e-05
|  | 2267.9144 | 1.4105 | -4.0637e-06 |  | 2267.9144 | 1.5103 | 5.9169e-05
|  | 2267.7938 | 1.4105 | -5.7914e-06 |  | 2267.7938 | 1.5103 | 5.2636e-05
|  | 2267.6733 | 1.4105 | -1.1694e-05 |  | 2267.6733 | 1.5103 | 4.9838e-05
|  | 2267.5528 | 1.4105 | -2.0791e-05 |  | 2267.5528 | 1.5103 | 5.0724e-05
|  | 2267.4322 | 1.4105 | -3.1405e-05 |  | 2267.4322 | 1.5103 | 5.4236e-05
|  | 2267.3117 | 1.4105 | -4.1834e-05 |  | 2267.3117 | 1.5103 | 5.9028e-05
|  | 2267.1912 | 1.4105 | -5.0024e-05 |  | 2267.1912 | 1.5102 | 6.4087e-05
|  | 2267.0706 | 1.4105 | -5.5156e-05 |  | 2267.0706 | 1.5102 | 6.8805e-05
|  | 2266.9501 | 1.4105 | -5.666e-05 |  | 2266.9501 | 1.5102 | 7.3153e-05
|  | 2266.8296 | 1.4104 | -5.5516e-05 |  | 2266.8296 | 1.5102 | 7.7648e-05
|  | 2266.709 | 1.4104 | -5.2884e-05 |  | 2266.709 | 1.5102 | 8.2713e-05
|  | 2266.5885 | 1.4104 | -5.0385e-05 |  | 2266.5885 | 1.5102 | 8.8213e-05
|  | 2266.468 | 1.4104 | -4.928e-05 |  | 2266.468 | 1.5102 | 9.3591e-05
|  | 2266.3474 | 1.4104 | -5.0202e-05 |  | 2266.3474 | 1.5102 | 9.8091e-05
|  | 2266.2269 | 1.4104 | -5.2829e-05 |  | 2266.2269 | 1.5102 | 0.00010085
|  | 2266.1064 | 1.4104 | -5.5759e-05 |  | 2266.1064 | 1.5102 | 0.00010166
|  | 2265.9859 | 1.4104 | -5.7814e-05 |  | 2265.9859 | 1.5102 | 0.00010084
|  | 2265.8653 | 1.4104 | -5.7317e-05 |  | 2265.8653 | 1.5102 | 9.9143e-05
|  | 2265.7448 | 1.4104 | -5.2508e-05 |  | 2265.7448 | 1.5102 | 9.7371e-05
|  | 2265.6243 | 1.4104 | -4.3301e-05 |  | 2265.6243 | 1.5102 | 9.6249e-05
|  | 2265.5037 | 1.4104 | -2.9716e-05 |  | 2265.5037 | 1.5102 | 9.5849e-05
|  | 2265.3832 | 1.4104 | -1.2657e-05 |  | 2265.3832 | 1.5102 | 9.5966e-05
|  | 2265.2627 | 1.4104 | 5.2574e-06 |  | 2265.2627 | 1.5102 | 9.6153e-05
|  | 2265.1421 | 1.4104 | 2.2108e-05 |  | 2265.1421 | 1.5102 | 9.6383e-05
|  | 2265.0216 | 1.4104 | 3.5863e-05 |  | 2265.0216 | 1.5102 | 9.6881e-05
|  | 2264.9011 | 1.4104 | 4.5401e-05 |  | 2264.9011 | 1.5102 | 9.8103e-05
|  | 2264.7805 | 1.4104 | 4.9978e-05 |  | 2264.7805 | 1.5102 | 0.00010049
|  | 2264.66 | 1.4104 | 5.0616e-05 |  | 2264.66 | 1.5102 | 0.00010401
|  | 2264.5395 | 1.4104 | 4.8671e-05 |  | 2264.5395 | 1.5102 | 0.00010779
|  | 2264.419 | 1.4104 | 4.5934e-05 |  | 2264.419 | 1.5102 | 0.00011047
|  | 2264.2984 | 1.4104 | 4.3771e-05 |  | 2264.2984 | 1.5102 | 0.00011077
|  | 2264.1779 | 1.4105 | 4.1981e-05 |  | 2264.1779 | 1.5102 | 0.00010769
|  | 2264.0574 | 1.4105 | 3.9713e-05 |  | 2264.0574 | 1.5102 | 0.00010169
|  | 2263.9368 | 1.4105 | 3.5702e-05 |  | 2263.9368 | 1.5102 | 9.3845e-05
|  | 2263.8163 | 1.4105 | 2.8261e-05 |  | 2263.8163 | 1.5102 | 8.6179e-05
|  | 2263.6958 | 1.4105 | 1.6844e-05 |  | 2263.6958 | 1.5102 | 8.0531e-05
|  | 2263.5752 | 1.4105 | 2.0028e-06 |  | 2263.5752 | 1.5102 | 7.8099e-05
|  | 2263.4547 | 1.4105 | -1.41e-05 |  | 2263.4547 | 1.5102 | 7.8869e-05
|  | 2263.3342 | 1.4105 | -2.8577e-05 |  | 2263.3342 | 1.5102 | 8.2093e-05
|  | 2263.2136 | 1.4105 | -3.873e-05 |  | 2263.2136 | 1.5102 | 8.6309e-05
|  | 2263.0931 | 1.4104 | -4.3052e-05 |  | 2263.0931 | 1.5102 | 9.0405e-05
|  | 2262.9726 | 1.4104 | -4.1274e-05 |  | 2262.9726 | 1.5102 | 9.3705e-05
|  | 2262.852 | 1.4104 | -3.4617e-05 |  | 2262.852 | 1.5102 | 9.6185e-05
|  | 2262.7315 | 1.4104 | -2.4726e-05 |  | 2262.7315 | 1.5102 | 9.8094e-05
|  | 2262.611 | 1.4104 | -1.3533e-05 |  | 2262.611 | 1.5102 | 9.9577e-05
|  | 2262.4905 | 1.4104 | -2.4827e-06 |  | 2262.4905 | 1.5102 | 0.00010034
|  | 2262.3699 | 1.4104 | 8.5962e-06 |  | 2262.3699 | 1.5102 | 9.9795e-05
|  | 2262.2494 | 1.4104 | 1.9764e-05 |  | 2262.2494 | 1.5102 | 9.7436e-05
|  | 2262.1289 | 1.4104 | 3.1564e-05 |  | 2262.1289 | 1.5102 | 9.3381e-05
|  | 2262.0083 | 1.4104 | 4.3917e-05 |  | 2262.0083 | 1.5102 | 8.8725e-05
|  | 2261.8878 | 1.4104 | 5.5868e-05 |  | 2261.8878 | 1.5102 | 8.5243e-05
|  | 2261.7673 | 1.4104 | 6.5676e-05 |  | 2261.7673 | 1.5102 | 8.4887e-05
|  | 2261.6467 | 1.4104 | 7.1685e-05 |  | 2261.6467 | 1.5101 | 8.8881e-05
|  | 2261.5262 | 1.4104 | 7.339e-05 |  | 2261.5262 | 1.5101 | 9.7104e-05
|  | 2261.4057 | 1.4104 | 7.0811e-05 |  | 2261.4057 | 1.5101 | 0.00010789
|  | 2261.2851 | 1.4104 | 6.5595e-05 |  | 2261.2851 | 1.5101 | 0.00011852
|  | 2261.1646 | 1.4104 | 5.9773e-05 |  | 2261.1646 | 1.5101 | 0.00012634
|  | 2261.0441 | 1.4104 | 5.5669e-05 |  | 2261.0441 | 1.5101 | 0.00012975
|  | 2260.9235 | 1.4104 | 5.4158e-05 |  | 2260.9235 | 1.5102 | 0.00012858
|  | 2260.803 | 1.4104 | 5.5076e-05 |  | 2260.803 | 1.5102 | 0.00012433
|  | 2260.6825 | 1.4104 | 5.6966e-05 |  | 2260.6825 | 1.5102 | 0.00011912
|  | 2260.562 | 1.4104 | 5.777e-05 |  | 2260.562 | 1.5102 | 0.00011483
|  | 2260.4414 | 1.4104 | 5.5519e-05 |  | 2260.4414 | 1.5102 | 0.0001122
|  | 2260.3209 | 1.4104 | 4.9699e-05 |  | 2260.3209 | 1.5102 | 0.00011057
|  | 2260.2004 | 1.4104 | 4.0378e-05 |  | 2260.2004 | 1.5102 | 0.00010829
|  | 2260.0798 | 1.4104 | 2.987e-05 |  | 2260.0798 | 1.5102 | 0.00010382
|  | 2259.9593 | 1.4105 | 2.0008e-05 |  | 2259.9593 | 1.5102 | 9.6567e-05
|  | 2259.8388 | 1.4105 | 1.3858e-05 |  | 2259.8388 | 1.5102 | 8.7315e-05
|  | 2259.7182 | 1.4104 | 1.2512e-05 |  | 2259.7182 | 1.5102 | 7.8158e-05
|  | 2259.5977 | 1.4104 | 1.6403e-05 |  | 2259.5977 | 1.5101 | 7.1568e-05
|  | 2259.4772 | 1.4104 | 2.4817e-05 |  | 2259.4772 | 1.5101 | 6.9537e-05
|  | 2259.3566 | 1.4104 | 3.6268e-05 |  | 2259.3566 | 1.5101 | 7.2705e-05
|  | 2259.2361 | 1.4104 | 4.8428e-05 |  | 2259.2361 | 1.5101 | 8.0207e-05
|  | 2259.1156 | 1.4104 | 5.9187e-05 |  | 2259.1156 | 1.5101 | 9.0054e-05
|  | 2258.995 | 1.4104 | 6.685e-05 |  | 2258.995 | 1.5101 | 0.0001002
|  | 2258.8745 | 1.4104 | 7.0834e-05 |  | 2258.8745 | 1.5101 | 0.00010904
|  | 2258.754 | 1.4104 | 7.0077e-05 |  | 2258.754 | 1.5101 | 0.000116
|  | 2258.6335 | 1.4104 | 6.5529e-05 |  | 2258.6335 | 1.5101 | 0.00012131
|  | 2258.5129 | 1.4104 | 5.7629e-05 |  | 2258.5129 | 1.5101 | 0.00012544
|  | 2258.3924 | 1.4104 | 4.8087e-05 |  | 2258.3924 | 1.5101 | 0.00012863
|  | 2258.2719 | 1.4104 | 3.8567e-05 |  | 2258.2719 | 1.5101 | 0.00013039
|  | 2258.1513 | 1.4104 | 3.0411e-05 |  | 2258.1513 | 1.5101 | 0.00012973
|  | 2258.0308 | 1.4104 | 2.5582e-05 |  | 2258.0308 | 1.5101 | 0.00012561
|  | 2257.9103 | 1.4104 | 2.4467e-05 |  | 2257.9103 | 1.5101 | 0.00011771
|  | 2257.7897 | 1.4104 | 2.7769e-05 |  | 2257.7897 | 1.5101 | 0.00010659
|  | 2257.6692 | 1.4104 | 3.5354e-05 |  | 2257.6692 | 1.5101 | 9.4097e-05
|  | 2257.5487 | 1.4104 | 4.6313e-05 |  | 2257.5487 | 1.5101 | 8.2476e-05
|  | 2257.4281 | 1.4104 | 6.0359e-05 |  | 2257.4281 | 1.5101 | 7.3941e-05
|  | 2257.3076 | 1.4104 | 7.5959e-05 |  | 2257.3076 | 1.5101 | 6.9801e-05
|  | 2257.1871 | 1.4104 | 9.2204e-05 |  | 2257.1871 | 1.5101 | 7.0219e-05
|  | 2257.0665 | 1.4104 | 0.00010757 |  | 2257.0665 | 1.5101 | 7.4342e-05
|  | 2256.946 | 1.4104 | 0.00012035 |  | 2256.946 | 1.5101 | 8.0767e-05
|  | 2256.8255 | 1.4104 | 0.00013023 |  | 2256.8255 | 1.5101 | 8.8111e-05
|  | 2256.705 | 1.4104 | 0.00013587 |  | 2256.705 | 1.51 | 9.5669e-05
|  | 2256.5844 | 1.4104 | 0.00013797 |  | 2256.5844 | 1.51 | 0.00010315
|  | 2256.4639 | 1.4104 | 0.0001369 |  | 2256.4639 | 1.51 | 0.0001107
|  | 2256.3434 | 1.4105 | 0.00013451 |  | 2256.3434 | 1.51 | 0.0001184
|  | 2256.2228 | 1.4105 | 0.00013144 |  | 2256.2228 | 1.51 | 0.00012582
|  | 2256.1023 | 1.4105 | 0.00012847 |  | 2256.1023 | 1.51 | 0.00013229
|  | 2255.9818 | 1.4105 | 0.00012601 |  | 2255.9818 | 1.5101 | 0.00013673
|  | 2255.8612 | 1.4105 | 0.00012307 |  | 2255.8612 | 1.5101 | 0.00013835
|  | 2255.7407 | 1.4105 | 0.0001183 |  | 2255.7407 | 1.5101 | 0.00013688
|  | 2255.6202 | 1.4105 | 0.00011122 |  | 2255.6202 | 1.5101 | 0.00013284
|  | 2255.4996 | 1.4105 | 0.00010157 |  | 2255.4996 | 1.5101 | 0.00012748
|  | 2255.3791 | 1.4105 | 9.0509e-05 |  | 2255.3791 | 1.5101 | 0.00012228
|  | 2255.2586 | 1.4105 | 7.9871e-05 |  | 2255.2586 | 1.5101 | 0.0001185
|  | 2255.1381 | 1.4105 | 7.1488e-05 |  | 2255.1381 | 1.5101 | 0.00011675
|  | 2255.0175 | 1.4105 | 6.7372e-05 |  | 2255.0175 | 1.5101 | 0.000117
|  | 2254.897 | 1.4105 | 6.7012e-05 |  | 2254.897 | 1.5101 | 0.00011865
|  | 2254.7765 | 1.4104 | 6.9708e-05 |  | 2254.7765 | 1.5101 | 0.00012072
|  | 2254.6559 | 1.4104 | 7.2864e-05 |  | 2254.6559 | 1.5101 | 0.00012227
|  | 2254.5354 | 1.4104 | 7.4666e-05 |  | 2254.5354 | 1.5101 | 0.00012277
|  | 2254.4149 | 1.4104 | 7.2315e-05 |  | 2254.4149 | 1.5101 | 0.00012181
|  | 2254.2943 | 1.4104 | 6.5861e-05 |  | 2254.2943 | 1.5101 | 0.00011931
|  | 2254.1738 | 1.4104 | 5.5823e-05 |  | 2254.1738 | 1.5101 | 0.00011521
|  | 2254.0533 | 1.4104 | 4.3712e-05 |  | 2254.0533 | 1.5101 | 0.00010946
|  | 2253.9327 | 1.4104 | 3.1148e-05 |  | 2253.9327 | 1.5101 | 0.00010221
|  | 2253.8122 | 1.4104 | 1.9585e-05 |  | 2253.8122 | 1.5101 | 9.3904e-05
|  | 2253.6917 | 1.4104 | 1.044e-05 |  | 2253.6917 | 1.5101 | 8.5481e-05
|  | 2253.5711 | 1.4104 | 4.0519e-06 |  | 2253.5711 | 1.51 | 7.8542e-05
|  | 2253.4506 | 1.4104 | 1.4237e-06 |  | 2253.4506 | 1.51 | 7.4768e-05
|  | 2253.3301 | 1.4104 | 3.0885e-06 |  | 2253.3301 | 1.51 | 7.5629e-05
|  | 2253.2096 | 1.4104 | 1.0354e-05 |  | 2253.2096 | 1.51 | 8.1769e-05
|  | 2253.089 | 1.4104 | 2.4061e-05 |  | 2253.089 | 1.51 | 9.2314e-05
|  | 2252.9685 | 1.4104 | 4.3476e-05 |  | 2252.9685 | 1.51 | 0.00010512
|  | 2252.848 | 1.4104 | 6.6791e-05 |  | 2252.848 | 1.51 | 0.00011713
|  | 2252.7274 | 1.4104 | 9.0418e-05 |  | 2252.7274 | 1.51 | 0.00012521
|  | 2252.6069 | 1.4104 | 0.0001098 |  | 2252.6069 | 1.51 | 0.00012722
|  | 2252.4864 | 1.4104 | 0.00012076 |  | 2252.4864 | 1.51 | 0.00012262
|  | 2252.3658 | 1.4104 | 0.00012069 |  | 2252.3658 | 1.51 | 0.00011299
|  | 2252.2453 | 1.4104 | 0.00011008 |  | 2252.2453 | 1.51 | 0.0001011
|  | 2252.1248 | 1.4104 | 9.155e-05 |  | 2252.1248 | 1.51 | 9.0284e-05
|  | 2252.0042 | 1.4104 | 6.9595e-05 |  | 2252.0042 | 1.51 | 8.3314e-05
|  | 2251.8837 | 1.4104 | 4.9889e-05 |  | 2251.8837 | 1.51 | 8.159e-05
|  | 2251.7632 | 1.4104 | 3.6009e-05 |  | 2251.7632 | 1.51 | 8.4822e-05
|  | 2251.6426 | 1.4104 | 2.9972e-05 |  | 2251.6426 | 1.51 | 9.1485e-05
|  | 2251.5221 | 1.4104 | 3.1059e-05 |  | 2251.5221 | 1.51 | 9.9513e-05
|  | 2251.4016 | 1.4104 | 3.6199e-05 |  | 2251.4016 | 1.51 | 0.00010729
|  | 2251.2811 | 1.4104 | 4.2552e-05 |  | 2251.2811 | 1.51 | 0.00011395
|  | 2251.1605 | 1.4104 | 4.7438e-05 |  | 2251.1605 | 1.51 | 0.0001193
|  | 2251.04 | 1.4104 | 4.9412e-05 |  | 2251.04 | 1.51 | 0.00012374
|  | 2250.9195 | 1.4104 | 4.9026e-05 |  | 2250.9195 | 1.51 | 0.0001276
|  | 2250.7989 | 1.4104 | 4.7203e-05 |  | 2250.7989 | 1.51 | 0.00013049
|  | 2250.6784 | 1.4104 | 4.5402e-05 |  | 2250.6784 | 1.51 | 0.00013167
|  | 2250.5579 | 1.4104 | 4.4758e-05 |  | 2250.5579 | 1.51 | 0.00013024
|  | 2250.4373 | 1.4104 | 4.4871e-05 |  | 2250.4373 | 1.51 | 0.00012589
|  | 2250.3168 | 1.4104 | 4.6442e-05 |  | 2250.3168 | 1.51 | 0.00011911
|  | 2250.1963 | 1.4104 | 4.8021e-05 |  | 2250.1963 | 1.51 | 0.00011141
|  | 2250.0757 | 1.4104 | 5.0263e-05 |  | 2250.0757 | 1.51 | 0.00010473
|  | 2249.9552 | 1.4104 | 5.3044e-05 |  | 2249.9552 | 1.51 | 0.0001009
|  | 2249.8347 | 1.4104 | 5.6753e-05 |  | 2249.8347 | 1.51 | 0.00010067
|  | 2249.7141 | 1.4104 | 6.1252e-05 |  | 2249.7141 | 1.51 | 0.00010379
|  | 2249.5936 | 1.4104 | 6.5323e-05 |  | 2249.5936 | 1.5099 | 0.00010888
|  | 2249.4731 | 1.4104 | 6.8046e-05 |  | 2249.4731 | 1.5099 | 0.00011426
|  | 2249.3526 | 1.4104 | 6.7887e-05 |  | 2249.3526 | 1.5099 | 0.00011865
|  | 2249.232 | 1.4104 | 6.3677e-05 |  | 2249.232 | 1.5099 | 0.00012143
|  | 2249.1115 | 1.4104 | 5.5634e-05 |  | 2249.1115 | 1.5099 | 0.00012296
|  | 2248.991 | 1.4104 | 4.484e-05 |  | 2248.991 | 1.5099 | 0.00012408
|  | 2248.8704 | 1.4104 | 3.3492e-05 |  | 2248.8704 | 1.5099 | 0.00012562
|  | 2248.7499 | 1.4104 | 2.3174e-05 |  | 2248.7499 | 1.5099 | 0.00012784
|  | 2248.6294 | 1.4104 | 1.5427e-05 |  | 2248.6294 | 1.5099 | 0.00013034
|  | 2248.5088 | 1.4104 | 1.0224e-05 |  | 2248.5088 | 1.5099 | 0.0001323
|  | 2248.3883 | 1.4104 | 7.0434e-06 |  | 2248.3883 | 1.5099 | 0.00013305
|  | 2248.2678 | 1.4104 | 4.2814e-06 |  | 2248.2678 | 1.5099 | 0.00013222
|  | 2248.1472 | 1.4104 | 1.0479e-06 |  | 2248.1472 | 1.51 | 0.00013013
|  | 2248.0267 | 1.4104 | -2.8628e-06 |  | 2248.0267 | 1.51 | 0.00012737
|  | 2247.9062 | 1.4104 | -6.4259e-06 |  | 2247.9062 | 1.51 | 0.00012454
|  | 2247.7856 | 1.4104 | -8.7123e-06 |  | 2247.7856 | 1.51 | 0.00012182
|  | 2247.6651 | 1.4104 | -7.751e-06 |  | 2247.6651 | 1.51 | 0.00011915
|  | 2247.5446 | 1.4104 | -2.5897e-06 |  | 2247.5446 | 1.5099 | 0.00011605
|  | 2247.4241 | 1.4104 | 6.4121e-06 |  | 2247.4241 | 1.5099 | 0.0001124
|  | 2247.3035 | 1.4104 | 1.8081e-05 |  | 2247.3035 | 1.5099 | 0.00010833
|  | 2247.183 | 1.4104 | 3.1129e-05 |  | 2247.183 | 1.5099 | 0.00010453
|  | 2247.0625 | 1.4104 | 4.3747e-05 |  | 2247.0625 | 1.5099 | 0.00010188
|  | 2246.9419 | 1.4104 | 5.4796e-05 |  | 2246.9419 | 1.5099 | 0.00010086
|  | 2246.8214 | 1.4104 | 6.3297e-05 |  | 2246.8214 | 1.5099 | 0.00010128
|  | 2246.7009 | 1.4104 | 6.939e-05 |  | 2246.7009 | 1.5099 | 0.00010234
|  | 2246.5803 | 1.4104 | 7.2948e-05 |  | 2246.5803 | 1.5099 | 0.00010288
|  | 2246.4598 | 1.4104 | 7.4071e-05 |  | 2246.4598 | 1.5099 | 0.00010206
|  | 2246.3393 | 1.4104 | 7.2441e-05 |  | 2246.3393 | 1.5099 | 9.9903e-05
|  | 2246.2187 | 1.4104 | 6.8742e-05 |  | 2246.2187 | 1.5099 | 9.7216e-05
|  | 2246.0982 | 1.4104 | 6.3055e-05 |  | 2246.0982 | 1.5099 | 9.5403e-05
|  | 2245.9777 | 1.4104 | 5.6357e-05 |  | 2245.9777 | 1.5099 | 9.5529e-05
|  | 2245.8572 | 1.4104 | 5.0448e-05 |  | 2245.8572 | 1.5099 | 9.7789e-05
|  | 2245.7366 | 1.4104 | 4.6786e-05 |  | 2245.7366 | 1.5099 | 0.00010105
|  | 2245.6161 | 1.4104 | 4.6723e-05 |  | 2245.6161 | 1.5099 | 0.00010308
|  | 2245.4956 | 1.4104 | 5.103e-05 |  | 2245.4956 | 1.5099 | 0.00010133
|  | 2245.375 | 1.4104 | 5.8852e-05 |  | 2245.375 | 1.5099 | 9.4505e-05
|  | 2245.2545 | 1.4104 | 6.8498e-05 |  | 2245.2545 | 1.5099 | 8.2674e-05
|  | 2245.134 | 1.4104 | 7.8224e-05 |  | 2245.134 | 1.5099 | 6.7637e-05
|  | 2245.0134 | 1.4104 | 8.5539e-05 |  | 2245.0134 | 1.5099 | 5.2342e-05
|  | 2244.8929 | 1.4104 | 8.8682e-05 |  | 2244.8929 | 1.5099 | 3.9699e-05
|  | 2244.7724 | 1.4104 | 8.6879e-05 |  | 2244.7724 | 1.5099 | 3.1408e-05
|  | 2244.6518 | 1.4104 | 7.9941e-05 |  | 2244.6518 | 1.5099 | 2.772e-05
|  | 2244.5313 | 1.4104 | 6.8818e-05 |  | 2244.5313 | 1.5099 | 2.7417e-05
|  | 2244.4108 | 1.4104 | 5.4382e-05 |  | 2244.4108 | 1.5099 | 2.8622e-05
|  | 2244.2902 | 1.4104 | 3.8147e-05 |  | 2244.2902 | 1.5098 | 2.988e-05
|  | 2244.1697 | 1.4104 | 2.108e-05 |  | 2244.1697 | 1.5098 | 3.0805e-05
|  | 2244.0492 | 1.4104 | 4.3173e-06 |  | 2244.0492 | 1.5098 | 3.2232e-05
|  | 2243.9287 | 1.4104 | -1.1761e-05 |  | 2243.9287 | 1.5098 | 3.572e-05
|  | 2243.8081 | 1.4104 | -2.6324e-05 |  | 2243.8081 | 1.5098 | 4.2518e-05
|  | 2243.6876 | 1.4104 | -3.9531e-05 |  | 2243.6876 | 1.5098 | 5.2959e-05
|  | 2243.5671 | 1.4104 | -5.0551e-05 |  | 2243.5671 | 1.5098 | 6.5828e-05
|  | 2243.4465 | 1.4104 | -5.8851e-05 |  | 2243.4465 | 1.5098 | 7.9036e-05
|  | 2243.326 | 1.4104 | -6.3981e-05 |  | 2243.326 | 1.5098 | 9.015e-05
|  | 2243.2055 | 1.4104 | -6.533e-05 |  | 2243.2055 | 1.5098 | 9.7367e-05
|  | 2243.0849 | 1.4104 | -6.2876e-05 |  | 2243.0849 | 1.5098 | 0.00010014
|  | 2242.9644 | 1.4104 | -5.7715e-05 |  | 2242.9644 | 1.5098 | 9.9381e-05
|  | 2242.8439 | 1.4104 | -5.0384e-05 |  | 2242.8439 | 1.5098 | 9.6744e-05
|  | 2242.7233 | 1.4104 | -4.2797e-05 |  | 2242.7233 | 1.5098 | 9.394e-05
|  | 2242.6028 | 1.4104 | -3.6667e-05 |  | 2242.6028 | 1.5098 | 9.2165e-05
|  | 2242.4823 | 1.4104 | -3.3379e-05 |  | 2242.4823 | 1.5098 | 9.151e-05
|  | 2242.3617 | 1.4104 | -3.3108e-05 |  | 2242.3617 | 1.5098 | 9.1399e-05
|  | 2242.2412 | 1.4104 | -3.5944e-05 |  | 2242.2412 | 1.5098 | 9.084e-05
|  | 2242.1207 | 1.4104 | -4.0119e-05 |  | 2242.1207 | 1.5098 | 8.9191e-05
|  | 2242.0002 | 1.4104 | -4.3781e-05 |  | 2242.0002 | 1.5098 | 8.6375e-05
|  | 2241.8796 | 1.4104 | -4.5113e-05 |  | 2241.8796 | 1.5098 | 8.3007e-05
|  | 2241.7591 | 1.4104 | -4.2524e-05 |  | 2241.7591 | 1.5098 | 8.0092e-05
|  | 2241.6386 | 1.4104 | -3.5917e-05 |  | 2241.6386 | 1.5098 | 7.8502e-05
|  | 2241.518 | 1.4104 | -2.59e-05 |  | 2241.518 | 1.5098 | 7.8589e-05
|  | 2241.3975 | 1.4104 | -1.3548e-05 |  | 2241.3975 | 1.5098 | 8.0049e-05
|  | 2241.277 | 1.4104 | -1.018e-06 |  | 2241.277 | 1.5098 | 8.2347e-05
|  | 2241.1564 | 1.4104 | 9.8345e-06 |  | 2241.1564 | 1.5098 | 8.4579e-05
|  | 2241.0359 | 1.4104 | 1.7414e-05 |  | 2241.0359 | 1.5098 | 8.627e-05
|  | 2240.9154 | 1.4104 | 2.0126e-05 |  | 2240.9154 | 1.5098 | 8.7121e-05
|  | 2240.7948 | 1.4104 | 1.7459e-05 |  | 2240.7948 | 1.5097 | 8.7411e-05
|  | 2240.6743 | 1.4104 | 9.0804e-06 |  | 2240.6743 | 1.5097 | 8.7416e-05
|  | 2240.5538 | 1.4104 | -4.0403e-06 |  | 2240.5538 | 1.5097 | 8.7116e-05
|  | 2240.4332 | 1.4104 | -2.1007e-05 |  | 2240.4332 | 1.5097 | 8.6359e-05
|  | 2240.3127 | 1.4104 | -3.9517e-05 |  | 2240.3127 | 1.5097 | 8.4572e-05
|  | 2240.1922 | 1.4104 | -5.7131e-05 |  | 2240.1922 | 1.5097 | 8.1496e-05
|  | 2240.0717 | 1.4104 | -7.1762e-05 |  | 2240.0717 | 1.5097 | 7.6804e-05
|  | 2239.9511 | 1.4104 | -8.1966e-05 |  | 2239.9511 | 1.5097 | 7.1093e-05
|  | 2239.8306 | 1.4104 | -8.7282e-05 |  | 2239.8306 | 1.5097 | 6.52e-05
|  | 2239.7101 | 1.4104 | -8.85e-05 |  | 2239.7101 | 1.5097 | 6.0633e-05
|  | 2239.5895 | 1.4104 | -8.6395e-05 |  | 2239.5895 | 1.5097 | 5.854e-05
|  | 2239.469 | 1.4104 | -8.2886e-05 |  | 2239.469 | 1.5097 | 5.9628e-05
|  | 2239.3485 | 1.4104 | -7.7938e-05 |  | 2239.3485 | 1.5097 | 6.3734e-05
|  | 2239.2279 | 1.4104 | -7.2254e-05 |  | 2239.2279 | 1.5097 | 6.9703e-05
|  | 2239.1074 | 1.4104 | -6.5123e-05 |  | 2239.1074 | 1.5097 | 7.5899e-05
|  | 2238.9869 | 1.4104 | -5.6286e-05 |  | 2238.9869 | 1.5097 | 8.0655e-05
|  | 2238.8663 | 1.4104 | -4.5503e-05 |  | 2238.8663 | 1.5097 | 8.2677e-05
|  | 2238.7458 | 1.4104 | -3.3669e-05 |  | 2238.7458 | 1.5097 | 8.1771e-05
|  | 2238.6253 | 1.4104 | -2.2503e-05 |  | 2238.6253 | 1.5097 | 7.8574e-05
|  | 2238.5048 | 1.4104 | -1.32e-05 |  | 2238.5048 | 1.5097 | 7.4586e-05
|  | 2238.3842 | 1.4104 | -6.9645e-06 |  | 2238.3842 | 1.5097 | 7.146e-05
|  | 2238.2637 | 1.4104 | -3.4006e-06 |  | 2238.2637 | 1.5096 | 7.0694e-05
|  | 2238.1432 | 1.4104 | -1.8638e-06 |  | 2238.1432 | 1.5096 | 7.2794e-05
|  | 2238.0226 | 1.4104 | -1.3054e-06 |  | 2238.0226 | 1.5096 | 7.7868e-05
|  | 2237.9021 | 1.4104 | -7.6455e-07 |  | 2237.9021 | 1.5096 | 8.4872e-05
|  | 2237.7816 | 1.4104 | -9.9708e-07 |  | 2237.7816 | 1.5096 | 9.2706e-05
|  | 2237.661 | 1.4104 | -3.4585e-06 |  | 2237.661 | 1.5096 | 9.9963e-05
|  | 2237.5405 | 1.4104 | -1.0394e-05 |  | 2237.5405 | 1.5096 | 0.00010554
|  | 2237.42 | 1.4104 | -2.2669e-05 |  | 2237.42 | 1.5096 | 0.00010853
|  | 2237.2994 | 1.4104 | -3.9554e-05 |  | 2237.2994 | 1.5096 | 0.00010867
|  | 2237.1789 | 1.4104 | -5.8422e-05 |  | 2237.1789 | 1.5096 | 0.00010599
|  | 2237.0584 | 1.4104 | -7.4664e-05 |  | 2237.0584 | 1.5096 | 0.00010072
|  | 2236.9378 | 1.4104 | -8.3801e-05 |  | 2236.9378 | 1.5096 | 9.3868e-05
|  | 2236.8173 | 1.4104 | -8.2701e-05 |  | 2236.8173 | 1.5096 | 8.6613e-05
|  | 2236.6968 | 1.4104 | -7.0973e-05 |  | 2236.6968 | 1.5096 | 8.0152e-05
|  | 2236.5763 | 1.4104 | -5.2167e-05 |  | 2236.5763 | 1.5096 | 7.5892e-05
|  | 2236.4557 | 1.4104 | -3.1387e-05 |  | 2236.4557 | 1.5096 | 7.4224e-05
|  | 2236.3352 | 1.4104 | -1.3593e-05 |  | 2236.3352 | 1.5096 | 7.5057e-05
|  | 2236.2147 | 1.4104 | -3.388e-06 |  | 2236.2147 | 1.5096 | 7.7738e-05
|  | 2236.0941 | 1.4104 | -1.9267e-06 |  | 2236.0941 | 1.5096 | 8.0974e-05
|  | 2235.9736 | 1.4104 | -7.6427e-06 |  | 2235.9736 | 1.5095 | 8.4038e-05
|  | 2235.8531 | 1.4104 | -1.7006e-05 |  | 2235.8531 | 1.5095 | 8.6756e-05
|  | 2235.7325 | 1.4104 | -2.5901e-05 |  | 2235.7325 | 1.5095 | 8.9911e-05
|  | 2235.612 | 1.4104 | -3.2e-05 |  | 2235.612 | 1.5095 | 9.4965e-05
|  | 2235.4915 | 1.4103 | -3.4661e-05 |  | 2235.4915 | 1.5095 | 0.00010321
|  | 2235.3709 | 1.4103 | -3.4722e-05 |  | 2235.3709 | 1.5095 | 0.00011509
|  | 2235.2504 | 1.4103 | -3.4242e-05 |  | 2235.2504 | 1.5095 | 0.00012944
|  | 2235.1299 | 1.4103 | -3.5539e-05 |  | 2235.1299 | 1.5095 | 0.00014375
|  | 2235.0093 | 1.4103 | -3.9365e-05 |  | 2235.0093 | 1.5095 | 0.00015488
|  | 2234.8888 | 1.4104 | -4.5157e-05 |  | 2234.8888 | 1.5095 | 0.00016014
|  | 2234.7683 | 1.4104 | -5.1889e-05 |  | 2234.7683 | 1.5095 | 0.00015855
|  | 2234.6478 | 1.4104 | -5.8011e-05 |  | 2234.6478 | 1.5095 | 0.00015164
|  | 2234.5272 | 1.4104 | -6.2303e-05 |  | 2234.5272 | 1.5095 | 0.00014259
|  | 2234.4067 | 1.4104 | -6.4172e-05 |  | 2234.4067 | 1.5095 | 0.00013547
|  | 2234.2862 | 1.4104 | -6.3744e-05 |  | 2234.2862 | 1.5095 | 0.00013351
|  | 2234.1656 | 1.4104 | -6.0863e-05 |  | 2234.1656 | 1.5095 | 0.00013826
|  | 2234.0451 | 1.4104 | -5.5679e-05 |  | 2234.0451 | 1.5095 | 0.00014849
|  | 2233.9246 | 1.4104 | -4.8074e-05 |  | 2233.9246 | 1.5095 | 0.00016136
|  | 2233.804 | 1.4104 | -3.8135e-05 |  | 2233.804 | 1.5095 | 0.00017307
|  | 2233.6835 | 1.4104 | -2.6081e-05 |  | 2233.6835 | 1.5095 | 0.00018077
|  | 2233.563 | 1.4103 | -1.3111e-05 |  | 2233.563 | 1.5095 | 0.00018334
|  | 2233.4424 | 1.4103 | -7.5153e-07 |  | 2233.4424 | 1.5095 | 0.00018172
|  | 2233.3219 | 1.4103 | 9.3851e-06 |  | 2233.3219 | 1.5095 | 0.00017808
|  | 2233.2014 | 1.4104 | 1.5903e-05 |  | 2233.2014 | 1.5095 | 0.00017483
|  | 2233.0808 | 1.4104 | 1.8191e-05 |  | 2233.0808 | 1.5095 | 0.00017352
|  | 2232.9603 | 1.4104 | 1.7059e-05 |  | 2232.9603 | 1.5095 | 0.0001745
|  | 2232.8398 | 1.4104 | 1.2804e-05 |  | 2232.8398 | 1.5095 | 0.00017675
|  | 2232.7193 | 1.4104 | 7.2504e-06 |  | 2232.7193 | 1.5094 | 0.00017909
|  | 2232.5987 | 1.4104 | 1.2166e-06 |  | 2232.5987 | 1.5094 | 0.00018068
|  | 2232.4782 | 1.4104 | -4.5889e-06 |  | 2232.4782 | 1.5094 | 0.00018143
|  | 2232.3577 | 1.4104 | -9.8762e-06 |  | 2232.3577 | 1.5094 | 0.00018197
|  | 2232.2371 | 1.4104 | -1.4508e-05 |  | 2232.2371 | 1.5094 | 0.00018331
|  | 2232.1166 | 1.4104 | -1.851e-05 |  | 2232.1166 | 1.5094 | 0.00018592
|  | 2231.9961 | 1.4104 | -2.1479e-05 |  | 2231.9961 | 1.5094 | 0.00018975
|  | 2231.8755 | 1.4104 | -2.331e-05 |  | 2231.8755 | 1.5094 | 0.00019404
|  | 2231.755 | 1.4104 | -2.4083e-05 |  | 2231.755 | 1.5094 | 0.00019808
|  | 2231.6345 | 1.4104 | -2.3939e-05 |  | 2231.6345 | 1.5094 | 0.00020144
|  | 2231.5139 | 1.4104 | -2.2832e-05 |  | 2231.5139 | 1.5094 | 0.00020453
|  | 2231.3934 | 1.4104 | -2.0999e-05 |  | 2231.3934 | 1.5094 | 0.00020798
|  | 2231.2729 | 1.4104 | -1.783e-05 |  | 2231.2729 | 1.5094 | 0.00021229
|  | 2231.1523 | 1.4103 | -1.2656e-05 |  | 2231.1523 | 1.5094 | 0.0002173
|  | 2231.0318 | 1.4103 | -5.0034e-06 |  | 2231.0318 | 1.5094 | 0.00022185
|  | 2230.9113 | 1.4103 | 5.5369e-06 |  | 2230.9113 | 1.5094 | 0.00022422
|  | 2230.7908 | 1.4103 | 1.787e-05 |  | 2230.7908 | 1.5094 | 0.0002231
|  | 2230.6702 | 1.4103 | 3.0097e-05 |  | 2230.6702 | 1.5094 | 0.00021815
|  | 2230.5497 | 1.4103 | 3.9752e-05 |  | 2230.5497 | 1.5094 | 0.00021066
|  | 2230.4292 | 1.4103 | 4.5042e-05 |  | 2230.4292 | 1.5094 | 0.00020338
|  | 2230.3086 | 1.4103 | 4.4302e-05 |  | 2230.3086 | 1.5094 | 0.00019914
|  | 2230.1881 | 1.4103 | 3.8429e-05 |  | 2230.1881 | 1.5094 | 0.00020015
|  | 2230.0676 | 1.4104 | 2.9004e-05 |  | 2230.0676 | 1.5093 | 0.00020658
|  | 2229.947 | 1.4104 | 1.9354e-05 |  | 2229.947 | 1.5093 | 0.0002168
|  | 2229.8265 | 1.4104 | 1.2214e-05 |  | 2229.8265 | 1.5093 | 0.00022803
|  | 2229.706 | 1.4104 | 9.3012e-06 |  | 2229.706 | 1.5093 | 0.00023735
|  | 2229.5854 | 1.4104 | 1.0959e-05 |  | 2229.5854 | 1.5093 | 0.00024311
|  | 2229.4649 | 1.4104 | 1.594e-05 |  | 2229.4649 | 1.5093 | 0.00024556
|  | 2229.3444 | 1.4104 | 2.1752e-05 |  | 2229.3444 | 1.5093 | 0.00024628
|  | 2229.2239 | 1.4104 | 2.6523e-05 |  | 2229.2239 | 1.5093 | 0.00024748
|  | 2229.1033 | 1.4104 | 2.8759e-05 |  | 2229.1033 | 1.5093 | 0.00025069
|  | 2228.9828 | 1.4104 | 2.787e-05 |  | 2228.9828 | 1.5093 | 0.00025611
|  | 2228.8623 | 1.4104 | 2.5003e-05 |  | 2228.8623 | 1.5093 | 0.00026244
|  | 2228.7417 | 1.4103 | 2.1522e-05 |  | 2228.7417 | 1.5093 | 0.00026782
|  | 2228.6212 | 1.4103 | 1.8577e-05 |  | 2228.6212 | 1.5093 | 0.00027093
|  | 2228.5007 | 1.4103 | 1.7109e-05 |  | 2228.5007 | 1.5093 | 0.00027163
|  | 2228.3801 | 1.4103 | 1.7971e-05 |  | 2228.3801 | 1.5093 | 0.00027144
|  | 2228.2596 | 1.4103 | 2.0783e-05 |  | 2228.2596 | 1.5093 | 0.00027249
|  | 2228.1391 | 1.4104 | 2.5376e-05 |  | 2228.1391 | 1.5093 | 0.00027671
|  | 2228.0185 | 1.4104 | 3.1252e-05 |  | 2228.0185 | 1.5092 | 0.00028464
|  | 2227.898 | 1.4104 | 3.7164e-05 |  | 2227.898 | 1.5092 | 0.00029504
|  | 2227.7775 | 1.4104 | 4.2409e-05 |  | 2227.7775 | 1.5092 | 0.00030555
|  | 2227.6569 | 1.4104 | 4.5172e-05 |  | 2227.6569 | 1.5092 | 0.00031343
|  | 2227.5364 | 1.4104 | 4.4713e-05 |  | 2227.5364 | 1.5092 | 0.00031741
|  | 2227.4159 | 1.4104 | 4.0728e-05 |  | 2227.4159 | 1.5092 | 0.00031778
|  | 2227.2954 | 1.4104 | 3.2848e-05 |  | 2227.2954 | 1.5092 | 0.00031665
|  | 2227.1748 | 1.4104 | 2.2843e-05 |  | 2227.1748 | 1.5092 | 0.00031691
|  | 2227.0543 | 1.4104 | 1.2728e-05 |  | 2227.0543 | 1.5092 | 0.00032083
|  | 2226.9338 | 1.4104 | 5.1897e-06 |  | 2226.9338 | 1.5092 | 0.00032914
|  | 2226.8132 | 1.4103 | 2.0036e-06 |  | 2226.8132 | 1.5092 | 0.00034062
|  | 2226.6927 | 1.4103 | 4.6659e-06 |  | 2226.6927 | 1.5092 | 0.00035292
|  | 2226.5722 | 1.4103 | 1.2541e-05 |  | 2226.5722 | 1.5092 | 0.00036331
|  | 2226.4516 | 1.4103 | 2.5081e-05 |  | 2226.4516 | 1.5092 | 0.00037016
|  | 2226.3311 | 1.4103 | 4.0428e-05 |  | 2226.3311 | 1.5092 | 0.00037336
|  | 2226.2106 | 1.4103 | 5.6396e-05 |  | 2226.2106 | 1.5092 | 0.00037437
|  | 2226.09 | 1.4103 | 7.169e-05 |  | 2226.09 | 1.5092 | 0.00037502
|  | 2225.9695 | 1.4103 | 8.513e-05 |  | 2225.9695 | 1.5092 | 0.00037682
|  | 2225.849 | 1.4103 | 9.5858e-05 |  | 2225.849 | 1.5092 | 0.00038033
|  | 2225.7284 | 1.4103 | 0.00010304 |  | 2225.7284 | 1.5092 | 0.00038488
|  | 2225.6079 | 1.4103 | 0.00010641 |  | 2225.6079 | 1.5091 | 0.00038974
|  | 2225.4874 | 1.4103 | 0.00010535 |  | 2225.4874 | 1.5091 | 0.0003943
|  | 2225.3669 | 1.4103 | 0.00010024 |  | 2225.3669 | 1.5091 | 0.00039937
|  | 2225.2463 | 1.4103 | 9.2182e-05 |  | 2225.2463 | 1.5091 | 0.00040685
|  | 2225.1258 | 1.4103 | 8.2954e-05 |  | 2225.1258 | 1.5091 | 0.00041884
|  | 2225.0053 | 1.4103 | 7.4658e-05 |  | 2225.0053 | 1.5091 | 0.00043698
|  | 2224.8847 | 1.4103 | 6.9272e-05 |  | 2224.8847 | 1.5091 | 0.00046097
|  | 2224.7642 | 1.4103 | 6.8312e-05 |  | 2224.7642 | 1.5091 | 0.0004887
|  | 2224.6437 | 1.4103 | 7.1647e-05 |  | 2224.6437 | 1.5091 | 0.00051669
|  | 2224.5231 | 1.4103 | 7.861e-05 |  | 2224.5231 | 1.5091 | 0.00054117
|  | 2224.4026 | 1.4103 | 8.6989e-05 |  | 2224.4026 | 1.5091 | 0.00055949
|  | 2224.2821 | 1.4103 | 9.5167e-05 |  | 2224.2821 | 1.5091 | 0.00057107
|  | 2224.1615 | 1.4103 | 0.0001017 |  | 2224.1615 | 1.5091 | 0.00057737
|  | 2224.041 | 1.4103 | 0.000106 |  | 2224.041 | 1.5091 | 0.00058111
|  | 2223.9205 | 1.4103 | 0.00010869 |  | 2223.9205 | 1.5091 | 0.00058509
|  | 2223.7999 | 1.4103 | 0.00011084 |  | 2223.7999 | 1.5091 | 0.00059116
|  | 2223.6794 | 1.4103 | 0.00011357 |  | 2223.6794 | 1.5091 | 0.00059964
|  | 2223.5589 | 1.4103 | 0.00011803 |  | 2223.5589 | 1.5091 | 0.00060947
|  | 2223.4384 | 1.4103 | 0.00012442 |  | 2223.4384 | 1.5091 | 0.00061924
|  | 2223.3178 | 1.4103 | 0.00013261 |  | 2223.3178 | 1.5091 | 0.00062774
|  | 2223.1973 | 1.4103 | 0.00014173 |  | 2223.1973 | 1.5091 | 0.00063483
|  | 2223.0768 | 1.4103 | 0.00015075 |  | 2223.0768 | 1.5091 | 0.00064118
|  | 2222.9562 | 1.4103 | 0.00015934 |  | 2222.9562 | 1.5091 | 0.00064795
|  | 2222.8357 | 1.4103 | 0.0001675 |  | 2222.8357 | 1.5091 | 0.00065582
|  | 2222.7152 | 1.4103 | 0.0001756 |  | 2222.7152 | 1.5091 | 0.00066445
|  | 2222.5946 | 1.4103 | 0.00018378 |  | 2222.5946 | 1.5092 | 0.00067284
|  | 2222.4741 | 1.4103 | 0.00019291 |  | 2222.4741 | 1.5092 | 0.00067914
|  | 2222.3536 | 1.4103 | 0.00020225 |  | 2222.3536 | 1.5092 | 0.00068215
|  | 2222.233 | 1.4103 | 0.00021155 |  | 2222.233 | 1.5092 | 0.00068155
|  | 2222.1125 | 1.4103 | 0.00021958 |  | 2222.1125 | 1.5092 | 0.00067829
|  | 2221.992 | 1.4103 | 0.00022623 |  | 2221.992 | 1.5092 | 0.00067448
|  | 2221.8714 | 1.4103 | 0.00023049 |  | 2221.8714 | 1.5092 | 0.00067204
|  | 2221.7509 | 1.4103 | 0.00023291 |  | 2221.7509 | 1.5092 | 0.00067256
|  | 2221.6304 | 1.4103 | 0.00023462 |  | 2221.6304 | 1.5092 | 0.00067635
|  | 2221.5099 | 1.4103 | 0.00023666 |  | 2221.5099 | 1.5092 | 0.00068258
|  | 2221.3893 | 1.4103 | 0.00024047 |  | 2221.3893 | 1.5092 | 0.00068987
|  | 2221.2688 | 1.4103 | 0.00024683 |  | 2221.2688 | 1.5092 | 0.00069675
|  | 2221.1483 | 1.4103 | 0.00025651 |  | 2221.1483 | 1.5092 | 0.0007025
|  | 2221.0277 | 1.4103 | 0.00026855 |  | 2221.0277 | 1.5092 | 0.0007071
|  | 2220.9072 | 1.4103 | 0.00028144 |  | 2220.9072 | 1.5092 | 0.00071098
|  | 2220.7867 | 1.4103 | 0.00029379 |  | 2220.7867 | 1.5092 | 0.00071464
|  | 2220.6661 | 1.4103 | 0.00030346 |  | 2220.6661 | 1.5092 | 0.00071842
|  | 2220.5456 | 1.4103 | 0.00031002 |  | 2220.5456 | 1.5092 | 0.00072213
|  | 2220.4251 | 1.4103 | 0.00031283 |  | 2220.4251 | 1.5092 | 0.00072547
|  | 2220.3045 | 1.4103 | 0.00031226 |  | 2220.3045 | 1.5092 | 0.00072806
|  | 2220.184 | 1.4103 | 0.00030982 |  | 2220.184 | 1.5092 | 0.00073009
|  | 2220.0635 | 1.4103 | 0.00030718 |  | 2220.0635 | 1.5092 | 0.00073203
|  | 2219.943 | 1.4103 | 0.00030613 |  | 2219.943 | 1.5092 | 0.0007343
|  | 2219.8224 | 1.4103 | 0.00030769 |  | 2219.8224 | 1.5092 | 0.00073703
|  | 2219.7019 | 1.4103 | 0.0003133 |  | 2219.7019 | 1.5092 | 0.00073952
|  | 2219.5814 | 1.4103 | 0.00032228 |  | 2219.5814 | 1.5092 | 0.00074064
|  | 2219.4608 | 1.4103 | 0.00033409 |  | 2219.4608 | 1.5092 | 0.00073909
|  | 2219.3403 | 1.4103 | 0.00034744 |  | 2219.3403 | 1.5092 | 0.00073455
|  | 2219.2198 | 1.4103 | 0.00036046 |  | 2219.2198 | 1.5092 | 0.0007277
|  | 2219.0992 | 1.4103 | 0.00037033 |  | 2219.0992 | 1.5092 | 0.00072075
|  | 2218.9787 | 1.4103 | 0.00037654 |  | 2218.9787 | 1.5092 | 0.00071655
|  | 2218.8582 | 1.4103 | 0.00037853 |  | 2218.8582 | 1.5092 | 0.00071766
|  | 2218.7376 | 1.4103 | 0.00037729 |  | 2218.7376 | 1.5092 | 0.00072514
|  | 2218.6171 | 1.4103 | 0.00037384 |  | 2218.6171 | 1.5092 | 0.00073811
|  | 2218.4966 | 1.4103 | 0.00037027 |  | 2218.4966 | 1.5092 | 0.00075384
|  | 2218.376 | 1.4103 | 0.00036868 |  | 2218.376 | 1.5092 | 0.0007686
|  | 2218.2555 | 1.4103 | 0.0003692 |  | 2218.2555 | 1.5092 | 0.00077882
|  | 2218.135 | 1.4103 | 0.00037203 |  | 2218.135 | 1.5092 | 0.00078248
|  | 2218.0145 | 1.4103 | 0.00037565 |  | 2218.0145 | 1.5093 | 0.00077949
|  | 2217.8939 | 1.4103 | 0.00037903 |  | 2217.8939 | 1.5093 | 0.00077167
|  | 2217.7734 | 1.4103 | 0.00038135 |  | 2217.7734 | 1.5093 | 0.00076147
|  | 2217.6529 | 1.4103 | 0.00038214 |  | 2217.6529 | 1.5093 | 0.00075153
|  | 2217.5323 | 1.4103 | 0.00038153 |  | 2217.5323 | 1.5093 | 0.00074338
|  | 2217.4118 | 1.4103 | 0.00038129 |  | 2217.4118 | 1.5093 | 0.00073742
|  | 2217.2913 | 1.4103 | 0.0003814 |  | 2217.2913 | 1.5093 | 0.00073315
|  | 2217.1707 | 1.4103 | 0.00038194 |  | 2217.1707 | 1.5093 | 0.00073
|  | 2217.0502 | 1.4103 | 0.00038375 |  | 2217.0502 | 1.5093 | 0.00072766
|  | 2216.9297 | 1.4103 | 0.00038573 |  | 2216.9297 | 1.5092 | 0.00072653
|  | 2216.8091 | 1.4103 | 0.00038819 |  | 2216.8091 | 1.5092 | 0.00072734
|  | 2216.6886 | 1.4103 | 0.0003914 |  | 2216.6886 | 1.5092 | 0.00073039
|  | 2216.5681 | 1.4103 | 0.00039676 |  | 2216.5681 | 1.5092 | 0.00073536
|  | 2216.4475 | 1.4103 | 0.00040501 |  | 2216.4475 | 1.5092 | 0.0007409
|  | 2216.327 | 1.4103 | 0.00041719 |  | 2216.327 | 1.5092 | 0.00074519
|  | 2216.2065 | 1.4103 | 0.00043256 |  | 2216.2065 | 1.5092 | 0.00074669
|  | 2216.086 | 1.4103 | 0.00045018 |  | 2216.086 | 1.5092 | 0.00074453
|  | 2215.9654 | 1.4103 | 0.00046671 |  | 2215.9654 | 1.5092 | 0.0007394
|  | 2215.8449 | 1.4103 | 0.00048045 |  | 2215.8449 | 1.5092 | 0.00073298
|  | 2215.7244 | 1.4103 | 0.00048988 |  | 2215.7244 | 1.5092 | 0.00072757
|  | 2215.6038 | 1.4103 | 0.00049553 |  | 2215.6038 | 1.5092 | 0.00072489
|  | 2215.4833 | 1.4103 | 0.00049805 |  | 2215.4833 | 1.5092 | 0.00072576
|  | 2215.3628 | 1.4103 | 0.00050033 |  | 2215.3628 | 1.5092 | 0.00072966
|  | 2215.2422 | 1.4103 | 0.00050376 |  | 2215.2422 | 1.5092 | 0.00073534
|  | 2215.1217 | 1.4103 | 0.00050888 |  | 2215.1217 | 1.5092 | 0.00074129
|  | 2215.0012 | 1.4103 | 0.00051471 |  | 2215.0012 | 1.5092 | 0.00074662
|  | 2214.8806 | 1.4103 | 0.00051831 |  | 2214.8806 | 1.5092 | 0.00075103
|  | 2214.7601 | 1.4103 | 0.00051771 |  | 2214.7601 | 1.5092 | 0.00075504
|  | 2214.6396 | 1.4103 | 0.00051054 |  | 2214.6396 | 1.5092 | 0.00075929
|  | 2214.519 | 1.4103 | 0.00049728 |  | 2214.519 | 1.5092 | 0.00076396
|  | 2214.3985 | 1.4103 | 0.0004798 |  | 2214.3985 | 1.5092 | 0.00076852
|  | 2214.278 | 1.4103 | 0.00046175 |  | 2214.278 | 1.5092 | 0.00077192
|  | 2214.1575 | 1.4103 | 0.00044704 |  | 2214.1575 | 1.5092 | 0.0007731
|  | 2214.0369 | 1.4103 | 0.00043924 |  | 2214.0369 | 1.5092 | 0.00077153
|  | 2213.9164 | 1.4103 | 0.00043937 |  | 2213.9164 | 1.5092 | 0.00076792
|  | 2213.7959 | 1.4103 | 0.00044817 |  | 2213.7959 | 1.5092 | 0.00076365
|  | 2213.6753 | 1.4103 | 0.00046328 |  | 2213.6753 | 1.5092 | 0.00076069
|  | 2213.5548 | 1.4103 | 0.00048278 |  | 2213.5548 | 1.5092 | 0.00076051
|  | 2213.4343 | 1.4103 | 0.00050423 |  | 2213.4343 | 1.5091 | 0.00076361
|  | 2213.3137 | 1.4103 | 0.00052574 |  | 2213.3137 | 1.5091 | 0.00076953
|  | 2213.1932 | 1.4103 | 0.00054534 |  | 2213.1932 | 1.5091 | 0.00077671
|  | 2213.0727 | 1.4103 | 0.00056258 |  | 2213.0727 | 1.5091 | 0.00078368
|  | 2212.9521 | 1.4103 | 0.0005772 |  | 2212.9521 | 1.5091 | 0.00078963
|  | 2212.8316 | 1.4103 | 0.00058875 |  | 2212.8316 | 1.5091 | 0.00079472
|  | 2212.7111 | 1.4103 | 0.000598 |  | 2212.7111 | 1.5091 | 0.00079994
|  | 2212.5905 | 1.4103 | 0.0006051 |  | 2212.5905 | 1.5091 | 0.00080653
|  | 2212.47 | 1.4103 | 0.00061027 |  | 2212.47 | 1.5091 | 0.00081504
|  | 2212.3495 | 1.4103 | 0.00061414 |  | 2212.3495 | 1.5091 | 0.00082505
|  | 2212.229 | 1.4103 | 0.00061663 |  | 2212.229 | 1.5091 | 0.00083505
|  | 2212.1084 | 1.4103 | 0.0006167 |  | 2212.1084 | 1.5091 | 0.00084292
|  | 2211.9879 | 1.4103 | 0.00061389 |  | 2211.9879 | 1.5091 | 0.0008472
|  | 2211.8674 | 1.4103 | 0.00060868 |  | 2211.8674 | 1.5091 | 0.00084753
|  | 2211.7468 | 1.4103 | 0.0006014 |  | 2211.7468 | 1.5091 | 0.00084513
|  | 2211.6263 | 1.4103 | 0.00059386 |  | 2211.6263 | 1.5091 | 0.0008424
|  | 2211.5058 | 1.4103 | 0.00058877 |  | 2211.5058 | 1.5091 | 0.00084187
|  | 2211.3852 | 1.4103 | 0.0005882 |  | 2211.3852 | 1.5091 | 0.00084541
|  | 2211.2647 | 1.4103 | 0.0005939 |  | 2211.2647 | 1.5091 | 0.00085328
|  | 2211.1442 | 1.4103 | 0.00060585 |  | 2211.1442 | 1.5091 | 0.00086411
|  | 2211.0236 | 1.4103 | 0.00062226 |  | 2211.0236 | 1.5091 | 0.00087552
|  | 2210.9031 | 1.4103 | 0.0006406 |  | 2210.9031 | 1.5091 | 0.00088505
|  | 2210.7826 | 1.4103 | 0.00065689 |  | 2210.7826 | 1.5091 | 0.00089122
|  | 2210.6621 | 1.4103 | 0.00067 |  | 2210.6621 | 1.5091 | 0.00089353
|  | 2210.5415 | 1.4103 | 0.00067748 |  | 2210.5415 | 1.5091 | 0.0008929
|  | 2210.421 | 1.4103 | 0.00068002 |  | 2210.421 | 1.5091 | 0.0008908
|  | 2210.3005 | 1.4103 | 0.00067852 |  | 2210.3005 | 1.5091 | 0.00088849
|  | 2210.1799 | 1.4103 | 0.0006747 |  | 2210.1799 | 1.5091 | 0.00088682
|  | 2210.0594 | 1.4103 | 0.00066932 |  | 2210.0594 | 1.5091 | 0.00088575
|  | 2209.9389 | 1.4103 | 0.00066339 |  | 2209.9389 | 1.5091 | 0.00088512
|  | 2209.8183 | 1.4103 | 0.00065686 |  | 2209.8183 | 1.5091 | 0.00088499
|  | 2209.6978 | 1.4104 | 0.00064995 |  | 2209.6978 | 1.5091 | 0.00088567
|  | 2209.5773 | 1.4104 | 0.00064343 |  | 2209.5773 | 1.5091 | 0.00088782
|  | 2209.4567 | 1.4104 | 0.00063875 |  | 2209.4567 | 1.509 | 0.00089194
|  | 2209.3362 | 1.4104 | 0.000637 |  | 2209.3362 | 1.509 | 0.00089776
|  | 2209.2157 | 1.4103 | 0.00063867 |  | 2209.2157 | 1.509 | 0.00090414
|  | 2209.0951 | 1.4103 | 0.00064385 |  | 2209.0951 | 1.509 | 0.00090908
|  | 2208.9746 | 1.4103 | 0.00065022 |  | 2208.9746 | 1.509 | 0.00091082
|  | 2208.8541 | 1.4103 | 0.00065558 |  | 2208.8541 | 1.509 | 0.00090863
|  | 2208.7336 | 1.4103 | 0.00065724 |  | 2208.7336 | 1.509 | 0.00090315
|  | 2208.613 | 1.4103 | 0.00065448 |  | 2208.613 | 1.509 | 0.00089695
|  | 2208.4925 | 1.4103 | 0.00064696 |  | 2208.4925 | 1.509 | 0.00089319
|  | 2208.372 | 1.4103 | 0.00063705 |  | 2208.372 | 1.509 | 0.00089484
|  | 2208.2514 | 1.4103 | 0.00062761 |  | 2208.2514 | 1.509 | 0.00090339
|  | 2208.1309 | 1.4103 | 0.00062235 |  | 2208.1309 | 1.5089 | 0.0009181
|  | 2208.0104 | 1.4103 | 0.00062259 |  | 2208.0104 | 1.5089 | 0.00093636
|  | 2207.8898 | 1.4103 | 0.00062899 |  | 2207.8898 | 1.5089 | 0.00095479
|  | 2207.7693 | 1.4103 | 0.00063965 |  | 2207.7693 | 1.5089 | 0.00097067
|  | 2207.6488 | 1.4103 | 0.0006529 |  | 2207.6488 | 1.5089 | 0.00098219
|  | 2207.5282 | 1.4103 | 0.00066559 |  | 2207.5282 | 1.5089 | 0.00098982
|  | 2207.4077 | 1.4103 | 0.00067619 |  | 2207.4077 | 1.5089 | 0.00099491
|  | 2207.2872 | 1.4103 | 0.00068443 |  | 2207.2872 | 1.5089 | 0.00099902
|  | 2207.1666 | 1.4103 | 0.00069029 |  | 2207.1666 | 1.5089 | 0.0010033
|  | 2207.0461 | 1.4103 | 0.00069425 |  | 2207.0461 | 1.5089 | 0.0010077
|  | 2206.9256 | 1.4103 | 0.00069777 |  | 2206.9256 | 1.5089 | 0.0010114
|  | 2206.8051 | 1.4103 | 0.00070048 |  | 2206.8051 | 1.5089 | 0.0010138
|  | 2206.6845 | 1.4103 | 0.00070259 |  | 2206.6845 | 1.5089 | 0.0010151
|  | 2206.564 | 1.4103 | 0.00070433 |  | 2206.564 | 1.5089 | 0.001017
|  | 2206.4435 | 1.4103 | 0.00070548 |  | 2206.4435 | 1.5088 | 0.0010218
|  | 2206.3229 | 1.4103 | 0.00070662 |  | 2206.3229 | 1.5088 | 0.0010319
|  | 2206.2024 | 1.4103 | 0.0007082 |  | 2206.2024 | 1.5088 | 0.0010483
|  | 2206.0819 | 1.4103 | 0.0007103 |  | 2206.0819 | 1.5088 | 0.0010705
|  | 2205.9613 | 1.4103 | 0.00071248 |  | 2205.9613 | 1.5087 | 0.0010961
|  | 2205.8408 | 1.4104 | 0.0007131 |  | 2205.8408 | 1.5087 | 0.0011221
|  | 2205.7203 | 1.4104 | 0.00071052 |  | 2205.7203 | 1.5087 | 0.0011462
|  | 2205.5997 | 1.4104 | 0.00070358 |  | 2205.5997 | 1.5087 | 0.0011678
|  | 2205.4792 | 1.4104 | 0.00069139 |  | 2205.4792 | 1.5087 | 0.0011885
|  | 2205.3587 | 1.4104 | 0.0006747 |  | 2205.3587 | 1.5087 | 0.0012108
|  | 2205.2381 | 1.4104 | 0.00065617 |  | 2205.2381 | 1.5087 | 0.0012376
|  | 2205.1176 | 1.4103 | 0.00063899 |  | 2205.1176 | 1.5087 | 0.0012704
|  | 2204.9971 | 1.4103 | 0.00062591 |  | 2204.9971 | 1.5087 | 0.0013086
|  | 2204.8766 | 1.4103 | 0.00061825 |  | 2204.8766 | 1.5087 | 0.00135
|  | 2204.756 | 1.4103 | 0.00061651 |  | 2204.756 | 1.5087 | 0.0013912
|  | 2204.6355 | 1.4103 | 0.00061859 |  | 2204.6355 | 1.5087 | 0.0014294
|  | 2204.515 | 1.4103 | 0.0006227 |  | 2204.515 | 1.5087 | 0.0014631
|  | 2204.3944 | 1.4103 | 0.00062643 |  | 2204.3944 | 1.5087 | 0.0014926
|  | 2204.2739 | 1.4103 | 0.00062771 |  | 2204.2739 | 1.5087 | 0.0015192
|  | 2204.1534 | 1.4103 | 0.00062699 |  | 2204.1534 | 1.5087 | 0.0015447
|  | 2204.0328 | 1.4103 | 0.00062515 |  | 2204.0328 | 1.5087 | 0.0015703
|  | 2203.9123 | 1.4103 | 0.00062399 |  | 2203.9123 | 1.5088 | 0.001596
|  | 2203.7918 | 1.4103 | 0.00062456 |  | 2203.7918 | 1.5088 | 0.0016208
|  | 2203.6712 | 1.4103 | 0.00062773 |  | 2203.6712 | 1.5088 | 0.0016435
|  | 2203.5507 | 1.4103 | 0.00063336 |  | 2203.5507 | 1.5088 | 0.0016634
|  | 2203.4302 | 1.4103 | 0.00063993 |  | 2203.4302 | 1.5089 | 0.0016801
|  | 2203.3097 | 1.4103 | 0.00064609 |  | 2203.3097 | 1.5089 | 0.0016941
|  | 2203.1891 | 1.4103 | 0.00065018 |  | 2203.1891 | 1.5089 | 0.0017056
|  | 2203.0686 | 1.4103 | 0.0006518 |  | 2203.0686 | 1.5089 | 0.0017149
|  | 2202.9481 | 1.4103 | 0.00065105 |  | 2202.9481 | 1.509 | 0.0017213
|  | 2202.8275 | 1.4103 | 0.00064895 |  | 2202.8275 | 1.509 | 0.001724
|  | 2202.707 | 1.4103 | 0.00064577 |  | 2202.707 | 1.509 | 0.0017222
|  | 2202.5865 | 1.4103 | 0.00064347 |  | 2202.5865 | 1.5091 | 0.0017156
|  | 2202.4659 | 1.4103 | 0.00064191 |  | 2202.4659 | 1.5091 | 0.0017048
|  | 2202.3454 | 1.4103 | 0.00064175 |  | 2202.3454 | 1.5091 | 0.001691
|  | 2202.2249 | 1.4103 | 0.00064247 |  | 2202.2249 | 1.5091 | 0.0016752
|  | 2202.1043 | 1.4103 | 0.00064494 |  | 2202.1043 | 1.5091 | 0.0016578
|  | 2201.9838 | 1.4103 | 0.00064827 |  | 2201.9838 | 1.5092 | 0.0016388
|  | 2201.8633 | 1.4103 | 0.00065309 |  | 2201.8633 | 1.5092 | 0.0016171
|  | 2201.7427 | 1.4103 | 0.00065824 |  | 2201.7427 | 1.5092 | 0.0015922
|  | 2201.6222 | 1.4103 | 0.00066336 |  | 2201.6222 | 1.5092 | 0.0015645
|  | 2201.5017 | 1.4103 | 0.00066682 |  | 2201.5017 | 1.5092 | 0.0015355
|  | 2201.3812 | 1.4103 | 0.00066768 |  | 2201.3812 | 1.5092 | 0.0015077
|  | 2201.2606 | 1.4103 | 0.00066489 |  | 2201.2606 | 1.5091 | 0.0014835
|  | 2201.1401 | 1.4103 | 0.00065656 |  | 2201.1401 | 1.5091 | 0.0014645
|  | 2201.0196 | 1.4103 | 0.00064275 |  | 2201.0196 | 1.5091 | 0.0014504
|  | 2200.899 | 1.4103 | 0.0006238 |  | 2200.899 | 1.5091 | 0.0014396
|  | 2200.7785 | 1.4103 | 0.00060094 |  | 2200.7785 | 1.5091 | 0.0014294
|  | 2200.658 | 1.4103 | 0.0005754 |  | 2200.658 | 1.509 | 0.0014179
|  | 2200.5374 | 1.4103 | 0.00054939 |  | 2200.5374 | 1.509 | 0.0014043
|  | 2200.4169 | 1.4103 | 0.00052452 |  | 2200.4169 | 1.509 | 0.0013905
|  | 2200.2964 | 1.4103 | 0.00050258 |  | 2200.2964 | 1.5089 | 0.0013795
|  | 2200.1758 | 1.4104 | 0.0004852 |  | 2200.1758 | 1.5089 | 0.0013751
|  | 2200.0553 | 1.4104 | 0.00047385 |  | 2200.0553 | 1.5088 | 0.0013801
|  | 2199.9348 | 1.4103 | 0.0004689 |  | 2199.9348 | 1.5088 | 0.0013953
|  | 2199.8142 | 1.4103 | 0.00047113 |  | 2199.8142 | 1.5087 | 0.0014196
|  | 2199.6937 | 1.4103 | 0.00047942 |  | 2199.6937 | 1.5086 | 0.0014505
|  | 2199.5732 | 1.4103 | 0.00049346 |  | 2199.5732 | 1.5086 | 0.001485
|  | 2199.4527 | 1.4103 | 0.00051092 |  | 2199.4527 | 1.5086 | 0.0015214
|  | 2199.3321 | 1.4103 | 0.00053033 |  | 2199.3321 | 1.5085 | 0.0015594
|  | 2199.2116 | 1.4103 | 0.00054858 |  | 2199.2116 | 1.5085 | 0.0016003
|  | 2199.0911 | 1.4103 | 0.00056395 |  | 2199.0911 | 1.5084 | 0.001646
|  | 2198.9705 | 1.4103 | 0.00057529 |  | 2198.9705 | 1.5084 | 0.0016982
|  | 2198.85 | 1.4103 | 0.00058125 |  | 2198.85 | 1.5083 | 0.0017574
|  | 2198.7295 | 1.4103 | 0.00058213 |  | 2198.7295 | 1.5083 | 0.0018231
|  | 2198.6089 | 1.4103 | 0.0005789 |  | 2198.6089 | 1.5082 | 0.0018941
|  | 2198.4884 | 1.4103 | 0.00057303 |  | 2198.4884 | 1.5082 | 0.0019693
|  | 2198.3679 | 1.4103 | 0.00056623 |  | 2198.3679 | 1.5081 | 0.0020489
|  | 2198.2473 | 1.4103 | 0.0005602 |  | 2198.2473 | 1.5081 | 0.0021339
|  | 2198.1268 | 1.4103 | 0.00055544 |  | 2198.1268 | 1.508 | 0.0022269
|  | 2198.0063 | 1.4103 | 0.00055198 |  | 2198.0063 | 1.508 | 0.0023309
|  | 2197.8857 | 1.4103 | 0.00054909 |  | 2197.8857 | 1.5079 | 0.0024484
|  | 2197.7652 | 1.4103 | 0.00054577 |  | 2197.7652 | 1.5079 | 0.0025815
|  | 2197.6447 | 1.4103 | 0.00054131 |  | 2197.6447 | 1.5079 | 0.0027311
|  | 2197.5242 | 1.4103 | 0.00053468 |  | 2197.5242 | 1.5078 | 0.0028978
|  | 2197.4036 | 1.4103 | 0.00052635 |  | 2197.4036 | 1.5078 | 0.0030817
|  | 2197.2831 | 1.4103 | 0.00051804 |  | 2197.2831 | 1.5078 | 0.003283
|  | 2197.1626 | 1.4103 | 0.00051125 |  | 2197.1626 | 1.5078 | 0.0035015
|  | 2197.042 | 1.4103 | 0.00050783 |  | 2197.042 | 1.5079 | 0.0037361
|  | 2196.9215 | 1.4103 | 0.0005088 |  | 2196.9215 | 1.508 | 0.0039837
|  | 2196.801 | 1.4103 | 0.00051265 |  | 2196.801 | 1.5081 | 0.004239
|  | 2196.6804 | 1.4103 | 0.0005186 |  | 2196.6804 | 1.5083 | 0.0044937
|  | 2196.5599 | 1.4103 | 0.00052405 |  | 2196.5599 | 1.5085 | 0.0047371
|  | 2196.4394 | 1.4103 | 0.00052621 |  | 2196.4394 | 1.5088 | 0.0049578
|  | 2196.3188 | 1.4103 | 0.00052546 |  | 2196.3188 | 1.5091 | 0.0051438
|  | 2196.1983 | 1.4103 | 0.00052132 |  | 2196.1983 | 1.5094 | 0.0052852
|  | 2196.0778 | 1.4103 | 0.00051712 |  | 2196.0778 | 1.5098 | 0.005374
|  | 2195.9572 | 1.4103 | 0.00051599 |  | 2195.9572 | 1.5102 | 0.0054053
|  | 2195.8367 | 1.4103 | 0.00052191 |  | 2195.8367 | 1.5106 | 0.0053777
|  | 2195.7162 | 1.4103 | 0.00053613 |  | 2195.7162 | 1.5109 | 0.0052921
|  | 2195.5957 | 1.4103 | 0.00055882 |  | 2195.5957 | 1.5113 | 0.0051527
|  | 2195.4751 | 1.4103 | 0.00058666 |  | 2195.4751 | 1.5116 | 0.0049658
|  | 2195.3546 | 1.4103 | 0.0006156 |  | 2195.3546 | 1.5119 | 0.0047398
|  | 2195.2341 | 1.4103 | 0.000641 |  | 2195.2341 | 1.5121 | 0.0044845
|  | 2195.1135 | 1.4103 | 0.00066056 |  | 2195.1135 | 1.5123 | 0.0042103
|  | 2194.993 | 1.4103 | 0.00067225 |  | 2194.993 | 1.5125 | 0.0039275
|  | 2194.8725 | 1.4103 | 0.00067852 |  | 2194.8725 | 1.5126 | 0.0036451
|  | 2194.7519 | 1.4103 | 0.00068172 |  | 2194.7519 | 1.5127 | 0.0033707
|  | 2194.6314 | 1.4103 | 0.00068542 |  | 2194.6314 | 1.5127 | 0.0031093
|  | 2194.5109 | 1.4103 | 0.00069141 |  | 2194.5109 | 1.5127 | 0.0028642
|  | 2194.3903 | 1.4103 | 0.00069978 |  | 2194.3903 | 1.5127 | 0.0026367
|  | 2194.2698 | 1.4103 | 0.00070954 |  | 2194.2698 | 1.5127 | 0.0024269
|  | 2194.1493 | 1.4103 | 0.0007182 |  | 2194.1493 | 1.5126 | 0.0022347
|  | 2194.0288 | 1.4103 | 0.00072402 |  | 2194.0288 | 1.5126 | 0.0020595
|  | 2193.9082 | 1.4103 | 0.00072553 |  | 2193.9082 | 1.5125 | 0.0019012
|  | 2193.7877 | 1.4103 | 0.00072432 |  | 2193.7877 | 1.5124 | 0.001759
|  | 2193.6672 | 1.4103 | 0.00072196 |  | 2193.6672 | 1.5123 | 0.0016321
|  | 2193.5466 | 1.4103 | 0.00072059 |  | 2193.5466 | 1.5123 | 0.0015194
|  | 2193.4261 | 1.4103 | 0.00072249 |  | 2193.4261 | 1.5122 | 0.001419
|  | 2193.3056 | 1.4103 | 0.00072853 |  | 2193.3056 | 1.5121 | 0.001329
|  | 2193.185 | 1.4103 | 0.00073804 |  | 2193.185 | 1.512 | 0.0012479
|  | 2193.0645 | 1.4103 | 0.00075023 |  | 2193.0645 | 1.512 | 0.0011745
|  | 2192.944 | 1.4103 | 0.00076366 |  | 2192.944 | 1.5119 | 0.0011082
|  | 2192.8234 | 1.4103 | 0.00077748 |  | 2192.8234 | 1.5118 | 0.0010489
|  | 2192.7029 | 1.4103 | 0.00079145 |  | 2192.7029 | 1.5117 | 0.00099682
|  | 2192.5824 | 1.4102 | 0.00080583 |  | 2192.5824 | 1.5117 | 0.00095156
|  | 2192.4618 | 1.4102 | 0.00082124 |  | 2192.4618 | 1.5116 | 0.00091262
|  | 2192.3413 | 1.4102 | 0.00083775 |  | 2192.3413 | 1.5115 | 0.00087904
|  | 2192.2208 | 1.4102 | 0.00085417 |  | 2192.2208 | 1.5115 | 0.00084979
|  | 2192.1003 | 1.4102 | 0.00087065 |  | 2192.1003 | 1.5114 | 0.00082415
|  | 2191.9797 | 1.4102 | 0.00088544 |  | 2191.9797 | 1.5114 | 0.00080156
|  | 2191.8592 | 1.4102 | 0.00089934 |  | 2191.8592 | 1.5113 | 0.00078192
|  | 2191.7387 | 1.4103 | 0.00091498 |  | 2191.7387 | 1.5113 | 0.00076517
|  | 2191.6181 | 1.4103 | 0.00092931 |  | 2191.6181 | 1.5112 | 0.00075078
|  | 2191.4976 | 1.4103 | 0.00094476 |  | 2191.4976 | 1.5112 | 0.00073795
|  | 2191.3771 | 1.4103 | 0.00096231 |  | 2191.3771 | 1.5111 | 0.00072559
|  | 2191.2565 | 1.4103 | 0.00098349 |  | 2191.2565 | 1.5111 | 0.00071248
|  | 2191.136 | 1.4102 | 0.0010026 |  | 2191.136 | 1.5111 | 0.00069837
|  | 2191.0155 | 1.4102 | 0.001023 |  | 2191.0155 | 1.511 | 0.00068346
|  | 2190.8949 | 1.4102 | 0.0010413 |  | 2190.8949 | 1.511 | 0.000669
|  | 2190.7744 | 1.4102 | 0.001056 |  | 2190.7744 | 1.511 | 0.00065665
|  | 2190.6539 | 1.4102 | 0.0010692 |  | 2190.6539 | 1.5109 | 0.00064779
|  | 2190.5333 | 1.4102 | 0.001081 |  | 2190.5333 | 1.5109 | 0.00064299
|  | 2190.4128 | 1.4102 | 0.0010946 |  | 2190.4128 | 1.5109 | 0.00064165
|  | 2190.2923 | 1.4103 | 0.0011079 |  | 2190.2923 | 1.5108 | 0.00064219
|  | 2190.1718 | 1.4103 | 0.0011168 |  | 2190.1718 | 1.5108 | 0.00064284
|  | 2190.0512 | 1.4103 | 0.0011278 |  | 2190.0512 | 1.5108 | 0.00064212
|  | 2189.9307 | 1.4103 | 0.0011396 |  | 2189.9307 | 1.5108 | 0.00063986
|  | 2189.8102 | 1.4103 | 0.0011517 |  | 2189.8102 | 1.5107 | 0.00063712
|  | 2189.6896 | 1.4103 | 0.0011634 |  | 2189.6896 | 1.5107 | 0.00063549
|  | 2189.5691 | 1.4103 | 0.0011759 |  | 2189.5691 | 1.5107 | 0.00063675
|  | 2189.4486 | 1.4103 | 0.0011887 |  | 2189.4486 | 1.5107 | 0.00064158
|  | 2189.328 | 1.4103 | 0.0012031 |  | 2189.328 | 1.5106 | 0.00064943
|  | 2189.2075 | 1.4103 | 0.0012147 |  | 2189.2075 | 1.5106 | 0.00065836
|  | 2189.087 | 1.4103 | 0.0012271 |  | 2189.087 | 1.5106 | 0.00066585
|  | 2188.9664 | 1.4103 | 0.0012361 |  | 2188.9664 | 1.5106 | 0.00066957
|  | 2188.8459 | 1.4103 | 0.0012435 |  | 2188.8459 | 1.5106 | 0.00066845
|  | 2188.7254 | 1.4103 | 0.001245 |  | 2188.7254 | 1.5106 | 0.00066272
|  | 2188.6048 | 1.4103 | 0.0012484 |  | 2188.6048 | 1.5106 | 0.00065394
|  | 2188.4843 | 1.4103 | 0.0012515 |  | 2188.4843 | 1.5106 | 0.00064399
|  | 2188.3638 | 1.4103 | 0.001255 |  | 2188.3638 | 1.5106 | 0.00063466
|  | 2188.2433 | 1.4103 | 0.0012618 |  | 2188.2433 | 1.5106 | 0.00062686
|  | 2188.1227 | 1.4103 | 0.0012695 |  | 2188.1227 | 1.5106 | 0.00062047
|  | 2188.0022 | 1.4103 | 0.0012786 |  | 2188.0022 | 1.5105 | 0.00061471
|  | 2187.8817 | 1.4103 | 0.0012866 |  | 2187.8817 | 1.5105 | 0.00060871
|  | 2187.7611 | 1.4103 | 0.0012965 |  | 2187.7611 | 1.5105 | 0.00060161
|  | 2187.6406 | 1.4103 | 0.00131 |  | 2187.6406 | 1.5105 | 0.00059336
|  | 2187.5201 | 1.4103 | 0.0013188 |  | 2187.5201 | 1.5105 | 0.00058376
|  | 2187.3995 | 1.4103 | 0.001326 |  | 2187.3995 | 1.5105 | 0.0005731
|  | 2187.279 | 1.4103 | 0.0013292 |  | 2187.279 | 1.5105 | 0.00056145
|  | 2187.1585 | 1.4104 | 0.0013262 |  | 2187.1585 | 1.5105 | 0.00054874
|  | 2187.0379 | 1.4104 | 0.0013197 |  | 2187.0379 | 1.5105 | 0.00053529
|  | 2186.9174 | 1.4104 | 0.0013106 |  | 2186.9174 | 1.5104 | 0.00052171
|  | 2186.7969 | 1.4104 | 0.0012976 |  | 2186.7969 | 1.5104 | 0.00050925
|  | 2186.6763 | 1.4103 | 0.0012839 |  | 2186.6763 | 1.5104 | 0.00049938
|  | 2186.5558 | 1.4103 | 0.0012775 |  | 2186.5558 | 1.5104 | 0.00049334
|  | 2186.4353 | 1.4103 | 0.0012742 |  | 2186.4353 | 1.5104 | 0.00049151
|  | 2186.3148 | 1.4103 | 0.0012777 |  | 2186.3148 | 1.5103 | 0.00049283
|  | 2186.1942 | 1.4103 | 0.001285 |  | 2186.1942 | 1.5103 | 0.00049502
|  | 2186.0737 | 1.4103 | 0.001296 |  | 2186.0737 | 1.5103 | 0.00049513
|  | 2185.9532 | 1.4103 | 0.0013071 |  | 2185.9532 | 1.5103 | 0.00049047
|  | 2185.8326 | 1.4103 | 0.0013186 |  | 2185.8326 | 1.5103 | 0.00047968
|  | 2185.7121 | 1.4103 | 0.0013305 |  | 2185.7121 | 1.5103 | 0.00046317
|  | 2185.5916 | 1.4103 | 0.0013379 |  | 2185.5916 | 1.5103 | 0.00044288
|  | 2185.471 | 1.4103 | 0.0013418 |  | 2185.471 | 1.5103 | 0.00042195
|  | 2185.3505 | 1.4103 | 0.001347 |  | 2185.3505 | 1.5103 | 0.00040317
|  | 2185.23 | 1.4103 | 0.0013473 |  | 2185.23 | 1.5102 | 0.0003885
|  | 2185.1094 | 1.4104 | 0.0013443 |  | 2185.1094 | 1.5102 | 0.00037885
|  | 2184.9889 | 1.4104 | 0.0013388 |  | 2184.9889 | 1.5102 | 0.00037392
|  | 2184.8684 | 1.4104 | 0.0013266 |  | 2184.8684 | 1.5101 | 0.00037299
|  | 2184.7479 | 1.4104 | 0.0013109 |  | 2184.7479 | 1.5101 | 0.00037567
|  | 2184.6273 | 1.4104 | 0.0012944 |  | 2184.6273 | 1.5101 | 0.00038206
|  | 2184.5068 | 1.4104 | 0.0012753 |  | 2184.5068 | 1.51 | 0.00039247
|  | 2184.3863 | 1.4104 | 0.0012586 |  | 2184.3863 | 1.51 | 0.00040694
|  | 2184.2657 | 1.4104 | 0.001244 |  | 2184.2657 | 1.51 | 0.00042486
|  | 2184.1452 | 1.4104 | 0.0012299 |  | 2184.1452 | 1.51 | 0.00044446
|  | 2184.0247 | 1.4104 | 0.0012173 |  | 2184.0247 | 1.51 | 0.00046321
|  | 2183.9041 | 1.4104 | 0.0012071 |  | 2183.9041 | 1.5099 | 0.0004787
|  | 2183.7836 | 1.4104 | 0.001195 |  | 2183.7836 | 1.5099 | 0.00048935
|  | 2183.6631 | 1.4104 | 0.0011847 |  | 2183.6631 | 1.5099 | 0.00049499
|  | 2183.5425 | 1.4104 | 0.0011752 |  | 2183.5425 | 1.5099 | 0.00049707
|  | 2183.422 | 1.4104 | 0.0011641 |  | 2183.422 | 1.5099 | 0.0004979
|  | 2183.3015 | 1.4104 | 0.0011568 |  | 2183.3015 | 1.5099 | 0.00049962
|  | 2183.1809 | 1.4104 | 0.0011457 |  | 2183.1809 | 1.5099 | 0.00050352
|  | 2183.0604 | 1.4104 | 0.0011311 |  | 2183.0604 | 1.5099 | 0.00050944
|  | 2182.9399 | 1.4104 | 0.0011166 |  | 2182.9399 | 1.5099 | 0.00051642
|  | 2182.8194 | 1.4104 | 0.0011019 |  | 2182.8194 | 1.5098 | 0.00052308
|  | 2182.6988 | 1.4104 | 0.0010916 |  | 2182.6988 | 1.5098 | 0.00052882
|  | 2182.5783 | 1.4104 | 0.0010842 |  | 2182.5783 | 1.5098 | 0.00053411
|  | 2182.4578 | 1.4104 | 0.0010827 |  | 2182.4578 | 1.5098 | 0.0005406
|  | 2182.3372 | 1.4104 | 0.0010881 |  | 2182.3372 | 1.5098 | 0.00055
|  | 2182.2167 | 1.4104 | 0.0010963 |  | 2182.2167 | 1.5097 | 0.00056371
|  | 2182.0962 | 1.4104 | 0.0011003 |  | 2182.0962 | 1.5097 | 0.00058154
|  | 2181.9756 | 1.4104 | 0.0011023 |  | 2181.9756 | 1.5097 | 0.00060219
|  | 2181.8551 | 1.4104 | 0.0010982 |  | 2181.8551 | 1.5097 | 0.00062317
|  | 2181.7346 | 1.4104 | 0.0010842 |  | 2181.7346 | 1.5097 | 0.00064219
|  | 2181.614 | 1.4104 | 0.0010665 |  | 2181.614 | 1.5097 | 0.00065816
|  | 2181.4935 | 1.4104 | 0.0010482 |  | 2181.4935 | 1.5097 | 0.00067128
|  | 2181.373 | 1.4104 | 0.0010346 |  | 2181.373 | 1.5097 | 0.0006831
|  | 2181.2524 | 1.4104 | 0.0010278 |  | 2181.2524 | 1.5097 | 0.00069607
|  | 2181.1319 | 1.4103 | 0.001027 |  | 2181.1319 | 1.5097 | 0.00071189
|  | 2181.0114 | 1.4103 | 0.0010296 |  | 2181.0114 | 1.5097 | 0.00073145
|  | 2180.8909 | 1.4103 | 0.0010347 |  | 2180.8909 | 1.5096 | 0.00075421
|  | 2180.7703 | 1.4103 | 0.0010383 |  | 2180.7703 | 1.5096 | 0.00077885
|  | 2180.6498 | 1.4103 | 0.0010415 |  | 2180.6498 | 1.5096 | 0.00080356
|  | 2180.5293 | 1.4103 | 0.0010408 |  | 2180.5293 | 1.5096 | 0.0008271
|  | 2180.4087 | 1.4104 | 0.0010413 |  | 2180.4087 | 1.5096 | 0.00084878
|  | 2180.2882 | 1.4104 | 0.0010388 |  | 2180.2882 | 1.5097 | 0.00086884
|  | 2180.1677 | 1.4104 | 0.0010388 |  | 2180.1677 | 1.5097 | 0.00088729
|  | 2180.0471 | 1.4104 | 0.0010381 |  | 2180.0471 | 1.5097 | 0.0009041
|  | 2179.9266 | 1.4104 | 0.0010375 |  | 2179.9266 | 1.5097 | 0.00091876
|  | 2179.8061 | 1.4104 | 0.0010313 |  | 2179.8061 | 1.5097 | 0.00093044
|  | 2179.6855 | 1.4104 | 0.0010261 |  | 2179.6855 | 1.5097 | 0.00093854
|  | 2179.565 | 1.4104 | 0.0010177 |  | 2179.565 | 1.5097 | 0.00094308
|  | 2179.4445 | 1.4104 | 0.0010074 |  | 2179.4445 | 1.5097 | 0.00094515
|  | 2179.3239 | 1.4104 | 0.00099901 |  | 2179.3239 | 1.5098 | 0.00094634
|  | 2179.2034 | 1.4103 | 0.00099075 |  | 2179.2034 | 1.5098 | 0.00094854
|  | 2179.0829 | 1.4103 | 0.00098586 |  | 2179.0829 | 1.5098 | 0.00095294
|  | 2178.9624 | 1.4103 | 0.00098657 |  | 2178.9624 | 1.5098 | 0.00095955
|  | 2178.8418 | 1.4103 | 0.00098575 |  | 2178.8418 | 1.5098 | 0.00096729
|  | 2178.7213 | 1.4103 | 0.00099075 |  | 2178.7213 | 1.5098 | 0.00097428
|  | 2178.6008 | 1.4103 | 0.00099199 |  | 2178.6008 | 1.5098 | 0.00097835
|  | 2178.4802 | 1.4103 | 0.00099572 |  | 2178.4802 | 1.5098 | 0.0009781
|  | 2178.3597 | 1.4103 | 0.001001 |  | 2178.3597 | 1.5098 | 0.00097306
|  | 2178.2392 | 1.4103 | 0.0010086 |  | 2178.2392 | 1.5098 | 0.00096386
|  | 2178.1186 | 1.4103 | 0.0010165 |  | 2178.1186 | 1.5099 | 0.00095174
|  | 2177.9981 | 1.4103 | 0.0010283 |  | 2177.9981 | 1.5099 | 0.00093835
|  | 2177.8776 | 1.4103 | 0.0010404 |  | 2177.8776 | 1.5099 | 0.00092492
|  | 2177.757 | 1.4103 | 0.0010559 |  | 2177.757 | 1.5099 | 0.00091245
|  | 2177.6365 | 1.4103 | 0.0010713 |  | 2177.6365 | 1.5099 | 0.00090138
|  | 2177.516 | 1.4103 | 0.00108 |  | 2177.516 | 1.5099 | 0.00089229
|  | 2177.3955 | 1.4103 | 0.0010838 |  | 2177.3955 | 1.5098 | 0.00088524
|  | 2177.2749 | 1.4103 | 0.001085 |  | 2177.2749 | 1.5098 | 0.00088042
|  | 2177.1544 | 1.4104 | 0.0010779 |  | 2177.1544 | 1.5098 | 0.00087752
|  | 2177.0339 | 1.4104 | 0.0010701 |  | 2177.0339 | 1.5098 | 0.00087598
|  | 2176.9133 | 1.4104 | 0.0010603 |  | 2176.9133 | 1.5098 | 0.00087476
|  | 2176.7928 | 1.4104 | 0.0010515 |  | 2176.7928 | 1.5098 | 0.00087253
|  | 2176.6723 | 1.4104 | 0.0010448 |  | 2176.6723 | 1.5098 | 0.00086845
|  | 2176.5517 | 1.4104 | 0.0010445 |  | 2176.5517 | 1.5098 | 0.00086241
|  | 2176.4312 | 1.4104 | 0.0010491 |  | 2176.4312 | 1.5098 | 0.00085526
|  | 2176.3107 | 1.4104 | 0.0010589 |  | 2176.3107 | 1.5098 | 0.00084889
|  | 2176.1901 | 1.4103 | 0.0010708 |  | 2176.1901 | 1.5098 | 0.00084533
|  | 2176.0696 | 1.4104 | 0.0010799 |  | 2176.0696 | 1.5097 | 0.00084647
|  | 2175.9491 | 1.4104 | 0.0010888 |  | 2175.9491 | 1.5097 | 0.000853
|  | 2175.8285 | 1.4104 | 0.0010939 |  | 2175.8285 | 1.5097 | 0.00086447
|  | 2175.708 | 1.4104 | 0.0010956 |  | 2175.708 | 1.5097 | 0.00087923
|  | 2175.5875 | 1.4104 | 0.0010944 |  | 2175.5875 | 1.5097 | 0.00089517
|  | 2175.467 | 1.4104 | 0.00109 |  | 2175.467 | 1.5096 | 0.00091056
|  | 2175.3464 | 1.4104 | 0.0010863 |  | 2175.3464 | 1.5096 | 0.00092461
|  | 2175.2259 | 1.4104 | 0.0010817 |  | 2175.2259 | 1.5096 | 0.00093761
|  | 2175.1054 | 1.4104 | 0.0010793 |  | 2175.1054 | 1.5096 | 0.00095071
|  | 2174.9848 | 1.4104 | 0.0010805 |  | 2174.9848 | 1.5096 | 0.00096544
|  | 2174.8643 | 1.4104 | 0.0010856 |  | 2174.8643 | 1.5096 | 0.00098277
|  | 2174.7438 | 1.4104 | 0.0010944 |  | 2174.7438 | 1.5096 | 0.0010032
|  | 2174.6232 | 1.4104 | 0.0011048 |  | 2174.6232 | 1.5096 | 0.0010267
|  | 2174.5027 | 1.4104 | 0.0011154 |  | 2174.5027 | 1.5095 | 0.0010529
|  | 2174.3822 | 1.4104 | 0.0011314 |  | 2174.3822 | 1.5095 | 0.0010816
|  | 2174.2616 | 1.4104 | 0.0011402 |  | 2174.2616 | 1.5095 | 0.0011135
|  | 2174.1411 | 1.4104 | 0.0011472 |  | 2174.1411 | 1.5095 | 0.0011497
|  | 2174.0206 | 1.4104 | 0.0011462 |  | 2174.0206 | 1.5095 | 0.0011912
|  | 2173.9 | 1.4104 | 0.0011408 |  | 2173.9 | 1.5095 | 0.0012383
|  | 2173.7795 | 1.4104 | 0.0011297 |  | 2173.7795 | 1.5095 | 0.0012903
|  | 2173.659 | 1.4104 | 0.0011161 |  | 2173.659 | 1.5095 | 0.001345
|  | 2173.5385 | 1.4104 | 0.0011035 |  | 2173.5385 | 1.5095 | 0.0013996
|  | 2173.4179 | 1.4104 | 0.0010916 |  | 2173.4179 | 1.5095 | 0.0014514
|  | 2173.2974 | 1.4104 | 0.0010814 |  | 2173.2974 | 1.5096 | 0.0014987
|  | 2173.1769 | 1.4104 | 0.0010796 |  | 2173.1769 | 1.5096 | 0.0015408
|  | 2173.0563 | 1.4104 | 0.0010788 |  | 2173.0563 | 1.5097 | 0.0015786
|  | 2172.9358 | 1.4104 | 0.0010831 |  | 2172.9358 | 1.5097 | 0.0016132
|  | 2172.8153 | 1.4104 | 0.0010868 |  | 2172.8153 | 1.5098 | 0.0016453
|  | 2172.6947 | 1.4104 | 0.0010934 |  | 2172.6947 | 1.5098 | 0.0016745
|  | 2172.5742 | 1.4104 | 0.0011036 |  | 2172.5742 | 1.5099 | 0.0016992
|  | 2172.4537 | 1.4103 | 0.001118 |  | 2172.4537 | 1.5099 | 0.0017169
|  | 2172.3331 | 1.4103 | 0.0011349 |  | 2172.3331 | 1.51 | 0.0017252
|  | 2172.2126 | 1.4103 | 0.0011565 |  | 2172.2126 | 1.5101 | 0.001723
|  | 2172.0921 | 1.4103 | 0.0011784 |  | 2172.0921 | 1.5101 | 0.0017106
|  | 2171.9715 | 1.4103 | 0.0011984 |  | 2171.9715 | 1.5102 | 0.00169
|  | 2171.851 | 1.4103 | 0.0012134 |  | 2171.851 | 1.5103 | 0.0016637
|  | 2171.7305 | 1.4103 | 0.001225 |  | 2171.7305 | 1.5103 | 0.0016345
|  | 2171.61 | 1.4103 | 0.0012341 |  | 2171.61 | 1.5104 | 0.0016038
|  | 2171.4894 | 1.4104 | 0.0012384 |  | 2171.4894 | 1.5104 | 0.0015725
|  | 2171.3689 | 1.4104 | 0.001244 |  | 2171.3689 | 1.5104 | 0.0015402
|  | 2171.2484 | 1.4104 | 0.0012503 |  | 2171.2484 | 1.5105 | 0.0015066
|  | 2171.1278 | 1.4104 | 0.001258 |  | 2171.1278 | 1.5105 | 0.0014719
|  | 2171.0073 | 1.4104 | 0.001265 |  | 2171.0073 | 1.5105 | 0.0014366
|  | 2170.8868 | 1.4104 | 0.0012741 |  | 2170.8868 | 1.5105 | 0.0014018
|  | 2170.7662 | 1.4104 | 0.0012771 |  | 2170.7662 | 1.5106 | 0.0013684
|  | 2170.6457 | 1.4104 | 0.0012793 |  | 2170.6457 | 1.5106 | 0.0013364
|  | 2170.5252 | 1.4104 | 0.0012713 |  | 2170.5252 | 1.5106 | 0.0013052
|  | 2170.4046 | 1.4104 | 0.0012642 |  | 2170.4046 | 1.5106 | 0.0012733
|  | 2170.2841 | 1.4104 | 0.001252 |  | 2170.2841 | 1.5106 | 0.0012394
|  | 2170.1636 | 1.4104 | 0.0012422 |  | 2170.1636 | 1.5107 | 0.001203
|  | 2170.043 | 1.4104 | 0.0012337 |  | 2170.043 | 1.5107 | 0.0011645
|  | 2169.9225 | 1.4104 | 0.0012265 |  | 2169.9225 | 1.5107 | 0.001125
|  | 2169.802 | 1.4104 | 0.0012224 |  | 2169.802 | 1.5107 | 0.0010862
|  | 2169.6815 | 1.4104 | 0.0012195 |  | 2169.6815 | 1.5107 | 0.0010491
|  | 2169.5609 | 1.4104 | 0.0012214 |  | 2169.5609 | 1.5107 | 0.0010141
|  | 2169.4404 | 1.4104 | 0.0012218 |  | 2169.4404 | 1.5107 | 0.00098068
|  | 2169.3199 | 1.4104 | 0.0012294 |  | 2169.3199 | 1.5107 | 0.00094804
|  | 2169.1993 | 1.4104 | 0.0012383 |  | 2169.1993 | 1.5107 | 0.00091581
|  | 2169.0788 | 1.4104 | 0.0012536 |  | 2169.0788 | 1.5107 | 0.00088391
|  | 2168.9583 | 1.4104 | 0.0012717 |  | 2168.9583 | 1.5107 | 0.00085283
|  | 2168.8377 | 1.4104 | 0.001285 |  | 2168.8377 | 1.5107 | 0.00082306
|  | 2168.7172 | 1.4104 | 0.0012953 |  | 2168.7172 | 1.5107 | 0.00079452
|  | 2168.5967 | 1.4104 | 0.0013036 |  | 2168.5967 | 1.5107 | 0.00076631
|  | 2168.4761 | 1.4104 | 0.0013018 |  | 2168.4761 | 1.5107 | 0.00073694
|  | 2168.3556 | 1.4104 | 0.0012983 |  | 2168.3556 | 1.5107 | 0.0007051
|  | 2168.2351 | 1.4104 | 0.0012893 |  | 2168.2351 | 1.5107 | 0.00067052
|  | 2168.1145 | 1.4105 | 0.0012786 |  | 2168.1145 | 1.5106 | 0.00063448
|  | 2167.994 | 1.4105 | 0.0012673 |  | 2167.994 | 1.5106 | 0.00059976
|  | 2167.8735 | 1.4105 | 0.0012505 |  | 2167.8735 | 1.5106 | 0.00056964
|  | 2167.753 | 1.4105 | 0.0012385 |  | 2167.753 | 1.5106 | 0.00054676
|  | 2167.6324 | 1.4105 | 0.0012196 |  | 2167.6324 | 1.5105 | 0.00053205
|  | 2167.5119 | 1.4105 | 0.0012052 |  | 2167.5119 | 1.5105 | 0.00052423
|  | 2167.3914 | 1.4105 | 0.0011876 |  | 2167.3914 | 1.5105 | 0.00052002
|  | 2167.2708 | 1.4105 | 0.0011751 |  | 2167.2708 | 1.5105 | 0.0005159
|  | 2167.1503 | 1.4104 | 0.0011674 |  | 2167.1503 | 1.5105 | 0.00050904
|  | 2167.0298 | 1.4104 | 0.0011635 |  | 2167.0298 | 1.5105 | 0.00049848
|  | 2166.9092 | 1.4104 | 0.0011625 |  | 2166.9092 | 1.5104 | 0.00048514
|  | 2166.7887 | 1.4104 | 0.0011685 |  | 2166.7887 | 1.5104 | 0.00047137
|  | 2166.6682 | 1.4104 | 0.0011771 |  | 2166.6682 | 1.5104 | 0.00045956
|  | 2166.5476 | 1.4105 | 0.0011815 |  | 2166.5476 | 1.5104 | 0.0004513
|  | 2166.4271 | 1.4105 | 0.0011862 |  | 2166.4271 | 1.5104 | 0.00044655
|  | 2166.3066 | 1.4105 | 0.0011842 |  | 2166.3066 | 1.5104 | 0.00044418
|  | 2166.1861 | 1.4105 | 0.0011789 |  | 2166.1861 | 1.5104 | 0.00044248
|  | 2166.0655 | 1.4105 | 0.0011698 |  | 2166.0655 | 1.5103 | 0.00043997
|  | 2165.945 | 1.4105 | 0.0011543 |  | 2165.945 | 1.5103 | 0.00043611
|  | 2165.8245 | 1.4105 | 0.0011361 |  | 2165.8245 | 1.5103 | 0.00043119
|  | 2165.7039 | 1.4105 | 0.0011155 |  | 2165.7039 | 1.5103 | 0.00042557
|  | 2165.5834 | 1.4105 | 0.0010932 |  | 2165.5834 | 1.5103 | 0.00041964
|  | 2165.4629 | 1.4105 | 0.0010711 |  | 2165.4629 | 1.5103 | 0.00041326
|  | 2165.3423 | 1.4105 | 0.0010502 |  | 2165.3423 | 1.5103 | 0.00040595
|  | 2165.2218 | 1.4105 | 0.0010378 |  | 2165.2218 | 1.5103 | 0.00039729
|  | 2165.1013 | 1.4105 | 0.0010294 |  | 2165.1013 | 1.5103 | 0.00038764
|  | 2164.9807 | 1.4104 | 0.0010233 |  | 2164.9807 | 1.5103 | 0.00037797
|  | 2164.8602 | 1.4104 | 0.0010203 |  | 2164.8602 | 1.5103 | 0.00036975
|  | 2164.7397 | 1.4104 | 0.0010216 |  | 2164.7397 | 1.5103 | 0.00036406
|  | 2164.6191 | 1.4104 | 0.0010224 |  | 2164.6191 | 1.5103 | 0.00036111
|  | 2164.4986 | 1.4105 | 0.0010205 |  | 2164.4986 | 1.5102 | 0.00035996
|  | 2164.3781 | 1.4105 | 0.0010173 |  | 2164.3781 | 1.5102 | 0.00035843
|  | 2164.2576 | 1.4105 | 0.0010101 |  | 2164.2576 | 1.5102 | 0.00035447
|  | 2164.137 | 1.4105 | 0.0010043 |  | 2164.137 | 1.5102 | 0.00034675
|  | 2164.0165 | 1.4105 | 0.00099544 |  | 2164.0165 | 1.5102 | 0.00033529
|  | 2163.896 | 1.4105 | 0.00098276 |  | 2163.896 | 1.5102 | 0.00032185
|  | 2163.7754 | 1.4105 | 0.00096961 |  | 2163.7754 | 1.5102 | 0.00030879
|  | 2163.6549 | 1.4105 | 0.00095254 |  | 2163.6549 | 1.5102 | 0.00029839
|  | 2163.5344 | 1.4105 | 0.0009319 |  | 2163.5344 | 1.5102 | 0.00029178
|  | 2163.4138 | 1.4105 | 0.00091457 |  | 2163.4138 | 1.5102 | 0.00028845
|  | 2163.2933 | 1.4105 | 0.00089767 |  | 2163.2933 | 1.5102 | 0.00028677
|  | 2163.1728 | 1.4105 | 0.00088348 |  | 2163.1728 | 1.5102 | 0.00028438
|  | 2163.0522 | 1.4105 | 0.0008719 |  | 2163.0522 | 1.5102 | 0.0002796
|  | 2162.9317 | 1.4105 | 0.00086462 |  | 2162.9317 | 1.5102 | 0.00027161
|  | 2162.8112 | 1.4105 | 0.00085854 |  | 2162.8112 | 1.5101 | 0.000261
|  | 2162.6906 | 1.4105 | 0.00085087 |  | 2162.6906 | 1.5101 | 0.00024911
|  | 2162.5701 | 1.4105 | 0.00083952 |  | 2162.5701 | 1.5101 | 0.00023772
|  | 2162.4496 | 1.4105 | 0.00082346 |  | 2162.4496 | 1.5101 | 0.00022788
|  | 2162.3291 | 1.4105 | 0.00080376 |  | 2162.3291 | 1.5101 | 0.00022033
|  | 2162.2085 | 1.4105 | 0.0007822 |  | 2162.2085 | 1.5101 | 0.0002152
|  | 2162.088 | 1.4105 | 0.00076086 |  | 2162.088 | 1.5101 | 0.00021222
|  | 2161.9675 | 1.4105 | 0.00074216 |  | 2161.9675 | 1.51 | 0.0002113
|  | 2161.8469 | 1.4105 | 0.00072686 |  | 2161.8469 | 1.51 | 0.00021243
|  | 2161.7264 | 1.4105 | 0.00071375 |  | 2161.7264 | 1.51 | 0.00021571
|  | 2161.6059 | 1.4105 | 0.00070124 |  | 2161.6059 | 1.51 | 0.00022088
|  | 2161.4853 | 1.4105 | 0.00068719 |  | 2161.4853 | 1.51 | 0.00022726
|  | 2161.3648 | 1.4105 | 0.00067017 |  | 2161.3648 | 1.51 | 0.00023362
|  | 2161.2443 | 1.4105 | 0.00065082 |  | 2161.2443 | 1.51 | 0.00023873
|  | 2161.1237 | 1.4105 | 0.00063072 |  | 2161.1237 | 1.51 | 0.00024138
|  | 2161.0032 | 1.4105 | 0.00061181 |  | 2161.0032 | 1.51 | 0.00024116
|  | 2160.8827 | 1.4105 | 0.00059685 |  | 2160.8827 | 1.51 | 0.00023835
|  | 2160.7621 | 1.4105 | 0.00058678 |  | 2160.7621 | 1.51 | 0.0002339
|  | 2160.6416 | 1.4105 | 0.00058137 |  | 2160.6416 | 1.51 | 0.00022871
|  | 2160.5211 | 1.4104 | 0.00057866 |  | 2160.5211 | 1.51 | 0.0002236
|  | 2160.4006 | 1.4104 | 0.00057667 |  | 2160.4006 | 1.51 | 0.00021853
|  | 2160.28 | 1.4104 | 0.00057343 |  | 2160.28 | 1.51 | 0.00021296
|  | 2160.1595 | 1.4104 | 0.00056787 |  | 2160.1595 | 1.51 | 0.00020604
|  | 2160.039 | 1.4104 | 0.00056035 |  | 2160.039 | 1.51 | 0.0001972
|  | 2159.9184 | 1.4104 | 0.00055165 |  | 2159.9184 | 1.51 | 0.00018645
|  | 2159.7979 | 1.4104 | 0.00054456 |  | 2159.7979 | 1.5099 | 0.00017461
|  | 2159.6774 | 1.4104 | 0.00053969 |  | 2159.6774 | 1.5099 | 0.00016303
|  | 2159.5568 | 1.4104 | 0.00053823 |  | 2159.5568 | 1.5099 | 0.00015333
|  | 2159.4363 | 1.4104 | 0.00053871 |  | 2159.4363 | 1.5099 | 0.00014658
|  | 2159.3158 | 1.4105 | 0.00053984 |  | 2159.3158 | 1.5099 | 0.00014319
|  | 2159.1952 | 1.4105 | 0.00054017 |  | 2159.1952 | 1.5099 | 0.00014254
|  | 2159.0747 | 1.4105 | 0.00053832 |  | 2159.0747 | 1.5099 | 0.00014349
|  | 2158.9542 | 1.4105 | 0.00053279 |  | 2158.9542 | 1.5098 | 0.0001448
|  | 2158.8337 | 1.4105 | 0.00052302 |  | 2158.8337 | 1.5098 | 0.00014574
|  | 2158.7131 | 1.4105 | 0.00050921 |  | 2158.7131 | 1.5098 | 0.00014627
|  | 2158.5926 | 1.4105 | 0.00049214 |  | 2158.5926 | 1.5098 | 0.00014723
|  | 2158.4721 | 1.4105 | 0.0004713 |  | 2158.4721 | 1.5098 | 0.00015
|  | 2158.3515 | 1.4105 | 0.00044768 |  | 2158.3515 | 1.5098 | 0.00015566
|  | 2158.231 | 1.4105 | 0.00042237 |  | 2158.231 | 1.5098 | 0.00016451
|  | 2158.1105 | 1.4105 | 0.00039587 |  | 2158.1105 | 1.5097 | 0.00017599
|  | 2157.9899 | 1.4105 | 0.00037007 |  | 2157.9899 | 1.5097 | 0.00018846
|  | 2157.8694 | 1.4105 | 0.00034638 |  | 2157.8694 | 1.5097 | 0.00019999
|  | 2157.7489 | 1.4105 | 0.00032642 |  | 2157.7489 | 1.5097 | 0.00020897
|  | 2157.6283 | 1.4105 | 0.00031068 |  | 2157.6283 | 1.5097 | 0.00021466
|  | 2157.5078 | 1.4105 | 0.00030025 |  | 2157.5078 | 1.5097 | 0.00021712
|  | 2157.3873 | 1.4105 | 0.00029386 |  | 2157.3873 | 1.5097 | 0.00021768
|  | 2157.2667 | 1.4105 | 0.00029023 |  | 2157.2667 | 1.5097 | 0.00021731
|  | 2157.1462 | 1.4105 | 0.00028744 |  | 2157.1462 | 1.5097 | 0.00021704
|  | 2157.0257 | 1.4105 | 0.00028337 |  | 2157.0257 | 1.5097 | 0.00021701
|  | 2156.9052 | 1.4105 | 0.00027691 |  | 2156.9052 | 1.5097 | 0.00021685
|  | 2156.7846 | 1.4105 | 0.00026643 |  | 2156.7846 | 1.5097 | 0.00021581
|  | 2156.6641 | 1.4105 | 0.00025274 |  | 2156.6641 | 1.5097 | 0.00021359
|  | 2156.5436 | 1.4105 | 0.00023626 |  | 2156.5436 | 1.5097 | 0.00021043
|  | 2156.423 | 1.4105 | 0.00021883 |  | 2156.423 | 1.5097 | 0.00020722
|  | 2156.3025 | 1.4105 | 0.00020277 |  | 2156.3025 | 1.5097 | 0.00020461
|  | 2156.182 | 1.4105 | 0.00019001 |  | 2156.182 | 1.5097 | 0.000203
|  | 2156.0614 | 1.4105 | 0.00018179 |  | 2156.0614 | 1.5097 | 0.00020177
|  | 2155.9409 | 1.4104 | 0.00017877 |  | 2155.9409 | 1.5097 | 0.00019956
|  | 2155.8204 | 1.4104 | 0.00017986 |  | 2155.8204 | 1.5097 | 0.00019488
|  | 2155.6998 | 1.4104 | 0.00018372 |  | 2155.6998 | 1.5097 | 0.00018711
|  | 2155.5793 | 1.4104 | 0.00018792 |  | 2155.5793 | 1.5097 | 0.00017704
|  | 2155.4588 | 1.4104 | 0.00018994 |  | 2155.4588 | 1.5097 | 0.00016667
|  | 2155.3382 | 1.4104 | 0.00018948 |  | 2155.3382 | 1.5097 | 0.00015869
|  | 2155.2177 | 1.4104 | 0.00018552 |  | 2155.2177 | 1.5097 | 0.00015542
|  | 2155.0972 | 1.4104 | 0.00017956 |  | 2155.0972 | 1.5097 | 0.00015745
|  | 2154.9767 | 1.4104 | 0.00017296 |  | 2154.9767 | 1.5097 | 0.00016325
|  | 2154.8561 | 1.4104 | 0.00016768 |  | 2154.8561 | 1.5097 | 0.00016964
|  | 2154.7356 | 1.4104 | 0.00016441 |  | 2154.7356 | 1.5097 | 0.00017314
|  | 2154.6151 | 1.4104 | 0.00016394 |  | 2154.6151 | 1.5097 | 0.00017119
|  | 2154.4945 | 1.4104 | 0.00016573 |  | 2154.4945 | 1.5097 | 0.00016342
|  | 2154.374 | 1.4104 | 0.00016968 |  | 2154.374 | 1.5097 | 0.00015168
|  | 2154.2535 | 1.4104 | 0.00017451 |  | 2154.2535 | 1.5097 | 0.00013917
|  | 2154.1329 | 1.4104 | 0.00017919 |  | 2154.1329 | 1.5097 | 0.00012892
|  | 2154.0124 | 1.4104 | 0.00018343 |  | 2154.0124 | 1.5097 | 0.00012267
|  | 2153.8919 | 1.4104 | 0.00018635 |  | 2153.8919 | 1.5096 | 0.00012
|  | 2153.7713 | 1.4104 | 0.00018588 |  | 2153.7713 | 1.5096 | 0.00011908
|  | 2153.6508 | 1.4104 | 0.00018103 |  | 2153.6508 | 1.5096 | 0.00011767
|  | 2153.5303 | 1.4104 | 0.00017056 |  | 2153.5303 | 1.5096 | 0.00011454
|  | 2153.4097 | 1.4104 | 0.00015422 |  | 2153.4097 | 1.5096 | 0.00011009
|  | 2153.2892 | 1.4104 | 0.00013237 |  | 2153.2892 | 1.5096 | 0.00010628
|  | 2153.1687 | 1.4104 | 0.00010763 |  | 2153.1687 | 1.5096 | 0.00010553
|  | 2153.0482 | 1.4104 | 8.278e-05 |  | 2153.0482 | 1.5096 | 0.00010915
|  | 2152.9276 | 1.4104 | 6.1486e-05 |  | 2152.9276 | 1.5096 | 0.00011657
|  | 2152.8071 | 1.4104 | 4.5457e-05 |  | 2152.8071 | 1.5096 | 0.00012538
|  | 2152.6866 | 1.4104 | 3.61e-05 |  | 2152.6866 | 1.5096 | 0.0001319
|  | 2152.566 | 1.4104 | 3.3117e-05 |  | 2152.566 | 1.5096 | 0.00013299
|  | 2152.4455 | 1.4104 | 3.4745e-05 |  | 2152.4455 | 1.5096 | 0.00012723
|  | 2152.325 | 1.4104 | 3.9195e-05 |  | 2152.325 | 1.5096 | 0.0001153
|  | 2152.2044 | 1.4104 | 4.5233e-05 |  | 2152.2044 | 1.5096 | 9.9544e-05
|  | 2152.0839 | 1.4104 | 5.1892e-05 |  | 2152.0839 | 1.5096 | 8.2857e-05
|  | 2151.9634 | 1.4104 | 5.9312e-05 |  | 2151.9634 | 1.5096 | 6.7353e-05
|  | 2151.8428 | 1.4104 | 6.7789e-05 |  | 2151.8428 | 1.5096 | 5.3493e-05
|  | 2151.7223 | 1.4104 | 7.6657e-05 |  | 2151.7223 | 1.5095 | 4.0808e-05
|  | 2151.6018 | 1.4104 | 8.5734e-05 |  | 2151.6018 | 1.5095 | 2.8427e-05
|  | 2151.4812 | 1.4104 | 9.3284e-05 |  | 2151.4812 | 1.5095 | 1.6286e-05
|  | 2151.3607 | 1.4104 | 9.7432e-05 |  | 2151.3607 | 1.5095 | 5.9497e-06
|  | 2151.2402 | 1.4104 | 9.7242e-05 |  | 2151.2402 | 1.5095 | -5.8923e-08
|  | 2151.1197 | 1.4104 | 9.2192e-05 |  | 2151.1197 | 1.5094 | 9.5547e-07
|  | 2150.9991 | 1.4104 | 8.3667e-05 |  | 2150.9991 | 1.5094 | 1.0491e-05
|  | 2150.8786 | 1.4104 | 7.286e-05 |  | 2150.8786 | 1.5094 | 2.7672e-05
|  | 2150.7581 | 1.4104 | 6.2273e-05 |  | 2150.7581 | 1.5094 | 4.9434e-05
|  | 2150.6375 | 1.4104 | 5.3244e-05 |  | 2150.6375 | 1.5094 | 7.1438e-05
|  | 2150.517 | 1.4104 | 4.7454e-05 |  | 2150.517 | 1.5094 | 8.957e-05
|  | 2150.3965 | 1.4104 | 4.5867e-05 |  | 2150.3965 | 1.5094 | 0.0001015
|  | 2150.2759 | 1.4103 | 4.8439e-05 |  | 2150.2759 | 1.5094 | 0.00010692
|  | 2150.1554 | 1.4103 | 5.4619e-05 |  | 2150.1554 | 1.5094 | 0.00010786
|  | 2150.0349 | 1.4103 | 6.3421e-05 |  | 2150.0349 | 1.5094 | 0.00010713
|  | 2149.9143 | 1.4103 | 7.3045e-05 |  | 2149.9143 | 1.5094 | 0.000107
|  | 2149.7938 | 1.4103 | 8.1178e-05 |  | 2149.7938 | 1.5094 | 0.00010846
|  | 2149.6733 | 1.4103 | 8.5127e-05 |  | 2149.6733 | 1.5094 | 0.00011099
|  | 2149.5528 | 1.4104 | 8.2871e-05 |  | 2149.5528 | 1.5094 | 0.00011306
|  | 2149.4322 | 1.4104 | 7.293e-05 |  | 2149.4322 | 1.5094 | 0.00011314
|  | 2149.3117 | 1.4104 | 5.6795e-05 |  | 2149.3117 | 1.5094 | 0.00011051
|  | 2149.1912 | 1.4104 | 3.7006e-05 |  | 2149.1912 | 1.5094 | 0.0001055
|  | 2149.0706 | 1.4104 | 1.7911e-05 |  | 2149.0706 | 1.5094 | 9.9201e-05
|  | 2148.9501 | 1.4104 | 4.2755e-06 |  | 2148.9501 | 1.5094 | 9.2481e-05
|  | 2148.8296 | 1.4104 | -8.2273e-07 |  | 2148.8296 | 1.5094 | 8.5705e-05
|  | 2148.709 | 1.4104 | 4.634e-06 |  | 2148.709 | 1.5094 | 7.8469e-05
|  | 2148.5885 | 1.4104 | 1.8097e-05 |  | 2148.5885 | 1.5094 | 6.9777e-05
|  | 2148.468 | 1.4104 | 3.6563e-05 |  | 2148.468 | 1.5093 | 5.9283e-05
|  | 2148.3474 | 1.4103 | 5.5253e-05 |  | 2148.3474 | 1.5093 | 4.7455e-05
|  | 2148.2269 | 1.4103 | 7.0356e-05 |  | 2148.2269 | 1.5093 | 3.5866e-05
|  | 2148.1064 | 1.4103 | 7.899e-05 |  | 2148.1064 | 1.5093 | 2.6957e-05
|  | 2147.9858 | 1.4103 | 8.1722e-05 |  | 2147.9858 | 1.5093 | 2.2716e-05
|  | 2147.8653 | 1.4103 | 7.929e-05 |  | 2147.8653 | 1.5093 | 2.4264e-05
|  | 2147.7448 | 1.4103 | 7.4416e-05 |  | 2147.7448 | 1.5092 | 3.0849e-05
|  | 2147.6243 | 1.4103 | 6.935e-05 |  | 2147.6243 | 1.5092 | 4.0341e-05
|  | 2147.5037 | 1.4103 | 6.5419e-05 |  | 2147.5037 | 1.5092 | 4.9943e-05
|  | 2147.3832 | 1.4103 | 6.4183e-05 |  | 2147.3832 | 1.5092 | 5.7031e-05
|  | 2147.2627 | 1.4103 | 6.5158e-05 |  | 2147.2627 | 1.5092 | 6.0107e-05
|  | 2147.1421 | 1.4103 | 6.8583e-05 |  | 2147.1421 | 1.5092 | 5.9544e-05
|  | 2147.0216 | 1.4103 | 7.5075e-05 |  | 2147.0216 | 1.5092 | 5.6766e-05
|  | 2146.9011 | 1.4103 | 8.4065e-05 |  | 2146.9011 | 1.5092 | 5.3838e-05
|  | 2146.7805 | 1.4103 | 9.5538e-05 |  | 2146.7805 | 1.5092 | 5.2499e-05
|  | 2146.66 | 1.4103 | 0.00010842 |  | 2146.66 | 1.5092 | 5.3574e-05
|  | 2146.5395 | 1.4103 | 0.00012154 |  | 2146.5395 | 1.5092 | 5.6766e-05
|  | 2146.4189 | 1.4103 | 0.00013182 |  | 2146.4189 | 1.5092 | 6.0931e-05
|  | 2146.2984 | 1.4104 | 0.00013781 |  | 2146.2984 | 1.5091 | 6.4801e-05
|  | 2146.1779 | 1.4104 | 0.00013864 |  | 2146.1779 | 1.5091 | 6.7543e-05
|  | 2146.0573 | 1.4104 | 0.00013447 |  | 2146.0573 | 1.5091 | 6.901e-05
|  | 2145.9368 | 1.4104 | 0.00012755 |  | 2145.9368 | 1.5091 | 6.9808e-05
|  | 2145.8163 | 1.4104 | 0.00012001 |  | 2145.8163 | 1.5091 | 7.0925e-05
|  | 2145.6958 | 1.4104 | 0.00011428 |  | 2145.6958 | 1.5091 | 7.3037e-05
|  | 2145.5752 | 1.4104 | 0.00011201 |  | 2145.5752 | 1.5091 | 7.6404e-05
|  | 2145.4547 | 1.4104 | 0.00011282 |  | 2145.4547 | 1.5091 | 8.064e-05
|  | 2145.3342 | 1.4103 | 0.00011619 |  | 2145.3342 | 1.5091 | 8.5036e-05
|  | 2145.2136 | 1.4103 | 0.00011999 |  | 2145.2136 | 1.5091 | 8.8925e-05
|  | 2145.0931 | 1.4103 | 0.00012345 |  | 2145.0931 | 1.5091 | 9.2063e-05
|  | 2144.9726 | 1.4103 | 0.00012593 |  | 2144.9726 | 1.5091 | 9.4706e-05
|  | 2144.852 | 1.4103 | 0.00012762 |  | 2144.852 | 1.5091 | 9.7515e-05
|  | 2144.7315 | 1.4103 | 0.00012937 |  | 2144.7315 | 1.509 | 0.0001011
|  | 2144.611 | 1.4103 | 0.0001311 |  | 2144.611 | 1.509 | 0.00010578
|  | 2144.4904 | 1.4103 | 0.00013264 |  | 2144.4904 | 1.509 | 0.00011102
|  | 2144.3699 | 1.4103 | 0.00013282 |  | 2144.3699 | 1.509 | 0.00011603
|  | 2144.2494 | 1.4104 | 0.0001301 |  | 2144.2494 | 1.509 | 0.00011974
|  | 2144.1288 | 1.4104 | 0.00012356 |  | 2144.1288 | 1.509 | 0.00012135
|  | 2144.0083 | 1.4104 | 0.00011241 |  | 2144.0083 | 1.509 | 0.00012091
|  | 2143.8878 | 1.4104 | 9.765e-05 |  | 2143.8878 | 1.509 | 0.00011913
|  | 2143.7673 | 1.4104 | 8.1506e-05 |  | 2143.7673 | 1.509 | 0.0001174
|  | 2143.6467 | 1.4104 | 6.5592e-05 |  | 2143.6467 | 1.509 | 0.00011709
|  | 2143.5262 | 1.4104 | 5.1999e-05 |  | 2143.5262 | 1.509 | 0.000119
|  | 2143.4057 | 1.4104 | 4.1646e-05 |  | 2143.4057 | 1.509 | 0.00012309
|  | 2143.2851 | 1.4104 | 3.4634e-05 |  | 2143.2851 | 1.509 | 0.00012877
|  | 2143.1646 | 1.4104 | 2.9864e-05 |  | 2143.1646 | 1.509 | 0.00013486
|  | 2143.0441 | 1.4104 | 2.6657e-05 |  | 2143.0441 | 1.509 | 0.00014049
|  | 2142.9235 | 1.4104 | 2.4053e-05 |  | 2142.9235 | 1.509 | 0.00014521
|  | 2142.803 | 1.4103 | 2.2304e-05 |  | 2142.803 | 1.509 | 0.0001491
|  | 2142.6825 | 1.4103 | 2.2154e-05 |  | 2142.6825 | 1.509 | 0.00015242
|  | 2142.5619 | 1.4103 | 2.4685e-05 |  | 2142.5619 | 1.509 | 0.00015525
|  | 2142.4414 | 1.4103 | 3.0537e-05 |  | 2142.4414 | 1.509 | 0.00015709
|  | 2142.3209 | 1.4103 | 4.012e-05 |  | 2142.3209 | 1.509 | 0.00015689
|  | 2142.2004 | 1.4103 | 5.2716e-05 |  | 2142.2004 | 1.509 | 0.00015351
|  | 2142.0798 | 1.4103 | 6.6464e-05 |  | 2142.0798 | 1.509 | 0.00014625
|  | 2141.9593 | 1.4103 | 8.0123e-05 |  | 2141.9593 | 1.509 | 0.00013557
|  | 2141.8388 | 1.4103 | 9.1596e-05 |  | 2141.8388 | 1.509 | 0.00012295
|  | 2141.7182 | 1.4103 | 9.97e-05 |  | 2141.7182 | 1.509 | 0.00011075
|  | 2141.5977 | 1.4103 | 0.00010368 |  | 2141.5977 | 1.5089 | 0.00010131
|  | 2141.4772 | 1.4103 | 0.00010343 |  | 2141.4772 | 1.5089 | 9.6191e-05
|  | 2141.3566 | 1.4103 | 9.9314e-05 |  | 2141.3566 | 1.5089 | 9.5672e-05
|  | 2141.2361 | 1.4103 | 9.1971e-05 |  | 2141.2361 | 1.5089 | 9.8652e-05
|  | 2141.1156 | 1.4103 | 8.2491e-05 |  | 2141.1156 | 1.5089 | 0.00010365
|  | 2140.995 | 1.4103 | 7.2883e-05 |  | 2140.995 | 1.5089 | 0.00010907
|  | 2140.8745 | 1.4103 | 6.4254e-05 |  | 2140.8745 | 1.5088 | 0.00011424
|  | 2140.754 | 1.4103 | 5.8602e-05 |  | 2140.754 | 1.5088 | 0.0001194
|  | 2140.6334 | 1.4103 | 5.6605e-05 |  | 2140.6334 | 1.5088 | 0.00012546
|  | 2140.5129 | 1.4103 | 5.8675e-05 |  | 2140.5129 | 1.5088 | 0.00013323
|  | 2140.3924 | 1.4103 | 6.4358e-05 |  | 2140.3924 | 1.5088 | 0.00014299
|  | 2140.2719 | 1.4103 | 7.2235e-05 |  | 2140.2719 | 1.5088 | 0.00015379
|  | 2140.1513 | 1.4103 | 8.0274e-05 |  | 2140.1513 | 1.5088 | 0.00016433
|  | 2140.0308 | 1.4103 | 8.7719e-05 |  | 2140.0308 | 1.5088 | 0.00017307
|  | 2139.9103 | 1.4103 | 9.3596e-05 |  | 2139.9103 | 1.5088 | 0.00017903
|  | 2139.7897 | 1.4103 | 9.802e-05 |  | 2139.7897 | 1.5088 | 0.00018224
|  | 2139.6692 | 1.4103 | 0.00010239 |  | 2139.6692 | 1.5088 | 0.00018338
|  | 2139.5487 | 1.4103 | 0.00010804 |  | 2139.5487 | 1.5088 | 0.00018354
|  | 2139.4281 | 1.4103 | 0.00011539 |  | 2139.4281 | 1.5088 | 0.00018359
|  | 2139.3076 | 1.4103 | 0.00012411 |  | 2139.3076 | 1.5088 | 0.00018385
|  | 2139.1871 | 1.4103 | 0.00013267 |  | 2139.1871 | 1.5088 | 0.00018425
|  | 2139.0665 | 1.4103 | 0.00013916 |  | 2139.0665 | 1.5088 | 0.00018478
|  | 2138.946 | 1.4103 | 0.00014092 |  | 2138.946 | 1.5088 | 0.00018558
|  | 2138.8255 | 1.4103 | 0.00013675 |  | 2138.8255 | 1.5087 | 0.00018735
|  | 2138.7049 | 1.4103 | 0.0001266 |  | 2138.7049 | 1.5087 | 0.0001908
|  | 2138.5844 | 1.4103 | 0.00011205 |  | 2138.5844 | 1.5087 | 0.00019632
|  | 2138.4639 | 1.4103 | 9.5722e-05 |  | 2138.4639 | 1.5087 | 0.00020303
|  | 2138.3434 | 1.4103 | 8.0685e-05 |  | 2138.3434 | 1.5087 | 0.00020928
|  | 2138.2228 | 1.4103 | 6.9535e-05 |  | 2138.2228 | 1.5087 | 0.00021272
|  | 2138.1023 | 1.4103 | 6.3893e-05 |  | 2138.1023 | 1.5087 | 0.00021155
|  | 2137.9818 | 1.4103 | 6.3558e-05 |  | 2137.9818 | 1.5087 | 0.00020562
|  | 2137.8612 | 1.4103 | 6.7474e-05 |  | 2137.8612 | 1.5087 | 0.00019645
|  | 2137.7407 | 1.4103 | 7.3458e-05 |  | 2137.7407 | 1.5087 | 0.00018715
|  | 2137.6202 | 1.4103 | 7.9314e-05 |  | 2137.6202 | 1.5087 | 0.0001812
|  | 2137.4996 | 1.4103 | 8.2892e-05 |  | 2137.4996 | 1.5087 | 0.00018112
|  | 2137.3791 | 1.4103 | 8.2799e-05 |  | 2137.3791 | 1.5087 | 0.00018705
|  | 2137.2586 | 1.4103 | 7.9493e-05 |  | 2137.2586 | 1.5086 | 0.00019713
|  | 2137.138 | 1.4103 | 7.3273e-05 |  | 2137.138 | 1.5086 | 0.00020821
|  | 2137.0175 | 1.4103 | 6.6518e-05 |  | 2137.0175 | 1.5086 | 0.00021705
|  | 2136.897 | 1.4103 | 6.1118e-05 |  | 2136.897 | 1.5086 | 0.00022213
|  | 2136.7764 | 1.4103 | 5.8493e-05 |  | 2136.7764 | 1.5086 | 0.00022429
|  | 2136.6559 | 1.4103 | 6.0212e-05 |  | 2136.6559 | 1.5086 | 0.00022606
|  | 2136.5354 | 1.4103 | 6.5429e-05 |  | 2136.5354 | 1.5086 | 0.00023079
|  | 2136.4149 | 1.4103 | 7.323e-05 |  | 2136.4149 | 1.5086 | 0.00024062
|  | 2136.2943 | 1.4103 | 8.0921e-05 |  | 2136.2943 | 1.5086 | 0.0002558
|  | 2136.1738 | 1.4103 | 8.5922e-05 |  | 2136.1738 | 1.5086 | 0.00027419
|  | 2136.0533 | 1.4103 | 8.6468e-05 |  | 2136.0533 | 1.5086 | 0.00029218
|  | 2135.9327 | 1.4103 | 8.2083e-05 |  | 2135.9327 | 1.5086 | 0.00030605
|  | 2135.8122 | 1.4103 | 7.3469e-05 |  | 2135.8122 | 1.5086 | 0.00031385
|  | 2135.6917 | 1.4103 | 6.3284e-05 |  | 2135.6917 | 1.5086 | 0.00031524
|  | 2135.5711 | 1.4103 | 5.383e-05 |  | 2135.5711 | 1.5086 | 0.00031223
|  | 2135.4506 | 1.4103 | 4.7104e-05 |  | 2135.4506 | 1.5086 | 0.00030741
|  | 2135.3301 | 1.4103 | 4.4123e-05 |  | 2135.3301 | 1.5086 | 0.00030327
|  | 2135.2095 | 1.4103 | 4.4123e-05 |  | 2135.2095 | 1.5086 | 0.00030113
|  | 2135.089 | 1.4103 | 4.6147e-05 |  | 2135.089 | 1.5086 | 0.00030105
|  | 2134.9685 | 1.4103 | 4.8458e-05 |  | 2134.9685 | 1.5086 | 0.00030248
|  | 2134.8479 | 1.4103 | 5.0777e-05 |  | 2134.8479 | 1.5086 | 0.0003048
|  | 2134.7274 | 1.4103 | 5.3055e-05 |  | 2134.7274 | 1.5086 | 0.00030811
|  | 2134.6069 | 1.4103 | 5.684e-05 |  | 2134.6069 | 1.5085 | 0.00031283
|  | 2134.4864 | 1.4103 | 6.3129e-05 |  | 2134.4864 | 1.5085 | 0.00031985
|  | 2134.3658 | 1.4103 | 7.2954e-05 |  | 2134.3658 | 1.5085 | 0.00032925
|  | 2134.2453 | 1.4103 | 8.581e-05 |  | 2134.2453 | 1.5085 | 0.00034007
|  | 2134.1248 | 1.4103 | 9.9471e-05 |  | 2134.1248 | 1.5085 | 0.00035054
|  | 2134.0042 | 1.4103 | 0.00011179 |  | 2134.0042 | 1.5085 | 0.00035874
|  | 2133.8837 | 1.4103 | 0.0001203 |  | 2133.8837 | 1.5085 | 0.00036307
|  | 2133.7632 | 1.4103 | 0.00012354 |  | 2133.7632 | 1.5085 | 0.00036352
|  | 2133.6426 | 1.4103 | 0.00012184 |  | 2133.6426 | 1.5085 | 0.00036112
|  | 2133.5221 | 1.4103 | 0.00011657 |  | 2133.5221 | 1.5085 | 0.00035792
|  | 2133.4016 | 1.4103 | 0.00010989 |  | 2133.4016 | 1.5085 | 0.00035557
|  | 2133.281 | 1.4103 | 0.00010389 |  | 2133.281 | 1.5085 | 0.00035503
|  | 2133.1605 | 1.4103 | 0.00010022 |  | 2133.1605 | 1.5085 | 0.00035584
|  | 2133.04 | 1.4103 | 9.8883e-05 |  | 2133.04 | 1.5085 | 0.00035687
|  | 2132.9195 | 1.4103 | 9.9251e-05 |  | 2132.9195 | 1.5085 | 0.00035677
|  | 2132.7989 | 1.4103 | 0.00010017 |  | 2132.7989 | 1.5085 | 0.00035508
|  | 2132.6784 | 1.4103 | 0.00010029 |  | 2132.6784 | 1.5085 | 0.00035256
|  | 2132.5579 | 1.4103 | 9.9111e-05 |  | 2132.5579 | 1.5085 | 0.00035077
|  | 2132.4373 | 1.4103 | 9.6895e-05 |  | 2132.4373 | 1.5085 | 0.00035145
|  | 2132.3168 | 1.4103 | 9.4345e-05 |  | 2132.3168 | 1.5085 | 0.00035547
|  | 2132.1963 | 1.4103 | 9.2332e-05 |  | 2132.1963 | 1.5085 | 0.00036245
|  | 2132.0757 | 1.4103 | 9.1589e-05 |  | 2132.0757 | 1.5085 | 0.00037042
|  | 2131.9552 | 1.4103 | 9.3441e-05 |  | 2131.9552 | 1.5085 | 0.00037707
|  | 2131.8347 | 1.4103 | 9.8021e-05 |  | 2131.8347 | 1.5085 | 0.0003803
|  | 2131.7141 | 1.4103 | 0.00010498 |  | 2131.7141 | 1.5085 | 0.00037932
|  | 2131.5936 | 1.4103 | 0.00011383 |  | 2131.5936 | 1.5085 | 0.00037491
|  | 2131.4731 | 1.4103 | 0.00012268 |  | 2131.4731 | 1.5085 | 0.00036895
|  | 2131.3525 | 1.4103 | 0.00012996 |  | 2131.3525 | 1.5085 | 0.00036375
|  | 2131.232 | 1.4103 | 0.00013325 |  | 2131.232 | 1.5085 | 0.00036081
|  | 2131.1115 | 1.4103 | 0.00013195 |  | 2131.1115 | 1.5085 | 0.00036047
|  | 2130.991 | 1.4103 | 0.00012606 |  | 2130.991 | 1.5085 | 0.00036174
|  | 2130.8704 | 1.4103 | 0.00011711 |  | 2130.8704 | 1.5085 | 0.00036321
|  | 2130.7499 | 1.4103 | 0.00010806 |  | 2130.7499 | 1.5085 | 0.00036338
|  | 2130.6294 | 1.4102 | 0.00010227 |  | 2130.6294 | 1.5085 | 0.00036156
|  | 2130.5088 | 1.4102 | 0.00010196 |  | 2130.5088 | 1.5085 | 0.00035807
|  | 2130.3883 | 1.4102 | 0.00010833 |  | 2130.3883 | 1.5085 | 0.00035374
|  | 2130.2678 | 1.4102 | 0.00011992 |  | 2130.2678 | 1.5085 | 0.00034941
|  | 2130.1472 | 1.4102 | 0.00013391 |  | 2130.1472 | 1.5085 | 0.00034553
|  | 2130.0267 | 1.4102 | 0.00014621 |  | 2130.0267 | 1.5085 | 0.00034188
|  | 2129.9062 | 1.4102 | 0.00015351 |  | 2129.9062 | 1.5085 | 0.00033763
|  | 2129.7856 | 1.4102 | 0.0001542 |  | 2129.7856 | 1.5085 | 0.00033216
|  | 2129.6651 | 1.4103 | 0.00014881 |  | 2129.6651 | 1.5085 | 0.00032526
|  | 2129.5446 | 1.4103 | 0.00013973 |  | 2129.5446 | 1.5085 | 0.00031759
|  | 2129.424 | 1.4103 | 0.00013057 |  | 2129.424 | 1.5085 | 0.00031017
|  | 2129.3035 | 1.4103 | 0.00012406 |  | 2129.3035 | 1.5085 | 0.00030415
|  | 2129.183 | 1.4103 | 0.00012181 |  | 2129.183 | 1.5085 | 0.00030006
|  | 2129.0625 | 1.4103 | 0.00012403 |  | 2129.0625 | 1.5084 | 0.00029763
|  | 2128.9419 | 1.4103 | 0.00012851 |  | 2128.9419 | 1.5084 | 0.00029562
|  | 2128.8214 | 1.4103 | 0.00013344 |  | 2128.8214 | 1.5084 | 0.0002927
|  | 2128.7009 | 1.4103 | 0.00013672 |  | 2128.7009 | 1.5084 | 0.00028761
|  | 2128.5803 | 1.4103 | 0.00013782 |  | 2128.5803 | 1.5084 | 0.00028009
|  | 2128.4598 | 1.4103 | 0.00013725 |  | 2128.4598 | 1.5084 | 0.00027058
|  | 2128.3393 | 1.4103 | 0.00013658 |  | 2128.3393 | 1.5084 | 0.00026043
|  | 2128.2187 | 1.4102 | 0.00013698 |  | 2128.2187 | 1.5084 | 0.00025108
|  | 2128.0982 | 1.4102 | 0.00013949 |  | 2128.0982 | 1.5084 | 0.00024381
|  | 2127.9777 | 1.4102 | 0.0001441 |  | 2127.9777 | 1.5084 | 0.00023903
|  | 2127.8571 | 1.4102 | 0.00015002 |  | 2127.8571 | 1.5084 | 0.00023651
|  | 2127.7366 | 1.4102 | 0.00015611 |  | 2127.7366 | 1.5084 | 0.00023548
|  | 2127.6161 | 1.4102 | 0.00016126 |  | 2127.6161 | 1.5084 | 0.00023486
|  | 2127.4955 | 1.4103 | 0.00016523 |  | 2127.4955 | 1.5084 | 0.00023379
|  | 2127.375 | 1.4103 | 0.00016752 |  | 2127.375 | 1.5084 | 0.00023151
|  | 2127.2545 | 1.4103 | 0.00016862 |  | 2127.2545 | 1.5083 | 0.0002273
|  | 2127.134 | 1.4103 | 0.00016816 |  | 2127.134 | 1.5083 | 0.00022095
|  | 2127.0134 | 1.4103 | 0.0001661 |  | 2127.0134 | 1.5083 | 0.00021222
|  | 2126.8929 | 1.4103 | 0.00016147 |  | 2126.8929 | 1.5083 | 0.00020149
|  | 2126.7724 | 1.4103 | 0.00015401 |  | 2126.7724 | 1.5083 | 0.00018959
|  | 2126.6518 | 1.4103 | 0.00014393 |  | 2126.6518 | 1.5083 | 0.00017797
|  | 2126.5313 | 1.4103 | 0.00013284 |  | 2126.5313 | 1.5083 | 0.00016835
|  | 2126.4108 | 1.4103 | 0.0001222 |  | 2126.4108 | 1.5083 | 0.00016252
|  | 2126.2902 | 1.4103 | 0.00011429 |  | 2126.2902 | 1.5083 | 0.00016126
|  | 2126.1697 | 1.4102 | 0.0001112 |  | 2126.1697 | 1.5082 | 0.00016426
|  | 2126.0492 | 1.4102 | 0.00011366 |  | 2126.0492 | 1.5082 | 0.00016969
|  | 2125.9286 | 1.4102 | 0.00012116 |  | 2125.9286 | 1.5082 | 0.00017487
|  | 2125.8081 | 1.4102 | 0.00013178 |  | 2125.8081 | 1.5082 | 0.00017695
|  | 2125.6876 | 1.4102 | 0.00014382 |  | 2125.6876 | 1.5082 | 0.00017385
|  | 2125.567 | 1.4102 | 0.00015406 |  | 2125.567 | 1.5082 | 0.00016506
|  | 2125.4465 | 1.4102 | 0.00016126 |  | 2125.4465 | 1.5082 | 0.00015182
|  | 2125.326 | 1.4102 | 0.00016422 |  | 2125.326 | 1.5082 | 0.00013674
|  | 2125.2055 | 1.4102 | 0.00016274 |  | 2125.2055 | 1.5082 | 0.00012269
|  | 2125.0849 | 1.4102 | 0.00015751 |  | 2125.0849 | 1.5082 | 0.00011184
|  | 2124.9644 | 1.4102 | 0.00014959 |  | 2124.9644 | 1.5081 | 0.00010512
|  | 2124.8439 | 1.4102 | 0.00014064 |  | 2124.8439 | 1.5081 | 0.00010168
|  | 2124.7233 | 1.4102 | 0.00013172 |  | 2124.7233 | 1.5081 | 9.9722e-05
|  | 2124.6028 | 1.4102 | 0.00012445 |  | 2124.6028 | 1.5081 | 9.6997e-05
|  | 2124.4823 | 1.4102 | 0.0001197 |  | 2124.4823 | 1.5081 | 9.2224e-05
|  | 2124.3617 | 1.4102 | 0.00011812 |  | 2124.3617 | 1.5081 | 8.5218e-05
|  | 2124.2412 | 1.4102 | 0.00011964 |  | 2124.2412 | 1.5081 | 7.715e-05
|  | 2124.1207 | 1.4102 | 0.00012326 |  | 2124.1207 | 1.508 | 7.0133e-05
|  | 2124.0001 | 1.4102 | 0.00012697 |  | 2124.0001 | 1.508 | 6.6112e-05
|  | 2123.8796 | 1.4102 | 0.0001287 |  | 2123.8796 | 1.508 | 6.6193e-05
|  | 2123.7591 | 1.4102 | 0.00012686 |  | 2123.7591 | 1.508 | 7.0341e-05
|  | 2123.6386 | 1.4102 | 0.00012091 |  | 2123.6386 | 1.5079 | 7.7139e-05
|  | 2123.518 | 1.4102 | 0.00011194 |  | 2123.518 | 1.5079 | 8.4608e-05
|  | 2123.3975 | 1.4102 | 0.00010246 |  | 2123.3975 | 1.5079 | 9.0655e-05
|  | 2123.277 | 1.4102 | 9.4861e-05 |  | 2123.277 | 1.5079 | 9.3704e-05
|  | 2123.1564 | 1.4102 | 9.1701e-05 |  | 2123.1564 | 1.5079 | 9.3533e-05
|  | 2123.0359 | 1.4102 | 9.3369e-05 |  | 2123.0359 | 1.5079 | 9.0398e-05
|  | 2122.9154 | 1.4102 | 9.9193e-05 |  | 2122.9154 | 1.5079 | 8.5546e-05
|  | 2122.7948 | 1.4102 | 0.00010667 |  | 2122.7948 | 1.5079 | 7.9982e-05
|  | 2122.6743 | 1.4102 | 0.00011268 |  | 2122.6743 | 1.5079 | 7.471e-05
|  | 2122.5538 | 1.4102 | 0.00011467 |  | 2122.5538 | 1.5078 | 7.0361e-05
|  | 2122.4332 | 1.4102 | 0.00011132 |  | 2122.4332 | 1.5078 | 6.7195e-05
|  | 2122.3127 | 1.4102 | 0.00010296 |  | 2122.3127 | 1.5078 | 6.5529e-05
|  | 2122.1922 | 1.4102 | 9.1547e-05 |  | 2122.1922 | 1.5078 | 6.5313e-05
|  | 2122.0716 | 1.4102 | 7.9805e-05 |  | 2122.0716 | 1.5078 | 6.664e-05
|  | 2121.9511 | 1.4102 | 6.9754e-05 |  | 2121.9511 | 1.5077 | 6.9464e-05
|  | 2121.8306 | 1.4102 | 6.2745e-05 |  | 2121.8306 | 1.5077 | 7.3321e-05
|  | 2121.7101 | 1.4102 | 5.9595e-05 |  | 2121.7101 | 1.5077 | 7.7298e-05
|  | 2121.5895 | 1.4102 | 5.9134e-05 |  | 2121.5895 | 1.5077 | 8.0338e-05
|  | 2121.469 | 1.4102 | 6.0314e-05 |  | 2121.469 | 1.5077 | 8.1512e-05
|  | 2121.3485 | 1.4102 | 6.2288e-05 |  | 2121.3485 | 1.5077 | 8.0522e-05
|  | 2121.2279 | 1.4102 | 6.3711e-05 |  | 2121.2279 | 1.5077 | 7.8055e-05
|  | 2121.1074 | 1.4102 | 6.394e-05 |  | 2121.1074 | 1.5076 | 7.5547e-05
|  | 2120.9869 | 1.4102 | 6.2863e-05 |  | 2120.9869 | 1.5076 | 7.4847e-05
|  | 2120.8663 | 1.4102 | 6.0585e-05 |  | 2120.8663 | 1.5076 | 7.739e-05
|  | 2120.7458 | 1.4102 | 5.7991e-05 |  | 2120.7458 | 1.5076 | 8.372e-05
|  | 2120.6253 | 1.4102 | 5.5727e-05 |  | 2120.6253 | 1.5076 | 9.2797e-05
|  | 2120.5047 | 1.4101 | 5.556e-05 |  | 2120.5047 | 1.5075 | 0.00010258
|  | 2120.3842 | 1.4101 | 5.882e-05 |  | 2120.3842 | 1.5075 | 0.00011026
|  | 2120.2637 | 1.4101 | 6.6246e-05 |  | 2120.2637 | 1.5075 | 0.00011353
|  | 2120.1431 | 1.4101 | 7.7616e-05 |  | 2120.1431 | 1.5075 | 0.00011149
|  | 2120.0226 | 1.4101 | 9.1373e-05 |  | 2120.0226 | 1.5075 | 0.00010483
|  | 2119.9021 | 1.4101 | 0.00010483 |  | 2119.9021 | 1.5075 | 9.5768e-05
|  | 2119.7816 | 1.4101 | 0.00011507 |  | 2119.7816 | 1.5075 | 8.7111e-05
|  | 2119.661 | 1.4101 | 0.00011967 |  | 2119.661 | 1.5075 | 8.1103e-05
|  | 2119.5405 | 1.4102 | 0.00011724 |  | 2119.5405 | 1.5074 | 7.8872e-05
|  | 2119.42 | 1.4102 | 0.00010882 |  | 2119.42 | 1.5074 | 7.9708e-05
|  | 2119.2994 | 1.4102 | 9.6496e-05 |  | 2119.2994 | 1.5074 | 8.1668e-05
|  | 2119.1789 | 1.4102 | 8.3554e-05 |  | 2119.1789 | 1.5074 | 8.2597e-05
|  | 2119.0584 | 1.4102 | 7.1969e-05 |  | 2119.0584 | 1.5074 | 8.1041e-05
|  | 2118.9378 | 1.4102 | 6.332e-05 |  | 2118.9378 | 1.5074 | 7.68e-05
|  | 2118.8173 | 1.4102 | 5.7816e-05 |  | 2118.8173 | 1.5073 | 7.1412e-05
|  | 2118.6968 | 1.4102 | 5.4455e-05 |  | 2118.6968 | 1.5073 | 6.6884e-05
|  | 2118.5762 | 1.4102 | 5.1726e-05 |  | 2118.5762 | 1.5073 | 6.5276e-05
|  | 2118.4557 | 1.4102 | 4.8889e-05 |  | 2118.4557 | 1.5073 | 6.7505e-05
|  | 2118.3352 | 1.4101 | 4.501e-05 |  | 2118.3352 | 1.5072 | 7.2983e-05
|  | 2118.2146 | 1.4102 | 4.0442e-05 |  | 2118.2146 | 1.5072 | 7.9967e-05
|  | 2118.0941 | 1.4102 | 3.5442e-05 |  | 2118.0941 | 1.5072 | 8.6297e-05
|  | 2117.9736 | 1.4102 | 3.1028e-05 |  | 2117.9736 | 1.5072 | 9.0184e-05
|  | 2117.8531 | 1.4102 | 2.7054e-05 |  | 2117.8531 | 1.5072 | 9.1027e-05
|  | 2117.7325 | 1.4102 | 2.3812e-05 |  | 2117.7325 | 1.5071 | 8.9337e-05
|  | 2117.612 | 1.4102 | 2.0854e-05 |  | 2117.612 | 1.5071 | 8.6599e-05
|  | 2117.4915 | 1.4102 | 1.8912e-05 |  | 2117.4915 | 1.5071 | 8.4267e-05
|  | 2117.3709 | 1.4101 | 1.7712e-05 |  | 2117.3709 | 1.5071 | 8.3474e-05
|  | 2117.2504 | 1.4101 | 1.7475e-05 |  | 2117.2504 | 1.5071 | 8.4656e-05
|  | 2117.1299 | 1.4101 | 1.7603e-05 |  | 2117.1299 | 1.507 | 8.7554e-05
|  | 2117.0093 | 1.4101 | 1.7421e-05 |  | 2117.0093 | 1.507 | 9.1782e-05
|  | 2116.8888 | 1.4101 | 1.5593e-05 |  | 2116.8888 | 1.507 | 9.6992e-05
|  | 2116.7683 | 1.4101 | 1.1472e-05 |  | 2116.7683 | 1.507 | 0.00010286
|  | 2116.6477 | 1.4101 | 5.5441e-06 |  | 2116.6477 | 1.5069 | 0.00010925
|  | 2116.5272 | 1.4101 | -5.4593e-07 |  | 2116.5272 | 1.5069 | 0.00011542
|  | 2116.4067 | 1.4101 | -4.4504e-06 |  | 2116.4067 | 1.5069 | 0.00012043
|  | 2116.2861 | 1.4101 | -4.1272e-06 |  | 2116.2861 | 1.5069 | 0.00012311
|  | 2116.1656 | 1.4101 | 1.6806e-06 |  | 2116.1656 | 1.5069 | 0.00012261
|  | 2116.0451 | 1.4101 | 1.2363e-05 |  | 2116.0451 | 1.5069 | 0.00011897
|  | 2115.9246 | 1.4101 | 2.507e-05 |  | 2115.9246 | 1.5068 | 0.00011363
|  | 2115.804 | 1.4101 | 3.657e-05 |  | 2115.804 | 1.5068 | 0.00010884
|  | 2115.6835 | 1.4101 | 4.4119e-05 |  | 2115.6835 | 1.5068 | 0.00010697
|  | 2115.563 | 1.4101 | 4.684e-05 |  | 2115.563 | 1.5067 | 0.00010949
|  | 2115.4424 | 1.4101 | 4.6112e-05 |  | 2115.4424 | 1.5067 | 0.000116
|  | 2115.3219 | 1.4101 | 4.4558e-05 |  | 2115.3219 | 1.5067 | 0.00012444
|  | 2115.2014 | 1.4101 | 4.6027e-05 |  | 2115.2014 | 1.5067 | 0.00013156
|  | 2115.0808 | 1.4101 | 5.2635e-05 |  | 2115.0808 | 1.5067 | 0.0001344
|  | 2114.9603 | 1.4101 | 6.4794e-05 |  | 2114.9603 | 1.5066 | 0.00013125
|  | 2114.8398 | 1.4101 | 8.0396e-05 |  | 2114.8398 | 1.5066 | 0.00012304
|  | 2114.7192 | 1.4101 | 9.6271e-05 |  | 2114.7192 | 1.5066 | 0.00011258
|  | 2114.5987 | 1.4101 | 0.00010883 |  | 2114.5987 | 1.5066 | 0.00010382
|  | 2114.4782 | 1.4101 | 0.00011662 |  | 2114.4782 | 1.5065 | 0.0001004
|  | 2114.3577 | 1.4101 | 0.00011939 |  | 2114.3577 | 1.5065 | 0.00010417
|  | 2114.2371 | 1.4101 | 0.00011823 |  | 2114.2371 | 1.5064 | 0.00011465
|  | 2114.1166 | 1.4101 | 0.00011501 |  | 2114.1166 | 1.5064 | 0.00012943
|  | 2113.9961 | 1.4101 | 0.00011081 |  | 2113.9961 | 1.5064 | 0.00014521
|  | 2113.8755 | 1.4101 | 0.00010558 |  | 2113.8755 | 1.5063 | 0.00015875
|  | 2113.755 | 1.4101 | 9.8326e-05 |  | 2113.755 | 1.5063 | 0.00016823
|  | 2113.6345 | 1.4101 | 8.837e-05 |  | 2113.6345 | 1.5063 | 0.00017306
|  | 2113.5139 | 1.4101 | 7.5679e-05 |  | 2113.5139 | 1.5063 | 0.00017391
|  | 2113.3934 | 1.4101 | 6.1888e-05 |  | 2113.3934 | 1.5063 | 0.00017178
|  | 2113.2729 | 1.4101 | 5.035e-05 |  | 2113.2729 | 1.5062 | 0.00016755
|  | 2113.1523 | 1.4101 | 4.3632e-05 |  | 2113.1523 | 1.5062 | 0.00016194
|  | 2113.0318 | 1.4101 | 4.3722e-05 |  | 2113.0318 | 1.5062 | 0.00015586
|  | 2112.9113 | 1.4101 | 5.0521e-05 |  | 2112.9113 | 1.5061 | 0.0001503
|  | 2112.7907 | 1.4101 | 6.0889e-05 |  | 2112.7907 | 1.5061 | 0.00014703
|  | 2112.6702 | 1.4101 | 7.1505e-05 |  | 2112.6702 | 1.506 | 0.00014774
|  | 2112.5497 | 1.4101 | 7.8384e-05 |  | 2112.5497 | 1.506 | 0.00015341
|  | 2112.4292 | 1.4101 | 7.9153e-05 |  | 2112.4292 | 1.506 | 0.00016386
|  | 2112.3086 | 1.4101 | 7.3364e-05 |  | 2112.3086 | 1.5059 | 0.00017733
|  | 2112.1881 | 1.4101 | 6.3406e-05 |  | 2112.1881 | 1.5059 | 0.00019086
|  | 2112.0676 | 1.4101 | 5.2344e-05 |  | 2112.0676 | 1.5058 | 0.00020146
|  | 2111.947 | 1.4101 | 4.3562e-05 |  | 2111.947 | 1.5058 | 0.0002074
|  | 2111.8265 | 1.4101 | 3.8741e-05 |  | 2111.8265 | 1.5058 | 0.00020869
|  | 2111.706 | 1.4101 | 3.8748e-05 |  | 2111.706 | 1.5057 | 0.00020753
|  | 2111.5854 | 1.4101 | 4.2325e-05 |  | 2111.5854 | 1.5057 | 0.00020697
|  | 2111.4649 | 1.4101 | 4.7472e-05 |  | 2111.4649 | 1.5056 | 0.00021021
|  | 2111.3444 | 1.4101 | 5.23e-05 |  | 2111.3444 | 1.5056 | 0.00021859
|  | 2111.2238 | 1.4101 | 5.5899e-05 |  | 2111.2238 | 1.5055 | 0.0002316
|  | 2111.1033 | 1.4101 | 5.7562e-05 |  | 2111.1033 | 1.5055 | 0.00024722
|  | 2110.9828 | 1.4101 | 5.7855e-05 |  | 2110.9828 | 1.5054 | 0.00026263
|  | 2110.8622 | 1.4101 | 5.7504e-05 |  | 2110.8622 | 1.5054 | 0.00027594
|  | 2110.7417 | 1.4101 | 5.6928e-05 |  | 2110.7417 | 1.5053 | 0.00028691
|  | 2110.6212 | 1.41 | 5.6825e-05 |  | 2110.6212 | 1.5053 | 0.00029682
|  | 2110.5007 | 1.41 | 5.6829e-05 |  | 2110.5007 | 1.5052 | 0.00030801
|  | 2110.3801 | 1.41 | 5.6784e-05 |  | 2110.3801 | 1.5052 | 0.00032227
|  | 2110.2596 | 1.41 | 5.6704e-05 |  | 2110.2596 | 1.5051 | 0.00034032
|  | 2110.1391 | 1.41 | 5.6364e-05 |  | 2110.1391 | 1.5051 | 0.00036126
|  | 2110.0185 | 1.41 | 5.6738e-05 |  | 2110.0185 | 1.505 | 0.00038332
|  | 2109.898 | 1.41 | 5.8226e-05 |  | 2109.898 | 1.505 | 0.00040509
|  | 2109.7775 | 1.41 | 6.1988e-05 |  | 2109.7775 | 1.5049 | 0.00042599
|  | 2109.6569 | 1.41 | 6.8592e-05 |  | 2109.6569 | 1.5048 | 0.00044717
|  | 2109.5364 | 1.41 | 7.7748e-05 |  | 2109.5364 | 1.5048 | 0.00047099
|  | 2109.4159 | 1.41 | 8.9364e-05 |  | 2109.4159 | 1.5047 | 0.00049985
|  | 2109.2953 | 1.41 | 0.00010256 |  | 2109.2953 | 1.5046 | 0.00053527
|  | 2109.1748 | 1.41 | 0.00011506 |  | 2109.1748 | 1.5046 | 0.00057716
|  | 2109.0543 | 1.41 | 0.00012612 |  | 2109.0543 | 1.5045 | 0.00062394
|  | 2108.9337 | 1.41 | 0.00013494 |  | 2108.9337 | 1.5044 | 0.00067335
|  | 2108.8132 | 1.41 | 0.00014116 |  | 2108.8132 | 1.5044 | 0.00072378
|  | 2108.6927 | 1.41 | 0.0001457 |  | 2108.6927 | 1.5043 | 0.00077466
|  | 2108.5722 | 1.41 | 0.00015014 |  | 2108.5722 | 1.5043 | 0.0008269
|  | 2108.4516 | 1.41 | 0.00015476 |  | 2108.4516 | 1.5042 | 0.0008821
|  | 2108.3311 | 1.4099 | 0.00016085 |  | 2108.3311 | 1.5042 | 0.00094152
|  | 2108.2106 | 1.4099 | 0.0001679 |  | 2108.2106 | 1.5041 | 0.0010053
|  | 2108.09 | 1.4099 | 0.00017471 |  | 2108.09 | 1.5041 | 0.0010719
|  | 2107.9695 | 1.4099 | 0.00018069 |  | 2107.9695 | 1.504 | 0.001139
|  | 2107.849 | 1.4099 | 0.00018523 |  | 2107.849 | 1.504 | 0.0012045
|  | 2107.7284 | 1.4099 | 0.00018912 |  | 2107.7284 | 1.5039 | 0.0012671
|  | 2107.6079 | 1.4099 | 0.0001929 |  | 2107.6079 | 1.5039 | 0.0013276
|  | 2107.4874 | 1.4099 | 0.0001978 |  | 2107.4874 | 1.5039 | 0.0013876
|  | 2107.3668 | 1.4099 | 0.0002053 |  | 2107.3668 | 1.5038 | 0.0014491
|  | 2107.2463 | 1.4099 | 0.00021539 |  | 2107.2463 | 1.5038 | 0.0015133
|  | 2107.1258 | 1.4099 | 0.00022682 |  | 2107.1258 | 1.5038 | 0.0015792
|  | 2107.0053 | 1.4099 | 0.00023848 |  | 2107.0053 | 1.5038 | 0.0016444
|  | 2106.8847 | 1.4099 | 0.0002485 |  | 2106.8847 | 1.5038 | 0.0017057
|  | 2106.7642 | 1.4099 | 0.00025664 |  | 2106.7642 | 1.5038 | 0.0017599
|  | 2106.6437 | 1.4099 | 0.00026278 |  | 2106.6437 | 1.5037 | 0.0018061
|  | 2106.5231 | 1.4099 | 0.00026887 |  | 2106.5231 | 1.5037 | 0.0018452
|  | 2106.4026 | 1.4099 | 0.00027607 |  | 2106.4026 | 1.5037 | 0.0018801
|  | 2106.2821 | 1.4099 | 0.00028607 |  | 2106.2821 | 1.5037 | 0.0019137
|  | 2106.1615 | 1.4099 | 0.00029971 |  | 2106.1615 | 1.5037 | 0.0019483
|  | 2106.041 | 1.4099 | 0.00031638 |  | 2106.041 | 1.5037 | 0.0019842
|  | 2105.9205 | 1.4099 | 0.00033552 |  | 2105.9205 | 1.5036 | 0.0020201
|  | 2105.7999 | 1.4099 | 0.00035608 |  | 2105.7999 | 1.5036 | 0.0020532
|  | 2105.6794 | 1.4099 | 0.00037721 |  | 2105.6794 | 1.5036 | 0.0020816
|  | 2105.5589 | 1.4098 | 0.00039818 |  | 2105.5589 | 1.5036 | 0.0021042
|  | 2105.4383 | 1.4098 | 0.00041878 |  | 2105.4383 | 1.5035 | 0.0021222
|  | 2105.3178 | 1.4098 | 0.00043808 |  | 2105.3178 | 1.5035 | 0.0021381
|  | 2105.1973 | 1.4098 | 0.00045571 |  | 2105.1973 | 1.5035 | 0.0021548
|  | 2105.0768 | 1.4098 | 0.00047109 |  | 2105.0768 | 1.5034 | 0.0021749
|  | 2104.9562 | 1.4098 | 0.000484 |  | 2104.9562 | 1.5033 | 0.0021994
|  | 2104.8357 | 1.4098 | 0.00049476 |  | 2104.8357 | 1.5033 | 0.002228
|  | 2104.7152 | 1.4098 | 0.00050443 |  | 2104.7152 | 1.5032 | 0.0022594
|  | 2104.5946 | 1.4098 | 0.00051398 |  | 2104.5946 | 1.5032 | 0.0022921
|  | 2104.4741 | 1.4098 | 0.00052489 |  | 2104.4741 | 1.5031 | 0.0023256
|  | 2104.3536 | 1.4098 | 0.00053693 |  | 2104.3536 | 1.503 | 0.0023601
|  | 2104.233 | 1.4098 | 0.00055104 |  | 2104.233 | 1.503 | 0.0023968
|  | 2104.1125 | 1.4098 | 0.00056636 |  | 2104.1125 | 1.5029 | 0.0024369
|  | 2103.992 | 1.4098 | 0.00058288 |  | 2103.992 | 1.5028 | 0.0024812
|  | 2103.8714 | 1.4098 | 0.00060151 |  | 2103.8714 | 1.5027 | 0.00253
|  | 2103.7509 | 1.4098 | 0.0006236 |  | 2103.7509 | 1.5027 | 0.0025829
|  | 2103.6304 | 1.4098 | 0.00064941 |  | 2103.6304 | 1.5026 | 0.0026393
|  | 2103.5098 | 1.4098 | 0.00068019 |  | 2103.5098 | 1.5025 | 0.0026984
|  | 2103.3893 | 1.4098 | 0.00071397 |  | 2103.3893 | 1.5024 | 0.0027602
|  | 2103.2688 | 1.4098 | 0.00074887 |  | 2103.2688 | 1.5023 | 0.0028243
|  | 2103.1483 | 1.4098 | 0.00078221 |  | 2103.1483 | 1.5023 | 0.0028902
|  | 2103.0277 | 1.4098 | 0.00081227 |  | 2103.0277 | 1.5022 | 0.0029574
|  | 2102.9072 | 1.4098 | 0.00083864 |  | 2102.9072 | 1.5021 | 0.0030248
|  | 2102.7867 | 1.4098 | 0.00086321 |  | 2102.7867 | 1.502 | 0.0030916
|  | 2102.6661 | 1.4098 | 0.00088893 |  | 2102.6661 | 1.5019 | 0.0031576
|  | 2102.5456 | 1.4097 | 0.00091861 |  | 2102.5456 | 1.5019 | 0.0032231
|  | 2102.4251 | 1.4097 | 0.00095218 |  | 2102.4251 | 1.5018 | 0.0032898
|  | 2102.3045 | 1.4097 | 0.00099028 |  | 2102.3045 | 1.5017 | 0.0033593
|  | 2102.184 | 1.4097 | 0.0010279 |  | 2102.184 | 1.5016 | 0.003433
|  | 2102.0635 | 1.4097 | 0.0010636 |  | 2102.0635 | 1.5014 | 0.0035114
|  | 2101.9429 | 1.4098 | 0.0010923 |  | 2101.9429 | 1.5013 | 0.0035939
|  | 2101.8224 | 1.4098 | 0.0011113 |  | 2101.8224 | 1.5012 | 0.0036798
|  | 2101.7019 | 1.4098 | 0.001125 |  | 2101.7019 | 1.5011 | 0.0037684
|  | 2101.5813 | 1.4098 | 0.0011352 |  | 2101.5813 | 1.5009 | 0.0038607
|  | 2101.4608 | 1.4098 | 0.001149 |  | 2101.4608 | 1.5008 | 0.003959
|  | 2101.3403 | 1.4098 | 0.0011663 |  | 2101.3403 | 1.5006 | 0.0040672
|  | 2101.2198 | 1.4098 | 0.0011911 |  | 2101.2198 | 1.5005 | 0.0041891
|  | 2101.0992 | 1.4098 | 0.0012228 |  | 2101.0992 | 1.5003 | 0.0043274
|  | 2100.9787 | 1.4098 | 0.0012602 |  | 2100.9787 | 1.5001 | 0.0044827
|  | 2100.8582 | 1.4097 | 0.0012977 |  | 2100.8582 | 1.5 | 0.0046534
|  | 2100.7376 | 1.4097 | 0.0013356 |  | 2100.7376 | 1.4998 | 0.0048361
|  | 2100.6171 | 1.4097 | 0.0013708 |  | 2100.6171 | 1.4996 | 0.0050274
|  | 2100.4966 | 1.4097 | 0.0014066 |  | 2100.4966 | 1.4994 | 0.0052247
|  | 2100.376 | 1.4097 | 0.0014368 |  | 2100.376 | 1.4993 | 0.0054282
|  | 2100.2555 | 1.4097 | 0.0014688 |  | 2100.2555 | 1.4991 | 0.0056403
|  | 2100.135 | 1.4097 | 0.0014925 |  | 2100.135 | 1.4989 | 0.0058654
|  | 2100.0144 | 1.4098 | 0.0015201 |  | 2100.0144 | 1.4987 | 0.0061088
|  | 2099.8939 | 1.4097 | 0.0015444 |  | 2099.8939 | 1.4984 | 0.0063757
|  | 2099.7734 | 1.4097 | 0.0015671 |  | 2099.7734 | 1.4982 | 0.0066709
|  | 2099.6528 | 1.4097 | 0.0015979 |  | 2099.6528 | 1.4979 | 0.0069986
|  | 2099.5323 | 1.4097 | 0.0016296 |  | 2099.5323 | 1.4977 | 0.0073639
|  | 2099.4118 | 1.4097 | 0.0016678 |  | 2099.4118 | 1.4974 | 0.0077733
|  | 2099.2913 | 1.4097 | 0.0017109 |  | 2099.2913 | 1.4971 | 0.0082351
|  | 2099.1707 | 1.4097 | 0.0017551 |  | 2099.1707 | 1.4968 | 0.00876
|  | 2099.0502 | 1.4097 | 0.0018017 |  | 2099.0502 | 1.4965 | 0.0093605
|  | 2098.9297 | 1.4097 | 0.0018451 |  | 2098.9297 | 1.4962 | 0.01
|  | 2098.8091 | 1.4097 | 0.0018865 |  | 2098.8091 | 1.4959 | 0.0108
|  | 2098.6886 | 1.4097 | 0.0019285 |  | 2098.6886 | 1.4957 | 0.0117
|  | 2098.5681 | 1.4097 | 0.0019685 |  | 2098.5681 | 1.4956 | 0.0128
|  | 2098.4475 | 1.4097 | 0.002007 |  | 2098.4475 | 1.4955 | 0.0139
|  | 2098.327 | 1.4097 | 0.0020492 |  | 2098.327 | 1.4957 | 0.0151
|  | 2098.2065 | 1.4097 | 0.0020874 |  | 2098.2065 | 1.496 | 0.0164
|  | 2098.0859 | 1.4097 | 0.0021264 |  | 2098.0859 | 1.4965 | 0.0178
|  | 2097.9654 | 1.4097 | 0.0021587 |  | 2097.9654 | 1.4973 | 0.0192
|  | 2097.8449 | 1.4097 | 0.0021928 |  | 2097.8449 | 1.4984 | 0.0205
|  | 2097.7244 | 1.4097 | 0.0022242 |  | 2097.7244 | 1.4997 | 0.0216
|  | 2097.6038 | 1.4097 | 0.0022587 |  | 2097.6038 | 1.5012 | 0.0226
|  | 2097.4833 | 1.4097 | 0.0023009 |  | 2097.4833 | 1.503 | 0.0232
|  | 2097.3628 | 1.4097 | 0.0023478 |  | 2097.3628 | 1.5048 | 0.0236
|  | 2097.2422 | 1.4096 | 0.0023984 |  | 2097.2422 | 1.5067 | 0.0237
|  | 2097.1217 | 1.4096 | 0.0024549 |  | 2097.1217 | 1.5085 | 0.0234
|  | 2097.0012 | 1.4096 | 0.0025107 |  | 2097.0012 | 1.5102 | 0.0228
|  | 2096.8806 | 1.4096 | 0.0025643 |  | 2096.8806 | 1.5117 | 0.022
|  | 2096.7601 | 1.4096 | 0.002615 |  | 2096.7601 | 1.513 | 0.021
|  | 2096.6396 | 1.4096 | 0.0026656 |  | 2096.6396 | 1.5141 | 0.0199
|  | 2096.519 | 1.4097 | 0.0027154 |  | 2096.519 | 1.5149 | 0.0187
|  | 2096.3985 | 1.4097 | 0.0027658 |  | 2096.3985 | 1.5155 | 0.0174
|  | 2096.278 | 1.4097 | 0.002815 |  | 2096.278 | 1.5159 | 0.0163
|  | 2096.1574 | 1.4097 | 0.002863 |  | 2096.1574 | 1.5161 | 0.0151
|  | 2096.0369 | 1.4097 | 0.0029054 |  | 2096.0369 | 1.5162 | 0.0141
|  | 2095.9164 | 1.4097 | 0.0029435 |  | 2095.9164 | 1.5161 | 0.0131
|  | 2095.7959 | 1.4097 | 0.0029754 |  | 2095.7959 | 1.516 | 0.0123
|  | 2095.6753 | 1.4097 | 0.0030055 |  | 2095.6753 | 1.5157 | 0.0116
|  | 2095.5548 | 1.4097 | 0.0030311 |  | 2095.5548 | 1.5155 | 0.0109
|  | 2095.4343 | 1.4097 | 0.0030618 |  | 2095.4343 | 1.5152 | 0.0103
|  | 2095.3137 | 1.4097 | 0.0030932 |  | 2095.3137 | 1.5149 | 0.0098186
|  | 2095.1932 | 1.4097 | 0.003134 |  | 2095.1932 | 1.5146 | 0.0093874
|  | 2095.0727 | 1.4097 | 0.003175 |  | 2095.0727 | 1.5143 | 0.0090208
|  | 2094.9521 | 1.4097 | 0.0032178 |  | 2094.9521 | 1.5139 | 0.0087149
|  | 2094.8316 | 1.4097 | 0.0032614 |  | 2094.8316 | 1.5136 | 0.0084658
|  | 2094.7111 | 1.4097 | 0.003305 |  | 2094.7111 | 1.5133 | 0.0082685
|  | 2094.5905 | 1.4097 | 0.0033447 |  | 2094.5905 | 1.513 | 0.0081174
|  | 2094.47 | 1.4097 | 0.0033843 |  | 2094.47 | 1.5127 | 0.0080053
|  | 2094.3495 | 1.4097 | 0.0034236 |  | 2094.3495 | 1.5125 | 0.0079242
|  | 2094.2289 | 1.4097 | 0.003459 |  | 2094.2289 | 1.5123 | 0.0078668
|  | 2094.1084 | 1.4097 | 0.0034973 |  | 2094.1084 | 1.5121 | 0.0078269
|  | 2093.9879 | 1.4097 | 0.0035387 |  | 2093.9879 | 1.5119 | 0.0078005
|  | 2093.8674 | 1.4096 | 0.0035804 |  | 2093.8674 | 1.5117 | 0.0077857
|  | 2093.7468 | 1.4096 | 0.0036296 |  | 2093.7468 | 1.5115 | 0.0077823
|  | 2093.6263 | 1.4096 | 0.0036796 |  | 2093.6263 | 1.5114 | 0.007791
|  | 2093.5058 | 1.4096 | 0.0037341 |  | 2093.5058 | 1.5112 | 0.0078125
|  | 2093.3852 | 1.4096 | 0.0037932 |  | 2093.3852 | 1.5111 | 0.0078471
|  | 2093.2647 | 1.4096 | 0.003857 |  | 2093.2647 | 1.511 | 0.0078944
|  | 2093.1442 | 1.4097 | 0.0039147 |  | 2093.1442 | 1.5109 | 0.0079537
|  | 2093.0236 | 1.4097 | 0.0039784 |  | 2093.0236 | 1.5108 | 0.0080244
|  | 2092.9031 | 1.4097 | 0.00404 |  | 2092.9031 | 1.5107 | 0.0081064
|  | 2092.7826 | 1.4097 | 0.0041034 |  | 2092.7826 | 1.5106 | 0.0081992
|  | 2092.662 | 1.4097 | 0.0041667 |  | 2092.662 | 1.5105 | 0.0083028
|  | 2092.5415 | 1.4097 | 0.0042264 |  | 2092.5415 | 1.5105 | 0.0084157
|  | 2092.421 | 1.4097 | 0.0042855 |  | 2092.421 | 1.5105 | 0.0085358
|  | 2092.3004 | 1.4097 | 0.0043376 |  | 2092.3004 | 1.5105 | 0.0086601
|  | 2092.1799 | 1.4097 | 0.0043859 |  | 2092.1799 | 1.5105 | 0.0087851
|  | 2092.0594 | 1.4097 | 0.0044271 |  | 2092.0594 | 1.5105 | 0.0089078
|  | 2091.9389 | 1.4097 | 0.0044636 |  | 2091.9389 | 1.5106 | 0.0090262
|  | 2091.8183 | 1.4098 | 0.0044962 |  | 2091.8183 | 1.5106 | 0.0091394
|  | 2091.6978 | 1.4098 | 0.0045305 |  | 2091.6978 | 1.5107 | 0.009247
|  | 2091.5773 | 1.4098 | 0.004565 |  | 2091.5773 | 1.5108 | 0.0093486
|  | 2091.4567 | 1.4098 | 0.0046061 |  | 2091.4567 | 1.5109 | 0.0094428
|  | 2091.3362 | 1.4098 | 0.0046417 |  | 2091.3362 | 1.511 | 0.0095278
|  | 2091.2157 | 1.4098 | 0.0046794 |  | 2091.2157 | 1.5111 | 0.0096014
|  | 2091.0951 | 1.4098 | 0.0047143 |  | 2091.0951 | 1.5112 | 0.0096616
|  | 2090.9746 | 1.4098 | 0.0047478 |  | 2090.9746 | 1.5114 | 0.0097082
|  | 2090.8541 | 1.4098 | 0.0047777 |  | 2090.8541 | 1.5115 | 0.0097424
|  | 2090.7335 | 1.4098 | 0.0048121 |  | 2090.7335 | 1.5117 | 0.0097665
|  | 2090.613 | 1.4098 | 0.0048504 |  | 2090.613 | 1.5118 | 0.0097831
|  | 2090.4925 | 1.4098 | 0.0049003 |  | 2090.4925 | 1.5119 | 0.0097939
|  | 2090.3719 | 1.4098 | 0.0049584 |  | 2090.3719 | 1.5121 | 0.0097989
|  | 2090.2514 | 1.4098 | 0.0050249 |  | 2090.2514 | 1.5122 | 0.0097964
|  | 2090.1309 | 1.4098 | 0.0050934 |  | 2090.1309 | 1.5124 | 0.0097844
|  | 2090.0104 | 1.4098 | 0.0051636 |  | 2090.0104 | 1.5125 | 0.0097612
|  | 2089.8898 | 1.4098 | 0.005232 |  | 2089.8898 | 1.5127 | 0.0097266
|  | 2089.7693 | 1.4098 | 0.0052955 |  | 2089.7693 | 1.5128 | 0.0096821
|  | 2089.6488 | 1.4098 | 0.0053503 |  | 2089.6488 | 1.513 | 0.0096303
|  | 2089.5282 | 1.4098 | 0.0053977 |  | 2089.5282 | 1.5131 | 0.0095733
|  | 2089.4077 | 1.4098 | 0.0054427 |  | 2089.4077 | 1.5132 | 0.0095122
|  | 2089.2872 | 1.4098 | 0.0054884 |  | 2089.2872 | 1.5133 | 0.0094462
|  | 2089.1666 | 1.4098 | 0.0055326 |  | 2089.1666 | 1.5135 | 0.0093732
|  | 2089.0461 | 1.4098 | 0.005574 |  | 2089.0461 | 1.5136 | 0.0092915
|  | 2088.9256 | 1.4099 | 0.0056132 |  | 2088.9256 | 1.5137 | 0.0092008
|  | 2088.805 | 1.4099 | 0.0056565 |  | 2088.805 | 1.5138 | 0.0091027
|  | 2088.6845 | 1.4099 | 0.0056921 |  | 2088.6845 | 1.5139 | 0.009001
|  | 2088.564 | 1.4099 | 0.0057334 |  | 2088.564 | 1.514 | 0.0089
|  | 2088.4435 | 1.4099 | 0.0057728 |  | 2088.4435 | 1.5141 | 0.008803
|  | 2088.3229 | 1.4099 | 0.0058168 |  | 2088.3229 | 1.5141 | 0.0087119
|  | 2088.2024 | 1.4099 | 0.0058681 |  | 2088.2024 | 1.5142 | 0.0086255
|  | 2088.0819 | 1.4099 | 0.0059188 |  | 2088.0819 | 1.5143 | 0.008541
|  | 2087.9613 | 1.4099 | 0.0059734 |  | 2087.9613 | 1.5143 | 0.0084554
|  | 2087.8408 | 1.4099 | 0.0060333 |  | 2087.8408 | 1.5144 | 0.0083663
|  | 2087.7203 | 1.4099 | 0.0060876 |  | 2087.7203 | 1.5145 | 0.0082733
|  | 2087.5997 | 1.4099 | 0.0061454 |  | 2087.5997 | 1.5145 | 0.0081772
|  | 2087.4792 | 1.4099 | 0.0062006 |  | 2087.4792 | 1.5146 | 0.0080798
|  | 2087.3587 | 1.4099 | 0.0062514 |  | 2087.3587 | 1.5146 | 0.0079827
|  | 2087.2381 | 1.4099 | 0.0063031 |  | 2087.2381 | 1.5147 | 0.0078867
|  | 2087.1176 | 1.4099 | 0.0063559 |  | 2087.1176 | 1.5147 | 0.0077919
|  | 2086.9971 | 1.4099 | 0.006408 |  | 2086.9971 | 1.5148 | 0.0076987
|  | 2086.8765 | 1.4099 | 0.0064635 |  | 2086.8765 | 1.5148 | 0.0076077
|  | 2086.756 | 1.41 | 0.0065187 |  | 2086.756 | 1.5148 | 0.0075207
|  | 2086.6355 | 1.41 | 0.0065762 |  | 2086.6355 | 1.5148 | 0.0074398
|  | 2086.515 | 1.41 | 0.0066304 |  | 2086.515 | 1.5148 | 0.0073668
|  | 2086.3944 | 1.41 | 0.0066859 |  | 2086.3944 | 1.5148 | 0.0073021
|  | 2086.2739 | 1.41 | 0.0067434 |  | 2086.2739 | 1.5148 | 0.0072443
|  | 2086.1534 | 1.41 | 0.0067945 |  | 2086.1534 | 1.5149 | 0.0071906
|  | 2086.0328 | 1.4101 | 0.0068502 |  | 2086.0328 | 1.5149 | 0.0071382
|  | 2085.9123 | 1.4101 | 0.006898 |  | 2085.9123 | 1.5149 | 0.0070855
|  | 2085.7918 | 1.4101 | 0.0069488 |  | 2085.7918 | 1.5149 | 0.0070327
|  | 2085.6712 | 1.4101 | 0.0069943 |  | 2085.6712 | 1.5149 | 0.0069819
|  | 2085.5507 | 1.4101 | 0.0070347 |  | 2085.5507 | 1.515 | 0.0069364
|  | 2085.4302 | 1.4101 | 0.0070711 |  | 2085.4302 | 1.515 | 0.0068984
|  | 2085.3096 | 1.4101 | 0.007101 |  | 2085.3096 | 1.515 | 0.0068688
|  | 2085.1891 | 1.4101 | 0.0071284 |  | 2085.1891 | 1.515 | 0.0068458
|  | 2085.0686 | 1.4102 | 0.0071539 |  | 2085.0686 | 1.515 | 0.0068267
|  | 2084.948 | 1.4102 | 0.0071826 |  | 2084.948 | 1.5151 | 0.0068088
|  | 2084.8275 | 1.4102 | 0.0072126 |  | 2084.8275 | 1.5151 | 0.0067908
|  | 2084.707 | 1.4102 | 0.007242 |  | 2084.707 | 1.5152 | 0.006774
|  | 2084.5865 | 1.4102 | 0.0072744 |  | 2084.5865 | 1.5152 | 0.0067613
|  | 2084.4659 | 1.4102 | 0.0073114 |  | 2084.4659 | 1.5152 | 0.0067559
|  | 2084.3454 | 1.4102 | 0.0073502 |  | 2084.3454 | 1.5153 | 0.0067595
|  | 2084.2249 | 1.4102 | 0.0073875 |  | 2084.2249 | 1.5154 | 0.0067708
|  | 2084.1043 | 1.4102 | 0.0074278 |  | 2084.1043 | 1.5155 | 0.0067854
|  | 2083.9838 | 1.4102 | 0.0074654 |  | 2083.9838 | 1.5156 | 0.0067968
|  | 2083.8633 | 1.4103 | 0.0075008 |  | 2083.8633 | 1.5157 | 0.0067981
|  | 2083.7427 | 1.4103 | 0.0075326 |  | 2083.7427 | 1.5158 | 0.0067835
|  | 2083.6222 | 1.4103 | 0.0075565 |  | 2083.6222 | 1.516 | 0.0067502
|  | 2083.5017 | 1.4103 | 0.0075739 |  | 2083.5017 | 1.5162 | 0.0066978
|  | 2083.3811 | 1.4103 | 0.0075835 |  | 2083.3811 | 1.5163 | 0.0066269
|  | 2083.2606 | 1.4104 | 0.0075913 |  | 2083.2606 | 1.5165 | 0.0065385
|  | 2083.1401 | 1.4104 | 0.0075935 |  | 2083.1401 | 1.5167 | 0.0064318
|  | 2083.0195 | 1.4104 | 0.0075941 |  | 2083.0195 | 1.5169 | 0.0063047
|  | 2082.899 | 1.4104 | 0.0076019 |  | 2082.899 | 1.5171 | 0.0061539
|  | 2082.7785 | 1.4104 | 0.007613 |  | 2082.7785 | 1.5172 | 0.0059765
|  | 2082.658 | 1.4105 | 0.0076216 |  | 2082.658 | 1.5174 | 0.0057714
|  | 2082.5374 | 1.4105 | 0.0076287 |  | 2082.5374 | 1.5175 | 0.00554
|  | 2082.4169 | 1.4105 | 0.0076357 |  | 2082.4169 | 1.5177 | 0.0052869
|  | 2082.2964 | 1.4105 | 0.0076311 |  | 2082.2964 | 1.5178 | 0.0050184
|  | 2082.1758 | 1.4105 | 0.0076227 |  | 2082.1758 | 1.5178 | 0.0047418
|  | 2082.0553 | 1.4105 | 0.0076098 |  | 2082.0553 | 1.5178 | 0.0044635
|  | 2081.9348 | 1.4105 | 0.0075966 |  | 2081.9348 | 1.5179 | 0.0041889
|  | 2081.8142 | 1.4106 | 0.0075836 |  | 2081.8142 | 1.5178 | 0.0039217
|  | 2081.6937 | 1.4106 | 0.0075738 |  | 2081.6937 | 1.5178 | 0.0036637
|  | 2081.5732 | 1.4106 | 0.0075634 |  | 2081.5732 | 1.5177 | 0.0034164
|  | 2081.4526 | 1.4106 | 0.007553 |  | 2081.4526 | 1.5177 | 0.0031803
|  | 2081.3321 | 1.4106 | 0.0075357 |  | 2081.3321 | 1.5176 | 0.0029563
|  | 2081.2116 | 1.4106 | 0.0075126 |  | 2081.2116 | 1.5175 | 0.002745
|  | 2081.0911 | 1.4107 | 0.007485 |  | 2081.0911 | 1.5174 | 0.0025468
|  | 2080.9705 | 1.4107 | 0.0074495 |  | 2080.9705 | 1.5173 | 0.0023617
|  | 2080.85 | 1.4107 | 0.0074073 |  | 2080.85 | 1.5171 | 0.0021898
|  | 2080.7295 | 1.4107 | 0.0073631 |  | 2080.7295 | 1.517 | 0.0020308
|  | 2080.6089 | 1.4107 | 0.0073135 |  | 2080.6089 | 1.5169 | 0.0018843
|  | 2080.4884 | 1.4107 | 0.0072641 |  | 2080.4884 | 1.5167 | 0.0017505
|  | 2080.3679 | 1.4108 | 0.0072074 |  | 2080.3679 | 1.5166 | 0.0016295
|  | 2080.2473 | 1.4124 | 0.0071546 |  | 2080.2473 | 1.5164 | 0.0015216
|  | 2080.1268 | 1.4125 | 0.0071002 |  | 2080.1268 | 1.5163 | 0.0014267
|  | 2080.0063 | 1.4125 | 0.0070479 |  | 2080.0063 | 1.5162 | 0.0013442
|  | 2079.8857 | 1.4125 | 0.0069953 |  | 2079.8857 | 1.516 | 0.0012732
|  | 2079.7652 | 1.4125 | 0.0069426 |  | 2079.7652 | 1.5159 | 0.0012121
|  | 2079.6447 | 1.4158 | 0.0068833 |  | 2079.6447 | 1.5158 | 0.0011595
|  | 2079.5241 | 1.4175 | 0.0068227 |  | 2079.5241 | 1.5156 | 0.001114
|  | 2079.4036 | 1.4192 | 0.006756 |  | 2079.4036 | 1.5155 | 0.0010743
|  | 2079.2831 | 1.4192 | 0.0066826 |  | 2079.2831 | 1.5154 | 0.0010393
|  | 2079.1626 | 1.4192 | 0.0066062 |  | 2079.1626 | 1.5153 | 0.0010079
|  | 2079.042 | 1.4192 | 0.0065268 |  | 2079.042 | 1.5152 | 0.00097852
|  | 2078.9215 | 1.4193 | 0.0064501 |  | 2078.9215 | 1.5151 | 0.00095007
|  | 2078.801 | 1.4193 | 0.0063721 |  | 2078.801 | 1.515 | 0.00092112
|  | 2078.6804 | 1.4193 | 0.0062974 |  | 2078.6804 | 1.515 | 0.00089122
|  | 2078.5599 | 1.4193 | 0.006225 |  | 2078.5599 | 1.5149 | 0.00086069
|  | 2078.4394 | 1.4193 | 0.0061481 |  | 2078.4394 | 1.5148 | 0.00083075
|  | 2078.3188 | 1.4193 | 0.0060665 |  | 2078.3188 | 1.5147 | 0.0008035
|  | 2078.1983 | 1.4193 | 0.0059782 |  | 2078.1983 | 1.5146 | 0.00078069
|  | 2078.0778 | 1.4194 | 0.0058856 |  | 2078.0778 | 1.5145 | 0.00076359
|  | 2077.9572 | 1.4194 | 0.0057935 |  | 2077.9572 | 1.5144 | 0.00075202
|  | 2077.8367 | 1.4194 | 0.0057004 |  | 2077.8367 | 1.5144 | 0.00074444
|  | 2077.7162 | 1.4194 | 0.0056071 |  | 2077.7162 | 1.5143 | 0.0007387
|  | 2077.5956 | 1.4194 | 0.0055209 |  | 2077.5956 | 1.5142 | 0.00073251
|  | 2077.4751 | 1.4194 | 0.0054353 |  | 2077.4751 | 1.5141 | 0.00072465
|  | 2077.3546 | 1.4194 | 0.0053582 |  | 2077.3546 | 1.5141 | 0.00071501
|  | 2077.2341 | 1.4194 | 0.0052787 |  | 2077.2341 | 1.514 | 0.00070484
|  | 2077.1135 | 1.4194 | 0.005203 |  | 2077.1135 | 1.5139 | 0.00069574
|  | 2076.993 | 1.4194 | 0.0051263 |  | 2076.993 | 1.5139 | 0.00068917
|  | 2076.8725 | 1.4194 | 0.0050471 |  | 2076.8725 | 1.5138 | 0.00068554
|  | 2076.7519 | 1.4194 | 0.0049684 |  | 2076.7519 | 1.5138 | 0.00068441
|  | 2076.6314 | 1.4194 | 0.0048831 |  | 2076.6314 | 1.5137 | 0.00068466
|  | 2076.5109 | 1.4194 | 0.0047936 |  | 2076.5109 | 1.5136 | 0.00068538
|  | 2076.3903 | 1.4194 | 0.0047014 |  | 2076.3903 | 1.5136 | 0.00068624
|  | 2076.2698 | 1.4194 | 0.0046056 |  | 2076.2698 | 1.5135 | 0.00068769
|  | 2076.1493 | 1.4194 | 0.0045092 |  | 2076.1493 | 1.5135 | 0.00069068
|  | 2076.0287 | 1.4194 | 0.0044163 |  | 2076.0287 | 1.5134 | 0.00069556
|  | 2075.9082 | 1.4194 | 0.004325 |  | 2075.9082 | 1.5134 | 0.0007019
|  | 2075.7877 | 1.4194 | 0.0042378 |  | 2075.7877 | 1.5133 | 0.00070849
|  | 2075.6671 | 1.4194 | 0.0041539 |  | 2075.6671 | 1.5133 | 0.00071362
|  | 2075.5466 | 1.4194 | 0.0040697 |  | 2075.5466 | 1.5132 | 0.00071632
|  | 2075.4261 | 1.4194 | 0.0039878 |  | 2075.4261 | 1.5132 | 0.00071726
|  | 2075.3056 | 1.4195 | 0.0038999 |  | 2075.3056 | 1.5131 | 0.00071863
|  | 2075.185 | 1.4195 | 0.0038066 |  | 2075.185 | 1.5131 | 0.00072384
|  | 2075.0645 | 1.4195 | 0.0037098 |  | 2075.0645 | 1.513 | 0.00073579
|  | 2074.944 | 1.4195 | 0.0036122 |  | 2074.944 | 1.513 | 0.00075584
|  | 2074.8234 | 1.4195 | 0.0035134 |  | 2074.8234 | 1.5129 | 0.00078266
|  | 2074.7029 | 1.4195 | 0.0034207 |  | 2074.7029 | 1.5129 | 0.00081253
|  | 2074.5824 | 1.4195 | 0.0033313 |  | 2074.5824 | 1.5129 | 0.00084047
|  | 2074.4618 | 1.4195 | 0.0032503 |  | 2074.4618 | 1.5129 | 0.00086186
|  | 2074.3413 | 1.4195 | 0.0031715 |  | 2074.3413 | 1.5129 | 0.00087415
|  | 2074.2208 | 1.4195 | 0.0030976 |  | 2074.2208 | 1.5129 | 0.00087736
|  | 2074.1002 | 1.4195 | 0.0030301 |  | 2074.1002 | 1.5129 | 0.00087374
|  | 2073.9797 | 1.4194 | 0.0029637 |  | 2073.9797 | 1.5129 | 0.0008662
|  | 2073.8592 | 1.4194 | 0.0028975 |  | 2073.8592 | 1.5128 | 0.00085714
|  | 2073.7386 | 1.4194 | 0.0028359 |  | 2073.7386 | 1.5128 | 0.0008475
|  | 2073.6181 | 1.4194 | 0.0027703 |  | 2073.6181 | 1.5128 | 0.00083696
|  | 2073.4976 | 1.4194 | 0.0027078 |  | 2073.4976 | 1.5128 | 0.00082448
|  | 2073.3771 | 1.4194 | 0.0026426 |  | 2073.3771 | 1.5128 | 0.00081
|  | 2073.2565 | 1.4194 | 0.0025778 |  | 2073.2565 | 1.5127 | 0.00079483
|  | 2073.136 | 1.4194 | 0.0025048 |  | 2073.136 | 1.5127 | 0.0007814
|  | 2073.0155 | 1.4194 | 0.0024317 |  | 2073.0155 | 1.5127 | 0.00077249
|  | 2072.8949 | 1.4194 | 0.0023521 |  | 2072.8949 | 1.5126 | 0.00077029
|  | 2072.7744 | 1.4194 | 0.0022718 |  | 2072.7744 | 1.5126 | 0.00077393
|  | 2072.6539 | 1.4194 | 0.0021889 |  | 2072.6539 | 1.5126 | 0.00078112
|  | 2072.5333 | 1.4194 | 0.0021106 |  | 2072.5333 | 1.5125 | 0.00078821
|  | 2072.4128 | 1.4194 | 0.0020366 |  | 2072.4128 | 1.5125 | 0.00079211
|  | 2072.2923 | 1.4194 | 0.0019724 |  | 2072.2923 | 1.5125 | 0.00079107
|  | 2072.1717 | 1.4194 | 0.0019122 |  | 2072.1717 | 1.5125 | 0.00078594
|  | 2072.0512 | 1.4194 | 0.0018654 |  | 2072.0512 | 1.5125 | 0.00077869
|  | 2071.9307 | 1.4194 | 0.0018162 |  | 2071.9307 | 1.5125 | 0.0007719
|  | 2071.8101 | 1.4194 | 0.0017761 |  | 2071.8101 | 1.5124 | 0.0007666
|  | 2071.6896 | 1.4194 | 0.0017295 |  | 2071.6896 | 1.5124 | 0.00076239
|  | 2071.5691 | 1.4194 | 0.0016793 |  | 2071.5691 | 1.5124 | 0.0007569
|  | 2071.4486 | 1.4194 | 0.001627 |  | 2071.4486 | 1.5124 | 0.00074762
|  | 2071.328 | 1.4193 | 0.001575 |  | 2071.328 | 1.5124 | 0.00073353
|  | 2071.2075 | 1.4193 | 0.001526 |  | 2071.2075 | 1.5123 | 0.00071533
|  | 2071.087 | 1.4193 | 0.0014823 |  | 2071.087 | 1.5123 | 0.00069603
|  | 2070.9664 | 1.4193 | 0.0014456 |  | 2070.9664 | 1.5123 | 0.00067956
|  | 2070.8459 | 1.4193 | 0.0014186 |  | 2070.8459 | 1.5122 | 0.00066911
|  | 2070.7254 | 1.4193 | 0.0013958 |  | 2070.7254 | 1.5122 | 0.00066572
|  | 2070.6048 | 1.4193 | 0.0013714 |  | 2070.6048 | 1.5122 | 0.00066804
|  | 2070.4843 | 1.4193 | 0.0013442 |  | 2070.4843 | 1.5121 | 0.00067307
|  | 2070.3638 | 1.4193 | 0.0013077 |  | 2070.3638 | 1.5121 | 0.00067703
|  | 2070.2432 | 1.4193 | 0.0012605 |  | 2070.2432 | 1.5121 | 0.00067767
|  | 2070.1227 | 1.4193 | 0.0012133 |  | 2070.1227 | 1.5121 | 0.00067424
|  | 2070.0022 | 1.4193 | 0.0011588 |  | 2070.0022 | 1.5121 | 0.00066807
|  | 2069.8817 | 1.4193 | 0.0011073 |  | 2069.8817 | 1.512 | 0.00066083
|  | 2069.7611 | 1.4192 | 0.0010624 |  | 2069.7611 | 1.512 | 0.00065358
|  | 2069.6406 | 1.4192 | 0.0010194 |  | 2069.6406 | 1.512 | 0.00064627
|  | 2069.5201 | 1.4192 | 0.00098075 |  | 2069.5201 | 1.512 | 0.00063759
|  | 2069.3995 | 1.4192 | 0.00094475 |  | 2069.3995 | 1.512 | 0.00062579
|  | 2069.279 | 1.4175 | 0.00091268 |  | 2069.279 | 1.5119 | 0.00061007
|  | 2069.1585 | 1.4175 | 0.00088196 |  | 2069.1585 | 1.5119 | 0.00059166
|  | 2069.0379 | 1.4175 | 0.00085526 |  | 2069.0379 | 1.5119 | 0.00057343
|  | 2068.9174 | 1.4175 | 0.00083164 |  | 2068.9174 | 1.5118 | 0.00055917
|  | 2068.7969 | 1.4175 | 0.00081197 |  | 2068.7969 | 1.5118 | 0.00055215
|  | 2068.6763 | 1.4158 | 0.00079558 |  | 2068.6763 | 1.5117 | 0.00055359
|  | 2068.5558 | 1.4125 | 0.00078149 |  | 2068.5558 | 1.5117 | 0.00056241
|  | 2068.4353 | 1.4125 | 0.0007676 |  | 2068.4353 | 1.5117 | 0.00057536
|  | 2068.3147 | 1.4125 | 0.0007546 |  | 2068.3147 | 1.5116 | 0.00058838
|  | 2068.1942 | 1.4108 | 0.00074241 |  | 2068.1942 | 1.5116 | 0.00059817
|  | 2068.0737 | 1.4108 | 0.00073311 |  | 2068.0737 | 1.5116 | 0.00060298
|  | 2067.9532 | 1.4108 | 0.00072765 |  | 2067.9532 | 1.5116 | 0.00060309
|  | 2067.8326 | 1.4107 | 0.00072686 |  | 2067.8326 | 1.5115 | 0.0006002
|  | 2067.7121 | 1.4107 | 0.00073052 |  | 2067.7121 | 1.5115 | 0.00059645
|  | 2067.5916 | 1.4107 | 0.00073684 |  | 2067.5916 | 1.5115 | 0.00059351
|  | 2067.471 | 1.4107 | 0.00074328 |  | 2067.471 | 1.5114 | 0.0005922
|  | 2067.3505 | 1.4107 | 0.00074767 |  | 2067.3505 | 1.5114 | 0.00059246
|  | 2067.23 | 1.4107 | 0.00074904 |  | 2067.23 | 1.5114 | 0.00059425
|  | 2067.1094 | 1.4107 | 0.00074658 |  | 2067.1094 | 1.5113 | 0.00059761
|  | 2066.9889 | 1.4107 | 0.00074133 |  | 2066.9889 | 1.5113 | 0.00060321
|  | 2066.8684 | 1.4107 | 0.0007337 |  | 2066.8684 | 1.5113 | 0.00061184
|  | 2066.7478 | 1.4107 | 0.00072546 |  | 2066.7478 | 1.5112 | 0.00062374
|  | 2066.6273 | 1.4107 | 0.00071755 |  | 2066.6273 | 1.5112 | 0.00063836
|  | 2066.5068 | 1.4107 | 0.00071117 |  | 2066.5068 | 1.5112 | 0.00065421
|  | 2066.3862 | 1.4106 | 0.00070688 |  | 2066.3862 | 1.5111 | 0.00066949
|  | 2066.2657 | 1.4106 | 0.00070565 |  | 2066.2657 | 1.5111 | 0.00068274
|  | 2066.1452 | 1.4106 | 0.00070799 |  | 2066.1452 | 1.5111 | 0.00069408
|  | 2066.0247 | 1.4106 | 0.00071448 |  | 2066.0247 | 1.511 | 0.00070488
|  | 2065.9041 | 1.4106 | 0.00072312 |  | 2065.9041 | 1.511 | 0.00071778
|  | 2065.7836 | 1.4106 | 0.00073235 |  | 2065.7836 | 1.511 | 0.00073525
|  | 2065.6631 | 1.4106 | 0.0007395 |  | 2065.6631 | 1.5109 | 0.00075864
|  | 2065.5425 | 1.4106 | 0.00074258 |  | 2065.5425 | 1.5109 | 0.00078729
|  | 2065.422 | 1.4106 | 0.00074111 |  | 2065.422 | 1.5108 | 0.00081864
|  | 2065.3015 | 1.4106 | 0.00073665 |  | 2065.3015 | 1.5108 | 0.0008492
|  | 2065.1809 | 1.4106 | 0.00073103 |  | 2065.1809 | 1.5108 | 0.00087602
|  | 2065.0604 | 1.4106 | 0.00072768 |  | 2065.0604 | 1.5108 | 0.00089811
|  | 2064.9399 | 1.4106 | 0.00072994 |  | 2064.9399 | 1.5108 | 0.00091689
|  | 2064.8193 | 1.4106 | 0.00073791 |  | 2064.8193 | 1.5107 | 0.00093586
|  | 2064.6988 | 1.4106 | 0.00075126 |  | 2064.6988 | 1.5107 | 0.00095919
|  | 2064.5783 | 1.4106 | 0.00076788 |  | 2064.5783 | 1.5107 | 0.0009899
|  | 2064.4577 | 1.4106 | 0.00078542 |  | 2064.4577 | 1.5106 | 0.0010287
|  | 2064.3372 | 1.4106 | 0.00080293 |  | 2064.3372 | 1.5106 | 0.0010738
|  | 2064.2167 | 1.4106 | 0.00081974 |  | 2064.2167 | 1.5106 | 0.0011213
|  | 2064.0962 | 1.4106 | 0.00083635 |  | 2064.0962 | 1.5106 | 0.001167
|  | 2063.9756 | 1.4106 | 0.00085347 |  | 2063.9756 | 1.5106 | 0.0012082
|  | 2063.8551 | 1.4106 | 0.00087134 |  | 2063.8551 | 1.5106 | 0.0012446
|  | 2063.7346 | 1.4106 | 0.00088871 |  | 2063.7346 | 1.5106 | 0.0012778
|  | 2063.614 | 1.4106 | 0.00090388 |  | 2063.614 | 1.5106 | 0.0013107
|  | 2063.4935 | 1.4106 | 0.00091581 |  | 2063.4935 | 1.5106 | 0.0013456
|  | 2063.373 | 1.4106 | 0.00092292 |  | 2063.373 | 1.5106 | 0.001383
|  | 2063.2524 | 1.4106 | 0.00092463 |  | 2063.2524 | 1.5106 | 0.0014214
|  | 2063.1319 | 1.4106 | 0.00092554 |  | 2063.1319 | 1.5106 | 0.0014576
|  | 2063.0114 | 1.4106 | 0.00092511 |  | 2063.0114 | 1.5106 | 0.0014886
|  | 2062.8908 | 1.4106 | 0.00092778 |  | 2062.8908 | 1.5106 | 0.0015128
|  | 2062.7703 | 1.4106 | 0.00093352 |  | 2062.7703 | 1.5106 | 0.0015308
|  | 2062.6498 | 1.4106 | 0.00093983 |  | 2062.6498 | 1.5106 | 0.0015452
|  | 2062.5293 | 1.4106 | 0.00094922 |  | 2062.5293 | 1.5106 | 0.0015593
|  | 2062.4087 | 1.4106 | 0.00096014 |  | 2062.4087 | 1.5106 | 0.0015756
|  | 2062.2882 | 1.4106 | 0.00096694 |  | 2062.2882 | 1.5106 | 0.0015948
|  | 2062.1677 | 1.4105 | 0.0009739 |  | 2062.1677 | 1.5106 | 0.001615
|  | 2062.0471 | 1.4105 | 0.00098031 |  | 2062.0471 | 1.5106 | 0.0016333
|  | 2061.9266 | 1.4105 | 0.00099017 |  | 2061.9266 | 1.5107 | 0.0016468
|  | 2061.8061 | 1.4105 | 0.00099589 |  | 2061.8061 | 1.5107 | 0.0016544
|  | 2061.6855 | 1.4105 | 0.001003 |  | 2061.6855 | 1.5107 | 0.0016572
|  | 2061.565 | 1.4105 | 0.0010105 |  | 2061.565 | 1.5107 | 0.0016584
|  | 2061.4445 | 1.4105 | 0.0010178 |  | 2061.4445 | 1.5107 | 0.001662
|  | 2061.3239 | 1.4105 | 0.0010241 |  | 2061.3239 | 1.5106 | 0.0016713
|  | 2061.2034 | 1.4105 | 0.0010332 |  | 2061.2034 | 1.5106 | 0.0016873
|  | 2061.0829 | 1.4105 | 0.0010433 |  | 2061.0829 | 1.5106 | 0.001709
|  | 2060.9623 | 1.4105 | 0.0010573 |  | 2060.9623 | 1.5106 | 0.001734
|  | 2060.8418 | 1.4105 | 0.0010725 |  | 2060.8418 | 1.5106 | 0.0017594
|  | 2060.7213 | 1.4105 | 0.0010904 |  | 2060.7213 | 1.5106 | 0.0017835
|  | 2060.6008 | 1.4105 | 0.001109 |  | 2060.6008 | 1.5106 | 0.0018059
|  | 2060.4802 | 1.4105 | 0.0011273 |  | 2060.4802 | 1.5106 | 0.0018276
|  | 2060.3597 | 1.4105 | 0.0011427 |  | 2060.3597 | 1.5106 | 0.0018503
|  | 2060.2392 | 1.4105 | 0.001162 |  | 2060.2392 | 1.5106 | 0.001875
|  | 2060.1186 | 1.4105 | 0.0011813 |  | 2060.1186 | 1.5106 | 0.0019018
|  | 2059.9981 | 1.4105 | 0.001199 |  | 2059.9981 | 1.5106 | 0.0019299
|  | 2059.8776 | 1.4105 | 0.0012215 |  | 2059.8776 | 1.5106 | 0.0019587
|  | 2059.757 | 1.4105 | 0.0012391 |  | 2059.757 | 1.5106 | 0.0019874
|  | 2059.6365 | 1.4105 | 0.0012523 |  | 2059.6365 | 1.5106 | 0.0020166
|  | 2059.516 | 1.4105 | 0.0012631 |  | 2059.516 | 1.5106 | 0.0020475
|  | 2059.3954 | 1.4105 | 0.0012685 |  | 2059.3954 | 1.5106 | 0.0020814
|  | 2059.2749 | 1.4105 | 0.0012723 |  | 2059.2749 | 1.5106 | 0.0021186
|  | 2059.1544 | 1.4105 | 0.0012711 |  | 2059.1544 | 1.5106 | 0.0021584
|  | 2059.0338 | 1.4105 | 0.0012714 |  | 2059.0338 | 1.5107 | 0.0021989
|  | 2058.9133 | 1.4105 | 0.0012782 |  | 2058.9133 | 1.5107 | 0.0022379
|  | 2058.7928 | 1.4105 | 0.0012862 |  | 2058.7928 | 1.5107 | 0.0022733
|  | 2058.6723 | 1.4105 | 0.0012993 |  | 2058.6723 | 1.5107 | 0.0023043
|  | 2058.5517 | 1.4105 | 0.0013131 |  | 2058.5517 | 1.5108 | 0.0023308
|  | 2058.4312 | 1.4105 | 0.0013287 |  | 2058.4312 | 1.5108 | 0.0023536
|  | 2058.3107 | 1.4105 | 0.0013409 |  | 2058.3107 | 1.5109 | 0.002373
|  | 2058.1901 | 1.4105 | 0.0013584 |  | 2058.1901 | 1.5109 | 0.0023893
|  | 2058.0696 | 1.4105 | 0.0013728 |  | 2058.0696 | 1.5109 | 0.0024021
|  | 2057.9491 | 1.4105 | 0.0013862 |  | 2057.9491 | 1.511 | 0.0024113
|  | 2057.8285 | 1.4105 | 0.001398 |  | 2057.8285 | 1.511 | 0.0024172
|  | 2057.708 | 1.4105 | 0.0014091 |  | 2057.708 | 1.511 | 0.0024209
|  | 2057.5875 | 1.4105 | 0.0014146 |  | 2057.5875 | 1.5111 | 0.0024246
|  | 2057.4669 | 1.4105 | 0.0014187 |  | 2057.4669 | 1.5111 | 0.0024303
|  | 2057.3464 | 1.4105 | 0.0014175 |  | 2057.3464 | 1.5111 | 0.002439
|  | 2057.2259 | 1.4105 | 0.0014212 |  | 2057.2259 | 1.5111 | 0.0024502
|  | 2057.1053 | 1.4105 | 0.0014238 |  | 2057.1053 | 1.5112 | 0.0024619
|  | 2056.9848 | 1.4105 | 0.0014374 |  | 2056.9848 | 1.5112 | 0.0024713
|  | 2056.8643 | 1.4105 | 0.0014565 |  | 2056.8643 | 1.5113 | 0.0024758
|  | 2056.7438 | 1.4105 | 0.0014773 |  | 2056.7438 | 1.5113 | 0.0024742
|  | 2056.6232 | 1.4104 | 0.0015075 |  | 2056.6232 | 1.5114 | 0.002467
|  | 2056.5027 | 1.4104 | 0.0015323 |  | 2056.5027 | 1.5114 | 0.0024559
|  | 2056.3822 | 1.4104 | 0.0015575 |  | 2056.3822 | 1.5114 | 0.002443
|  | 2056.2616 | 1.4105 | 0.0015754 |  | 2056.2616 | 1.5115 | 0.0024294
|  | 2056.1411 | 1.4105 | 0.0015892 |  | 2056.1411 | 1.5115 | 0.002415
|  | 2056.0206 | 1.4105 | 0.0015984 |  | 2056.0206 | 1.5115 | 0.0023984
|  | 2055.9 | 1.4105 | 0.0016075 |  | 2055.9 | 1.5116 | 0.0023782
|  | 2055.7795 | 1.4105 | 0.0016138 |  | 2055.7795 | 1.5116 | 0.0023532
|  | 2055.659 | 1.4105 | 0.0016199 |  | 2055.659 | 1.5116 | 0.002324
|  | 2055.5384 | 1.4105 | 0.0016256 |  | 2055.5384 | 1.5117 | 0.0022927
|  | 2055.4179 | 1.4105 | 0.00163 |  | 2055.4179 | 1.5117 | 0.0022616
|  | 2055.2974 | 1.4105 | 0.0016343 |  | 2055.2974 | 1.5117 | 0.002233
|  | 2055.1768 | 1.4105 | 0.0016338 |  | 2055.1768 | 1.5117 | 0.0022074
|  | 2055.0563 | 1.4105 | 0.0016353 |  | 2055.0563 | 1.5117 | 0.0021833
|  | 2054.9358 | 1.4105 | 0.001641 |  | 2054.9358 | 1.5118 | 0.0021587
|  | 2054.8153 | 1.4105 | 0.001644 |  | 2054.8153 | 1.5118 | 0.002131
|  | 2054.6947 | 1.4105 | 0.0016565 |  | 2054.6947 | 1.5118 | 0.002099
|  | 2054.5742 | 1.4105 | 0.0016706 |  | 2054.5742 | 1.5118 | 0.0020628
|  | 2054.4537 | 1.4105 | 0.001686 |  | 2054.4537 | 1.5118 | 0.0020245
|  | 2054.3331 | 1.4105 | 0.0017049 |  | 2054.3331 | 1.5118 | 0.0019869
|  | 2054.2126 | 1.4105 | 0.0017254 |  | 2054.2126 | 1.5118 | 0.001952
|  | 2054.0921 | 1.4105 | 0.0017441 |  | 2054.0921 | 1.5118 | 0.0019209
|  | 2053.9715 | 1.4105 | 0.001762 |  | 2053.9715 | 1.5118 | 0.0018934
|  | 2053.851 | 1.4105 | 0.001777 |  | 2053.851 | 1.5118 | 0.0018681
|  | 2053.7305 | 1.4105 | 0.0017906 |  | 2053.7305 | 1.5118 | 0.0018433
|  | 2053.6099 | 1.4105 | 0.0017982 |  | 2053.6099 | 1.5118 | 0.0018183
|  | 2053.4894 | 1.4105 | 0.0018026 |  | 2053.4894 | 1.5118 | 0.0017932
|  | 2053.3689 | 1.4105 | 0.0018054 |  | 2053.3689 | 1.5118 | 0.0017688
|  | 2053.2484 | 1.4105 | 0.0018033 |  | 2053.2484 | 1.5118 | 0.0017464
|  | 2053.1278 | 1.4105 | 0.0017979 |  | 2053.1278 | 1.5118 | 0.0017264
|  | 2053.0073 | 1.4105 | 0.0017945 |  | 2053.0073 | 1.5118 | 0.0017087
|  | 2052.8868 | 1.4105 | 0.0017933 |  | 2052.8868 | 1.5118 | 0.0016924
|  | 2052.7662 | 1.4105 | 0.0017903 |  | 2052.7662 | 1.5118 | 0.0016762
|  | 2052.6457 | 1.4105 | 0.0017904 |  | 2052.6457 | 1.5118 | 0.0016591
|  | 2052.5252 | 1.4105 | 0.0017928 |  | 2052.5252 | 1.5118 | 0.0016409
|  | 2052.4046 | 1.4105 | 0.0017981 |  | 2052.4046 | 1.5118 | 0.0016218
|  | 2052.2841 | 1.4105 | 0.0018012 |  | 2052.2841 | 1.5118 | 0.0016025
|  | 2052.1636 | 1.4105 | 0.0017993 |  | 2052.1636 | 1.5118 | 0.0015836
|  | 2052.043 | 1.4105 | 0.0018 |  | 2052.043 | 1.5118 | 0.001565
|  | 2051.9225 | 1.4105 | 0.001798 |  | 2051.9225 | 1.5118 | 0.0015466
|  | 2051.802 | 1.4105 | 0.0018006 |  | 2051.802 | 1.5118 | 0.0015278
|  | 2051.6814 | 1.4105 | 0.001811 |  | 2051.6814 | 1.5118 | 0.0015082
|  | 2051.5609 | 1.4105 | 0.0018265 |  | 2051.5609 | 1.5118 | 0.0014879
|  | 2051.4404 | 1.4105 | 0.0018458 |  | 2051.4404 | 1.5117 | 0.0014674
|  | 2051.3199 | 1.4105 | 0.0018709 |  | 2051.3199 | 1.5117 | 0.0014478
|  | 2051.1993 | 1.4105 | 0.0018961 |  | 2051.1993 | 1.5117 | 0.0014293
|  | 2051.0788 | 1.4105 | 0.0019124 |  | 2051.0788 | 1.5117 | 0.0014123
|  | 2050.9583 | 1.4105 | 0.0019252 |  | 2050.9583 | 1.5117 | 0.0013964
|  | 2050.8377 | 1.4105 | 0.0019294 |  | 2050.8377 | 1.5117 | 0.0013806
|  | 2050.7172 | 1.4105 | 0.0019269 |  | 2050.7172 | 1.5117 | 0.0013645
|  | 2050.5967 | 1.4105 | 0.0019195 |  | 2050.5967 | 1.5117 | 0.0013476
|  | 2050.4761 | 1.4105 | 0.0019175 |  | 2050.4761 | 1.5116 | 0.0013305
|  | 2050.3556 | 1.4105 | 0.0019147 |  | 2050.3556 | 1.5116 | 0.001314
|  | 2050.2351 | 1.4105 | 0.001915 |  | 2050.2351 | 1.5116 | 0.0012991
|  | 2050.1145 | 1.4105 | 0.0019179 |  | 2050.1145 | 1.5116 | 0.0012868
|  | 2049.994 | 1.4105 | 0.0019202 |  | 2049.994 | 1.5116 | 0.0012771
|  | 2049.8735 | 1.4105 | 0.0019158 |  | 2049.8735 | 1.5116 | 0.00127
|  | 2049.7529 | 1.4105 | 0.0019089 |  | 2049.7529 | 1.5115 | 0.0012645
|  | 2049.6324 | 1.4106 | 0.0018971 |  | 2049.6324 | 1.5115 | 0.0012598
|  | 2049.5119 | 1.4106 | 0.0018863 |  | 2049.5119 | 1.5115 | 0.0012556
|  | 2049.3914 | 1.4106 | 0.0018743 |  | 2049.3914 | 1.5115 | 0.0012519
|  | 2049.2708 | 1.4106 | 0.0018699 |  | 2049.2708 | 1.5115 | 0.001249
|  | 2049.1503 | 1.4106 | 0.0018674 |  | 2049.1503 | 1.5114 | 0.0012472
|  | 2049.0298 | 1.4106 | 0.0018729 |  | 2049.0298 | 1.5114 | 0.0012464
|  | 2048.9092 | 1.4105 | 0.001879 |  | 2048.9092 | 1.5114 | 0.0012465
|  | 2048.7887 | 1.4105 | 0.001884 |  | 2048.7887 | 1.5114 | 0.0012466
|  | 2048.6682 | 1.4105 | 0.0018889 |  | 2048.6682 | 1.5114 | 0.001246
|  | 2048.5476 | 1.4105 | 0.0018925 |  | 2048.5476 | 1.5114 | 0.0012444
|  | 2048.4271 | 1.4106 | 0.0018951 |  | 2048.4271 | 1.5114 | 0.001242
|  | 2048.3066 | 1.4106 | 0.0018974 |  | 2048.3066 | 1.5113 | 0.0012394
|  | 2048.186 | 1.4106 | 0.0018959 |  | 2048.186 | 1.5113 | 0.0012381
|  | 2048.0655 | 1.4106 | 0.0018879 |  | 2048.0655 | 1.5113 | 0.0012391
|  | 2047.945 | 1.4106 | 0.0018791 |  | 2047.945 | 1.5113 | 0.0012431
|  | 2047.8244 | 1.4106 | 0.0018635 |  | 2047.8244 | 1.5113 | 0.0012501
|  | 2047.7039 | 1.4106 | 0.0018497 |  | 2047.7039 | 1.5113 | 0.0012594
|  | 2047.5834 | 1.4106 | 0.0018355 |  | 2047.5834 | 1.5112 | 0.0012701
|  | 2047.4629 | 1.4106 | 0.0018218 |  | 2047.4629 | 1.5112 | 0.0012811
|  | 2047.3423 | 1.4106 | 0.0018132 |  | 2047.3423 | 1.5112 | 0.0012922
|  | 2047.2218 | 1.4106 | 0.0018113 |  | 2047.2218 | 1.5112 | 0.0013035
|  | 2047.1013 | 1.4106 | 0.0018071 |  | 2047.1013 | 1.5112 | 0.0013156
|  | 2046.9807 | 1.4106 | 0.0017968 |  | 2046.9807 | 1.5112 | 0.0013289
|  | 2046.8602 | 1.4106 | 0.0017852 |  | 2046.8602 | 1.5112 | 0.0013434
|  | 2046.7397 | 1.4106 | 0.0017698 |  | 2046.7397 | 1.5112 | 0.0013583
|  | 2046.6191 | 1.4106 | 0.0017556 |  | 2046.6191 | 1.5112 | 0.0013723
|  | 2046.4986 | 1.4106 | 0.0017386 |  | 2046.4986 | 1.5112 | 0.001384
|  | 2046.3781 | 1.4106 | 0.0017294 |  | 2046.3781 | 1.5112 | 0.0013926
|  | 2046.2575 | 1.4106 | 0.0017282 |  | 2046.2575 | 1.5112 | 0.0013979
|  | 2046.137 | 1.4106 | 0.0017329 |  | 2046.137 | 1.5112 | 0.0014013
|  | 2046.0165 | 1.4106 | 0.0017368 |  | 2046.0165 | 1.5112 | 0.0014047
|  | 2045.896 | 1.4106 | 0.001747 |  | 2045.896 | 1.5112 | 0.0014098
|  | 2045.7754 | 1.4106 | 0.0017487 |  | 2045.7754 | 1.5112 | 0.0014176
|  | 2045.6549 | 1.4106 | 0.0017488 |  | 2045.6549 | 1.5112 | 0.0014277
|  | 2045.5344 | 1.4106 | 0.0017467 |  | 2045.5344 | 1.5112 | 0.0014383
|  | 2045.4138 | 1.4106 | 0.0017395 |  | 2045.4138 | 1.5112 | 0.0014469
|  | 2045.2933 | 1.4106 | 0.0017313 |  | 2045.2933 | 1.5112 | 0.0014508
|  | 2045.1728 | 1.4106 | 0.0017198 |  | 2045.1728 | 1.5112 | 0.0014488
|  | 2045.0522 | 1.4106 | 0.0017089 |  | 2045.0522 | 1.5113 | 0.0014407
|  | 2044.9317 | 1.4106 | 0.0016951 |  | 2044.9317 | 1.5113 | 0.0014282
|  | 2044.8112 | 1.4106 | 0.0016803 |  | 2044.8112 | 1.5113 | 0.0014136
|  | 2044.6906 | 1.4106 | 0.001663 |  | 2044.6906 | 1.5113 | 0.0013994
|  | 2044.5701 | 1.4106 | 0.0016508 |  | 2044.5701 | 1.5113 | 0.0013875
|  | 2044.4496 | 1.4106 | 0.0016419 |  | 2044.4496 | 1.5113 | 0.0013783
|  | 2044.329 | 1.4106 | 0.0016401 |  | 2044.329 | 1.5112 | 0.0013715
|  | 2044.2085 | 1.4106 | 0.0016422 |  | 2044.2085 | 1.5112 | 0.0013664
|  | 2044.088 | 1.4106 | 0.0016471 |  | 2044.088 | 1.5112 | 0.001362
|  | 2043.9675 | 1.4106 | 0.0016509 |  | 2043.9675 | 1.5112 | 0.0013581
|  | 2043.8469 | 1.4106 | 0.0016489 |  | 2043.8469 | 1.5112 | 0.0013554
|  | 2043.7264 | 1.4106 | 0.0016407 |  | 2043.7264 | 1.5112 | 0.0013548
|  | 2043.6059 | 1.4106 | 0.0016235 |  | 2043.6059 | 1.5112 | 0.001357
|  | 2043.4853 | 1.4106 | 0.001606 |  | 2043.4853 | 1.5112 | 0.0013626
|  | 2043.3648 | 1.4106 | 0.0015858 |  | 2043.3648 | 1.5111 | 0.0013713
|  | 2043.2443 | 1.4106 | 0.0015719 |  | 2043.2443 | 1.5111 | 0.0013819
|  | 2043.1237 | 1.4106 | 0.0015596 |  | 2043.1237 | 1.5111 | 0.0013935
|  | 2043.0032 | 1.4106 | 0.0015484 |  | 2043.0032 | 1.5111 | 0.001405
|  | 2042.8827 | 1.4106 | 0.0015402 |  | 2042.8827 | 1.5111 | 0.0014156
|  | 2042.7621 | 1.4106 | 0.0015377 |  | 2042.7621 | 1.5111 | 0.001425
|  | 2042.6416 | 1.4106 | 0.0015338 |  | 2042.6416 | 1.5111 | 0.001433
|  | 2042.5211 | 1.4106 | 0.001531 |  | 2042.5211 | 1.5111 | 0.0014395
|  | 2042.4005 | 1.4106 | 0.0015341 |  | 2042.4005 | 1.5111 | 0.0014441
|  | 2042.28 | 1.4106 | 0.0015357 |  | 2042.28 | 1.5111 | 0.0014466
|  | 2042.1595 | 1.4106 | 0.0015346 |  | 2042.1595 | 1.5111 | 0.0014473
|  | 2042.039 | 1.4106 | 0.0015316 |  | 2042.039 | 1.5111 | 0.0014465
|  | 2041.9184 | 1.4106 | 0.0015255 |  | 2041.9184 | 1.5111 | 0.0014454
|  | 2041.7979 | 1.4106 | 0.0015156 |  | 2041.7979 | 1.5111 | 0.0014453
|  | 2041.6774 | 1.4106 | 0.0014985 |  | 2041.6774 | 1.5111 | 0.0014477
|  | 2041.5568 | 1.4106 | 0.0014807 |  | 2041.5568 | 1.5111 | 0.0014532
|  | 2041.4363 | 1.4106 | 0.0014624 |  | 2041.4363 | 1.5111 | 0.001462
|  | 2041.3158 | 1.4106 | 0.0014445 |  | 2041.3158 | 1.511 | 0.0014737
|  | 2041.1952 | 1.4106 | 0.0014317 |  | 2041.1952 | 1.511 | 0.0014877
|  | 2041.0747 | 1.4106 | 0.0014188 |  | 2041.0747 | 1.511 | 0.0015036
|  | 2040.9542 | 1.4106 | 0.0014065 |  | 2040.9542 | 1.511 | 0.0015219
|  | 2040.8336 | 1.4106 | 0.0013984 |  | 2040.8336 | 1.511 | 0.0015435
|  | 2040.7131 | 1.4106 | 0.0013913 |  | 2040.7131 | 1.511 | 0.0015699
|  | 2040.5926 | 1.4106 | 0.001389 |  | 2040.5926 | 1.511 | 0.001602
|  | 2040.472 | 1.4106 | 0.0013867 |  | 2040.472 | 1.5109 | 0.0016404
|  | 2040.3515 | 1.4106 | 0.0013949 |  | 2040.3515 | 1.5109 | 0.0016842
|  | 2040.231 | 1.4106 | 0.0014057 |  | 2040.231 | 1.5109 | 0.0017322
|  | 2040.1105 | 1.4106 | 0.0014133 |  | 2040.1105 | 1.5109 | 0.0017827
|  | 2039.9899 | 1.4106 | 0.0014236 |  | 2039.9899 | 1.511 | 0.0018342
|  | 2039.8694 | 1.4106 | 0.0014246 |  | 2039.8694 | 1.511 | 0.001886
|  | 2039.7489 | 1.4106 | 0.0014192 |  | 2039.7489 | 1.511 | 0.0019375
|  | 2039.6283 | 1.4106 | 0.0014074 |  | 2039.6283 | 1.511 | 0.0019887
|  | 2039.5078 | 1.4106 | 0.0013896 |  | 2039.5078 | 1.5111 | 0.0020387
|  | 2039.3873 | 1.4106 | 0.0013732 |  | 2039.3873 | 1.5111 | 0.002086
|  | 2039.2667 | 1.4106 | 0.0013602 |  | 2039.2667 | 1.5112 | 0.0021284
|  | 2039.1462 | 1.4106 | 0.0013526 |  | 2039.1462 | 1.5113 | 0.0021633
|  | 2039.0257 | 1.4106 | 0.0013467 |  | 2039.0257 | 1.5114 | 0.002188
|  | 2038.9051 | 1.4106 | 0.001353 |  | 2038.9051 | 1.5114 | 0.0022011
|  | 2038.7846 | 1.4106 | 0.0013587 |  | 2038.7846 | 1.5115 | 0.0022022
|  | 2038.6641 | 1.4106 | 0.0013616 |  | 2038.6641 | 1.5116 | 0.0021914
|  | 2038.5435 | 1.4106 | 0.0013645 |  | 2038.5435 | 1.5117 | 0.00217
|  | 2038.423 | 1.4106 | 0.0013622 |  | 2038.423 | 1.5118 | 0.0021387
|  | 2038.3025 | 1.4106 | 0.0013593 |  | 2038.3025 | 1.5118 | 0.0020983
|  | 2038.182 | 1.4106 | 0.0013469 |  | 2038.182 | 1.5119 | 0.0020492
|  | 2038.0614 | 1.4106 | 0.0013421 |  | 2038.0614 | 1.512 | 0.0019924
|  | 2037.9409 | 1.4106 | 0.0013326 |  | 2037.9409 | 1.512 | 0.0019295
|  | 2037.8204 | 1.4107 | 0.0013231 |  | 2037.8204 | 1.5121 | 0.0018629
|  | 2037.6998 | 1.4107 | 0.0013126 |  | 2037.6998 | 1.5121 | 0.0017954
|  | 2037.5793 | 1.4107 | 0.0013008 |  | 2037.5793 | 1.5121 | 0.00173
|  | 2037.4588 | 1.4107 | 0.0012892 |  | 2037.4588 | 1.5121 | 0.0016678
|  | 2037.3382 | 1.4107 | 0.0012774 |  | 2037.3382 | 1.5121 | 0.001609
|  | 2037.2177 | 1.4107 | 0.0012675 |  | 2037.2177 | 1.5121 | 0.0015521
|  | 2037.0972 | 1.4107 | 0.0012577 |  | 2037.0972 | 1.5121 | 0.0014952
|  | 2036.9766 | 1.4107 | 0.0012471 |  | 2036.9766 | 1.5121 | 0.0014367
|  | 2036.8561 | 1.4107 | 0.0012331 |  | 2036.8561 | 1.5121 | 0.0013767
|  | 2036.7356 | 1.4107 | 0.0012222 |  | 2036.7356 | 1.5121 | 0.0013172
|  | 2036.6151 | 1.4107 | 0.0012128 |  | 2036.6151 | 1.5121 | 0.0012611
|  | 2036.4945 | 1.4106 | 0.0012006 |  | 2036.4945 | 1.5121 | 0.0012119
|  | 2036.374 | 1.4106 | 0.0011866 |  | 2036.374 | 1.512 | 0.0011719
|  | 2036.2535 | 1.4106 | 0.0011794 |  | 2036.2535 | 1.512 | 0.0011414
|  | 2036.1329 | 1.4106 | 0.0011717 |  | 2036.1329 | 1.512 | 0.0011187
|  | 2036.0124 | 1.4106 | 0.0011658 |  | 2036.0124 | 1.5119 | 0.001101
|  | 2035.8919 | 1.4106 | 0.0011684 |  | 2035.8919 | 1.5119 | 0.0010858
|  | 2035.7713 | 1.4107 | 0.0011745 |  | 2035.7713 | 1.5119 | 0.0010715
|  | 2035.6508 | 1.4107 | 0.0011822 |  | 2035.6508 | 1.5119 | 0.001058
|  | 2035.5303 | 1.4107 | 0.0011866 |  | 2035.5303 | 1.5119 | 0.0010461
|  | 2035.4097 | 1.4107 | 0.0011841 |  | 2035.4097 | 1.5118 | 0.0010369
|  | 2035.2892 | 1.4107 | 0.0011807 |  | 2035.2892 | 1.5118 | 0.0010303
|  | 2035.1687 | 1.4107 | 0.0011637 |  | 2035.1687 | 1.5118 | 0.0010251
|  | 2035.0481 | 1.4107 | 0.0011414 |  | 2035.0481 | 1.5118 | 0.001019
|  | 2034.9276 | 1.4107 | 0.0011131 |  | 2034.9276 | 1.5118 | 0.0010099
|  | 2034.8071 | 1.4107 | 0.0010799 |  | 2034.8071 | 1.5118 | 0.00099715
|  | 2034.6866 | 1.4107 | 0.0010465 |  | 2034.6866 | 1.5118 | 0.00098211
|  | 2034.566 | 1.4107 | 0.0010143 |  | 2034.566 | 1.5117 | 0.00096798
|  | 2034.4455 | 1.4107 | 0.00098743 |  | 2034.4455 | 1.5117 | 0.0009585
|  | 2034.325 | 1.4107 | 0.00096155 |  | 2034.325 | 1.5117 | 0.00095641
|  | 2034.2044 | 1.4107 | 0.00094004 |  | 2034.2044 | 1.5117 | 0.00096217
|  | 2034.0839 | 1.4107 | 0.00092222 |  | 2034.0839 | 1.5117 | 0.00097394
|  | 2033.9634 | 1.4107 | 0.0009118 |  | 2033.9634 | 1.5116 | 0.0009878
|  | 2033.8428 | 1.4107 | 0.0009053 |  | 2033.8428 | 1.5116 | 0.00099965
|  | 2033.7223 | 1.4107 | 0.00090118 |  | 2033.7223 | 1.5116 | 0.0010068
|  | 2033.6018 | 1.4107 | 0.00090179 |  | 2033.6018 | 1.5116 | 0.0010089
|  | 2033.4812 | 1.4106 | 0.00090513 |  | 2033.4812 | 1.5116 | 0.0010078
|  | 2033.3607 | 1.4106 | 0.00090982 |  | 2033.3607 | 1.5116 | 0.0010063
|  | 2033.2402 | 1.4106 | 0.00091528 |  | 2033.2402 | 1.5116 | 0.0010068
|  | 2033.1196 | 1.4106 | 0.00091969 |  | 2033.1196 | 1.5116 | 0.0010099
|  | 2032.9991 | 1.4106 | 0.00091683 |  | 2032.9991 | 1.5116 | 0.0010143
|  | 2032.8786 | 1.4106 | 0.00091198 |  | 2032.8786 | 1.5117 | 0.0010175
|  | 2032.7581 | 1.4106 | 0.00090074 |  | 2032.7581 | 1.5117 | 0.0010173
|  | 2032.6375 | 1.4106 | 0.00088401 |  | 2032.6375 | 1.5117 | 0.0010126
|  | 2032.517 | 1.4106 | 0.000863 |  | 2032.517 | 1.5117 | 0.0010046
|  | 2032.3965 | 1.4106 | 0.00084114 |  | 2032.3965 | 1.5117 | 0.00099571
|  | 2032.2759 | 1.4106 | 0.00082062 |  | 2032.2759 | 1.5117 | 0.00098866
|  | 2032.1554 | 1.4106 | 0.00080349 |  | 2032.1554 | 1.5117 | 0.0009849
|  | 2032.0349 | 1.4106 | 0.00079039 |  | 2032.0349 | 1.5117 | 0.00098388
|  | 2031.9143 | 1.4106 | 0.0007806 |  | 2031.9143 | 1.5117 | 0.0009832
|  | 2031.7938 | 1.4106 | 0.00077124 |  | 2031.7938 | 1.5117 | 0.00097971
|  | 2031.6733 | 1.4107 | 0.00076028 |  | 2031.6733 | 1.5117 | 0.00097088
|  | 2031.5527 | 1.4107 | 0.00074581 |  | 2031.5527 | 1.5117 | 0.00095626
|  | 2031.4322 | 1.4107 | 0.00072692 |  | 2031.4322 | 1.5118 | 0.00093746
|  | 2031.3117 | 1.4107 | 0.00070524 |  | 2031.3117 | 1.5118 | 0.00091772
|  | 2031.1911 | 1.4107 | 0.00068263 |  | 2031.1911 | 1.5118 | 0.00090041
|  | 2031.0706 | 1.4107 | 0.00066205 |  | 2031.0706 | 1.5118 | 0.00088779
|  | 2030.9501 | 1.4107 | 0.000644 |  | 2030.9501 | 1.5118 | 0.00087996
|  | 2030.8296 | 1.4107 | 0.0006285 |  | 2030.8296 | 1.5118 | 0.00087525
|  | 2030.709 | 1.4107 | 0.00061416 |  | 2030.709 | 1.5118 | 0.00087057
|  | 2030.5885 | 1.4107 | 0.00059853 |  | 2030.5885 | 1.5118 | 0.00086312
|  | 2030.468 | 1.4107 | 0.00058059 |  | 2030.468 | 1.5118 | 0.00085081
|  | 2030.3474 | 1.4107 | 0.0005603 |  | 2030.3474 | 1.5118 | 0.00083277
|  | 2030.2269 | 1.4107 | 0.00053962 |  | 2030.2269 | 1.5118 | 0.00080918
|  | 2030.1064 | 1.4107 | 0.00051955 |  | 2030.1064 | 1.5118 | 0.00078051
|  | 2029.9858 | 1.4107 | 0.00050224 |  | 2029.9858 | 1.5118 | 0.00074764
|  | 2029.8653 | 1.4107 | 0.00048698 |  | 2029.8653 | 1.5118 | 0.0007113
|  | 2029.7448 | 1.4107 | 0.0004726 |  | 2029.7448 | 1.5118 | 0.0006731
|  | 2029.6242 | 1.4106 | 0.00045719 |  | 2029.6242 | 1.5118 | 0.00063529
|  | 2029.5037 | 1.4106 | 0.00043957 |  | 2029.5037 | 1.5118 | 0.00060135
|  | 2029.3832 | 1.4106 | 0.0004196 |  | 2029.3832 | 1.5118 | 0.00057478
|  | 2029.2626 | 1.4106 | 0.00039905 |  | 2029.2626 | 1.5117 | 0.0005585
|  | 2029.1421 | 1.4106 | 0.00038099 |  | 2029.1421 | 1.5117 | 0.00055327
|  | 2029.0216 | 1.4106 | 0.00036857 |  | 2029.0216 | 1.5117 | 0.00055713
|  | 2028.9011 | 1.4106 | 0.00036242 |  | 2028.9011 | 1.5117 | 0.00056588
|  | 2028.7805 | 1.4106 | 0.00036064 |  | 2028.7805 | 1.5117 | 0.00057382
|  | 2028.66 | 1.4106 | 0.00036079 |  | 2028.66 | 1.5117 | 0.00057626
|  | 2028.5395 | 1.4106 | 0.00035856 |  | 2028.5395 | 1.5117 | 0.00057066
|  | 2028.4189 | 1.4106 | 0.00035109 |  | 2028.4189 | 1.5117 | 0.00055726
|  | 2028.2984 | 1.4106 | 0.00033816 |  | 2028.2984 | 1.5117 | 0.00053884
|  | 2028.1779 | 1.4106 | 0.0003221 |  | 2028.1779 | 1.5117 | 0.00051893
|  | 2028.0573 | 1.4106 | 0.00030602 |  | 2028.0573 | 1.5117 | 0.00050008
|  | 2027.9368 | 1.4106 | 0.00029355 |  | 2027.9368 | 1.5117 | 0.00048315
|  | 2027.8163 | 1.4106 | 0.00028692 |  | 2027.8163 | 1.5117 | 0.00046684
|  | 2027.6957 | 1.4106 | 0.00028502 |  | 2027.6957 | 1.5117 | 0.00044894
|  | 2027.5752 | 1.4106 | 0.00028642 |  | 2027.5752 | 1.5117 | 0.00042765
|  | 2027.4547 | 1.4106 | 0.00028734 |  | 2027.4547 | 1.5117 | 0.00040284
|  | 2027.3342 | 1.4106 | 0.00028617 |  | 2027.3342 | 1.5117 | 0.0003765
|  | 2027.2136 | 1.4106 | 0.00028148 |  | 2027.2136 | 1.5117 | 0.00035184
|  | 2027.0931 | 1.4106 | 0.00027319 |  | 2027.0931 | 1.5116 | 0.00033214
|  | 2026.9726 | 1.4106 | 0.00026312 |  | 2026.9726 | 1.5116 | 0.00031903
|  | 2026.852 | 1.4106 | 0.0002525 |  | 2026.852 | 1.5116 | 0.00031158
|  | 2026.7315 | 1.4106 | 0.00024202 |  | 2026.7315 | 1.5116 | 0.00030683
|  | 2026.611 | 1.4106 | 0.00023146 |  | 2026.611 | 1.5116 | 0.00030057
|  | 2026.4904 | 1.4106 | 0.00022055 |  | 2026.4904 | 1.5116 | 0.00028931
|  | 2026.3699 | 1.4106 | 0.00020952 |  | 2026.3699 | 1.5116 | 0.00027169
|  | 2026.2494 | 1.4106 | 0.00019954 |  | 2026.2494 | 1.5116 | 0.00024887
|  | 2026.1288 | 1.4106 | 0.0001919 |  | 2026.1288 | 1.5115 | 0.00022406
|  | 2026.0083 | 1.4106 | 0.00018801 |  | 2026.0083 | 1.5115 | 0.00020125
|  | 2025.8878 | 1.4105 | 0.00018856 |  | 2025.8878 | 1.5115 | 0.00018364
|  | 2025.7672 | 1.4105 | 0.00019305 |  | 2025.7672 | 1.5115 | 0.00017259
|  | 2025.6467 | 1.4105 | 0.0001987 |  | 2025.6467 | 1.5114 | 0.00016788
|  | 2025.5262 | 1.4105 | 0.00020275 |  | 2025.5262 | 1.5114 | 0.00016756
|  | 2025.4057 | 1.4105 | 0.0002027 |  | 2025.4057 | 1.5114 | 0.0001696
|  | 2025.2851 | 1.4105 | 0.00019793 |  | 2025.2851 | 1.5114 | 0.00017237
|  | 2025.1646 | 1.4105 | 0.00018961 |  | 2025.1646 | 1.5114 | 0.000175
|  | 2025.0441 | 1.4105 | 0.0001794 |  | 2025.0441 | 1.5114 | 0.00017729
|  | 2024.9235 | 1.4105 | 0.00017049 |  | 2024.9235 | 1.5113 | 0.00017886
|  | 2024.803 | 1.4105 | 0.00016447 |  | 2024.803 | 1.5113 | 0.00017929
|  | 2024.6825 | 1.4105 | 0.00016199 |  | 2024.6825 | 1.5113 | 0.00017739
|  | 2024.5619 | 1.4105 | 0.00016186 |  | 2024.5619 | 1.5113 | 0.00017261
|  | 2024.4414 | 1.4105 | 0.00016297 |  | 2024.4414 | 1.5113 | 0.00016467
|  | 2024.3209 | 1.4105 | 0.00016299 |  | 2024.3209 | 1.5113 | 0.00015469
|  | 2024.2003 | 1.4105 | 0.00016138 |  | 2024.2003 | 1.5113 | 0.00014464
|  | 2024.0798 | 1.4106 | 0.00015748 |  | 2024.0798 | 1.5113 | 0.00013694
|  | 2023.9593 | 1.4106 | 0.00015142 |  | 2023.9593 | 1.5113 | 0.00013304
|  | 2023.8387 | 1.4106 | 0.00014323 |  | 2023.8387 | 1.5112 | 0.00013308
|  | 2023.7182 | 1.4106 | 0.00013254 |  | 2023.7182 | 1.5112 | 0.00013545
|  | 2023.5977 | 1.4106 | 0.00011915 |  | 2023.5977 | 1.5112 | 0.00013749
|  | 2023.4772 | 1.4106 | 0.00010188 |  | 2023.4772 | 1.5112 | 0.00013667
|  | 2023.3566 | 1.4106 | 8.0714e-05 |  | 2023.3566 | 1.5112 | 0.00013171
|  | 2023.2361 | 1.4106 | 5.6428e-05 |  | 2023.2361 | 1.5112 | 0.00012329
|  | 2023.1156 | 1.4106 | 3.2169e-05 |  | 2023.1156 | 1.5112 | 0.00011358
|  | 2022.995 | 1.4105 | 1.1143e-05 |  | 2022.995 | 1.5112 | 0.00010563
|  | 2022.8745 | 1.4105 | -2.3896e-06 |  | 2022.8745 | 1.5112 | 0.00010184
|  | 2022.754 | 1.4105 | -5.083e-06 |  | 2022.754 | 1.5111 | 0.00010287
|  | 2022.6334 | 1.4105 | 4.3144e-06 |  | 2022.6334 | 1.5111 | 0.00010755
|  | 2022.5129 | 1.4105 | 2.4905e-05 |  | 2022.5129 | 1.5111 | 0.00011347
|  | 2022.3924 | 1.4105 | 5.3005e-05 |  | 2022.3924 | 1.5111 | 0.00011799
|  | 2022.2718 | 1.4105 | 8.336e-05 |  | 2022.2718 | 1.5111 | 0.00011932
|  | 2022.1513 | 1.4105 | 0.00011031 |  | 2022.1513 | 1.5111 | 0.00011738
|  | 2022.0308 | 1.4105 | 0.00012937 |  | 2022.0308 | 1.5111 | 0.00011356
|  | 2021.9102 | 1.4105 | 0.00013781 |  | 2021.9102 | 1.5111 | 0.00010973
|  | 2021.7897 | 1.4105 | 0.00013583 |  | 2021.7897 | 1.5111 | 0.00010755
|  | 2021.6692 | 1.4105 | 0.00012628 |  | 2021.6692 | 1.5111 | 0.00010732
|  | 2021.5487 | 1.4105 | 0.00011385 |  | 2021.5487 | 1.511 | 0.00010806
|  | 2021.4281 | 1.4105 | 0.00010277 |  | 2021.4281 | 1.511 | 0.00010821
|  | 2021.3076 | 1.4105 | 9.6804e-05 |  | 2021.3076 | 1.511 | 0.00010655
|  | 2021.1871 | 1.4105 | 9.6222e-05 |  | 2021.1871 | 1.511 | 0.00010272
|  | 2021.0665 | 1.4105 | 0.0001002 |  | 2021.0665 | 1.511 | 9.7572e-05
|  | 2020.946 | 1.4105 | 0.00010495 |  | 2020.946 | 1.511 | 9.2794e-05
|  | 2020.8255 | 1.4105 | 0.00010747 |  | 2020.8255 | 1.511 | 8.9766e-05
|  | 2020.7049 | 1.4105 | 0.00010586 |  | 2020.7049 | 1.511 | 8.9088e-05
|  | 2020.5844 | 1.4105 | 9.9554e-05 |  | 2020.5844 | 1.511 | 8.9999e-05
|  | 2020.4639 | 1.4105 | 9.1123e-05 |  | 2020.4639 | 1.511 | 9.0836e-05
|  | 2020.3433 | 1.4105 | 8.3382e-05 |  | 2020.3433 | 1.511 | 8.9864e-05
|  | 2020.2228 | 1.4105 | 7.944e-05 |  | 2020.2228 | 1.511 | 8.6356e-05
|  | 2020.1023 | 1.4105 | 8.0727e-05 |  | 2020.1023 | 1.5109 | 8.0857e-05
|  | 2019.9818 | 1.4105 | 8.6933e-05 |  | 2019.9818 | 1.5109 | 7.5333e-05
|  | 2019.8612 | 1.4105 | 9.5001e-05 |  | 2019.8612 | 1.5109 | 7.201e-05
|  | 2019.7407 | 1.4105 | 0.0001017 |  | 2019.7407 | 1.5109 | 7.2702e-05
|  | 2019.6202 | 1.4105 | 0.00010429 |  | 2019.6202 | 1.5109 | 7.7726e-05
|  | 2019.4996 | 1.4105 | 0.00010139 |  | 2019.4996 | 1.5109 | 8.6057e-05
|  | 2019.3791 | 1.4105 | 9.3934e-05 |  | 2019.3791 | 1.5109 | 9.5306e-05
|  | 2019.2586 | 1.4105 | 8.3797e-05 |  | 2019.2586 | 1.5109 | 0.0001033
|  | 2019.138 | 1.4105 | 7.3711e-05 |  | 2019.138 | 1.5109 | 0.0001087
|  | 2019.0175 | 1.4105 | 6.5636e-05 |  | 2019.0175 | 1.5109 | 0.0001115
|  | 2018.897 | 1.4105 | 6.0469e-05 |  | 2018.897 | 1.5109 | 0.00011273
|  | 2018.7764 | 1.4105 | 5.7046e-05 |  | 2018.7764 | 1.5109 | 0.00011376
|  | 2018.6559 | 1.4105 | 5.4044e-05 |  | 2018.6559 | 1.5108 | 0.00011551
|  | 2018.5354 | 1.4105 | 4.9328e-05 |  | 2018.5354 | 1.5108 | 0.00011749
|  | 2018.4148 | 1.4105 | 4.1499e-05 |  | 2018.4148 | 1.5108 | 0.00011894
|  | 2018.2943 | 1.4105 | 3.0455e-05 |  | 2018.2943 | 1.5108 | 0.00011865
|  | 2018.1738 | 1.4105 | 1.6989e-05 |  | 2018.1738 | 1.5108 | 0.00011582
|  | 2018.0533 | 1.4105 | 2.325e-06 |  | 2018.0533 | 1.5108 | 0.00011091
|  | 2017.9327 | 1.4105 | -1.1272e-05 |  | 2017.9327 | 1.5108 | 0.00010545
|  | 2017.8122 | 1.4105 | -2.1977e-05 |  | 2017.8122 | 1.5108 | 0.00010153
|  | 2017.6917 | 1.4105 | -2.8165e-05 |  | 2017.6917 | 1.5108 | 0.00010037
|  | 2017.5711 | 1.4105 | -2.8493e-05 |  | 2017.5711 | 1.5108 | 0.00010232
|  | 2017.4506 | 1.4105 | -2.2687e-05 |  | 2017.4506 | 1.5108 | 0.00010566
|  | 2017.3301 | 1.4105 | -1.1535e-05 |  | 2017.3301 | 1.5108 | 0.00010786
|  | 2017.2095 | 1.4105 | 3.5372e-06 |  | 2017.2095 | 1.5108 | 0.00010674
|  | 2017.089 | 1.4104 | 2.0275e-05 |  | 2017.089 | 1.5108 | 0.00010092
|  | 2016.9685 | 1.4104 | 3.5081e-05 |  | 2016.9685 | 1.5108 | 9.0885e-05
|  | 2016.8479 | 1.4105 | 4.582e-05 |  | 2016.8479 | 1.5108 | 7.8831e-05
|  | 2016.7274 | 1.4105 | 5.0895e-05 |  | 2016.7274 | 1.5108 | 6.7499e-05
|  | 2016.6069 | 1.4105 | 4.9927e-05 |  | 2016.6069 | 1.5108 | 5.9413e-05
|  | 2016.4863 | 1.4105 | 4.4296e-05 |  | 2016.4863 | 1.5108 | 5.563e-05
|  | 2016.3658 | 1.4105 | 3.5976e-05 |  | 2016.3658 | 1.5108 | 5.547e-05
|  | 2016.2453 | 1.4105 | 2.7418e-05 |  | 2016.2453 | 1.5107 | 5.7218e-05
|  | 2016.1248 | 1.4105 | 1.982e-05 |  | 2016.1248 | 1.5107 | 5.8857e-05
|  | 2016.0042 | 1.4105 | 1.4023e-05 |  | 2016.0042 | 1.5107 | 5.907e-05
|  | 2015.8837 | 1.4105 | 9.4037e-06 |  | 2015.8837 | 1.5107 | 5.781e-05
|  | 2015.7632 | 1.4105 | 5.0719e-06 |  | 2015.7632 | 1.5107 | 5.6105e-05
|  | 2015.6426 | 1.4105 | 4.3785e-07 |  | 2015.6426 | 1.5107 | 5.5289e-05
|  | 2015.5221 | 1.4105 | -4.1841e-06 |  | 2015.5221 | 1.5107 | 5.5867e-05
|  | 2015.4016 | 1.4105 | -7.8822e-06 |  | 2015.4016 | 1.5107 | 5.771e-05
|  | 2015.281 | 1.4105 | -8.9207e-06 |  | 2015.281 | 1.5107 | 5.9477e-05
|  | 2015.1605 | 1.4105 | -6.2084e-06 |  | 2015.1605 | 1.5107 | 5.97e-05
|  | 2015.04 | 1.4105 | 3.7294e-07 |  | 2015.04 | 1.5107 | 5.7566e-05
|  | 2014.9194 | 1.4105 | 9.7429e-06 |  | 2014.9194 | 1.5107 | 5.326e-05
|  | 2014.7989 | 1.4105 | 1.9696e-05 |  | 2014.7989 | 1.5107 | 4.8201e-05
|  | 2014.6784 | 1.4105 | 2.7049e-05 |  | 2014.6784 | 1.5107 | 4.4446e-05
|  | 2014.5578 | 1.4105 | 2.9242e-05 |  | 2014.5578 | 1.5106 | 4.3448e-05
|  | 2014.4373 | 1.4105 | 2.5063e-05 |  | 2014.4373 | 1.5106 | 4.5608e-05
|  | 2014.3168 | 1.4105 | 1.5102e-05 |  | 2014.3168 | 1.5106 | 5.0072e-05
|  | 2014.1963 | 1.4105 | 1.0465e-06 |  | 2014.1963 | 1.5106 | 5.4936e-05
|  | 2014.0757 | 1.4105 | -1.3758e-05 |  | 2014.0757 | 1.5106 | 5.8643e-05
|  | 2013.9552 | 1.4105 | -2.6243e-05 |  | 2013.9552 | 1.5106 | 6.0397e-05
|  | 2013.8347 | 1.4105 | -3.4134e-05 |  | 2013.8347 | 1.5106 | 6.0919e-05
|  | 2013.7141 | 1.4105 | -3.6371e-05 |  | 2013.7141 | 1.5106 | 6.1668e-05
|  | 2013.5936 | 1.4105 | -3.3353e-05 |  | 2013.5936 | 1.5106 | 6.4146e-05
|  | 2013.4731 | 1.4105 | -2.6997e-05 |  | 2013.4731 | 1.5106 | 6.8751e-05
|  | 2013.3525 | 1.4105 | -1.9401e-05 |  | 2013.3525 | 1.5106 | 7.4213e-05
|  | 2013.232 | 1.4105 | -1.2424e-05 |  | 2013.232 | 1.5106 | 7.8096e-05
|  | 2013.1115 | 1.4105 | -7.3178e-06 |  | 2013.1115 | 1.5106 | 7.7781e-05
|  | 2012.9909 | 1.4105 | -4.2059e-06 |  | 2012.9909 | 1.5106 | 7.165e-05
|  | 2012.8704 | 1.4105 | -2.5085e-06 |  | 2012.8704 | 1.5106 | 6.0205e-05
|  | 2012.7499 | 1.4105 | -1.1364e-06 |  | 2012.7499 | 1.5106 | 4.6119e-05
|  | 2012.6293 | 1.4105 | 7.5697e-07 |  | 2012.6293 | 1.5106 | 3.294e-05
|  | 2012.5088 | 1.4105 | 3.4113e-06 |  | 2012.5088 | 1.5106 | 2.3898e-05
|  | 2012.3883 | 1.4105 | 6.6735e-06 |  | 2012.3883 | 1.5106 | 2.0615e-05
|  | 2012.2678 | 1.4104 | 9.212e-06 |  | 2012.2678 | 1.5105 | 2.2243e-05
|  | 2012.1472 | 1.4104 | 9.9907e-06 |  | 2012.1472 | 1.5105 | 2.6177e-05
|  | 2012.0267 | 1.4104 | 7.8074e-06 |  | 2012.0267 | 1.5105 | 2.8995e-05
|  | 2011.9062 | 1.4104 | 1.7761e-06 |  | 2011.9062 | 1.5105 | 2.8695e-05
|  | 2011.7856 | 1.4104 | -8.098e-06 |  | 2011.7856 | 1.5105 | 2.5228e-05
|  | 2011.6651 | 1.4104 | -2.142e-05 |  | 2011.6651 | 1.5105 | 2.0657e-05
|  | 2011.5446 | 1.4104 | -3.7223e-05 |  | 2011.5446 | 1.5105 | 1.8121e-05
|  | 2011.424 | 1.4104 | -5.3926e-05 |  | 2011.424 | 1.5105 | 2.037e-05
|  | 2011.3035 | 1.4104 | -6.9316e-05 |  | 2011.3035 | 1.5105 | 2.8135e-05
|  | 2011.183 | 1.4104 | -8.1329e-05 |  | 2011.183 | 1.5104 | 3.9989e-05
|  | 2011.0624 | 1.4104 | -8.7555e-05 |  | 2011.0624 | 1.5104 | 5.2703e-05
|  | 2010.9419 | 1.4104 | -8.6655e-05 |  | 2010.9419 | 1.5104 | 6.2822e-05
|  | 2010.8214 | 1.4104 | -7.8341e-05 |  | 2010.8214 | 1.5105 | 6.8009e-05
|  | 2010.7009 | 1.4104 | -6.3066e-05 |  | 2010.7009 | 1.5105 | 6.7952e-05
|  | 2010.5803 | 1.4104 | -4.3705e-05 |  | 2010.5803 | 1.5105 | 6.4132e-05
|  | 2010.4598 | 1.4104 | -2.3601e-05 |  | 2010.4598 | 1.5105 | 5.8895e-05
|  | 2010.3393 | 1.4104 | -5.8313e-06 |  | 2010.3393 | 1.5105 | 5.4093e-05
|  | 2010.2187 | 1.4104 | 6.9186e-06 |  | 2010.2187 | 1.5105 | 5.0245e-05
|  | 2010.0982 | 1.4104 | 1.4095e-05 |  | 2010.0982 | 1.5104 | 4.6144e-05
|  | 2009.9777 | 1.4104 | 1.6914e-05 |  | 2009.9777 | 1.5104 | 4.04e-05
|  | 2009.8571 | 1.4104 | 1.7833e-05 |  | 2009.8571 | 1.5104 | 3.222e-05
|  | 2009.7366 | 1.4104 | 1.9328e-05 |  | 2009.7366 | 1.5104 | 2.2356e-05
|  | 2009.6161 | 1.4104 | 2.3373e-05 |  | 2009.6161 | 1.5104 | 1.3323e-05
|  | 2009.4955 | 1.4104 | 3.004e-05 |  | 2009.4955 | 1.5104 | 8.0909e-06
|  | 2009.375 | 1.4104 | 3.8241e-05 |  | 2009.375 | 1.5104 | 9.0797e-06
|  | 2009.2545 | 1.4104 | 4.5978e-05 |  | 2009.2545 | 1.5104 | 1.6515e-05
|  | 2009.1339 | 1.4104 | 5.1408e-05 |  | 2009.1339 | 1.5104 | 2.8114e-05
|  | 2009.0134 | 1.4104 | 5.39e-05 |  | 2009.0134 | 1.5104 | 3.9964e-05
|  | 2008.8929 | 1.4104 | 5.4121e-05 |  | 2008.8929 | 1.5104 | 4.783e-05
|  | 2008.7724 | 1.4104 | 5.3704e-05 |  | 2008.7724 | 1.5104 | 4.9202e-05
|  | 2008.6518 | 1.4104 | 5.4554e-05 |  | 2008.6518 | 1.5104 | 4.4052e-05
|  | 2008.5313 | 1.4104 | 5.7373e-05 |  | 2008.5313 | 1.5104 | 3.4766e-05
|  | 2008.4108 | 1.4104 | 6.1738e-05 |  | 2008.4108 | 1.5104 | 2.5107e-05
|  | 2008.2902 | 1.4104 | 6.6311e-05 |  | 2008.2902 | 1.5103 | 1.8252e-05
|  | 2008.1697 | 1.4104 | 6.8406e-05 |  | 2008.1697 | 1.5103 | 1.5987e-05
|  | 2008.0492 | 1.4104 | 6.6879e-05 |  | 2008.0492 | 1.5103 | 1.7795e-05
|  | 2007.9286 | 1.4104 | 6.0952e-05 |  | 2007.9286 | 1.5103 | 2.19e-05
|  | 2007.8081 | 1.4104 | 5.1608e-05 |  | 2007.8081 | 1.5103 | 2.6458e-05
|  | 2007.6876 | 1.4104 | 4.1136e-05 |  | 2007.6876 | 1.5103 | 3.0838e-05
|  | 2007.567 | 1.4104 | 3.1403e-05 |  | 2007.567 | 1.5103 | 3.5684e-05
|  | 2007.4465 | 1.4104 | 2.422e-05 |  | 2007.4465 | 1.5103 | 4.2811e-05
|  | 2007.326 | 1.4104 | 1.9934e-05 |  | 2007.326 | 1.5103 | 5.3503e-05
|  | 2007.2054 | 1.4104 | 1.7639e-05 |  | 2007.2054 | 1.5103 | 6.7397e-05
|  | 2007.0849 | 1.4104 | 1.6044e-05 |  | 2007.0849 | 1.5103 | 8.2101e-05
|  | 2006.9644 | 1.4104 | 1.2996e-05 |  | 2006.9644 | 1.5103 | 9.3831e-05
|  | 2006.8439 | 1.4104 | 7.8209e-06 |  | 2006.8439 | 1.5103 | 9.8895e-05
|  | 2006.7233 | 1.4104 | 1.6293e-07 |  | 2006.7233 | 1.5103 | 9.54e-05
|  | 2006.6028 | 1.4104 | -8.6261e-06 |  | 2006.6028 | 1.5103 | 8.4387e-05
|  | 2006.4823 | 1.4104 | -1.7344e-05 |  | 2006.4823 | 1.5103 | 6.9699e-05
|  | 2006.3617 | 1.4104 | -2.449e-05 |  | 2006.3617 | 1.5103 | 5.6291e-05
|  | 2006.2412 | 1.4105 | -2.854e-05 |  | 2006.2412 | 1.5103 | 4.8811e-05
|  | 2006.1207 | 1.4105 | -2.9189e-05 |  | 2006.1207 | 1.5103 | 4.9272e-05
|  | 2006.0001 | 1.4105 | -2.6862e-05 |  | 2006.0001 | 1.5102 | 5.6748e-05
|  | 2005.8796 | 1.4105 | -2.3071e-05 |  | 2005.8796 | 1.5102 | 6.7944e-05
|  | 2005.7591 | 1.4104 | -1.9294e-05 |  | 2005.7591 | 1.5102 | 7.889e-05
|  | 2005.6385 | 1.4104 | -1.8059e-05 |  | 2005.6385 | 1.5102 | 8.604e-05
|  | 2005.518 | 1.4104 | -2.0328e-05 |  | 2005.518 | 1.5102 | 8.8152e-05
|  | 2005.3975 | 1.4104 | -2.6067e-05 |  | 2005.3975 | 1.5102 | 8.5702e-05
|  | 2005.2769 | 1.4104 | -3.4375e-05 |  | 2005.2769 | 1.5102 | 8.0475e-05
|  | 2005.1564 | 1.4104 | -4.2717e-05 |  | 2005.1564 | 1.5103 | 7.4035e-05
|  | 2005.0359 | 1.4104 | -4.7885e-05 |  | 2005.0359 | 1.5103 | 6.6767e-05
|  | 2004.9154 | 1.4104 | -4.7391e-05 |  | 2004.9154 | 1.5102 | 5.8184e-05
|  | 2004.7948 | 1.4104 | -3.997e-05 |  | 2004.7948 | 1.5102 | 4.7423e-05
|  | 2004.6743 | 1.4104 | -2.5983e-05 |  | 2004.6743 | 1.5102 | 3.4571e-05
|  | 2004.5538 | 1.4104 | -8.0769e-06 |  | 2004.5538 | 1.5102 | 2.1247e-05
|  | 2004.4332 | 1.4104 | 1.0688e-05 |  | 2004.4332 | 1.5102 | 1.0476e-05
|  | 2004.3127 | 1.4104 | 2.6781e-05 |  | 2004.3127 | 1.5102 | 5.6937e-06
|  | 2004.1922 | 1.4104 | 3.7797e-05 |  | 2004.1922 | 1.5102 | 9.1909e-06
|  | 2004.0716 | 1.4104 | 4.2363e-05 |  | 2004.0716 | 1.5101 | 2.0985e-05
|  | 2003.9511 | 1.4104 | 4.1107e-05 |  | 2003.9511 | 1.5101 | 3.847e-05
|  | 2003.8306 | 1.4104 | 3.5181e-05 |  | 2003.8306 | 1.5101 | 5.7122e-05
|  | 2003.71 | 1.4104 | 2.6231e-05 |  | 2003.71 | 1.5101 | 7.2509e-05
|  | 2003.5895 | 1.4104 | 1.5938e-05 |  | 2003.5895 | 1.5101 | 8.1605e-05
|  | 2003.469 | 1.4104 | 5.8578e-06 |  | 2003.469 | 1.5101 | 8.4093e-05
|  | 2003.3484 | 1.4104 | -2.232e-06 |  | 2003.3484 | 1.5101 | 8.1867e-05
|  | 2003.2279 | 1.4104 | -6.5836e-06 |  | 2003.2279 | 1.5101 | 7.8182e-05
|  | 2003.1074 | 1.4104 | -5.7797e-06 |  | 2003.1074 | 1.5101 | 7.5933e-05
|  | 2002.9869 | 1.4104 | 1.3251e-06 |  | 2002.9869 | 1.5101 | 7.6298e-05
|  | 2002.8663 | 1.4104 | 1.426e-05 |  | 2002.8663 | 1.5101 | 7.8704e-05
|  | 2002.7458 | 1.4104 | 3.0667e-05 |  | 2002.7458 | 1.5101 | 8.122e-05
|  | 2002.6253 | 1.4104 | 4.6757e-05 |  | 2002.6253 | 1.5101 | 8.2067e-05
|  | 2002.5047 | 1.4104 | 5.8867e-05 |  | 2002.5047 | 1.5101 | 8.0585e-05
|  | 2002.3842 | 1.4104 | 6.3918e-05 |  | 2002.3842 | 1.5101 | 7.7432e-05
|  | 2002.2637 | 1.4104 | 6.1484e-05 |  | 2002.2637 | 1.5101 | 7.4597e-05
|  | 2002.1431 | 1.4104 | 5.3873e-05 |  | 2002.1431 | 1.5101 | 7.3969e-05
|  | 2002.0226 | 1.4104 | 4.5327e-05 |  | 2002.0226 | 1.5101 | 7.6221e-05
|  | 2001.9021 | 1.4104 | 4.0947e-05 |  | 2001.9021 | 1.5101 | 8.0669e-05
|  | 2001.7815 | 1.4104 | 4.4054e-05 |  | 2001.7815 | 1.5101 | 8.5373e-05
|  | 2001.661 | 1.4104 | 5.4665e-05 |  | 2001.661 | 1.5101 | 8.8365e-05
|  | 2001.5405 | 1.4104 | 7.0143e-05 |  | 2001.5405 | 1.5101 | 8.8809e-05
|  | 2001.42 | 1.4104 | 8.5943e-05 |  | 2001.42 | 1.5101 | 8.7305e-05
|  | 2001.2994 | 1.4104 | 9.5962e-05 |  | 2001.2994 | 1.5101 | 8.5948e-05
|  | 2001.1789 | 1.4104 | 9.7176e-05 |  | 2001.1789 | 1.5101 | 8.6985e-05
|  | 2001.0584 | 1.4104 | 8.9253e-05 |  | 2001.0584 | 1.5101 | 9.1619e-05
|  | 2000.9378 | 1.4104 | 7.4985e-05 |  | 2000.9378 | 1.5101 | 9.9064e-05
|  | 2000.8173 | 1.4104 | 5.8396e-05 |  | 2000.8173 | 1.5101 | 0.00010699
|  | 2000.6968 | 1.4104 | 4.4017e-05 |  | 2000.6968 | 1.5101 | 0.00011219
|  | 2000.5762 | 1.4104 | 3.4951e-05 |  | 2000.5762 | 1.5101 | 0.00011227
|  | 2000.4557 | 1.4104 | 3.2083e-05 |  | 2000.4557 | 1.5101 | 0.0001068
|  | 2000.3352 | 1.4104 | 3.4069e-05 |  | 2000.3352 | 1.5101 | 9.7907e-05
|  | 2000.2146 | 1.4104 | 3.8797e-05 |  | 2000.2146 | 1.5101 | 8.8866e-05
|  | 2000.0941 | 1.4104 | 4.3726e-05 |  | 2000.0941 | 1.5101 | 8.3229e-05
|  | 1999.9736 | 1.4104 | 4.7231e-05 |  | 1999.9736 | 1.5101 | 8.2784e-05
|  | 1999.853 | 1.4104 | 4.7772e-05 |  | 1999.853 | 1.51 | 8.6611e-05
|  | 1999.7325 | 1.4104 | 4.4886e-05 |  | 1999.7325 | 1.51 | 9.1892e-05
|  | 1999.612 | 1.4104 | 3.7507e-05 |  | 1999.612 | 1.51 | 9.4759e-05
|  | 1999.4915 | 1.4104 | 2.4921e-05 |  | 1999.4915 | 1.5101 | 9.2345e-05
|  | 1999.3709 | 1.4104 | 7.4422e-06 |  | 1999.3709 | 1.5101 | 8.4154e-05
|  | 1999.2504 | 1.4104 | -1.3519e-05 |  | 1999.2504 | 1.51 | 7.2231e-05
|  | 1999.1299 | 1.4104 | -3.4582e-05 |  | 1999.1299 | 1.51 | 6.0517e-05
|  | 1999.0093 | 1.4104 | -5.1445e-05 |  | 1999.0093 | 1.51 | 5.3022e-05
|  | 1998.8888 | 1.4104 | -5.9806e-05 |  | 1998.8888 | 1.51 | 5.2546e-05
|  | 1998.7683 | 1.4103 | -5.693e-05 |  | 1998.7683 | 1.51 | 5.9195e-05
|  | 1998.6477 | 1.4103 | -4.2851e-05 |  | 1998.6477 | 1.51 | 7.0953e-05
|  | 1998.5272 | 1.4103 | -2.0856e-05 |  | 1998.5272 | 1.51 | 8.4272e-05
|  | 1998.4067 | 1.4103 | 3.845e-06 |  | 1998.4067 | 1.51 | 9.6028e-05
|  | 1998.2861 | 1.4103 | 2.5284e-05 |  | 1998.2861 | 1.51 | 0.00010423
|  | 1998.1656 | 1.4103 | 3.9085e-05 |  | 1998.1656 | 1.51 | 0.00010886
|  | 1998.0451 | 1.4103 | 4.3977e-05 |  | 1998.0451 | 1.51 | 0.00011077
|  | 1997.9245 | 1.4103 | 4.1916e-05 |  | 1997.9245 | 1.51 | 0.00011148
|  | 1997.804 | 1.4103 | 3.7017e-05 |  | 1997.804 | 1.51 | 0.00011177
|  | 1997.6835 | 1.4103 | 3.3633e-05 |  | 1997.6835 | 1.51 | 0.00011148
|  | 1997.563 | 1.4103 | 3.5721e-05 |  | 1997.563 | 1.51 | 0.0001098
|  | 1997.4424 | 1.4103 | 4.4566e-05 |  | 1997.4424 | 1.51 | 0.00010598
|  | 1997.3219 | 1.4103 | 5.8993e-05 |  | 1997.3219 | 1.51 | 0.0001002
|  | 1997.2014 | 1.4103 | 7.5679e-05 |  | 1997.2014 | 1.51 | 9.3717e-05
|  | 1997.0808 | 1.4103 | 9.1689e-05 |  | 1997.0808 | 1.51 | 8.8647e-05
|  | 1996.9603 | 1.4104 | 0.00010389 |  | 1996.9603 | 1.51 | 8.7054e-05
|  | 1996.8398 | 1.4104 | 0.00011077 |  | 1996.8398 | 1.5099 | 8.979e-05
|  | 1996.7192 | 1.4104 | 0.0001121 |  | 1996.7192 | 1.5099 | 9.6444e-05
|  | 1996.5987 | 1.4104 | 0.00010883 |  | 1996.5987 | 1.5099 | 0.00010497
|  | 1996.4782 | 1.4104 | 0.0001024 |  | 1996.4782 | 1.5099 | 0.00011285
|  | 1996.3576 | 1.4104 | 9.4432e-05 |  | 1996.3576 | 1.5099 | 0.00011815
|  | 1996.2371 | 1.4104 | 8.7363e-05 |  | 1996.2371 | 1.5099 | 0.00011986
|  | 1996.1166 | 1.4104 | 8.2687e-05 |  | 1996.1166 | 1.51 | 0.00011867
|  | 1995.996 | 1.4103 | 8.2154e-05 |  | 1995.996 | 1.51 | 0.00011609
|  | 1995.8755 | 1.4103 | 8.6571e-05 |  | 1995.8755 | 1.51 | 0.00011335
|  | 1995.755 | 1.4103 | 9.5788e-05 |  | 1995.755 | 1.51 | 0.00011127
|  | 1995.6345 | 1.4103 | 0.00010732 |  | 1995.6345 | 1.51 | 0.00010887
|  | 1995.5139 | 1.4103 | 0.00011897 |  | 1995.5139 | 1.51 | 0.00010453
|  | 1995.3934 | 1.4104 | 0.00012695 |  | 1995.3934 | 1.51 | 9.648e-05
|  | 1995.2729 | 1.4104 | 0.00012869 |  | 1995.2729 | 1.51 | 8.3736e-05
|  | 1995.1523 | 1.4104 | 0.00012281 |  | 1995.1523 | 1.51 | 6.7114e-05
|  | 1995.0318 | 1.4104 | 0.00011089 |  | 1995.0318 | 1.51 | 4.8924e-05
|  | 1994.9113 | 1.4104 | 9.5681e-05 |  | 1994.9113 | 1.5099 | 3.2412e-05
|  | 1994.7907 | 1.4104 | 8.1655e-05 |  | 1994.7907 | 1.5099 | 2.0986e-05
|  | 1994.6702 | 1.4104 | 7.1788e-05 |  | 1994.6702 | 1.5099 | 1.6831e-05
|  | 1994.5497 | 1.4104 | 6.8473e-05 |  | 1994.5497 | 1.5099 | 2.0562e-05
|  | 1994.4291 | 1.4103 | 7.1257e-05 |  | 1994.4291 | 1.5099 | 3.1303e-05
|  | 1994.3086 | 1.4103 | 7.7766e-05 |  | 1994.3086 | 1.5098 | 4.6867e-05
|  | 1994.1881 | 1.4103 | 8.5808e-05 |  | 1994.1881 | 1.5098 | 6.4879e-05
|  | 1994.0675 | 1.4103 | 9.2576e-05 |  | 1994.0675 | 1.5098 | 8.2936e-05
|  | 1993.947 | 1.4103 | 9.7267e-05 |  | 1993.947 | 1.5098 | 9.9237e-05
|  | 1993.8265 | 1.4103 | 9.9745e-05 |  | 1993.8265 | 1.5098 | 0.0001127
|  | 1993.706 | 1.4103 | 0.00010244 |  | 1993.706 | 1.5098 | 0.00012198
|  | 1993.5854 | 1.4103 | 0.00010543 |  | 1993.5854 | 1.5099 | 0.0001264
|  | 1993.4649 | 1.4103 | 0.0001097 |  | 1993.4649 | 1.5099 | 0.00012531
|  | 1993.3444 | 1.4104 | 0.00011391 |  | 1993.3444 | 1.5099 | 0.00011856
|  | 1993.2238 | 1.4104 | 0.00011641 |  | 1993.2238 | 1.5099 | 0.00010693
|  | 1993.1033 | 1.4104 | 0.00011443 |  | 1993.1033 | 1.5099 | 9.215e-05
|  | 1992.9828 | 1.4104 | 0.00010724 |  | 1992.9828 | 1.5099 | 7.6457e-05
|  | 1992.8622 | 1.4104 | 9.5387e-05 |  | 1992.8622 | 1.5099 | 6.2462e-05
|  | 1992.7417 | 1.4104 | 8.1361e-05 |  | 1992.7417 | 1.5099 | 5.2071e-05
|  | 1992.6212 | 1.4104 | 6.9194e-05 |  | 1992.6212 | 1.5099 | 4.6342e-05
|  | 1992.5006 | 1.4104 | 6.2301e-05 |  | 1992.5006 | 1.5098 | 4.4981e-05
|  | 1992.3801 | 1.4103 | 6.3241e-05 |  | 1992.3801 | 1.5098 | 4.6769e-05
|  | 1992.2596 | 1.4103 | 7.2647e-05 |  | 1992.2596 | 1.5098 | 4.9798e-05
|  | 1992.1391 | 1.4103 | 8.8399e-05 |  | 1992.1391 | 1.5098 | 5.2413e-05
|  | 1992.0185 | 1.4103 | 0.00010743 |  | 1992.0185 | 1.5098 | 5.3559e-05
|  | 1991.898 | 1.4103 | 0.00012566 |  | 1991.898 | 1.5098 | 5.2992e-05
|  | 1991.7775 | 1.4103 | 0.00014018 |  | 1991.7775 | 1.5098 | 5.127e-05
|  | 1991.6569 | 1.4103 | 0.00014877 |  | 1991.6569 | 1.5098 | 4.9404e-05
|  | 1991.5364 | 1.4103 | 0.00015076 |  | 1991.5364 | 1.5098 | 4.8328e-05
|  | 1991.4159 | 1.4104 | 0.00014685 |  | 1991.4159 | 1.5098 | 4.8887e-05
|  | 1991.2953 | 1.4104 | 0.00013741 |  | 1991.2953 | 1.5098 | 5.1404e-05
|  | 1991.1748 | 1.4104 | 0.00012394 |  | 1991.1748 | 1.5098 | 5.6048e-05
|  | 1991.0543 | 1.4104 | 0.00010718 |  | 1991.0543 | 1.5097 | 6.2697e-05
|  | 1990.9337 | 1.4104 | 8.8729e-05 |  | 1990.9337 | 1.5097 | 7.0941e-05
|  | 1990.8132 | 1.4104 | 7.038e-05 |  | 1990.8132 | 1.5097 | 8.0431e-05
|  | 1990.6927 | 1.4104 | 5.4374e-05 |  | 1990.6927 | 1.5097 | 9.0358e-05
|  | 1990.5721 | 1.4104 | 4.2421e-05 |  | 1990.5721 | 1.5097 | 9.9551e-05
|  | 1990.4516 | 1.4104 | 3.6018e-05 |  | 1990.4516 | 1.5097 | 0.00010688
|  | 1990.3311 | 1.4103 | 3.5105e-05 |  | 1990.3311 | 1.5097 | 0.00011116
|  | 1990.2106 | 1.4103 | 3.8306e-05 |  | 1990.2106 | 1.5098 | 0.00011164
|  | 1990.09 | 1.4104 | 4.3377e-05 |  | 1990.09 | 1.5098 | 0.00010839
|  | 1989.9695 | 1.4104 | 4.7745e-05 |  | 1989.9695 | 1.5098 | 0.0001022
|  | 1989.849 | 1.4104 | 5.0085e-05 |  | 1989.849 | 1.5098 | 9.4664e-05
|  | 1989.7284 | 1.4103 | 5.0745e-05 |  | 1989.7284 | 1.5098 | 8.7479e-05
|  | 1989.6079 | 1.4103 | 5.0994e-05 |  | 1989.6079 | 1.5098 | 8.2109e-05
|  | 1989.4874 | 1.4103 | 5.3561e-05 |  | 1989.4874 | 1.5097 | 7.9288e-05
|  | 1989.3668 | 1.4103 | 6.0303e-05 |  | 1989.3668 | 1.5097 | 7.875e-05
|  | 1989.2463 | 1.4103 | 7.1523e-05 |  | 1989.2463 | 1.5097 | 7.939e-05
|  | 1989.1258 | 1.4103 | 8.7035e-05 |  | 1989.1258 | 1.5097 | 7.9905e-05
|  | 1989.0052 | 1.4103 | 0.00010314 |  | 1989.0052 | 1.5097 | 7.8872e-05
|  | 1988.8847 | 1.4103 | 0.00011775 |  | 1988.8847 | 1.5097 | 7.5765e-05
|  | 1988.7642 | 1.4103 | 0.00012795 |  | 1988.7642 | 1.5097 | 7.0985e-05
|  | 1988.6436 | 1.4103 | 0.00013291 |  | 1988.6436 | 1.5097 | 6.5571e-05
|  | 1988.5231 | 1.4103 | 0.00013256 |  | 1988.5231 | 1.5097 | 6.1229e-05
|  | 1988.4026 | 1.4103 | 0.00012876 |  | 1988.4026 | 1.5097 | 5.9401e-05
|  | 1988.2821 | 1.4103 | 0.00012287 |  | 1988.2821 | 1.5097 | 6.0979e-05
|  | 1988.1615 | 1.4103 | 0.00011588 |  | 1988.1615 | 1.5097 | 6.6192e-05
|  | 1988.041 | 1.4103 | 0.00010865 |  | 1988.041 | 1.5097 | 7.418e-05
|  | 1987.9205 | 1.4103 | 0.0001013 |  | 1987.9205 | 1.5097 | 8.3592e-05
|  | 1987.7999 | 1.4103 | 9.358e-05 |  | 1987.7999 | 1.5097 | 9.2662e-05
|  | 1987.6794 | 1.4103 | 8.6062e-05 |  | 1987.6794 | 1.5097 | 9.9901e-05
|  | 1987.5589 | 1.4103 | 7.9484e-05 |  | 1987.5589 | 1.5097 | 0.00010384
|  | 1987.4383 | 1.4103 | 7.4479e-05 |  | 1987.4383 | 1.5097 | 0.00010397
|  | 1987.3178 | 1.4103 | 7.1063e-05 |  | 1987.3178 | 1.5097 | 0.00010002
|  | 1987.1973 | 1.4103 | 6.9219e-05 |  | 1987.1973 | 1.5097 | 9.2391e-05
|  | 1987.0767 | 1.4103 | 6.7656e-05 |  | 1987.0767 | 1.5097 | 8.216e-05
|  | 1986.9562 | 1.4103 | 6.5595e-05 |  | 1986.9562 | 1.5097 | 7.0562e-05
|  | 1986.8357 | 1.4103 | 6.2428e-05 |  | 1986.8357 | 1.5097 | 5.9146e-05
|  | 1986.7151 | 1.4103 | 5.9529e-05 |  | 1986.7151 | 1.5097 | 4.9396e-05
|  | 1986.5946 | 1.4103 | 5.7996e-05 |  | 1986.5946 | 1.5097 | 4.255e-05
|  | 1986.4741 | 1.4103 | 6.0148e-05 |  | 1986.4741 | 1.5096 | 3.9452e-05
|  | 1986.3536 | 1.4103 | 6.6489e-05 |  | 1986.3536 | 1.5096 | 4.021e-05
|  | 1986.233 | 1.4103 | 7.6476e-05 |  | 1986.233 | 1.5096 | 4.4374e-05
|  | 1986.1125 | 1.4103 | 8.7929e-05 |  | 1986.1125 | 1.5096 | 5.1171e-05
|  | 1985.992 | 1.4103 | 9.7872e-05 |  | 1985.992 | 1.5096 | 5.9444e-05
|  | 1985.8714 | 1.4103 | 0.00010386 |  | 1985.8714 | 1.5096 | 6.8024e-05
|  | 1985.7509 | 1.4103 | 0.00010526 |  | 1985.7509 | 1.5096 | 7.5946e-05
|  | 1985.6304 | 1.4103 | 0.00010377 |  | 1985.6304 | 1.5096 | 8.2297e-05
|  | 1985.5098 | 1.4103 | 0.0001014 |  | 1985.5098 | 1.5096 | 8.6254e-05
|  | 1985.3893 | 1.4103 | 0.00010095 |  | 1985.3893 | 1.5096 | 8.7404e-05
|  | 1985.2688 | 1.4103 | 0.00010304 |  | 1985.2688 | 1.5096 | 8.553e-05
|  | 1985.1482 | 1.4103 | 0.00010689 |  | 1985.1482 | 1.5096 | 8.0951e-05
|  | 1985.0277 | 1.4103 | 0.00010875 |  | 1985.0277 | 1.5096 | 7.473e-05
|  | 1984.9072 | 1.4103 | 0.00010554 |  | 1984.9072 | 1.5096 | 6.8755e-05
|  | 1984.7867 | 1.4103 | 9.5372e-05 |  | 1984.7867 | 1.5096 | 6.5119e-05
|  | 1984.6661 | 1.4103 | 7.8698e-05 |  | 1984.6661 | 1.5096 | 6.5661e-05
|  | 1984.5456 | 1.4103 | 5.8197e-05 |  | 1984.5456 | 1.5095 | 7.1217e-05
|  | 1984.4251 | 1.4103 | 3.891e-05 |  | 1984.4251 | 1.5095 | 8.1146e-05
|  | 1984.3045 | 1.4103 | 2.4929e-05 |  | 1984.3045 | 1.5095 | 9.3459e-05
|  | 1984.184 | 1.4103 | 1.8481e-05 |  | 1984.184 | 1.5095 | 0.00010497
|  | 1984.0635 | 1.4103 | 1.8795e-05 |  | 1984.0635 | 1.5095 | 0.00011247
|  | 1983.9429 | 1.4103 | 2.2697e-05 |  | 1983.9429 | 1.5096 | 0.00011411
|  | 1983.8224 | 1.4103 | 2.6119e-05 |  | 1983.8224 | 1.5096 | 0.00010987
|  | 1983.7019 | 1.4103 | 2.5806e-05 |  | 1983.7019 | 1.5096 | 0.00010165
|  | 1983.5813 | 1.4103 | 2.0689e-05 |  | 1983.5813 | 1.5096 | 9.2959e-05
|  | 1983.4608 | 1.4103 | 1.2602e-05 |  | 1983.4608 | 1.5095 | 8.7071e-05
|  | 1983.3403 | 1.4103 | 4.4453e-06 |  | 1983.3403 | 1.5095 | 8.6216e-05
|  | 1983.2197 | 1.4103 | -6.7158e-07 |  | 1983.2197 | 1.5095 | 9.0456e-05
|  | 1983.0992 | 1.4103 | -1.6798e-07 |  | 1983.0992 | 1.5095 | 9.8107e-05
|  | 1982.9787 | 1.4103 | 6.1627e-06 |  | 1982.9787 | 1.5095 | 0.00010587
|  | 1982.8582 | 1.4103 | 1.7198e-05 |  | 1982.8582 | 1.5095 | 0.00011085
|  | 1982.7376 | 1.4103 | 3.0652e-05 |  | 1982.7376 | 1.5095 | 0.00011151
|  | 1982.6171 | 1.4103 | 4.5404e-05 |  | 1982.6171 | 1.5095 | 0.00010829
|  | 1982.4966 | 1.4103 | 5.9685e-05 |  | 1982.4966 | 1.5095 | 0.00010317
|  | 1982.376 | 1.4103 | 7.3119e-05 |  | 1982.376 | 1.5095 | 9.8715e-05
|  | 1982.2555 | 1.4103 | 8.5703e-05 |  | 1982.2555 | 1.5095 | 9.7055e-05
|  | 1982.135 | 1.4103 | 9.6686e-05 |  | 1982.135 | 1.5095 | 9.8525e-05
|  | 1982.0144 | 1.4103 | 0.00010475 |  | 1982.0144 | 1.5095 | 0.00010183
|  | 1981.8939 | 1.4103 | 0.00010941 |  | 1981.8939 | 1.5095 | 0.00010471
|  | 1981.7734 | 1.4103 | 0.00011027 |  | 1981.7734 | 1.5095 | 0.00010503
|  | 1981.6528 | 1.4103 | 0.00010771 |  | 1981.6528 | 1.5095 | 0.00010202
|  | 1981.5323 | 1.4103 | 0.000103 |  | 1981.5323 | 1.5095 | 9.6508e-05
|  | 1981.4118 | 1.4103 | 9.8235e-05 |  | 1981.4118 | 1.5095 | 9.0882e-05
|  | 1981.2912 | 1.4103 | 9.4657e-05 |  | 1981.2912 | 1.5095 | 8.7543e-05
|  | 1981.1707 | 1.4103 | 9.263e-05 |  | 1981.1707 | 1.5095 | 8.8257e-05
|  | 1981.0502 | 1.4103 | 9.1016e-05 |  | 1981.0502 | 1.5095 | 9.2813e-05
|  | 1980.9297 | 1.4103 | 8.9102e-05 |  | 1980.9297 | 1.5095 | 9.936e-05
|  | 1980.8091 | 1.4103 | 8.5472e-05 |  | 1980.8091 | 1.5095 | 0.000105
|  | 1980.6886 | 1.4103 | 8.0314e-05 |  | 1980.6886 | 1.5095 | 0.00010762
|  | 1980.5681 | 1.4103 | 7.4997e-05 |  | 1980.5681 | 1.5095 | 0.00010593
|  | 1980.4475 | 1.4103 | 7.0613e-05 |  | 1980.4475 | 1.5095 | 0.00010071
|  | 1980.327 | 1.4103 | 6.8913e-05 |  | 1980.327 | 1.5095 | 9.4098e-05
|  | 1980.2065 | 1.4103 | 6.9521e-05 |  | 1980.2065 | 1.5095 | 8.8321e-05
|  | 1980.0859 | 1.4103 | 7.1523e-05 |  | 1980.0859 | 1.5095 | 8.4786e-05
|  | 1979.9654 | 1.4103 | 7.2027e-05 |  | 1979.9654 | 1.5095 | 8.3597e-05
|  | 1979.8449 | 1.4103 | 6.8709e-05 |  | 1979.8449 | 1.5095 | 8.3392e-05
|  | 1979.7243 | 1.4103 | 6.1277e-05 |  | 1979.7243 | 1.5095 | 8.2741e-05
|  | 1979.6038 | 1.4103 | 5.0252e-05 |  | 1979.6038 | 1.5095 | 8.0561e-05
|  | 1979.4833 | 1.4103 | 3.896e-05 |  | 1979.4833 | 1.5094 | 7.7337e-05
|  | 1979.3627 | 1.4103 | 3.0513e-05 |  | 1979.3627 | 1.5094 | 7.4604e-05
|  | 1979.2422 | 1.4103 | 2.7508e-05 |  | 1979.2422 | 1.5094 | 7.4483e-05
|  | 1979.1217 | 1.4103 | 3.0371e-05 |  | 1979.1217 | 1.5094 | 7.8461e-05
|  | 1979.0012 | 1.4103 | 3.739e-05 |  | 1979.0012 | 1.5094 | 8.6226e-05
|  | 1978.8806 | 1.4103 | 4.5452e-05 |  | 1978.8806 | 1.5094 | 9.591e-05
|  | 1978.7601 | 1.4103 | 5.1315e-05 |  | 1978.7601 | 1.5094 | 0.00010432
|  | 1978.6396 | 1.4103 | 5.3468e-05 |  | 1978.6396 | 1.5094 | 0.00010857
|  | 1978.519 | 1.4103 | 5.151e-05 |  | 1978.519 | 1.5094 | 0.00010685
|  | 1978.3985 | 1.4103 | 4.8186e-05 |  | 1978.3985 | 1.5094 | 9.961e-05
|  | 1978.278 | 1.4103 | 4.6055e-05 |  | 1978.278 | 1.5094 | 8.8903e-05
|  | 1978.1574 | 1.4103 | 4.8194e-05 |  | 1978.1574 | 1.5094 | 7.7661e-05
|  | 1978.0369 | 1.4103 | 5.4796e-05 |  | 1978.0369 | 1.5094 | 6.834e-05
|  | 1977.9164 | 1.4103 | 6.5195e-05 |  | 1977.9164 | 1.5094 | 6.2144e-05
|  | 1977.7958 | 1.4103 | 7.6227e-05 |  | 1977.7958 | 1.5094 | 5.8697e-05
|  | 1977.6753 | 1.4103 | 8.4738e-05 |  | 1977.6753 | 1.5094 | 5.6856e-05
|  | 1977.5548 | 1.4103 | 8.7807e-05 |  | 1977.5548 | 1.5094 | 5.5415e-05
|  | 1977.4342 | 1.4103 | 8.4153e-05 |  | 1977.4342 | 1.5094 | 5.4049e-05
|  | 1977.3137 | 1.4103 | 7.5075e-05 |  | 1977.3137 | 1.5094 | 5.3658e-05
|  | 1977.1932 | 1.4103 | 6.3044e-05 |  | 1977.1932 | 1.5094 | 5.5494e-05
|  | 1977.0727 | 1.4103 | 5.1389e-05 |  | 1977.0727 | 1.5093 | 6.0568e-05
|  | 1976.9521 | 1.4103 | 4.3214e-05 |  | 1976.9521 | 1.5093 | 6.8646e-05
|  | 1976.8316 | 1.4103 | 4.0616e-05 |  | 1976.8316 | 1.5093 | 7.8209e-05
|  | 1976.7111 | 1.4103 | 4.4103e-05 |  | 1976.7111 | 1.5093 | 8.6555e-05
|  | 1976.5905 | 1.4103 | 5.2418e-05 |  | 1976.5905 | 1.5093 | 9.1499e-05
|  | 1976.47 | 1.4103 | 6.338e-05 |  | 1976.47 | 1.5093 | 9.1965e-05
|  | 1976.3495 | 1.4103 | 7.4931e-05 |  | 1976.3495 | 1.5093 | 8.8756e-05
|  | 1976.2289 | 1.4103 | 8.487e-05 |  | 1976.2289 | 1.5093 | 8.4115e-05
|  | 1976.1084 | 1.4103 | 9.271e-05 |  | 1976.1084 | 1.5093 | 8.0888e-05
|  | 1975.9879 | 1.4103 | 9.8786e-05 |  | 1975.9879 | 1.5093 | 8.1115e-05
|  | 1975.8673 | 1.4103 | 0.00010485 |  | 1975.8673 | 1.5093 | 8.5149e-05
|  | 1975.7468 | 1.4103 | 0.00011202 |  | 1975.7468 | 1.5093 | 9.1639e-05
|  | 1975.6263 | 1.4103 | 0.00012172 |  | 1975.6263 | 1.5093 | 9.8197e-05
|  | 1975.5058 | 1.4103 | 0.00013307 |  | 1975.5058 | 1.5093 | 0.00010255
|  | 1975.3852 | 1.4103 | 0.00014458 |  | 1975.3852 | 1.5093 | 0.0001038
|  | 1975.2647 | 1.4103 | 0.00015374 |  | 1975.2647 | 1.5093 | 0.00010248
|  | 1975.1442 | 1.4103 | 0.00015732 |  | 1975.1442 | 1.5093 | 0.00010053
|  | 1975.0236 | 1.4103 | 0.00015357 |  | 1975.0236 | 1.5093 | 9.9667e-05
|  | 1974.9031 | 1.4103 | 0.00014307 |  | 1974.9031 | 1.5093 | 0.00010082
|  | 1974.7826 | 1.4103 | 0.00012762 |  | 1974.7826 | 1.5093 | 0.00010335
|  | 1974.662 | 1.4103 | 0.00011101 |  | 1974.662 | 1.5093 | 0.00010555
|  | 1974.5415 | 1.4103 | 9.5453e-05 |  | 1974.5415 | 1.5093 | 0.00010555
|  | 1974.421 | 1.4103 | 8.4514e-05 |  | 1974.421 | 1.5093 | 0.00010246
|  | 1974.3004 | 1.4103 | 7.8365e-05 |  | 1974.3004 | 1.5093 | 9.7112e-05
|  | 1974.1799 | 1.4103 | 7.6722e-05 |  | 1974.1799 | 1.5093 | 9.1539e-05
|  | 1974.0594 | 1.4103 | 7.7118e-05 |  | 1974.0594 | 1.5093 | 8.8151e-05
|  | 1973.9388 | 1.4103 | 7.7837e-05 |  | 1973.9388 | 1.5093 | 8.84e-05
|  | 1973.8183 | 1.4102 | 7.6795e-05 |  | 1973.8183 | 1.5093 | 9.1935e-05
|  | 1973.6978 | 1.4102 | 7.366e-05 |  | 1973.6978 | 1.5093 | 9.635e-05
|  | 1973.5773 | 1.4102 | 6.8297e-05 |  | 1973.5773 | 1.5093 | 9.8401e-05
|  | 1973.4567 | 1.4102 | 6.1886e-05 |  | 1973.4567 | 1.5093 | 9.5197e-05
|  | 1973.3362 | 1.4102 | 5.5806e-05 |  | 1973.3362 | 1.5093 | 8.5706e-05
|  | 1973.2157 | 1.4102 | 5.174e-05 |  | 1973.2157 | 1.5093 | 7.1348e-05
|  | 1973.0951 | 1.4102 | 5.0754e-05 |  | 1973.0951 | 1.5093 | 5.5295e-05
|  | 1972.9746 | 1.4102 | 5.4633e-05 |  | 1972.9746 | 1.5093 | 4.1335e-05
|  | 1972.8541 | 1.4102 | 6.4101e-05 |  | 1972.8541 | 1.5093 | 3.2429e-05
|  | 1972.7335 | 1.4102 | 7.9208e-05 |  | 1972.7335 | 1.5092 | 2.9448e-05
|  | 1972.613 | 1.4102 | 9.8519e-05 |  | 1972.613 | 1.5092 | 3.1555e-05
|  | 1972.4925 | 1.4102 | 0.00011938 |  | 1972.4925 | 1.5092 | 3.6468e-05
|  | 1972.3719 | 1.4102 | 0.00013773 |  | 1972.3719 | 1.5092 | 4.2038e-05
|  | 1972.2514 | 1.4102 | 0.00014918 |  | 1972.2514 | 1.5092 | 4.724e-05
|  | 1972.1309 | 1.4102 | 0.0001509 |  | 1972.1309 | 1.5092 | 5.2301e-05
|  | 1972.0103 | 1.4103 | 0.00014237 |  | 1972.0103 | 1.5092 | 5.8476e-05
|  | 1971.8898 | 1.4103 | 0.000126 |  | 1971.8898 | 1.5092 | 6.6637e-05
|  | 1971.7693 | 1.4103 | 0.00010565 |  | 1971.7693 | 1.5092 | 7.6864e-05
|  | 1971.6488 | 1.4103 | 8.7187e-05 |  | 1971.6488 | 1.5092 | 8.7689e-05
|  | 1971.5282 | 1.4103 | 7.5167e-05 |  | 1971.5282 | 1.5092 | 9.6664e-05
|  | 1971.4077 | 1.4103 | 7.2011e-05 |  | 1971.4077 | 1.5092 | 0.00010143
|  | 1971.2872 | 1.4103 | 7.6568e-05 |  | 1971.2872 | 1.5092 | 0.00010093
|  | 1971.1666 | 1.4103 | 8.6245e-05 |  | 1971.1666 | 1.5092 | 9.5486e-05
|  | 1971.0461 | 1.4103 | 9.6506e-05 |  | 1971.0461 | 1.5092 | 8.7119e-05
|  | 1970.9256 | 1.4103 | 0.00010355 |  | 1970.9256 | 1.5092 | 7.8175e-05
|  | 1970.805 | 1.4103 | 0.00010498 |  | 1970.805 | 1.5092 | 7.0939e-05
|  | 1970.6845 | 1.4102 | 0.00010076 |  | 1970.6845 | 1.5092 | 6.6348e-05
|  | 1970.564 | 1.4102 | 9.302e-05 |  | 1970.564 | 1.5092 | 6.4123e-05
|  | 1970.4434 | 1.4102 | 8.3986e-05 |  | 1970.4434 | 1.5091 | 6.3246e-05
|  | 1970.3229 | 1.4102 | 7.6856e-05 |  | 1970.3229 | 1.5091 | 6.2901e-05
|  | 1970.2024 | 1.4102 | 7.2753e-05 |  | 1970.2024 | 1.5091 | 6.2705e-05
|  | 1970.0818 | 1.4102 | 7.2393e-05 |  | 1970.0818 | 1.5091 | 6.3611e-05
|  | 1969.9613 | 1.4102 | 7.5358e-05 |  | 1969.9613 | 1.5091 | 6.6505e-05
|  | 1969.8408 | 1.4102 | 8.0104e-05 |  | 1969.8408 | 1.5091 | 7.2207e-05
|  | 1969.7203 | 1.4103 | 8.5258e-05 |  | 1969.7203 | 1.5091 | 8.0301e-05
|  | 1969.5997 | 1.4103 | 8.9361e-05 |  | 1969.5997 | 1.5091 | 8.9185e-05
|  | 1969.4792 | 1.4103 | 9.1257e-05 |  | 1969.4792 | 1.5091 | 9.6863e-05
|  | 1969.3587 | 1.4102 | 8.9954e-05 |  | 1969.3587 | 1.5091 | 0.00010153
|  | 1969.2381 | 1.4102 | 8.5741e-05 |  | 1969.2381 | 1.5091 | 0.00010259
|  | 1969.1176 | 1.4102 | 8.005e-05 |  | 1969.1176 | 1.5091 | 0.0001008
|  | 1968.9971 | 1.4102 | 7.4289e-05 |  | 1968.9971 | 1.5091 | 9.8236e-05
|  | 1968.8765 | 1.4102 | 7.1297e-05 |  | 1968.8765 | 1.5091 | 9.6744e-05
|  | 1968.756 | 1.4102 | 7.3204e-05 |  | 1968.756 | 1.5091 | 9.7359e-05
|  | 1968.6355 | 1.4102 | 8.0733e-05 |  | 1968.6355 | 1.5091 | 9.9807e-05
|  | 1968.5149 | 1.4102 | 9.4161e-05 |  | 1968.5149 | 1.5091 | 0.00010219
|  | 1968.3944 | 1.4102 | 0.0001105 |  | 1968.3944 | 1.5091 | 0.00010253
|  | 1968.2739 | 1.4102 | 0.00012669 |  | 1968.2739 | 1.5091 | 9.9443e-05
|  | 1968.1533 | 1.4103 | 0.00013904 |  | 1968.1533 | 1.5091 | 9.3422e-05
|  | 1968.0328 | 1.4103 | 0.00014434 |  | 1968.0328 | 1.5091 | 8.6378e-05
|  | 1967.9123 | 1.4103 | 0.0001425 |  | 1967.9123 | 1.5091 | 8.1225e-05
|  | 1967.7918 | 1.4103 | 0.00013403 |  | 1967.7918 | 1.5091 | 8.0501e-05
|  | 1967.6712 | 1.4103 | 0.00012155 |  | 1967.6712 | 1.5091 | 8.5131e-05
|  | 1967.5507 | 1.4103 | 0.00010814 |  | 1967.5507 | 1.509 | 9.3632e-05
|  | 1967.4302 | 1.4103 | 9.6285e-05 |  | 1967.4302 | 1.509 | 0.00010257
|  | 1967.3096 | 1.4102 | 8.7079e-05 |  | 1967.3096 | 1.5091 | 0.00010775
|  | 1967.1891 | 1.4102 | 8.0721e-05 |  | 1967.1891 | 1.5091 | 0.00010618
|  | 1967.0686 | 1.4102 | 7.6939e-05 |  | 1967.0686 | 1.5091 | 9.6827e-05
|  | 1966.948 | 1.4102 | 7.4918e-05 |  | 1966.948 | 1.5091 | 8.1717e-05
|  | 1966.8275 | 1.4102 | 7.4364e-05 |  | 1966.8275 | 1.5091 | 6.4788e-05
|  | 1966.707 | 1.4102 | 7.5142e-05 |  | 1966.707 | 1.5091 | 5.0717e-05
|  | 1966.5864 | 1.4102 | 7.8508e-05 |  | 1966.5864 | 1.509 | 4.3187e-05
|  | 1966.4659 | 1.4102 | 8.4439e-05 |  | 1966.4659 | 1.509 | 4.3604e-05
|  | 1966.3454 | 1.4102 | 9.2855e-05 |  | 1966.3454 | 1.509 | 5.0805e-05
|  | 1966.2249 | 1.4102 | 0.00010371 |  | 1966.2249 | 1.509 | 6.1677e-05
|  | 1966.1043 | 1.4102 | 0.00011651 |  | 1966.1043 | 1.509 | 7.2419e-05
|  | 1965.9838 | 1.4102 | 0.00013 |  | 1965.9838 | 1.509 | 8.0002e-05
|  | 1965.8633 | 1.4102 | 0.00014388 |  | 1965.8633 | 1.509 | 8.3564e-05
|  | 1965.7427 | 1.4102 | 0.00015732 |  | 1965.7427 | 1.509 | 8.3851e-05
|  | 1965.6222 | 1.4102 | 0.00016941 |  | 1965.6222 | 1.509 | 8.3435e-05
|  | 1965.5017 | 1.4102 | 0.00017969 |  | 1965.5017 | 1.509 | 8.4905e-05
|  | 1965.3811 | 1.4102 | 0.0001873 |  | 1965.3811 | 1.5089 | 9.0295e-05
|  | 1965.2606 | 1.4102 | 0.00019198 |  | 1965.2606 | 1.5089 | 9.9799e-05
|  | 1965.1401 | 1.4102 | 0.00019382 |  | 1965.1401 | 1.5089 | 0.0001123
|  | 1965.0195 | 1.4102 | 0.00019321 |  | 1965.0195 | 1.5089 | 0.00012573
|  | 1964.899 | 1.4102 | 0.00019094 |  | 1964.899 | 1.5089 | 0.00013758
|  | 1964.7785 | 1.4102 | 0.00018821 |  | 1964.7785 | 1.5089 | 0.00014603
|  | 1964.6579 | 1.4102 | 0.00018563 |  | 1964.6579 | 1.509 | 0.00015003
|  | 1964.5374 | 1.4102 | 0.00018302 |  | 1964.5374 | 1.509 | 0.00014941
|  | 1964.4169 | 1.4102 | 0.00018089 |  | 1964.4169 | 1.509 | 0.00014433
|  | 1964.2964 | 1.4102 | 0.00017804 |  | 1964.2964 | 1.509 | 0.00013535
|  | 1964.1758 | 1.4102 | 0.00017462 |  | 1964.1758 | 1.509 | 0.00012294
|  | 1964.0553 | 1.4102 | 0.00017099 |  | 1964.0553 | 1.509 | 0.00010805
|  | 1963.9348 | 1.4102 | 0.00016766 |  | 1963.9348 | 1.509 | 9.1994e-05
|  | 1963.8142 | 1.4102 | 0.0001652 |  | 1963.8142 | 1.509 | 7.6818e-05
|  | 1963.6937 | 1.4102 | 0.00016436 |  | 1963.6937 | 1.509 | 6.4796e-05
|  | 1963.5732 | 1.4102 | 0.00016523 |  | 1963.5732 | 1.509 | 5.8087e-05
|  | 1963.4526 | 1.4102 | 0.0001668 |  | 1963.4526 | 1.5089 | 5.7651e-05
|  | 1963.3321 | 1.4102 | 0.00016875 |  | 1963.3321 | 1.5089 | 6.3136e-05
|  | 1963.2116 | 1.4102 | 0.00016948 |  | 1963.2116 | 1.5089 | 7.2509e-05
|  | 1963.091 | 1.4102 | 0.00016804 |  | 1963.091 | 1.5089 | 8.2975e-05
|  | 1962.9705 | 1.4102 | 0.00016434 |  | 1962.9705 | 1.5089 | 9.1839e-05
|  | 1962.85 | 1.4102 | 0.00015863 |  | 1962.85 | 1.5089 | 9.755e-05
|  | 1962.7294 | 1.4103 | 0.00015071 |  | 1962.7294 | 1.5089 | 0.0001001
|  | 1962.6089 | 1.4103 | 0.00014108 |  | 1962.6089 | 1.5089 | 0.00010091
|  | 1962.4884 | 1.4103 | 0.00013013 |  | 1962.4884 | 1.5089 | 0.00010172
|  | 1962.3679 | 1.4103 | 0.00011838 |  | 1962.3679 | 1.5089 | 0.00010387
|  | 1962.2473 | 1.4102 | 0.00010702 |  | 1962.2473 | 1.5089 | 0.00010704
|  | 1962.1268 | 1.4102 | 9.6686e-05 |  | 1962.1268 | 1.5089 | 0.00010976
|  | 1962.0063 | 1.4102 | 8.8914e-05 |  | 1962.0063 | 1.5089 | 0.00010988
|  | 1961.8857 | 1.4102 | 8.3669e-05 |  | 1961.8857 | 1.5089 | 0.00010585
|  | 1961.7652 | 1.4102 | 8.1116e-05 |  | 1961.7652 | 1.5089 | 9.7923e-05
|  | 1961.6447 | 1.4102 | 8.0005e-05 |  | 1961.6447 | 1.5089 | 8.8105e-05
|  | 1961.5241 | 1.4102 | 7.9754e-05 |  | 1961.5241 | 1.5089 | 7.9599e-05
|  | 1961.4036 | 1.4102 | 7.8874e-05 |  | 1961.4036 | 1.5089 | 7.5153e-05
|  | 1961.2831 | 1.4102 | 7.7683e-05 |  | 1961.2831 | 1.5089 | 7.6013e-05
|  | 1961.1625 | 1.4102 | 7.6488e-05 |  | 1961.1625 | 1.5089 | 8.0712e-05
|  | 1961.042 | 1.4102 | 7.6081e-05 |  | 1961.042 | 1.5089 | 8.6275e-05
|  | 1960.9215 | 1.4102 | 7.7422e-05 |  | 1960.9215 | 1.5089 | 8.8961e-05
|  | 1960.8009 | 1.4102 | 8.0301e-05 |  | 1960.8009 | 1.5089 | 8.6391e-05
|  | 1960.6804 | 1.4102 | 8.4089e-05 |  | 1960.6804 | 1.5089 | 7.8827e-05
|  | 1960.5599 | 1.4102 | 8.7306e-05 |  | 1960.5599 | 1.5089 | 6.8449e-05
|  | 1960.4394 | 1.4102 | 8.952e-05 |  | 1960.4394 | 1.5089 | 5.818e-05
|  | 1960.3188 | 1.4102 | 9.0409e-05 |  | 1960.3188 | 1.5089 | 4.9535e-05
|  | 1960.1983 | 1.4102 | 9.0812e-05 |  | 1960.1983 | 1.5089 | 4.0736e-05
|  | 1960.0778 | 1.4102 | 9.1442e-05 |  | 1960.0778 | 1.5089 | 2.669e-05
|  | 1959.9572 | 1.4102 | 9.1768e-05 |  | 1959.9572 | 1.509 | 6.1141e-07
|  | 1959.8367 | 1.4102 | 8.9906e-05 |  | 1959.8367 | 1.509 | -4.2809e-05
|  | 1959.7162 | 1.4102 | 8.2367e-05 |  | 1959.7162 | 1.509 | -0.00010435
|  | 1959.5956 | 1.4102 | 6.5265e-05 |  | 1959.5956 | 1.5089 | -0.00017796
|  | 1959.4751 | 1.4102 | 3.5989e-05 |  | 1959.4751 | 1.5089 | -0.00025131
|  | 1959.3546 | 1.4102 | -4.3878e-06 |  | 1959.3546 | 1.5088 | -0.00030804
|  | 1959.234 | 1.4102 | -5.062e-05 |  | 1959.234 | 1.5087 | -0.00033229
|  | 1959.1135 | 1.4102 | -9.4701e-05 |  | 1959.1135 | 1.5086 | -0.00031389
|  | 1958.993 | 1.4102 | -0.00012606 |  | 1958.993 | 1.5085 | -0.0002519
|  | 1958.8725 | 1.4102 | -0.00013782 |  | 1958.8725 | 1.5084 | -0.00015642
|  | 1958.7519 | 1.4102 | -0.00012728 |  | 1958.7519 | 1.5084 | -4.5464e-05
|  | 1958.6314 | 1.4102 | -9.8615e-05 |  | 1958.6314 | 1.5084 | 6.0374e-05
|  | 1958.5109 | 1.4102 | -6.0256e-05 |  | 1958.5109 | 1.5084 | 0.00014438
|  | 1958.3903 | 1.4102 | -2.1014e-05 |  | 1958.3903 | 1.5085 | 0.00019761
|  | 1958.2698 | 1.4102 | 1.1625e-05 |  | 1958.2698 | 1.5085 | 0.00022013
|  | 1958.1493 | 1.4102 | 3.5329e-05 |  | 1958.1493 | 1.5086 | 0.00021789
|  | 1958.0287 | 1.4102 | 5.0598e-05 |  | 1958.0287 | 1.5086 | 0.00019995
|  | 1957.9082 | 1.4102 | 5.9592e-05 |  | 1957.9082 | 1.5087 | 0.00017531
|  | 1957.7877 | 1.4102 | 6.5111e-05 |  | 1957.7877 | 1.5087 | 0.00015049
|  | 1957.6671 | 1.4102 | 6.7606e-05 |  | 1957.6671 | 1.5087 | 0.00012981
|  | 1957.5466 | 1.4102 | 6.6059e-05 |  | 1957.5466 | 1.5087 | 0.00011515
|  | 1957.4261 | 1.4102 | 5.864e-05 |  | 1957.4261 | 1.5086 | 0.00010682
|  | 1957.3055 | 1.4102 | 4.5193e-05 |  | 1957.3055 | 1.5086 | 0.00010428
|  | 1957.185 | 1.4102 | 2.7902e-05 |  | 1957.185 | 1.5086 | 0.00010621
|  | 1957.0645 | 1.4102 | 1.1745e-05 |  | 1957.0645 | 1.5086 | 0.00011064
|  | 1956.944 | 1.4102 | 1.9823e-06 |  | 1956.944 | 1.5086 | 0.00011505
|  | 1956.8234 | 1.4102 | 2.6608e-06 |  | 1956.8234 | 1.5086 | 0.00011711
|  | 1956.7029 | 1.4102 | 1.4352e-05 |  | 1956.7029 | 1.5086 | 0.00011518
|  | 1956.5824 | 1.4102 | 3.3807e-05 |  | 1956.5824 | 1.5086 | 0.0001091
|  | 1956.4618 | 1.4102 | 5.5351e-05 |  | 1956.4618 | 1.5086 | 0.00010046
|  | 1956.3413 | 1.4102 | 7.2599e-05 |  | 1956.3413 | 1.5086 | 9.1795e-05
|  | 1956.2208 | 1.4102 | 8.153e-05 |  | 1956.2208 | 1.5086 | 8.5695e-05
|  | 1956.1002 | 1.4102 | 8.2404e-05 |  | 1956.1002 | 1.5086 | 8.3772e-05
|  | 1955.9797 | 1.4102 | 7.7914e-05 |  | 1955.9797 | 1.5086 | 8.5717e-05
|  | 1955.8592 | 1.4102 | 7.3991e-05 |  | 1955.8592 | 1.5086 | 8.9748e-05
|  | 1955.7386 | 1.4102 | 7.4125e-05 |  | 1955.7386 | 1.5086 | 9.3182e-05
|  | 1955.6181 | 1.4102 | 8.0403e-05 |  | 1955.6181 | 1.5086 | 9.3932e-05
|  | 1955.4976 | 1.4102 | 9.1203e-05 |  | 1955.4976 | 1.5086 | 9.1543e-05
|  | 1955.377 | 1.4102 | 0.00010254 |  | 1955.377 | 1.5086 | 8.7217e-05
|  | 1955.2565 | 1.4102 | 0.00011031 |  | 1955.2565 | 1.5086 | 8.3079e-05
|  | 1955.136 | 1.4102 | 0.00011156 |  | 1955.136 | 1.5086 | 8.1359e-05
|  | 1955.0155 | 1.4102 | 0.00010527 |  | 1955.0155 | 1.5085 | 8.2768e-05
|  | 1954.8949 | 1.4102 | 9.2875e-05 |  | 1954.8949 | 1.5085 | 8.6886e-05
|  | 1954.7744 | 1.4102 | 7.6507e-05 |  | 1954.7744 | 1.5085 | 9.189e-05
|  | 1954.6539 | 1.4102 | 5.8699e-05 |  | 1954.6539 | 1.5085 | 9.5785e-05
|  | 1954.5333 | 1.4102 | 4.1014e-05 |  | 1954.5333 | 1.5085 | 9.7714e-05
|  | 1954.4128 | 1.4102 | 2.3977e-05 |  | 1954.4128 | 1.5085 | 9.7921e-05
|  | 1954.2923 | 1.4102 | 8.921e-06 |  | 1954.2923 | 1.5085 | 9.7648e-05
|  | 1954.1717 | 1.4102 | -2.9318e-06 |  | 1954.1717 | 1.5085 | 9.8092e-05
|  | 1954.0512 | 1.4102 | -9.6593e-06 |  | 1954.0512 | 1.5085 | 9.9446e-05
|  | 1953.9307 | 1.4102 | -1.0003e-05 |  | 1953.9307 | 1.5085 | 0.00010048
|  | 1953.8101 | 1.4102 | -3.1629e-06 |  | 1953.8101 | 1.5085 | 9.9095e-05
|  | 1953.6896 | 1.4102 | 9.3769e-06 |  | 1953.6896 | 1.5085 | 9.3581e-05
|  | 1953.5691 | 1.4102 | 2.4852e-05 |  | 1953.5691 | 1.5085 | 8.3527e-05
|  | 1953.4485 | 1.4102 | 4.0141e-05 |  | 1953.4485 | 1.5085 | 7.0703e-05
|  | 1953.328 | 1.4102 | 5.2728e-05 |  | 1953.328 | 1.5085 | 5.8437e-05
|  | 1953.2075 | 1.4102 | 6.1942e-05 |  | 1953.2075 | 1.5085 | 5.0501e-05
|  | 1953.087 | 1.4102 | 6.8343e-05 |  | 1953.087 | 1.5085 | 4.9416e-05
|  | 1952.9664 | 1.4102 | 7.438e-05 |  | 1952.9664 | 1.5084 | 5.53e-05
|  | 1952.8459 | 1.4102 | 8.1384e-05 |  | 1952.8459 | 1.5084 | 6.5812e-05
|  | 1952.7254 | 1.4102 | 8.8693e-05 |  | 1952.7254 | 1.5084 | 7.7118e-05
|  | 1952.6048 | 1.4102 | 9.5148e-05 |  | 1952.6048 | 1.5084 | 8.5761e-05
|  | 1952.4843 | 1.4102 | 9.7162e-05 |  | 1952.4843 | 1.5084 | 8.9887e-05
|  | 1952.3638 | 1.4102 | 9.2335e-05 |  | 1952.3638 | 1.5084 | 9.0089e-05
|  | 1952.2432 | 1.4102 | 8.0284e-05 |  | 1952.2432 | 1.5084 | 8.8643e-05
|  | 1952.1227 | 1.4102 | 6.3287e-05 |  | 1952.1227 | 1.5084 | 8.8023e-05
|  | 1952.0022 | 1.4102 | 4.5251e-05 |  | 1952.0022 | 1.5084 | 8.9659e-05
|  | 1951.8816 | 1.4102 | 3.1264e-05 |  | 1951.8816 | 1.5084 | 9.3134e-05
|  | 1951.7611 | 1.4102 | 2.4657e-05 |  | 1951.7611 | 1.5084 | 9.6075e-05
|  | 1951.6406 | 1.4101 | 2.6531e-05 |  | 1951.6406 | 1.5084 | 9.599e-05
|  | 1951.52 | 1.4101 | 3.4943e-05 |  | 1951.52 | 1.5084 | 9.1401e-05
|  | 1951.3995 | 1.4101 | 4.6698e-05 |  | 1951.3995 | 1.5084 | 8.2969e-05
|  | 1951.279 | 1.4102 | 5.805e-05 |  | 1951.279 | 1.5084 | 7.3526e-05
|  | 1951.1585 | 1.4102 | 6.7232e-05 |  | 1951.1585 | 1.5084 | 6.6555e-05
|  | 1951.0379 | 1.4102 | 7.3417e-05 |  | 1951.0379 | 1.5083 | 6.4912e-05
|  | 1950.9174 | 1.4102 | 7.8317e-05 |  | 1950.9174 | 1.5083 | 6.9154e-05
|  | 1950.7969 | 1.4102 | 8.2726e-05 |  | 1950.7969 | 1.5083 | 7.778e-05
|  | 1950.6763 | 1.4102 | 8.766e-05 |  | 1950.6763 | 1.5083 | 8.7597e-05
|  | 1950.5558 | 1.4102 | 9.2526e-05 |  | 1950.5558 | 1.5083 | 9.5493e-05
|  | 1950.4353 | 1.4102 | 9.551e-05 |  | 1950.4353 | 1.5083 | 0.00010018
|  | 1950.3147 | 1.4102 | 9.492e-05 |  | 1950.3147 | 1.5083 | 0.00010256
|  | 1950.1942 | 1.4102 | 8.9784e-05 |  | 1950.1942 | 1.5083 | 0.00010493
|  | 1950.0737 | 1.4102 | 8.0893e-05 |  | 1950.0737 | 1.5083 | 0.0001099
|  | 1949.9531 | 1.4102 | 7.0293e-05 |  | 1949.9531 | 1.5083 | 0.00011857
|  | 1949.8326 | 1.4101 | 6.0716e-05 |  | 1949.8326 | 1.5083 | 0.00012976
|  | 1949.7121 | 1.4101 | 5.4624e-05 |  | 1949.7121 | 1.5083 | 0.0001401
|  | 1949.5916 | 1.4101 | 5.3038e-05 |  | 1949.5916 | 1.5083 | 0.00014618
|  | 1949.471 | 1.4101 | 5.5049e-05 |  | 1949.471 | 1.5083 | 0.00014563
|  | 1949.3505 | 1.4101 | 5.9116e-05 |  | 1949.3505 | 1.5083 | 0.00013886
|  | 1949.23 | 1.4101 | 6.334e-05 |  | 1949.23 | 1.5083 | 0.0001287
|  | 1949.1094 | 1.4101 | 6.6193e-05 |  | 1949.1094 | 1.5083 | 0.00011962
|  | 1948.9889 | 1.4101 | 6.6697e-05 |  | 1948.9889 | 1.5082 | 0.00011548
|  | 1948.8684 | 1.4101 | 6.5666e-05 |  | 1948.8684 | 1.5082 | 0.00011801
|  | 1948.7478 | 1.4101 | 6.412e-05 |  | 1948.7478 | 1.5082 | 0.00012611
|  | 1948.6273 | 1.4101 | 6.3063e-05 |  | 1948.6273 | 1.5082 | 0.00013633
|  | 1948.5068 | 1.4101 | 6.419e-05 |  | 1948.5068 | 1.5082 | 0.00014489
|  | 1948.3862 | 1.4101 | 6.773e-05 |  | 1948.3862 | 1.5082 | 0.00014885
|  | 1948.2657 | 1.4101 | 7.4026e-05 |  | 1948.2657 | 1.5082 | 0.0001477
|  | 1948.1452 | 1.4101 | 8.2592e-05 |  | 1948.1452 | 1.5082 | 0.00014317
|  | 1948.0246 | 1.4101 | 9.2209e-05 |  | 1948.0246 | 1.5082 | 0.00013827
|  | 1947.9041 | 1.4101 | 0.00010128 |  | 1947.9041 | 1.5082 | 0.00013543
|  | 1947.7836 | 1.4101 | 0.00010817 |  | 1947.7836 | 1.5082 | 0.00013563
|  | 1947.6631 | 1.4101 | 0.00011178 |  | 1947.6631 | 1.5082 | 0.00013797
|  | 1947.5425 | 1.4101 | 0.00011152 |  | 1947.5425 | 1.5082 | 0.00014025
|  | 1947.422 | 1.4102 | 0.00010748 |  | 1947.422 | 1.5082 | 0.00014033
|  | 1947.3015 | 1.4102 | 0.0001007 |  | 1947.3015 | 1.5082 | 0.000137
|  | 1947.1809 | 1.4102 | 9.2973e-05 |  | 1947.1809 | 1.5082 | 0.000131
|  | 1947.0604 | 1.4102 | 8.4763e-05 |  | 1947.0604 | 1.5082 | 0.00012395
|  | 1946.9399 | 1.4101 | 7.6631e-05 |  | 1946.9399 | 1.5081 | 0.00011792
|  | 1946.8193 | 1.4101 | 6.8254e-05 |  | 1946.8193 | 1.5081 | 0.000114
|  | 1946.6988 | 1.4101 | 5.9228e-05 |  | 1946.6988 | 1.5081 | 0.00011212
|  | 1946.5783 | 1.4101 | 4.8708e-05 |  | 1946.5783 | 1.5081 | 0.00011159
|  | 1946.4577 | 1.4101 | 3.7875e-05 |  | 1946.4577 | 1.5081 | 0.00011116
|  | 1946.3372 | 1.4101 | 2.8268e-05 |  | 1946.3372 | 1.5081 | 0.00011089
|  | 1946.2167 | 1.4101 | 2.1874e-05 |  | 1946.2167 | 1.5081 | 0.000112
|  | 1946.0961 | 1.4101 | 2.1058e-05 |  | 1946.0961 | 1.508 | 0.00011674
|  | 1945.9756 | 1.4101 | 2.666e-05 |  | 1945.9756 | 1.508 | 0.00012708
|  | 1945.8551 | 1.4101 | 3.852e-05 |  | 1945.8551 | 1.508 | 0.00014366
|  | 1945.7346 | 1.4101 | 5.4945e-05 |  | 1945.7346 | 1.508 | 0.00016501
|  | 1945.614 | 1.4101 | 7.3599e-05 |  | 1945.614 | 1.508 | 0.00018763
|  | 1945.4935 | 1.4101 | 9.1965e-05 |  | 1945.4935 | 1.508 | 0.00020726
|  | 1945.373 | 1.4101 | 0.00010864 |  | 1945.373 | 1.508 | 0.00022013
|  | 1945.2524 | 1.4101 | 0.00012222 |  | 1945.2524 | 1.508 | 0.0002243
|  | 1945.1319 | 1.4101 | 0.00013352 |  | 1945.1319 | 1.508 | 0.00022045
|  | 1945.0114 | 1.4101 | 0.00014202 |  | 1945.0114 | 1.508 | 0.00021123
|  | 1944.8908 | 1.4101 | 0.00014782 |  | 1944.8908 | 1.508 | 0.00020018
|  | 1944.7703 | 1.4101 | 0.00015086 |  | 1944.7703 | 1.508 | 0.00019001
|  | 1944.6498 | 1.4101 | 0.00015161 |  | 1944.6498 | 1.508 | 0.00018221
|  | 1944.5292 | 1.4101 | 0.00015068 |  | 1944.5292 | 1.508 | 0.00017636
|  | 1944.4087 | 1.4101 | 0.00014902 |  | 1944.4087 | 1.508 | 0.0001711
|  | 1944.2882 | 1.4101 | 0.0001481 |  | 1944.2882 | 1.508 | 0.00016511
|  | 1944.1676 | 1.4101 | 0.00014897 |  | 1944.1676 | 1.508 | 0.0001582
|  | 1944.0471 | 1.4101 | 0.00015174 |  | 1944.0471 | 1.508 | 0.00015134
|  | 1943.9266 | 1.4101 | 0.00015582 |  | 1943.9266 | 1.5079 | 0.00014662
|  | 1943.8061 | 1.4101 | 0.00015961 |  | 1943.8061 | 1.5079 | 0.00014616
|  | 1943.6855 | 1.4101 | 0.00016229 |  | 1943.6855 | 1.5079 | 0.00015119
|  | 1943.565 | 1.4101 | 0.0001628 |  | 1943.565 | 1.5079 | 0.00016152
|  | 1943.4445 | 1.4101 | 0.00016214 |  | 1943.4445 | 1.5079 | 0.00017559
|  | 1943.3239 | 1.4101 | 0.00016149 |  | 1943.3239 | 1.5079 | 0.00019092
|  | 1943.2034 | 1.4101 | 0.00016189 |  | 1943.2034 | 1.5079 | 0.00020488
|  | 1943.0829 | 1.4101 | 0.00016377 |  | 1943.0829 | 1.5079 | 0.0002155
|  | 1942.9623 | 1.4101 | 0.00016614 |  | 1942.9623 | 1.5079 | 0.00022178
|  | 1942.8418 | 1.4101 | 0.00016568 |  | 1942.8418 | 1.5079 | 0.00022353
|  | 1942.7213 | 1.4101 | 0.00016168 |  | 1942.7213 | 1.5079 | 0.00022122
|  | 1942.6007 | 1.4101 | 0.00015294 |  | 1942.6007 | 1.5079 | 0.00021565
|  | 1942.4802 | 1.4101 | 0.00014101 |  | 1942.4802 | 1.5079 | 0.000208
|  | 1942.3597 | 1.4101 | 0.00012999 |  | 1942.3597 | 1.5078 | 0.00019963
|  | 1942.2391 | 1.4101 | 0.00012391 |  | 1942.2391 | 1.5078 | 0.00019251
|  | 1942.1186 | 1.4101 | 0.00012647 |  | 1942.1186 | 1.5078 | 0.00018857
|  | 1941.9981 | 1.4101 | 0.00013826 |  | 1941.9981 | 1.5078 | 0.00018992
|  | 1941.8776 | 1.41 | 0.0001574 |  | 1941.8776 | 1.5078 | 0.00019768
|  | 1941.757 | 1.41 | 0.00017896 |  | 1941.757 | 1.5077 | 0.00021151
|  | 1941.6365 | 1.41 | 0.00019776 |  | 1941.6365 | 1.5077 | 0.00022949
|  | 1941.516 | 1.41 | 0.00020954 |  | 1941.516 | 1.5077 | 0.00024844
|  | 1941.3954 | 1.4101 | 0.0002129 |  | 1941.3954 | 1.5077 | 0.00026468
|  | 1941.2749 | 1.4101 | 0.00020876 |  | 1941.2749 | 1.5077 | 0.00027535
|  | 1941.1544 | 1.4101 | 0.00020047 |  | 1941.1544 | 1.5077 | 0.00027944
|  | 1941.0338 | 1.4101 | 0.00019076 |  | 1941.0338 | 1.5077 | 0.00027816
|  | 1940.9133 | 1.4101 | 0.00018324 |  | 1940.9133 | 1.5077 | 0.00027454
|  | 1940.7928 | 1.4101 | 0.00017783 |  | 1940.7928 | 1.5077 | 0.00027216
|  | 1940.6722 | 1.4101 | 0.00017463 |  | 1940.6722 | 1.5077 | 0.00027398
|  | 1940.5517 | 1.4101 | 0.0001718 |  | 1940.5517 | 1.5077 | 0.00028088
|  | 1940.4312 | 1.4101 | 0.00016795 |  | 1940.4312 | 1.5077 | 0.00029155
|  | 1940.3107 | 1.4101 | 0.00016334 |  | 1940.3107 | 1.5077 | 0.00030276
|  | 1940.1901 | 1.4101 | 0.0001582 |  | 1940.1901 | 1.5077 | 0.00031087
|  | 1940.0696 | 1.41 | 0.00015407 |  | 1940.0696 | 1.5077 | 0.0003129
|  | 1939.9491 | 1.41 | 0.00015156 |  | 1939.9491 | 1.5077 | 0.0003082
|  | 1939.8285 | 1.41 | 0.00015183 |  | 1939.8285 | 1.5077 | 0.00029818
|  | 1939.708 | 1.41 | 0.00015401 |  | 1939.708 | 1.5077 | 0.000286
|  | 1939.5875 | 1.41 | 0.00015701 |  | 1939.5875 | 1.5077 | 0.00027538
|  | 1939.4669 | 1.41 | 0.00015976 |  | 1939.4669 | 1.5076 | 0.000269
|  | 1939.3464 | 1.41 | 0.00016124 |  | 1939.3464 | 1.5076 | 0.00026795
|  | 1939.2259 | 1.41 | 0.0001613 |  | 1939.2259 | 1.5076 | 0.00027148
|  | 1939.1053 | 1.41 | 0.00015985 |  | 1939.1053 | 1.5076 | 0.00027766
|  | 1938.9848 | 1.41 | 0.00015759 |  | 1938.9848 | 1.5076 | 0.00028471
|  | 1938.8643 | 1.41 | 0.00015547 |  | 1938.8643 | 1.5075 | 0.00029161
|  | 1938.7437 | 1.4101 | 0.00015383 |  | 1938.7437 | 1.5075 | 0.00029858
|  | 1938.6232 | 1.4101 | 0.00015422 |  | 1938.6232 | 1.5075 | 0.00030706
|  | 1938.5027 | 1.4101 | 0.00015695 |  | 1938.5027 | 1.5075 | 0.00031819
|  | 1938.3822 | 1.4101 | 0.00016208 |  | 1938.3822 | 1.5075 | 0.0003325
|  | 1938.2616 | 1.4101 | 0.00016909 |  | 1938.2616 | 1.5075 | 0.000349
|  | 1938.1411 | 1.4101 | 0.00017652 |  | 1938.1411 | 1.5075 | 0.00036573
|  | 1938.0206 | 1.4101 | 0.00018235 |  | 1938.0206 | 1.5075 | 0.00038008
|  | 1937.9 | 1.41 | 0.0001857 |  | 1937.9 | 1.5075 | 0.00039021
|  | 1937.7795 | 1.41 | 0.00018547 |  | 1937.7795 | 1.5075 | 0.00039589
|  | 1937.659 | 1.41 | 0.00018302 |  | 1937.659 | 1.5074 | 0.00039825
|  | 1937.5384 | 1.41 | 0.00018119 |  | 1937.5384 | 1.5074 | 0.0003998
|  | 1937.4179 | 1.41 | 0.00018266 |  | 1937.4179 | 1.5074 | 0.00040309
|  | 1937.2974 | 1.41 | 0.00019019 |  | 1937.2974 | 1.5074 | 0.00040977
|  | 1937.1768 | 1.41 | 0.00020484 |  | 1937.1768 | 1.5074 | 0.00042022
|  | 1937.0563 | 1.41 | 0.00022543 |  | 1937.0563 | 1.5074 | 0.00043322
|  | 1936.9358 | 1.41 | 0.00024943 |  | 1936.9358 | 1.5074 | 0.00044712
|  | 1936.8152 | 1.41 | 0.00027238 |  | 1936.8152 | 1.5074 | 0.00046045
|  | 1936.6947 | 1.41 | 0.00029175 |  | 1936.6947 | 1.5074 | 0.00047249
|  | 1936.5742 | 1.41 | 0.00030618 |  | 1936.5742 | 1.5073 | 0.00048379
|  | 1936.4537 | 1.41 | 0.00031565 |  | 1936.4537 | 1.5073 | 0.00049545
|  | 1936.3331 | 1.41 | 0.00032106 |  | 1936.3331 | 1.5073 | 0.00050832
|  | 1936.2126 | 1.41 | 0.00032494 |  | 1936.2126 | 1.5073 | 0.00052288
|  | 1936.0921 | 1.41 | 0.00032857 |  | 1936.0921 | 1.5073 | 0.00053854
|  | 1935.9715 | 1.41 | 0.00033235 |  | 1935.9715 | 1.5073 | 0.00055397
|  | 1935.851 | 1.41 | 0.00033494 |  | 1935.851 | 1.5073 | 0.00056808
|  | 1935.7305 | 1.41 | 0.00033644 |  | 1935.7305 | 1.5073 | 0.00058028
|  | 1935.6099 | 1.41 | 0.00033543 |  | 1935.6099 | 1.5073 | 0.00059089
|  | 1935.4894 | 1.41 | 0.0003325 |  | 1935.4894 | 1.5073 | 0.00060065
|  | 1935.3689 | 1.41 | 0.00032815 |  | 1935.3689 | 1.5073 | 0.00061053
|  | 1935.2483 | 1.41 | 0.00032416 |  | 1935.2483 | 1.5073 | 0.00062054
|  | 1935.1278 | 1.41 | 0.00032119 |  | 1935.1278 | 1.5073 | 0.0006301
|  | 1935.0073 | 1.41 | 0.00031974 |  | 1935.0073 | 1.5073 | 0.00063779
|  | 1934.8867 | 1.41 | 0.00031928 |  | 1934.8867 | 1.5073 | 0.00064237
|  | 1934.7662 | 1.41 | 0.00032032 |  | 1934.7662 | 1.5073 | 0.00064319
|  | 1934.6457 | 1.41 | 0.00032252 |  | 1934.6457 | 1.5073 | 0.00064094
|  | 1934.5252 | 1.41 | 0.00032543 |  | 1934.5252 | 1.5073 | 0.0006374
|  | 1934.4046 | 1.41 | 0.00032872 |  | 1934.4046 | 1.5073 | 0.00063477
|  | 1934.2841 | 1.41 | 0.0003327 |  | 1934.2841 | 1.5073 | 0.00063496
|  | 1934.1636 | 1.41 | 0.00033672 |  | 1934.1636 | 1.5073 | 0.00063894
|  | 1934.043 | 1.41 | 0.00033973 |  | 1934.043 | 1.5073 | 0.00064639
|  | 1933.9225 | 1.41 | 0.00034222 |  | 1933.9225 | 1.5072 | 0.0006562
|  | 1933.802 | 1.41 | 0.00034476 |  | 1933.802 | 1.5072 | 0.00066695
|  | 1933.6814 | 1.41 | 0.00034889 |  | 1933.6814 | 1.5072 | 0.00067793
|  | 1933.5609 | 1.41 | 0.00035703 |  | 1933.5609 | 1.5072 | 0.00068912
|  | 1933.4404 | 1.41 | 0.00037074 |  | 1933.4404 | 1.5072 | 0.00070109
|  | 1933.3198 | 1.41 | 0.00038975 |  | 1933.3198 | 1.5072 | 0.00071454
|  | 1933.1993 | 1.41 | 0.00041219 |  | 1933.1993 | 1.5072 | 0.00072964
|  | 1933.0788 | 1.41 | 0.00043442 |  | 1933.0788 | 1.5072 | 0.00074561
|  | 1932.9582 | 1.41 | 0.00045272 |  | 1932.9582 | 1.5072 | 0.00076098
|  | 1932.8377 | 1.41 | 0.00046438 |  | 1932.8377 | 1.5072 | 0.00077417
|  | 1932.7172 | 1.41 | 0.00046916 |  | 1932.7172 | 1.5072 | 0.00078402
|  | 1932.5967 | 1.41 | 0.00046993 |  | 1932.5967 | 1.5072 | 0.0007905
|  | 1932.4761 | 1.41 | 0.00047101 |  | 1932.4761 | 1.5072 | 0.00079444
|  | 1932.3556 | 1.41 | 0.00047672 |  | 1932.3556 | 1.5072 | 0.00079733
|  | 1932.2351 | 1.41 | 0.00048926 |  | 1932.2351 | 1.5072 | 0.00080077
|  | 1932.1145 | 1.41 | 0.00050909 |  | 1932.1145 | 1.5072 | 0.00080559
|  | 1931.994 | 1.41 | 0.0005325 |  | 1931.994 | 1.5072 | 0.00081195
|  | 1931.8735 | 1.41 | 0.00055378 |  | 1931.8735 | 1.5072 | 0.00081942
|  | 1931.7529 | 1.41 | 0.00056935 |  | 1931.7529 | 1.5072 | 0.0008273
|  | 1931.6324 | 1.41 | 0.00057687 |  | 1931.6324 | 1.5072 | 0.00083523
|  | 1931.5119 | 1.41 | 0.00057773 |  | 1931.5119 | 1.5072 | 0.0008432
|  | 1931.3913 | 1.41 | 0.00057559 |  | 1931.3913 | 1.5071 | 0.00085133
|  | 1931.2708 | 1.41 | 0.00057455 |  | 1931.2708 | 1.5071 | 0.00085971
|  | 1931.1503 | 1.41 | 0.00057871 |  | 1931.1503 | 1.5071 | 0.00086781
|  | 1931.0298 | 1.41 | 0.00058843 |  | 1931.0298 | 1.5071 | 0.00087479
|  | 1930.9092 | 1.41 | 0.000602 |  | 1930.9092 | 1.5071 | 0.00087969
|  | 1930.7887 | 1.41 | 0.00061591 |  | 1930.7887 | 1.5071 | 0.00088191
|  | 1930.6682 | 1.41 | 0.00062528 |  | 1930.6682 | 1.5071 | 0.000882
|  | 1930.5476 | 1.41 | 0.00062875 |  | 1930.5476 | 1.5071 | 0.00088156
|  | 1930.4271 | 1.41 | 0.00062586 |  | 1930.4271 | 1.5071 | 0.00088276
|  | 1930.3066 | 1.41 | 0.00061928 |  | 1930.3066 | 1.5071 | 0.00088794
|  | 1930.186 | 1.41 | 0.0006133 |  | 1930.186 | 1.5071 | 0.00089863
|  | 1930.0655 | 1.41 | 0.00061094 |  | 1930.0655 | 1.507 | 0.00091496
|  | 1929.945 | 1.41 | 0.00061475 |  | 1929.945 | 1.507 | 0.00093573
|  | 1929.8244 | 1.41 | 0.0006253 |  | 1929.8244 | 1.507 | 0.0009591
|  | 1929.7039 | 1.41 | 0.00064133 |  | 1929.7039 | 1.507 | 0.00098283
|  | 1929.5834 | 1.41 | 0.00066074 |  | 1929.5834 | 1.507 | 0.0010058
|  | 1929.4628 | 1.41 | 0.00068118 |  | 1929.4628 | 1.507 | 0.0010273
|  | 1929.3423 | 1.41 | 0.00070132 |  | 1929.3423 | 1.507 | 0.001048
|  | 1929.2218 | 1.41 | 0.0007206 |  | 1929.2218 | 1.507 | 0.0010686
|  | 1929.1013 | 1.41 | 0.00073903 |  | 1929.1013 | 1.507 | 0.0010894
|  | 1928.9807 | 1.41 | 0.00075659 |  | 1928.9807 | 1.507 | 0.0011101
|  | 1928.8602 | 1.41 | 0.00077342 |  | 1928.8602 | 1.507 | 0.0011298
|  | 1928.7397 | 1.41 | 0.00078948 |  | 1928.7397 | 1.507 | 0.0011473
|  | 1928.6191 | 1.41 | 0.00080504 |  | 1928.6191 | 1.507 | 0.0011618
|  | 1928.4986 | 1.41 | 0.00081929 |  | 1928.4986 | 1.507 | 0.0011732
|  | 1928.3781 | 1.41 | 0.00083263 |  | 1928.3781 | 1.507 | 0.0011826
|  | 1928.2575 | 1.41 | 0.00084532 |  | 1928.2575 | 1.507 | 0.0011913
|  | 1928.137 | 1.41 | 0.00085749 |  | 1928.137 | 1.507 | 0.0012011
|  | 1928.0165 | 1.41 | 0.00086975 |  | 1928.0165 | 1.507 | 0.001213
|  | 1927.8959 | 1.41 | 0.00088155 |  | 1927.8959 | 1.507 | 0.0012268
|  | 1927.7754 | 1.41 | 0.00089367 |  | 1927.7754 | 1.507 | 0.0012418
|  | 1927.6549 | 1.41 | 0.00090526 |  | 1927.6549 | 1.507 | 0.0012565
|  | 1927.5343 | 1.41 | 0.00091618 |  | 1927.5343 | 1.507 | 0.0012696
|  | 1927.4138 | 1.41 | 0.00092699 |  | 1927.4138 | 1.507 | 0.0012802
|  | 1927.2933 | 1.41 | 0.00093849 |  | 1927.2933 | 1.507 | 0.0012882
|  | 1927.1728 | 1.41 | 0.00094901 |  | 1927.1728 | 1.507 | 0.0012942
|  | 1927.0522 | 1.41 | 0.0009569 |  | 1927.0522 | 1.507 | 0.0012993
|  | 1926.9317 | 1.41 | 0.00096698 |  | 1926.9317 | 1.507 | 0.0013048
|  | 1926.8112 | 1.41 | 0.00097149 |  | 1926.8112 | 1.507 | 0.0013114
|  | 1926.6906 | 1.41 | 0.00097688 |  | 1926.6906 | 1.507 | 0.00132
|  | 1926.5701 | 1.41 | 0.00098319 |  | 1926.5701 | 1.507 | 0.0013311
|  | 1926.4496 | 1.41 | 0.00099053 |  | 1926.4496 | 1.507 | 0.001345
|  | 1926.329 | 1.41 | 0.0010001 |  | 1926.329 | 1.507 | 0.0013624
|  | 1926.2085 | 1.41 | 0.0010129 |  | 1926.2085 | 1.507 | 0.0013835
|  | 1926.088 | 1.41 | 0.0010295 |  | 1926.088 | 1.507 | 0.001409
|  | 1925.9674 | 1.41 | 0.001054 |  | 1925.9674 | 1.5069 | 0.0014394
|  | 1925.8469 | 1.4099 | 0.0010799 |  | 1925.8469 | 1.5069 | 0.0014749
|  | 1925.7264 | 1.4099 | 0.0011056 |  | 1925.7264 | 1.5069 | 0.0015158
|  | 1925.6058 | 1.4099 | 0.0011264 |  | 1925.6058 | 1.5069 | 0.0015627
|  | 1925.4853 | 1.4099 | 0.0011423 |  | 1925.4853 | 1.5069 | 0.0016161
|  | 1925.3648 | 1.41 | 0.0011539 |  | 1925.3648 | 1.5069 | 0.0016767
|  | 1925.2443 | 1.41 | 0.0011581 |  | 1925.2443 | 1.5069 | 0.0017446
|  | 1925.1237 | 1.41 | 0.0011558 |  | 1925.1237 | 1.5069 | 0.001819
|  | 1925.0032 | 1.41 | 0.0011586 |  | 1925.0032 | 1.507 | 0.001898
|  | 1924.8827 | 1.41 | 0.0011592 |  | 1924.8827 | 1.507 | 0.0019778
|  | 1924.7621 | 1.41 | 0.0011664 |  | 1924.7621 | 1.5071 | 0.002054
|  | 1924.6416 | 1.41 | 0.0011779 |  | 1924.6416 | 1.5072 | 0.0021208
|  | 1924.5211 | 1.41 | 0.0011971 |  | 1924.5211 | 1.5073 | 0.0021731
|  | 1924.4005 | 1.41 | 0.0012212 |  | 1924.4005 | 1.5074 | 0.0022068
|  | 1924.28 | 1.41 | 0.0012472 |  | 1924.28 | 1.5075 | 0.0022194
|  | 1924.1595 | 1.41 | 0.0012671 |  | 1924.1595 | 1.5077 | 0.0022102
|  | 1924.0389 | 1.41 | 0.0012849 |  | 1924.0389 | 1.5078 | 0.0021798
|  | 1923.9184 | 1.41 | 0.0012934 |  | 1923.9184 | 1.5079 | 0.0021294
|  | 1923.7979 | 1.41 | 0.0012906 |  | 1923.7979 | 1.508 | 0.0020608
|  | 1923.6774 | 1.41 | 0.0012803 |  | 1923.6774 | 1.5081 | 0.0019752
|  | 1923.5568 | 1.41 | 0.0012633 |  | 1923.5568 | 1.5082 | 0.0018744
|  | 1923.4363 | 1.41 | 0.0012475 |  | 1923.4363 | 1.5083 | 0.0017606
|  | 1923.3158 | 1.41 | 0.0012333 |  | 1923.3158 | 1.5083 | 0.0016375
|  | 1923.1952 | 1.41 | 0.0012213 |  | 1923.1952 | 1.5084 | 0.0015097
|  | 1923.0747 | 1.41 | 0.0012146 |  | 1923.0747 | 1.5084 | 0.0013832
|  | 1922.9542 | 1.41 | 0.0012172 |  | 1922.9542 | 1.5084 | 0.0012641
|  | 1922.8336 | 1.41 | 0.0012176 |  | 1922.8336 | 1.5083 | 0.0011572
|  | 1922.7131 | 1.41 | 0.001218 |  | 1922.7131 | 1.5083 | 0.0010656
|  | 1922.5926 | 1.41 | 0.0012145 |  | 1922.5926 | 1.5082 | 0.00099022
|  | 1922.472 | 1.41 | 0.0012034 |  | 1922.472 | 1.5082 | 0.00092937
|  | 1922.3515 | 1.41 | 0.0011879 |  | 1922.3515 | 1.5081 | 0.00088021
|  | 1922.231 | 1.41 | 0.0011683 |  | 1922.231 | 1.5081 | 0.00083941
|  | 1922.1104 | 1.4101 | 0.0011406 |  | 1922.1104 | 1.508 | 0.00080421
|  | 1921.9899 | 1.4101 | 0.0011188 |  | 1921.9899 | 1.508 | 0.00077264
|  | 1921.8694 | 1.4101 | 0.0010969 |  | 1921.8694 | 1.5079 | 0.00074392
|  | 1921.7489 | 1.41 | 0.0010822 |  | 1921.7489 | 1.5079 | 0.00071766
|  | 1921.6283 | 1.41 | 0.0010769 |  | 1921.6283 | 1.5079 | 0.00069385
|  | 1921.5078 | 1.41 | 0.0010758 |  | 1921.5078 | 1.5078 | 0.00067227
|  | 1921.3873 | 1.41 | 0.0010797 |  | 1921.3873 | 1.5078 | 0.00065262
|  | 1921.2667 | 1.41 | 0.0010893 |  | 1921.2667 | 1.5077 | 0.0006347
|  | 1921.1462 | 1.41 | 0.001095 |  | 1921.1462 | 1.5077 | 0.00061857
|  | 1921.0257 | 1.41 | 0.0011017 |  | 1921.0257 | 1.5077 | 0.00060458
|  | 1920.9051 | 1.41 | 0.0011055 |  | 1920.9051 | 1.5076 | 0.00059287
|  | 1920.7846 | 1.41 | 0.001099 |  | 1920.7846 | 1.5076 | 0.00058347
|  | 1920.6641 | 1.41 | 0.0010894 |  | 1920.6641 | 1.5076 | 0.00057598
|  | 1920.5435 | 1.4101 | 0.0010692 |  | 1920.5435 | 1.5075 | 0.00056944
|  | 1920.423 | 1.4101 | 0.0010422 |  | 1920.423 | 1.5075 | 0.00056292
|  | 1920.3025 | 1.4101 | 0.0010116 |  | 1920.3025 | 1.5075 | 0.00055613
|  | 1920.1819 | 1.4101 | 0.0009742 |  | 1920.1819 | 1.5074 | 0.00054953
|  | 1920.0614 | 1.4101 | 0.00094173 |  | 1920.0614 | 1.5074 | 0.00054428
|  | 1919.9409 | 1.4101 | 0.00091201 |  | 1919.9409 | 1.5074 | 0.00054179
|  | 1919.8204 | 1.4101 | 0.0008877 |  | 1919.8204 | 1.5073 | 0.00054299
|  | 1919.6998 | 1.41 | 0.00087058 |  | 1919.6998 | 1.5073 | 0.00054729
|  | 1919.5793 | 1.41 | 0.00085907 |  | 1919.5793 | 1.5073 | 0.00055291
|  | 1919.4588 | 1.41 | 0.00085196 |  | 1919.4588 | 1.5073 | 0.00055722
|  | 1919.3382 | 1.41 | 0.0008465 |  | 1919.3382 | 1.5073 | 0.0005579
|  | 1919.2177 | 1.41 | 0.00084143 |  | 1919.2177 | 1.5072 | 0.00055402
|  | 1919.0972 | 1.41 | 0.00083473 |  | 1919.0972 | 1.5072 | 0.00054689
|  | 1918.9766 | 1.41 | 0.00082535 |  | 1918.9766 | 1.5072 | 0.00053983
|  | 1918.8561 | 1.41 | 0.00081419 |  | 1918.8561 | 1.5072 | 0.00053663
|  | 1918.7356 | 1.41 | 0.00080115 |  | 1918.7356 | 1.5071 | 0.00054044
|  | 1918.615 | 1.41 | 0.00078715 |  | 1918.615 | 1.5071 | 0.00055185
|  | 1918.4945 | 1.41 | 0.00077346 |  | 1918.4945 | 1.5071 | 0.0005686
|  | 1918.374 | 1.41 | 0.00075957 |  | 1918.374 | 1.5071 | 0.00058582
|  | 1918.2534 | 1.41 | 0.00074599 |  | 1918.2534 | 1.5071 | 0.00059812
|  | 1918.1329 | 1.41 | 0.00073097 |  | 1918.1329 | 1.5071 | 0.00060084
|  | 1918.0124 | 1.41 | 0.0007142 |  | 1918.0124 | 1.5071 | 0.00059239
|  | 1917.8919 | 1.41 | 0.00069354 |  | 1917.8919 | 1.5071 | 0.00057461
|  | 1917.7713 | 1.41 | 0.00066875 |  | 1917.7713 | 1.5071 | 0.00055162
|  | 1917.6508 | 1.41 | 0.00064021 |  | 1917.6508 | 1.5071 | 0.0005287
|  | 1917.5303 | 1.41 | 0.00060905 |  | 1917.5303 | 1.507 | 0.00051022
|  | 1917.4097 | 1.41 | 0.00057826 |  | 1917.4097 | 1.507 | 0.00049844
|  | 1917.2892 | 1.41 | 0.00055043 |  | 1917.2892 | 1.507 | 0.00049323
|  | 1917.1687 | 1.41 | 0.00052857 |  | 1917.1687 | 1.5069 | 0.00049277
|  | 1917.0481 | 1.41 | 0.00051349 |  | 1917.0481 | 1.5069 | 0.00049489
|  | 1916.9276 | 1.41 | 0.00050469 |  | 1916.9276 | 1.5069 | 0.00049785
|  | 1916.8071 | 1.41 | 0.00049921 |  | 1916.8071 | 1.5069 | 0.00050117
|  | 1916.6865 | 1.41 | 0.00049324 |  | 1916.6865 | 1.5068 | 0.00050488
|  | 1916.566 | 1.41 | 0.00048308 |  | 1916.566 | 1.5068 | 0.00050918
|  | 1916.4455 | 1.41 | 0.00046595 |  | 1916.4455 | 1.5068 | 0.00051355
|  | 1916.3249 | 1.41 | 0.00044196 |  | 1916.3249 | 1.5068 | 0.00051656
|  | 1916.2044 | 1.41 | 0.0004123 |  | 1916.2044 | 1.5068 | 0.0005166
|  | 1916.0839 | 1.41 | 0.00038101 |  | 1916.0839 | 1.5068 | 0.00051225
|  | 1915.9634 | 1.41 | 0.00035286 |  | 1915.9634 | 1.5068 | 0.00050347
|  | 1915.8428 | 1.41 | 0.00033125 |  | 1915.8428 | 1.5067 | 0.00049146
|  | 1915.7223 | 1.41 | 0.00031876 |  | 1915.7223 | 1.5067 | 0.0004787
|  | 1915.6018 | 1.41 | 0.00031636 |  | 1915.6018 | 1.5067 | 0.00046727
|  | 1915.4812 | 1.41 | 0.00032229 |  | 1915.4812 | 1.5067 | 0.00045838
|  | 1915.3607 | 1.41 | 0.00033403 |  | 1915.3607 | 1.5067 | 0.00045144
|  | 1915.2402 | 1.41 | 0.00034801 |  | 1915.2402 | 1.5066 | 0.00044483
|  | 1915.1196 | 1.41 | 0.00036034 |  | 1915.1196 | 1.5066 | 0.0004362
|  | 1914.9991 | 1.41 | 0.00036672 |  | 1914.9991 | 1.5066 | 0.00042427
|  | 1914.8786 | 1.41 | 0.00036572 |  | 1914.8786 | 1.5066 | 0.00040909
|  | 1914.758 | 1.41 | 0.0003547 |  | 1914.758 | 1.5066 | 0.00039223
|  | 1914.6375 | 1.41 | 0.0003347 |  | 1914.6375 | 1.5065 | 0.00037617
|  | 1914.517 | 1.41 | 0.00030775 |  | 1914.517 | 1.5065 | 0.00036283
|  | 1914.3965 | 1.41 | 0.0002773 |  | 1914.3965 | 1.5065 | 0.00035322
|  | 1914.2759 | 1.41 | 0.00024641 |  | 1914.2759 | 1.5064 | 0.00034683
|  | 1914.1554 | 1.41 | 0.00022007 |  | 1914.1554 | 1.5064 | 0.0003422
|  | 1914.0349 | 1.41 | 0.00020036 |  | 1914.0349 | 1.5064 | 0.00033817
|  | 1913.9143 | 1.41 | 0.00018791 |  | 1913.9143 | 1.5063 | 0.00033428
|  | 1913.7938 | 1.41 | 0.00018145 |  | 1913.7938 | 1.5063 | 0.00033137
|  | 1913.6733 | 1.4099 | 0.00017924 |  | 1913.6733 | 1.5063 | 0.00033047
|  | 1913.5527 | 1.4099 | 0.00017868 |  | 1913.5527 | 1.5062 | 0.00033222
|  | 1913.4322 | 1.4099 | 0.00017797 |  | 1913.4322 | 1.5062 | 0.00033556
|  | 1913.3117 | 1.4099 | 0.00017646 |  | 1913.3117 | 1.5062 | 0.00033782
|  | 1913.1911 | 1.4099 | 0.00017501 |  | 1913.1911 | 1.5061 | 0.00033538
|  | 1913.0706 | 1.4099 | 0.00017392 |  | 1913.0706 | 1.5061 | 0.00032528
|  | 1912.9501 | 1.4099 | 0.00017445 |  | 1912.9501 | 1.5061 | 0.00030672
|  | 1912.8295 | 1.4099 | 0.00017563 |  | 1912.8295 | 1.5061 | 0.00028198
|  | 1912.709 | 1.4099 | 0.00017761 |  | 1912.709 | 1.506 | 0.00025596
|  | 1912.5885 | 1.4099 | 0.00017859 |  | 1912.5885 | 1.506 | 0.00023434
|  | 1912.468 | 1.4099 | 0.00017787 |  | 1912.468 | 1.5059 | 0.00022225
|  | 1912.3474 | 1.4099 | 0.00017561 |  | 1912.3474 | 1.5058 | 0.0002217
|  | 1912.2269 | 1.4099 | 0.00017253 |  | 1912.2269 | 1.5058 | 0.00023179
|  | 1912.1064 | 1.4099 | 0.00017066 |  | 1912.1064 | 1.5057 | 0.00024887
|  | 1911.9858 | 1.4099 | 0.00017204 |  | 1911.9858 | 1.5057 | 0.0002686
|  | 1911.8653 | 1.4099 | 0.00017705 |  | 1911.8653 | 1.5056 | 0.00028741
|  | 1911.7448 | 1.4099 | 0.00018633 |  | 1911.7448 | 1.5056 | 0.00030362
|  | 1911.6242 | 1.4099 | 0.00019832 |  | 1911.6242 | 1.5056 | 0.00031747
|  | 1911.5037 | 1.4099 | 0.00021126 |  | 1911.5037 | 1.5055 | 0.00032991
|  | 1911.3832 | 1.4098 | 0.00022329 |  | 1911.3832 | 1.5055 | 0.0003415
|  | 1911.2626 | 1.4098 | 0.00023232 |  | 1911.2626 | 1.5055 | 0.00035134
|  | 1911.1421 | 1.4098 | 0.00023731 |  | 1911.1421 | 1.5054 | 0.00035768
|  | 1911.0216 | 1.4098 | 0.0002385 |  | 1911.0216 | 1.5054 | 0.00035867
|  | 1910.901 | 1.4098 | 0.00023647 |  | 1910.901 | 1.5054 | 0.00035392
|  | 1910.7805 | 1.4098 | 0.00023179 |  | 1910.7805 | 1.5053 | 0.00034518
|  | 1910.66 | 1.4098 | 0.00022646 |  | 1910.66 | 1.5053 | 0.00033631
|  | 1910.5395 | 1.4098 | 0.00022126 |  | 1910.5395 | 1.5052 | 0.00033199
|  | 1910.4189 | 1.4098 | 0.00021764 |  | 1910.4189 | 1.5052 | 0.00033559
|  | 1910.2984 | 1.4098 | 0.00021606 |  | 1910.2984 | 1.5051 | 0.00034791
|  | 1910.1779 | 1.4098 | 0.00021658 |  | 1910.1779 | 1.505 | 0.00036697
|  | 1910.0573 | 1.4098 | 0.00021823 |  | 1910.0573 | 1.505 | 0.00038872
|  | 1909.9368 | 1.4098 | 0.00022024 |  | 1909.9368 | 1.5049 | 0.00040906
|  | 1909.8163 | 1.4098 | 0.00022067 |  | 1909.8163 | 1.5049 | 0.0004259
|  | 1909.6957 | 1.4098 | 0.00021895 |  | 1909.6957 | 1.5048 | 0.00043976
|  | 1909.5752 | 1.4098 | 0.00021455 |  | 1909.5752 | 1.5048 | 0.00045356
|  | 1909.4547 | 1.4098 | 0.00020922 |  | 1909.4547 | 1.5047 | 0.00047097
|  | 1909.3341 | 1.4098 | 0.0002057 |  | 1909.3341 | 1.5046 | 0.00049455
|  | 1909.2136 | 1.4098 | 0.00020651 |  | 1909.2136 | 1.5046 | 0.00052397
|  | 1909.0931 | 1.4098 | 0.00021368 |  | 1909.0931 | 1.5045 | 0.00055678
|  | 1908.9725 | 1.4098 | 0.00022791 |  | 1908.9725 | 1.5045 | 0.00058895
|  | 1908.852 | 1.4098 | 0.00024813 |  | 1908.852 | 1.5044 | 0.00061719
|  | 1908.7315 | 1.4098 | 0.00027107 |  | 1908.7315 | 1.5044 | 0.00064039
|  | 1908.611 | 1.4098 | 0.0002925 |  | 1908.611 | 1.5043 | 0.00066038
|  | 1908.4904 | 1.4098 | 0.00031036 |  | 1908.4904 | 1.5043 | 0.00068084
|  | 1908.3699 | 1.4098 | 0.00032263 |  | 1908.3699 | 1.5042 | 0.00070592
|  | 1908.2494 | 1.4098 | 0.00032989 |  | 1908.2494 | 1.5041 | 0.00073821
|  | 1908.1288 | 1.4098 | 0.00033403 |  | 1908.1288 | 1.5041 | 0.00077759
|  | 1908.0083 | 1.4098 | 0.0003377 |  | 1908.0083 | 1.504 | 0.00082198
|  | 1907.8878 | 1.4098 | 0.00034327 |  | 1907.8878 | 1.504 | 0.00086787
|  | 1907.7672 | 1.4098 | 0.00035092 |  | 1907.7672 | 1.5039 | 0.00091265
|  | 1907.6467 | 1.4098 | 0.00036039 |  | 1907.6467 | 1.5039 | 0.0009551
|  | 1907.5262 | 1.4098 | 0.00036868 |  | 1907.5262 | 1.5038 | 0.00099575
|  | 1907.4056 | 1.4098 | 0.00037421 |  | 1907.4056 | 1.5038 | 0.0010363
|  | 1907.2851 | 1.4098 | 0.00037531 |  | 1907.2851 | 1.5037 | 0.0010778
|  | 1907.1646 | 1.4097 | 0.00037327 |  | 1907.1646 | 1.5036 | 0.0011207
|  | 1907.044 | 1.4097 | 0.00036949 |  | 1907.044 | 1.5036 | 0.0011639
|  | 1906.9235 | 1.4097 | 0.00036646 |  | 1906.9235 | 1.5035 | 0.0012061
|  | 1906.803 | 1.4097 | 0.00036754 |  | 1906.803 | 1.5035 | 0.0012473
|  | 1906.6825 | 1.4097 | 0.00037346 |  | 1906.6825 | 1.5034 | 0.0012889
|  | 1906.5619 | 1.4097 | 0.00038474 |  | 1906.5619 | 1.5033 | 0.0013342
|  | 1906.4414 | 1.4097 | 0.00040103 |  | 1906.4414 | 1.5033 | 0.0013871
|  | 1906.3209 | 1.4096 | 0.00042105 |  | 1906.3209 | 1.5032 | 0.0014503
|  | 1906.2003 | 1.4096 | 0.00044446 |  | 1906.2003 | 1.5031 | 0.0015242
|  | 1906.0798 | 1.4096 | 0.00047279 |  | 1906.0798 | 1.503 | 0.0016065
|  | 1905.9593 | 1.4096 | 0.00050644 |  | 1905.9593 | 1.503 | 0.0016928
|  | 1905.8387 | 1.4096 | 0.00054643 |  | 1905.8387 | 1.5029 | 0.001779
|  | 1905.7182 | 1.4096 | 0.00059216 |  | 1905.7182 | 1.5029 | 0.0018626
|  | 1905.5977 | 1.4096 | 0.00064119 |  | 1905.5977 | 1.5028 | 0.001944
|  | 1905.4771 | 1.4096 | 0.00068933 |  | 1905.4771 | 1.5028 | 0.002026
|  | 1905.3566 | 1.4096 | 0.00073189 |  | 1905.3566 | 1.5027 | 0.0021124
|  | 1905.2361 | 1.4096 | 0.00076487 |  | 1905.2361 | 1.5026 | 0.0022067
|  | 1905.1156 | 1.4096 | 0.00078654 |  | 1905.1156 | 1.5026 | 0.0023098
|  | 1904.995 | 1.4096 | 0.00079922 |  | 1904.995 | 1.5025 | 0.0024205
|  | 1904.8745 | 1.4096 | 0.00080583 |  | 1904.8745 | 1.5025 | 0.0025363
|  | 1904.754 | 1.4096 | 0.00081098 |  | 1904.754 | 1.5025 | 0.0026545
|  | 1904.6334 | 1.4096 | 0.00081996 |  | 1904.6334 | 1.5024 | 0.0027743
|  | 1904.5129 | 1.4096 | 0.00083399 |  | 1904.5129 | 1.5024 | 0.0028968
|  | 1904.3924 | 1.4096 | 0.00085287 |  | 1904.3924 | 1.5024 | 0.0030246
|  | 1904.2718 | 1.4096 | 0.00087488 |  | 1904.2718 | 1.5023 | 0.0031597
|  | 1904.1513 | 1.4096 | 0.00089811 |  | 1904.1513 | 1.5023 | 0.0033027
|  | 1904.0308 | 1.4095 | 0.00092031 |  | 1904.0308 | 1.5023 | 0.0034509
|  | 1903.9102 | 1.4095 | 0.00094323 |  | 1903.9102 | 1.5023 | 0.0035998
|  | 1903.7897 | 1.4095 | 0.00096735 |  | 1903.7897 | 1.5024 | 0.0037438
|  | 1903.6692 | 1.4095 | 0.00099839 |  | 1903.6692 | 1.5024 | 0.0038788
|  | 1903.5486 | 1.4095 | 0.0010358 |  | 1903.5486 | 1.5025 | 0.0040032
|  | 1903.4281 | 1.4095 | 0.0010834 |  | 1903.4281 | 1.5025 | 0.0041184
|  | 1903.3076 | 1.4095 | 0.0011315 |  | 1903.3076 | 1.5026 | 0.0042279
|  | 1903.1871 | 1.4095 | 0.0011847 |  | 1903.1871 | 1.5026 | 0.0043353
|  | 1903.0665 | 1.4095 | 0.0012319 |  | 1903.0665 | 1.5027 | 0.0044422
|  | 1902.946 | 1.4095 | 0.0012708 |  | 1902.946 | 1.5028 | 0.0045476
|  | 1902.8255 | 1.4095 | 0.0013013 |  | 1902.8255 | 1.5029 | 0.004648
|  | 1902.7049 | 1.4095 | 0.001327 |  | 1902.7049 | 1.503 | 0.0047387
|  | 1902.5844 | 1.4095 | 0.0013472 |  | 1902.5844 | 1.5031 | 0.0048156
|  | 1902.4639 | 1.4095 | 0.00137 |  | 1902.4639 | 1.5032 | 0.004877
|  | 1902.3433 | 1.4095 | 0.0013967 |  | 1902.3433 | 1.5033 | 0.0049232
|  | 1902.2228 | 1.4095 | 0.0014257 |  | 1902.2228 | 1.5033 | 0.0049569
|  | 1902.1023 | 1.4095 | 0.0014607 |  | 1902.1023 | 1.5034 | 0.0049814
|  | 1901.9817 | 1.4095 | 0.0014971 |  | 1901.9817 | 1.5035 | 0.0049991
|  | 1901.8612 | 1.4095 | 0.0015368 |  | 1901.8612 | 1.5036 | 0.0050113
|  | 1901.7407 | 1.4095 | 0.001578 |  | 1901.7407 | 1.5037 | 0.005018
|  | 1901.6201 | 1.4095 | 0.0016186 |  | 1901.6201 | 1.5037 | 0.0050189
|  | 1901.4996 | 1.4095 | 0.001665 |  | 1901.4996 | 1.5038 | 0.0050145
|  | 1901.3791 | 1.4095 | 0.001714 |  | 1901.3791 | 1.5038 | 0.0050071
|  | 1901.2586 | 1.4095 | 0.001761 |  | 1901.2586 | 1.5039 | 0.0049999
|  | 1901.138 | 1.4095 | 0.0018072 |  | 1901.138 | 1.5039 | 0.0049966
|  | 1901.0175 | 1.4095 | 0.0018519 |  | 1901.0175 | 1.5039 | 0.0050001
|  | 1900.897 | 1.4095 | 0.0018896 |  | 1900.897 | 1.5039 | 0.005011
|  | 1900.7764 | 1.4094 | 0.001926 |  | 1900.7764 | 1.5039 | 0.0050279
|  | 1900.6559 | 1.4094 | 0.0019591 |  | 1900.6559 | 1.504 | 0.0050478
|  | 1900.5354 | 1.4094 | 0.0019899 |  | 1900.5354 | 1.504 | 0.0050674
|  | 1900.4148 | 1.4094 | 0.0020252 |  | 1900.4148 | 1.504 | 0.0050842
|  | 1900.2943 | 1.4094 | 0.0020655 |  | 1900.2943 | 1.5041 | 0.0050973
|  | 1900.1738 | 1.4094 | 0.0021108 |  | 1900.1738 | 1.5041 | 0.0051075
|  | 1900.0532 | 1.4094 | 0.0021551 |  | 1900.0532 | 1.5041 | 0.0051157
|  | 1899.9327 | 1.4094 | 0.0021995 |  | 1899.9327 | 1.5041 | 0.0051229
|  | 1899.8122 | 1.4094 | 0.002237 |  | 1899.8122 | 1.5042 | 0.0051284
|  | 1899.6916 | 1.4094 | 0.0022743 |  | 1899.6916 | 1.5042 | 0.0051306
|  | 1899.5711 | 1.4094 | 0.002309 |  | 1899.5711 | 1.5042 | 0.0051271
|  | 1899.4506 | 1.4094 | 0.0023474 |  | 1899.4506 | 1.5043 | 0.0051166
|  | 1899.3301 | 1.4094 | 0.0023831 |  | 1899.3301 | 1.5043 | 0.0050992
|  | 1899.2095 | 1.4094 | 0.0024249 |  | 1899.2095 | 1.5043 | 0.0050772
|  | 1899.089 | 1.4094 | 0.0024747 |  | 1899.089 | 1.5043 | 0.0050537
|  | 1898.9685 | 1.4094 | 0.0025252 |  | 1898.9685 | 1.5043 | 0.0050324
|  | 1898.8479 | 1.4094 | 0.002584 |  | 1898.8479 | 1.5043 | 0.0050156
|  | 1898.7274 | 1.4094 | 0.002651 |  | 1898.7274 | 1.5042 | 0.0050042
|  | 1898.6069 | 1.4094 | 0.0027142 |  | 1898.6069 | 1.5042 | 0.0049973
|  | 1898.4863 | 1.4094 | 0.0027817 |  | 1898.4863 | 1.5042 | 0.0049936
|  | 1898.3658 | 1.4094 | 0.0028438 |  | 1898.3658 | 1.5042 | 0.0049925
|  | 1898.2453 | 1.4094 | 0.0028961 |  | 1898.2453 | 1.5041 | 0.0049945
|  | 1898.1247 | 1.4094 | 0.0029431 |  | 1898.1247 | 1.5041 | 0.0050016
|  | 1898.0042 | 1.4094 | 0.0029815 |  | 1898.0042 | 1.504 | 0.0050164
|  | 1897.8837 | 1.4094 | 0.0030103 |  | 1897.8837 | 1.504 | 0.0050405
|  | 1897.7631 | 1.4094 | 0.0030407 |  | 1897.7631 | 1.504 | 0.0050739
|  | 1897.6426 | 1.4094 | 0.0030769 |  | 1897.6426 | 1.5039 | 0.0051144
|  | 1897.5221 | 1.4094 | 0.0031194 |  | 1897.5221 | 1.5039 | 0.0051584
|  | 1897.4016 | 1.4094 | 0.0031751 |  | 1897.4016 | 1.5039 | 0.0052025
|  | 1897.281 | 1.4094 | 0.0032426 |  | 1897.281 | 1.5038 | 0.0052439
|  | 1897.1605 | 1.4094 | 0.0033139 |  | 1897.1605 | 1.5038 | 0.0052827
|  | 1897.04 | 1.4094 | 0.0033899 |  | 1897.04 | 1.5038 | 0.0053204
|  | 1896.9194 | 1.4094 | 0.0034593 |  | 1896.9194 | 1.5038 | 0.0053592
|  | 1896.7989 | 1.4094 | 0.003519 |  | 1896.7989 | 1.5037 | 0.0054011
|  | 1896.6784 | 1.4094 | 0.0035684 |  | 1896.6784 | 1.5037 | 0.0054467
|  | 1896.5578 | 1.4094 | 0.0036121 |  | 1896.5578 | 1.5037 | 0.0054948
|  | 1896.4373 | 1.4094 | 0.0036459 |  | 1896.4373 | 1.5037 | 0.0055432
|  | 1896.3168 | 1.4094 | 0.0036818 |  | 1896.3168 | 1.5036 | 0.0055905
|  | 1896.1962 | 1.4094 | 0.0037194 |  | 1896.1962 | 1.5036 | 0.0056362
|  | 1896.0757 | 1.4094 | 0.0037602 |  | 1896.0757 | 1.5036 | 0.0056816
|  | 1895.9552 | 1.4094 | 0.0038021 |  | 1895.9552 | 1.5036 | 0.0057288
|  | 1895.8347 | 1.4094 | 0.0038497 |  | 1895.8347 | 1.5035 | 0.0057798
|  | 1895.7141 | 1.4094 | 0.003896 |  | 1895.7141 | 1.5035 | 0.0058354
|  | 1895.5936 | 1.4094 | 0.003944 |  | 1895.5936 | 1.5035 | 0.0058943
|  | 1895.4731 | 1.4094 | 0.0039881 |  | 1895.4731 | 1.5035 | 0.0059541
|  | 1895.3525 | 1.4094 | 0.0040293 |  | 1895.3525 | 1.5035 | 0.0060119
|  | 1895.232 | 1.4094 | 0.0040694 |  | 1895.232 | 1.5034 | 0.0060661
|  | 1895.1115 | 1.4094 | 0.0041141 |  | 1895.1115 | 1.5034 | 0.0061169
|  | 1894.9909 | 1.4094 | 0.004155 |  | 1894.9909 | 1.5034 | 0.0061664
|  | 1894.8704 | 1.4094 | 0.0042009 |  | 1894.8704 | 1.5034 | 0.0062175
|  | 1894.7499 | 1.4094 | 0.0042501 |  | 1894.7499 | 1.5033 | 0.0062731
|  | 1894.6293 | 1.4094 | 0.0042986 |  | 1894.6293 | 1.5033 | 0.0063342
|  | 1894.5088 | 1.4094 | 0.0043577 |  | 1894.5088 | 1.5033 | 0.0064006
|  | 1894.3883 | 1.4094 | 0.0044177 |  | 1894.3883 | 1.5032 | 0.006471
|  | 1894.2677 | 1.4094 | 0.0044752 |  | 1894.2677 | 1.5032 | 0.006544
|  | 1894.1472 | 1.4094 | 0.0045337 |  | 1894.1472 | 1.5031 | 0.0066195
|  | 1894.0267 | 1.4094 | 0.0045878 |  | 1894.0267 | 1.5031 | 0.0066989
|  | 1893.9062 | 1.4094 | 0.0046349 |  | 1893.9062 | 1.5031 | 0.0067842
|  | 1893.7856 | 1.4094 | 0.0046847 |  | 1893.7856 | 1.503 | 0.0068778
|  | 1893.6651 | 1.4094 | 0.00473 |  | 1893.6651 | 1.503 | 0.0069803
|  | 1893.5446 | 1.4094 | 0.0047744 |  | 1893.5446 | 1.503 | 0.0070914
|  | 1893.424 | 1.4094 | 0.0048251 |  | 1893.424 | 1.5029 | 0.0072087
|  | 1893.3035 | 1.4094 | 0.0048803 |  | 1893.3035 | 1.5029 | 0.0073297
|  | 1893.183 | 1.4094 | 0.0049365 |  | 1893.183 | 1.5029 | 0.0074527
|  | 1893.0624 | 1.4094 | 0.0050009 |  | 1893.0624 | 1.5029 | 0.0075773
|  | 1892.9419 | 1.4094 | 0.0050604 |  | 1892.9419 | 1.5029 | 0.0077044
|  | 1892.8214 | 1.4094 | 0.005122 |  | 1892.8214 | 1.5029 | 0.007836
|  | 1892.7008 | 1.4094 | 0.0051825 |  | 1892.7008 | 1.5029 | 0.007973
|  | 1892.5803 | 1.4094 | 0.0052352 |  | 1892.5803 | 1.5029 | 0.0081156
|  | 1892.4598 | 1.4094 | 0.0052872 |  | 1892.4598 | 1.5029 | 0.0082616
|  | 1892.3392 | 1.4094 | 0.0053408 |  | 1892.3392 | 1.5029 | 0.0084085
|  | 1892.2187 | 1.4094 | 0.005389 |  | 1892.2187 | 1.503 | 0.0085533
|  | 1892.0982 | 1.4094 | 0.0054401 |  | 1892.0982 | 1.503 | 0.0086941
|  | 1891.9777 | 1.4094 | 0.0054935 |  | 1891.9777 | 1.5031 | 0.0088303
|  | 1891.8571 | 1.4094 | 0.0055497 |  | 1891.8571 | 1.5031 | 0.0089623
|  | 1891.7366 | 1.4094 | 0.0056054 |  | 1891.7366 | 1.5032 | 0.0090908
|  | 1891.6161 | 1.4094 | 0.0056661 |  | 1891.6161 | 1.5033 | 0.0092155
|  | 1891.4955 | 1.4094 | 0.0057278 |  | 1891.4955 | 1.5033 | 0.0093354
|  | 1891.375 | 1.4094 | 0.0057956 |  | 1891.375 | 1.5034 | 0.0094478
|  | 1891.2545 | 1.4094 | 0.0058632 |  | 1891.2545 | 1.5035 | 0.0095503
|  | 1891.1339 | 1.4094 | 0.0059254 |  | 1891.1339 | 1.5036 | 0.0096409
|  | 1891.0134 | 1.4094 | 0.0059892 |  | 1891.0134 | 1.5037 | 0.0097189
|  | 1890.8929 | 1.4094 | 0.0060527 |  | 1890.8929 | 1.5038 | 0.0097847
|  | 1890.7723 | 1.4095 | 0.0061151 |  | 1890.7723 | 1.5039 | 0.0098402
|  | 1890.6518 | 1.4095 | 0.0061822 |  | 1890.6518 | 1.504 | 0.009887
|  | 1890.5313 | 1.4095 | 0.0062535 |  | 1890.5313 | 1.5041 | 0.0099267
|  | 1890.4107 | 1.4095 | 0.0063307 |  | 1890.4107 | 1.5041 | 0.01
|  | 1890.2902 | 1.4095 | 0.0064145 |  | 1890.2902 | 1.5042 | 0.01
|  | 1890.1697 | 1.4095 | 0.0065037 |  | 1890.1697 | 1.5042 | 0.01
|  | 1890.0492 | 1.4095 | 0.0065961 |  | 1890.0492 | 1.5043 | 0.01
|  | 1889.9286 | 1.4095 | 0.0066923 |  | 1889.9286 | 1.5043 | 0.0101
|  | 1889.8081 | 1.4095 | 0.0067791 |  | 1889.8081 | 1.5043 | 0.0101
|  | 1889.6876 | 1.4095 | 0.0068624 |  | 1889.6876 | 1.5043 | 0.0101
|  | 1889.567 | 1.4095 | 0.0069389 |  | 1889.567 | 1.5043 | 0.0102
|  | 1889.4465 | 1.4095 | 0.0070056 |  | 1889.4465 | 1.5042 | 0.0103
|  | 1889.326 | 1.4095 | 0.0070644 |  | 1889.326 | 1.5042 | 0.0104
|  | 1889.2054 | 1.4095 | 0.0071203 |  | 1889.2054 | 1.5042 | 0.0105
|  | 1889.0849 | 1.4095 | 0.0071717 |  | 1889.0849 | 1.5042 | 0.0106
|  | 1888.9644 | 1.4095 | 0.0072229 |  | 1888.9644 | 1.5042 | 0.0107
|  | 1888.8438 | 1.4095 | 0.0072749 |  | 1888.8438 | 1.5041 | 0.0108
|  | 1888.7233 | 1.4095 | 0.007326 |  | 1888.7233 | 1.5041 | 0.0109
|  | 1888.6028 | 1.4096 | 0.0073788 |  | 1888.6028 | 1.5041 | 0.0111
|  | 1888.4823 | 1.4096 | 0.0074372 |  | 1888.4823 | 1.5041 | 0.0113
|  | 1888.3617 | 1.4096 | 0.0074993 |  | 1888.3617 | 1.5041 | 0.0115
|  | 1888.2412 | 1.4096 | 0.0075661 |  | 1888.2412 | 1.5041 | 0.0116
|  | 1888.1207 | 1.4096 | 0.0076361 |  | 1888.1207 | 1.5042 | 0.0118
|  | 1888.0001 | 1.4096 | 0.0077107 |  | 1888.0001 | 1.5042 | 0.012
|  | 1887.8796 | 1.4096 | 0.007786 |  | 1887.8796 | 1.5043 | 0.0122
|  | 1887.7591 | 1.4096 | 0.0078562 |  | 1887.7591 | 1.5043 | 0.0125
|  | 1887.6385 | 1.4096 | 0.007932 |  | 1887.6385 | 1.5044 | 0.0127
|  | 1887.518 | 1.4096 | 0.0080058 |  | 1887.518 | 1.5045 | 0.0129
|  | 1887.3975 | 1.4096 | 0.0080779 |  | 1887.3975 | 1.5046 | 0.0131
|  | 1887.2769 | 1.4096 | 0.0081604 |  | 1887.2769 | 1.5047 | 0.0134
|  | 1887.1564 | 1.4096 | 0.00824 |  | 1887.1564 | 1.5049 | 0.0136
|  | 1887.0359 | 1.4096 | 0.0083291 |  | 1887.0359 | 1.505 | 0.0138
|  | 1886.9153 | 1.4096 | 0.0084136 |  | 1886.9153 | 1.5052 | 0.0141
|  | 1886.7948 | 1.4096 | 0.0085038 |  | 1886.7948 | 1.5054 | 0.0143
|  | 1886.6743 | 1.4097 | 0.0085845 |  | 1886.6743 | 1.5056 | 0.0145
|  | 1886.5538 | 1.4097 | 0.0086654 |  | 1886.5538 | 1.5058 | 0.0147
|  | 1886.4332 | 1.4097 | 0.0087417 |  | 1886.4332 | 1.5061 | 0.0148
|  | 1886.3127 | 1.4097 | 0.0088181 |  | 1886.3127 | 1.5063 | 0.015
|  | 1886.1922 | 1.4097 | 0.0088918 |  | 1886.1922 | 1.5066 | 0.0152
|  | 1886.0716 | 1.4097 | 0.0089669 |  | 1886.0716 | 1.5068 | 0.0153
|  | 1885.9511 | 1.4097 | 0.009044 |  | 1885.9511 | 1.5071 | 0.0154
|  | 1885.8306 | 1.4097 | 0.0091236 |  | 1885.8306 | 1.5073 | 0.0155
|  | 1885.71 | 1.4097 | 0.0092 |  | 1885.71 | 1.5076 | 0.0157
|  | 1885.5895 | 1.4098 | 0.0092813 |  | 1885.5895 | 1.5078 | 0.0158
|  | 1885.469 | 1.4098 | 0.0093596 |  | 1885.469 | 1.5081 | 0.0159
|  | 1885.3484 | 1.4098 | 0.0094348 |  | 1885.3484 | 1.5084 | 0.0159
|  | 1885.2279 | 1.4098 | 0.0095135 |  | 1885.2279 | 1.5086 | 0.016
|  | 1885.1074 | 1.4098 | 0.0095921 |  | 1885.1074 | 1.5089 | 0.0161
|  | 1884.9868 | 1.4099 | 0.0096717 |  | 1884.9868 | 1.5092 | 0.0162
|  | 1884.8663 | 1.4099 | 0.009746 |  | 1884.8663 | 1.5095 | 0.0163
|  | 1884.7458 | 1.4099 | 0.0098176 |  | 1884.7458 | 1.5098 | 0.0164
|  | 1884.6253 | 1.4099 | 0.0098897 |  | 1884.6253 | 1.5101 | 0.0165
|  | 1884.5047 | 1.4099 | 0.01 |  | 1884.5047 | 1.5104 | 0.0166
|  | 1884.3842 | 1.4099 | 0.01 |  | 1884.3842 | 1.5108 | 0.0167
|  | 1884.2637 | 1.4099 | 0.0101 |  | 1884.2637 | 1.5112 | 0.0167
|  | 1884.1431 | 1.41 | 0.0102 |  | 1884.1431 | 1.5116 | 0.0167
|  | 1884.0226 | 1.41 | 0.0102 |  | 1884.0226 | 1.512 | 0.0167
|  | 1883.9021 | 1.41 | 0.0102 |  | 1883.9021 | 1.5125 | 0.0166
|  | 1883.7815 | 1.41 | 0.0103 |  | 1883.7815 | 1.5129 | 0.0165
|  | 1883.661 | 1.41 | 0.0103 |  | 1883.661 | 1.5133 | 0.0164
|  | 1883.5405 | 1.4101 | 0.0104 |  | 1883.5405 | 1.5137 | 0.0162
|  | 1883.4199 | 1.4101 | 0.0104 |  | 1883.4199 | 1.5141 | 0.016
|  | 1883.2994 | 1.4101 | 0.0105 |  | 1883.2994 | 1.5144 | 0.0157
|  | 1883.1789 | 1.4101 | 0.0105 |  | 1883.1789 | 1.5147 | 0.0155
|  | 1883.0583 | 1.4101 | 0.0105 |  | 1883.0583 | 1.515 | 0.0152
|  | 1882.9378 | 1.4101 | 0.0106 |  | 1882.9378 | 1.5152 | 0.0149
|  | 1882.8173 | 1.4102 | 0.0106 |  | 1882.8173 | 1.5154 | 0.0147
|  | 1882.6968 | 1.4102 | 0.0107 |  | 1882.6968 | 1.5156 | 0.0144
|  | 1882.5762 | 1.4102 | 0.0107 |  | 1882.5762 | 1.5158 | 0.0141
|  | 1882.4557 | 1.4102 | 0.0108 |  | 1882.4557 | 1.5159 | 0.0139
|  | 1882.3352 | 1.4102 | 0.0108 |  | 1882.3352 | 1.516 | 0.0136
|  | 1882.2146 | 1.4103 | 0.0109 |  | 1882.2146 | 1.5162 | 0.0134
|  | 1882.0941 | 1.4103 | 0.0109 |  | 1882.0941 | 1.5163 | 0.0132
|  | 1881.9736 | 1.4103 | 0.011 |  | 1881.9736 | 1.5164 | 0.0129
|  | 1881.853 | 1.4104 | 0.011 |  | 1881.853 | 1.5165 | 0.0127
|  | 1881.7325 | 1.4104 | 0.011 |  | 1881.7325 | 1.5165 | 0.0125
|  | 1881.612 | 1.4105 | 0.011 |  | 1881.612 | 1.5166 | 0.0123
|  | 1881.4914 | 1.4105 | 0.011 |  | 1881.4914 | 1.5167 | 0.0121
|  | 1881.3709 | 1.4105 | 0.0109 |  | 1881.3709 | 1.5167 | 0.0119
|  | 1881.2504 | 1.4106 | 0.0109 |  | 1881.2504 | 1.5168 | 0.0117
|  | 1881.1298 | 1.4106 | 0.0109 |  | 1881.1298 | 1.5168 | 0.0116
|  | 1881.0093 | 1.4106 | 0.0108 |  | 1881.0093 | 1.5168 | 0.0114
|  | 1880.8888 | 1.4106 | 0.0108 |  | 1880.8888 | 1.5169 | 0.0112
|  | 1880.7683 | 1.4107 | 0.0107 |  | 1880.7683 | 1.5169 | 0.0111
|  | 1880.6477 | 1.4123 | 0.0107 |  | 1880.6477 | 1.517 | 0.0109
|  | 1880.5272 | 1.4124 | 0.0106 |  | 1880.5272 | 1.517 | 0.0108
|  | 1880.4067 | 1.4124 | 0.0106 |  | 1880.4067 | 1.517 | 0.0107
|  | 1880.2861 | 1.4124 | 0.0105 |  | 1880.2861 | 1.517 | 0.0105
|  | 1880.1656 | 1.4124 | 0.0105 |  | 1880.1656 | 1.5171 | 0.0104
|  | 1880.0451 | 1.4158 | 0.0104 |  | 1880.0451 | 1.5171 | 0.0103
|  | 1879.9245 | 1.4191 | 0.0103 |  | 1879.9245 | 1.5171 | 0.0102
|  | 1879.804 | 1.4192 | 0.0103 |  | 1879.804 | 1.5171 | 0.0101
|  | 1879.6835 | 1.4192 | 0.0102 |  | 1879.6835 | 1.5172 | 0.01
|  | 1879.5629 | 1.4192 | 0.0101 |  | 1879.5629 | 1.5172 | 0.01
|  | 1879.4424 | 1.4193 | 0.01 |  | 1879.4424 | 1.5172 | 0.0098878
|  | 1879.3219 | 1.4193 | 0.0098851 |  | 1879.3219 | 1.5173 | 0.0098286
|  | 1879.2014 | 1.4193 | 0.0097799 |  | 1879.2014 | 1.5174 | 0.0097765
|  | 1879.0808 | 1.4193 | 0.0096598 |  | 1879.0808 | 1.5175 | 0.009729
|  | 1878.9603 | 1.4193 | 0.0095535 |  | 1878.9603 | 1.5176 | 0.0096807
|  | 1878.8398 | 1.4193 | 0.0094416 |  | 1878.8398 | 1.5177 | 0.0096246
|  | 1878.7192 | 1.4194 | 0.0093334 |  | 1878.7192 | 1.5179 | 0.0095524
|  | 1878.5987 | 1.4194 | 0.0092232 |  | 1878.5987 | 1.518 | 0.0094567
|  | 1878.4782 | 1.4194 | 0.0091109 |  | 1878.4782 | 1.5182 | 0.0093322
|  | 1878.3576 | 1.4195 | 0.008999 |  | 1878.3576 | 1.5184 | 0.0091765
|  | 1878.2371 | 1.4195 | 0.0088831 |  | 1878.2371 | 1.5186 | 0.008989
|  | 1878.1166 | 1.4195 | 0.0087677 |  | 1878.1166 | 1.5188 | 0.0087709
|  | 1877.996 | 1.4195 | 0.008641 |  | 1877.996 | 1.519 | 0.0085236
|  | 1877.8755 | 1.4195 | 0.0085107 |  | 1877.8755 | 1.5191 | 0.0082486
|  | 1877.755 | 1.4195 | 0.0083722 |  | 1877.755 | 1.5193 | 0.0079479
|  | 1877.6344 | 1.4196 | 0.0082238 |  | 1877.6344 | 1.5194 | 0.0076248
|  | 1877.5139 | 1.4196 | 0.0080723 |  | 1877.5139 | 1.5194 | 0.0072852
|  | 1877.3934 | 1.4196 | 0.0079211 |  | 1877.3934 | 1.5194 | 0.0069374
|  | 1877.2729 | 1.4196 | 0.0077727 |  | 1877.2729 | 1.5194 | 0.0065917
|  | 1877.1523 | 1.4196 | 0.0076363 |  | 1877.1523 | 1.5193 | 0.0062585
|  | 1877.0318 | 1.4196 | 0.0075075 |  | 1877.0318 | 1.5192 | 0.0059464
|  | 1876.9113 | 1.4196 | 0.0073895 |  | 1876.9113 | 1.5191 | 0.0056613
|  | 1876.7907 | 1.4196 | 0.0072781 |  | 1876.7907 | 1.519 | 0.0054052
|  | 1876.6702 | 1.4196 | 0.0071684 |  | 1876.6702 | 1.5188 | 0.0051768
|  | 1876.5497 | 1.4196 | 0.0070578 |  | 1876.5497 | 1.5186 | 0.0049737
|  | 1876.4291 | 1.4196 | 0.0069394 |  | 1876.4291 | 1.5185 | 0.004793
|  | 1876.3086 | 1.4196 | 0.0068173 |  | 1876.3086 | 1.5183 | 0.0046331
|  | 1876.1881 | 1.4196 | 0.0066951 |  | 1876.1881 | 1.5181 | 0.004493
|  | 1876.0675 | 1.4196 | 0.0065762 |  | 1876.0675 | 1.518 | 0.0043722
|  | 1875.947 | 1.4196 | 0.0064581 |  | 1875.947 | 1.5178 | 0.0042694
|  | 1875.8265 | 1.4196 | 0.0063433 |  | 1875.8265 | 1.5177 | 0.0041819
|  | 1875.7059 | 1.4196 | 0.0062312 |  | 1875.7059 | 1.5175 | 0.0041062
|  | 1875.5854 | 1.4196 | 0.0061221 |  | 1875.5854 | 1.5174 | 0.0040383
|  | 1875.4649 | 1.4196 | 0.0060098 |  | 1875.4649 | 1.5173 | 0.0039756
|  | 1875.3444 | 1.4196 | 0.0059018 |  | 1875.3444 | 1.5171 | 0.0039175
|  | 1875.2238 | 1.4196 | 0.0057959 |  | 1875.2238 | 1.517 | 0.0038656
|  | 1875.1033 | 1.4196 | 0.0056916 |  | 1875.1033 | 1.5169 | 0.0038226
|  | 1874.9828 | 1.4196 | 0.0055905 |  | 1874.9828 | 1.5168 | 0.0037908
|  | 1874.8622 | 1.4196 | 0.0054955 |  | 1874.8622 | 1.5167 | 0.0037708
|  | 1874.7417 | 1.4196 | 0.0054006 |  | 1874.7417 | 1.5166 | 0.0037608
|  | 1874.6212 | 1.4196 | 0.0053064 |  | 1874.6212 | 1.5165 | 0.003757
|  | 1874.5006 | 1.4196 | 0.0052119 |  | 1874.5006 | 1.5164 | 0.0037552
|  | 1874.3801 | 1.4196 | 0.0051146 |  | 1874.3801 | 1.5163 | 0.0037518
|  | 1874.2596 | 1.4196 | 0.0050207 |  | 1874.2596 | 1.5163 | 0.0037458
|  | 1874.139 | 1.4197 | 0.0049266 |  | 1874.139 | 1.5162 | 0.003738
|  | 1874.0185 | 1.4197 | 0.0048367 |  | 1874.0185 | 1.5161 | 0.0037308
|  | 1873.898 | 1.4197 | 0.0047489 |  | 1873.898 | 1.5161 | 0.0037265
|  | 1873.7774 | 1.4197 | 0.0046627 |  | 1873.7774 | 1.516 | 0.0037263
|  | 1873.6569 | 1.4197 | 0.004578 |  | 1873.6569 | 1.516 | 0.0037297
|  | 1873.5364 | 1.4197 | 0.0044921 |  | 1873.5364 | 1.5159 | 0.0037353
|  | 1873.4159 | 1.4197 | 0.0044045 |  | 1873.4159 | 1.5159 | 0.0037411
|  | 1873.2953 | 1.4197 | 0.004315 |  | 1873.2953 | 1.5159 | 0.0037465
|  | 1873.1748 | 1.4197 | 0.0042267 |  | 1873.1748 | 1.5159 | 0.0037524
|  | 1873.0543 | 1.4196 | 0.0041421 |  | 1873.0543 | 1.5158 | 0.0037601
|  | 1872.9337 | 1.4196 | 0.0040674 |  | 1872.9337 | 1.5158 | 0.0037712
|  | 1872.8132 | 1.4196 | 0.0040047 |  | 1872.8132 | 1.5158 | 0.0037858
|  | 1872.6927 | 1.4196 | 0.0039472 |  | 1872.6927 | 1.5158 | 0.0038022
|  | 1872.5721 | 1.4196 | 0.0038947 |  | 1872.5721 | 1.5158 | 0.0038171
|  | 1872.4516 | 1.4196 | 0.0038419 |  | 1872.4516 | 1.5158 | 0.0038271
|  | 1872.3311 | 1.4196 | 0.0037817 |  | 1872.3311 | 1.5158 | 0.0038293
|  | 1872.2105 | 1.4196 | 0.0037151 |  | 1872.2105 | 1.5159 | 0.0038227
|  | 1872.09 | 1.4196 | 0.0036367 |  | 1872.09 | 1.5159 | 0.0038082
|  | 1871.9695 | 1.4196 | 0.0035549 |  | 1871.9695 | 1.516 | 0.0037872
|  | 1871.8489 | 1.4196 | 0.0034706 |  | 1871.8489 | 1.516 | 0.0037608
|  | 1871.7284 | 1.4196 | 0.0033862 |  | 1871.7284 | 1.516 | 0.0037284
|  | 1871.6079 | 1.4196 | 0.0033063 |  | 1871.6079 | 1.5161 | 0.0036885
|  | 1871.4874 | 1.4196 | 0.0032337 |  | 1871.4874 | 1.5161 | 0.0036384
|  | 1871.3668 | 1.4195 | 0.0031668 |  | 1871.3668 | 1.5162 | 0.0035762
|  | 1871.2463 | 1.4195 | 0.0031003 |  | 1871.2463 | 1.5162 | 0.0035019
|  | 1871.1258 | 1.4195 | 0.0030397 |  | 1871.1258 | 1.5163 | 0.0034174
|  | 1871.0052 | 1.4195 | 0.0029819 |  | 1871.0052 | 1.5163 | 0.0033258
|  | 1870.8847 | 1.4195 | 0.0029235 |  | 1870.8847 | 1.5163 | 0.0032303
|  | 1870.7642 | 1.4195 | 0.0028661 |  | 1870.7642 | 1.5163 | 0.0031334
|  | 1870.6436 | 1.4195 | 0.0028114 |  | 1870.6436 | 1.5163 | 0.0030357
|  | 1870.5231 | 1.4195 | 0.0027632 |  | 1870.5231 | 1.5163 | 0.0029373
|  | 1870.4026 | 1.4195 | 0.0027161 |  | 1870.4026 | 1.5163 | 0.0028386
|  | 1870.282 | 1.4195 | 0.0026755 |  | 1870.282 | 1.5163 | 0.0027418
|  | 1870.1615 | 1.4195 | 0.0026418 |  | 1870.1615 | 1.5162 | 0.0026503
|  | 1870.041 | 1.4195 | 0.0026125 |  | 1870.041 | 1.5162 | 0.0025687
|  | 1869.9205 | 1.4195 | 0.0025875 |  | 1869.9205 | 1.5161 | 0.0025006
|  | 1869.7999 | 1.4195 | 0.0025637 |  | 1869.7999 | 1.5161 | 0.0024464
|  | 1869.6794 | 1.4195 | 0.0025433 |  | 1869.6794 | 1.516 | 0.0024027
|  | 1869.5589 | 1.4194 | 0.0025196 |  | 1869.5589 | 1.516 | 0.0023627
|  | 1869.4383 | 1.4194 | 0.0024959 |  | 1869.4383 | 1.516 | 0.0023183
|  | 1869.3178 | 1.4194 | 0.0024635 |  | 1869.3178 | 1.516 | 0.0022628
|  | 1869.1973 | 1.4194 | 0.0024225 |  | 1869.1973 | 1.516 | 0.0021936
|  | 1869.0767 | 1.4194 | 0.0023763 |  | 1869.0767 | 1.516 | 0.0021127
|  | 1868.9562 | 1.4194 | 0.0023222 |  | 1868.9562 | 1.516 | 0.0020259
|  | 1868.8357 | 1.4194 | 0.0022639 |  | 1868.8357 | 1.5159 | 0.0019408
|  | 1868.7151 | 1.4194 | 0.0022066 |  | 1868.7151 | 1.5159 | 0.0018633
|  | 1868.5946 | 1.4194 | 0.002153 |  | 1868.5946 | 1.5158 | 0.0017968
|  | 1868.4741 | 1.4194 | 0.0021073 |  | 1868.4741 | 1.5158 | 0.0017404
|  | 1868.3535 | 1.4194 | 0.0020637 |  | 1868.3535 | 1.5157 | 0.0016912
|  | 1868.233 | 1.4194 | 0.0020354 |  | 1868.233 | 1.5157 | 0.0016455
|  | 1868.1125 | 1.4194 | 0.0020109 |  | 1868.1125 | 1.5156 | 0.0016
|  | 1867.992 | 1.4194 | 0.0019934 |  | 1867.992 | 1.5156 | 0.0015537
|  | 1867.8714 | 1.4194 | 0.0019759 |  | 1867.8714 | 1.5156 | 0.0015064
|  | 1867.7509 | 1.4194 | 0.0019543 |  | 1867.7509 | 1.5155 | 0.0014585
|  | 1867.6304 | 1.4194 | 0.001934 |  | 1867.6304 | 1.5155 | 0.0014097
|  | 1867.5098 | 1.4194 | 0.0019088 |  | 1867.5098 | 1.5155 | 0.0013584
|  | 1867.3893 | 1.4193 | 0.0018824 |  | 1867.3893 | 1.5154 | 0.0013034
|  | 1867.2688 | 1.4193 | 0.0018534 |  | 1867.2688 | 1.5154 | 0.0012443
|  | 1867.1482 | 1.4193 | 0.0018258 |  | 1867.1482 | 1.5153 | 0.0011824
|  | 1867.0277 | 1.4193 | 0.0017995 |  | 1867.0277 | 1.5153 | 0.0011213
|  | 1866.9072 | 1.4194 | 0.0017785 |  | 1866.9072 | 1.5152 | 0.0010659
|  | 1866.7866 | 1.4194 | 0.0017548 |  | 1866.7866 | 1.5152 | 0.0010199
|  | 1866.6661 | 1.4194 | 0.0017324 |  | 1866.6661 | 1.5151 | 0.00098494
|  | 1866.5456 | 1.4194 | 0.0017061 |  | 1866.5456 | 1.515 | 0.00095922
|  | 1866.425 | 1.4193 | 0.0016754 |  | 1866.425 | 1.515 | 0.00093841
|  | 1866.3045 | 1.4193 | 0.0016401 |  | 1866.3045 | 1.5149 | 0.00091713
|  | 1866.184 | 1.4193 | 0.0016072 |  | 1866.184 | 1.5149 | 0.00089119
|  | 1866.0635 | 1.4193 | 0.0015712 |  | 1866.0635 | 1.5148 | 0.00085917
|  | 1865.9429 | 1.4193 | 0.0015401 |  | 1865.9429 | 1.5148 | 0.00082266
|  | 1865.8224 | 1.4193 | 0.0015118 |  | 1865.8224 | 1.5148 | 0.00078552
|  | 1865.7019 | 1.4193 | 0.0014897 |  | 1865.7019 | 1.5147 | 0.0007518
|  | 1865.5813 | 1.4193 | 0.0014694 |  | 1865.5813 | 1.5146 | 0.00072405
|  | 1865.4608 | 1.4193 | 0.0014519 |  | 1865.4608 | 1.5146 | 0.00070261
|  | 1865.3403 | 1.4193 | 0.0014367 |  | 1865.3403 | 1.5145 | 0.00068539
|  | 1865.2197 | 1.4193 | 0.0014204 |  | 1865.2197 | 1.5145 | 0.00066961
|  | 1865.0992 | 1.4193 | 0.0014003 |  | 1865.0992 | 1.5144 | 0.00065292
|  | 1864.9787 | 1.4193 | 0.0013818 |  | 1864.9787 | 1.5144 | 0.00063477
|  | 1864.8581 | 1.4193 | 0.0013666 |  | 1864.8581 | 1.5144 | 0.00061612
|  | 1864.7376 | 1.4193 | 0.0013514 |  | 1864.7376 | 1.5143 | 0.00059891
|  | 1864.6171 | 1.4193 | 0.0013434 |  | 1864.6171 | 1.5143 | 0.00058472
|  | 1864.4965 | 1.4192 | 0.0013356 |  | 1864.4965 | 1.5142 | 0.0005738
|  | 1864.376 | 1.4192 | 0.0013255 |  | 1864.376 | 1.5142 | 0.00056493
|  | 1864.2555 | 1.4192 | 0.0013095 |  | 1864.2555 | 1.5142 | 0.00055592
|  | 1864.135 | 1.4192 | 0.0012921 |  | 1864.135 | 1.5141 | 0.00054492
|  | 1864.0144 | 1.4192 | 0.0012677 |  | 1864.0144 | 1.5141 | 0.00053134
|  | 1863.8939 | 1.4192 | 0.0012364 |  | 1863.8939 | 1.5141 | 0.00051603
|  | 1863.7734 | 1.4193 | 0.0012101 |  | 1863.7734 | 1.514 | 0.00050096
|  | 1863.6528 | 1.4193 | 0.0011815 |  | 1863.6528 | 1.514 | 0.00048796
|  | 1863.5323 | 1.4192 | 0.0011523 |  | 1863.5323 | 1.5139 | 0.0004778
|  | 1863.4118 | 1.4192 | 0.0011308 |  | 1863.4118 | 1.5139 | 0.00046954
|  | 1863.2912 | 1.4192 | 0.0011139 |  | 1863.2912 | 1.5139 | 0.00046083
|  | 1863.1707 | 1.4192 | 0.0011012 |  | 1863.1707 | 1.5139 | 0.00044889
|  | 1863.0502 | 1.4192 | 0.0010931 |  | 1863.0502 | 1.5138 | 0.0004322
|  | 1862.9296 | 1.4192 | 0.0010851 |  | 1862.9296 | 1.5138 | 0.00041061
|  | 1862.8091 | 1.4192 | 0.0010747 |  | 1862.8091 | 1.5138 | 0.00038618
|  | 1862.6886 | 1.4192 | 0.0010626 |  | 1862.6886 | 1.5137 | 0.00036193
|  | 1862.5681 | 1.4192 | 0.0010457 |  | 1862.5681 | 1.5137 | 0.00034091
|  | 1862.4475 | 1.4192 | 0.0010255 |  | 1862.4475 | 1.5137 | 0.00032501
|  | 1862.327 | 1.4192 | 0.00099705 |  | 1862.327 | 1.5136 | 0.00031399
|  | 1862.2065 | 1.4192 | 0.00096877 |  | 1862.2065 | 1.5136 | 0.00030628
|  | 1862.0859 | 1.4192 | 0.00094453 |  | 1862.0859 | 1.5136 | 0.00029959
|  | 1861.9654 | 1.4192 | 0.00092634 |  | 1861.9654 | 1.5135 | 0.00029199
|  | 1861.8449 | 1.4192 | 0.0009146 |  | 1861.8449 | 1.5135 | 0.00028278
|  | 1861.7243 | 1.4192 | 0.00090761 |  | 1861.7243 | 1.5135 | 0.00027251
|  | 1861.6038 | 1.4192 | 0.00090127 |  | 1861.6038 | 1.5134 | 0.00026236
|  | 1861.4833 | 1.4192 | 0.00089144 |  | 1861.4833 | 1.5134 | 0.00025336
|  | 1861.3627 | 1.4192 | 0.00087578 |  | 1861.3627 | 1.5134 | 0.00024566
|  | 1861.2422 | 1.4192 | 0.00085289 |  | 1861.2422 | 1.5133 | 0.00023821
|  | 1861.1217 | 1.4192 | 0.00082639 |  | 1861.1217 | 1.5133 | 0.00022915
|  | 1861.0011 | 1.4192 | 0.00080044 |  | 1861.0011 | 1.5133 | 0.00021723
|  | 1860.8806 | 1.4192 | 0.00078039 |  | 1860.8806 | 1.5133 | 0.00020207
|  | 1860.7601 | 1.4175 | 0.00076951 |  | 1860.7601 | 1.5132 | 0.00018495
|  | 1860.6396 | 1.4175 | 0.00076807 |  | 1860.6396 | 1.5132 | 0.00016843
|  | 1860.519 | 1.4175 | 0.00077369 |  | 1860.519 | 1.5132 | 0.00015538
|  | 1860.3985 | 1.4175 | 0.00078196 |  | 1860.3985 | 1.5131 | 0.00014755
|  | 1860.278 | 1.4175 | 0.00078787 |  | 1860.278 | 1.5131 | 0.00014544
|  | 1860.1574 | 1.4175 | 0.00078763 |  | 1860.1574 | 1.513 | 0.00014773
|  | 1860.0369 | 1.4175 | 0.00077985 |  | 1860.0369 | 1.513 | 0.0001518
|  | 1859.9164 | 1.4175 | 0.00076464 |  | 1859.9164 | 1.513 | 0.00015523
|  | 1859.7958 | 1.4175 | 0.00074244 |  | 1859.7958 | 1.513 | 0.00015644
|  | 1859.6753 | 1.4175 | 0.00071505 |  | 1859.6753 | 1.5129 | 0.00015512
|  | 1859.5548 | 1.4175 | 0.0006838 |  | 1859.5548 | 1.5129 | 0.00015204
|  | 1859.4342 | 1.4175 | 0.00064884 |  | 1859.4342 | 1.5129 | 0.0001482
|  | 1859.3137 | 1.4175 | 0.00061139 |  | 1859.3137 | 1.5129 | 0.00014388
|  | 1859.1932 | 1.4175 | 0.00057334 |  | 1859.1932 | 1.5129 | 0.00013849
|  | 1859.0726 | 1.4175 | 0.00053675 |  | 1859.0726 | 1.5128 | 0.00013066
|  | 1858.9521 | 1.4175 | 0.00050411 |  | 1858.9521 | 1.5128 | 0.0001193
|  | 1858.8316 | 1.4175 | 0.00047769 |  | 1858.8316 | 1.5128 | 0.00010415
|  | 1858.7111 | 1.4175 | 0.00045783 |  | 1858.7111 | 1.5128 | 8.6836e-05
|  | 1858.5905 | 1.4158 | 0.00044359 |  | 1858.5905 | 1.5127 | 7.0169e-05
|  | 1858.47 | 1.4158 | 0.00043276 |  | 1858.47 | 1.5127 | 5.7342e-05
|  | 1858.3495 | 1.4158 | 0.00042229 |  | 1858.3495 | 1.5127 | 5.0552e-05
|  | 1858.2289 | 1.4141 | 0.00041072 |  | 1858.2289 | 1.5126 | 5.0025e-05
|  | 1858.1084 | 1.4141 | 0.00039747 |  | 1858.1084 | 1.5126 | 5.3901e-05
|  | 1857.9879 | 1.4141 | 0.00038401 |  | 1857.9879 | 1.5126 | 5.9052e-05
|  | 1857.8673 | 1.4141 | 0.00037297 |  | 1857.8673 | 1.5125 | 6.2568e-05
|  | 1857.7468 | 1.4141 | 0.00036682 |  | 1857.7468 | 1.5125 | 6.2742e-05
|  | 1857.6263 | 1.4124 | 0.00036665 |  | 1857.6263 | 1.5125 | 6.0054e-05
|  | 1857.5057 | 1.4124 | 0.00037189 |  | 1857.5057 | 1.5125 | 5.6632e-05
|  | 1857.3852 | 1.4124 | 0.00038126 |  | 1857.3852 | 1.5125 | 5.4892e-05
|  | 1857.2647 | 1.4124 | 0.0003923 |  | 1857.2647 | 1.5124 | 5.6325e-05
|  | 1857.1441 | 1.4124 | 0.00040253 |  | 1857.1441 | 1.5124 | 6.0485e-05
|  | 1857.0236 | 1.4124 | 0.00041009 |  | 1857.0236 | 1.5124 | 6.5111e-05
|  | 1856.9031 | 1.4124 | 0.00041383 |  | 1856.9031 | 1.5124 | 6.7641e-05
|  | 1856.7826 | 1.4124 | 0.00041235 |  | 1856.7826 | 1.5124 | 6.5886e-05
|  | 1856.662 | 1.4124 | 0.00040558 |  | 1856.662 | 1.5123 | 5.9727e-05
|  | 1856.5415 | 1.4124 | 0.00039296 |  | 1856.5415 | 1.5123 | 5.086e-05
|  | 1856.421 | 1.4108 | 0.00037489 |  | 1856.421 | 1.5123 | 4.2137e-05
|  | 1856.3004 | 1.4108 | 0.00035221 |  | 1856.3004 | 1.5123 | 3.614e-05
|  | 1856.1799 | 1.4108 | 0.00032713 |  | 1856.1799 | 1.5122 | 3.3874e-05
|  | 1856.0594 | 1.4108 | 0.00030251 |  | 1856.0594 | 1.5122 | 3.436e-05
|  | 1855.9388 | 1.4108 | 0.00028108 |  | 1855.9388 | 1.5122 | 3.5212e-05
|  | 1855.8183 | 1.4107 | 0.00026462 |  | 1855.8183 | 1.5122 | 3.4356e-05
|  | 1855.6978 | 1.4107 | 0.00025311 |  | 1855.6978 | 1.5122 | 3.0805e-05
|  | 1855.5772 | 1.4107 | 0.00024482 |  | 1855.5772 | 1.5121 | 2.5814e-05
|  | 1855.4567 | 1.4107 | 0.00023709 |  | 1855.4567 | 1.5121 | 2.2017e-05
|  | 1855.3362 | 1.4107 | 0.00022731 |  | 1855.3362 | 1.5121 | 2.2341e-05
|  | 1855.2156 | 1.4107 | 0.00021362 |  | 1855.2156 | 1.5121 | 2.8145e-05
|  | 1855.0951 | 1.4107 | 0.00019635 |  | 1855.0951 | 1.512 | 3.863e-05
|  | 1854.9746 | 1.4107 | 0.00017693 |  | 1854.9746 | 1.512 | 5.0746e-05
|  | 1854.8541 | 1.4107 | 0.00015873 |  | 1854.8541 | 1.512 | 6.0615e-05
|  | 1854.7335 | 1.4107 | 0.0001432 |  | 1854.7335 | 1.512 | 6.5137e-05
|  | 1854.613 | 1.4107 | 0.00013219 |  | 1854.613 | 1.512 | 6.3399e-05
|  | 1854.4925 | 1.4107 | 0.00012454 |  | 1854.4925 | 1.512 | 5.6735e-05
|  | 1854.3719 | 1.4107 | 0.00011926 |  | 1854.3719 | 1.512 | 4.8067e-05
|  | 1854.2514 | 1.4107 | 0.00011444 |  | 1854.2514 | 1.512 | 4.0335e-05
|  | 1854.1309 | 1.4107 | 0.00010904 |  | 1854.1309 | 1.5119 | 3.5164e-05
|  | 1854.0103 | 1.4107 | 0.0001024 |  | 1854.0103 | 1.5119 | 3.2102e-05
|  | 1853.8898 | 1.4107 | 9.5289e-05 |  | 1853.8898 | 1.5119 | 2.9236e-05
|  | 1853.7693 | 1.4107 | 8.8482e-05 |  | 1853.7693 | 1.5119 | 2.501e-05
|  | 1853.6487 | 1.4107 | 8.2746e-05 |  | 1853.6487 | 1.5119 | 1.882e-05
|  | 1853.5282 | 1.4107 | 7.7937e-05 |  | 1853.5282 | 1.5118 | 1.2036e-05
|  | 1853.4077 | 1.4107 | 7.3638e-05 |  | 1853.4077 | 1.5118 | 7.4433e-06
|  | 1853.2872 | 1.4107 | 7.0158e-05 |  | 1853.2872 | 1.5118 | 7.7832e-06
|  | 1853.1666 | 1.4107 | 6.7966e-05 |  | 1853.1666 | 1.5118 | 1.4317e-05
|  | 1853.0461 | 1.4106 | 6.8829e-05 |  | 1853.0461 | 1.5117 | 2.6056e-05
|  | 1852.9256 | 1.4106 | 7.3884e-05 |  | 1852.9256 | 1.5117 | 3.9736e-05
|  | 1852.805 | 1.4106 | 8.3559e-05 |  | 1852.805 | 1.5117 | 5.1647e-05
|  | 1852.6845 | 1.4106 | 9.7144e-05 |  | 1852.6845 | 1.5117 | 5.8835e-05
|  | 1852.564 | 1.4106 | 0.00011137 |  | 1852.564 | 1.5117 | 6.0372e-05
|  | 1852.4434 | 1.4106 | 0.00012158 |  | 1852.4434 | 1.5117 | 5.78e-05
|  | 1852.3229 | 1.4106 | 0.00012344 |  | 1852.3229 | 1.5117 | 5.3964e-05
|  | 1852.2024 | 1.4106 | 0.00011426 |  | 1852.2024 | 1.5117 | 5.1326e-05
|  | 1852.0818 | 1.4106 | 9.3846e-05 |  | 1852.0818 | 1.5117 | 5.0929e-05
|  | 1851.9613 | 1.4106 | 6.5284e-05 |  | 1851.9613 | 1.5116 | 5.1592e-05
|  | 1851.8408 | 1.4106 | 3.3824e-05 |  | 1851.8408 | 1.5116 | 5.0803e-05
|  | 1851.7202 | 1.4106 | 5.013e-06 |  | 1851.7202 | 1.5116 | 4.6382e-05
|  | 1851.5997 | 1.4106 | -1.6404e-05 |  | 1851.5997 | 1.5116 | 3.7297e-05
|  | 1851.4792 | 1.4106 | -2.811e-05 |  | 1851.4792 | 1.5116 | 2.5035e-05
|  | 1851.3587 | 1.4106 | -3.0795e-05 |  | 1851.3587 | 1.5116 | 1.2789e-05
|  | 1851.2381 | 1.4106 | -2.6861e-05 |  | 1851.2381 | 1.5116 | 4.078e-06
|  | 1851.1176 | 1.4106 | -1.9393e-05 |  | 1851.1176 | 1.5115 | 1.1582e-06
|  | 1850.9971 | 1.4106 | -1.093e-05 |  | 1850.9971 | 1.5115 | 4.2792e-06
|  | 1850.8765 | 1.4106 | -3.1802e-06 |  | 1850.8765 | 1.5115 | 1.1217e-05
|  | 1850.756 | 1.4106 | 3.4069e-06 |  | 1850.756 | 1.5115 | 1.8462e-05
|  | 1850.6355 | 1.4106 | 9.0289e-06 |  | 1850.6355 | 1.5115 | 2.2871e-05
|  | 1850.5149 | 1.4106 | 1.3078e-05 |  | 1850.5149 | 1.5115 | 2.2978e-05
|  | 1850.3944 | 1.4106 | 1.4745e-05 |  | 1850.3944 | 1.5115 | 1.931e-05
|  | 1850.2739 | 1.4106 | 1.2961e-05 |  | 1850.2739 | 1.5114 | 1.4039e-05
|  | 1850.1533 | 1.4106 | 7.0934e-06 |  | 1850.1533 | 1.5114 | 9.5383e-06
|  | 1850.0328 | 1.4106 | -2.189e-06 |  | 1850.0328 | 1.5114 | 7.357e-06
|  | 1849.9123 | 1.4106 | -1.2689e-05 |  | 1849.9123 | 1.5114 | 7.4075e-06
|  | 1849.7917 | 1.4106 | -2.1378e-05 |  | 1849.7917 | 1.5114 | 8.5416e-06
|  | 1849.6712 | 1.4106 | -2.5341e-05 |  | 1849.6712 | 1.5114 | 8.9738e-06
|  | 1849.5507 | 1.4106 | -2.2809e-05 |  | 1849.5507 | 1.5113 | 7.9856e-06
|  | 1849.4302 | 1.4106 | -1.4269e-05 |  | 1849.4302 | 1.5113 | 5.7032e-06
|  | 1849.3096 | 1.4105 | -2.2095e-06 |  | 1849.3096 | 1.5113 | 3.857e-06
|  | 1849.1891 | 1.4105 | 9.9394e-06 |  | 1849.1891 | 1.5113 | 4.1757e-06
|  | 1849.0686 | 1.4105 | 1.8648e-05 |  | 1849.0686 | 1.5113 | 8.0187e-06
|  | 1848.948 | 1.4105 | 2.2392e-05 |  | 1848.948 | 1.5113 | 1.4818e-05
|  | 1848.8275 | 1.4105 | 2.0956e-05 |  | 1848.8275 | 1.5112 | 2.2639e-05
|  | 1848.707 | 1.4105 | 1.6839e-05 |  | 1848.707 | 1.5112 | 2.8921e-05
|  | 1848.5864 | 1.4105 | 1.2233e-05 |  | 1848.5864 | 1.5112 | 3.1401e-05
|  | 1848.4659 | 1.4106 | 9.5775e-06 |  | 1848.4659 | 1.5112 | 2.9466e-05
|  | 1848.3454 | 1.4106 | 9.4376e-06 |  | 1848.3454 | 1.5112 | 2.4187e-05
|  | 1848.2248 | 1.4106 | 1.0438e-05 |  | 1848.2248 | 1.5112 | 1.8233e-05
|  | 1848.1043 | 1.4106 | 1.1249e-05 |  | 1848.1043 | 1.5112 | 1.4301e-05
|  | 1847.9838 | 1.4106 | 9.8435e-06 |  | 1847.9838 | 1.5112 | 1.4245e-05
|  | 1847.8632 | 1.4106 | 6.049e-06 |  | 1847.8632 | 1.5111 | 1.8222e-05
|  | 1847.7427 | 1.4106 | 1.3685e-06 |  | 1847.7427 | 1.5111 | 2.4778e-05
|  | 1847.6222 | 1.4105 | -1.5855e-06 |  | 1847.6222 | 1.5111 | 3.1514e-05
|  | 1847.5017 | 1.4105 | -1.268e-07 |  | 1847.5017 | 1.5111 | 3.6433e-05
|  | 1847.3811 | 1.4105 | 7.5631e-06 |  | 1847.3811 | 1.5111 | 3.8638e-05
|  | 1847.2606 | 1.4105 | 2.0703e-05 |  | 1847.2606 | 1.5111 | 3.8958e-05
|  | 1847.1401 | 1.4105 | 3.6384e-05 |  | 1847.1401 | 1.5111 | 3.8964e-05
|  | 1847.0195 | 1.4105 | 5.0689e-05 |  | 1847.0195 | 1.5111 | 4.0272e-05
|  | 1846.899 | 1.4105 | 5.9554e-05 |  | 1846.899 | 1.5111 | 4.3494e-05
|  | 1846.7785 | 1.4106 | 6.079e-05 |  | 1846.7785 | 1.5111 | 4.7454e-05
|  | 1846.6579 | 1.4106 | 5.4427e-05 |  | 1846.6579 | 1.511 | 4.9853e-05
|  | 1846.5374 | 1.4106 | 4.2885e-05 |  | 1846.5374 | 1.511 | 4.8114e-05
|  | 1846.4169 | 1.4106 | 3.0234e-05 |  | 1846.4169 | 1.511 | 4.0553e-05
|  | 1846.2963 | 1.4105 | 2.0328e-05 |  | 1846.2963 | 1.511 | 2.7594e-05
|  | 1846.1758 | 1.4105 | 1.592e-05 |  | 1846.1758 | 1.511 | 1.1341e-05
|  | 1846.0553 | 1.4105 | 1.7246e-05 |  | 1846.0553 | 1.511 | -4.7e-06
|  | 1845.9347 | 1.4105 | 2.2592e-05 |  | 1845.9347 | 1.511 | -1.7192e-05
|  | 1845.8142 | 1.4105 | 2.875e-05 |  | 1845.8142 | 1.511 | -2.4083e-05
|  | 1845.6937 | 1.4105 | 3.1593e-05 |  | 1845.6937 | 1.5109 | -2.5351e-05
|  | 1845.5732 | 1.4105 | 2.9195e-05 |  | 1845.5732 | 1.5109 | -2.2239e-05
|  | 1845.4526 | 1.4105 | 2.1127e-05 |  | 1845.4526 | 1.5109 | -1.6136e-05
|  | 1845.3321 | 1.4105 | 9.8418e-06 |  | 1845.3321 | 1.5108 | -7.5497e-06
|  | 1845.2116 | 1.4105 | -1.322e-07 |  | 1845.2116 | 1.5108 | 5.2057e-06
|  | 1845.091 | 1.4105 | -2.2648e-06 |  | 1845.091 | 1.5108 | 2.5011e-05
|  | 1844.9705 | 1.4105 | 7.8953e-06 |  | 1844.9705 | 1.5107 | 5.5225e-05
|  | 1844.85 | 1.4105 | 3.32e-05 |  | 1844.85 | 1.5107 | 9.7153e-05
|  | 1844.7294 | 1.4105 | 7.2194e-05 |  | 1844.7294 | 1.5107 | 0.0001486
|  | 1844.6089 | 1.4105 | 0.00011925 |  | 1844.6089 | 1.5107 | 0.00020353
|  | 1844.4884 | 1.4105 | 0.00016535 |  | 1844.4884 | 1.5107 | 0.00025272
|  | 1844.3678 | 1.4105 | 0.00019987 |  | 1844.3678 | 1.5108 | 0.00028637
|  | 1844.2473 | 1.4105 | 0.0002149 |  | 1844.2473 | 1.5108 | 0.0002976
|  | 1844.1268 | 1.4105 | 0.00020554 |  | 1844.1268 | 1.5109 | 0.00028396
|  | 1844.0063 | 1.4105 | 0.00017362 |  | 1844.0063 | 1.5109 | 0.00024912
|  | 1843.8857 | 1.4105 | 0.00012531 |  | 1843.8857 | 1.511 | 0.00020097
|  | 1843.7652 | 1.4105 | 7.0999e-05 |  | 1843.7652 | 1.511 | 0.00014942
|  | 1843.6447 | 1.4105 | 2.1457e-05 |  | 1843.6447 | 1.511 | 0.000103
|  | 1843.5241 | 1.4105 | -1.573e-05 |  | 1843.5241 | 1.5109 | 6.7137e-05
|  | 1843.4036 | 1.4105 | -3.7543e-05 |  | 1843.4036 | 1.5109 | 4.3342e-05
|  | 1843.2831 | 1.4105 | -4.5243e-05 |  | 1843.2831 | 1.5109 | 2.9897e-05
|  | 1843.1625 | 1.4105 | -4.3634e-05 |  | 1843.1625 | 1.5108 | 2.3878e-05
|  | 1843.042 | 1.4105 | -3.8518e-05 |  | 1843.042 | 1.5108 | 2.2657e-05
|  | 1842.9215 | 1.4105 | -3.4207e-05 |  | 1842.9215 | 1.5108 | 2.4538e-05
|  | 1842.8009 | 1.4105 | -3.2631e-05 |  | 1842.8009 | 1.5108 | 2.9209e-05
|  | 1842.6804 | 1.4105 | -3.2653e-05 |  | 1842.6804 | 1.5108 | 3.621e-05
|  | 1842.5599 | 1.4105 | -3.1797e-05 |  | 1842.5599 | 1.5107 | 4.4388e-05
|  | 1842.4393 | 1.4105 | -2.7758e-05 |  | 1842.4393 | 1.5107 | 5.1496e-05
|  | 1842.3188 | 1.4105 | -2.0148e-05 |  | 1842.3188 | 1.5107 | 5.4986e-05
|  | 1842.1983 | 1.4105 | -1.0099e-05 |  | 1842.1983 | 1.5107 | 5.2595e-05
|  | 1842.0778 | 1.4105 | -2.0693e-07 |  | 1842.0778 | 1.5107 | 4.4069e-05
|  | 1841.9572 | 1.4105 | 6.5493e-06 |  | 1841.9572 | 1.5107 | 3.1353e-05
|  | 1841.8367 | 1.4105 | 9.7855e-06 |  | 1841.8367 | 1.5107 | 1.8149e-05
|  | 1841.7162 | 1.4105 | 1.0606e-05 |  | 1841.7162 | 1.5107 | 7.9681e-06
|  | 1841.5956 | 1.4105 | 1.1725e-05 |  | 1841.5956 | 1.5107 | 3.5272e-06
|  | 1841.4751 | 1.4105 | 1.7269e-05 |  | 1841.4751 | 1.5107 | 4.9798e-06
|  | 1841.3546 | 1.4105 | 2.8193e-05 |  | 1841.3546 | 1.5106 | 1.0365e-05
|  | 1841.234 | 1.4105 | 4.5083e-05 |  | 1841.234 | 1.5106 | 1.6416e-05
|  | 1841.1135 | 1.4105 | 6.3519e-05 |  | 1841.1135 | 1.5106 | 2.0466e-05
|  | 1840.993 | 1.4105 | 7.9101e-05 |  | 1840.993 | 1.5106 | 2.1134e-05
|  | 1840.8724 | 1.4105 | 8.6512e-05 |  | 1840.8724 | 1.5106 | 1.9151e-05
|  | 1840.7519 | 1.4105 | 8.2193e-05 |  | 1840.7519 | 1.5106 | 1.6159e-05
|  | 1840.6314 | 1.4105 | 6.6019e-05 |  | 1840.6314 | 1.5106 | 1.3731e-05
|  | 1840.5108 | 1.4105 | 4.0246e-05 |  | 1840.5108 | 1.5106 | 1.2297e-05
|  | 1840.3903 | 1.4105 | 9.1857e-06 |  | 1840.3903 | 1.5106 | 1.0531e-05
|  | 1840.2698 | 1.4105 | -2.1447e-05 |  | 1840.2698 | 1.5106 | 6.4608e-06
|  | 1840.1493 | 1.4105 | -4.7165e-05 |  | 1840.1493 | 1.5106 | -1.3447e-06
|  | 1840.0287 | 1.4105 | -6.4882e-05 |  | 1840.0287 | 1.5106 | -1.2916e-05
|  | 1839.9082 | 1.4105 | -7.3777e-05 |  | 1839.9082 | 1.5105 | -2.6e-05
|  | 1839.7877 | 1.4105 | -7.4565e-05 |  | 1839.7877 | 1.5105 | -3.677e-05
|  | 1839.6671 | 1.4105 | -6.9362e-05 |  | 1839.6671 | 1.5105 | -4.1739e-05
|  | 1839.5466 | 1.4104 | -6.0398e-05 |  | 1839.5466 | 1.5105 | -3.89e-05
|  | 1839.4261 | 1.4104 | -5.0117e-05 |  | 1839.4261 | 1.5104 | -2.9169e-05
|  | 1839.3055 | 1.4104 | -4.0321e-05 |  | 1839.3055 | 1.5104 | -1.5721e-05
|  | 1839.185 | 1.4104 | -3.2828e-05 |  | 1839.185 | 1.5104 | -3.0445e-06
|  | 1839.0645 | 1.4105 | -2.8464e-05 |  | 1839.0645 | 1.5104 | 5.2748e-06
|  | 1838.9439 | 1.4105 | -2.8263e-05 |  | 1838.9439 | 1.5104 | 7.7326e-06
|  | 1838.8234 | 1.4105 | -3.2126e-05 |  | 1838.8234 | 1.5104 | 5.3919e-06
|  | 1838.7029 | 1.4105 | -3.9852e-05 |  | 1838.7029 | 1.5104 | 1.2806e-06
|  | 1838.5823 | 1.4105 | -5.023e-05 |  | 1838.5823 | 1.5104 | -1.2675e-06
|  | 1838.4618 | 1.4105 | -6.2012e-05 |  | 1838.4618 | 1.5104 | -1.8887e-07
|  | 1838.3413 | 1.4105 | -7.3101e-05 |  | 1838.3413 | 1.5103 | 4.6524e-06
|  | 1838.2208 | 1.4105 | -8.1998e-05 |  | 1838.2208 | 1.5103 | 1.1487e-05
|  | 1838.1002 | 1.4105 | -8.6887e-05 |  | 1838.1002 | 1.5103 | 1.7849e-05
|  | 1837.9797 | 1.4104 | -8.7362e-05 |  | 1837.9797 | 1.5103 | 2.1568e-05
|  | 1837.8592 | 1.4104 | -8.3877e-05 |  | 1837.8592 | 1.5103 | 2.2122e-05
|  | 1837.7386 | 1.4104 | -7.7673e-05 |  | 1837.7386 | 1.5103 | 2.0076e-05
|  | 1837.6181 | 1.4104 | -7.0748e-05 |  | 1837.6181 | 1.5103 | 1.7051e-05
|  | 1837.4976 | 1.4104 | -6.5404e-05 |  | 1837.4976 | 1.5103 | 1.4357e-05
|  | 1837.377 | 1.4104 | -6.3558e-05 |  | 1837.377 | 1.5103 | 1.2679e-05
|  | 1837.2565 | 1.4104 | -6.6228e-05 |  | 1837.2565 | 1.5103 | 1.1377e-05
|  | 1837.136 | 1.4104 | -7.2757e-05 |  | 1837.136 | 1.5103 | 9.8665e-06
|  | 1837.0154 | 1.4104 | -8.1428e-05 |  | 1837.0154 | 1.5103 | 7.7662e-06
|  | 1836.8949 | 1.4104 | -9.0346e-05 |  | 1836.8949 | 1.5102 | 5.5904e-06
|  | 1836.7744 | 1.4104 | -9.6795e-05 |  | 1836.7744 | 1.5102 | 4.6983e-06
|  | 1836.6538 | 1.4104 | -9.8997e-05 |  | 1836.6538 | 1.5102 | 6.6838e-06
|  | 1836.5333 | 1.4104 | -9.646e-05 |  | 1836.5333 | 1.5102 | 1.2039e-05
|  | 1836.4128 | 1.4104 | -9.0023e-05 |  | 1836.4128 | 1.5102 | 1.9821e-05
|  | 1836.2923 | 1.4104 | -8.0458e-05 |  | 1836.2923 | 1.5102 | 2.7651e-05
|  | 1836.1717 | 1.4104 | -6.9075e-05 |  | 1836.1717 | 1.5102 | 3.2419e-05
|  | 1836.0512 | 1.4104 | -5.7312e-05 |  | 1836.0512 | 1.5102 | 3.1782e-05
|  | 1835.9307 | 1.4104 | -4.5666e-05 |  | 1835.9307 | 1.5102 | 2.5024e-05
|  | 1835.8101 | 1.4103 | -3.4551e-05 |  | 1835.8101 | 1.5102 | 1.3616e-05
|  | 1835.6896 | 1.4103 | -2.4147e-05 |  | 1835.6896 | 1.5102 | 1.0223e-06
|  | 1835.5691 | 1.4103 | -1.5023e-05 |  | 1835.5691 | 1.5102 | -9.167e-06
|  | 1835.4485 | 1.4103 | -8.2902e-06 |  | 1835.4485 | 1.5101 | -1.3822e-05
|  | 1835.328 | 1.4103 | -4.1264e-06 |  | 1835.328 | 1.5101 | -1.1886e-05
|  | 1835.2075 | 1.4103 | -3.2972e-06 |  | 1835.2075 | 1.5101 | -4.162e-06
|  | 1835.0869 | 1.4103 | -5.2711e-06 |  | 1835.0869 | 1.5101 | 6.8365e-06
|  | 1834.9664 | 1.4103 | -8.5278e-06 |  | 1834.9664 | 1.5101 | 1.8413e-05
|  | 1834.8459 | 1.4103 | -1.1897e-05 |  | 1834.8459 | 1.5101 | 2.8129e-05
|  | 1834.7254 | 1.4103 | -1.3435e-05 |  | 1834.7254 | 1.51 | 3.4736e-05
|  | 1834.6048 | 1.4103 | -1.302e-05 |  | 1834.6048 | 1.51 | 3.798e-05
|  | 1834.4843 | 1.4103 | -1.0476e-05 |  | 1834.4843 | 1.51 | 3.8434e-05
|  | 1834.3638 | 1.4103 | -6.8881e-06 |  | 1834.3638 | 1.51 | 3.6589e-05
|  | 1834.2432 | 1.4103 | -3.4318e-06 |  | 1834.2432 | 1.51 | 3.3123e-05
|  | 1834.1227 | 1.4103 | -5.3213e-07 |  | 1834.1227 | 1.51 | 2.8815e-05
|  | 1834.0022 | 1.4103 | 2.4528e-06 |  | 1834.0022 | 1.51 | 2.473e-05
|  | 1833.8816 | 1.4103 | 6.6469e-06 |  | 1833.8816 | 1.51 | 2.2206e-05
|  | 1833.7611 | 1.4104 | 1.3317e-05 |  | 1833.7611 | 1.51 | 2.3014e-05
|  | 1833.6406 | 1.4104 | 2.2745e-05 |  | 1833.6406 | 1.51 | 2.8369e-05
|  | 1833.52 | 1.4104 | 3.4508e-05 |  | 1833.52 | 1.5099 | 3.8727e-05
|  | 1833.3995 | 1.4104 | 4.6437e-05 |  | 1833.3995 | 1.5099 | 5.3012e-05
|  | 1833.279 | 1.4104 | 5.5553e-05 |  | 1833.279 | 1.5099 | 6.8849e-05
|  | 1833.1584 | 1.4104 | 5.9721e-05 |  | 1833.1584 | 1.5099 | 8.3197e-05
|  | 1833.0379 | 1.4104 | 5.7575e-05 |  | 1833.0379 | 1.5099 | 9.3503e-05
|  | 1832.9174 | 1.4104 | 4.9449e-05 |  | 1832.9174 | 1.5099 | 9.8191e-05
|  | 1832.7969 | 1.4104 | 3.7427e-05 |  | 1832.7969 | 1.5099 | 9.7526e-05
|  | 1832.6763 | 1.4104 | 2.419e-05 |  | 1832.6763 | 1.5099 | 9.3083e-05
|  | 1832.5558 | 1.4104 | 1.1714e-05 |  | 1832.5558 | 1.5099 | 8.695e-05
|  | 1832.4353 | 1.4103 | 1.9155e-06 |  | 1832.4353 | 1.5099 | 8.1e-05
|  | 1832.3147 | 1.4103 | -4.7863e-06 |  | 1832.3147 | 1.5099 | 7.5798e-05
|  | 1832.1942 | 1.4103 | -8.2513e-06 |  | 1832.1942 | 1.5099 | 7.0854e-05
|  | 1832.0737 | 1.4103 | -9.5273e-06 |  | 1832.0737 | 1.5099 | 6.5182e-05
|  | 1831.9531 | 1.4103 | -8.7839e-06 |  | 1831.9531 | 1.5099 | 5.8049e-05
|  | 1831.8326 | 1.4103 | -6.0697e-06 |  | 1831.8326 | 1.5099 | 4.9617e-05
|  | 1831.7121 | 1.4104 | -2.0463e-06 |  | 1831.7121 | 1.5099 | 4.1134e-05
|  | 1831.5915 | 1.4104 | 3.595e-06 |  | 1831.5915 | 1.5098 | 3.4757e-05
|  | 1831.471 | 1.4104 | 1.0244e-05 |  | 1831.471 | 1.5098 | 3.2429e-05
|  | 1831.3505 | 1.4104 | 1.7861e-05 |  | 1831.3505 | 1.5098 | 3.5272e-05
|  | 1831.2299 | 1.4104 | 2.6667e-05 |  | 1831.2299 | 1.5098 | 4.3341e-05
|  | 1831.1094 | 1.4104 | 3.7507e-05 |  | 1831.1094 | 1.5098 | 5.5493e-05
|  | 1830.9889 | 1.4104 | 5.1996e-05 |  | 1830.9889 | 1.5097 | 7.0124e-05
|  | 1830.8684 | 1.4104 | 7.132e-05 |  | 1830.8684 | 1.5097 | 8.5939e-05
|  | 1830.7478 | 1.4104 | 9.5814e-05 |  | 1830.7478 | 1.5097 | 0.00010228
|  | 1830.6273 | 1.4104 | 0.0001236 |  | 1830.6273 | 1.5097 | 0.00011908
|  | 1830.5068 | 1.4104 | 0.00015152 |  | 1830.5068 | 1.5097 | 0.00013632
|  | 1830.3862 | 1.4104 | 0.00017408 |  | 1830.3862 | 1.5097 | 0.0001534
|  | 1830.2657 | 1.4104 | 0.00018767 |  | 1830.2657 | 1.5097 | 0.00016896
|  | 1830.1452 | 1.4104 | 0.00018798 |  | 1830.1452 | 1.5097 | 0.00018087
|  | 1830.0246 | 1.4104 | 0.00017603 |  | 1830.0246 | 1.5097 | 0.00018706
|  | 1829.9041 | 1.4104 | 0.0001545 |  | 1829.9041 | 1.5097 | 0.0001865
|  | 1829.7836 | 1.4104 | 0.00012862 |  | 1829.7836 | 1.5097 | 0.0001799
|  | 1829.663 | 1.4104 | 0.00010464 |  | 1829.663 | 1.5097 | 0.0001696
|  | 1829.5425 | 1.4104 | 8.7291e-05 |  | 1829.5425 | 1.5097 | 0.00015875
|  | 1829.422 | 1.4104 | 7.797e-05 |  | 1829.422 | 1.5097 | 0.00015025
|  | 1829.3014 | 1.4104 | 7.5925e-05 |  | 1829.3014 | 1.5097 | 0.00014556
|  | 1829.1809 | 1.4103 | 7.7081e-05 |  | 1829.1809 | 1.5097 | 0.00014391
|  | 1829.0604 | 1.4103 | 7.7319e-05 |  | 1829.0604 | 1.5097 | 0.000143
|  | 1828.9399 | 1.4103 | 7.2305e-05 |  | 1828.9399 | 1.5097 | 0.00013974
|  | 1828.8193 | 1.4103 | 6.0314e-05 |  | 1828.8193 | 1.5097 | 0.00013198
|  | 1828.6988 | 1.4103 | 4.2343e-05 |  | 1828.6988 | 1.5097 | 0.00011962
|  | 1828.5783 | 1.4103 | 2.115e-05 |  | 1828.5783 | 1.5097 | 0.00010478
|  | 1828.4577 | 1.4103 | 9.5461e-07 |  | 1828.4577 | 1.5097 | 9.1217e-05
|  | 1828.3372 | 1.4103 | -1.4604e-05 |  | 1828.3372 | 1.5097 | 8.2998e-05
|  | 1828.2167 | 1.4103 | -2.2543e-05 |  | 1828.2167 | 1.5096 | 8.2841e-05
|  | 1828.0961 | 1.4103 | -2.2214e-05 |  | 1828.0961 | 1.5096 | 9.107e-05
|  | 1827.9756 | 1.4103 | -1.4214e-05 |  | 1827.9756 | 1.5096 | 0.00010518
|  | 1827.8551 | 1.4103 | -1.1107e-06 |  | 1827.8551 | 1.5096 | 0.00012143
|  | 1827.7345 | 1.4103 | 1.3884e-05 |  | 1827.7345 | 1.5096 | 0.00013558
|  | 1827.614 | 1.4103 | 2.8382e-05 |  | 1827.614 | 1.5096 | 0.00014472
|  | 1827.4935 | 1.4103 | 3.9614e-05 |  | 1827.4935 | 1.5096 | 0.00014824
|  | 1827.373 | 1.4103 | 4.7038e-05 |  | 1827.373 | 1.5096 | 0.0001474
|  | 1827.2524 | 1.4103 | 5.1161e-05 |  | 1827.2524 | 1.5096 | 0.00014504
|  | 1827.1319 | 1.4103 | 5.294e-05 |  | 1827.1319 | 1.5095 | 0.00014361
|  | 1827.0114 | 1.4103 | 5.3996e-05 |  | 1827.0114 | 1.5095 | 0.00014482
|  | 1826.8908 | 1.4103 | 5.4581e-05 |  | 1826.8908 | 1.5095 | 0.00014839
|  | 1826.7703 | 1.4103 | 5.5102e-05 |  | 1826.7703 | 1.5095 | 0.00015293
|  | 1826.6498 | 1.4103 | 5.4923e-05 |  | 1826.6498 | 1.5095 | 0.0001565
|  | 1826.5292 | 1.4103 | 5.3155e-05 |  | 1826.5292 | 1.5095 | 0.00015789
|  | 1826.4087 | 1.4103 | 4.9467e-05 |  | 1826.4087 | 1.5095 | 0.00015749
|  | 1826.2882 | 1.4103 | 4.4269e-05 |  | 1826.2882 | 1.5095 | 0.00015706
|  | 1826.1676 | 1.4103 | 4.0014e-05 |  | 1826.1676 | 1.5095 | 0.0001593
|  | 1826.0471 | 1.4103 | 3.9191e-05 |  | 1826.0471 | 1.5094 | 0.00016701
|  | 1825.9266 | 1.4103 | 4.428e-05 |  | 1825.9266 | 1.5094 | 0.00018146
|  | 1825.806 | 1.4103 | 5.6407e-05 |  | 1825.806 | 1.5094 | 0.00020209
|  | 1825.6855 | 1.4103 | 7.4903e-05 |  | 1825.6855 | 1.5094 | 0.00022648
|  | 1825.565 | 1.4103 | 9.7342e-05 |  | 1825.565 | 1.5094 | 0.00025098
|  | 1825.4445 | 1.4103 | 0.00011912 |  | 1825.4445 | 1.5094 | 0.00027152
|  | 1825.3239 | 1.4103 | 0.00013704 |  | 1825.3239 | 1.5094 | 0.00028491
|  | 1825.2034 | 1.4103 | 0.0001483 |  | 1825.2034 | 1.5095 | 0.00028936
|  | 1825.0829 | 1.4103 | 0.0001522 |  | 1825.0829 | 1.5095 | 0.00028484
|  | 1824.9623 | 1.4103 | 0.0001503 |  | 1824.9623 | 1.5095 | 0.00027253
|  | 1824.8418 | 1.4103 | 0.00014503 |  | 1824.8418 | 1.5095 | 0.00025483
|  | 1824.7213 | 1.4103 | 0.00013801 |  | 1824.7213 | 1.5095 | 0.00023446
|  | 1824.6007 | 1.4103 | 0.00013009 |  | 1824.6007 | 1.5095 | 0.00021426
|  | 1824.4802 | 1.4103 | 0.00012131 |  | 1824.4802 | 1.5095 | 0.00019674
|  | 1824.3597 | 1.4103 | 0.00010971 |  | 1824.3597 | 1.5095 | 0.00018426
|  | 1824.2391 | 1.4103 | 9.3825e-05 |  | 1824.2391 | 1.5094 | 0.00017848
|  | 1824.1186 | 1.4103 | 7.3995e-05 |  | 1824.1186 | 1.5094 | 0.00018004
|  | 1823.9981 | 1.4103 | 5.1942e-05 |  | 1823.9981 | 1.5094 | 0.00018839
|  | 1823.8775 | 1.4103 | 3.0749e-05 |  | 1823.8775 | 1.5094 | 0.0002015
|  | 1823.757 | 1.4103 | 1.4414e-05 |  | 1823.757 | 1.5094 | 0.00021613
|  | 1823.6365 | 1.4102 | 5.9274e-06 |  | 1823.6365 | 1.5094 | 0.00022866
|  | 1823.516 | 1.4102 | 6.2387e-06 |  | 1823.516 | 1.5094 | 0.0002362
|  | 1823.3954 | 1.4102 | 1.4594e-05 |  | 1823.3954 | 1.5094 | 0.00023722
|  | 1823.2749 | 1.4102 | 2.776e-05 |  | 1823.2749 | 1.5094 | 0.00023219
|  | 1823.1544 | 1.4102 | 4.2308e-05 |  | 1823.1544 | 1.5094 | 0.00022319
|  | 1823.0338 | 1.4102 | 5.4543e-05 |  | 1823.0338 | 1.5094 | 0.00021323
|  | 1822.9133 | 1.4103 | 6.2394e-05 |  | 1822.9133 | 1.5094 | 0.00020486
|  | 1822.7928 | 1.4103 | 6.5051e-05 |  | 1822.7928 | 1.5093 | 0.00019958
|  | 1822.6722 | 1.4103 | 6.3572e-05 |  | 1822.6722 | 1.5093 | 0.0001973
|  | 1822.5517 | 1.4103 | 5.9078e-05 |  | 1822.5517 | 1.5093 | 0.0001968
|  | 1822.4312 | 1.4103 | 5.3716e-05 |  | 1822.4312 | 1.5093 | 0.00019666
|  | 1822.3106 | 1.4103 | 4.8852e-05 |  | 1822.3106 | 1.5093 | 0.00019611
|  | 1822.1901 | 1.4103 | 4.5479e-05 |  | 1822.1901 | 1.5093 | 0.00019571
|  | 1822.0696 | 1.4103 | 4.3814e-05 |  | 1822.0696 | 1.5093 | 0.00019692
|  | 1821.949 | 1.4103 | 4.3834e-05 |  | 1821.949 | 1.5093 | 0.00020128
|  | 1821.8285 | 1.4103 | 4.5871e-05 |  | 1821.8285 | 1.5092 | 0.00020967
|  | 1821.708 | 1.4103 | 5.0098e-05 |  | 1821.708 | 1.5092 | 0.00022135
|  | 1821.5875 | 1.4103 | 5.668e-05 |  | 1821.5875 | 1.5092 | 0.00023434
|  | 1821.4669 | 1.4103 | 6.6236e-05 |  | 1821.4669 | 1.5092 | 0.00024618
|  | 1821.3464 | 1.4103 | 7.8624e-05 |  | 1821.3464 | 1.5092 | 0.00025489
|  | 1821.2259 | 1.4103 | 9.3351e-05 |  | 1821.2259 | 1.5092 | 0.0002601
|  | 1821.1053 | 1.4103 | 0.00010939 |  | 1821.1053 | 1.5092 | 0.00026303
|  | 1820.9848 | 1.4103 | 0.00012489 |  | 1820.9848 | 1.5092 | 0.00026578
|  | 1820.8643 | 1.4103 | 0.00013777 |  | 1820.8643 | 1.5092 | 0.00027045
|  | 1820.7437 | 1.4103 | 0.00014612 |  | 1820.7437 | 1.5092 | 0.00027751
|  | 1820.6232 | 1.4103 | 0.00014893 |  | 1820.6232 | 1.5092 | 0.00028581
|  | 1820.5027 | 1.4103 | 0.00014642 |  | 1820.5027 | 1.5092 | 0.00029266
|  | 1820.3821 | 1.4103 | 0.00013972 |  | 1820.3821 | 1.5092 | 0.00029514
|  | 1820.2616 | 1.4103 | 0.00013122 |  | 1820.2616 | 1.5092 | 0.00029178
|  | 1820.1411 | 1.4103 | 0.00012385 |  | 1820.1411 | 1.5092 | 0.00028307
|  | 1820.0205 | 1.4103 | 0.00011971 |  | 1820.0205 | 1.5092 | 0.0002715
|  | 1819.9 | 1.4103 | 0.00011973 |  | 1819.9 | 1.5092 | 0.00026047
|  | 1819.7795 | 1.4103 | 0.00012318 |  | 1819.7795 | 1.5092 | 0.0002529
|  | 1819.659 | 1.4103 | 0.00012865 |  | 1819.659 | 1.5092 | 0.00024998
|  | 1819.5384 | 1.4103 | 0.00013377 |  | 1819.5384 | 1.5092 | 0.00025105
|  | 1819.4179 | 1.4103 | 0.00013675 |  | 1819.4179 | 1.5092 | 0.00025398
|  | 1819.2974 | 1.4103 | 0.00013642 |  | 1819.2974 | 1.5091 | 0.00025673
|  | 1819.1768 | 1.4103 | 0.00013261 |  | 1819.1768 | 1.5091 | 0.00025795
|  | 1819.0563 | 1.4103 | 0.00012647 |  | 1819.0563 | 1.5091 | 0.00025841
|  | 1818.9358 | 1.4103 | 0.00011875 |  | 1818.9358 | 1.5091 | 0.00025945
|  | 1818.8152 | 1.4103 | 0.00011127 |  | 1818.8152 | 1.5091 | 0.00026273
|  | 1818.6947 | 1.4103 | 0.0001042 |  | 1818.6947 | 1.5091 | 0.00026874
|  | 1818.5742 | 1.4103 | 9.7861e-05 |  | 1818.5742 | 1.5091 | 0.00027614
|  | 1818.4536 | 1.4103 | 9.2279e-05 |  | 1818.4536 | 1.5091 | 0.00028281
|  | 1818.3331 | 1.4103 | 8.8781e-05 |  | 1818.3331 | 1.5091 | 0.00028648
|  | 1818.2126 | 1.4103 | 8.71e-05 |  | 1818.2126 | 1.5091 | 0.0002861
|  | 1818.0921 | 1.4103 | 8.7786e-05 |  | 1818.0921 | 1.5091 | 0.00028267
|  | 1817.9715 | 1.4103 | 9.0712e-05 |  | 1817.9715 | 1.5091 | 0.00027854
|  | 1817.851 | 1.4103 | 9.4843e-05 |  | 1817.851 | 1.5091 | 0.00027628
|  | 1817.7305 | 1.4103 | 9.7967e-05 |  | 1817.7305 | 1.5091 | 0.00027775
|  | 1817.6099 | 1.4103 | 9.8663e-05 |  | 1817.6099 | 1.5091 | 0.00028218
|  | 1817.4894 | 1.4103 | 9.5292e-05 |  | 1817.4894 | 1.5091 | 0.00028703
|  | 1817.3689 | 1.4102 | 8.7956e-05 |  | 1817.3689 | 1.5091 | 0.00028904
|  | 1817.2483 | 1.4102 | 7.8273e-05 |  | 1817.2483 | 1.5091 | 0.0002853
|  | 1817.1278 | 1.4102 | 6.772e-05 |  | 1817.1278 | 1.5091 | 0.0002754
|  | 1817.0073 | 1.4102 | 5.8487e-05 |  | 1817.0073 | 1.5091 | 0.00026121
|  | 1816.8867 | 1.4102 | 5.1194e-05 |  | 1816.8867 | 1.5091 | 0.00024613
|  | 1816.7662 | 1.4102 | 4.5821e-05 |  | 1816.7662 | 1.5091 | 0.00023378
|  | 1816.6457 | 1.4102 | 4.0694e-05 |  | 1816.6457 | 1.509 | 0.00022605
|  | 1816.5251 | 1.4102 | 3.4766e-05 |  | 1816.5251 | 1.509 | 0.00022274
|  | 1816.4046 | 1.4102 | 2.7355e-05 |  | 1816.4046 | 1.509 | 0.00022181
|  | 1816.2841 | 1.4102 | 1.8916e-05 |  | 1816.2841 | 1.509 | 0.00022066
|  | 1816.1636 | 1.4102 | 1.1296e-05 |  | 1816.1636 | 1.509 | 0.00021747
|  | 1816.043 | 1.4102 | 6.2642e-06 |  | 1816.043 | 1.509 | 0.00021229
|  | 1815.9225 | 1.4102 | 4.9003e-06 |  | 1815.9225 | 1.509 | 0.00020669
|  | 1815.802 | 1.4102 | 6.9529e-06 |  | 1815.802 | 1.509 | 0.00020313
|  | 1815.6814 | 1.4102 | 1.0375e-05 |  | 1815.6814 | 1.5089 | 0.00020296
|  | 1815.5609 | 1.4102 | 1.2522e-05 |  | 1815.5609 | 1.5089 | 0.00020591
|  | 1815.4404 | 1.4102 | 1.147e-05 |  | 1815.4404 | 1.5089 | 0.0002101
|  | 1815.3198 | 1.4102 | 6.2026e-06 |  | 1815.3198 | 1.5089 | 0.00021272
|  | 1815.1993 | 1.4102 | -1.8952e-06 |  | 1815.1993 | 1.5089 | 0.00021189
|  | 1815.0788 | 1.4102 | -9.8411e-06 |  | 1815.0788 | 1.5089 | 0.00020759
|  | 1814.9582 | 1.4102 | -1.4085e-05 |  | 1814.9582 | 1.5089 | 0.00020193
|  | 1814.8377 | 1.4102 | -1.1695e-05 |  | 1814.8377 | 1.5089 | 0.00019831
|  | 1814.7172 | 1.4102 | -1.645e-06 |  | 1814.7172 | 1.5088 | 0.00019969
|  | 1814.5966 | 1.4102 | 1.5662e-05 |  | 1814.5966 | 1.5088 | 0.00020742
|  | 1814.4761 | 1.4102 | 3.8215e-05 |  | 1814.4761 | 1.5088 | 0.00022003
|  | 1814.3556 | 1.4102 | 6.3351e-05 |  | 1814.3556 | 1.5088 | 0.00023418
|  | 1814.2351 | 1.4102 | 8.8636e-05 |  | 1814.2351 | 1.5088 | 0.00024607
|  | 1814.1145 | 1.4102 | 0.00011176 |  | 1814.1145 | 1.5088 | 0.00025218
|  | 1813.994 | 1.4102 | 0.00013082 |  | 1813.994 | 1.5088 | 0.00025166
|  | 1813.8735 | 1.4102 | 0.00014368 |  | 1813.8735 | 1.5088 | 0.00024611
|  | 1813.7529 | 1.4102 | 0.00014887 |  | 1813.7529 | 1.5088 | 0.00023874
|  | 1813.6324 | 1.4102 | 0.00014493 |  | 1813.6324 | 1.5087 | 0.00023305
|  | 1813.5119 | 1.4103 | 0.00013237 |  | 1813.5119 | 1.5087 | 0.00023152
|  | 1813.3913 | 1.4103 | 0.00011267 |  | 1813.3913 | 1.5087 | 0.00023511
|  | 1813.2708 | 1.4103 | 8.887e-05 |  | 1813.2708 | 1.5087 | 0.00024295
|  | 1813.1503 | 1.4103 | 6.583e-05 |  | 1813.1503 | 1.5087 | 0.00025364
|  | 1813.0297 | 1.4102 | 4.7338e-05 |  | 1813.0297 | 1.5086 | 0.00026591
|  | 1812.9092 | 1.4102 | 3.6565e-05 |  | 1812.9092 | 1.5086 | 0.00027942
|  | 1812.7887 | 1.4102 | 3.4502e-05 |  | 1812.7887 | 1.5086 | 0.00029463
|  | 1812.6681 | 1.4102 | 4.001e-05 |  | 1812.6681 | 1.5086 | 0.00031239
|  | 1812.5476 | 1.4102 | 5.0548e-05 |  | 1812.5476 | 1.5086 | 0.00033318
|  | 1812.4271 | 1.4102 | 6.3064e-05 |  | 1812.4271 | 1.5086 | 0.0003562
|  | 1812.3066 | 1.4102 | 7.5747e-05 |  | 1812.3066 | 1.5086 | 0.00037981
|  | 1812.186 | 1.4102 | 8.7002e-05 |  | 1812.186 | 1.5086 | 0.00040156
|  | 1812.0655 | 1.4102 | 9.6999e-05 |  | 1812.0655 | 1.5086 | 0.00041933
|  | 1811.945 | 1.4102 | 0.00010559 |  | 1811.945 | 1.5086 | 0.00043212
|  | 1811.8244 | 1.4102 | 0.00011266 |  | 1811.8244 | 1.5086 | 0.00044008
|  | 1811.7039 | 1.4102 | 0.00011746 |  | 1811.7039 | 1.5086 | 0.0004448
|  | 1811.5834 | 1.4102 | 0.00011914 |  | 1811.5834 | 1.5086 | 0.00044841
|  | 1811.4628 | 1.4102 | 0.00011705 |  | 1811.4628 | 1.5086 | 0.00045254
|  | 1811.3423 | 1.4102 | 0.00011277 |  | 1811.3423 | 1.5086 | 0.00045815
|  | 1811.2218 | 1.4102 | 0.00010721 |  | 1811.2218 | 1.5086 | 0.00046452
|  | 1811.1012 | 1.4102 | 0.00010349 |  | 1811.1012 | 1.5087 | 0.00047011
|  | 1810.9807 | 1.4102 | 0.00010338 |  | 1810.9807 | 1.5087 | 0.00047253
|  | 1810.8602 | 1.4102 | 0.00010768 |  | 1810.8602 | 1.5087 | 0.00046964
|  | 1810.7396 | 1.4102 | 0.00011546 |  | 1810.7396 | 1.5087 | 0.00046037
|  | 1810.6191 | 1.4102 | 0.00012471 |  | 1810.6191 | 1.5087 | 0.0004448
|  | 1810.4986 | 1.4102 | 0.00013267 |  | 1810.4986 | 1.5087 | 0.00042408
|  | 1810.3781 | 1.4102 | 0.00013689 |  | 1810.3781 | 1.5087 | 0.00040026
|  | 1810.2575 | 1.4102 | 0.00013665 |  | 1810.2575 | 1.5087 | 0.00037565
|  | 1810.137 | 1.4102 | 0.00013281 |  | 1810.137 | 1.5087 | 0.00035224
|  | 1810.0165 | 1.4102 | 0.00012692 |  | 1810.0165 | 1.5087 | 0.00033151
|  | 1809.8959 | 1.4102 | 0.0001208 |  | 1809.8959 | 1.5087 | 0.00031423
|  | 1809.7754 | 1.4102 | 0.00011533 |  | 1809.7754 | 1.5087 | 0.00030063
|  | 1809.6549 | 1.4102 | 0.00011093 |  | 1809.6549 | 1.5087 | 0.00029063
|  | 1809.5343 | 1.4102 | 0.00010676 |  | 1809.5343 | 1.5087 | 0.00028348
|  | 1809.4138 | 1.4102 | 0.00010151 |  | 1809.4138 | 1.5086 | 0.00027834
|  | 1809.2933 | 1.4102 | 9.4339e-05 |  | 1809.2933 | 1.5086 | 0.00027368
|  | 1809.1727 | 1.4102 | 8.4646e-05 |  | 1809.1727 | 1.5086 | 0.00026781
|  | 1809.0522 | 1.4102 | 7.3381e-05 |  | 1809.0522 | 1.5086 | 0.0002592
|  | 1808.9317 | 1.4102 | 6.1156e-05 |  | 1808.9317 | 1.5086 | 0.00024683
|  | 1808.8112 | 1.4102 | 4.8974e-05 |  | 1808.8112 | 1.5086 | 0.00023137
|  | 1808.6906 | 1.4102 | 3.8677e-05 |  | 1808.6906 | 1.5086 | 0.00021445
|  | 1808.5701 | 1.4102 | 3.1346e-05 |  | 1808.5701 | 1.5086 | 0.00019866
|  | 1808.4496 | 1.4102 | 2.859e-05 |  | 1808.4496 | 1.5085 | 0.00018707
|  | 1808.329 | 1.4102 | 3.1688e-05 |  | 1808.329 | 1.5085 | 0.00018145
|  | 1808.2085 | 1.4102 | 4.0995e-05 |  | 1808.2085 | 1.5085 | 0.00018181
|  | 1808.088 | 1.4102 | 5.5608e-05 |  | 1808.088 | 1.5085 | 0.000186
|  | 1807.9674 | 1.4102 | 7.3114e-05 |  | 1807.9674 | 1.5085 | 0.00019035
|  | 1807.8469 | 1.4102 | 8.9893e-05 |  | 1807.8469 | 1.5085 | 0.00019123
|  | 1807.7264 | 1.4102 | 0.00010197 |  | 1807.7264 | 1.5085 | 0.00018644
|  | 1807.6058 | 1.4102 | 0.00010589 |  | 1807.6058 | 1.5084 | 0.00017588
|  | 1807.4853 | 1.4102 | 0.00010023 |  | 1807.4853 | 1.5084 | 0.00016185
|  | 1807.3648 | 1.4102 | 8.6069e-05 |  | 1807.3648 | 1.5084 | 0.00014756
|  | 1807.2442 | 1.4102 | 6.6182e-05 |  | 1807.2442 | 1.5084 | 0.0001357
|  | 1807.1237 | 1.4102 | 4.5246e-05 |  | 1807.1237 | 1.5084 | 0.00012717
|  | 1807.0032 | 1.4102 | 2.6852e-05 |  | 1807.0032 | 1.5084 | 0.00012038
|  | 1806.8827 | 1.4102 | 1.4002e-05 |  | 1806.8827 | 1.5083 | 0.00011265
|  | 1806.7621 | 1.4102 | 7.0178e-06 |  | 1806.7621 | 1.5083 | 0.00010142
|  | 1806.6416 | 1.4102 | 5.7051e-06 |  | 1806.6416 | 1.5083 | 8.5833e-05
|  | 1806.5211 | 1.4102 | 8.2345e-06 |  | 1806.5211 | 1.5083 | 6.7836e-05
|  | 1806.4005 | 1.4101 | 1.3668e-05 |  | 1806.4005 | 1.5083 | 5.1393e-05
|  | 1806.28 | 1.4101 | 2.1332e-05 |  | 1806.28 | 1.5082 | 4.0788e-05
|  | 1806.1595 | 1.4101 | 3.1167e-05 |  | 1806.1595 | 1.5082 | 3.8908e-05
|  | 1806.0389 | 1.4101 | 4.2788e-05 |  | 1806.0389 | 1.5081 | 4.5637e-05
|  | 1805.9184 | 1.4101 | 5.6118e-05 |  | 1805.9184 | 1.5081 | 5.8141e-05
|  | 1805.7979 | 1.4101 | 6.9564e-05 |  | 1805.7979 | 1.5081 | 7.2055e-05
|  | 1805.6773 | 1.4101 | 8.0786e-05 |  | 1805.6773 | 1.5081 | 8.3526e-05
|  | 1805.5568 | 1.4101 | 8.835e-05 |  | 1805.5568 | 1.508 | 9.0936e-05
|  | 1805.4363 | 1.4101 | 9.1479e-05 |  | 1805.4363 | 1.508 | 9.5543e-05
|  | 1805.3157 | 1.4101 | 9.131e-05 |  | 1805.3157 | 1.508 | 0.00010031
|  | 1805.1952 | 1.4101 | 8.9741e-05 |  | 1805.1952 | 1.508 | 0.00010813
|  | 1805.0747 | 1.4101 | 8.9242e-05 |  | 1805.0747 | 1.5079 | 0.00012009
|  | 1804.9542 | 1.4101 | 9.1495e-05 |  | 1804.9542 | 1.5079 | 0.00013463
|  | 1804.8336 | 1.4102 | 9.6619e-05 |  | 1804.8336 | 1.5079 | 0.000148
|  | 1804.7131 | 1.4102 | 0.00010273 |  | 1804.7131 | 1.5079 | 0.00015644
|  | 1804.5926 | 1.4102 | 0.00010724 |  | 1804.5926 | 1.5079 | 0.00015764
|  | 1804.472 | 1.4102 | 0.00010755 |  | 1804.472 | 1.5079 | 0.00015221
|  | 1804.3515 | 1.4102 | 0.00010211 |  | 1804.3515 | 1.5079 | 0.00014329
|  | 1804.231 | 1.4102 | 9.1096e-05 |  | 1804.231 | 1.5079 | 0.00013483
|  | 1804.1104 | 1.4102 | 7.5991e-05 |  | 1804.1104 | 1.5078 | 0.00012946
|  | 1803.9899 | 1.4102 | 5.9422e-05 |  | 1803.9899 | 1.5078 | 0.00012742
|  | 1803.8694 | 1.4102 | 4.3781e-05 |  | 1803.8694 | 1.5078 | 0.00012654
|  | 1803.7488 | 1.4102 | 3.0928e-05 |  | 1803.7488 | 1.5078 | 0.0001236
|  | 1803.6283 | 1.4102 | 2.194e-05 |  | 1803.6283 | 1.5077 | 0.00011651
|  | 1803.5078 | 1.4102 | 1.7128e-05 |  | 1803.5078 | 1.5077 | 0.00010595
|  | 1803.3872 | 1.4102 | 1.644e-05 |  | 1803.3872 | 1.5077 | 9.55e-05
|  | 1803.2667 | 1.4102 | 1.9822e-05 |  | 1803.2667 | 1.5076 | 9.0094e-05
|  | 1803.1462 | 1.4102 | 2.7373e-05 |  | 1803.1462 | 1.5076 | 9.3613e-05
|  | 1803.0257 | 1.4101 | 3.8832e-05 |  | 1803.0257 | 1.5076 | 0.00010681
|  | 1802.9051 | 1.4101 | 5.2613e-05 |  | 1802.9051 | 1.5075 | 0.00012659
|  | 1802.7846 | 1.4101 | 6.7358e-05 |  | 1802.7846 | 1.5075 | 0.00014696
|  | 1802.6641 | 1.4101 | 8.0608e-05 |  | 1802.6641 | 1.5075 | 0.00016161
|  | 1802.5435 | 1.4101 | 9.0834e-05 |  | 1802.5435 | 1.5075 | 0.00016659
|  | 1802.423 | 1.4101 | 9.7034e-05 |  | 1802.423 | 1.5075 | 0.00016208
|  | 1802.3025 | 1.4101 | 9.9525e-05 |  | 1802.3025 | 1.5074 | 0.00015198
|  | 1802.1819 | 1.4101 | 9.9831e-05 |  | 1802.1819 | 1.5074 | 0.00014271
|  | 1802.0614 | 1.4101 | 9.9576e-05 |  | 1802.0614 | 1.5073 | 0.00013987
|  | 1801.9409 | 1.4101 | 0.00010147 |  | 1801.9409 | 1.5073 | 0.00014658
|  | 1801.8203 | 1.4101 | 0.00010593 |  | 1801.8203 | 1.5072 | 0.0001622
|  | 1801.6998 | 1.4101 | 0.00011266 |  | 1801.6998 | 1.5072 | 0.0001833
|  | 1801.5793 | 1.4101 | 0.0001204 |  | 1801.5793 | 1.5072 | 0.00020527
|  | 1801.4588 | 1.4101 | 0.00012752 |  | 1801.4588 | 1.5071 | 0.00022444
|  | 1801.3382 | 1.4101 | 0.00013218 |  | 1801.3382 | 1.5071 | 0.00023901
|  | 1801.2177 | 1.4101 | 0.00013438 |  | 1801.2177 | 1.5071 | 0.00024919
|  | 1801.0972 | 1.4101 | 0.00013453 |  | 1801.0972 | 1.5071 | 0.00025659
|  | 1800.9766 | 1.4101 | 0.00013326 |  | 1800.9766 | 1.507 | 0.00026304
|  | 1800.8561 | 1.4101 | 0.0001329 |  | 1800.8561 | 1.507 | 0.00027019
|  | 1800.7356 | 1.4101 | 0.00013427 |  | 1800.7356 | 1.5069 | 0.00027928
|  | 1800.615 | 1.4101 | 0.00013765 |  | 1800.615 | 1.5069 | 0.00029195
|  | 1800.4945 | 1.4101 | 0.00014311 |  | 1800.4945 | 1.5068 | 0.00031053
|  | 1800.374 | 1.4101 | 0.00014951 |  | 1800.374 | 1.5068 | 0.00033775
|  | 1800.2534 | 1.4101 | 0.00015557 |  | 1800.2534 | 1.5067 | 0.00037589
|  | 1800.1329 | 1.4101 | 0.00015979 |  | 1800.1329 | 1.5066 | 0.0004253
|  | 1800.0124 | 1.4101 | 0.00016062 |  | 1800.0124 | 1.5066 | 0.00048366
|  | 1799.8918 | 1.4101 | 0.00015806 |  | 1799.8918 | 1.5066 | 0.00054582
|  | 1799.7713 | 1.4101 | 0.00015072 |  | 1799.7713 | 1.5066 | 0.00060531
|  | 1799.6508 | 1.4101 | 0.00013879 |  | 1799.6508 | 1.5065 | 0.00065643
|  | 1799.5303 | 1.4101 | 0.00012324 |  | 1799.5303 | 1.5065 | 0.00069597
|  | 1799.4097 | 1.4101 | 0.00010501 |  | 1799.4097 | 1.5065 | 0.00072455
|  | 1799.2892 | 1.4101 | 8.5949e-05 |  | 1799.2892 | 1.5065 | 0.00074608
|  | 1799.1687 | 1.4101 | 6.8431e-05 |  | 1799.1687 | 1.5065 | 0.00076593
|  | 1799.0481 | 1.4101 | 5.4649e-05 |  | 1799.0481 | 1.5065 | 0.00078897
|  | 1798.9276 | 1.4101 | 4.6326e-05 |  | 1798.9276 | 1.5064 | 0.0008181
|  | 1798.8071 | 1.4101 | 4.3752e-05 |  | 1798.8071 | 1.5064 | 0.00085318
|  | 1798.6865 | 1.4101 | 4.6446e-05 |  | 1798.6865 | 1.5064 | 0.0008922
|  | 1798.566 | 1.4101 | 5.1311e-05 |  | 1798.566 | 1.5064 | 0.00093258
|  | 1798.4455 | 1.4101 | 5.5911e-05 |  | 1798.4455 | 1.5063 | 0.00097226
|  | 1798.3249 | 1.4101 | 5.7164e-05 |  | 1798.3249 | 1.5063 | 0.0010111
|  | 1798.2044 | 1.4101 | 5.2962e-05 |  | 1798.2044 | 1.5063 | 0.0010498
|  | 1798.0839 | 1.4101 | 4.2836e-05 |  | 1798.0839 | 1.5063 | 0.0010895
|  | 1797.9633 | 1.4101 | 2.909e-05 |  | 1797.9633 | 1.5063 | 0.0011308
|  | 1797.8428 | 1.4101 | 1.4921e-05 |  | 1797.8428 | 1.5062 | 0.0011727
|  | 1797.7223 | 1.4101 | 4.7935e-06 |  | 1797.7223 | 1.5062 | 0.0012134
|  | 1797.6018 | 1.41 | 2.1144e-06 |  | 1797.6018 | 1.5062 | 0.0012509
|  | 1797.4812 | 1.41 | 8.4764e-06 |  | 1797.4812 | 1.5062 | 0.001284
|  | 1797.3607 | 1.41 | 2.3923e-05 |  | 1797.3607 | 1.5062 | 0.0013131
|  | 1797.2402 | 1.41 | 4.4687e-05 |  | 1797.2402 | 1.5062 | 0.0013405
|  | 1797.1196 | 1.41 | 6.7542e-05 |  | 1797.1196 | 1.5062 | 0.0013685
|  | 1796.9991 | 1.41 | 8.8197e-05 |  | 1796.9991 | 1.5061 | 0.0013996
|  | 1796.8786 | 1.41 | 0.00010446 |  | 1796.8786 | 1.5061 | 0.0014351
|  | 1796.758 | 1.41 | 0.00011623 |  | 1796.758 | 1.5061 | 0.0014747
|  | 1796.6375 | 1.41 | 0.00012446 |  | 1796.6375 | 1.506 | 0.0015174
|  | 1796.517 | 1.41 | 0.00013158 |  | 1796.517 | 1.506 | 0.0015617
|  | 1796.3964 | 1.41 | 0.00013963 |  | 1796.3964 | 1.506 | 0.0016066
|  | 1796.2759 | 1.41 | 0.00014956 |  | 1796.2759 | 1.506 | 0.0016517
|  | 1796.1554 | 1.41 | 0.00016081 |  | 1796.1554 | 1.506 | 0.0016976
|  | 1796.0348 | 1.41 | 0.00017232 |  | 1796.0348 | 1.5059 | 0.0017448
|  | 1795.9143 | 1.41 | 0.00018319 |  | 1795.9143 | 1.5059 | 0.0017936
|  | 1795.7938 | 1.41 | 0.00019214 |  | 1795.7938 | 1.5059 | 0.001844
|  | 1795.6733 | 1.41 | 0.00020015 |  | 1795.6733 | 1.5059 | 0.0018959
|  | 1795.5527 | 1.41 | 0.00020703 |  | 1795.5527 | 1.5058 | 0.0019489
|  | 1795.4322 | 1.41 | 0.00021298 |  | 1795.4322 | 1.5058 | 0.0020031
|  | 1795.3117 | 1.41 | 0.00021742 |  | 1795.3117 | 1.5058 | 0.0020591
|  | 1795.1911 | 1.41 | 0.00021871 |  | 1795.1911 | 1.5058 | 0.0021178
|  | 1795.0706 | 1.41 | 0.00021513 |  | 1795.0706 | 1.5058 | 0.00218
|  | 1794.9501 | 1.41 | 0.00020625 |  | 1794.9501 | 1.5057 | 0.0022457
|  | 1794.8295 | 1.41 | 0.00019268 |  | 1794.8295 | 1.5057 | 0.0023148
|  | 1794.709 | 1.41 | 0.00017745 |  | 1794.709 | 1.5057 | 0.0023861
|  | 1794.5885 | 1.41 | 0.00016371 |  | 1794.5885 | 1.5057 | 0.0024588
|  | 1794.4679 | 1.41 | 0.00015486 |  | 1794.4679 | 1.5057 | 0.0025322
|  | 1794.3474 | 1.41 | 0.0001513 |  | 1794.3474 | 1.5057 | 0.0026058
|  | 1794.2269 | 1.41 | 0.00015273 |  | 1794.2269 | 1.5057 | 0.0026797
|  | 1794.1063 | 1.41 | 0.00015589 |  | 1794.1063 | 1.5057 | 0.0027546
|  | 1793.9858 | 1.41 | 0.00015886 |  | 1793.9858 | 1.5057 | 0.0028309
|  | 1793.8653 | 1.41 | 0.00016041 |  | 1793.8653 | 1.5057 | 0.0029093
|  | 1793.7448 | 1.41 | 0.00016357 |  | 1793.7448 | 1.5057 | 0.0029907
|  | 1793.6242 | 1.41 | 0.00017272 |  | 1793.6242 | 1.5057 | 0.0030763
|  | 1793.5037 | 1.41 | 0.00019407 |  | 1793.5037 | 1.5057 | 0.0031676
|  | 1793.3832 | 1.41 | 0.00023134 |  | 1793.3832 | 1.5057 | 0.0032662
|  | 1793.2626 | 1.41 | 0.0002846 |  | 1793.2626 | 1.5057 | 0.003373
|  | 1793.1421 | 1.41 | 0.00034894 |  | 1793.1421 | 1.5057 | 0.0034874
|  | 1793.0216 | 1.41 | 0.00041579 |  | 1793.0216 | 1.5058 | 0.0036065
|  | 1792.901 | 1.41 | 0.00047494 |  | 1792.901 | 1.5058 | 0.0037249
|  | 1792.7805 | 1.41 | 0.00051845 |  | 1792.7805 | 1.5059 | 0.0038352
|  | 1792.66 | 1.41 | 0.0005405 |  | 1792.66 | 1.506 | 0.0039301
|  | 1792.5394 | 1.41 | 0.00054519 |  | 1792.5394 | 1.5061 | 0.0040037
|  | 1792.4189 | 1.41 | 0.00053339 |  | 1792.4189 | 1.5062 | 0.0040543
|  | 1792.2984 | 1.41 | 0.00051552 |  | 1792.2984 | 1.5063 | 0.0040851
|  | 1792.1779 | 1.41 | 0.00049803 |  | 1792.1779 | 1.5064 | 0.0041033
|  | 1792.0573 | 1.41 | 0.00048628 |  | 1792.0573 | 1.5064 | 0.0041195
|  | 1791.9368 | 1.4099 | 0.00048184 |  | 1791.9368 | 1.5065 | 0.0041434
|  | 1791.8163 | 1.4099 | 0.00048576 |  | 1791.8163 | 1.5065 | 0.0041826
|  | 1791.6957 | 1.4099 | 0.00049546 |  | 1791.6957 | 1.5065 | 0.0042398
|  | 1791.5752 | 1.41 | 0.00050971 |  | 1791.5752 | 1.5066 | 0.0043125
|  | 1791.4547 | 1.41 | 0.00052574 |  | 1791.4547 | 1.5066 | 0.0043941
|  | 1791.3341 | 1.41 | 0.00054163 |  | 1791.3341 | 1.5067 | 0.0044758
|  | 1791.2136 | 1.41 | 0.00055449 |  | 1791.2136 | 1.5068 | 0.0045493
|  | 1791.0931 | 1.41 | 0.00056245 |  | 1791.0931 | 1.5069 | 0.0046088
|  | 1790.9725 | 1.41 | 0.00056248 |  | 1790.9725 | 1.507 | 0.0046519
|  | 1790.852 | 1.41 | 0.00055511 |  | 1790.852 | 1.5071 | 0.0046788
|  | 1790.7315 | 1.41 | 0.00054089 |  | 1790.7315 | 1.5073 | 0.0046919
|  | 1790.6109 | 1.4099 | 0.00052466 |  | 1790.6109 | 1.5074 | 0.0046935
|  | 1790.4904 | 1.4099 | 0.000512 |  | 1790.4904 | 1.5075 | 0.0046851
|  | 1790.3699 | 1.4099 | 0.00050726 |  | 1790.3699 | 1.5076 | 0.0046675
|  | 1790.2494 | 1.4099 | 0.00051512 |  | 1790.2494 | 1.5077 | 0.0046413
|  | 1790.1288 | 1.4099 | 0.00053509 |  | 1790.1288 | 1.5078 | 0.0046081
|  | 1790.0083 | 1.4099 | 0.00056545 |  | 1790.0083 | 1.5078 | 0.0045703
|  | 1789.8878 | 1.4099 | 0.00060088 |  | 1789.8878 | 1.5079 | 0.004532
|  | 1789.7672 | 1.4099 | 0.00063586 |  | 1789.7672 | 1.5079 | 0.0044972
|  | 1789.6467 | 1.4099 | 0.00066651 |  | 1789.6467 | 1.508 | 0.0044692
|  | 1789.5262 | 1.4099 | 0.00068947 |  | 1789.5262 | 1.508 | 0.0044489
|  | 1789.4056 | 1.4099 | 0.00070513 |  | 1789.4056 | 1.5081 | 0.0044353
|  | 1789.2851 | 1.4099 | 0.00071415 |  | 1789.2851 | 1.5081 | 0.0044256
|  | 1789.1646 | 1.4099 | 0.00071927 |  | 1789.1646 | 1.5082 | 0.0044163
|  | 1789.044 | 1.4099 | 0.00072327 |  | 1789.044 | 1.5082 | 0.0044048
|  | 1788.9235 | 1.4099 | 0.00072847 |  | 1788.9235 | 1.5083 | 0.0043899
|  | 1788.803 | 1.4099 | 0.0007371 |  | 1788.803 | 1.5083 | 0.004371
|  | 1788.6824 | 1.4099 | 0.00075018 |  | 1788.6824 | 1.5084 | 0.0043482
|  | 1788.5619 | 1.4099 | 0.00076854 |  | 1788.5619 | 1.5085 | 0.004321
|  | 1788.4414 | 1.4099 | 0.00079049 |  | 1788.4414 | 1.5085 | 0.0042881
|  | 1788.3209 | 1.4099 | 0.00081523 |  | 1788.3209 | 1.5086 | 0.0042478
|  | 1788.2003 | 1.4099 | 0.00083617 |  | 1788.2003 | 1.5086 | 0.0041994
|  | 1788.0798 | 1.4099 | 0.00085236 |  | 1788.0798 | 1.5087 | 0.0041433
|  | 1787.9593 | 1.4099 | 0.00086228 |  | 1787.9593 | 1.5087 | 0.0040822
|  | 1787.8387 | 1.4099 | 0.00086087 |  | 1787.8387 | 1.5088 | 0.0040204
|  | 1787.7182 | 1.41 | 0.00085473 |  | 1787.7182 | 1.5088 | 0.003962
|  | 1787.5977 | 1.41 | 0.0008458 |  | 1787.5977 | 1.5088 | 0.0039098
|  | 1787.4771 | 1.4099 | 0.0008397 |  | 1787.4771 | 1.5088 | 0.0038642
|  | 1787.3566 | 1.4099 | 0.00084009 |  | 1787.3566 | 1.5088 | 0.0038231
|  | 1787.2361 | 1.4099 | 0.00084859 |  | 1787.2361 | 1.5088 | 0.0037829
|  | 1787.1155 | 1.4099 | 0.00086466 |  | 1787.1155 | 1.5088 | 0.0037409
|  | 1786.995 | 1.4099 | 0.00088582 |  | 1786.995 | 1.5088 | 0.003696
|  | 1786.8745 | 1.4099 | 0.00090875 |  | 1786.8745 | 1.5088 | 0.0036499
|  | 1786.7539 | 1.4099 | 0.00093238 |  | 1786.7539 | 1.5088 | 0.003606
|  | 1786.6334 | 1.4099 | 0.00095556 |  | 1786.6334 | 1.5088 | 0.0035679
|  | 1786.5129 | 1.4099 | 0.0009827 |  | 1786.5129 | 1.5088 | 0.003538
|  | 1786.3924 | 1.4099 | 0.0010169 |  | 1786.3924 | 1.5088 | 0.0035161
|  | 1786.2718 | 1.4099 | 0.0010525 |  | 1786.2718 | 1.5088 | 0.0034998
|  | 1786.1513 | 1.4098 | 0.0010927 |  | 1786.1513 | 1.5087 | 0.0034858
|  | 1786.0308 | 1.4098 | 0.0011377 |  | 1786.0308 | 1.5087 | 0.0034714
|  | 1785.9102 | 1.4098 | 0.0011819 |  | 1785.9102 | 1.5087 | 0.0034566
|  | 1785.7897 | 1.4098 | 0.0012266 |  | 1785.7897 | 1.5087 | 0.0034432
|  | 1785.6692 | 1.4098 | 0.0012659 |  | 1785.6692 | 1.5087 | 0.0034346
|  | 1785.5486 | 1.4098 | 0.0013064 |  | 1785.5486 | 1.5087 | 0.0034334
|  | 1785.4281 | 1.4098 | 0.0013452 |  | 1785.4281 | 1.5087 | 0.0034398
|  | 1785.3076 | 1.4098 | 0.0013838 |  | 1785.3076 | 1.5087 | 0.0034505
|  | 1785.187 | 1.4098 | 0.0014237 |  | 1785.187 | 1.5087 | 0.00346
|  | 1785.0665 | 1.4098 | 0.0014591 |  | 1785.0665 | 1.5087 | 0.0034618
|  | 1784.946 | 1.4098 | 0.0014845 |  | 1784.946 | 1.5087 | 0.0034512
|  | 1784.8254 | 1.4098 | 0.0015035 |  | 1784.8254 | 1.5088 | 0.003427
|  | 1784.7049 | 1.4098 | 0.001507 |  | 1784.7049 | 1.5088 | 0.0033919
|  | 1784.5844 | 1.4098 | 0.0015063 |  | 1784.5844 | 1.5088 | 0.0033519
|  | 1784.4639 | 1.4098 | 0.0015004 |  | 1784.4639 | 1.5088 | 0.0033133
|  | 1784.3433 | 1.4098 | 0.0014964 |  | 1784.3433 | 1.5088 | 0.0032816
|  | 1784.2228 | 1.4099 | 0.0014957 |  | 1784.2228 | 1.5087 | 0.0032589
|  | 1784.1023 | 1.4099 | 0.0015048 |  | 1784.1023 | 1.5087 | 0.0032442
|  | 1783.9817 | 1.4099 | 0.0015195 |  | 1783.9817 | 1.5087 | 0.0032344
|  | 1783.8612 | 1.4099 | 0.0015349 |  | 1783.8612 | 1.5087 | 0.003226
|  | 1783.7407 | 1.4099 | 0.0015487 |  | 1783.7407 | 1.5086 | 0.0032164
|  | 1783.6201 | 1.4099 | 0.0015662 |  | 1783.6201 | 1.5086 | 0.0032054
|  | 1783.4996 | 1.4099 | 0.0015796 |  | 1783.4996 | 1.5086 | 0.0031942
|  | 1783.3791 | 1.4099 | 0.0015955 |  | 1783.3791 | 1.5086 | 0.0031853
|  | 1783.2585 | 1.4098 | 0.0016092 |  | 1783.2585 | 1.5086 | 0.0031805
|  | 1783.138 | 1.4098 | 0.0016259 |  | 1783.138 | 1.5085 | 0.0031812
|  | 1783.0175 | 1.4098 | 0.0016399 |  | 1783.0175 | 1.5085 | 0.003187
|  | 1782.897 | 1.4098 | 0.0016538 |  | 1782.897 | 1.5085 | 0.0031971
|  | 1782.7764 | 1.4098 | 0.0016675 |  | 1782.7764 | 1.5084 | 0.0032107
|  | 1782.6559 | 1.4098 | 0.0016814 |  | 1782.6559 | 1.5084 | 0.0032277
|  | 1782.5354 | 1.4098 | 0.0016992 |  | 1782.5354 | 1.5084 | 0.0032478
|  | 1782.4148 | 1.4098 | 0.0017266 |  | 1782.4148 | 1.5084 | 0.0032713
|  | 1782.2943 | 1.4098 | 0.0017642 |  | 1782.2943 | 1.5083 | 0.0032972
|  | 1782.1738 | 1.4098 | 0.0018112 |  | 1782.1738 | 1.5083 | 0.0033238
|  | 1782.0532 | 1.4098 | 0.0018598 |  | 1782.0532 | 1.5083 | 0.0033485
|  | 1781.9327 | 1.4098 | 0.0019061 |  | 1781.9327 | 1.5083 | 0.0033689
|  | 1781.8122 | 1.4098 | 0.0019505 |  | 1781.8122 | 1.5083 | 0.003384
|  | 1781.6916 | 1.4098 | 0.0019799 |  | 1781.6916 | 1.5083 | 0.0033949
|  | 1781.5711 | 1.4098 | 0.0019973 |  | 1781.5711 | 1.5083 | 0.0034052
|  | 1781.4506 | 1.4098 | 0.0020139 |  | 1781.4506 | 1.5083 | 0.0034192
|  | 1781.33 | 1.4098 | 0.002029 |  | 1781.33 | 1.5082 | 0.0034411
|  | 1781.2095 | 1.4098 | 0.0020541 |  | 1781.2095 | 1.5082 | 0.0034727
|  | 1781.089 | 1.4098 | 0.0020884 |  | 1781.089 | 1.5082 | 0.0035134
|  | 1780.9685 | 1.4098 | 0.0021314 |  | 1780.9685 | 1.5082 | 0.00356
|  | 1780.8479 | 1.4098 | 0.0021799 |  | 1780.8479 | 1.5082 | 0.0036081
|  | 1780.7274 | 1.4098 | 0.0022307 |  | 1780.7274 | 1.5082 | 0.0036541
|  | 1780.6069 | 1.4098 | 0.0022732 |  | 1780.6069 | 1.5082 | 0.0036965
|  | 1780.4863 | 1.4098 | 0.0023128 |  | 1780.4863 | 1.5082 | 0.0037364
|  | 1780.3658 | 1.4098 | 0.0023392 |  | 1780.3658 | 1.5082 | 0.0037766
|  | 1780.2453 | 1.4098 | 0.0023617 |  | 1780.2453 | 1.5082 | 0.0038204
|  | 1780.1247 | 1.4099 | 0.0023822 |  | 1780.1247 | 1.5082 | 0.0038692
|  | 1780.0042 | 1.4099 | 0.0023998 |  | 1780.0042 | 1.5082 | 0.0039226
|  | 1779.8837 | 1.4099 | 0.0024174 |  | 1779.8837 | 1.5082 | 0.0039784
|  | 1779.7631 | 1.4099 | 0.0024333 |  | 1779.7631 | 1.5082 | 0.0040331
|  | 1779.6426 | 1.4099 | 0.0024484 |  | 1779.6426 | 1.5082 | 0.0040838
|  | 1779.5221 | 1.4099 | 0.0024635 |  | 1779.5221 | 1.5082 | 0.0041296
|  | 1779.4015 | 1.4099 | 0.0024781 |  | 1779.4015 | 1.5083 | 0.0041711
|  | 1779.281 | 1.4099 | 0.0024966 |  | 1779.281 | 1.5083 | 0.0042097
|  | 1779.1605 | 1.4099 | 0.0025146 |  | 1779.1605 | 1.5083 | 0.0042469
|  | 1779.04 | 1.4099 | 0.0025326 |  | 1779.04 | 1.5084 | 0.0042831
|  | 1778.9194 | 1.4099 | 0.0025522 |  | 1778.9194 | 1.5084 | 0.0043173
|  | 1778.7989 | 1.4099 | 0.0025725 |  | 1778.7989 | 1.5084 | 0.0043484
|  | 1778.6784 | 1.4099 | 0.0025888 |  | 1778.6784 | 1.5085 | 0.0043756
|  | 1778.5578 | 1.4099 | 0.0026045 |  | 1778.5578 | 1.5085 | 0.0044
|  | 1778.4373 | 1.4099 | 0.0026215 |  | 1778.4373 | 1.5085 | 0.0044242
|  | 1778.3168 | 1.4099 | 0.0026434 |  | 1778.3168 | 1.5086 | 0.0044513
|  | 1778.1962 | 1.4099 | 0.0026678 |  | 1778.1962 | 1.5086 | 0.0044839
|  | 1778.0757 | 1.4099 | 0.0026964 |  | 1778.0757 | 1.5086 | 0.0045227
|  | 1777.9552 | 1.4099 | 0.0027265 |  | 1777.9552 | 1.5086 | 0.0045662
|  | 1777.8346 | 1.4099 | 0.002759 |  | 1777.8346 | 1.5087 | 0.0046113
|  | 1777.7141 | 1.4099 | 0.0027907 |  | 1777.7141 | 1.5087 | 0.0046554
|  | 1777.5936 | 1.4099 | 0.0028217 |  | 1777.5936 | 1.5087 | 0.0046976
|  | 1777.473 | 1.4099 | 0.0028537 |  | 1777.473 | 1.5088 | 0.0047389
|  | 1777.3525 | 1.4099 | 0.0028857 |  | 1777.3525 | 1.5088 | 0.0047822
|  | 1777.232 | 1.4099 | 0.0029157 |  | 1777.232 | 1.5089 | 0.0048302
|  | 1777.1115 | 1.4099 | 0.0029475 |  | 1777.1115 | 1.5089 | 0.0048839
|  | 1776.9909 | 1.4099 | 0.0029784 |  | 1776.9909 | 1.509 | 0.0049409
|  | 1776.8704 | 1.4099 | 0.0030047 |  | 1776.8704 | 1.5091 | 0.0049962
|  | 1776.7499 | 1.4099 | 0.0030249 |  | 1776.7499 | 1.5092 | 0.0050435
|  | 1776.6293 | 1.4099 | 0.0030368 |  | 1776.6293 | 1.5093 | 0.0050775
|  | 1776.5088 | 1.41 | 0.0030489 |  | 1776.5088 | 1.5094 | 0.0050956
|  | 1776.3883 | 1.41 | 0.0030604 |  | 1776.3883 | 1.5095 | 0.0050984
|  | 1776.2677 | 1.41 | 0.0030776 |  | 1776.2677 | 1.5096 | 0.0050888
|  | 1776.1472 | 1.4099 | 0.0031039 |  | 1776.1472 | 1.5097 | 0.0050703
|  | 1776.0267 | 1.4099 | 0.0031362 |  | 1776.0267 | 1.5098 | 0.0050446
|  | 1775.9061 | 1.4099 | 0.0031751 |  | 1775.9061 | 1.5099 | 0.0050113
|  | 1775.7856 | 1.4099 | 0.0032197 |  | 1775.7856 | 1.51 | 0.0049684
|  | 1775.6651 | 1.4099 | 0.0032667 |  | 1775.6651 | 1.5101 | 0.0049139
|  | 1775.5445 | 1.4099 | 0.0033139 |  | 1775.5445 | 1.5102 | 0.0048469
|  | 1775.424 | 1.4099 | 0.003359 |  | 1775.424 | 1.5103 | 0.0047698
|  | 1775.3035 | 1.41 | 0.0033953 |  | 1775.3035 | 1.5103 | 0.0046871
|  | 1775.183 | 1.41 | 0.003429 |  | 1775.183 | 1.5104 | 0.0046045
|  | 1775.0624 | 1.41 | 0.0034499 |  | 1775.0624 | 1.5104 | 0.0045268
|  | 1774.9419 | 1.41 | 0.0034661 |  | 1774.9419 | 1.5104 | 0.004456
|  | 1774.8214 | 1.41 | 0.0034716 |  | 1774.8214 | 1.5104 | 0.0043913
|  | 1774.7008 | 1.41 | 0.0034755 |  | 1774.7008 | 1.5105 | 0.0043302
|  | 1774.5803 | 1.41 | 0.0034756 |  | 1774.5803 | 1.5105 | 0.0042689
|  | 1774.4598 | 1.41 | 0.0034742 |  | 1774.4598 | 1.5105 | 0.004205
|  | 1774.3392 | 1.41 | 0.0034761 |  | 1774.3392 | 1.5105 | 0.0041382
|  | 1774.2187 | 1.41 | 0.0034734 |  | 1774.2187 | 1.5105 | 0.0040697
|  | 1774.0982 | 1.41 | 0.0034747 |  | 1774.0982 | 1.5105 | 0.0040023
|  | 1773.9776 | 1.41 | 0.0034784 |  | 1773.9776 | 1.5105 | 0.003939
|  | 1773.8571 | 1.41 | 0.0034905 |  | 1773.8571 | 1.5104 | 0.003883
|  | 1773.7366 | 1.41 | 0.0035094 |  | 1773.7366 | 1.5104 | 0.0038378
|  | 1773.6161 | 1.41 | 0.0035429 |  | 1773.6161 | 1.5103 | 0.003807
|  | 1773.4955 | 1.41 | 0.0035986 |  | 1773.4955 | 1.5103 | 0.0037945
|  | 1773.375 | 1.41 | 0.0036766 |  | 1773.375 | 1.5102 | 0.0038031
|  | 1773.2545 | 1.41 | 0.0037662 |  | 1773.2545 | 1.5102 | 0.0038335
|  | 1773.1339 | 1.41 | 0.0038649 |  | 1773.1339 | 1.5102 | 0.0038821
|  | 1773.0134 | 1.4101 | 0.0039515 |  | 1773.0134 | 1.5102 | 0.0039407
|  | 1772.8929 | 1.4101 | 0.0040157 |  | 1772.8929 | 1.5102 | 0.0039971
|  | 1772.7723 | 1.4101 | 0.0040433 |  | 1772.7723 | 1.5102 | 0.004038
|  | 1772.6518 | 1.4101 | 0.0040364 |  | 1772.6518 | 1.5103 | 0.0040528
|  | 1772.5313 | 1.4101 | 0.0039987 |  | 1772.5313 | 1.5104 | 0.0040376
|  | 1772.4107 | 1.4101 | 0.003938 |  | 1772.4107 | 1.5104 | 0.0039966
|  | 1772.2902 | 1.4101 | 0.0038778 |  | 1772.2902 | 1.5105 | 0.0039411
|  | 1772.1697 | 1.4101 | 0.0038275 |  | 1772.1697 | 1.5105 | 0.0038858
|  | 1772.0491 | 1.4101 | 0.0037976 |  | 1772.0491 | 1.5105 | 0.0038443
|  | 1771.9286 | 1.4101 | 0.0037912 |  | 1771.9286 | 1.5104 | 0.0038249
|  | 1771.8081 | 1.4101 | 0.0038082 |  | 1771.8081 | 1.5104 | 0.0038284
|  | 1771.6876 | 1.4101 | 0.0038307 |  | 1771.6876 | 1.5104 | 0.0038494
|  | 1771.567 | 1.4101 | 0.0038567 |  | 1771.567 | 1.5104 | 0.003878
|  | 1771.4465 | 1.4101 | 0.0038754 |  | 1771.4465 | 1.5104 | 0.0039042
|  | 1771.326 | 1.4101 | 0.003884 |  | 1771.326 | 1.5105 | 0.0039208
|  | 1771.2054 | 1.4101 | 0.0038834 |  | 1771.2054 | 1.5105 | 0.0039255
|  | 1771.0849 | 1.4101 | 0.0038794 |  | 1771.0849 | 1.5105 | 0.00392
|  | 1770.9644 | 1.4101 | 0.0038695 |  | 1770.9644 | 1.5106 | 0.0039086
|  | 1770.8438 | 1.4101 | 0.0038676 |  | 1770.8438 | 1.5106 | 0.003895
|  | 1770.7233 | 1.4101 | 0.0038695 |  | 1770.7233 | 1.5106 | 0.0038814
|  | 1770.6028 | 1.4101 | 0.003873 |  | 1770.6028 | 1.5107 | 0.0038672
|  | 1770.4822 | 1.4101 | 0.0038811 |  | 1770.4822 | 1.5107 | 0.0038504
|  | 1770.3617 | 1.4101 | 0.003887 |  | 1770.3617 | 1.5107 | 0.0038296
|  | 1770.2412 | 1.4102 | 0.003884 |  | 1770.2412 | 1.5108 | 0.0038041
|  | 1770.1206 | 1.4102 | 0.0038847 |  | 1770.1206 | 1.5108 | 0.0037756
|  | 1770.0001 | 1.4102 | 0.0038808 |  | 1770.0001 | 1.5108 | 0.003746
|  | 1769.8796 | 1.4102 | 0.0038727 |  | 1769.8796 | 1.5108 | 0.0037169
|  | 1769.7591 | 1.4102 | 0.0038725 |  | 1769.7591 | 1.5108 | 0.0036881
|  | 1769.6385 | 1.4102 | 0.0038706 |  | 1769.6385 | 1.5109 | 0.0036575
|  | 1769.518 | 1.4102 | 0.0038786 |  | 1769.518 | 1.5109 | 0.0036223
|  | 1769.3975 | 1.4102 | 0.0038854 |  | 1769.3975 | 1.5109 | 0.0035803
|  | 1769.2769 | 1.4102 | 0.0038955 |  | 1769.2769 | 1.5109 | 0.0035328
|  | 1769.1564 | 1.4102 | 0.0039092 |  | 1769.1564 | 1.5109 | 0.0034845
|  | 1769.0359 | 1.4102 | 0.0039236 |  | 1769.0359 | 1.5109 | 0.0034428
|  | 1768.9153 | 1.4102 | 0.0039402 |  | 1768.9153 | 1.5108 | 0.0034152
|  | 1768.7948 | 1.4102 | 0.0039558 |  | 1768.7948 | 1.5108 | 0.0034066
|  | 1768.6743 | 1.4102 | 0.0039713 |  | 1768.6743 | 1.5108 | 0.0034171
|  | 1768.5537 | 1.4103 | 0.0039816 |  | 1768.5537 | 1.5108 | 0.0034407
|  | 1768.4332 | 1.4103 | 0.0039885 |  | 1768.4332 | 1.5108 | 0.0034678
|  | 1768.3127 | 1.4103 | 0.0039787 |  | 1768.3127 | 1.5108 | 0.0034878
|  | 1768.1921 | 1.4103 | 0.003956 |  | 1768.1921 | 1.5108 | 0.0034928
|  | 1768.0716 | 1.4103 | 0.0039192 |  | 1768.0716 | 1.5108 | 0.0034808
|  | 1767.9511 | 1.4103 | 0.0038714 |  | 1767.9511 | 1.5109 | 0.0034557
|  | 1767.8306 | 1.4103 | 0.0038184 |  | 1767.8306 | 1.5109 | 0.0034257
|  | 1767.71 | 1.4103 | 0.0037657 |  | 1767.71 | 1.5109 | 0.0034
|  | 1767.5895 | 1.4103 | 0.0037222 |  | 1767.5895 | 1.5108 | 0.0033856
|  | 1767.469 | 1.4103 | 0.0036873 |  | 1767.469 | 1.5108 | 0.0033849
|  | 1767.3484 | 1.4103 | 0.0036673 |  | 1767.3484 | 1.5108 | 0.0033953
|  | 1767.2279 | 1.4103 | 0.0036547 |  | 1767.2279 | 1.5108 | 0.0034118
|  | 1767.1074 | 1.4103 | 0.0036461 |  | 1767.1074 | 1.5108 | 0.0034287
|  | 1766.9868 | 1.4103 | 0.0036363 |  | 1766.9868 | 1.5108 | 0.0034425
|  | 1766.8663 | 1.4103 | 0.0036224 |  | 1766.8663 | 1.5108 | 0.0034525
|  | 1766.7458 | 1.4103 | 0.003601 |  | 1766.7458 | 1.5109 | 0.0034606
|  | 1766.6252 | 1.4104 | 0.0035745 |  | 1766.6252 | 1.5109 | 0.0034694
|  | 1766.5047 | 1.4104 | 0.0035444 |  | 1766.5047 | 1.5109 | 0.0034803
|  | 1766.3842 | 1.4104 | 0.0035113 |  | 1766.3842 | 1.5109 | 0.0034934
|  | 1766.2637 | 1.4104 | 0.0034787 |  | 1766.2637 | 1.5109 | 0.0035066
|  | 1766.1431 | 1.4104 | 0.0034473 |  | 1766.1431 | 1.5109 | 0.0035186
|  | 1766.0226 | 1.4104 | 0.0034143 |  | 1766.0226 | 1.5109 | 0.0035289
|  | 1765.9021 | 1.4104 | 0.0033835 |  | 1765.9021 | 1.5109 | 0.0035392
|  | 1765.7815 | 1.4104 | 0.0033594 |  | 1765.7815 | 1.511 | 0.0035529
|  | 1765.661 | 1.4104 | 0.0033395 |  | 1765.661 | 1.511 | 0.0035737
|  | 1765.5405 | 1.4104 | 0.0033217 |  | 1765.5405 | 1.511 | 0.003604
|  | 1765.4199 | 1.4104 | 0.0033085 |  | 1765.4199 | 1.511 | 0.0036445
|  | 1765.2994 | 1.4104 | 0.0032961 |  | 1765.2994 | 1.511 | 0.0036943
|  | 1765.1789 | 1.4104 | 0.0032867 |  | 1765.1789 | 1.511 | 0.0037524
|  | 1765.0583 | 1.4104 | 0.0032753 |  | 1765.0583 | 1.511 | 0.0038185
|  | 1764.9378 | 1.4104 | 0.0032616 |  | 1764.9378 | 1.5111 | 0.003894
|  | 1764.8173 | 1.4104 | 0.0032439 |  | 1764.8173 | 1.5112 | 0.00398
|  | 1764.6967 | 1.4104 | 0.0032293 |  | 1764.6967 | 1.5112 | 0.0040758
|  | 1764.5762 | 1.4104 | 0.003211 |  | 1764.5762 | 1.5114 | 0.0041755
|  | 1764.4557 | 1.4104 | 0.0031973 |  | 1764.4557 | 1.5115 | 0.0042681
|  | 1764.3352 | 1.4104 | 0.0031814 |  | 1764.3352 | 1.5117 | 0.0043373
|  | 1764.2146 | 1.4104 | 0.0031651 |  | 1764.2146 | 1.512 | 0.0043661
|  | 1764.0941 | 1.4104 | 0.0031406 |  | 1764.0941 | 1.5122 | 0.0043402
|  | 1763.9736 | 1.4105 | 0.0031112 |  | 1763.9736 | 1.5125 | 0.004253
|  | 1763.853 | 1.4105 | 0.0030777 |  | 1763.853 | 1.5127 | 0.0041071
|  | 1763.7325 | 1.4105 | 0.0030359 |  | 1763.7325 | 1.5129 | 0.003913
|  | 1763.612 | 1.4105 | 0.0029975 |  | 1763.612 | 1.5131 | 0.0036868
|  | 1763.4914 | 1.4105 | 0.0029602 |  | 1763.4914 | 1.5132 | 0.0034452
|  | 1763.3709 | 1.4105 | 0.0029306 |  | 1763.3709 | 1.5132 | 0.0032024
|  | 1763.2504 | 1.4105 | 0.0029083 |  | 1763.2504 | 1.5133 | 0.0029684
|  | 1763.1298 | 1.4105 | 0.0028904 |  | 1763.1298 | 1.5132 | 0.0027492
|  | 1763.0093 | 1.4105 | 0.0028802 |  | 1763.0093 | 1.5132 | 0.0025494
|  | 1762.8888 | 1.4105 | 0.0028719 |  | 1762.8888 | 1.5131 | 0.002373
|  | 1762.7682 | 1.4105 | 0.002869 |  | 1762.7682 | 1.513 | 0.0022241
|  | 1762.6477 | 1.4105 | 0.0028706 |  | 1762.6477 | 1.5129 | 0.002106
|  | 1762.5272 | 1.4105 | 0.0028756 |  | 1762.5272 | 1.5129 | 0.0020194
|  | 1762.4067 | 1.4105 | 0.0028855 |  | 1762.4067 | 1.5128 | 0.0019606
|  | 1762.2861 | 1.4105 | 0.0028993 |  | 1762.2861 | 1.5127 | 0.0019214
|  | 1762.1656 | 1.4105 | 0.0029102 |  | 1762.1656 | 1.5127 | 0.0018906
|  | 1762.0451 | 1.4105 | 0.0029129 |  | 1762.0451 | 1.5126 | 0.0018574
|  | 1761.9245 | 1.4105 | 0.0029049 |  | 1761.9245 | 1.5126 | 0.0018133
|  | 1761.804 | 1.4105 | 0.0028783 |  | 1761.804 | 1.5126 | 0.0017551
|  | 1761.6835 | 1.4105 | 0.0028357 |  | 1761.6835 | 1.5126 | 0.001685
|  | 1761.5629 | 1.4105 | 0.0027717 |  | 1761.5629 | 1.5126 | 0.0016077
|  | 1761.4424 | 1.4105 | 0.0026971 |  | 1761.4424 | 1.5126 | 0.0015291
|  | 1761.3219 | 1.4105 | 0.0026154 |  | 1761.3219 | 1.5125 | 0.0014533
|  | 1761.2013 | 1.4105 | 0.0025358 |  | 1761.2013 | 1.5125 | 0.001382
|  | 1761.0808 | 1.4105 | 0.0024631 |  | 1761.0808 | 1.5124 | 0.0013151
|  | 1760.9603 | 1.4105 | 0.0023978 |  | 1760.9603 | 1.5124 | 0.001252
|  | 1760.8397 | 1.4105 | 0.0023464 |  | 1760.8397 | 1.5123 | 0.0011927
|  | 1760.7192 | 1.4105 | 0.002313 |  | 1760.7192 | 1.5123 | 0.0011389
|  | 1760.5987 | 1.4105 | 0.0022883 |  | 1760.5987 | 1.5122 | 0.0010925
|  | 1760.4782 | 1.4105 | 0.0022736 |  | 1760.4782 | 1.5122 | 0.001055
|  | 1760.3576 | 1.4105 | 0.0022667 |  | 1760.3576 | 1.5121 | 0.0010255
|  | 1760.2371 | 1.4105 | 0.0022591 |  | 1760.2371 | 1.5121 | 0.0010014
|  | 1760.1166 | 1.4105 | 0.0022498 |  | 1760.1166 | 1.512 | 0.00097849
|  | 1759.996 | 1.4105 | 0.0022377 |  | 1759.996 | 1.512 | 0.00095357
|  | 1759.8755 | 1.4105 | 0.0022246 |  | 1759.8755 | 1.512 | 0.00092507
|  | 1759.755 | 1.4105 | 0.0022082 |  | 1759.755 | 1.5119 | 0.00089443
|  | 1759.6344 | 1.4105 | 0.0021905 |  | 1759.6344 | 1.5119 | 0.00086477
|  | 1759.5139 | 1.4105 | 0.0021702 |  | 1759.5139 | 1.5119 | 0.00083961
|  | 1759.3934 | 1.4105 | 0.0021452 |  | 1759.3934 | 1.5118 | 0.00082064
|  | 1759.2728 | 1.4105 | 0.0021098 |  | 1759.2728 | 1.5118 | 0.00080718
|  | 1759.1523 | 1.4106 | 0.0020744 |  | 1759.1523 | 1.5117 | 0.00079599
|  | 1759.0318 | 1.4106 | 0.0020319 |  | 1759.0318 | 1.5117 | 0.00078295
|  | 1758.9112 | 1.4106 | 0.0019816 |  | 1758.9112 | 1.5117 | 0.00076497
|  | 1758.7907 | 1.4106 | 0.001931 |  | 1758.7907 | 1.5117 | 0.00074082
|  | 1758.6702 | 1.4106 | 0.0018837 |  | 1758.6702 | 1.5117 | 0.00071213
|  | 1758.5497 | 1.4105 | 0.0018387 |  | 1758.5497 | 1.5116 | 0.00068153
|  | 1758.4291 | 1.4105 | 0.0017968 |  | 1758.4291 | 1.5116 | 0.00065151
|  | 1758.3086 | 1.4105 | 0.0017604 |  | 1758.3086 | 1.5116 | 0.00062296
|  | 1758.1881 | 1.4105 | 0.00173 |  | 1758.1881 | 1.5116 | 0.00059456
|  | 1758.0675 | 1.4105 | 0.0017062 |  | 1758.0675 | 1.5115 | 0.000564
|  | 1757.947 | 1.4105 | 0.0016875 |  | 1757.947 | 1.5115 | 0.00052966
|  | 1757.8265 | 1.4105 | 0.0016761 |  | 1757.8265 | 1.5115 | 0.00049182
|  | 1757.7059 | 1.4105 | 0.0016704 |  | 1757.7059 | 1.5114 | 0.00045394
|  | 1757.5854 | 1.4105 | 0.0016715 |  | 1757.5854 | 1.5114 | 0.00042128
|  | 1757.4649 | 1.4105 | 0.0016725 |  | 1757.4649 | 1.5113 | 0.0003992
|  | 1757.3443 | 1.4105 | 0.0016737 |  | 1757.3443 | 1.5113 | 0.0003908
|  | 1757.2238 | 1.4105 | 0.0016702 |  | 1757.2238 | 1.5112 | 0.00039561
|  | 1757.1033 | 1.4105 | 0.0016549 |  | 1757.1033 | 1.5112 | 0.00040881
|  | 1756.9828 | 1.4105 | 0.0016346 |  | 1756.9828 | 1.5111 | 0.00042348
|  | 1756.8622 | 1.4105 | 0.0015967 |  | 1756.8622 | 1.5111 | 0.00043246
|  | 1756.7417 | 1.4105 | 0.0015555 |  | 1756.7417 | 1.5111 | 0.00043095
|  | 1756.6212 | 1.4105 | 0.0015039 |  | 1756.6212 | 1.5111 | 0.00041825
|  | 1756.5006 | 1.4105 | 0.0014517 |  | 1756.5006 | 1.5111 | 0.00039701
|  | 1756.3801 | 1.4105 | 0.0013978 |  | 1756.3801 | 1.5111 | 0.00037227
|  | 1756.2596 | 1.4105 | 0.0013505 |  | 1756.2596 | 1.511 | 0.00034867
|  | 1756.139 | 1.4105 | 0.0013027 |  | 1756.139 | 1.511 | 0.00032895
|  | 1756.0185 | 1.4105 | 0.0012608 |  | 1756.0185 | 1.511 | 0.00031339
|  | 1755.898 | 1.4105 | 0.0012226 |  | 1755.898 | 1.511 | 0.0003
|  | 1755.7774 | 1.4105 | 0.0011937 |  | 1755.7774 | 1.5109 | 0.0002866
|  | 1755.6569 | 1.4105 | 0.0011739 |  | 1755.6569 | 1.5109 | 0.00027183
|  | 1755.5364 | 1.4105 | 0.0011626 |  | 1755.5364 | 1.5109 | 0.00025609
|  | 1755.4158 | 1.4104 | 0.0011575 |  | 1755.4158 | 1.5108 | 0.00024168
|  | 1755.2953 | 1.4104 | 0.0011539 |  | 1755.2953 | 1.5108 | 0.00023091
|  | 1755.1748 | 1.4104 | 0.0011542 |  | 1755.1748 | 1.5108 | 0.00022501
|  | 1755.0543 | 1.4104 | 0.0011538 |  | 1755.0543 | 1.5107 | 0.00022332
|  | 1754.9337 | 1.4104 | 0.0011461 |  | 1754.9337 | 1.5107 | 0.0002231
|  | 1754.8132 | 1.4105 | 0.0011352 |  | 1754.8132 | 1.5107 | 0.0002211
|  | 1754.6927 | 1.4105 | 0.0011224 |  | 1754.6927 | 1.5107 | 0.00021493
|  | 1754.5721 | 1.4105 | 0.0011033 |  | 1754.5721 | 1.5106 | 0.00020423
|  | 1754.4516 | 1.4105 | 0.0010895 |  | 1754.4516 | 1.5106 | 0.00019114
|  | 1754.3311 | 1.4105 | 0.0010729 |  | 1754.3311 | 1.5106 | 0.00017904
|  | 1754.2105 | 1.4105 | 0.0010589 |  | 1754.2105 | 1.5105 | 0.00017106
|  | 1754.09 | 1.4104 | 0.0010462 |  | 1754.09 | 1.5105 | 0.00016875
|  | 1753.9695 | 1.4104 | 0.0010281 |  | 1753.9695 | 1.5105 | 0.00017058
|  | 1753.8489 | 1.4104 | 0.0010065 |  | 1753.8489 | 1.5105 | 0.00017354
|  | 1753.7284 | 1.4105 | 0.00097892 |  | 1753.7284 | 1.5104 | 0.00017409
|  | 1753.6079 | 1.4105 | 0.00094631 |  | 1753.6079 | 1.5104 | 0.00016982
|  | 1753.4873 | 1.4105 | 0.0009082 |  | 1753.4873 | 1.5104 | 0.00016096
|  | 1753.3668 | 1.4105 | 0.00086667 |  | 1753.3668 | 1.5104 | 0.00014976
|  | 1753.2463 | 1.4104 | 0.00082608 |  | 1753.2463 | 1.5104 | 0.00013947
|  | 1753.1258 | 1.4104 | 0.00078941 |  | 1753.1258 | 1.5103 | 0.00013247
|  | 1753.0052 | 1.4104 | 0.00075977 |  | 1753.0052 | 1.5103 | 0.00012895
|  | 1752.8847 | 1.4104 | 0.00073801 |  | 1752.8847 | 1.5103 | 0.00012699
|  | 1752.7642 | 1.4104 | 0.00072508 |  | 1752.7642 | 1.5102 | 0.00012369
|  | 1752.6436 | 1.4104 | 0.00072013 |  | 1752.6436 | 1.5102 | 0.00011739
|  | 1752.5231 | 1.4104 | 0.00072207 |  | 1752.5231 | 1.5102 | 0.00010904
|  | 1752.4026 | 1.4104 | 0.00073034 |  | 1752.4026 | 1.5101 | 0.00010275
|  | 1752.282 | 1.4104 | 0.0007456 |  | 1752.282 | 1.5101 | 0.00010469
|  | 1752.1615 | 1.4104 | 0.00076872 |  | 1752.1615 | 1.51 | 0.00012057
|  | 1752.041 | 1.4104 | 0.00080125 |  | 1752.041 | 1.51 | 0.00015314
|  | 1751.9204 | 1.4104 | 0.00084303 |  | 1751.9204 | 1.5099 | 0.00020067
|  | 1751.7999 | 1.4104 | 0.00089282 |  | 1751.7999 | 1.5099 | 0.0002567
|  | 1751.6794 | 1.4104 | 0.00094309 |  | 1751.6794 | 1.5099 | 0.00031208
|  | 1751.5588 | 1.4104 | 0.00098794 |  | 1751.5588 | 1.5099 | 0.00035734
|  | 1751.4383 | 1.4104 | 0.0010167 |  | 1751.4383 | 1.51 | 0.0003856
|  | 1751.3178 | 1.4104 | 0.0010193 |  | 1751.3178 | 1.51 | 0.00039417
|  | 1751.1973 | 1.4104 | 0.00099529 |  | 1751.1973 | 1.51 | 0.00038399
|  | 1751.0767 | 1.4104 | 0.00094491 |  | 1751.0767 | 1.5101 | 0.00035904
|  | 1750.9562 | 1.4104 | 0.00087285 |  | 1750.9562 | 1.5101 | 0.00032425
|  | 1750.8357 | 1.4104 | 0.00079315 |  | 1750.8357 | 1.5101 | 0.00028431
|  | 1750.7151 | 1.4104 | 0.00071661 |  | 1750.7151 | 1.5101 | 0.00024295
|  | 1750.5946 | 1.4104 | 0.00065407 |  | 1750.5946 | 1.5101 | 0.00020355
|  | 1750.4741 | 1.4104 | 0.00061077 |  | 1750.4741 | 1.51 | 0.00016932
|  | 1750.3535 | 1.4104 | 0.00058803 |  | 1750.3535 | 1.51 | 0.00014296
|  | 1750.233 | 1.4103 | 0.00058167 |  | 1750.233 | 1.51 | 0.00012653
|  | 1750.1125 | 1.4103 | 0.00058697 |  | 1750.1125 | 1.5099 | 0.00012018
|  | 1749.9919 | 1.4103 | 0.00059726 |  | 1749.9919 | 1.5099 | 0.00012173
|  | 1749.8714 | 1.4103 | 0.0006079 |  | 1749.8714 | 1.5099 | 0.00012681
|  | 1749.7509 | 1.4103 | 0.0006171 |  | 1749.7509 | 1.5098 | 0.00013084
|  | 1749.6303 | 1.4103 | 0.00062388 |  | 1749.6303 | 1.5098 | 0.00013054
|  | 1749.5098 | 1.4103 | 0.00062949 |  | 1749.5098 | 1.5098 | 0.00012552
|  | 1749.3893 | 1.4103 | 0.00063433 |  | 1749.3893 | 1.5098 | 0.00011906
|  | 1749.2688 | 1.4103 | 0.00063928 |  | 1749.2688 | 1.5097 | 0.00011599
|  | 1749.1482 | 1.4103 | 0.0006451 |  | 1749.1482 | 1.5097 | 0.00012095
|  | 1749.0277 | 1.4103 | 0.00065074 |  | 1749.0277 | 1.5097 | 0.00013574
|  | 1748.9072 | 1.4103 | 0.00065605 |  | 1748.9072 | 1.5097 | 0.00015763
|  | 1748.7866 | 1.4103 | 0.0006605 |  | 1748.7866 | 1.5097 | 0.00018075
|  | 1748.6661 | 1.4103 | 0.00066329 |  | 1748.6661 | 1.5097 | 0.00019756
|  | 1748.5456 | 1.4103 | 0.00066368 |  | 1748.5456 | 1.5097 | 0.0002026
|  | 1748.425 | 1.4103 | 0.0006609 |  | 1748.425 | 1.5097 | 0.00019418
|  | 1748.3045 | 1.4103 | 0.00065466 |  | 1748.3045 | 1.5097 | 0.00017535
|  | 1748.184 | 1.4103 | 0.00064586 |  | 1748.184 | 1.5097 | 0.00015236
|  | 1748.0634 | 1.4103 | 0.0006363 |  | 1748.0634 | 1.5096 | 0.00013207
|  | 1747.9429 | 1.4103 | 0.00063007 |  | 1747.9429 | 1.5096 | 0.00011926
|  | 1747.8224 | 1.4103 | 0.00063088 |  | 1747.8224 | 1.5096 | 0.00011464
|  | 1747.7019 | 1.4103 | 0.00064116 |  | 1747.7019 | 1.5096 | 0.00011592
|  | 1747.5813 | 1.4102 | 0.00066084 |  | 1747.5813 | 1.5095 | 0.00011852
|  | 1747.4608 | 1.4102 | 0.00068754 |  | 1747.4608 | 1.5095 | 0.00011854
|  | 1747.3403 | 1.4102 | 0.00071569 |  | 1747.3403 | 1.5095 | 0.00011411
|  | 1747.2197 | 1.4102 | 0.00073949 |  | 1747.2197 | 1.5095 | 0.00010557
|  | 1747.0992 | 1.4103 | 0.00075346 |  | 1747.0992 | 1.5095 | 9.4957e-05
|  | 1746.9787 | 1.4103 | 0.00075566 |  | 1746.9787 | 1.5095 | 8.4336e-05
|  | 1746.8581 | 1.4103 | 0.00074801 |  | 1746.8581 | 1.5095 | 7.4655e-05
|  | 1746.7376 | 1.4102 | 0.00073515 |  | 1746.7376 | 1.5094 | 6.5804e-05
|  | 1746.6171 | 1.4102 | 0.00072364 |  | 1746.6171 | 1.5094 | 5.708e-05
|  | 1746.4965 | 1.4102 | 0.00071963 |  | 1746.4965 | 1.5094 | 4.8473e-05
|  | 1746.376 | 1.4102 | 0.00072575 |  | 1746.376 | 1.5094 | 4.1345e-05
|  | 1746.2555 | 1.4102 | 0.0007415 |  | 1746.2555 | 1.5093 | 3.7815e-05
|  | 1746.1349 | 1.4102 | 0.00076412 |  | 1746.1349 | 1.5093 | 4.042e-05
|  | 1746.0144 | 1.4102 | 0.0007881 |  | 1746.0144 | 1.5093 | 4.9877e-05
|  | 1745.8939 | 1.4102 | 0.00081135 |  | 1745.8939 | 1.5092 | 6.4531e-05
|  | 1745.7734 | 1.4102 | 0.00083016 |  | 1745.7734 | 1.5092 | 8.0661e-05
|  | 1745.6528 | 1.4102 | 0.00084422 |  | 1745.6528 | 1.5092 | 9.3723e-05
|  | 1745.5323 | 1.4102 | 0.00085441 |  | 1745.5323 | 1.5092 | 0.00010032
|  | 1745.4118 | 1.4102 | 0.00086291 |  | 1745.4118 | 1.5092 | 9.9933e-05
|  | 1745.2912 | 1.4102 | 0.00087248 |  | 1745.2912 | 1.5092 | 9.4923e-05
|  | 1745.1707 | 1.4102 | 0.00088356 |  | 1745.1707 | 1.5091 | 8.9458e-05
|  | 1745.0502 | 1.4102 | 0.00089587 |  | 1745.0502 | 1.5091 | 8.7933e-05
|  | 1744.9296 | 1.4102 | 0.00090998 |  | 1744.9296 | 1.5091 | 9.2675e-05
|  | 1744.8091 | 1.4103 | 0.00092492 |  | 1744.8091 | 1.5091 | 0.00010313
|  | 1744.6886 | 1.4103 | 0.00094111 |  | 1744.6886 | 1.509 | 0.00011615
|  | 1744.568 | 1.4103 | 0.00095873 |  | 1744.568 | 1.509 | 0.0001276
|  | 1744.4475 | 1.4103 | 0.00097403 |  | 1744.4475 | 1.509 | 0.00013424
|  | 1744.327 | 1.4103 | 0.00099199 |  | 1744.327 | 1.509 | 0.00013535
|  | 1744.2064 | 1.4103 | 0.0010023 |  | 1744.2064 | 1.509 | 0.00013231
|  | 1744.0859 | 1.4103 | 0.0010064 |  | 1744.0859 | 1.509 | 0.00012845
|  | 1743.9654 | 1.4103 | 0.001007 |  | 1743.9654 | 1.509 | 0.00012662
|  | 1743.8449 | 1.4103 | 0.0010035 |  | 1743.8449 | 1.509 | 0.0001284
|  | 1743.7243 | 1.4103 | 0.00099576 |  | 1743.7243 | 1.5089 | 0.00013327
|  | 1743.6038 | 1.4102 | 0.00099162 |  | 1743.6038 | 1.5089 | 0.00013925
|  | 1743.4833 | 1.4102 | 0.0009941 |  | 1743.4833 | 1.5089 | 0.00014362
|  | 1743.3627 | 1.4102 | 0.00099455 |  | 1743.3627 | 1.5089 | 0.00014436
|  | 1743.2422 | 1.4102 | 0.0010011 |  | 1743.2422 | 1.5089 | 0.00014129
|  | 1743.1217 | 1.4102 | 0.0010001 |  | 1743.1217 | 1.5089 | 0.0001349
|  | 1743.0011 | 1.4102 | 0.00099718 |  | 1743.0011 | 1.5089 | 0.00012628
|  | 1742.8806 | 1.4102 | 0.00098696 |  | 1742.8806 | 1.5089 | 0.0001162
|  | 1742.7601 | 1.4102 | 0.00096792 |  | 1742.7601 | 1.5089 | 0.00010481
|  | 1742.6395 | 1.4102 | 0.00094645 |  | 1742.6395 | 1.5088 | 9.148e-05
|  | 1742.519 | 1.4102 | 0.00092627 |  | 1742.519 | 1.5088 | 7.5965e-05
|  | 1742.3985 | 1.4102 | 0.00090999 |  | 1742.3985 | 1.5088 | 5.9e-05
|  | 1742.2779 | 1.4102 | 0.00089869 |  | 1742.2779 | 1.5088 | 4.2595e-05
|  | 1742.1574 | 1.4102 | 0.00089092 |  | 1742.1574 | 1.5087 | 2.9655e-05
|  | 1742.0369 | 1.4102 | 0.00088552 |  | 1742.0369 | 1.5087 | 2.3175e-05
|  | 1741.9164 | 1.4102 | 0.00087869 |  | 1741.9164 | 1.5086 | 2.5131e-05
|  | 1741.7958 | 1.4102 | 0.00086821 |  | 1741.7958 | 1.5086 | 3.5594e-05
|  | 1741.6753 | 1.4102 | 0.00085677 |  | 1741.6753 | 1.5086 | 5.2639e-05
|  | 1741.5548 | 1.4102 | 0.00084513 |  | 1741.5548 | 1.5085 | 7.2818e-05
|  | 1741.4342 | 1.4102 | 0.00083472 |  | 1741.4342 | 1.5085 | 9.216e-05
|  | 1741.3137 | 1.4102 | 0.00082361 |  | 1741.3137 | 1.5085 | 0.00010742
|  | 1741.1932 | 1.4103 | 0.00081121 |  | 1741.1932 | 1.5085 | 0.00011708
|  | 1741.0726 | 1.4103 | 0.00079413 |  | 1741.0726 | 1.5085 | 0.00012145
|  | 1740.9521 | 1.4103 | 0.00076988 |  | 1740.9521 | 1.5084 | 0.00012274
|  | 1740.8316 | 1.4103 | 0.00074238 |  | 1740.8316 | 1.5084 | 0.00012449
|  | 1740.711 | 1.4103 | 0.00071565 |  | 1740.711 | 1.5084 | 0.00013021
|  | 1740.5905 | 1.4103 | 0.00069658 |  | 1740.5905 | 1.5083 | 0.00014284
|  | 1740.47 | 1.4103 | 0.00069055 |  | 1740.47 | 1.5083 | 0.0001636
|  | 1740.3494 | 1.4103 | 0.00069908 |  | 1740.3494 | 1.5083 | 0.00019169
|  | 1740.2289 | 1.4103 | 0.00071724 |  | 1740.2289 | 1.5083 | 0.00022397
|  | 1740.1084 | 1.4103 | 0.00073753 |  | 1740.1084 | 1.5083 | 0.00025575
|  | 1739.9879 | 1.4103 | 0.0007453 |  | 1739.9879 | 1.5083 | 0.00028168
|  | 1739.8673 | 1.4103 | 0.00073194 |  | 1739.8673 | 1.5083 | 0.00029658
|  | 1739.7468 | 1.4103 | 0.0006935 |  | 1739.7468 | 1.5083 | 0.00029728
|  | 1739.6263 | 1.4103 | 0.00063489 |  | 1739.6263 | 1.5083 | 0.00028322
|  | 1739.5057 | 1.4103 | 0.00056354 |  | 1739.5057 | 1.5083 | 0.00025638
|  | 1739.3852 | 1.4103 | 0.00049196 |  | 1739.3852 | 1.5083 | 0.0002212
|  | 1739.2647 | 1.4102 | 0.00043242 |  | 1739.2647 | 1.5083 | 0.00018304
|  | 1739.1441 | 1.4102 | 0.00039063 |  | 1739.1441 | 1.5083 | 0.0001473
|  | 1739.0236 | 1.4102 | 0.00036738 |  | 1739.0236 | 1.5082 | 0.00011813
|  | 1738.9031 | 1.4102 | 0.00035854 |  | 1738.9031 | 1.5082 | 9.7856e-05
|  | 1738.7825 | 1.4102 | 0.00035803 |  | 1738.7825 | 1.5081 | 8.7364e-05
|  | 1738.662 | 1.4102 | 0.00036074 |  | 1738.662 | 1.5081 | 8.5768e-05
|  | 1738.5415 | 1.4102 | 0.00036414 |  | 1738.5415 | 1.508 | 9.133e-05
|  | 1738.421 | 1.4101 | 0.00036729 |  | 1738.421 | 1.508 | 0.0001016
|  | 1738.3004 | 1.4101 | 0.00037013 |  | 1738.3004 | 1.508 | 0.00011393
|  | 1738.1799 | 1.4101 | 0.00037284 |  | 1738.1799 | 1.5079 | 0.00012578
|  | 1738.0594 | 1.4102 | 0.00037268 |  | 1738.0594 | 1.5079 | 0.00013515
|  | 1737.9388 | 1.4102 | 0.00036701 |  | 1737.9388 | 1.5079 | 0.00014088
|  | 1737.8183 | 1.4102 | 0.00035317 |  | 1737.8183 | 1.5078 | 0.00014276
|  | 1737.6978 | 1.4102 | 0.00033065 |  | 1737.6978 | 1.5078 | 0.00014167
|  | 1737.5772 | 1.4102 | 0.00030165 |  | 1737.5772 | 1.5078 | 0.00013938
|  | 1737.4567 | 1.4102 | 0.00027107 |  | 1737.4567 | 1.5077 | 0.00013777
|  | 1737.3362 | 1.4102 | 0.00024303 |  | 1737.3362 | 1.5077 | 0.00013805
|  | 1737.2156 | 1.4102 | 0.00022198 |  | 1737.2156 | 1.5077 | 0.00014091
|  | 1737.0951 | 1.4102 | 0.00020727 |  | 1737.0951 | 1.5076 | 0.00014593
|  | 1736.9746 | 1.4101 | 0.00019853 |  | 1736.9746 | 1.5076 | 0.00015221
|  | 1736.854 | 1.4101 | 0.00019204 |  | 1736.854 | 1.5075 | 0.0001591
|  | 1736.7335 | 1.4101 | 0.0001862 |  | 1736.7335 | 1.5075 | 0.00016655
|  | 1736.613 | 1.4101 | 0.00018191 |  | 1736.613 | 1.5074 | 0.00017589
|  | 1736.4925 | 1.4101 | 0.00018172 |  | 1736.4925 | 1.5074 | 0.00018821
|  | 1736.3719 | 1.4101 | 0.00018911 |  | 1736.3719 | 1.5073 | 0.00020401
|  | 1736.2514 | 1.4101 | 0.00020572 |  | 1736.2514 | 1.5073 | 0.00022262
|  | 1736.1309 | 1.41 | 0.00023151 |  | 1736.1309 | 1.5072 | 0.00024171
|  | 1736.0103 | 1.41 | 0.00026199 |  | 1736.0103 | 1.5072 | 0.00025855
|  | 1735.8898 | 1.41 | 0.00029389 |  | 1735.8898 | 1.5071 | 0.00027163
|  | 1735.7693 | 1.41 | 0.00032485 |  | 1735.7693 | 1.5071 | 0.00028183
|  | 1735.6487 | 1.41 | 0.00035645 |  | 1735.6487 | 1.507 | 0.00029417
|  | 1735.5282 | 1.41 | 0.00039664 |  | 1735.5282 | 1.5069 | 0.00031625
|  | 1735.4077 | 1.41 | 0.00045405 |  | 1735.4077 | 1.5069 | 0.00035689
|  | 1735.2871 | 1.4099 | 0.00053617 |  | 1735.2871 | 1.5068 | 0.00042237
|  | 1735.1666 | 1.4099 | 0.00064451 |  | 1735.1666 | 1.5067 | 0.00051332
|  | 1735.0461 | 1.4099 | 0.00077113 |  | 1735.0461 | 1.5066 | 0.00062337
|  | 1734.9255 | 1.4099 | 0.00090196 |  | 1734.9255 | 1.5066 | 0.00073898
|  | 1734.805 | 1.41 | 0.001014 |  | 1734.805 | 1.5066 | 0.00084292
|  | 1734.6845 | 1.41 | 0.0010905 |  | 1734.6845 | 1.5067 | 0.00091926
|  | 1734.564 | 1.41 | 0.0011233 |  | 1734.564 | 1.5067 | 0.00095846
|  | 1734.4434 | 1.41 | 0.0011131 |  | 1734.4434 | 1.5068 | 0.00096133
|  | 1734.3229 | 1.41 | 0.001076 |  | 1734.3229 | 1.5068 | 0.00093945
|  | 1734.2024 | 1.41 | 0.0010335 |  | 1734.2024 | 1.5068 | 0.00091127
|  | 1734.0818 | 1.41 | 0.0010074 |  | 1734.0818 | 1.5067 | 0.00089661
|  | 1733.9613 | 1.41 | 0.0010172 |  | 1733.9613 | 1.5067 | 0.00091007
|  | 1733.8408 | 1.4099 | 0.0010606 |  | 1733.8408 | 1.5066 | 0.00095681
|  | 1733.7202 | 1.4099 | 0.0011325 |  | 1733.7202 | 1.5065 | 0.0010305
|  | 1733.5997 | 1.4099 | 0.0012127 |  | 1733.5997 | 1.5065 | 0.001116
|  | 1733.4792 | 1.4099 | 0.0012813 |  | 1733.4792 | 1.5065 | 0.0011938
|  | 1733.3586 | 1.4099 | 0.0013232 |  | 1733.3586 | 1.5066 | 0.0012461
|  | 1733.2381 | 1.4099 | 0.001333 |  | 1733.2381 | 1.5066 | 0.0012628
|  | 1733.1176 | 1.4099 | 0.0013105 |  | 1733.1176 | 1.5067 | 0.0012446
|  | 1732.997 | 1.4099 | 0.0012682 |  | 1732.997 | 1.5067 | 0.001201
|  | 1732.8765 | 1.4099 | 0.0012239 |  | 1732.8765 | 1.5067 | 0.0011481
|  | 1732.756 | 1.4099 | 0.0011904 |  | 1732.756 | 1.5066 | 0.0011015
|  | 1732.6355 | 1.4099 | 0.0011788 |  | 1732.6355 | 1.5065 | 0.0010727
|  | 1732.5149 | 1.4099 | 0.0011849 |  | 1732.5149 | 1.5065 | 0.0010665
|  | 1732.3944 | 1.4099 | 0.0012106 |  | 1732.3944 | 1.5064 | 0.0010807
|  | 1732.2739 | 1.4099 | 0.0012463 |  | 1732.2739 | 1.5063 | 0.0011085
|  | 1732.1533 | 1.4099 | 0.0012869 |  | 1732.1533 | 1.5062 | 0.0011422
|  | 1732.0328 | 1.4099 | 0.001328 |  | 1732.0328 | 1.5062 | 0.001176
|  | 1731.9123 | 1.4099 | 0.0013712 |  | 1731.9123 | 1.5061 | 0.0012074
|  | 1731.7917 | 1.4099 | 0.0014133 |  | 1731.7917 | 1.506 | 0.001238
|  | 1731.6712 | 1.4098 | 0.0014607 |  | 1731.6712 | 1.506 | 0.0012714
|  | 1731.5507 | 1.4098 | 0.0015141 |  | 1731.5507 | 1.5059 | 0.0013115
|  | 1731.4301 | 1.4098 | 0.0015646 |  | 1731.4301 | 1.5058 | 0.0013604
|  | 1731.3096 | 1.4098 | 0.0016194 |  | 1731.3096 | 1.5058 | 0.0014178
|  | 1731.1891 | 1.4098 | 0.0016709 |  | 1731.1891 | 1.5057 | 0.0014814
|  | 1731.0686 | 1.4098 | 0.0017193 |  | 1731.0686 | 1.5056 | 0.0015485
|  | 1730.948 | 1.4098 | 0.0017706 |  | 1730.948 | 1.5056 | 0.001617
|  | 1730.8275 | 1.4098 | 0.001827 |  | 1730.8275 | 1.5055 | 0.0016864
|  | 1730.707 | 1.4098 | 0.0018898 |  | 1730.707 | 1.5054 | 0.0017581
|  | 1730.5864 | 1.4098 | 0.0019653 |  | 1730.5864 | 1.5054 | 0.0018336
|  | 1730.4659 | 1.4098 | 0.002052 |  | 1730.4659 | 1.5053 | 0.001914
|  | 1730.3454 | 1.4098 | 0.002148 |  | 1730.3454 | 1.5053 | 0.0019985
|  | 1730.2248 | 1.4098 | 0.0022387 |  | 1730.2248 | 1.5052 | 0.0020843
|  | 1730.1043 | 1.4098 | 0.0023229 |  | 1730.1043 | 1.5052 | 0.0021678
|  | 1729.9838 | 1.4098 | 0.0023921 |  | 1729.9838 | 1.5051 | 0.0022454
|  | 1729.8632 | 1.4098 | 0.002447 |  | 1729.8632 | 1.5051 | 0.0023156
|  | 1729.7427 | 1.4098 | 0.0024946 |  | 1729.7427 | 1.5051 | 0.0023795
|  | 1729.6222 | 1.4098 | 0.0025355 |  | 1729.6222 | 1.505 | 0.0024412
|  | 1729.5016 | 1.4098 | 0.0025849 |  | 1729.5016 | 1.5049 | 0.0025062
|  | 1729.3811 | 1.4098 | 0.002643 |  | 1729.3811 | 1.5049 | 0.00258
|  | 1729.2606 | 1.4098 | 0.0027161 |  | 1729.2606 | 1.5048 | 0.0026659
|  | 1729.1401 | 1.4098 | 0.0027984 |  | 1729.1401 | 1.5047 | 0.0027648
|  | 1729.0195 | 1.4098 | 0.0028828 |  | 1729.0195 | 1.5046 | 0.0028746
|  | 1728.899 | 1.4098 | 0.0029677 |  | 1728.899 | 1.5046 | 0.0029914
|  | 1728.7785 | 1.4098 | 0.0030472 |  | 1728.7785 | 1.5045 | 0.0031112
|  | 1728.6579 | 1.4098 | 0.0031156 |  | 1728.6579 | 1.5044 | 0.0032312
|  | 1728.5374 | 1.4098 | 0.0031735 |  | 1728.5374 | 1.5044 | 0.0033507
|  | 1728.4169 | 1.4098 | 0.0032205 |  | 1728.4169 | 1.5043 | 0.0034714
|  | 1728.2963 | 1.4098 | 0.0032703 |  | 1728.2963 | 1.5042 | 0.0035959
|  | 1728.1758 | 1.4099 | 0.0033159 |  | 1728.1758 | 1.5041 | 0.0037272
|  | 1728.0553 | 1.4099 | 0.0033634 |  | 1728.0553 | 1.504 | 0.0038677
|  | 1727.9347 | 1.4099 | 0.0034215 |  | 1727.9347 | 1.504 | 0.0040192
|  | 1727.8142 | 1.4099 | 0.0034812 |  | 1727.8142 | 1.5039 | 0.0041831
|  | 1727.6937 | 1.4099 | 0.0035466 |  | 1727.6937 | 1.5037 | 0.0043618
|  | 1727.5731 | 1.4099 | 0.0036165 |  | 1727.5731 | 1.5036 | 0.0045592
|  | 1727.4526 | 1.4099 | 0.0036878 |  | 1727.4526 | 1.5035 | 0.0047808
|  | 1727.3321 | 1.4099 | 0.0037608 |  | 1727.3321 | 1.5034 | 0.0050325
|  | 1727.2116 | 1.4099 | 0.0038243 |  | 1727.2116 | 1.5033 | 0.0053191
|  | 1727.091 | 1.41 | 0.003888 |  | 1727.091 | 1.5031 | 0.0056432
|  | 1726.9705 | 1.41 | 0.0039441 |  | 1726.9705 | 1.5031 | 0.0060037
|  | 1726.85 | 1.41 | 0.0039934 |  | 1726.85 | 1.503 | 0.0063971
|  | 1726.7294 | 1.41 | 0.0040383 |  | 1726.7294 | 1.503 | 0.006819
|  | 1726.6089 | 1.41 | 0.0040814 |  | 1726.6089 | 1.503 | 0.0072659
|  | 1726.4884 | 1.41 | 0.0041245 |  | 1726.4884 | 1.503 | 0.0077372
|  | 1726.3678 | 1.41 | 0.0041683 |  | 1726.3678 | 1.503 | 0.0082356
|  | 1726.2473 | 1.41 | 0.0042151 |  | 1726.2473 | 1.5031 | 0.0087648
|  | 1726.1268 | 1.41 | 0.0042627 |  | 1726.1268 | 1.5033 | 0.0093277
|  | 1726.0062 | 1.4101 | 0.0043094 |  | 1726.0062 | 1.5035 | 0.0099226
|  | 1725.8857 | 1.4101 | 0.0043509 |  | 1725.8857 | 1.5038 | 0.0105
|  | 1725.7652 | 1.4101 | 0.0043849 |  | 1725.7652 | 1.5042 | 0.0112
|  | 1725.6446 | 1.4101 | 0.0044137 |  | 1725.6446 | 1.5047 | 0.0118
|  | 1725.5241 | 1.4102 | 0.0044319 |  | 1725.5241 | 1.5054 | 0.0123
|  | 1725.4036 | 1.4102 | 0.0044474 |  | 1725.4036 | 1.5061 | 0.0129
|  | 1725.2831 | 1.4102 | 0.0044563 |  | 1725.2831 | 1.5069 | 0.0133
|  | 1725.1625 | 1.4102 | 0.00446 |  | 1725.1625 | 1.5078 | 0.0136
|  | 1725.042 | 1.4102 | 0.004463 |  | 1725.042 | 1.5087 | 0.0138
|  | 1724.9215 | 1.4102 | 0.0044589 |  | 1724.9215 | 1.5097 | 0.0138
|  | 1724.8009 | 1.4102 | 0.0044546 |  | 1724.8009 | 1.5107 | 0.0137
|  | 1724.6804 | 1.4102 | 0.0044413 |  | 1724.6804 | 1.5117 | 0.0135
|  | 1724.5599 | 1.4102 | 0.0044254 |  | 1724.5599 | 1.5126 | 0.0131
|  | 1724.4393 | 1.4102 | 0.0044022 |  | 1724.4393 | 1.5134 | 0.0126
|  | 1724.3188 | 1.4102 | 0.0043795 |  | 1724.3188 | 1.5142 | 0.012
|  | 1724.1983 | 1.4102 | 0.0043564 |  | 1724.1983 | 1.5148 | 0.0114
|  | 1724.0777 | 1.4102 | 0.0043374 |  | 1724.0777 | 1.5153 | 0.0106
|  | 1723.9572 | 1.4102 | 0.0043201 |  | 1723.9572 | 1.5157 | 0.0098981
|  | 1723.8367 | 1.4103 | 0.0043055 |  | 1723.8367 | 1.5159 | 0.0091513
|  | 1723.7161 | 1.4103 | 0.0042827 |  | 1723.7161 | 1.5161 | 0.0084229
|  | 1723.5956 | 1.4103 | 0.0042572 |  | 1723.5956 | 1.5162 | 0.0077277
|  | 1723.4751 | 1.4103 | 0.0042226 |  | 1723.4751 | 1.5162 | 0.0070765
|  | 1723.3546 | 1.4104 | 0.0041751 |  | 1723.3546 | 1.5161 | 0.0064772
|  | 1723.234 | 1.4104 | 0.0041205 |  | 1723.234 | 1.5159 | 0.0059358
|  | 1723.1135 | 1.4104 | 0.0040622 |  | 1723.1135 | 1.5158 | 0.0054553
|  | 1722.993 | 1.4104 | 0.0040054 |  | 1722.993 | 1.5156 | 0.0050359
|  | 1722.8724 | 1.4104 | 0.0039517 |  | 1722.8724 | 1.5154 | 0.0046741
|  | 1722.7519 | 1.4104 | 0.0038955 |  | 1722.7519 | 1.5151 | 0.0043635
|  | 1722.6314 | 1.4104 | 0.0038416 |  | 1722.6314 | 1.5149 | 0.0040958
|  | 1722.5108 | 1.4105 | 0.0037829 |  | 1722.5108 | 1.5147 | 0.0038634
|  | 1722.3903 | 1.4105 | 0.0037185 |  | 1722.3903 | 1.5145 | 0.0036604
|  | 1722.2698 | 1.4105 | 0.0036496 |  | 1722.2698 | 1.5143 | 0.0034836
|  | 1722.1492 | 1.4105 | 0.0035778 |  | 1722.1492 | 1.5141 | 0.0033322
|  | 1722.0287 | 1.4105 | 0.0035082 |  | 1722.0287 | 1.514 | 0.0032059
|  | 1721.9082 | 1.4105 | 0.0034424 |  | 1721.9082 | 1.5138 | 0.0031032
|  | 1721.7877 | 1.4105 | 0.0033802 |  | 1721.7877 | 1.5136 | 0.0030206
|  | 1721.6671 | 1.4105 | 0.0033267 |  | 1721.6671 | 1.5135 | 0.002952
|  | 1721.5466 | 1.4106 | 0.0032639 |  | 1721.5466 | 1.5134 | 0.0028905
|  | 1721.4261 | 1.4106 | 0.003204 |  | 1721.4261 | 1.5133 | 0.0028298
|  | 1721.3055 | 1.4106 | 0.0031323 |  | 1721.3055 | 1.5132 | 0.0027663
|  | 1721.185 | 1.4106 | 0.0030547 |  | 1721.185 | 1.5131 | 0.002699
|  | 1721.0645 | 1.4106 | 0.0029752 |  | 1721.0645 | 1.5131 | 0.0026289
|  | 1720.9439 | 1.4106 | 0.0028961 |  | 1720.9439 | 1.513 | 0.0025578
|  | 1720.8234 | 1.4106 | 0.0028172 |  | 1720.8234 | 1.5129 | 0.0024868
|  | 1720.7029 | 1.4105 | 0.0027459 |  | 1720.7029 | 1.5128 | 0.0024153
|  | 1720.5823 | 1.4105 | 0.0026755 |  | 1720.5823 | 1.5128 | 0.0023427
|  | 1720.4618 | 1.4106 | 0.0026071 |  | 1720.4618 | 1.5127 | 0.0022684
|  | 1720.3413 | 1.4106 | 0.0025416 |  | 1720.3413 | 1.5126 | 0.0021942
|  | 1720.2207 | 1.4106 | 0.002473 |  | 1720.2207 | 1.5125 | 0.0021236
|  | 1720.1002 | 1.4106 | 0.002405 |  | 1720.1002 | 1.5124 | 0.0020617
|  | 1719.9797 | 1.4106 | 0.0023374 |  | 1719.9797 | 1.5123 | 0.002013
|  | 1719.8592 | 1.4106 | 0.0022771 |  | 1719.8592 | 1.5122 | 0.0019804
|  | 1719.7386 | 1.4106 | 0.0022221 |  | 1719.7386 | 1.512 | 0.0019643
|  | 1719.6181 | 1.4106 | 0.0021738 |  | 1719.6181 | 1.5119 | 0.001963
|  | 1719.4976 | 1.4106 | 0.0021338 |  | 1719.4976 | 1.5118 | 0.0019735
|  | 1719.377 | 1.4106 | 0.0021009 |  | 1719.377 | 1.5118 | 0.0019933
|  | 1719.2565 | 1.4106 | 0.0020785 |  | 1719.2565 | 1.5117 | 0.0020206
|  | 1719.136 | 1.4106 | 0.0020604 |  | 1719.136 | 1.5116 | 0.002054
|  | 1719.0154 | 1.4106 | 0.0020496 |  | 1719.0154 | 1.5116 | 0.0020901
|  | 1718.8949 | 1.4106 | 0.002037 |  | 1718.8949 | 1.5116 | 0.002124
|  | 1718.7744 | 1.4106 | 0.00202 |  | 1718.7744 | 1.5115 | 0.0021486
|  | 1718.6538 | 1.4105 | 0.0019914 |  | 1718.6538 | 1.5115 | 0.0021569
|  | 1718.5333 | 1.4105 | 0.0019473 |  | 1718.5333 | 1.5115 | 0.0021457
|  | 1718.4128 | 1.4105 | 0.0018917 |  | 1718.4128 | 1.5115 | 0.0021183
|  | 1718.2922 | 1.4106 | 0.0018387 |  | 1718.2922 | 1.5115 | 0.002085
|  | 1718.1717 | 1.4106 | 0.0017962 |  | 1718.1717 | 1.5114 | 0.0020608
|  | 1718.0512 | 1.4106 | 0.0017854 |  | 1718.0512 | 1.5114 | 0.0020609
|  | 1717.9307 | 1.4106 | 0.0018048 |  | 1717.9307 | 1.5113 | 0.0020934
|  | 1717.8101 | 1.4105 | 0.0018543 |  | 1717.8101 | 1.5112 | 0.0021565
|  | 1717.6896 | 1.4105 | 0.0019169 |  | 1717.6896 | 1.5112 | 0.0022361
|  | 1717.5691 | 1.4105 | 0.001973 |  | 1717.5691 | 1.5113 | 0.00231
|  | 1717.4485 | 1.4105 | 0.0019968 |  | 1717.4485 | 1.5113 | 0.0023547
|  | 1717.328 | 1.4105 | 0.0019719 |  | 1717.328 | 1.5114 | 0.0023538
|  | 1717.2075 | 1.4105 | 0.0018988 |  | 1717.2075 | 1.5115 | 0.0023044
|  | 1717.0869 | 1.4105 | 0.0017816 |  | 1717.0869 | 1.5115 | 0.0022182
|  | 1716.9664 | 1.4105 | 0.0016489 |  | 1716.9664 | 1.5116 | 0.0021165
|  | 1716.8459 | 1.4105 | 0.0015202 |  | 1716.8459 | 1.5115 | 0.0020221
|  | 1716.7253 | 1.4105 | 0.0014082 |  | 1716.7253 | 1.5115 | 0.001952
|  | 1716.6048 | 1.4105 | 0.0013255 |  | 1716.6048 | 1.5114 | 0.0019126
|  | 1716.4843 | 1.4105 | 0.00127 |  | 1716.4843 | 1.5113 | 0.0018999
|  | 1716.3637 | 1.4105 | 0.0012322 |  | 1716.3637 | 1.5113 | 0.0019034
|  | 1716.2432 | 1.4105 | 0.0012088 |  | 1716.2432 | 1.5112 | 0.0019125
|  | 1716.1227 | 1.4105 | 0.0011855 |  | 1716.1227 | 1.5112 | 0.0019211
|  | 1716.0022 | 1.4105 | 0.0011708 |  | 1716.0022 | 1.5111 | 0.0019301
|  | 1715.8816 | 1.4105 | 0.001159 |  | 1715.8816 | 1.5111 | 0.001945
|  | 1715.7611 | 1.4105 | 0.0011579 |  | 1715.7611 | 1.5111 | 0.001972
|  | 1715.6406 | 1.4105 | 0.0011684 |  | 1715.6406 | 1.511 | 0.0020131
|  | 1715.52 | 1.4105 | 0.0011856 |  | 1715.52 | 1.511 | 0.0020639
|  | 1715.3995 | 1.4105 | 0.0012026 |  | 1715.3995 | 1.511 | 0.0021136
|  | 1715.279 | 1.4105 | 0.0012106 |  | 1715.279 | 1.5111 | 0.0021494
|  | 1715.1584 | 1.4105 | 0.0012031 |  | 1715.1584 | 1.5111 | 0.002162
|  | 1715.0379 | 1.4105 | 0.0011807 |  | 1715.0379 | 1.5112 | 0.0021484
|  | 1714.9174 | 1.4105 | 0.00114 |  | 1714.9174 | 1.5112 | 0.0021143
|  | 1714.7968 | 1.4105 | 0.0010998 |  | 1714.7968 | 1.5112 | 0.0020702
|  | 1714.6763 | 1.4105 | 0.0010565 |  | 1714.6763 | 1.5112 | 0.0020283
|  | 1714.5558 | 1.4104 | 0.0010234 |  | 1714.5558 | 1.5112 | 0.0019969
|  | 1714.4352 | 1.4104 | 0.00099991 |  | 1714.4352 | 1.5112 | 0.0019785
|  | 1714.3147 | 1.4105 | 0.00098852 |  | 1714.3147 | 1.5112 | 0.00197
|  | 1714.1942 | 1.4105 | 0.00098429 |  | 1714.1942 | 1.5112 | 0.0019652
|  | 1714.0737 | 1.4105 | 0.00098212 |  | 1714.0737 | 1.5112 | 0.0019582
|  | 1713.9531 | 1.4105 | 0.00097917 |  | 1713.9531 | 1.5112 | 0.0019459
|  | 1713.8326 | 1.4105 | 0.00096751 |  | 1713.8326 | 1.5112 | 0.001929
|  | 1713.7121 | 1.4105 | 0.00094559 |  | 1713.7121 | 1.5112 | 0.0019103
|  | 1713.5915 | 1.4105 | 0.00091263 |  | 1713.5915 | 1.5112 | 0.0018928
|  | 1713.471 | 1.4105 | 0.00087136 |  | 1713.471 | 1.5112 | 0.0018779
|  | 1713.3505 | 1.4105 | 0.00082304 |  | 1713.3505 | 1.5111 | 0.0018649
|  | 1713.2299 | 1.4105 | 0.00077576 |  | 1713.2299 | 1.5111 | 0.0018523
|  | 1713.1094 | 1.4105 | 0.00073631 |  | 1713.1094 | 1.5111 | 0.0018388
|  | 1712.9889 | 1.4105 | 0.00070915 |  | 1712.9889 | 1.5111 | 0.0018253
|  | 1712.8683 | 1.4105 | 0.00069575 |  | 1712.8683 | 1.5111 | 0.0018144
|  | 1712.7478 | 1.4105 | 0.00069266 |  | 1712.7478 | 1.5111 | 0.0018097
|  | 1712.6273 | 1.4105 | 0.00069362 |  | 1712.6273 | 1.5111 | 0.0018132
|  | 1712.5068 | 1.4105 | 0.00069082 |  | 1712.5068 | 1.511 | 0.0018245
|  | 1712.3862 | 1.4105 | 0.00067856 |  | 1712.3862 | 1.511 | 0.0018404
|  | 1712.2657 | 1.4105 | 0.00065565 |  | 1712.2657 | 1.511 | 0.0018558
|  | 1712.1452 | 1.4105 | 0.0006246 |  | 1712.1452 | 1.5111 | 0.0018663
|  | 1712.0246 | 1.4105 | 0.00059152 |  | 1712.0246 | 1.5111 | 0.00187
|  | 1711.9041 | 1.4105 | 0.00056197 |  | 1711.9041 | 1.5111 | 0.0018681
|  | 1711.7836 | 1.4105 | 0.00054047 |  | 1711.7836 | 1.5111 | 0.0018641
|  | 1711.663 | 1.4105 | 0.00052629 |  | 1711.663 | 1.5111 | 0.0018618
|  | 1711.5425 | 1.4105 | 0.00051651 |  | 1711.5425 | 1.5111 | 0.0018631
|  | 1711.422 | 1.4105 | 0.00050621 |  | 1711.422 | 1.5111 | 0.0018671
|  | 1711.3014 | 1.4105 | 0.00049241 |  | 1711.3014 | 1.5111 | 0.0018709
|  | 1711.1809 | 1.4105 | 0.00047472 |  | 1711.1809 | 1.5111 | 0.0018703
|  | 1711.0604 | 1.4105 | 0.00045531 |  | 1711.0604 | 1.5112 | 0.0018629
|  | 1710.9398 | 1.4105 | 0.00043888 |  | 1710.9398 | 1.5112 | 0.0018489
|  | 1710.8193 | 1.4105 | 0.00042901 |  | 1710.8193 | 1.5112 | 0.0018312
|  | 1710.6988 | 1.4104 | 0.0004271 |  | 1710.6988 | 1.5112 | 0.0018137
|  | 1710.5783 | 1.4104 | 0.00043223 |  | 1710.5783 | 1.5112 | 0.0017992
|  | 1710.4577 | 1.4104 | 0.00043949 |  | 1710.4577 | 1.5113 | 0.0017878
|  | 1710.3372 | 1.4104 | 0.00044444 |  | 1710.3372 | 1.5113 | 0.0017765
|  | 1710.2167 | 1.4104 | 0.0004435 |  | 1710.2167 | 1.5113 | 0.0017607
|  | 1710.0961 | 1.4104 | 0.00043544 |  | 1710.0961 | 1.5113 | 0.0017357
|  | 1709.9756 | 1.4104 | 0.00042011 |  | 1709.9756 | 1.5114 | 0.0017002
|  | 1709.8551 | 1.4104 | 0.00039955 |  | 1709.8551 | 1.5114 | 0.0016563
|  | 1709.7345 | 1.4104 | 0.00037553 |  | 1709.7345 | 1.5114 | 0.0016091
|  | 1709.614 | 1.4104 | 0.00034935 |  | 1709.614 | 1.5114 | 0.0015655
|  | 1709.4935 | 1.4104 | 0.00032191 |  | 1709.4935 | 1.5114 | 0.0015299
|  | 1709.3729 | 1.4104 | 0.00029463 |  | 1709.3729 | 1.5114 | 0.0015036
|  | 1709.2524 | 1.4104 | 0.00026992 |  | 1709.2524 | 1.5114 | 0.0014842
|  | 1709.1319 | 1.4104 | 0.00025016 |  | 1709.1319 | 1.5114 | 0.001466
|  | 1709.0113 | 1.4104 | 0.00023751 |  | 1709.0113 | 1.5114 | 0.0014435
|  | 1708.8908 | 1.4104 | 0.00023297 |  | 1708.8908 | 1.5114 | 0.001413
|  | 1708.7703 | 1.4104 | 0.00023504 |  | 1708.7703 | 1.5114 | 0.0013739
|  | 1708.6498 | 1.4104 | 0.000241 |  | 1708.6498 | 1.5114 | 0.0013289
|  | 1708.5292 | 1.4104 | 0.00024764 |  | 1708.5292 | 1.5114 | 0.0012824
|  | 1708.4087 | 1.4104 | 0.00025139 |  | 1708.4087 | 1.5114 | 0.0012381
|  | 1708.2882 | 1.4104 | 0.00025211 |  | 1708.2882 | 1.5114 | 0.0011977
|  | 1708.1676 | 1.4104 | 0.00025049 |  | 1708.1676 | 1.5114 | 0.0011605
|  | 1708.0471 | 1.4104 | 0.00024957 |  | 1708.0471 | 1.5114 | 0.0011237
|  | 1707.9266 | 1.4104 | 0.00025179 |  | 1707.9266 | 1.5114 | 0.0010842
|  | 1707.806 | 1.4104 | 0.00025757 |  | 1707.806 | 1.5114 | 0.0010407
|  | 1707.6855 | 1.4104 | 0.00026599 |  | 1707.6855 | 1.5113 | 0.000994
|  | 1707.565 | 1.4104 | 0.00027406 |  | 1707.565 | 1.5113 | 0.00094753
|  | 1707.4444 | 1.4104 | 0.00027898 |  | 1707.4444 | 1.5113 | 0.00090552
|  | 1707.3239 | 1.4104 | 0.00028016 |  | 1707.3239 | 1.5112 | 0.00087186
|  | 1707.2034 | 1.4104 | 0.00027781 |  | 1707.2034 | 1.5112 | 0.00084829
|  | 1707.0828 | 1.4104 | 0.00027537 |  | 1707.0828 | 1.5112 | 0.00083422
|  | 1706.9623 | 1.4104 | 0.00027511 |  | 1706.9623 | 1.5111 | 0.00082662
|  | 1706.8418 | 1.4104 | 0.00027915 |  | 1706.8418 | 1.5111 | 0.00082189
|  | 1706.7213 | 1.4104 | 0.00028602 |  | 1706.7213 | 1.5111 | 0.00081625
|  | 1706.6007 | 1.4104 | 0.00029277 |  | 1706.6007 | 1.5111 | 0.0008073
|  | 1706.4802 | 1.4104 | 0.00029555 |  | 1706.4802 | 1.5111 | 0.00079381
|  | 1706.3597 | 1.4104 | 0.00029035 |  | 1706.3597 | 1.511 | 0.00077571
|  | 1706.2391 | 1.4104 | 0.00027594 |  | 1706.2391 | 1.511 | 0.00075334
|  | 1706.1186 | 1.4104 | 0.0002546 |  | 1706.1186 | 1.511 | 0.00072726
|  | 1705.9981 | 1.4104 | 0.00023062 |  | 1705.9981 | 1.511 | 0.00069833
|  | 1705.8775 | 1.4103 | 0.00020927 |  | 1705.8775 | 1.511 | 0.00066807
|  | 1705.757 | 1.4103 | 0.00019561 |  | 1705.757 | 1.5109 | 0.00063917
|  | 1705.6365 | 1.4103 | 0.00019296 |  | 1705.6365 | 1.5109 | 0.0006149
|  | 1705.5159 | 1.4103 | 0.00020153 |  | 1705.5159 | 1.5108 | 0.00059925
|  | 1705.3954 | 1.4103 | 0.00021914 |  | 1705.3954 | 1.5108 | 0.00059497
|  | 1705.2749 | 1.4103 | 0.00024376 |  | 1705.2749 | 1.5107 | 0.00060323
|  | 1705.1544 | 1.4103 | 0.00027111 |  | 1705.1544 | 1.5107 | 0.00062233
|  | 1705.0338 | 1.4103 | 0.00029741 |  | 1705.0338 | 1.5107 | 0.00064854
|  | 1704.9133 | 1.4103 | 0.00031925 |  | 1704.9133 | 1.5106 | 0.00067688
|  | 1704.7928 | 1.4103 | 0.00033381 |  | 1704.7928 | 1.5106 | 0.0007024
|  | 1704.6722 | 1.4103 | 0.00033896 |  | 1704.6722 | 1.5106 | 0.00072187
|  | 1704.5517 | 1.4103 | 0.00033362 |  | 1704.5517 | 1.5106 | 0.00073378
|  | 1704.4312 | 1.4103 | 0.00031778 |  | 1704.4312 | 1.5106 | 0.00073817
|  | 1704.3106 | 1.4104 | 0.00029338 |  | 1704.3106 | 1.5107 | 0.00073543
|  | 1704.1901 | 1.4104 | 0.0002633 |  | 1704.1901 | 1.5107 | 0.00072603
|  | 1704.0696 | 1.4104 | 0.0002306 |  | 1704.0696 | 1.5107 | 0.00070964
|  | 1703.949 | 1.4104 | 0.00019873 |  | 1703.949 | 1.5107 | 0.00068599
|  | 1703.8285 | 1.4104 | 0.00017071 |  | 1703.8285 | 1.5107 | 0.00065626
|  | 1703.708 | 1.4104 | 0.0001473 |  | 1703.708 | 1.5106 | 0.00062327
|  | 1703.5874 | 1.4104 | 0.00012835 |  | 1703.5874 | 1.5106 | 0.00059235
|  | 1703.4669 | 1.4104 | 0.00011214 |  | 1703.4669 | 1.5106 | 0.00056946
|  | 1703.3464 | 1.4104 | 9.6781e-05 |  | 1703.3464 | 1.5105 | 0.00055963
|  | 1703.2259 | 1.4104 | 8.077e-05 |  | 1703.2259 | 1.5105 | 0.0005652
|  | 1703.1053 | 1.4103 | 6.3329e-05 |  | 1703.1053 | 1.5104 | 0.00058407
|  | 1702.9848 | 1.4103 | 4.473e-05 |  | 1702.9848 | 1.5104 | 0.00061109
|  | 1702.8643 | 1.4103 | 2.7503e-05 |  | 1702.8643 | 1.5104 | 0.00063878
|  | 1702.7437 | 1.4103 | 1.4442e-05 |  | 1702.7437 | 1.5104 | 0.00066089
|  | 1702.6232 | 1.4103 | 8.539e-06 |  | 1702.6232 | 1.5104 | 0.00067376
|  | 1702.5027 | 1.4103 | 1.1742e-05 |  | 1702.5027 | 1.5104 | 0.00067754
|  | 1702.3821 | 1.4103 | 2.4069e-05 |  | 1702.3821 | 1.5104 | 0.00067513
|  | 1702.2616 | 1.4103 | 4.4806e-05 |  | 1702.2616 | 1.5104 | 0.00067075
|  | 1702.1411 | 1.4103 | 7.1357e-05 |  | 1702.1411 | 1.5103 | 0.00066767
|  | 1702.0205 | 1.4103 | 0.00010145 |  | 1702.0205 | 1.5103 | 0.00066775
|  | 1701.9 | 1.4103 | 0.00013424 |  | 1701.9 | 1.5103 | 0.00067155
|  | 1701.7795 | 1.4103 | 0.00016958 |  | 1701.7795 | 1.5103 | 0.00067972
|  | 1701.6589 | 1.4103 | 0.00021031 |  | 1701.6589 | 1.5102 | 0.00069403
|  | 1701.5384 | 1.4103 | 0.00025719 |  | 1701.5384 | 1.5102 | 0.00071793
|  | 1701.4179 | 1.4103 | 0.00031146 |  | 1701.4179 | 1.5102 | 0.00075486
|  | 1701.2974 | 1.4103 | 0.00037147 |  | 1701.2974 | 1.5101 | 0.00080675
|  | 1701.1768 | 1.4103 | 0.0004335 |  | 1701.1768 | 1.5101 | 0.0008716
|  | 1701.0563 | 1.4103 | 0.00049208 |  | 1701.0563 | 1.5101 | 0.00094335
|  | 1700.9358 | 1.4103 | 0.0005417 |  | 1700.9358 | 1.5102 | 0.0010129
|  | 1700.8152 | 1.4103 | 0.0005817 |  | 1700.8152 | 1.5102 | 0.001071
|  | 1700.6947 | 1.4103 | 0.00060902 |  | 1700.6947 | 1.5103 | 0.0011112
|  | 1700.5742 | 1.4103 | 0.00062584 |  | 1700.5742 | 1.5104 | 0.0011326
|  | 1700.4536 | 1.4103 | 0.00063684 |  | 1700.4536 | 1.5104 | 0.0011377
|  | 1700.3331 | 1.4103 | 0.00064159 |  | 1700.3331 | 1.5105 | 0.0011315
|  | 1700.2126 | 1.4103 | 0.00063667 |  | 1700.2126 | 1.5106 | 0.0011173
|  | 1700.092 | 1.4103 | 0.00062012 |  | 1700.092 | 1.5106 | 0.0010939
|  | 1699.9715 | 1.4103 | 0.00058698 |  | 1699.9715 | 1.5107 | 0.0010564
|  | 1699.851 | 1.4103 | 0.0005336 |  | 1699.851 | 1.5108 | 0.00099805
|  | 1699.7304 | 1.4103 | 0.00046199 |  | 1699.7304 | 1.5109 | 0.00091509
|  | 1699.6099 | 1.4103 | 0.00037758 |  | 1699.6099 | 1.5109 | 0.00080987
|  | 1699.4894 | 1.4103 | 0.00029222 |  | 1699.4894 | 1.5109 | 0.00069223
|  | 1699.3689 | 1.4103 | 0.00021552 |  | 1699.3689 | 1.5109 | 0.00057673
|  | 1699.2483 | 1.4103 | 0.00015544 |  | 1699.2483 | 1.5108 | 0.00047868
|  | 1699.1278 | 1.4103 | 0.00011563 |  | 1699.1278 | 1.5108 | 0.00040865
|  | 1699.0073 | 1.4103 | 9.5179e-05 |  | 1699.0073 | 1.5107 | 0.00036927
|  | 1698.8867 | 1.4103 | 9.0299e-05 |  | 1698.8867 | 1.5106 | 0.00035534
|  | 1698.7662 | 1.4103 | 9.4799e-05 |  | 1698.7662 | 1.5106 | 0.00035598
|  | 1698.6457 | 1.4102 | 0.00010442 |  | 1698.6457 | 1.5105 | 0.00035921
|  | 1698.5251 | 1.4102 | 0.00011467 |  | 1698.5251 | 1.5105 | 0.00035683
|  | 1698.4046 | 1.4102 | 0.00012318 |  | 1698.4046 | 1.5105 | 0.00034608
|  | 1698.2841 | 1.4103 | 0.00012857 |  | 1698.2841 | 1.5105 | 0.00032942
|  | 1698.1635 | 1.4103 | 0.00012936 |  | 1698.1635 | 1.5104 | 0.00031226
|  | 1698.043 | 1.4103 | 0.00012512 |  | 1698.043 | 1.5104 | 0.00029914
|  | 1697.9225 | 1.4103 | 0.00011632 |  | 1697.9225 | 1.5104 | 0.00029141
|  | 1697.8019 | 1.4103 | 0.00010441 |  | 1697.8019 | 1.5103 | 0.00028709
|  | 1697.6814 | 1.4103 | 9.1799e-05 |  | 1697.6814 | 1.5103 | 0.00028233
|  | 1697.5609 | 1.4103 | 8.1686e-05 |  | 1697.5609 | 1.5103 | 0.00027392
|  | 1697.4404 | 1.4103 | 7.5246e-05 |  | 1697.4404 | 1.5102 | 0.00026111
|  | 1697.3198 | 1.4103 | 7.2543e-05 |  | 1697.3198 | 1.5102 | 0.00024671
|  | 1697.1993 | 1.4103 | 7.2138e-05 |  | 1697.1993 | 1.5101 | 0.00023638
|  | 1697.0788 | 1.4103 | 7.3995e-05 |  | 1697.0788 | 1.5101 | 0.00023654
|  | 1696.9582 | 1.4103 | 8.04e-05 |  | 1696.9582 | 1.51 | 0.00025332
|  | 1696.8377 | 1.4102 | 9.8365e-05 |  | 1696.8377 | 1.5099 | 0.00029093
|  | 1696.7172 | 1.4102 | 0.0001367 |  | 1696.7172 | 1.5099 | 0.0003517
|  | 1696.5966 | 1.4102 | 0.00020468 |  | 1696.5966 | 1.5098 | 0.0004355
|  | 1696.4761 | 1.4102 | 0.00030475 |  | 1696.4761 | 1.5098 | 0.00053948
|  | 1696.3556 | 1.4102 | 0.00043142 |  | 1696.3556 | 1.5098 | 0.0006569
|  | 1696.235 | 1.4102 | 0.00056611 |  | 1696.235 | 1.5098 | 0.00077617
|  | 1696.1145 | 1.4103 | 0.00068626 |  | 1696.1145 | 1.5099 | 0.00088151
|  | 1695.994 | 1.4103 | 0.00076218 |  | 1695.994 | 1.5101 | 0.00095449
|  | 1695.8735 | 1.4103 | 0.00077868 |  | 1695.8735 | 1.5102 | 0.00097921
|  | 1695.7529 | 1.4103 | 0.00072503 |  | 1695.7529 | 1.5104 | 0.00094709
|  | 1695.6324 | 1.4103 | 0.00061787 |  | 1695.6324 | 1.5105 | 0.0008605
|  | 1695.5119 | 1.4103 | 0.00047743 |  | 1695.5119 | 1.5106 | 0.00073385
|  | 1695.3913 | 1.4103 | 0.00033099 |  | 1695.3913 | 1.5106 | 0.0005888
|  | 1695.2708 | 1.4103 | 0.00020241 |  | 1695.2708 | 1.5106 | 0.0004487
|  | 1695.1503 | 1.4103 | 0.0001049 |  | 1695.1503 | 1.5106 | 0.00033209
|  | 1695.0297 | 1.4103 | 4.0204e-05 |  | 1695.0297 | 1.5105 | 0.00024861
|  | 1694.9092 | 1.4102 | 2.1986e-06 |  | 1694.9092 | 1.5104 | 0.00019807
|  | 1694.7887 | 1.4102 | -1.8321e-05 |  | 1694.7887 | 1.5104 | 0.00017248
|  | 1694.6681 | 1.4102 | -2.9019e-05 |  | 1694.6681 | 1.5103 | 0.00016102
|  | 1694.5476 | 1.4102 | -3.4952e-05 |  | 1694.5476 | 1.5103 | 0.00015393
|  | 1694.4271 | 1.4102 | -3.7816e-05 |  | 1694.4271 | 1.5102 | 0.00014624
|  | 1694.3065 | 1.4102 | -3.761e-05 |  | 1694.3065 | 1.5102 | 0.00013828
|  | 1694.186 | 1.4102 | -3.5445e-05 |  | 1694.186 | 1.5101 | 0.00013362
|  | 1694.0655 | 1.4102 | -3.5002e-05 |  | 1694.0655 | 1.5101 | 0.00013599
|  | 1693.945 | 1.4102 | -3.9374e-05 |  | 1693.945 | 1.5101 | 0.00014676
|  | 1693.8244 | 1.4102 | -5.0199e-05 |  | 1693.8244 | 1.51 | 0.00016373
|  | 1693.7039 | 1.4102 | -6.6188e-05 |  | 1693.7039 | 1.51 | 0.00018227
|  | 1693.5834 | 1.4102 | -8.1974e-05 |  | 1693.5834 | 1.51 | 0.00019727
|  | 1693.4628 | 1.4102 | -9.0921e-05 |  | 1693.4628 | 1.51 | 0.00020566
|  | 1693.3423 | 1.4102 | -8.8026e-05 |  | 1693.3423 | 1.51 | 0.00020703
|  | 1693.2218 | 1.4102 | -7.2852e-05 |  | 1693.2218 | 1.51 | 0.00020414
|  | 1693.1012 | 1.4102 | -4.8425e-05 |  | 1693.1012 | 1.51 | 0.00020039
|  | 1692.9807 | 1.4102 | -2.2937e-05 |  | 1692.9807 | 1.51 | 0.00019846
|  | 1692.8602 | 1.4102 | -3.6085e-06 |  | 1692.8602 | 1.51 | 0.00019916
|  | 1692.7396 | 1.4102 | 4.8547e-06 |  | 1692.7396 | 1.5099 | 0.00020087
|  | 1692.6191 | 1.4102 | 2.1775e-06 |  | 1692.6191 | 1.5099 | 0.00020114
|  | 1692.4986 | 1.4102 | -6.9258e-06 |  | 1692.4986 | 1.5099 | 0.00019775
|  | 1692.378 | 1.4102 | -1.7026e-05 |  | 1692.378 | 1.5099 | 0.00019015
|  | 1692.2575 | 1.4102 | -2.2496e-05 |  | 1692.2575 | 1.5099 | 0.00017986
|  | 1692.137 | 1.4102 | -2.1584e-05 |  | 1692.137 | 1.5099 | 0.00017018
|  | 1692.0165 | 1.4102 | -1.4937e-05 |  | 1692.0165 | 1.5099 | 0.00016444
|  | 1691.8959 | 1.4102 | -4.9885e-06 |  | 1691.8959 | 1.5099 | 0.00016512
|  | 1691.7754 | 1.4102 | 5.9127e-06 |  | 1691.7754 | 1.5098 | 0.00017262
|  | 1691.6549 | 1.4102 | 1.7208e-05 |  | 1691.6549 | 1.5098 | 0.00018552
|  | 1691.5343 | 1.4102 | 2.9442e-05 |  | 1691.5343 | 1.5098 | 0.00020076
|  | 1691.4138 | 1.4102 | 4.334e-05 |  | 1691.4138 | 1.5098 | 0.00021475
|  | 1691.2933 | 1.4102 | 5.8222e-05 |  | 1691.2933 | 1.5098 | 0.0002247
|  | 1691.1727 | 1.4102 | 7.1559e-05 |  | 1691.1727 | 1.5098 | 0.00022933
|  | 1691.0522 | 1.4102 | 7.986e-05 |  | 1691.0522 | 1.5098 | 0.00022897
|  | 1690.9317 | 1.4102 | 8.0744e-05 |  | 1690.9317 | 1.5098 | 0.00022506
|  | 1690.8111 | 1.4102 | 7.3878e-05 |  | 1690.8111 | 1.5098 | 0.00021963
|  | 1690.6906 | 1.4102 | 6.1206e-05 |  | 1690.6906 | 1.5098 | 0.00021397
|  | 1690.5701 | 1.4102 | 4.7946e-05 |  | 1690.5701 | 1.5098 | 0.00020806
|  | 1690.4495 | 1.4103 | 3.7505e-05 |  | 1690.4495 | 1.5098 | 0.00020081
|  | 1690.329 | 1.4103 | 3.1707e-05 |  | 1690.329 | 1.5098 | 0.00019047
|  | 1690.2085 | 1.4103 | 2.8691e-05 |  | 1690.2085 | 1.5098 | 0.00017589
|  | 1690.088 | 1.4103 | 2.4314e-05 |  | 1690.088 | 1.5098 | 0.00015791
|  | 1689.9674 | 1.4103 | 1.4932e-05 |  | 1689.9674 | 1.5098 | 0.00013899
|  | 1689.8469 | 1.4103 | -7.6266e-07 |  | 1689.8469 | 1.5097 | 0.00012325
|  | 1689.7264 | 1.4102 | -2.0268e-05 |  | 1689.7264 | 1.5097 | 0.00011473
|  | 1689.6058 | 1.4102 | -3.7316e-05 |  | 1689.6058 | 1.5097 | 0.00011582
|  | 1689.4853 | 1.4102 | -4.5753e-05 |  | 1689.4853 | 1.5096 | 0.00012597
|  | 1689.3648 | 1.4102 | -4.1276e-05 |  | 1689.3648 | 1.5096 | 0.00014204
|  | 1689.2442 | 1.4102 | -2.423e-05 |  | 1689.2442 | 1.5096 | 0.00015935
|  | 1689.1237 | 1.4102 | 4.3948e-07 |  | 1689.1237 | 1.5096 | 0.00017402
|  | 1689.0032 | 1.4102 | 2.6276e-05 |  | 1689.0032 | 1.5096 | 0.00018437
|  | 1688.8826 | 1.4102 | 4.7977e-05 |  | 1688.8826 | 1.5096 | 0.00019173
|  | 1688.7621 | 1.4102 | 6.1641e-05 |  | 1688.7621 | 1.5096 | 0.00019904
|  | 1688.6416 | 1.4102 | 6.9076e-05 |  | 1688.6416 | 1.5096 | 0.00020923
|  | 1688.521 | 1.4102 | 7.2588e-05 |  | 1688.521 | 1.5096 | 0.00022272
|  | 1688.4005 | 1.4102 | 7.5469e-05 |  | 1688.4005 | 1.5096 | 0.00023654
|  | 1688.28 | 1.4102 | 7.7661e-05 |  | 1688.28 | 1.5096 | 0.00024543
|  | 1688.1595 | 1.4102 | 7.7438e-05 |  | 1688.1595 | 1.5096 | 0.00024414
|  | 1688.0389 | 1.4102 | 7.1019e-05 |  | 1688.0389 | 1.5096 | 0.00023057
|  | 1687.9184 | 1.4102 | 5.6202e-05 |  | 1687.9184 | 1.5096 | 0.00020714
|  | 1687.7979 | 1.4102 | 3.4729e-05 |  | 1687.7979 | 1.5096 | 0.00018055
|  | 1687.6773 | 1.4102 | 1.0374e-05 |  | 1687.6773 | 1.5096 | 0.00015886
|  | 1687.5568 | 1.4102 | -1.0389e-05 |  | 1687.5568 | 1.5095 | 0.00014822
|  | 1687.4363 | 1.4102 | -2.3186e-05 |  | 1687.4363 | 1.5095 | 0.00014947
|  | 1687.3157 | 1.4102 | -2.7192e-05 |  | 1687.3157 | 1.5095 | 0.0001583
|  | 1687.1952 | 1.4102 | -2.4704e-05 |  | 1687.1952 | 1.5095 | 0.00016698
|  | 1687.0747 | 1.4102 | -2.2294e-05 |  | 1687.0747 | 1.5095 | 0.00016829
|  | 1686.9541 | 1.4102 | -2.4258e-05 |  | 1686.9541 | 1.5095 | 0.00015976
|  | 1686.8336 | 1.4102 | -3.3466e-05 |  | 1686.8336 | 1.5095 | 0.00014421
|  | 1686.7131 | 1.4102 | -4.7595e-05 |  | 1686.7131 | 1.5094 | 0.000129
|  | 1686.5926 | 1.4102 | -6.147e-05 |  | 1686.5926 | 1.5094 | 0.00012184
|  | 1686.472 | 1.4102 | -6.9599e-05 |  | 1686.472 | 1.5094 | 0.00012682
|  | 1686.3515 | 1.4102 | -6.8344e-05 |  | 1686.3515 | 1.5093 | 0.00014188
|  | 1686.231 | 1.4102 | -5.7268e-05 |  | 1686.231 | 1.5093 | 0.00016034
|  | 1686.1104 | 1.4102 | -3.7807e-05 |  | 1686.1104 | 1.5093 | 0.00017446
|  | 1685.9899 | 1.4102 | -1.1494e-05 |  | 1685.9899 | 1.5093 | 0.00018114
|  | 1685.8694 | 1.4102 | 2.3897e-05 |  | 1685.8694 | 1.5092 | 0.00018491
|  | 1685.7488 | 1.4102 | 7.4224e-05 |  | 1685.7488 | 1.5092 | 0.00019798
|  | 1685.6283 | 1.4102 | 0.00014786 |  | 1685.6283 | 1.5091 | 0.00023569
|  | 1685.5078 | 1.4102 | 0.00025071 |  | 1685.5078 | 1.509 | 0.00030975
|  | 1685.3872 | 1.4102 | 0.00038163 |  | 1685.3872 | 1.509 | 0.00042233
|  | 1685.2667 | 1.4102 | 0.00053027 |  | 1685.2667 | 1.509 | 0.0005624
|  | 1685.1462 | 1.4102 | 0.00067472 |  | 1685.1462 | 1.509 | 0.00070774
|  | 1685.0256 | 1.4102 | 0.00079011 |  | 1685.0256 | 1.5091 | 0.0008309
|  | 1684.9051 | 1.4102 | 0.00085586 |  | 1684.9051 | 1.5093 | 0.00090758
|  | 1684.7846 | 1.4102 | 0.0008538 |  | 1684.7846 | 1.5094 | 0.0009252
|  | 1684.6641 | 1.4102 | 0.0007878 |  | 1684.6641 | 1.5096 | 0.000886
|  | 1684.5435 | 1.4102 | 0.00067331 |  | 1684.5435 | 1.5097 | 0.00080505
|  | 1684.423 | 1.4102 | 0.00053544 |  | 1684.423 | 1.5098 | 0.00070394
|  | 1684.3025 | 1.4102 | 0.00040044 |  | 1684.3025 | 1.5098 | 0.00060279
|  | 1684.1819 | 1.4102 | 0.00028901 |  | 1684.1819 | 1.5098 | 0.00051533
|  | 1684.0614 | 1.4102 | 0.00021304 |  | 1684.0614 | 1.5098 | 0.00044737
|  | 1683.9409 | 1.4101 | 0.00017477 |  | 1683.9409 | 1.5097 | 0.00039804
|  | 1683.8203 | 1.4101 | 0.00016887 |  | 1683.8203 | 1.5097 | 0.00036354
|  | 1683.6998 | 1.4101 | 0.00018582 |  | 1683.6998 | 1.5097 | 0.00033963
|  | 1683.5793 | 1.4101 | 0.00021532 |  | 1683.5793 | 1.5097 | 0.00032313
|  | 1683.4587 | 1.4101 | 0.0002479 |  | 1683.4587 | 1.5097 | 0.00031146
|  | 1683.3382 | 1.4101 | 0.00027498 |  | 1683.3382 | 1.5097 | 0.00030186
|  | 1683.2177 | 1.4101 | 0.00029072 |  | 1683.2177 | 1.5097 | 0.00029056
|  | 1683.0971 | 1.4102 | 0.00029054 |  | 1683.0971 | 1.5097 | 0.00027354
|  | 1682.9766 | 1.4102 | 0.00027315 |  | 1682.9766 | 1.5097 | 0.00024813
|  | 1682.8561 | 1.4102 | 0.00023988 |  | 1682.8561 | 1.5097 | 0.00021444
|  | 1682.7356 | 1.4102 | 0.00019447 |  | 1682.7356 | 1.5097 | 0.00017638
|  | 1682.615 | 1.4102 | 0.00014386 |  | 1682.615 | 1.5096 | 0.00014045
|  | 1682.4945 | 1.4102 | 9.509e-05 |  | 1682.4945 | 1.5096 | 0.0001131
|  | 1682.374 | 1.4102 | 5.4031e-05 |  | 1682.374 | 1.5096 | 9.8448e-05
|  | 1682.2534 | 1.4102 | 2.3602e-05 |  | 1682.2534 | 1.5095 | 9.6273e-05
|  | 1682.1329 | 1.4102 | 4.0012e-06 |  | 1682.1329 | 1.5095 | 0.00010223
|  | 1682.0124 | 1.4102 | -7.5902e-06 |  | 1682.0124 | 1.5095 | 0.00010996
|  | 1681.8918 | 1.4102 | -1.3753e-05 |  | 1681.8918 | 1.5095 | 0.0001139
|  | 1681.7713 | 1.4102 | -1.7043e-05 |  | 1681.7713 | 1.5094 | 0.00011145
|  | 1681.6508 | 1.4102 | -1.7293e-05 |  | 1681.6508 | 1.5094 | 0.00010393
|  | 1681.5302 | 1.4102 | -1.2393e-05 |  | 1681.5302 | 1.5094 | 9.5581e-05
|  | 1681.4097 | 1.4102 | -6.0851e-07 |  | 1681.4097 | 1.5094 | 9.0747e-05
|  | 1681.2892 | 1.4102 | 1.9815e-05 |  | 1681.2892 | 1.5094 | 9.2754e-05
|  | 1681.1686 | 1.4102 | 4.7057e-05 |  | 1681.1686 | 1.5093 | 0.00010178
|  | 1681.0481 | 1.4102 | 7.7376e-05 |  | 1681.0481 | 1.5093 | 0.0001157
|  | 1680.9276 | 1.4101 | 0.00010494 |  | 1680.9276 | 1.5093 | 0.00013162
|  | 1680.8071 | 1.4101 | 0.00012402 |  | 1680.8071 | 1.5093 | 0.00014717
|  | 1680.6865 | 1.4101 | 0.00013095 |  | 1680.6865 | 1.5093 | 0.00016164
|  | 1680.566 | 1.4101 | 0.00012539 |  | 1680.566 | 1.5093 | 0.00017562
|  | 1680.4455 | 1.4101 | 0.00010906 |  | 1680.4455 | 1.5093 | 0.00018974
|  | 1680.3249 | 1.4101 | 8.7416e-05 |  | 1680.3249 | 1.5093 | 0.00020342
|  | 1680.2044 | 1.4101 | 6.4561e-05 |  | 1680.2044 | 1.5093 | 0.00021395
|  | 1680.0839 | 1.4101 | 4.4518e-05 |  | 1680.0839 | 1.5093 | 0.00021792
|  | 1679.9633 | 1.4101 | 2.8374e-05 |  | 1679.9633 | 1.5093 | 0.00021223
|  | 1679.8428 | 1.4102 | 1.582e-05 |  | 1679.8428 | 1.5094 | 0.00019604
|  | 1679.7223 | 1.4102 | 5.0372e-06 |  | 1679.7223 | 1.5094 | 0.00017184
|  | 1679.6017 | 1.4102 | -4.6226e-06 |  | 1679.6017 | 1.5094 | 0.0001449
|  | 1679.4812 | 1.4102 | -1.3751e-05 |  | 1679.4812 | 1.5093 | 0.00012176
|  | 1679.3607 | 1.4102 | -2.0589e-05 |  | 1679.3607 | 1.5093 | 0.00010722
|  | 1679.2401 | 1.4102 | -2.309e-05 |  | 1679.2401 | 1.5093 | 0.00010296
|  | 1679.1196 | 1.4101 | -1.9423e-05 |  | 1679.1196 | 1.5093 | 0.00010693
|  | 1678.9991 | 1.4101 | -9.137e-06 |  | 1678.9991 | 1.5093 | 0.00011418
|  | 1678.8786 | 1.4101 | 6.7442e-06 |  | 1678.8786 | 1.5093 | 0.00011891
|  | 1678.758 | 1.4101 | 2.4751e-05 |  | 1678.758 | 1.5093 | 0.00011714
|  | 1678.6375 | 1.4101 | 4.1455e-05 |  | 1678.6375 | 1.5093 | 0.00010818
|  | 1678.517 | 1.4102 | 5.2862e-05 |  | 1678.517 | 1.5092 | 9.4556e-05
|  | 1678.3964 | 1.4102 | 5.7167e-05 |  | 1678.3964 | 1.5092 | 8.0904e-05
|  | 1678.2759 | 1.4102 | 5.3965e-05 |  | 1678.2759 | 1.5092 | 7.2135e-05
|  | 1678.1554 | 1.4102 | 4.4961e-05 |  | 1678.1554 | 1.5092 | 7.0911e-05
|  | 1678.0348 | 1.4102 | 3.2686e-05 |  | 1678.0348 | 1.5092 | 7.7167e-05
|  | 1677.9143 | 1.4102 | 1.9285e-05 |  | 1677.9143 | 1.5091 | 8.8125e-05
|  | 1677.7938 | 1.4102 | 6.7177e-06 |  | 1677.7938 | 1.5091 | 9.9733e-05
|  | 1677.6732 | 1.4102 | -4.1495e-06 |  | 1677.6732 | 1.5091 | 0.00010854
|  | 1677.5527 | 1.4102 | -1.189e-05 |  | 1677.5527 | 1.5091 | 0.00011336
|  | 1677.4322 | 1.4101 | -1.5368e-05 |  | 1677.4322 | 1.5091 | 0.00011516
|  | 1677.3117 | 1.4101 | -1.3203e-05 |  | 1677.3117 | 1.5091 | 0.00011682
|  | 1677.1911 | 1.4101 | -3.9755e-06 |  | 1677.1911 | 1.5091 | 0.00012111
|  | 1677.0706 | 1.4101 | 1.2936e-05 |  | 1677.0706 | 1.5091 | 0.00012914
|  | 1676.9501 | 1.4101 | 3.6335e-05 |  | 1676.9501 | 1.5091 | 0.00013954
|  | 1676.8295 | 1.4101 | 6.2827e-05 |  | 1676.8295 | 1.5091 | 0.00014913
|  | 1676.709 | 1.4101 | 8.8896e-05 |  | 1676.709 | 1.5091 | 0.00015393
|  | 1676.5885 | 1.4101 | 0.00011063 |  | 1676.5885 | 1.509 | 0.00015214
|  | 1676.4679 | 1.4101 | 0.00012655 |  | 1676.4679 | 1.509 | 0.00014505
|  | 1676.3474 | 1.4101 | 0.00013841 |  | 1676.3474 | 1.509 | 0.00013812
|  | 1676.2269 | 1.4101 | 0.00015042 |  | 1676.2269 | 1.509 | 0.00013929
|  | 1676.1063 | 1.4101 | 0.00016826 |  | 1676.1063 | 1.5089 | 0.00015627
|  | 1675.9858 | 1.4101 | 0.00019586 |  | 1675.9858 | 1.5089 | 0.00019381
|  | 1675.8653 | 1.4101 | 0.00023459 |  | 1675.8653 | 1.5089 | 0.00025094
|  | 1675.7447 | 1.4101 | 0.00028121 |  | 1675.7447 | 1.5089 | 0.00032075
|  | 1675.6242 | 1.4102 | 0.00032806 |  | 1675.6242 | 1.5089 | 0.00039151
|  | 1675.5037 | 1.4102 | 0.00036586 |  | 1675.5037 | 1.509 | 0.00044987
|  | 1675.3832 | 1.4102 | 0.00038621 |  | 1675.3832 | 1.509 | 0.00048484
|  | 1675.2626 | 1.4102 | 0.00038407 |  | 1675.2626 | 1.5091 | 0.00049001
|  | 1675.1421 | 1.4102 | 0.00035926 |  | 1675.1421 | 1.5092 | 0.00046581
|  | 1675.0216 | 1.4102 | 0.00031593 |  | 1675.0216 | 1.5092 | 0.00041808
|  | 1674.901 | 1.4102 | 0.00026052 |  | 1674.901 | 1.5093 | 0.00035595
|  | 1674.7805 | 1.4102 | 0.00020039 |  | 1674.7805 | 1.5093 | 0.00028925
|  | 1674.66 | 1.4102 | 0.00014274 |  | 1674.66 | 1.5093 | 0.00022606
|  | 1674.5394 | 1.4102 | 9.3046e-05 |  | 1674.5394 | 1.5093 | 0.00017155
|  | 1674.4189 | 1.4102 | 5.4995e-05 |  | 1674.4189 | 1.5093 | 0.00012835
|  | 1674.2984 | 1.4102 | 3.2157e-05 |  | 1674.2984 | 1.5092 | 9.6858e-05
|  | 1674.1778 | 1.4102 | 2.4951e-05 |  | 1674.1778 | 1.5092 | 7.6587e-05
|  | 1674.0573 | 1.4101 | 3.2526e-05 |  | 1674.0573 | 1.5091 | 6.5807e-05
|  | 1673.9368 | 1.4101 | 5.0905e-05 |  | 1673.9368 | 1.5091 | 6.223e-05
|  | 1673.8162 | 1.4101 | 7.3656e-05 |  | 1673.8162 | 1.5091 | 6.2573e-05
|  | 1673.6957 | 1.4101 | 9.2867e-05 |  | 1673.6957 | 1.5091 | 6.3691e-05
|  | 1673.5752 | 1.4101 | 0.00010075 |  | 1673.5752 | 1.509 | 6.3438e-05
|  | 1673.4547 | 1.4102 | 9.3756e-05 |  | 1673.4547 | 1.509 | 6.1186e-05
|  | 1673.3341 | 1.4102 | 7.2096e-05 |  | 1673.3341 | 1.509 | 5.8378e-05
|  | 1673.2136 | 1.4102 | 4.1531e-05 |  | 1673.2136 | 1.509 | 5.7971e-05
|  | 1673.0931 | 1.4102 | 9.8368e-06 |  | 1673.0931 | 1.509 | 6.3186e-05
|  | 1672.9725 | 1.4102 | -1.4101e-05 |  | 1672.9725 | 1.5089 | 7.5449e-05
|  | 1672.852 | 1.4101 | -2.4012e-05 |  | 1672.852 | 1.5089 | 9.3917e-05
|  | 1672.7315 | 1.4101 | -1.8593e-05 |  | 1672.7315 | 1.5089 | 0.00011513
|  | 1672.6109 | 1.4101 | 4.8275e-08 |  | 1672.6109 | 1.5089 | 0.00013465
|  | 1672.4904 | 1.4101 | 2.6927e-05 |  | 1672.4904 | 1.5089 | 0.00014893
|  | 1672.3699 | 1.4101 | 5.7012e-05 |  | 1672.3699 | 1.5089 | 0.00015739
|  | 1672.2493 | 1.4101 | 8.6552e-05 |  | 1672.2493 | 1.5089 | 0.00016218
|  | 1672.1288 | 1.4101 | 0.00011411 |  | 1672.1288 | 1.5089 | 0.00016799
|  | 1672.0083 | 1.4101 | 0.00013983 |  | 1672.0083 | 1.5089 | 0.0001787
|  | 1671.8877 | 1.4101 | 0.00016305 |  | 1671.8877 | 1.5089 | 0.00019602
|  | 1671.7672 | 1.4101 | 0.00018258 |  | 1671.7672 | 1.5089 | 0.00021796
|  | 1671.6467 | 1.4101 | 0.00019583 |  | 1671.6467 | 1.5089 | 0.00023935
|  | 1671.5262 | 1.4101 | 0.00020016 |  | 1671.5262 | 1.5089 | 0.00025403
|  | 1671.4056 | 1.4101 | 0.00019352 |  | 1671.4056 | 1.5089 | 0.00025804
|  | 1671.2851 | 1.4101 | 0.00017718 |  | 1671.2851 | 1.5089 | 0.00025078
|  | 1671.1646 | 1.4101 | 0.00015457 |  | 1671.1646 | 1.5089 | 0.0002358
|  | 1671.044 | 1.4101 | 0.00013021 |  | 1671.044 | 1.5089 | 0.00021864
|  | 1670.9235 | 1.4101 | 0.00010872 |  | 1670.9235 | 1.5089 | 0.00020441
|  | 1670.803 | 1.4101 | 9.2231e-05 |  | 1670.803 | 1.5089 | 0.00019534
|  | 1670.6824 | 1.4101 | 8.1345e-05 |  | 1670.6824 | 1.5089 | 0.00019052
|  | 1670.5619 | 1.4101 | 7.4428e-05 |  | 1670.5619 | 1.5089 | 0.00018691
|  | 1670.4414 | 1.4101 | 7.2045e-05 |  | 1670.4414 | 1.5089 | 0.0001822
|  | 1670.3208 | 1.4101 | 7.5542e-05 |  | 1670.3208 | 1.5089 | 0.00017702
|  | 1670.2003 | 1.4101 | 8.8439e-05 |  | 1670.2003 | 1.5088 | 0.00017589
|  | 1670.0798 | 1.4101 | 0.00011501 |  | 1670.0798 | 1.5088 | 0.00018544
|  | 1669.9593 | 1.4101 | 0.00015661 |  | 1669.9593 | 1.5088 | 0.00021146
|  | 1669.8387 | 1.4101 | 0.00021109 |  | 1669.8387 | 1.5088 | 0.00025541
|  | 1669.7182 | 1.4101 | 0.0002703 |  | 1669.7182 | 1.5088 | 0.00031215
|  | 1669.5977 | 1.4101 | 0.00032398 |  | 1669.5977 | 1.5088 | 0.0003705
|  | 1669.4771 | 1.4101 | 0.00036009 |  | 1669.4771 | 1.5088 | 0.00041668
|  | 1669.3566 | 1.4101 | 0.00037099 |  | 1669.3566 | 1.5089 | 0.00043848
|  | 1669.2361 | 1.4101 | 0.00035551 |  | 1669.2361 | 1.509 | 0.00043041
|  | 1669.1155 | 1.4102 | 0.00031849 |  | 1669.1155 | 1.509 | 0.00039498
|  | 1668.995 | 1.4102 | 0.00027033 |  | 1668.995 | 1.5091 | 0.00034197
|  | 1668.8745 | 1.4101 | 0.00022165 |  | 1668.8745 | 1.5091 | 0.00028448
|  | 1668.7539 | 1.4101 | 0.00017978 |  | 1668.7539 | 1.5091 | 0.00023385
|  | 1668.6334 | 1.4101 | 0.00014731 |  | 1668.6334 | 1.509 | 0.00019653
|  | 1668.5129 | 1.4101 | 0.00012314 |  | 1668.5129 | 1.509 | 0.00017291
|  | 1668.3923 | 1.4101 | 0.00010271 |  | 1668.3923 | 1.509 | 0.00015824
|  | 1668.2718 | 1.4101 | 8.1999e-05 |  | 1668.2718 | 1.509 | 0.00014638
|  | 1668.1513 | 1.4101 | 5.8917e-05 |  | 1668.1513 | 1.509 | 0.00013254
|  | 1668.0308 | 1.4101 | 3.4655e-05 |  | 1668.0308 | 1.509 | 0.0001153
|  | 1667.9102 | 1.4101 | 1.2693e-05 |  | 1667.9102 | 1.509 | 9.6832e-05
|  | 1667.7897 | 1.4101 | -3.6456e-06 |  | 1667.7897 | 1.5089 | 8.1051e-05
|  | 1667.6692 | 1.4101 | -1.2715e-05 |  | 1667.6692 | 1.5089 | 7.1118e-05
|  | 1667.5486 | 1.4101 | -1.4683e-05 |  | 1667.5486 | 1.5089 | 6.8126e-05
|  | 1667.4281 | 1.4101 | -1.1573e-05 |  | 1667.4281 | 1.5089 | 7.0699e-05
|  | 1667.3076 | 1.4101 | -6.2955e-06 |  | 1667.3076 | 1.5088 | 7.5829e-05
|  | 1667.187 | 1.4101 | -1.4378e-06 |  | 1667.187 | 1.5088 | 8.1006e-05
|  | 1667.0665 | 1.4101 | 1.5419e-06 |  | 1667.0665 | 1.5088 | 8.5077e-05
|  | 1666.946 | 1.4101 | 2.6543e-06 |  | 1666.946 | 1.5088 | 8.9011e-05
|  | 1666.8254 | 1.4101 | 1.5737e-06 |  | 1666.8254 | 1.5088 | 9.4788e-05
|  | 1666.7049 | 1.4101 | -2.2063e-06 |  | 1666.7049 | 1.5088 | 0.00010411
|  | 1666.5844 | 1.4101 | -9.1936e-06 |  | 1666.5844 | 1.5088 | 0.00011682
|  | 1666.4638 | 1.4101 | -2.0351e-05 |  | 1666.4638 | 1.5088 | 0.00013051
|  | 1666.3433 | 1.4101 | -3.4599e-05 |  | 1666.3433 | 1.5088 | 0.00014153
|  | 1666.2228 | 1.4101 | -5.0399e-05 |  | 1666.2228 | 1.5088 | 0.00014631
|  | 1666.1023 | 1.4101 | -6.457e-05 |  | 1666.1023 | 1.5088 | 0.00014315
|  | 1665.9817 | 1.4101 | -7.3056e-05 |  | 1665.9817 | 1.5088 | 0.00013295
|  | 1665.8612 | 1.41 | -7.3163e-05 |  | 1665.8612 | 1.5088 | 0.00011889
|  | 1665.7407 | 1.41 | -6.4215e-05 |  | 1665.7407 | 1.5088 | 0.0001052
|  | 1665.6201 | 1.41 | -4.7268e-05 |  | 1665.6201 | 1.5088 | 9.5342e-05
|  | 1665.4996 | 1.41 | -2.5496e-05 |  | 1665.4996 | 1.5088 | 9.0892e-05
|  | 1665.3791 | 1.41 | -2.3059e-06 |  | 1665.3791 | 1.5087 | 9.1243e-05
|  | 1665.2585 | 1.41 | 2.02e-05 |  | 1665.2585 | 1.5087 | 9.4253e-05
|  | 1665.138 | 1.41 | 4.0513e-05 |  | 1665.138 | 1.5087 | 9.8162e-05
|  | 1665.0175 | 1.4101 | 5.8866e-05 |  | 1665.0175 | 1.5087 | 0.00010194
|  | 1664.8969 | 1.4101 | 7.5284e-05 |  | 1664.8969 | 1.5087 | 0.00010606
|  | 1664.7764 | 1.4101 | 8.8832e-05 |  | 1664.7764 | 1.5087 | 0.0001117
|  | 1664.6559 | 1.4101 | 9.7419e-05 |  | 1664.6559 | 1.5087 | 0.00011976
|  | 1664.5353 | 1.4101 | 9.8287e-05 |  | 1664.5353 | 1.5087 | 0.00012956
|  | 1664.4148 | 1.4101 | 8.9783e-05 |  | 1664.4148 | 1.5087 | 0.0001389
|  | 1664.2943 | 1.4101 | 7.2376e-05 |  | 1664.2943 | 1.5087 | 0.00014499
|  | 1664.1738 | 1.4101 | 4.9481e-05 |  | 1664.1738 | 1.5087 | 0.00014576
|  | 1664.0532 | 1.4101 | 2.722e-05 |  | 1664.0532 | 1.5087 | 0.00014155
|  | 1663.9327 | 1.4101 | 1.2038e-05 |  | 1663.9327 | 1.5086 | 0.00013561
|  | 1663.8122 | 1.4101 | 9.6195e-06 |  | 1663.8122 | 1.5086 | 0.00013317
|  | 1663.6916 | 1.4101 | 2.2424e-05 |  | 1663.6916 | 1.5086 | 0.00013997
|  | 1663.5711 | 1.4101 | 4.8818e-05 |  | 1663.5711 | 1.5086 | 0.00015964
|  | 1663.4506 | 1.4101 | 8.3864e-05 |  | 1663.4506 | 1.5086 | 0.00019197
|  | 1663.33 | 1.4101 | 0.0001209 |  | 1663.33 | 1.5086 | 0.0002328
|  | 1663.2095 | 1.4101 | 0.00015314 |  | 1663.2095 | 1.5086 | 0.00027491
|  | 1663.089 | 1.4101 | 0.00017517 |  | 1663.089 | 1.5086 | 0.00030995
|  | 1662.9684 | 1.4101 | 0.00018458 |  | 1662.9684 | 1.5086 | 0.00033142
|  | 1662.8479 | 1.4101 | 0.0001811 |  | 1662.8479 | 1.5087 | 0.00033594
|  | 1662.7274 | 1.4101 | 0.00016667 |  | 1662.7274 | 1.5087 | 0.00032383
|  | 1662.6068 | 1.4101 | 0.00014432 |  | 1662.6068 | 1.5088 | 0.00029843
|  | 1662.4863 | 1.4101 | 0.00011812 |  | 1662.4863 | 1.5088 | 0.00026476
|  | 1662.3658 | 1.4101 | 9.1961e-05 |  | 1662.3658 | 1.5088 | 0.00022783
|  | 1662.2453 | 1.4101 | 6.955e-05 |  | 1662.2453 | 1.5088 | 0.00019205
|  | 1662.1247 | 1.4101 | 5.3524e-05 |  | 1662.1247 | 1.5088 | 0.00016042
|  | 1662.0042 | 1.4101 | 4.6576e-05 |  | 1662.0042 | 1.5088 | 0.0001352
|  | 1661.8837 | 1.4101 | 4.7504e-05 |  | 1661.8837 | 1.5087 | 0.0001178
|  | 1661.7631 | 1.4101 | 5.4687e-05 |  | 1661.7631 | 1.5087 | 0.00010863
|  | 1661.6426 | 1.4101 | 6.4019e-05 |  | 1661.6426 | 1.5087 | 0.00010695
|  | 1661.5221 | 1.4101 | 7.1729e-05 |  | 1661.5221 | 1.5087 | 0.00011034
|  | 1661.4015 | 1.4101 | 7.4054e-05 |  | 1661.4015 | 1.5087 | 0.00011543
|  | 1661.281 | 1.4101 | 6.9297e-05 |  | 1661.281 | 1.5087 | 0.00011839
|  | 1661.1605 | 1.4101 | 5.7454e-05 |  | 1661.1605 | 1.5087 | 0.00011683
|  | 1661.0399 | 1.4101 | 4.1323e-05 |  | 1661.0399 | 1.5087 | 0.00011007
|  | 1660.9194 | 1.4101 | 2.3264e-05 |  | 1660.9194 | 1.5087 | 0.00010007
|  | 1660.7989 | 1.4101 | 5.7277e-06 |  | 1660.7989 | 1.5086 | 9.0266e-05
|  | 1660.6784 | 1.4101 | -1.0031e-05 |  | 1660.6784 | 1.5086 | 8.4193e-05
|  | 1660.5578 | 1.4101 | -2.4223e-05 |  | 1660.5578 | 1.5086 | 8.3449e-05
|  | 1660.4373 | 1.4101 | -3.7096e-05 |  | 1660.4373 | 1.5086 | 8.7125e-05
|  | 1660.3168 | 1.4101 | -4.8939e-05 |  | 1660.3168 | 1.5086 | 9.1762e-05
|  | 1660.1962 | 1.4101 | -5.9257e-05 |  | 1660.1962 | 1.5086 | 9.3375e-05
|  | 1660.0757 | 1.4101 | -6.7084e-05 |  | 1660.0757 | 1.5086 | 8.9058e-05
|  | 1659.9552 | 1.4101 | -7.1717e-05 |  | 1659.9552 | 1.5086 | 7.8812e-05
|  | 1659.8346 | 1.4101 | -7.3337e-05 |  | 1659.8346 | 1.5086 | 6.5577e-05
|  | 1659.7141 | 1.4101 | -7.3933e-05 |  | 1659.7141 | 1.5086 | 5.4127e-05
|  | 1659.5936 | 1.4101 | -7.5228e-05 |  | 1659.5936 | 1.5086 | 4.8778e-05
|  | 1659.473 | 1.4101 | -7.9459e-05 |  | 1659.473 | 1.5085 | 5.1359e-05
|  | 1659.3525 | 1.41 | -8.6456e-05 |  | 1659.3525 | 1.5085 | 6.0278e-05
|  | 1659.232 | 1.41 | -9.4956e-05 |  | 1659.232 | 1.5085 | 7.1441e-05
|  | 1659.1114 | 1.41 | -0.00010089 |  | 1659.1114 | 1.5085 | 7.9698e-05
|  | 1658.9909 | 1.41 | -0.00010038 |  | 1658.9909 | 1.5085 | 8.1713e-05
|  | 1658.8704 | 1.41 | -9.0941e-05 |  | 1658.8704 | 1.5085 | 7.7277e-05
|  | 1658.7499 | 1.41 | -7.2022e-05 |  | 1658.7499 | 1.5085 | 6.9336e-05
|  | 1658.6293 | 1.41 | -4.689e-05 |  | 1658.6293 | 1.5085 | 6.271e-05
|  | 1658.5088 | 1.41 | -1.9767e-05 |  | 1658.5088 | 1.5085 | 6.135e-05
|  | 1658.3883 | 1.41 | 4.0664e-06 |  | 1658.3883 | 1.5085 | 6.6969e-05
|  | 1658.2677 | 1.41 | 2.1087e-05 |  | 1658.2677 | 1.5085 | 7.7483e-05
|  | 1658.1472 | 1.41 | 3.0751e-05 |  | 1658.1472 | 1.5085 | 8.838e-05
|  | 1658.0267 | 1.41 | 3.4019e-05 |  | 1658.0267 | 1.5085 | 9.4304e-05
|  | 1657.9061 | 1.41 | 3.3269e-05 |  | 1657.9061 | 1.5085 | 9.1559e-05
|  | 1657.7856 | 1.41 | 3.1837e-05 |  | 1657.7856 | 1.5085 | 7.953e-05
|  | 1657.6651 | 1.41 | 3.0729e-05 |  | 1657.6651 | 1.5085 | 6.0794e-05
|  | 1657.5445 | 1.41 | 3.0309e-05 |  | 1657.5445 | 1.5085 | 4.0107e-05
|  | 1657.424 | 1.41 | 3.0597e-05 |  | 1657.424 | 1.5084 | 2.2531e-05
|  | 1657.3035 | 1.41 | 3.2357e-05 |  | 1657.3035 | 1.5084 | 1.1908e-05
|  | 1657.1829 | 1.41 | 3.5973e-05 |  | 1657.1829 | 1.5084 | 9.4912e-06
|  | 1657.0624 | 1.41 | 4.2286e-05 |  | 1657.0624 | 1.5084 | 1.4372e-05
|  | 1656.9419 | 1.41 | 5.1797e-05 |  | 1656.9419 | 1.5083 | 2.4367e-05
|  | 1656.8214 | 1.41 | 6.3575e-05 |  | 1656.8214 | 1.5083 | 3.6862e-05
|  | 1656.7008 | 1.41 | 7.5068e-05 |  | 1656.7008 | 1.5083 | 4.9943e-05
|  | 1656.5803 | 1.41 | 8.3427e-05 |  | 1656.5803 | 1.5083 | 6.2644e-05
|  | 1656.4598 | 1.41 | 8.6317e-05 |  | 1656.4598 | 1.5083 | 7.4683e-05
|  | 1656.3392 | 1.41 | 8.3953e-05 |  | 1656.3392 | 1.5083 | 8.5673e-05
|  | 1656.2187 | 1.41 | 7.7878e-05 |  | 1656.2187 | 1.5083 | 9.4921e-05
|  | 1656.0982 | 1.41 | 7.1417e-05 |  | 1656.0982 | 1.5082 | 0.00010129
|  | 1655.9776 | 1.41 | 6.8164e-05 |  | 1655.9776 | 1.5082 | 0.00010373
|  | 1655.8571 | 1.41 | 6.9335e-05 |  | 1655.8571 | 1.5082 | 0.00010223
|  | 1655.7366 | 1.41 | 7.4144e-05 |  | 1655.7366 | 1.5082 | 9.8249e-05
|  | 1655.616 | 1.41 | 8.0787e-05 |  | 1655.616 | 1.5082 | 9.5527e-05
|  | 1655.4955 | 1.41 | 8.7929e-05 |  | 1655.4955 | 1.5082 | 9.8887e-05
|  | 1655.375 | 1.41 | 9.5466e-05 |  | 1655.375 | 1.5081 | 0.00011349
|  | 1655.2544 | 1.41 | 0.00010691 |  | 1655.2544 | 1.5081 | 0.00014291
|  | 1655.1339 | 1.41 | 0.00012613 |  | 1655.1339 | 1.508 | 0.00018683
|  | 1655.0134 | 1.41 | 0.00015579 |  | 1655.0134 | 1.508 | 0.00024065
|  | 1654.8929 | 1.41 | 0.00019444 |  | 1654.8929 | 1.508 | 0.00029576
|  | 1654.7723 | 1.41 | 0.00023762 |  | 1654.7723 | 1.5081 | 0.00034164
|  | 1654.6518 | 1.41 | 0.00027697 |  | 1654.6518 | 1.5081 | 0.00036898
|  | 1654.5313 | 1.41 | 0.00030487 |  | 1654.5313 | 1.5081 | 0.00037389
|  | 1654.4107 | 1.41 | 0.0003199 |  | 1654.4107 | 1.5081 | 0.00036003
|  | 1654.2902 | 1.41 | 0.00032712 |  | 1654.2902 | 1.5081 | 0.00033868
|  | 1654.1697 | 1.41 | 0.00033824 |  | 1654.1697 | 1.5081 | 0.00032568
|  | 1654.0491 | 1.41 | 0.00036647 |  | 1654.0491 | 1.5081 | 0.00033637
|  | 1653.9286 | 1.41 | 0.00042202 |  | 1653.9286 | 1.508 | 0.00038037
|  | 1653.8081 | 1.41 | 0.00050464 |  | 1653.8081 | 1.508 | 0.00045783
|  | 1653.6875 | 1.41 | 0.000605 |  | 1653.6875 | 1.5079 | 0.00055872
|  | 1653.567 | 1.41 | 0.00070608 |  | 1653.567 | 1.508 | 0.00066615
|  | 1653.4465 | 1.41 | 0.0007885 |  | 1653.4465 | 1.508 | 0.00076088
|  | 1653.3259 | 1.41 | 0.00084085 |  | 1653.3259 | 1.5081 | 0.00082858
|  | 1653.2054 | 1.41 | 0.00085779 |  | 1653.2054 | 1.5082 | 0.00086372
|  | 1653.0849 | 1.41 | 0.00084993 |  | 1653.0849 | 1.5083 | 0.00087072
|  | 1652.9644 | 1.41 | 0.00082958 |  | 1652.9644 | 1.5084 | 0.00086041
|  | 1652.8438 | 1.41 | 0.00081123 |  | 1652.8438 | 1.5085 | 0.00084416
|  | 1652.7233 | 1.41 | 0.00079865 |  | 1652.7233 | 1.5085 | 0.00082829
|  | 1652.6028 | 1.41 | 0.0007836 |  | 1652.6028 | 1.5086 | 0.00081179
|  | 1652.4822 | 1.4101 | 0.00075648 |  | 1652.4822 | 1.5087 | 0.00078702
|  | 1652.3617 | 1.4101 | 0.0006982 |  | 1652.3617 | 1.5088 | 0.00074404
|  | 1652.2412 | 1.4101 | 0.00060793 |  | 1652.2412 | 1.5088 | 0.00067654
|  | 1652.1206 | 1.4101 | 0.00048692 |  | 1652.1206 | 1.5089 | 0.00058505
|  | 1652.0001 | 1.4101 | 0.00035367 |  | 1652.0001 | 1.5089 | 0.0004781
|  | 1651.8796 | 1.41 | 0.00022994 |  | 1651.8796 | 1.5089 | 0.00036883
|  | 1651.759 | 1.41 | 0.00013611 |  | 1651.759 | 1.5089 | 0.00027115
|  | 1651.6385 | 1.41 | 8.1788e-05 |  | 1651.6385 | 1.5088 | 0.00019458
|  | 1651.518 | 1.41 | 6.6014e-05 |  | 1651.518 | 1.5088 | 0.00014221
|  | 1651.3975 | 1.41 | 7.7153e-05 |  | 1651.3975 | 1.5087 | 0.00011121
|  | 1651.2769 | 1.41 | 9.8374e-05 |  | 1651.2769 | 1.5087 | 9.5119e-05
|  | 1651.1564 | 1.41 | 0.00011533 |  | 1651.1564 | 1.5086 | 8.6691e-05
|  | 1651.0359 | 1.41 | 0.00011901 |  | 1651.0359 | 1.5086 | 8.0383e-05
|  | 1650.9153 | 1.41 | 0.00010921 |  | 1650.9153 | 1.5086 | 7.3757e-05
|  | 1650.7948 | 1.41 | 9.023e-05 |  | 1650.7948 | 1.5086 | 6.6532e-05
|  | 1650.6743 | 1.41 | 6.8222e-05 |  | 1650.6743 | 1.5085 | 5.9628e-05
|  | 1650.5537 | 1.41 | 4.8551e-05 |  | 1650.5537 | 1.5085 | 5.3875e-05
|  | 1650.4332 | 1.41 | 3.2223e-05 |  | 1650.4332 | 1.5085 | 4.978e-05
|  | 1650.3127 | 1.41 | 1.9046e-05 |  | 1650.3127 | 1.5085 | 4.7019e-05
|  | 1650.1921 | 1.41 | 7.9688e-06 |  | 1650.1921 | 1.5084 | 4.5434e-05
|  | 1650.0716 | 1.41 | -9.7124e-07 |  | 1650.0716 | 1.5084 | 4.485e-05
|  | 1649.9511 | 1.41 | -5.6589e-06 |  | 1649.9511 | 1.5084 | 4.4818e-05
|  | 1649.8305 | 1.41 | -3.9149e-06 |  | 1649.8305 | 1.5084 | 4.4521e-05
|  | 1649.71 | 1.41 | 5.3643e-06 |  | 1649.71 | 1.5084 | 4.265e-05
|  | 1649.5895 | 1.41 | 2.0161e-05 |  | 1649.5895 | 1.5084 | 3.8273e-05
|  | 1649.469 | 1.41 | 3.6169e-05 |  | 1649.469 | 1.5083 | 3.1666e-05
|  | 1649.3484 | 1.41 | 4.8594e-05 |  | 1649.3484 | 1.5083 | 2.5208e-05
|  | 1649.2279 | 1.41 | 5.4167e-05 |  | 1649.2279 | 1.5083 | 2.3137e-05
|  | 1649.1074 | 1.41 | 5.3498e-05 |  | 1649.1074 | 1.5082 | 3.0279e-05
|  | 1648.9868 | 1.41 | 5.0466e-05 |  | 1648.9868 | 1.5082 | 4.9775e-05
|  | 1648.8663 | 1.41 | 5.0338e-05 |  | 1648.8663 | 1.5082 | 8.1307e-05
|  | 1648.7458 | 1.41 | 5.7298e-05 |  | 1648.7458 | 1.5081 | 0.00011997
|  | 1648.6252 | 1.41 | 7.1962e-05 |  | 1648.6252 | 1.5081 | 0.00015854
|  | 1648.5047 | 1.41 | 9.0745e-05 |  | 1648.5047 | 1.5082 | 0.00018939
|  | 1648.3842 | 1.4099 | 0.00010979 |  | 1648.3842 | 1.5082 | 0.00020812
|  | 1648.2636 | 1.4099 | 0.00012429 |  | 1648.2636 | 1.5082 | 0.00021576
|  | 1648.1431 | 1.4099 | 0.0001338 |  | 1648.1431 | 1.5082 | 0.00021735
|  | 1648.0226 | 1.4099 | 0.00014202 |  | 1648.0226 | 1.5082 | 0.00022039
|  | 1647.902 | 1.4099 | 0.00015338 |  | 1647.902 | 1.5082 | 0.00023054
|  | 1647.7815 | 1.4099 | 0.0001725 |  | 1647.7815 | 1.5082 | 0.00024813
|  | 1647.661 | 1.4099 | 0.00019796 |  | 1647.661 | 1.5082 | 0.00026835
|  | 1647.5405 | 1.4099 | 0.00022447 |  | 1647.5405 | 1.5082 | 0.00028273
|  | 1647.4199 | 1.4099 | 0.00024299 |  | 1647.4199 | 1.5082 | 0.00028335
|  | 1647.2994 | 1.4099 | 0.00024452 |  | 1647.2994 | 1.5083 | 0.00026728
|  | 1647.1789 | 1.41 | 0.00022581 |  | 1647.1789 | 1.5083 | 0.0002382
|  | 1647.0583 | 1.41 | 0.00019215 |  | 1647.0583 | 1.5082 | 0.00020643
|  | 1646.9378 | 1.41 | 0.00015571 |  | 1646.9378 | 1.5082 | 0.00018465
|  | 1646.8173 | 1.41 | 0.00013328 |  | 1646.8173 | 1.5082 | 0.00018428
|  | 1646.6967 | 1.41 | 0.00013868 |  | 1646.6967 | 1.5081 | 0.00021078
|  | 1646.5762 | 1.41 | 0.00017846 |  | 1646.5762 | 1.5081 | 0.00026286
|  | 1646.4557 | 1.41 | 0.00024788 |  | 1646.4557 | 1.508 | 0.00033252
|  | 1646.3351 | 1.41 | 0.0003324 |  | 1646.3351 | 1.5081 | 0.00040834
|  | 1646.2146 | 1.41 | 0.00041256 |  | 1646.2146 | 1.5081 | 0.00047788
|  | 1646.0941 | 1.41 | 0.00046799 |  | 1646.0941 | 1.5082 | 0.00053038
|  | 1645.9735 | 1.41 | 0.00048579 |  | 1645.9735 | 1.5083 | 0.00055801
|  | 1645.853 | 1.41 | 0.00046315 |  | 1645.853 | 1.5083 | 0.00055669
|  | 1645.7325 | 1.41 | 0.00040703 |  | 1645.7325 | 1.5084 | 0.00052581
|  | 1645.612 | 1.41 | 0.00033146 |  | 1645.612 | 1.5085 | 0.00046867
|  | 1645.4914 | 1.41 | 0.00025168 |  | 1645.4914 | 1.5085 | 0.00039247
|  | 1645.3709 | 1.41 | 0.00018069 |  | 1645.3709 | 1.5086 | 0.00030759
|  | 1645.2504 | 1.41 | 0.00012539 |  | 1645.2504 | 1.5085 | 0.00022645
|  | 1645.1298 | 1.41 | 8.8412e-05 |  | 1645.1298 | 1.5085 | 0.00016073
|  | 1645.0093 | 1.41 | 6.6599e-05 |  | 1645.0093 | 1.5085 | 0.00011841
|  | 1644.8888 | 1.41 | 5.6766e-05 |  | 1644.8888 | 1.5084 | 0.0001017
|  | 1644.7682 | 1.41 | 5.4849e-05 |  | 1644.7682 | 1.5084 | 0.0001061
|  | 1644.6477 | 1.4099 | 5.807e-05 |  | 1644.6477 | 1.5083 | 0.00012216
|  | 1644.5272 | 1.4099 | 6.5209e-05 |  | 1644.5272 | 1.5083 | 0.00013921
|  | 1644.4066 | 1.41 | 7.4244e-05 |  | 1644.4066 | 1.5083 | 0.000149
|  | 1644.2861 | 1.41 | 8.3704e-05 |  | 1644.2861 | 1.5083 | 0.00014864
|  | 1644.1656 | 1.41 | 9.1678e-05 |  | 1644.1656 | 1.5083 | 0.00014057
|  | 1644.0451 | 1.41 | 9.62e-05 |  | 1644.0451 | 1.5083 | 0.00013038
|  | 1643.9245 | 1.41 | 9.6875e-05 |  | 1643.9245 | 1.5083 | 0.00012352
|  | 1643.804 | 1.41 | 9.3528e-05 |  | 1643.804 | 1.5083 | 0.00012249
|  | 1643.6835 | 1.41 | 8.7688e-05 |  | 1643.6835 | 1.5083 | 0.00012581
|  | 1643.5629 | 1.41 | 8.1507e-05 |  | 1643.5629 | 1.5083 | 0.00012946
|  | 1643.4424 | 1.41 | 7.6508e-05 |  | 1643.4424 | 1.5083 | 0.00012981
|  | 1643.3219 | 1.41 | 7.3068e-05 |  | 1643.3219 | 1.5083 | 0.00012571
|  | 1643.2013 | 1.41 | 7.0847e-05 |  | 1643.2013 | 1.5082 | 0.0001198
|  | 1643.0808 | 1.41 | 6.9474e-05 |  | 1643.0808 | 1.5082 | 0.00011669
|  | 1642.9603 | 1.41 | 6.8141e-05 |  | 1642.9603 | 1.5082 | 0.00012062
|  | 1642.8397 | 1.41 | 6.784e-05 |  | 1642.8397 | 1.5082 | 0.00013243
|  | 1642.7192 | 1.4099 | 6.8904e-05 |  | 1642.7192 | 1.5082 | 0.00014882
|  | 1642.5987 | 1.4099 | 7.3374e-05 |  | 1642.5987 | 1.5082 | 0.00016336
|  | 1642.4781 | 1.4099 | 8.1819e-05 |  | 1642.4781 | 1.5082 | 0.00016954
|  | 1642.3576 | 1.4099 | 9.335e-05 |  | 1642.3576 | 1.5082 | 0.00016376
|  | 1642.2371 | 1.4099 | 0.00010567 |  | 1642.2371 | 1.5083 | 0.00014727
|  | 1642.1166 | 1.4099 | 0.00011614 |  | 1642.1166 | 1.5083 | 0.00012563
|  | 1641.996 | 1.4099 | 0.00012133 |  | 1641.996 | 1.5083 | 0.00010568
|  | 1641.8755 | 1.41 | 0.00012047 |  | 1641.8755 | 1.5082 | 9.2777e-05
|  | 1641.755 | 1.41 | 0.00011424 |  | 1641.755 | 1.5082 | 8.827e-05
|  | 1641.6344 | 1.41 | 0.00010493 |  | 1641.6344 | 1.5082 | 8.9122e-05
|  | 1641.5139 | 1.41 | 9.4843e-05 |  | 1641.5139 | 1.5082 | 9.0069e-05
|  | 1641.3934 | 1.41 | 8.538e-05 |  | 1641.3934 | 1.5082 | 8.6182e-05
|  | 1641.2728 | 1.41 | 7.6223e-05 |  | 1641.2728 | 1.5082 | 7.5748e-05
|  | 1641.1523 | 1.41 | 6.5224e-05 |  | 1641.1523 | 1.5082 | 6.0864e-05
|  | 1641.0318 | 1.41 | 5.0355e-05 |  | 1641.0318 | 1.5082 | 4.6093e-05
|  | 1640.9112 | 1.41 | 3.0484e-05 |  | 1640.9112 | 1.5082 | 3.6128e-05
|  | 1640.7907 | 1.41 | 7.3811e-06 |  | 1640.7907 | 1.5082 | 3.2829e-05
|  | 1640.6702 | 1.41 | -1.4852e-05 |  | 1640.6702 | 1.5082 | 3.457e-05
|  | 1640.5496 | 1.41 | -3.1257e-05 |  | 1640.5496 | 1.5082 | 3.6804e-05
|  | 1640.4291 | 1.41 | -3.73e-05 |  | 1640.4291 | 1.5082 | 3.4295e-05
|  | 1640.3086 | 1.41 | -3.2576e-05 |  | 1640.3086 | 1.5082 | 2.37e-05
|  | 1640.1881 | 1.41 | -1.8913e-05 |  | 1640.1881 | 1.5082 | 5.649e-06
|  | 1640.0675 | 1.41 | -1.8161e-06 |  | 1640.0675 | 1.5081 | -1.5825e-05
|  | 1639.947 | 1.41 | 1.3341e-05 |  | 1639.947 | 1.5081 | -3.477e-05
|  | 1639.8265 | 1.4099 | 2.2782e-05 |  | 1639.8265 | 1.5081 | -4.5859e-05
|  | 1639.7059 | 1.4099 | 2.7214e-05 |  | 1639.7059 | 1.5081 | -4.6476e-05
|  | 1639.5854 | 1.4099 | 2.9271e-05 |  | 1639.5854 | 1.508 | -3.7587e-05
|  | 1639.4649 | 1.4099 | 3.3819e-05 |  | 1639.4649 | 1.508 | -2.2982e-05
|  | 1639.3443 | 1.4099 | 4.3719e-05 |  | 1639.3443 | 1.508 | -7.7794e-06
|  | 1639.2238 | 1.4099 | 5.9008e-05 |  | 1639.2238 | 1.508 | 3.6321e-06
|  | 1639.1033 | 1.41 | 7.5458e-05 |  | 1639.1033 | 1.508 | 8.983e-06
|  | 1638.9827 | 1.41 | 8.6318e-05 |  | 1638.9827 | 1.508 | 8.4675e-06
|  | 1638.8622 | 1.41 | 8.5972e-05 |  | 1638.8622 | 1.508 | 4.1381e-06
|  | 1638.7417 | 1.41 | 7.2619e-05 |  | 1638.7417 | 1.508 | -1.1276e-06
|  | 1638.6211 | 1.41 | 4.8854e-05 |  | 1638.6211 | 1.508 | -4.4848e-06
|  | 1638.5006 | 1.41 | 2.2795e-05 |  | 1638.5006 | 1.5079 | -3.8962e-06
|  | 1638.3801 | 1.41 | 3.1177e-06 |  | 1638.3801 | 1.5079 | 1.7265e-06
|  | 1638.2596 | 1.41 | -3.5597e-06 |  | 1638.2596 | 1.5079 | 1.2953e-05
|  | 1638.139 | 1.41 | 6.1455e-06 |  | 1638.139 | 1.5079 | 2.9331e-05
|  | 1638.0185 | 1.4099 | 2.9145e-05 |  | 1638.0185 | 1.5079 | 5.0285e-05
|  | 1637.898 | 1.4099 | 5.8924e-05 |  | 1637.898 | 1.5079 | 7.4193e-05
|  | 1637.7774 | 1.4099 | 8.774e-05 |  | 1637.7774 | 1.5079 | 9.8687e-05
|  | 1637.6569 | 1.4099 | 0.00010807 |  | 1637.6569 | 1.5079 | 0.00012059
|  | 1637.5364 | 1.4099 | 0.00011679 |  | 1637.5364 | 1.5079 | 0.00013601
|  | 1637.4158 | 1.4099 | 0.00011235 |  | 1637.4158 | 1.5079 | 0.00014153
|  | 1637.2953 | 1.4099 | 9.6372e-05 |  | 1637.2953 | 1.5079 | 0.0001347
|  | 1637.1748 | 1.41 | 7.1353e-05 |  | 1637.1748 | 1.5079 | 0.00011541
|  | 1637.0542 | 1.41 | 4.0879e-05 |  | 1637.0542 | 1.508 | 8.6328e-05
|  | 1636.9337 | 1.41 | 9.6394e-06 |  | 1636.9337 | 1.5079 | 5.2875e-05
|  | 1636.8132 | 1.41 | -1.6011e-05 |  | 1636.8132 | 1.5079 | 2.3391e-05
|  | 1636.6926 | 1.4099 | -2.7225e-05 |  | 1636.6926 | 1.5079 | 6.7836e-06
|  | 1636.5721 | 1.4099 | -1.4708e-05 |  | 1636.5721 | 1.5078 | 1.1026e-05
|  | 1636.4516 | 1.4099 | 2.8613e-05 |  | 1636.4516 | 1.5077 | 4.0986e-05
|  | 1636.3311 | 1.4099 | 0.00010534 |  | 1636.3311 | 1.5077 | 9.6472e-05
|  | 1636.2105 | 1.4099 | 0.00021036 |  | 1636.2105 | 1.5077 | 0.00017184
|  | 1636.09 | 1.4099 | 0.00033045 |  | 1636.09 | 1.5077 | 0.00025692
|  | 1635.9695 | 1.41 | 0.00044844 |  | 1635.9695 | 1.5077 | 0.00033873
|  | 1635.8489 | 1.41 | 0.00054422 |  | 1635.8489 | 1.5078 | 0.00040478
|  | 1635.7284 | 1.41 | 0.00060494 |  | 1635.7284 | 1.5078 | 0.00044557
|  | 1635.6079 | 1.41 | 0.00062033 |  | 1635.6079 | 1.5079 | 0.00045687
|  | 1635.4873 | 1.41 | 0.00059128 |  | 1635.4873 | 1.508 | 0.00043985
|  | 1635.3668 | 1.41 | 0.00052747 |  | 1635.3668 | 1.5081 | 0.00040039
|  | 1635.2463 | 1.41 | 0.00043876 |  | 1635.2463 | 1.5081 | 0.00034681
|  | 1635.1257 | 1.41 | 0.00033986 |  | 1635.1257 | 1.5081 | 0.00028754
|  | 1635.0052 | 1.41 | 0.00023861 |  | 1635.0052 | 1.5081 | 0.00022971
|  | 1634.8847 | 1.41 | 0.00014326 |  | 1634.8847 | 1.5081 | 0.00017857
|  | 1634.7642 | 1.41 | 6.0164e-05 |  | 1634.7642 | 1.5081 | 0.00013706
|  | 1634.6436 | 1.41 | -6.8059e-06 |  | 1634.6436 | 1.5081 | 0.0001069
|  | 1634.5231 | 1.4099 | -5.2473e-05 |  | 1634.5231 | 1.5081 | 8.7719e-05
|  | 1634.4026 | 1.4099 | -7.423e-05 |  | 1634.4026 | 1.508 | 7.7716e-05
|  | 1634.282 | 1.4099 | -7.2979e-05 |  | 1634.282 | 1.508 | 7.3606e-05
|  | 1634.1615 | 1.4099 | -5.3443e-05 |  | 1634.1615 | 1.508 | 7.0955e-05
|  | 1634.041 | 1.4099 | -2.4736e-05 |  | 1634.041 | 1.508 | 6.5694e-05
|  | 1633.9204 | 1.4099 | 2.7775e-06 |  | 1633.9204 | 1.508 | 5.503e-05
|  | 1633.7999 | 1.4099 | 2.0432e-05 |  | 1633.7999 | 1.508 | 3.9195e-05
|  | 1633.6794 | 1.4099 | 2.348e-05 |  | 1633.6794 | 1.508 | 2.1089e-05
|  | 1633.5588 | 1.4099 | 1.3601e-05 |  | 1633.5588 | 1.508 | 5.372e-06
|  | 1633.4383 | 1.4099 | -3.1821e-06 |  | 1633.4383 | 1.5079 | -3.1437e-06
|  | 1633.3178 | 1.4099 | -1.8626e-05 |  | 1633.3178 | 1.5079 | -1.9198e-06
|  | 1633.1972 | 1.4099 | -2.5707e-05 |  | 1633.1972 | 1.5079 | 8.219e-06
|  | 1633.0767 | 1.4099 | -2.1476e-05 |  | 1633.0767 | 1.5079 | 2.3558e-05
|  | 1632.9562 | 1.4099 | -7.3777e-06 |  | 1632.9562 | 1.5079 | 3.8331e-05
|  | 1632.8357 | 1.4099 | 1.1721e-05 |  | 1632.8357 | 1.5079 | 4.7787e-05
|  | 1632.7151 | 1.4099 | 2.993e-05 |  | 1632.7151 | 1.5079 | 4.94e-05
|  | 1632.5946 | 1.4099 | 4.2965e-05 |  | 1632.5946 | 1.5079 | 4.4132e-05
|  | 1632.4741 | 1.4099 | 4.9336e-05 |  | 1632.4741 | 1.5079 | 3.5356e-05
|  | 1632.3535 | 1.4099 | 5.1317e-05 |  | 1632.3535 | 1.5079 | 2.6975e-05
|  | 1632.233 | 1.4099 | 5.2098e-05 |  | 1632.233 | 1.5079 | 2.1645e-05
|  | 1632.1125 | 1.4099 | 5.4393e-05 |  | 1632.1125 | 1.5079 | 1.97e-05
|  | 1631.9919 | 1.4099 | 6.0285e-05 |  | 1631.9919 | 1.5079 | 1.9254e-05
|  | 1631.8714 | 1.4099 | 6.9243e-05 |  | 1631.8714 | 1.5078 | 1.7662e-05
|  | 1631.7509 | 1.4099 | 7.9145e-05 |  | 1631.7509 | 1.5078 | 1.2774e-05
|  | 1631.6303 | 1.4099 | 8.8093e-05 |  | 1631.6303 | 1.5078 | 4.2492e-06
|  | 1631.5098 | 1.4099 | 9.4559e-05 |  | 1631.5098 | 1.5078 | -6.4755e-06
|  | 1631.3893 | 1.4099 | 9.758e-05 |  | 1631.3893 | 1.5078 | -1.7439e-05
|  | 1631.2687 | 1.4099 | 9.6516e-05 |  | 1631.2687 | 1.5078 | -2.6852e-05
|  | 1631.1482 | 1.4099 | 9.1661e-05 |  | 1631.1482 | 1.5078 | -3.4472e-05
|  | 1631.0277 | 1.4099 | 8.23e-05 |  | 1631.0277 | 1.5078 | -4.0668e-05
|  | 1630.9072 | 1.4099 | 6.9207e-05 |  | 1630.9072 | 1.5078 | -4.6418e-05
|  | 1630.7866 | 1.4099 | 5.316e-05 |  | 1630.7866 | 1.5077 | -5.1368e-05
|  | 1630.6661 | 1.4099 | 3.7171e-05 |  | 1630.6661 | 1.5077 | -5.3597e-05
|  | 1630.5456 | 1.4099 | 2.4607e-05 |  | 1630.5456 | 1.5077 | -5.0469e-05
|  | 1630.425 | 1.4099 | 1.9997e-05 |  | 1630.425 | 1.5077 | -3.947e-05
|  | 1630.3045 | 1.4099 | 2.6327e-05 |  | 1630.3045 | 1.5076 | -1.9876e-05
|  | 1630.184 | 1.4099 | 4.473e-05 |  | 1630.184 | 1.5076 | 5.9018e-06
|  | 1630.0634 | 1.4099 | 7.3631e-05 |  | 1630.0634 | 1.5076 | 3.3389e-05
|  | 1629.9429 | 1.4099 | 0.00010855 |  | 1629.9429 | 1.5076 | 5.6989e-05
|  | 1629.8224 | 1.4099 | 0.00014486 |  | 1629.8224 | 1.5076 | 7.2444e-05
|  | 1629.7018 | 1.4099 | 0.00017667 |  | 1629.7018 | 1.5077 | 7.8245e-05
|  | 1629.5813 | 1.4099 | 0.00019997 |  | 1629.5813 | 1.5077 | 7.6106e-05
|  | 1629.4608 | 1.4099 | 0.00021281 |  | 1629.4608 | 1.5077 | 6.9556e-05
|  | 1629.3402 | 1.4099 | 0.00021452 |  | 1629.3402 | 1.5077 | 6.2533e-05
|  | 1629.2197 | 1.4099 | 0.0002065 |  | 1629.2197 | 1.5077 | 5.717e-05
|  | 1629.0992 | 1.4099 | 0.00018999 |  | 1629.0992 | 1.5077 | 5.3374e-05
|  | 1628.9787 | 1.4099 | 0.00016764 |  | 1628.9787 | 1.5077 | 4.9645e-05
|  | 1628.8581 | 1.4099 | 0.00014217 |  | 1628.8581 | 1.5077 | 4.4541e-05
|  | 1628.7376 | 1.4099 | 0.00011748 |  | 1628.7376 | 1.5076 | 3.8381e-05
|  | 1628.6171 | 1.4099 | 9.6654e-05 |  | 1628.6171 | 1.5076 | 3.4011e-05
|  | 1628.4965 | 1.4099 | 8.295e-05 |  | 1628.4965 | 1.5076 | 3.6037e-05
|  | 1628.376 | 1.4099 | 7.8773e-05 |  | 1628.376 | 1.5076 | 4.8593e-05
|  | 1628.2555 | 1.4099 | 8.3273e-05 |  | 1628.2555 | 1.5076 | 7.3096e-05
|  | 1628.1349 | 1.4099 | 9.481e-05 |  | 1628.1349 | 1.5075 | 0.00010679
|  | 1628.0144 | 1.4099 | 0.00010834 |  | 1628.0144 | 1.5076 | 0.00014324
|  | 1627.8939 | 1.4099 | 0.00011889 |  | 1627.8939 | 1.5076 | 0.00017342
|  | 1627.7733 | 1.4099 | 0.00012261 |  | 1627.7733 | 1.5076 | 0.00018964
|  | 1627.6528 | 1.4099 | 0.00011689 |  | 1627.6528 | 1.5077 | 0.00018732
|  | 1627.5323 | 1.4099 | 0.00010212 |  | 1627.5323 | 1.5077 | 0.00016708
|  | 1627.4117 | 1.4099 | 8.1639e-05 |  | 1627.4117 | 1.5077 | 0.00013402
|  | 1627.2912 | 1.4099 | 5.8671e-05 |  | 1627.2912 | 1.5077 | 9.5671e-05
|  | 1627.1707 | 1.4099 | 3.7463e-05 |  | 1627.1707 | 1.5077 | 5.9514e-05
|  | 1627.0502 | 1.4099 | 1.9989e-05 |  | 1627.0502 | 1.5077 | 3.069e-05
|  | 1626.9296 | 1.4099 | 7.2827e-06 |  | 1626.9296 | 1.5077 | 1.1091e-05
|  | 1626.8091 | 1.4099 | -1.012e-06 |  | 1626.8091 | 1.5076 | 1.1007e-07
|  | 1626.6886 | 1.4099 | -5.2425e-06 |  | 1626.6886 | 1.5076 | -4.1768e-06
|  | 1626.568 | 1.4099 | -6.3066e-06 |  | 1626.568 | 1.5076 | -4.2265e-06
|  | 1626.4475 | 1.4099 | -4.8751e-06 |  | 1626.4475 | 1.5076 | -1.3314e-06
|  | 1626.327 | 1.4099 | -8.4899e-08 |  | 1626.327 | 1.5076 | 3.6738e-06
|  | 1626.2064 | 1.4099 | 7.0977e-06 |  | 1626.2064 | 1.5075 | 1.0357e-05
|  | 1626.0859 | 1.4099 | 1.5833e-05 |  | 1626.0859 | 1.5075 | 1.7374e-05
|  | 1625.9654 | 1.4099 | 2.4324e-05 |  | 1625.9654 | 1.5075 | 2.3205e-05
|  | 1625.8448 | 1.4099 | 3.0267e-05 |  | 1625.8448 | 1.5075 | 2.5852e-05
|  | 1625.7243 | 1.4099 | 3.2473e-05 |  | 1625.7243 | 1.5075 | 2.4423e-05
|  | 1625.6038 | 1.4099 | 3.0909e-05 |  | 1625.6038 | 1.5075 | 1.9655e-05
|  | 1625.4833 | 1.4099 | 2.6842e-05 |  | 1625.4833 | 1.5075 | 1.4047e-05
|  | 1625.3627 | 1.4099 | 2.2886e-05 |  | 1625.3627 | 1.5075 | 1.1201e-05
|  | 1625.2422 | 1.4099 | 2.2037e-05 |  | 1625.2422 | 1.5075 | 1.3922e-05
|  | 1625.1217 | 1.4099 | 2.5497e-05 |  | 1625.1217 | 1.5074 | 2.3055e-05
|  | 1625.0011 | 1.4099 | 3.2367e-05 |  | 1625.0011 | 1.5074 | 3.6596e-05
|  | 1624.8806 | 1.4099 | 4.0755e-05 |  | 1624.8806 | 1.5074 | 5.0937e-05
|  | 1624.7601 | 1.4099 | 4.7518e-05 |  | 1624.7601 | 1.5074 | 6.2093e-05
|  | 1624.6395 | 1.4099 | 5.0139e-05 |  | 1624.6395 | 1.5074 | 6.8056e-05
|  | 1624.519 | 1.4099 | 4.8827e-05 |  | 1624.519 | 1.5074 | 7.0663e-05
|  | 1624.3985 | 1.4099 | 4.6807e-05 |  | 1624.3985 | 1.5074 | 7.4606e-05
|  | 1624.2779 | 1.4099 | 4.8624e-05 |  | 1624.2779 | 1.5073 | 8.6675e-05
|  | 1624.1574 | 1.4099 | 5.9299e-05 |  | 1624.1574 | 1.5073 | 0.00011205
|  | 1624.0369 | 1.4099 | 8.161e-05 |  | 1624.0369 | 1.5073 | 0.00015209
|  | 1623.9163 | 1.4099 | 0.00011402 |  | 1623.9163 | 1.5073 | 0.00020224
|  | 1623.7958 | 1.4098 | 0.00015162 |  | 1623.7958 | 1.5073 | 0.00025362
|  | 1623.6753 | 1.4098 | 0.00018604 |  | 1623.6753 | 1.5074 | 0.00029476
|  | 1623.5548 | 1.4098 | 0.0002089 |  | 1623.5548 | 1.5074 | 0.0003164
|  | 1623.4342 | 1.4098 | 0.00021445 |  | 1623.4342 | 1.5075 | 0.00031403
|  | 1623.3137 | 1.4098 | 0.00020115 |  | 1623.3137 | 1.5075 | 0.00028983
|  | 1623.1932 | 1.4099 | 0.00017336 |  | 1623.1932 | 1.5075 | 0.00025135
|  | 1623.0726 | 1.4099 | 0.00013741 |  | 1623.0726 | 1.5076 | 0.00020846
|  | 1622.9521 | 1.4099 | 0.00010158 |  | 1622.9521 | 1.5075 | 0.00017004
|  | 1622.8316 | 1.4099 | 7.2659e-05 |  | 1622.8316 | 1.5075 | 0.00014129
|  | 1622.711 | 1.4099 | 5.3505e-05 |  | 1622.711 | 1.5075 | 0.00012295
|  | 1622.5905 | 1.4099 | 4.4974e-05 |  | 1622.5905 | 1.5075 | 0.00011253
|  | 1622.47 | 1.4099 | 4.4952e-05 |  | 1622.47 | 1.5075 | 0.0001065
|  | 1622.3494 | 1.4099 | 5.0969e-05 |  | 1622.3494 | 1.5075 | 0.00010271
|  | 1622.2289 | 1.4099 | 6.0831e-05 |  | 1622.2289 | 1.5074 | 0.00010057
|  | 1622.1084 | 1.4099 | 7.3203e-05 |  | 1622.1084 | 1.5074 | 0.00010124
|  | 1621.9878 | 1.4099 | 8.687e-05 |  | 1621.9878 | 1.5074 | 0.00010553
|  | 1621.8673 | 1.4099 | 0.00010067 |  | 1621.8673 | 1.5074 | 0.00011285
|  | 1621.7468 | 1.4099 | 0.00011174 |  | 1621.7468 | 1.5074 | 0.00012095
|  | 1621.6263 | 1.4099 | 0.00011793 |  | 1621.6263 | 1.5074 | 0.00012647
|  | 1621.5057 | 1.4099 | 0.0001164 |  | 1621.5057 | 1.5074 | 0.00012709
|  | 1621.3852 | 1.4099 | 0.000106 |  | 1621.3852 | 1.5074 | 0.00012306
|  | 1621.2647 | 1.4099 | 8.8758e-05 |  | 1621.2647 | 1.5074 | 0.00011777
|  | 1621.1441 | 1.4099 | 6.7931e-05 |  | 1621.1441 | 1.5074 | 0.00011573
|  | 1621.0236 | 1.4099 | 4.9036e-05 |  | 1621.0236 | 1.5073 | 0.0001212
|  | 1620.9031 | 1.4099 | 3.6116e-05 |  | 1620.9031 | 1.5073 | 0.00013516
|  | 1620.7825 | 1.4098 | 3.1861e-05 |  | 1620.7825 | 1.5073 | 0.0001545
|  | 1620.662 | 1.4098 | 3.6122e-05 |  | 1620.662 | 1.5073 | 0.00017311
|  | 1620.5415 | 1.4098 | 4.5527e-05 |  | 1620.5415 | 1.5073 | 0.00018413
|  | 1620.4209 | 1.4098 | 5.5289e-05 |  | 1620.4209 | 1.5073 | 0.00018341
|  | 1620.3004 | 1.4098 | 6.0985e-05 |  | 1620.3004 | 1.5074 | 0.00017158
|  | 1620.1799 | 1.4098 | 5.8849e-05 |  | 1620.1799 | 1.5074 | 0.00015342
|  | 1620.0593 | 1.4098 | 4.7343e-05 |  | 1620.0593 | 1.5073 | 0.00013662
|  | 1619.9388 | 1.4098 | 2.8073e-05 |  | 1619.9388 | 1.5073 | 0.00012779
|  | 1619.8183 | 1.4098 | 4.3605e-06 |  | 1619.8183 | 1.5073 | 0.00013001
|  | 1619.6978 | 1.4098 | -1.8753e-05 |  | 1619.6978 | 1.5073 | 0.00014164
|  | 1619.5772 | 1.4098 | -3.6093e-05 |  | 1619.5772 | 1.5073 | 0.00015713
|  | 1619.4567 | 1.4098 | -4.1348e-05 |  | 1619.4567 | 1.5073 | 0.00017027
|  | 1619.3362 | 1.4098 | -3.1417e-05 |  | 1619.3362 | 1.5073 | 0.0001764
|  | 1619.2156 | 1.4098 | -4.8359e-06 |  | 1619.2156 | 1.5073 | 0.00017497
|  | 1619.0951 | 1.4098 | 3.655e-05 |  | 1619.0951 | 1.5073 | 0.00016892
|  | 1618.9746 | 1.4097 | 8.8111e-05 |  | 1618.9746 | 1.5073 | 0.00016308
|  | 1618.854 | 1.4097 | 0.00014267 |  | 1618.854 | 1.5072 | 0.00016174
|  | 1618.7335 | 1.4097 | 0.00019248 |  | 1618.7335 | 1.5072 | 0.00016641
|  | 1618.613 | 1.4097 | 0.00023102 |  | 1618.613 | 1.5072 | 0.00017524
|  | 1618.4924 | 1.4097 | 0.00025504 |  | 1618.4924 | 1.5072 | 0.00018441
|  | 1618.3719 | 1.4098 | 0.00026377 |  | 1618.3719 | 1.5072 | 0.00019009
|  | 1618.2514 | 1.4098 | 0.00026025 |  | 1618.2514 | 1.5072 | 0.00019019
|  | 1618.1308 | 1.4098 | 0.0002497 |  | 1618.1308 | 1.5072 | 0.0001861
|  | 1618.0103 | 1.4098 | 0.00023804 |  | 1618.0103 | 1.5072 | 0.00018185
|  | 1617.8898 | 1.4098 | 0.00023194 |  | 1617.8898 | 1.5071 | 0.0001834
|  | 1617.7693 | 1.4098 | 0.00023744 |  | 1617.7693 | 1.5071 | 0.00019681
|  | 1617.6487 | 1.4098 | 0.00026086 |  | 1617.6487 | 1.507 | 0.00022724
|  | 1617.5282 | 1.4098 | 0.00030678 |  | 1617.5282 | 1.507 | 0.00027733
|  | 1617.4077 | 1.4098 | 0.00037832 |  | 1617.4077 | 1.507 | 0.00034752
|  | 1617.2871 | 1.4098 | 0.00047397 |  | 1617.2871 | 1.507 | 0.00043447
|  | 1617.1666 | 1.4098 | 0.00058538 |  | 1617.1666 | 1.507 | 0.00053112
|  | 1617.0461 | 1.4098 | 0.0006987 |  | 1617.0461 | 1.507 | 0.0006265
|  | 1616.9255 | 1.4098 | 0.00079648 |  | 1616.9255 | 1.5071 | 0.00070589
|  | 1616.805 | 1.4098 | 0.00085622 |  | 1616.805 | 1.5072 | 0.00075422
|  | 1616.6845 | 1.4098 | 0.00086666 |  | 1616.6845 | 1.5074 | 0.00075898
|  | 1616.5639 | 1.4098 | 0.00082069 |  | 1616.5639 | 1.5075 | 0.00071549
|  | 1616.4434 | 1.4098 | 0.00073263 |  | 1616.4434 | 1.5076 | 0.00062882
|  | 1616.3229 | 1.4098 | 0.00061728 |  | 1616.3229 | 1.5077 | 0.00051372
|  | 1616.2024 | 1.4098 | 0.00050108 |  | 1616.2024 | 1.5077 | 0.00039097
|  | 1616.0818 | 1.4098 | 0.00040332 |  | 1616.0818 | 1.5076 | 0.00028171
|  | 1615.9613 | 1.4098 | 0.00033613 |  | 1615.9613 | 1.5076 | 0.00020208
|  | 1615.8408 | 1.4098 | 0.00030035 |  | 1615.8408 | 1.5075 | 0.00015939
|  | 1615.7202 | 1.4098 | 0.00028881 |  | 1615.7202 | 1.5074 | 0.00015118
|  | 1615.5997 | 1.4098 | 0.00028928 |  | 1615.5997 | 1.5074 | 0.00016734
|  | 1615.4792 | 1.4098 | 0.00029089 |  | 1615.4792 | 1.5073 | 0.00019457
|  | 1615.3586 | 1.4098 | 0.00028804 |  | 1615.3586 | 1.5073 | 0.00022064
|  | 1615.2381 | 1.4098 | 0.00028105 |  | 1615.2381 | 1.5073 | 0.00023796
|  | 1615.1176 | 1.4098 | 0.00027432 |  | 1615.1176 | 1.5073 | 0.00024494
|  | 1614.997 | 1.4098 | 0.00027272 |  | 1614.997 | 1.5073 | 0.00024426
|  | 1614.8765 | 1.4098 | 0.00027852 |  | 1614.8765 | 1.5074 | 0.00023993
|  | 1614.756 | 1.4098 | 0.00028977 |  | 1614.756 | 1.5074 | 0.00023513
|  | 1614.6354 | 1.4098 | 0.00030252 |  | 1614.6354 | 1.5074 | 0.00023051
|  | 1614.5149 | 1.4098 | 0.00031198 |  | 1614.5149 | 1.5074 | 0.00022455
|  | 1614.3944 | 1.4098 | 0.00031765 |  | 1614.3944 | 1.5074 | 0.00021494
|  | 1614.2739 | 1.4098 | 0.0003213 |  | 1614.2739 | 1.5074 | 0.00020063
|  | 1614.1533 | 1.4098 | 0.00032772 |  | 1614.1533 | 1.5073 | 0.00018281
|  | 1614.0328 | 1.4098 | 0.00034272 |  | 1614.0328 | 1.5073 | 0.00016452
|  | 1613.9123 | 1.4098 | 0.00036807 |  | 1613.9123 | 1.5073 | 0.00014968
|  | 1613.7917 | 1.4098 | 0.00040075 |  | 1613.7917 | 1.5073 | 0.00014111
|  | 1613.6712 | 1.4098 | 0.00043484 |  | 1613.6712 | 1.5073 | 0.00013952
|  | 1613.5507 | 1.4098 | 0.00046413 |  | 1613.5507 | 1.5073 | 0.00014337
|  | 1613.4301 | 1.4098 | 0.00048362 |  | 1613.4301 | 1.5072 | 0.00014946
|  | 1613.3096 | 1.4098 | 0.00049283 |  | 1613.3096 | 1.5072 | 0.00015478
|  | 1613.1891 | 1.4098 | 0.00049541 |  | 1613.1891 | 1.5072 | 0.00015756
|  | 1613.0685 | 1.4098 | 0.00049738 |  | 1613.0685 | 1.5072 | 0.00015783
|  | 1612.948 | 1.4098 | 0.00050338 |  | 1612.948 | 1.5072 | 0.00015743
|  | 1612.8275 | 1.4099 | 0.00051503 |  | 1612.8275 | 1.5072 | 0.00015873
|  | 1612.7069 | 1.4098 | 0.00053049 |  | 1612.7069 | 1.5072 | 0.00016349
|  | 1612.5864 | 1.4098 | 0.00054476 |  | 1612.5864 | 1.5072 | 0.00017229
|  | 1612.4659 | 1.4098 | 0.00055375 |  | 1612.4659 | 1.5071 | 0.000184
|  | 1612.3454 | 1.4098 | 0.00055484 |  | 1612.3454 | 1.5071 | 0.00019642
|  | 1612.2248 | 1.4098 | 0.00054955 |  | 1612.2248 | 1.5071 | 0.00020705
|  | 1612.1043 | 1.4098 | 0.00054082 |  | 1612.1043 | 1.5071 | 0.0002149
|  | 1611.9838 | 1.4098 | 0.00053295 |  | 1611.9838 | 1.5071 | 0.00021981
|  | 1611.8632 | 1.4098 | 0.00052778 |  | 1611.8632 | 1.5071 | 0.00022357
|  | 1611.7427 | 1.4098 | 0.00052578 |  | 1611.7427 | 1.5071 | 0.00022825
|  | 1611.6222 | 1.4098 | 0.00052418 |  | 1611.6222 | 1.5071 | 0.00023566
|  | 1611.5016 | 1.4098 | 0.00052108 |  | 1611.5016 | 1.5071 | 0.00024616
|  | 1611.3811 | 1.4098 | 0.00051463 |  | 1611.3811 | 1.5071 | 0.00025844
|  | 1611.2606 | 1.4098 | 0.00050667 |  | 1611.2606 | 1.5071 | 0.00026961
|  | 1611.14 | 1.4098 | 0.00049976 |  | 1611.14 | 1.5071 | 0.00027661
|  | 1611.0195 | 1.4098 | 0.00049752 |  | 1611.0195 | 1.5071 | 0.0002773
|  | 1610.899 | 1.4098 | 0.00050248 |  | 1610.899 | 1.5071 | 0.00027164
|  | 1610.7784 | 1.4098 | 0.00051404 |  | 1610.7784 | 1.5071 | 0.00026173
|  | 1610.6579 | 1.4098 | 0.00052964 |  | 1610.6579 | 1.5071 | 0.00025124
|  | 1610.5374 | 1.4098 | 0.00054534 |  | 1610.5374 | 1.5071 | 0.00024381
|  | 1610.4169 | 1.4098 | 0.00055754 |  | 1610.4169 | 1.5071 | 0.00024197
|  | 1610.2963 | 1.4098 | 0.00056374 |  | 1610.2963 | 1.5071 | 0.00024615
|  | 1610.1758 | 1.4098 | 0.00056438 |  | 1610.1758 | 1.5071 | 0.00025469
|  | 1610.0553 | 1.4099 | 0.00056119 |  | 1610.0553 | 1.5071 | 0.00026529
|  | 1609.9347 | 1.4099 | 0.00055728 |  | 1609.9347 | 1.507 | 0.00027618
|  | 1609.8142 | 1.4099 | 0.0005546 |  | 1609.8142 | 1.507 | 0.00028675
|  | 1609.6937 | 1.4099 | 0.00055413 |  | 1609.6937 | 1.507 | 0.0002982
|  | 1609.5731 | 1.4099 | 0.00055577 |  | 1609.5731 | 1.507 | 0.00031167
|  | 1609.4526 | 1.4099 | 0.00055897 |  | 1609.4526 | 1.507 | 0.00032758
|  | 1609.3321 | 1.4099 | 0.00056292 |  | 1609.3321 | 1.507 | 0.00034433
|  | 1609.2115 | 1.4099 | 0.00056678 |  | 1609.2115 | 1.507 | 0.00035841
|  | 1609.091 | 1.4099 | 0.00057008 |  | 1609.091 | 1.5071 | 0.00036612
|  | 1608.9705 | 1.4099 | 0.00057236 |  | 1608.9705 | 1.5071 | 0.00036522
|  | 1608.85 | 1.4099 | 0.00057352 |  | 1608.85 | 1.5071 | 0.0003561
|  | 1608.7294 | 1.4099 | 0.00057299 |  | 1608.7294 | 1.5071 | 0.00034293
|  | 1608.6089 | 1.4099 | 0.00057093 |  | 1608.6089 | 1.5071 | 0.00033149
|  | 1608.4884 | 1.4099 | 0.00056721 |  | 1608.4884 | 1.5071 | 0.00032668
|  | 1608.3678 | 1.4099 | 0.00056355 |  | 1608.3678 | 1.5071 | 0.00033045
|  | 1608.2473 | 1.4099 | 0.00056028 |  | 1608.2473 | 1.5071 | 0.00034049
|  | 1608.1268 | 1.4099 | 0.00055893 |  | 1608.1268 | 1.5071 | 0.00035134
|  | 1608.0062 | 1.4099 | 0.00055945 |  | 1608.0062 | 1.5071 | 0.00035654
|  | 1607.8857 | 1.41 | 0.00056101 |  | 1607.8857 | 1.5071 | 0.0003523
|  | 1607.7652 | 1.41 | 0.00056255 |  | 1607.7652 | 1.5071 | 0.00033901
|  | 1607.6446 | 1.41 | 0.00056245 |  | 1607.6446 | 1.5071 | 0.00032151
|  | 1607.5241 | 1.41 | 0.00055931 |  | 1607.5241 | 1.5071 | 0.00030673
|  | 1607.4036 | 1.41 | 0.00055152 |  | 1607.4036 | 1.507 | 0.00030081
|  | 1607.283 | 1.41 | 0.00053972 |  | 1607.283 | 1.507 | 0.00030608
|  | 1607.1625 | 1.41 | 0.00052286 |  | 1607.1625 | 1.507 | 0.0003207
|  | 1607.042 | 1.41 | 0.00050262 |  | 1607.042 | 1.507 | 0.00033908
|  | 1606.9215 | 1.41 | 0.00047917 |  | 1606.9215 | 1.507 | 0.00035565
|  | 1606.8009 | 1.41 | 0.00045453 |  | 1606.8009 | 1.507 | 0.00036699
|  | 1606.6804 | 1.41 | 0.00043164 |  | 1606.6804 | 1.507 | 0.00037329
|  | 1606.5599 | 1.4099 | 0.00041248 |  | 1606.5599 | 1.507 | 0.00037746
|  | 1606.4393 | 1.4099 | 0.00039949 |  | 1606.4393 | 1.507 | 0.00038312
|  | 1606.3188 | 1.4099 | 0.00039474 |  | 1606.3188 | 1.507 | 0.00039179
|  | 1606.1983 | 1.4099 | 0.00039841 |  | 1606.1983 | 1.507 | 0.00040166
|  | 1606.0777 | 1.4099 | 0.00040855 |  | 1606.0777 | 1.507 | 0.00040842
|  | 1605.9572 | 1.4099 | 0.0004227 |  | 1605.9572 | 1.507 | 0.0004077
|  | 1605.8367 | 1.4099 | 0.00043623 |  | 1605.8367 | 1.5071 | 0.00039738
|  | 1605.7161 | 1.4099 | 0.00044629 |  | 1605.7161 | 1.5071 | 0.00037963
|  | 1605.5956 | 1.4099 | 0.00045008 |  | 1605.5956 | 1.5071 | 0.00035976
|  | 1605.4751 | 1.41 | 0.00044615 |  | 1605.4751 | 1.5071 | 0.00034446
|  | 1605.3545 | 1.41 | 0.00043546 |  | 1605.3545 | 1.507 | 0.00033777
|  | 1605.234 | 1.41 | 0.00041963 |  | 1605.234 | 1.507 | 0.00033984
|  | 1605.1135 | 1.4099 | 0.00040057 |  | 1605.1135 | 1.507 | 0.00034644
|  | 1604.993 | 1.4099 | 0.00038074 |  | 1604.993 | 1.507 | 0.00035151
|  | 1604.8724 | 1.4099 | 0.00036118 |  | 1604.8724 | 1.507 | 0.00035013
|  | 1604.7519 | 1.4099 | 0.00034435 |  | 1604.7519 | 1.507 | 0.00034149
|  | 1604.6314 | 1.4099 | 0.00033048 |  | 1604.6314 | 1.507 | 0.00032937
|  | 1604.5108 | 1.4099 | 0.00032064 |  | 1604.5108 | 1.507 | 0.00032051
|  | 1604.3903 | 1.4099 | 0.00031469 |  | 1604.3903 | 1.5069 | 0.00032107
|  | 1604.2698 | 1.4099 | 0.00031339 |  | 1604.2698 | 1.5069 | 0.00033414
|  | 1604.1492 | 1.4099 | 0.00031684 |  | 1604.1492 | 1.5069 | 0.00035779
|  | 1604.0287 | 1.4098 | 0.00032484 |  | 1604.0287 | 1.5069 | 0.0003863
|  | 1603.9082 | 1.4098 | 0.00033648 |  | 1603.9082 | 1.5069 | 0.00041302
|  | 1603.7876 | 1.4098 | 0.00035176 |  | 1603.7876 | 1.5069 | 0.00043332
|  | 1603.6671 | 1.4099 | 0.00036887 |  | 1603.6671 | 1.5069 | 0.00044652
|  | 1603.5466 | 1.4099 | 0.00038629 |  | 1603.5466 | 1.5069 | 0.00045558
|  | 1603.426 | 1.4099 | 0.00040262 |  | 1603.426 | 1.5069 | 0.00046455
|  | 1603.3055 | 1.4099 | 0.00041672 |  | 1603.3055 | 1.5069 | 0.00047657
|  | 1603.185 | 1.4099 | 0.00042772 |  | 1603.185 | 1.5069 | 0.0004911
|  | 1603.0645 | 1.4099 | 0.00043604 |  | 1603.0645 | 1.5069 | 0.00050477
|  | 1602.9439 | 1.4099 | 0.00044183 |  | 1602.9439 | 1.5069 | 0.00051311
|  | 1602.8234 | 1.4099 | 0.00044635 |  | 1602.8234 | 1.507 | 0.00051343
|  | 1602.7029 | 1.4099 | 0.00044896 |  | 1602.7029 | 1.507 | 0.00050675
|  | 1602.5823 | 1.4099 | 0.00044905 |  | 1602.5823 | 1.507 | 0.000498
|  | 1602.4618 | 1.4099 | 0.00044319 |  | 1602.4618 | 1.507 | 0.00049438
|  | 1602.3413 | 1.4099 | 0.00042894 |  | 1602.3413 | 1.5069 | 0.00050163
|  | 1602.2207 | 1.4099 | 0.00040501 |  | 1602.2207 | 1.5069 | 0.00052191
|  | 1602.1002 | 1.4099 | 0.00037231 |  | 1602.1002 | 1.5069 | 0.00055213
|  | 1601.9797 | 1.4099 | 0.00033581 |  | 1601.9797 | 1.5069 | 0.00058575
|  | 1601.8591 | 1.4099 | 0.00030211 |  | 1601.8591 | 1.5069 | 0.00061477
|  | 1601.7386 | 1.4099 | 0.00027971 |  | 1601.7386 | 1.507 | 0.00063326
|  | 1601.6181 | 1.4099 | 0.00027314 |  | 1601.6181 | 1.507 | 0.00063951
|  | 1601.4975 | 1.4099 | 0.00028343 |  | 1601.4975 | 1.507 | 0.00063605
|  | 1601.377 | 1.4099 | 0.00030701 |  | 1601.377 | 1.5071 | 0.00062776
|  | 1601.2565 | 1.4099 | 0.00033645 |  | 1601.2565 | 1.5071 | 0.00061967
|  | 1601.136 | 1.4099 | 0.00036233 |  | 1601.136 | 1.5071 | 0.00061421
|  | 1601.0154 | 1.4099 | 0.0003784 |  | 1601.0154 | 1.5071 | 0.00061121
|  | 1600.8949 | 1.4099 | 0.00038224 |  | 1600.8949 | 1.5071 | 0.00060759
|  | 1600.7744 | 1.4099 | 0.00037735 |  | 1600.7744 | 1.5071 | 0.00060008
|  | 1600.6538 | 1.4099 | 0.00036852 |  | 1600.6538 | 1.5072 | 0.00058636
|  | 1600.5333 | 1.4099 | 0.00036266 |  | 1600.5333 | 1.5072 | 0.00056633
|  | 1600.4128 | 1.4099 | 0.00036308 |  | 1600.4128 | 1.5072 | 0.00054205
|  | 1600.2922 | 1.4099 | 0.00036965 |  | 1600.2922 | 1.5072 | 0.00051613
|  | 1600.1717 | 1.4099 | 0.00037837 |  | 1600.1717 | 1.5072 | 0.00049102
|  | 1600.0512 | 1.4099 | 0.00038502 |  | 1600.0512 | 1.5072 | 0.00046795
|  | 1599.9306 | 1.4099 | 0.00038588 |  | 1599.9306 | 1.5072 | 0.00044676
|  | 1599.8101 | 1.4099 | 0.00037939 |  | 1599.8101 | 1.5072 | 0.00042731
|  | 1599.6896 | 1.4099 | 0.00036865 |  | 1599.6896 | 1.5072 | 0.00041024
|  | 1599.5691 | 1.4099 | 0.00035631 |  | 1599.5691 | 1.5072 | 0.00039738
|  | 1599.4485 | 1.4099 | 0.00034644 |  | 1599.4485 | 1.5071 | 0.00039132
|  | 1599.328 | 1.4099 | 0.00033971 |  | 1599.328 | 1.5071 | 0.00039446
|  | 1599.2075 | 1.4099 | 0.00033586 |  | 1599.2075 | 1.5071 | 0.00040718
|  | 1599.0869 | 1.4099 | 0.00033153 |  | 1599.0869 | 1.5071 | 0.00042731
|  | 1598.9664 | 1.4099 | 0.00032409 |  | 1598.9664 | 1.5071 | 0.0004497
|  | 1598.8459 | 1.4099 | 0.00031259 |  | 1598.8459 | 1.5071 | 0.00046799
|  | 1598.7253 | 1.4099 | 0.00029837 |  | 1598.7253 | 1.5071 | 0.00047679
|  | 1598.6048 | 1.4099 | 0.00028391 |  | 1598.6048 | 1.5072 | 0.00047322
|  | 1598.4843 | 1.4099 | 0.00027246 |  | 1598.4843 | 1.5072 | 0.00045817
|  | 1598.3637 | 1.4099 | 0.00026709 |  | 1598.3637 | 1.5072 | 0.00043584
|  | 1598.2432 | 1.4099 | 0.00026841 |  | 1598.2432 | 1.5072 | 0.00041181
|  | 1598.1227 | 1.4099 | 0.00027591 |  | 1598.1227 | 1.5072 | 0.00039133
|  | 1598.0021 | 1.4099 | 0.00028787 |  | 1598.0021 | 1.5072 | 0.00037655
|  | 1597.8816 | 1.4099 | 0.00030291 |  | 1597.8816 | 1.5072 | 0.00036656
|  | 1597.7611 | 1.4099 | 0.00031922 |  | 1597.7611 | 1.5072 | 0.00035827
|  | 1597.6406 | 1.4099 | 0.00033539 |  | 1597.6406 | 1.5072 | 0.00034772
|  | 1597.52 | 1.4099 | 0.00034972 |  | 1597.52 | 1.5072 | 0.00033324
|  | 1597.3995 | 1.4099 | 0.00035995 |  | 1597.3995 | 1.5072 | 0.00031569
|  | 1597.279 | 1.4099 | 0.00036332 |  | 1597.279 | 1.5072 | 0.00029883
|  | 1597.1584 | 1.41 | 0.00035874 |  | 1597.1584 | 1.5071 | 0.00028766
|  | 1597.0379 | 1.41 | 0.00034705 |  | 1597.0379 | 1.5071 | 0.00028537
|  | 1596.9174 | 1.41 | 0.00032963 |  | 1596.9174 | 1.5071 | 0.00029214
|  | 1596.7968 | 1.41 | 0.00031097 |  | 1596.7968 | 1.5071 | 0.00030415
|  | 1596.6763 | 1.41 | 0.00029434 |  | 1596.6763 | 1.5071 | 0.00031519
|  | 1596.5558 | 1.4099 | 0.00028222 |  | 1596.5558 | 1.5071 | 0.00031916
|  | 1596.4352 | 1.4099 | 0.00027526 |  | 1596.4352 | 1.5071 | 0.0003127
|  | 1596.3147 | 1.4099 | 0.00027103 |  | 1596.3147 | 1.5071 | 0.00029681
|  | 1596.1942 | 1.4099 | 0.00026697 |  | 1596.1942 | 1.5071 | 0.00027638
|  | 1596.0736 | 1.4099 | 0.00026182 |  | 1596.0736 | 1.5071 | 0.0002577
|  | 1595.9531 | 1.4099 | 0.00025533 |  | 1595.9531 | 1.5071 | 0.00024607
|  | 1595.8326 | 1.4099 | 0.00024996 |  | 1595.8326 | 1.5071 | 0.00024295
|  | 1595.7121 | 1.4099 | 0.00024893 |  | 1595.7121 | 1.5071 | 0.0002456
|  | 1595.5915 | 1.4099 | 0.00025327 |  | 1595.5915 | 1.5071 | 0.00024911
|  | 1595.471 | 1.4099 | 0.00026299 |  | 1595.471 | 1.5071 | 0.0002481
|  | 1595.3505 | 1.4099 | 0.00027457 |  | 1595.3505 | 1.5071 | 0.00024034
|  | 1595.2299 | 1.4099 | 0.00028458 |  | 1595.2299 | 1.5071 | 0.00022666
|  | 1595.1094 | 1.4099 | 0.00028941 |  | 1595.1094 | 1.5071 | 0.00021141
|  | 1594.9889 | 1.4099 | 0.00028913 |  | 1594.9889 | 1.5071 | 0.00019923
|  | 1594.8683 | 1.4099 | 0.00028718 |  | 1594.8683 | 1.507 | 0.0001927
|  | 1594.7478 | 1.4099 | 0.00028876 |  | 1594.7478 | 1.507 | 0.00019122
|  | 1594.6273 | 1.4099 | 0.00029822 |  | 1594.6273 | 1.507 | 0.00019149
|  | 1594.5067 | 1.4099 | 0.00031757 |  | 1594.5067 | 1.507 | 0.00018961
|  | 1594.3862 | 1.4099 | 0.0003439 |  | 1594.3862 | 1.507 | 0.0001838
|  | 1594.2657 | 1.4099 | 0.00037057 |  | 1594.2657 | 1.507 | 0.00017563
|  | 1594.1451 | 1.4099 | 0.00038995 |  | 1594.1451 | 1.507 | 0.00016963
|  | 1594.0246 | 1.4099 | 0.00039558 |  | 1594.0246 | 1.507 | 0.00017106
|  | 1593.9041 | 1.4099 | 0.0003858 |  | 1593.9041 | 1.5069 | 0.00018301
|  | 1593.7836 | 1.4099 | 0.00036312 |  | 1593.7836 | 1.5069 | 0.00020405
|  | 1593.663 | 1.4099 | 0.00033471 |  | 1593.663 | 1.5069 | 0.00022873
|  | 1593.5425 | 1.4099 | 0.00030703 |  | 1593.5425 | 1.5069 | 0.00024958
|  | 1593.422 | 1.4099 | 0.00028585 |  | 1593.422 | 1.5069 | 0.00026021
|  | 1593.3014 | 1.4099 | 0.00027217 |  | 1593.3014 | 1.507 | 0.00025862
|  | 1593.1809 | 1.4099 | 0.00026355 |  | 1593.1809 | 1.507 | 0.00024768
|  | 1593.0604 | 1.4099 | 0.00025656 |  | 1593.0604 | 1.507 | 0.0002333
|  | 1592.9398 | 1.4099 | 0.00024721 |  | 1592.9398 | 1.507 | 0.00022187
|  | 1592.8193 | 1.4099 | 0.00023354 |  | 1592.8193 | 1.507 | 0.00021697
|  | 1592.6988 | 1.4099 | 0.00021621 |  | 1592.6988 | 1.5069 | 0.00021781
|  | 1592.5782 | 1.4099 | 0.00019665 |  | 1592.5782 | 1.5069 | 0.00022056
|  | 1592.4577 | 1.4099 | 0.00017648 |  | 1592.4577 | 1.5069 | 0.00022057
|  | 1592.3372 | 1.4099 | 0.00015714 |  | 1592.3372 | 1.5069 | 0.00021594
|  | 1592.2166 | 1.4099 | 0.00013903 |  | 1592.2166 | 1.5069 | 0.00020829
|  | 1592.0961 | 1.4099 | 0.00012232 |  | 1592.0961 | 1.5069 | 0.0002024
|  | 1591.9756 | 1.4099 | 0.00010869 |  | 1591.9756 | 1.5069 | 0.00020323
|  | 1591.8551 | 1.4099 | 0.00010106 |  | 1591.8551 | 1.5069 | 0.00021298
|  | 1591.7345 | 1.4099 | 0.00010349 |  | 1591.7345 | 1.5069 | 0.00022916
|  | 1591.614 | 1.4099 | 0.00011972 |  | 1591.614 | 1.5069 | 0.00024503
|  | 1591.4935 | 1.4099 | 0.0001497 |  | 1591.4935 | 1.5069 | 0.00025245
|  | 1591.3729 | 1.4099 | 0.00019079 |  | 1591.3729 | 1.507 | 0.00024603
|  | 1591.2524 | 1.4099 | 0.00023563 |  | 1591.2524 | 1.507 | 0.00022508
|  | 1591.1319 | 1.4099 | 0.00027721 |  | 1591.1319 | 1.507 | 0.00019464
|  | 1591.0113 | 1.4099 | 0.00030744 |  | 1591.0113 | 1.507 | 0.0001629
|  | 1590.8908 | 1.4099 | 0.00032287 |  | 1590.8908 | 1.507 | 0.00013795
|  | 1590.7703 | 1.4099 | 0.00032355 |  | 1590.7703 | 1.507 | 0.00012399
|  | 1590.6497 | 1.4099 | 0.00031379 |  | 1590.6497 | 1.5069 | 0.00012033
|  | 1590.5292 | 1.4099 | 0.00029841 |  | 1590.5292 | 1.5069 | 0.00012228
|  | 1590.4087 | 1.4099 | 0.00028194 |  | 1590.4087 | 1.5069 | 0.00012415
|  | 1590.2882 | 1.4099 | 0.00026604 |  | 1590.2882 | 1.5069 | 0.0001222
|  | 1590.1676 | 1.4099 | 0.00025032 |  | 1590.1676 | 1.5069 | 0.00011662
|  | 1590.0471 | 1.4099 | 0.00023189 |  | 1590.0471 | 1.5069 | 0.00011074
|  | 1589.9266 | 1.4099 | 0.00020974 |  | 1589.9266 | 1.5069 | 0.00010892
|  | 1589.806 | 1.4099 | 0.00018405 |  | 1589.806 | 1.5069 | 0.00011356
|  | 1589.6855 | 1.4099 | 0.00015846 |  | 1589.6855 | 1.5069 | 0.00012335
|  | 1589.565 | 1.4099 | 0.00013847 |  | 1589.565 | 1.5069 | 0.00013362
|  | 1589.4444 | 1.4099 | 0.000128 |  | 1589.4444 | 1.5069 | 0.00013852
|  | 1589.3239 | 1.4099 | 0.00013027 |  | 1589.3239 | 1.5069 | 0.00013355
|  | 1589.2034 | 1.4099 | 0.0001431 |  | 1589.2034 | 1.5069 | 0.00011809
|  | 1589.0828 | 1.4099 | 0.00016276 |  | 1589.0828 | 1.5069 | 9.5475e-05
|  | 1588.9623 | 1.4099 | 0.00018289 |  | 1588.9623 | 1.5069 | 7.1439e-05
|  | 1588.8418 | 1.4099 | 0.00019795 |  | 1588.8418 | 1.5069 | 5.1757e-05
|  | 1588.7212 | 1.4099 | 0.00020532 |  | 1588.7212 | 1.5069 | 3.9742e-05
|  | 1588.6007 | 1.4099 | 0.00020471 |  | 1588.6007 | 1.5068 | 3.5385e-05
|  | 1588.4802 | 1.4099 | 0.00019852 |  | 1588.4802 | 1.5068 | 3.6119e-05
|  | 1588.3597 | 1.4099 | 0.00018973 |  | 1588.3597 | 1.5068 | 3.8976e-05
|  | 1588.2391 | 1.4099 | 0.0001802 |  | 1588.2391 | 1.5068 | 4.2131e-05
|  | 1588.1186 | 1.4099 | 0.00017113 |  | 1588.1186 | 1.5068 | 4.5977e-05
|  | 1587.9981 | 1.4099 | 0.00016183 |  | 1587.9981 | 1.5068 | 5.2821e-05
|  | 1587.8775 | 1.4099 | 0.0001516 |  | 1587.8775 | 1.5067 | 6.4536e-05
|  | 1587.757 | 1.4099 | 0.00014038 |  | 1587.757 | 1.5067 | 8.1149e-05
|  | 1587.6365 | 1.4099 | 0.00013054 |  | 1587.6365 | 1.5067 | 0.0001
|  | 1587.5159 | 1.4099 | 0.00012468 |  | 1587.5159 | 1.5067 | 0.00011571
|  | 1587.3954 | 1.4099 | 0.00012522 |  | 1587.3954 | 1.5068 | 0.00012313
|  | 1587.2749 | 1.4098 | 0.00013334 |  | 1587.2749 | 1.5068 | 0.0001184
|  | 1587.1543 | 1.4098 | 0.00014698 |  | 1587.1543 | 1.5068 | 0.00010148
|  | 1587.0338 | 1.4099 | 0.00016182 |  | 1587.0338 | 1.5068 | 7.5914e-05
|  | 1586.9133 | 1.4099 | 0.00017248 |  | 1586.9133 | 1.5068 | 4.7942e-05
|  | 1586.7927 | 1.4099 | 0.00017483 |  | 1586.7927 | 1.5068 | 2.3905e-05
|  | 1586.6722 | 1.4099 | 0.00016724 |  | 1586.6722 | 1.5068 | 8.292e-06
|  | 1586.5517 | 1.4099 | 0.00015097 |  | 1586.5517 | 1.5068 | 2.0759e-06
|  | 1586.4312 | 1.4099 | 0.00012989 |  | 1586.4312 | 1.5067 | 3.1486e-06
|  | 1586.3106 | 1.4099 | 0.00010869 |  | 1586.3106 | 1.5067 | 7.2798e-06
|  | 1586.1901 | 1.4099 | 8.9575e-05 |  | 1586.1901 | 1.5067 | 1.0296e-05
|  | 1586.0696 | 1.4099 | 7.3535e-05 |  | 1586.0696 | 1.5067 | 9.4101e-06
|  | 1585.949 | 1.4099 | 5.8454e-05 |  | 1585.949 | 1.5067 | 4.4882e-06
|  | 1585.8285 | 1.4099 | 4.2123e-05 |  | 1585.8285 | 1.5067 | -2.5542e-06
|  | 1585.708 | 1.4099 | 2.2101e-05 |  | 1585.708 | 1.5067 | -8.6332e-06
|  | 1585.5874 | 1.4099 | -1.2873e-07 |  | 1585.5874 | 1.5067 | -1.1281e-05
|  | 1585.4669 | 1.4099 | -2.1919e-05 |  | 1585.4669 | 1.5067 | -9.3214e-06
|  | 1585.3464 | 1.4099 | -3.883e-05 |  | 1585.3464 | 1.5067 | -3.7432e-06
|  | 1585.2258 | 1.4099 | -4.6828e-05 |  | 1585.2258 | 1.5066 | 3.3189e-06
|  | 1585.1053 | 1.4099 | -4.4643e-05 |  | 1585.1053 | 1.5066 | 9.1578e-06
|  | 1584.9848 | 1.4099 | -3.3682e-05 |  | 1584.9848 | 1.5066 | 1.1743e-05
|  | 1584.8642 | 1.4099 | -1.7647e-05 |  | 1584.8642 | 1.5066 | 1.0448e-05
|  | 1584.7437 | 1.4099 | -1.8791e-06 |  | 1584.7437 | 1.5067 | 5.7232e-06
|  | 1584.6232 | 1.4099 | 1.0186e-05 |  | 1584.6232 | 1.5067 | -1.3618e-06
|  | 1584.5027 | 1.4099 | 1.7196e-05 |  | 1584.5027 | 1.5067 | -1.0145e-05
|  | 1584.3821 | 1.4098 | 2.0155e-05 |  | 1584.3821 | 1.5066 | -2.0365e-05
|  | 1584.2616 | 1.4098 | 2.1178e-05 |  | 1584.2616 | 1.5066 | -3.251e-05
|  | 1584.1411 | 1.4098 | 2.2528e-05 |  | 1584.1411 | 1.5066 | -4.6797e-05
|  | 1584.0205 | 1.4098 | 2.5499e-05 |  | 1584.0205 | 1.5066 | -6.2372e-05
|  | 1583.9 | 1.4098 | 2.8826e-05 |  | 1583.9 | 1.5066 | -7.7015e-05
|  | 1583.7795 | 1.4098 | 3.1645e-05 |  | 1583.7795 | 1.5066 | -8.6872e-05
|  | 1583.6589 | 1.4098 | 3.3282e-05 |  | 1583.6589 | 1.5066 | -8.8594e-05
|  | 1583.5384 | 1.4098 | 3.434e-05 |  | 1583.5384 | 1.5065 | -8.0644e-05
|  | 1583.4179 | 1.4098 | 3.7671e-05 |  | 1583.4179 | 1.5065 | -6.4558e-05
|  | 1583.2973 | 1.4098 | 4.6166e-05 |  | 1583.2973 | 1.5065 | -4.5357e-05
|  | 1583.1768 | 1.4098 | 6.1742e-05 |  | 1583.1768 | 1.5065 | -2.9877e-05
|  | 1583.0563 | 1.4098 | 8.3866e-05 |  | 1583.0563 | 1.5065 | -2.4491e-05
|  | 1582.9358 | 1.4098 | 0.0001082 |  | 1582.9358 | 1.5065 | -3.2449e-05
|  | 1582.8152 | 1.4098 | 0.00012936 |  | 1582.8152 | 1.5066 | -5.2528e-05
|  | 1582.6947 | 1.4099 | 0.00014169 |  | 1582.6947 | 1.5065 | -7.8866e-05
|  | 1582.5742 | 1.4099 | 0.0001411 |  | 1582.5742 | 1.5065 | -0.00010377
|  | 1582.4536 | 1.4099 | 0.00012827 |  | 1582.4536 | 1.5065 | -0.00012023
|  | 1582.3331 | 1.4099 | 0.00010704 |  | 1582.3331 | 1.5065 | -0.00012497
|  | 1582.2126 | 1.4099 | 8.3514e-05 |  | 1582.2126 | 1.5064 | -0.0001192
|  | 1582.092 | 1.4099 | 6.4268e-05 |  | 1582.092 | 1.5064 | -0.00010781
|  | 1581.9715 | 1.4099 | 5.3079e-05 |  | 1581.9715 | 1.5064 | -9.6976e-05
|  | 1581.851 | 1.4099 | 4.9813e-05 |  | 1581.851 | 1.5064 | -9.086e-05
|  | 1581.7304 | 1.4099 | 5.1232e-05 |  | 1581.7304 | 1.5064 | -9.046e-05
|  | 1581.6099 | 1.4099 | 5.2077e-05 |  | 1581.6099 | 1.5064 | -9.3324e-05
|  | 1581.4894 | 1.4099 | 4.6962e-05 |  | 1581.4894 | 1.5064 | -9.5473e-05
|  | 1581.3688 | 1.4099 | 3.2781e-05 |  | 1581.3688 | 1.5064 | -9.3524e-05
|  | 1581.2483 | 1.4098 | 8.9608e-06 |  | 1581.2483 | 1.5063 | -8.661e-05
|  | 1581.1278 | 1.4098 | -2.1694e-05 |  | 1581.1278 | 1.5063 | -7.651e-05
|  | 1581.0073 | 1.4098 | -5.4914e-05 |  | 1581.0073 | 1.5063 | -6.6146e-05
|  | 1580.8867 | 1.4098 | -8.5662e-05 |  | 1580.8867 | 1.5063 | -5.791e-05
|  | 1580.7662 | 1.4098 | -0.00010995 |  | 1580.7662 | 1.5063 | -5.2107e-05
|  | 1580.6457 | 1.4098 | -0.00012494 |  | 1580.6457 | 1.5063 | -4.6941e-05
|  | 1580.5251 | 1.4098 | -0.00012956 |  | 1580.5251 | 1.5063 | -4.0014e-05
|  | 1580.4046 | 1.4098 | -0.0001247 |  | 1580.4046 | 1.5063 | -2.9864e-05
|  | 1580.2841 | 1.4098 | -0.00011248 |  | 1580.2841 | 1.5063 | -1.7907e-05
|  | 1580.1635 | 1.4098 | -9.5723e-05 |  | 1580.1635 | 1.5063 | -7.7959e-06
|  | 1580.043 | 1.4098 | -7.7968e-05 |  | 1580.043 | 1.5063 | -4.3003e-06
|  | 1579.9225 | 1.4098 | -6.188e-05 |  | 1579.9225 | 1.5063 | -1.0068e-05
|  | 1579.8019 | 1.4098 | -4.9684e-05 |  | 1579.8019 | 1.5063 | -2.4714e-05
|  | 1579.6814 | 1.4098 | -4.2426e-05 |  | 1579.6814 | 1.5063 | -4.4256e-05
|  | 1579.5609 | 1.4098 | -3.908e-05 |  | 1579.5609 | 1.5063 | -6.268e-05
|  | 1579.4403 | 1.4098 | -3.7992e-05 |  | 1579.4403 | 1.5063 | -7.4813e-05
|  | 1579.3198 | 1.4098 | -3.6832e-05 |  | 1579.3198 | 1.5063 | -7.8604e-05
|  | 1579.1993 | 1.4098 | -3.4074e-05 |  | 1579.1993 | 1.5062 | -7.6057e-05
|  | 1579.0788 | 1.4098 | -2.8567e-05 |  | 1579.0788 | 1.5062 | -7.1555e-05
|  | 1578.9582 | 1.4098 | -2.1321e-05 |  | 1578.9582 | 1.5062 | -7.0087e-05
|  | 1578.8377 | 1.4098 | -1.3982e-05 |  | 1578.8377 | 1.5062 | -7.3787e-05
|  | 1578.7172 | 1.4098 | -9.2339e-06 |  | 1578.7172 | 1.5062 | -8.1344e-05
|  | 1578.5966 | 1.4098 | -8.3274e-06 |  | 1578.5966 | 1.5062 | -8.8368e-05
|  | 1578.4761 | 1.4098 | -1.1313e-05 |  | 1578.4761 | 1.5061 | -8.9669e-05
|  | 1578.3556 | 1.4098 | -1.6597e-05 |  | 1578.3556 | 1.5061 | -8.189e-05
|  | 1578.235 | 1.4098 | -2.1577e-05 |  | 1578.235 | 1.5061 | -6.5251e-05
|  | 1578.1145 | 1.4098 | -2.3946e-05 |  | 1578.1145 | 1.5061 | -4.3486e-05
|  | 1577.994 | 1.4098 | -2.1936e-05 |  | 1577.994 | 1.506 | -2.2221e-05
|  | 1577.8734 | 1.4098 | -1.5679e-05 |  | 1577.8734 | 1.506 | -6.4241e-06
|  | 1577.7529 | 1.4098 | -7.1255e-06 |  | 1577.7529 | 1.506 | 1.272e-06
|  | 1577.6324 | 1.4098 | 8.7558e-07 |  | 1577.6324 | 1.506 | 1.546e-06
|  | 1577.5118 | 1.4098 | 7.0852e-06 |  | 1577.5118 | 1.506 | -2.1305e-06
|  | 1577.3913 | 1.4098 | 1.3178e-05 |  | 1577.3913 | 1.506 | -4.5362e-06
|  | 1577.2708 | 1.4098 | 2.3947e-05 |  | 1577.2708 | 1.506 | 1.7235e-07
|  | 1577.1503 | 1.4098 | 4.7153e-05 |  | 1577.1503 | 1.5059 | 1.7942e-05
|  | 1577.0297 | 1.4098 | 9.1998e-05 |  | 1577.0297 | 1.5059 | 5.4104e-05
|  | 1576.9092 | 1.4098 | 0.00016479 |  | 1576.9092 | 1.5058 | 0.00011294
|  | 1576.7887 | 1.4098 | 0.00026696 |  | 1576.7887 | 1.5058 | 0.00019616
|  | 1576.6681 | 1.4098 | 0.00039128 |  | 1576.6681 | 1.5058 | 0.0003006
|  | 1576.5476 | 1.4098 | 0.00052291 |  | 1576.5476 | 1.5058 | 0.00041687
|  | 1576.4271 | 1.4098 | 0.00064034 |  | 1576.4271 | 1.5059 | 0.00052873
|  | 1576.3065 | 1.4098 | 0.00072275 |  | 1576.3065 | 1.506 | 0.00061548
|  | 1576.186 | 1.4098 | 0.00075142 |  | 1576.186 | 1.5061 | 0.00065769
|  | 1576.0655 | 1.4098 | 0.00072223 |  | 1576.0655 | 1.5063 | 0.00064311
|  | 1575.9449 | 1.4098 | 0.00063675 |  | 1575.9449 | 1.5064 | 0.00057214
|  | 1575.8244 | 1.4098 | 0.00051468 |  | 1575.8244 | 1.5065 | 0.00045853
|  | 1575.7039 | 1.4099 | 0.0003765 |  | 1575.7039 | 1.5065 | 0.0003254
|  | 1575.5833 | 1.4099 | 0.00024441 |  | 1575.5833 | 1.5065 | 0.00019814
|  | 1575.4628 | 1.4099 | 0.00013404 |  | 1575.4628 | 1.5065 | 9.7186e-05
|  | 1575.3423 | 1.4098 | 5.3443e-05 |  | 1575.3423 | 1.5064 | 3.308e-05
|  | 1575.2218 | 1.4098 | 1.9063e-06 |  | 1575.2218 | 1.5064 | 4.5685e-06
|  | 1575.1012 | 1.4098 | -2.6412e-05 |  | 1575.1012 | 1.5063 | 1.8614e-06
|  | 1574.9807 | 1.4098 | -3.998e-05 |  | 1574.9807 | 1.5063 | 1.1283e-05
|  | 1574.8602 | 1.4098 | -4.6361e-05 |  | 1574.8602 | 1.5063 | 2.0041e-05
|  | 1574.7396 | 1.4098 | -5.1005e-05 |  | 1574.7396 | 1.5063 | 2.055e-05
|  | 1574.6191 | 1.4098 | -5.6079e-05 |  | 1574.6191 | 1.5062 | 1.1114e-05
|  | 1574.4986 | 1.4098 | -6.2718e-05 |  | 1574.4986 | 1.5062 | -5.5926e-06
|  | 1574.378 | 1.4098 | -7.0963e-05 |  | 1574.378 | 1.5062 | -2.5064e-05
|  | 1574.2575 | 1.4098 | -8.0995e-05 |  | 1574.2575 | 1.5062 | -4.3648e-05
|  | 1574.137 | 1.4098 | -9.2519e-05 |  | 1574.137 | 1.5062 | -5.9471e-05
|  | 1574.0164 | 1.4098 | -0.0001048 |  | 1574.0164 | 1.5062 | -7.1836e-05
|  | 1573.8959 | 1.4098 | -0.00011586 |  | 1573.8959 | 1.5061 | -8.1047e-05
|  | 1573.7754 | 1.4098 | -0.00012253 |  | 1573.7754 | 1.5061 | -8.663e-05
|  | 1573.6549 | 1.4098 | -0.00012149 |  | 1573.6549 | 1.5061 | -8.7994e-05
|  | 1573.5343 | 1.4098 | -0.0001104 |  | 1573.5343 | 1.5061 | -8.4468e-05
|  | 1573.4138 | 1.4098 | -8.946e-05 |  | 1573.4138 | 1.506 | -7.6478e-05
|  | 1573.2933 | 1.4098 | -6.1014e-05 |  | 1573.2933 | 1.506 | -6.5548e-05
|  | 1573.1727 | 1.4098 | -2.8371e-05 |  | 1573.1727 | 1.506 | -5.4013e-05
|  | 1573.0522 | 1.4098 | 4.0636e-06 |  | 1573.0522 | 1.506 | -4.3821e-05
|  | 1572.9317 | 1.4098 | 3.2748e-05 |  | 1572.9317 | 1.506 | -3.6025e-05
|  | 1572.8111 | 1.4098 | 5.6333e-05 |  | 1572.8111 | 1.506 | -3.0483e-05
|  | 1572.6906 | 1.4098 | 7.4735e-05 |  | 1572.6906 | 1.506 | -2.6148e-05
|  | 1572.5701 | 1.4098 | 8.7771e-05 |  | 1572.5701 | 1.506 | -2.2157e-05
|  | 1572.4495 | 1.4098 | 9.6096e-05 |  | 1572.4495 | 1.506 | -1.8462e-05
|  | 1572.329 | 1.4098 | 9.8907e-05 |  | 1572.329 | 1.5059 | -1.5983e-05
|  | 1572.2085 | 1.4098 | 9.5952e-05 |  | 1572.2085 | 1.5059 | -1.5418e-05
|  | 1572.0879 | 1.4098 | 8.7036e-05 |  | 1572.0879 | 1.5059 | -1.686e-05
|  | 1571.9674 | 1.4098 | 7.4373e-05 |  | 1571.9674 | 1.5059 | -1.9166e-05
|  | 1571.8469 | 1.4098 | 6.0299e-05 |  | 1571.8469 | 1.5059 | -2.0355e-05
|  | 1571.7264 | 1.4098 | 4.8527e-05 |  | 1571.7264 | 1.5059 | -1.8709e-05
|  | 1571.6058 | 1.4098 | 4.0053e-05 |  | 1571.6058 | 1.5059 | -1.3984e-05
|  | 1571.4853 | 1.4098 | 3.4168e-05 |  | 1571.4853 | 1.5059 | -7.7266e-06
|  | 1571.3648 | 1.4098 | 2.8135e-05 |  | 1571.3648 | 1.5059 | -2.8846e-06
|  | 1571.2442 | 1.4098 | 1.892e-05 |  | 1571.2442 | 1.5059 | -2.1121e-06
|  | 1571.1237 | 1.4098 | 4.3196e-06 |  | 1571.1237 | 1.5058 | -6.1542e-06
|  | 1571.0032 | 1.4098 | -1.501e-05 |  | 1571.0032 | 1.5058 | -1.2975e-05
|  | 1570.8826 | 1.4098 | -3.2737e-05 |  | 1570.8826 | 1.5058 | -1.7925e-05
|  | 1570.7621 | 1.4098 | -4.201e-05 |  | 1570.7621 | 1.5058 | -1.5102e-05
|  | 1570.6416 | 1.4098 | -3.527e-05 |  | 1570.6416 | 1.5057 | 1.6393e-07
|  | 1570.521 | 1.4098 | -7.8704e-06 |  | 1570.521 | 1.5057 | 2.992e-05
|  | 1570.4005 | 1.4098 | 3.8951e-05 |  | 1570.4005 | 1.5057 | 7.2761e-05
|  | 1570.28 | 1.4098 | 9.8185e-05 |  | 1570.28 | 1.5057 | 0.00012441
|  | 1570.1594 | 1.4098 | 0.00016001 |  | 1570.1594 | 1.5057 | 0.00017857
|  | 1570.0389 | 1.4098 | 0.00021283 |  | 1570.0389 | 1.5057 | 0.00022843
|  | 1569.9184 | 1.4098 | 0.00024798 |  | 1569.9184 | 1.5057 | 0.00026758
|  | 1569.7979 | 1.4098 | 0.00026135 |  | 1569.7979 | 1.5058 | 0.0002905
|  | 1569.6773 | 1.4098 | 0.00025424 |  | 1569.6773 | 1.5058 | 0.0002935
|  | 1569.5568 | 1.4098 | 0.00023134 |  | 1569.5568 | 1.5059 | 0.00027556
|  | 1569.4363 | 1.4098 | 0.00019872 |  | 1569.4363 | 1.5059 | 0.00023904
|  | 1569.3157 | 1.4098 | 0.00016136 |  | 1569.3157 | 1.506 | 0.00019003
|  | 1569.1952 | 1.4098 | 0.0001236 |  | 1569.1952 | 1.506 | 0.00013787
|  | 1569.0747 | 1.4098 | 8.6615e-05 |  | 1569.0747 | 1.5059 | 9.2581e-05
|  | 1568.9541 | 1.4098 | 5.2447e-05 |  | 1568.9541 | 1.5059 | 6.2573e-05
|  | 1568.8336 | 1.4098 | 2.2321e-05 |  | 1568.8336 | 1.5059 | 5.1369e-05
|  | 1568.7131 | 1.4098 | -1.5635e-06 |  | 1568.7131 | 1.5058 | 5.6409e-05
|  | 1568.5925 | 1.4098 | -1.6884e-05 |  | 1568.5925 | 1.5058 | 7.0115e-05
|  | 1568.472 | 1.4097 | -2.1874e-05 |  | 1568.472 | 1.5058 | 8.2919e-05
|  | 1568.3515 | 1.4097 | -1.745e-05 |  | 1568.3515 | 1.5058 | 8.7235e-05
|  | 1568.2309 | 1.4097 | -6.567e-06 |  | 1568.2309 | 1.5058 | 8.1056e-05
|  | 1568.1104 | 1.4097 | 5.47e-06 |  | 1568.1104 | 1.5058 | 6.7481e-05
|  | 1567.9899 | 1.4097 | 1.2403e-05 |  | 1567.9899 | 1.5058 | 5.3575e-05
|  | 1567.8694 | 1.4097 | 9.3238e-06 |  | 1567.8694 | 1.5058 | 4.5349e-05
|  | 1567.7488 | 1.4097 | -5.8571e-06 |  | 1567.7488 | 1.5058 | 4.4955e-05
|  | 1567.6283 | 1.4097 | -3.2261e-05 |  | 1567.6283 | 1.5058 | 4.9106e-05
|  | 1567.5078 | 1.4097 | -6.4407e-05 |  | 1567.5078 | 1.5058 | 5.0523e-05
|  | 1567.3872 | 1.4097 | -9.5178e-05 |  | 1567.3872 | 1.5058 | 4.2081e-05
|  | 1567.2667 | 1.4097 | -0.000117 |  | 1567.2667 | 1.5058 | 2.1139e-05
|  | 1567.1462 | 1.4097 | -0.00012399 |  | 1567.1462 | 1.5058 | -8.7245e-06
|  | 1567.0256 | 1.4097 | -0.0001144 |  | 1567.0256 | 1.5058 | -3.8987e-05
|  | 1566.9051 | 1.4097 | -9.0383e-05 |  | 1566.9051 | 1.5057 | -5.9649e-05
|  | 1566.7846 | 1.4097 | -5.8166e-05 |  | 1566.7846 | 1.5057 | -6.4593e-05
|  | 1566.664 | 1.4097 | -2.568e-05 |  | 1566.664 | 1.5057 | -5.4531e-05
|  | 1566.5435 | 1.4097 | -5.8804e-07 |  | 1566.5435 | 1.5056 | -3.6632e-05
|  | 1566.423 | 1.4097 | 1.3132e-05 |  | 1566.423 | 1.5056 | -2.1186e-05
|  | 1566.3024 | 1.4097 | 1.4691e-05 |  | 1566.3024 | 1.5056 | -1.6529e-05
|  | 1566.1819 | 1.4097 | 8.6289e-06 |  | 1566.1819 | 1.5056 | -2.4793e-05
|  | 1566.0614 | 1.4097 | 1.2572e-06 |  | 1566.0614 | 1.5056 | -4.1116e-05
|  | 1565.9409 | 1.4097 | -2.0334e-06 |  | 1565.9409 | 1.5056 | -5.625e-05
|  | 1565.8203 | 1.4097 | 2.9455e-06 |  | 1565.8203 | 1.5056 | -6.0712e-05
|  | 1565.6998 | 1.4097 | 1.5812e-05 |  | 1565.6998 | 1.5055 | -4.9489e-05
|  | 1565.5793 | 1.4097 | 3.3241e-05 |  | 1565.5793 | 1.5055 | -2.3942e-05
|  | 1565.4587 | 1.4097 | 5.0012e-05 |  | 1565.4587 | 1.5055 | 9.2143e-06
|  | 1565.3382 | 1.4097 | 6.1948e-05 |  | 1565.3382 | 1.5054 | 4.1971e-05
|  | 1565.2177 | 1.4098 | 6.6947e-05 |  | 1565.2177 | 1.5054 | 6.8241e-05
|  | 1565.0971 | 1.4098 | 6.5514e-05 |  | 1565.0971 | 1.5055 | 8.6793e-05
|  | 1564.9766 | 1.4098 | 6.0711e-05 |  | 1564.9766 | 1.5055 | 9.9779e-05
|  | 1564.8561 | 1.4097 | 5.575e-05 |  | 1564.8561 | 1.5055 | 0.00011074
|  | 1564.7355 | 1.4097 | 5.1704e-05 |  | 1564.7355 | 1.5055 | 0.00012099
|  | 1564.615 | 1.4097 | 4.7793e-05 |  | 1564.615 | 1.5055 | 0.00012844
|  | 1564.4945 | 1.4097 | 4.2041e-05 |  | 1564.4945 | 1.5055 | 0.00012841
|  | 1564.374 | 1.4097 | 3.2594e-05 |  | 1564.374 | 1.5055 | 0.00011659
|  | 1564.2534 | 1.4097 | 1.8959e-05 |  | 1564.2534 | 1.5055 | 9.2363e-05
|  | 1564.1329 | 1.4097 | 3.3682e-06 |  | 1564.1329 | 1.5055 | 5.9724e-05
|  | 1564.0124 | 1.4097 | -1.0549e-05 |  | 1564.0124 | 1.5055 | 2.6864e-05
|  | 1563.8918 | 1.4097 | -1.9584e-05 |  | 1563.8918 | 1.5055 | 2.4992e-06
|  | 1563.7713 | 1.4097 | -2.2369e-05 |  | 1563.7713 | 1.5054 | -8.2612e-06
|  | 1563.6508 | 1.4097 | -1.9777e-05 |  | 1563.6508 | 1.5054 | -5.2975e-06
|  | 1563.5302 | 1.4097 | -1.5224e-05 |  | 1563.5302 | 1.5054 | 6.2285e-06
|  | 1563.4097 | 1.4097 | -1.2295e-05 |  | 1563.4097 | 1.5054 | 1.9209e-05
|  | 1563.2892 | 1.4097 | -1.2953e-05 |  | 1563.2892 | 1.5053 | 2.7892e-05
|  | 1563.1686 | 1.4097 | -1.6246e-05 |  | 1563.1686 | 1.5053 | 3.0817e-05
|  | 1563.0481 | 1.4097 | -1.8803e-05 |  | 1563.0481 | 1.5053 | 3.0809e-05
|  | 1562.9276 | 1.4097 | -1.5951e-05 |  | 1562.9276 | 1.5053 | 3.228e-05
|  | 1562.807 | 1.4097 | -4.9051e-06 |  | 1562.807 | 1.5053 | 3.9284e-05
|  | 1562.6865 | 1.4097 | 1.4279e-05 |  | 1562.6865 | 1.5052 | 5.1655e-05
|  | 1562.566 | 1.4097 | 3.8231e-05 |  | 1562.566 | 1.5052 | 6.6099e-05
|  | 1562.4455 | 1.4097 | 6.0888e-05 |  | 1562.4455 | 1.5052 | 7.7449e-05
|  | 1562.3249 | 1.4097 | 7.6201e-05 |  | 1562.3249 | 1.5052 | 8.1929e-05
|  | 1562.2044 | 1.4097 | 8.0152e-05 |  | 1562.2044 | 1.5052 | 7.9299e-05
|  | 1562.0839 | 1.4097 | 7.1935e-05 |  | 1562.0839 | 1.5052 | 7.3097e-05
|  | 1561.9633 | 1.4097 | 5.359e-05 |  | 1561.9633 | 1.5051 | 6.8955e-05
|  | 1561.8428 | 1.4097 | 3.0336e-05 |  | 1561.8428 | 1.5051 | 7.1523e-05
|  | 1561.7223 | 1.4097 | 7.1284e-06 |  | 1561.7223 | 1.5051 | 8.2423e-05
|  | 1561.6017 | 1.4097 | -9.2556e-06 |  | 1561.6017 | 1.505 | 9.9982e-05
|  | 1561.4812 | 1.4097 | -1.319e-05 |  | 1561.4812 | 1.505 | 0.00012092
|  | 1561.3607 | 1.4096 | 2.1237e-06 |  | 1561.3607 | 1.5049 | 0.0001436
|  | 1561.2401 | 1.4096 | 4.1649e-05 |  | 1561.2401 | 1.5049 | 0.00017007
|  | 1561.1196 | 1.4096 | 0.0001096 |  | 1561.1196 | 1.5048 | 0.00020664
|  | 1560.9991 | 1.4096 | 0.00020633 |  | 1560.9991 | 1.5048 | 0.00026152
|  | 1560.8785 | 1.4096 | 0.00032827 |  | 1560.8785 | 1.5047 | 0.00034064
|  | 1560.758 | 1.4096 | 0.000465 |  | 1560.758 | 1.5047 | 0.00044458
|  | 1560.6375 | 1.4096 | 0.00060179 |  | 1560.6375 | 1.5047 | 0.00056612
|  | 1560.517 | 1.4096 | 0.00072093 |  | 1560.517 | 1.5047 | 0.00069085
|  | 1560.3964 | 1.4096 | 0.00080741 |  | 1560.3964 | 1.5048 | 0.00080044
|  | 1560.2759 | 1.4096 | 0.00084683 |  | 1560.2759 | 1.5049 | 0.00087768
|  | 1560.1554 | 1.4097 | 0.00083959 |  | 1560.1554 | 1.5051 | 0.00091041
|  | 1560.0348 | 1.4097 | 0.00078607 |  | 1560.0348 | 1.5052 | 0.00089547
|  | 1559.9143 | 1.4097 | 0.00070007 |  | 1559.9143 | 1.5053 | 0.00083852
|  | 1559.7938 | 1.4097 | 0.00059618 |  | 1559.7938 | 1.5053 | 0.00075281
|  | 1559.6732 | 1.4097 | 0.00049384 |  | 1559.6732 | 1.5054 | 0.00065656
|  | 1559.5527 | 1.4097 | 0.00040909 |  | 1559.5527 | 1.5053 | 0.00056892
|  | 1559.4322 | 1.4097 | 0.00035701 |  | 1559.4322 | 1.5053 | 0.00050791
|  | 1559.3116 | 1.4097 | 0.000347 |  | 1559.3116 | 1.5052 | 0.00048646
|  | 1559.1911 | 1.4097 | 0.00038222 |  | 1559.1911 | 1.5051 | 0.00051069
|  | 1559.0706 | 1.4097 | 0.00045837 |  | 1559.0706 | 1.505 | 0.00057793
|  | 1558.95 | 1.4097 | 0.00056131 |  | 1558.95 | 1.505 | 0.00067635
|  | 1558.8295 | 1.4097 | 0.00066932 |  | 1558.8295 | 1.505 | 0.0007867
|  | 1558.709 | 1.4097 | 0.00076205 |  | 1558.709 | 1.5051 | 0.00088655
|  | 1558.5885 | 1.4097 | 0.00081222 |  | 1558.5885 | 1.5052 | 0.00095575
|  | 1558.4679 | 1.4097 | 0.00081289 |  | 1558.4679 | 1.5053 | 0.00098212
|  | 1558.3474 | 1.4097 | 0.00076366 |  | 1558.3474 | 1.5054 | 0.00096488
|  | 1558.2269 | 1.4097 | 0.00068056 |  | 1558.2269 | 1.5055 | 0.0009141
|  | 1558.1063 | 1.4097 | 0.00058346 |  | 1558.1063 | 1.5055 | 0.0008463
|  | 1557.9858 | 1.4097 | 0.00049443 |  | 1557.9858 | 1.5056 | 0.00077844
|  | 1557.8653 | 1.4097 | 0.00042811 |  | 1557.8653 | 1.5056 | 0.00072233
|  | 1557.7447 | 1.4097 | 0.00038699 |  | 1557.7447 | 1.5056 | 0.00068174
|  | 1557.6242 | 1.4097 | 0.00036474 |  | 1557.6242 | 1.5056 | 0.00065333
|  | 1557.5037 | 1.4097 | 0.0003484 |  | 1557.5037 | 1.5056 | 0.00062909
|  | 1557.3831 | 1.4097 | 0.00032626 |  | 1557.3831 | 1.5056 | 0.00060113
|  | 1557.2626 | 1.4097 | 0.00029168 |  | 1557.2626 | 1.5056 | 0.00056484
|  | 1557.1421 | 1.4097 | 0.00024686 |  | 1557.1421 | 1.5056 | 0.00052078
|  | 1557.0215 | 1.4097 | 0.00019973 |  | 1557.0215 | 1.5056 | 0.00047369
|  | 1556.901 | 1.4097 | 0.00015986 |  | 1556.901 | 1.5055 | 0.00043018
|  | 1556.7805 | 1.4097 | 0.00013363 |  | 1556.7805 | 1.5055 | 0.00039581
|  | 1556.66 | 1.4097 | 0.00012084 |  | 1556.66 | 1.5055 | 0.00037338
|  | 1556.5394 | 1.4097 | 0.00011636 |  | 1556.5394 | 1.5054 | 0.00036219
|  | 1556.4189 | 1.4097 | 0.00011159 |  | 1556.4189 | 1.5054 | 0.0003592
|  | 1556.2984 | 1.4097 | 0.00010053 |  | 1556.2984 | 1.5054 | 0.00035979
|  | 1556.1778 | 1.4097 | 8.0695e-05 |  | 1556.1778 | 1.5054 | 0.00035984
|  | 1556.0573 | 1.4097 | 5.5763e-05 |  | 1556.0573 | 1.5053 | 0.0003568
|  | 1555.9368 | 1.4097 | 3.1508e-05 |  | 1555.9368 | 1.5053 | 0.00034973
|  | 1555.8162 | 1.4097 | 1.411e-05 |  | 1555.8162 | 1.5053 | 0.00033982
|  | 1555.6957 | 1.4097 | 6.6864e-06 |  | 1555.6957 | 1.5053 | 0.00032993
|  | 1555.5752 | 1.4097 | 9.1318e-06 |  | 1555.5752 | 1.5052 | 0.0003242
|  | 1555.4546 | 1.4097 | 1.9724e-05 |  | 1555.4546 | 1.5052 | 0.00032729
|  | 1555.3341 | 1.4097 | 3.7148e-05 |  | 1555.3341 | 1.5051 | 0.00034351
|  | 1555.2136 | 1.4097 | 6.2569e-05 |  | 1555.2136 | 1.5051 | 0.00037566
|  | 1555.0931 | 1.4096 | 9.9722e-05 |  | 1555.0931 | 1.5051 | 0.00042406
|  | 1554.9725 | 1.4096 | 0.00015186 |  | 1554.9725 | 1.505 | 0.00048651
|  | 1554.852 | 1.4096 | 0.00021914 |  | 1554.852 | 1.505 | 0.00055762
|  | 1554.7315 | 1.4096 | 0.00029557 |  | 1554.7315 | 1.505 | 0.00062989
|  | 1554.6109 | 1.4096 | 0.00036973 |  | 1554.6109 | 1.5051 | 0.00069447
|  | 1554.4904 | 1.4096 | 0.00042559 |  | 1554.4904 | 1.5051 | 0.0007423
|  | 1554.3699 | 1.4096 | 0.00045051 |  | 1554.3699 | 1.5052 | 0.00076569
|  | 1554.2493 | 1.4097 | 0.0004368 |  | 1554.2493 | 1.5053 | 0.00075983
|  | 1554.1288 | 1.4097 | 0.00038797 |  | 1554.1288 | 1.5054 | 0.00072402
|  | 1554.0083 | 1.4097 | 0.00031654 |  | 1554.0083 | 1.5054 | 0.00066202
|  | 1553.8877 | 1.4097 | 0.00023874 |  | 1553.8877 | 1.5055 | 0.00058191
|  | 1553.7672 | 1.4097 | 0.00017075 |  | 1553.7672 | 1.5055 | 0.00049518
|  | 1553.6467 | 1.4097 | 0.00012114 |  | 1553.6467 | 1.5055 | 0.00041409
|  | 1553.5261 | 1.4097 | 9.1347e-05 |  | 1553.5261 | 1.5054 | 0.00034972
|  | 1553.4056 | 1.4096 | 7.5887e-05 |  | 1553.4056 | 1.5053 | 0.00030935
|  | 1553.2851 | 1.4096 | 6.63e-05 |  | 1553.2851 | 1.5053 | 0.00029458
|  | 1553.1646 | 1.4096 | 5.4953e-05 |  | 1553.1646 | 1.5052 | 0.00030212
|  | 1553.044 | 1.4096 | 3.9469e-05 |  | 1553.044 | 1.5052 | 0.00032452
|  | 1552.9235 | 1.4096 | 2.222e-05 |  | 1552.9235 | 1.5051 | 0.00035368
|  | 1552.803 | 1.4096 | 9.6322e-06 |  | 1552.803 | 1.5051 | 0.00038294
|  | 1552.6824 | 1.4097 | 7.0795e-06 |  | 1552.6824 | 1.5051 | 0.00040939
|  | 1552.5619 | 1.4097 | 1.7817e-05 |  | 1552.5619 | 1.5051 | 0.00043298
|  | 1552.4414 | 1.4097 | 3.9944e-05 |  | 1552.4414 | 1.5051 | 0.00045551
|  | 1552.3208 | 1.4097 | 6.856e-05 |  | 1552.3208 | 1.5051 | 0.00047766
|  | 1552.2003 | 1.4097 | 9.5403e-05 |  | 1552.2003 | 1.5051 | 0.00049807
|  | 1552.0798 | 1.4097 | 0.00011474 |  | 1552.0798 | 1.5051 | 0.00051292
|  | 1551.9592 | 1.4097 | 0.00012284 |  | 1551.9592 | 1.5051 | 0.00051785
|  | 1551.8387 | 1.4097 | 0.00011988 |  | 1551.8387 | 1.5051 | 0.00051052
|  | 1551.7182 | 1.4097 | 0.00010846 |  | 1551.7182 | 1.5051 | 0.00049231
|  | 1551.5976 | 1.4097 | 9.2388e-05 |  | 1551.5976 | 1.5051 | 0.00046854
|  | 1551.4771 | 1.4097 | 7.5674e-05 |  | 1551.4771 | 1.5051 | 0.00044687
|  | 1551.3566 | 1.4097 | 6.1216e-05 |  | 1551.3566 | 1.5051 | 0.00043466
|  | 1551.2361 | 1.4096 | 5.1444e-05 |  | 1551.2361 | 1.505 | 0.00043589
|  | 1551.1155 | 1.4096 | 4.8014e-05 |  | 1551.1155 | 1.505 | 0.00044978
|  | 1550.995 | 1.4096 | 5.3342e-05 |  | 1550.995 | 1.505 | 0.0004721
|  | 1550.8745 | 1.4096 | 6.9056e-05 |  | 1550.8745 | 1.505 | 0.00049678
|  | 1550.7539 | 1.4096 | 9.5632e-05 |  | 1550.7539 | 1.505 | 0.00051927
|  | 1550.6334 | 1.4096 | 0.00013166 |  | 1550.6334 | 1.505 | 0.00053799
|  | 1550.5129 | 1.4096 | 0.00017329 |  | 1550.5129 | 1.505 | 0.00055424
|  | 1550.3923 | 1.4096 | 0.00021528 |  | 1550.3923 | 1.505 | 0.00057072
|  | 1550.2718 | 1.4096 | 0.00025205 |  | 1550.2718 | 1.505 | 0.00058909
|  | 1550.1513 | 1.4096 | 0.00027865 |  | 1550.1513 | 1.505 | 0.0006087
|  | 1550.0307 | 1.4096 | 0.00029335 |  | 1550.0307 | 1.505 | 0.00062625
|  | 1549.9102 | 1.4096 | 0.00029638 |  | 1549.9102 | 1.505 | 0.00063752
|  | 1549.7897 | 1.4096 | 0.00029128 |  | 1549.7897 | 1.505 | 0.00063954
|  | 1549.6691 | 1.4096 | 0.00028024 |  | 1549.6691 | 1.505 | 0.00063238
|  | 1549.5486 | 1.4096 | 0.00026564 |  | 1549.5486 | 1.505 | 0.00061911
|  | 1549.4281 | 1.4096 | 0.00024906 |  | 1549.4281 | 1.505 | 0.00060494
|  | 1549.3076 | 1.4096 | 0.00022977 |  | 1549.3076 | 1.505 | 0.00059456
|  | 1549.187 | 1.4096 | 0.00020825 |  | 1549.187 | 1.505 | 0.0005906
|  | 1549.0665 | 1.4096 | 0.00018477 |  | 1549.0665 | 1.505 | 0.00059284
|  | 1548.946 | 1.4096 | 0.00016139 |  | 1548.946 | 1.505 | 0.00059872
|  | 1548.8254 | 1.4096 | 0.00014153 |  | 1548.8254 | 1.505 | 0.00060532
|  | 1548.7049 | 1.4096 | 0.00012717 |  | 1548.7049 | 1.505 | 0.00061067
|  | 1548.5844 | 1.4096 | 0.00012052 |  | 1548.5844 | 1.505 | 0.00061507
|  | 1548.4638 | 1.4096 | 0.00011991 |  | 1548.4638 | 1.505 | 0.00062021
|  | 1548.3433 | 1.4096 | 0.00012321 |  | 1548.3433 | 1.505 | 0.00062763
|  | 1548.2228 | 1.4096 | 0.00012687 |  | 1548.2228 | 1.505 | 0.0006378
|  | 1548.1022 | 1.4096 | 0.00012876 |  | 1548.1022 | 1.505 | 0.00064882
|  | 1547.9817 | 1.4096 | 0.00012754 |  | 1547.9817 | 1.505 | 0.00065739
|  | 1547.8612 | 1.4096 | 0.00012439 |  | 1547.8612 | 1.505 | 0.00065995
|  | 1547.7407 | 1.4096 | 0.00012053 |  | 1547.7407 | 1.505 | 0.00065427
|  | 1547.6201 | 1.4096 | 0.00011697 |  | 1547.6201 | 1.505 | 0.000641
|  | 1547.4996 | 1.4097 | 0.00011282 |  | 1547.4996 | 1.505 | 0.00062318
|  | 1547.3791 | 1.4097 | 0.00010671 |  | 1547.3791 | 1.505 | 0.00060575
|  | 1547.2585 | 1.4097 | 9.659e-05 |  | 1547.2585 | 1.505 | 0.00059312
|  | 1547.138 | 1.4097 | 8.2624e-05 |  | 1547.138 | 1.505 | 0.00058801
|  | 1547.0175 | 1.4096 | 6.6416e-05 |  | 1547.0175 | 1.505 | 0.00059018
|  | 1546.8969 | 1.4096 | 5.2241e-05 |  | 1546.8969 | 1.5049 | 0.00059718
|  | 1546.7764 | 1.4096 | 4.6067e-05 |  | 1546.7764 | 1.5049 | 0.00060443
|  | 1546.6559 | 1.4096 | 5.1702e-05 |  | 1546.6559 | 1.5049 | 0.00060789
|  | 1546.5353 | 1.4096 | 6.9881e-05 |  | 1546.5353 | 1.5049 | 0.00060522
|  | 1546.4148 | 1.4096 | 9.8358e-05 |  | 1546.4148 | 1.5049 | 0.00059675
|  | 1546.2943 | 1.4096 | 0.0001302 |  | 1546.2943 | 1.5049 | 0.00058583
|  | 1546.1737 | 1.4096 | 0.00015964 |  | 1546.1737 | 1.5049 | 0.00057805
|  | 1546.0532 | 1.4096 | 0.0001816 |  | 1546.0532 | 1.5049 | 0.00057949
|  | 1545.9327 | 1.4097 | 0.00019628 |  | 1545.9327 | 1.5048 | 0.00059469
|  | 1545.8122 | 1.4097 | 0.0002055 |  | 1545.8122 | 1.5048 | 0.00062493
|  | 1545.6916 | 1.4097 | 0.00021438 |  | 1545.6916 | 1.5048 | 0.0006676
|  | 1545.5711 | 1.4097 | 0.00022579 |  | 1545.5711 | 1.5048 | 0.00071615
|  | 1545.4506 | 1.4097 | 0.00024124 |  | 1545.4506 | 1.5048 | 0.00076205
|  | 1545.33 | 1.4097 | 0.00025739 |  | 1545.33 | 1.5048 | 0.00079681
|  | 1545.2095 | 1.4096 | 0.00026805 |  | 1545.2095 | 1.5049 | 0.00081487
|  | 1545.089 | 1.4096 | 0.00026764 |  | 1545.089 | 1.5049 | 0.00081437
|  | 1544.9684 | 1.4096 | 0.00025253 |  | 1544.9684 | 1.5049 | 0.00079756
|  | 1544.8479 | 1.4096 | 0.00022257 |  | 1544.8479 | 1.505 | 0.00076976
|  | 1544.7274 | 1.4096 | 0.00018278 |  | 1544.7274 | 1.505 | 0.00073646
|  | 1544.6068 | 1.4096 | 0.00013978 |  | 1544.6068 | 1.505 | 0.000703
|  | 1544.4863 | 1.4096 | 0.00010052 |  | 1544.4863 | 1.505 | 0.00067277
|  | 1544.3658 | 1.4096 | 7.0416e-05 |  | 1544.3658 | 1.5049 | 0.00064789
|  | 1544.2452 | 1.4096 | 5.2471e-05 |  | 1544.2452 | 1.5049 | 0.00063007
|  | 1544.1247 | 1.4096 | 4.6393e-05 |  | 1544.1247 | 1.5049 | 0.00062113
|  | 1544.0042 | 1.4096 | 5.0628e-05 |  | 1544.0042 | 1.5049 | 0.00062217
|  | 1543.8837 | 1.4096 | 6.2219e-05 |  | 1543.8837 | 1.5048 | 0.00063299
|  | 1543.7631 | 1.4096 | 7.7473e-05 |  | 1543.7631 | 1.5048 | 0.00065084
|  | 1543.6426 | 1.4096 | 9.2832e-05 |  | 1543.6426 | 1.5048 | 0.0006705
|  | 1543.5221 | 1.4096 | 0.0001043 |  | 1543.5221 | 1.5048 | 0.00068551
|  | 1543.4015 | 1.4096 | 0.00010961 |  | 1543.4015 | 1.5048 | 0.00069146
|  | 1543.281 | 1.4096 | 0.00010875 |  | 1543.281 | 1.5048 | 0.00068815
|  | 1543.1605 | 1.4097 | 0.00010494 |  | 1543.1605 | 1.5048 | 0.00068145
|  | 1543.0399 | 1.4097 | 0.00010485 |  | 1543.0399 | 1.5047 | 0.00068175
|  | 1542.9194 | 1.4097 | 0.00011721 |  | 1542.9194 | 1.5047 | 0.00070033
|  | 1542.7989 | 1.4096 | 0.00014951 |  | 1542.7989 | 1.5046 | 0.00074447
|  | 1542.6783 | 1.4096 | 0.00020478 |  | 1542.6783 | 1.5046 | 0.00081369
|  | 1542.5578 | 1.4096 | 0.00027979 |  | 1542.5578 | 1.5046 | 0.00089851
|  | 1542.4373 | 1.4096 | 0.0003638 |  | 1542.4373 | 1.5046 | 0.00098317
|  | 1542.3167 | 1.4096 | 0.00044117 |  | 1542.3167 | 1.5047 | 0.00105
|  | 1542.1962 | 1.4096 | 0.00049568 |  | 1542.1962 | 1.5048 | 0.0010855
|  | 1542.0757 | 1.4096 | 0.00051556 |  | 1542.0757 | 1.5049 | 0.0010843
|  | 1541.9552 | 1.4096 | 0.00049744 |  | 1541.9552 | 1.505 | 0.00105
|  | 1541.8346 | 1.4096 | 0.00044607 |  | 1541.8346 | 1.505 | 0.0009926
|  | 1541.7141 | 1.4096 | 0.00037299 |  | 1541.7141 | 1.505 | 0.00092368
|  | 1541.5936 | 1.4096 | 0.00029304 |  | 1541.5936 | 1.5051 | 0.00085337
|  | 1541.473 | 1.4096 | 0.000219 |  | 1541.473 | 1.505 | 0.00078885
|  | 1541.3525 | 1.4096 | 0.00016085 |  | 1541.3525 | 1.505 | 0.00073519
|  | 1541.232 | 1.4096 | 0.00012544 |  | 1541.232 | 1.5049 | 0.00069806
|  | 1541.1114 | 1.4096 | 0.00011637 |  | 1541.1114 | 1.5049 | 0.00068395
|  | 1540.9909 | 1.4096 | 0.00013574 |  | 1540.9909 | 1.5048 | 0.00069965
|  | 1540.8704 | 1.4096 | 0.00018312 |  | 1540.8704 | 1.5047 | 0.00074806
|  | 1540.7498 | 1.4096 | 0.00025397 |  | 1540.7498 | 1.5047 | 0.00082484
|  | 1540.6293 | 1.4096 | 0.00034003 |  | 1540.6293 | 1.5047 | 0.00091605
|  | 1540.5088 | 1.4096 | 0.00042688 |  | 1540.5088 | 1.5047 | 0.0010006
|  | 1540.3882 | 1.4096 | 0.00049778 |  | 1540.3882 | 1.5048 | 0.0010563
|  | 1540.2677 | 1.4096 | 0.00053865 |  | 1540.2677 | 1.5049 | 0.0010684
|  | 1540.1472 | 1.4096 | 0.00054396 |  | 1540.1472 | 1.505 | 0.0010358
|  | 1540.0267 | 1.4096 | 0.00051807 |  | 1540.0267 | 1.505 | 0.00097307
|  | 1539.9061 | 1.4096 | 0.00047829 |  | 1539.9061 | 1.505 | 0.00090545
|  | 1539.7856 | 1.4096 | 0.00044611 |  | 1539.7856 | 1.505 | 0.00085986
|  | 1539.6651 | 1.4096 | 0.00044097 |  | 1539.6651 | 1.5049 | 0.0008544
|  | 1539.5445 | 1.4096 | 0.00047277 |  | 1539.5445 | 1.5049 | 0.00089268
|  | 1539.424 | 1.4096 | 0.00053656 |  | 1539.424 | 1.5048 | 0.00096252
|  | 1539.3035 | 1.4096 | 0.00061391 |  | 1539.3035 | 1.5049 | 0.0010407
|  | 1539.1829 | 1.4096 | 0.00067828 |  | 1539.1829 | 1.5049 | 0.0011015
|  | 1539.0624 | 1.4096 | 0.00070251 |  | 1539.0624 | 1.505 | 0.0011254
|  | 1538.9419 | 1.4096 | 0.00067474 |  | 1538.9419 | 1.5052 | 0.0011052
|  | 1538.8213 | 1.4096 | 0.0005938 |  | 1538.8213 | 1.5052 | 0.0010465
|  | 1538.7008 | 1.4096 | 0.00047582 |  | 1538.7008 | 1.5053 | 0.00096385
|  | 1538.5803 | 1.4096 | 0.00034472 |  | 1538.5803 | 1.5053 | 0.00087331
|  | 1538.4598 | 1.4096 | 0.00022292 |  | 1538.4598 | 1.5053 | 0.0007877
|  | 1538.3392 | 1.4096 | 0.00012696 |  | 1538.3392 | 1.5053 | 0.00071363
|  | 1538.2187 | 1.4096 | 6.2413e-05 |  | 1538.2187 | 1.5053 | 0.00065242
|  | 1538.0982 | 1.4096 | 2.5333e-05 |  | 1538.0982 | 1.5052 | 0.00060277
|  | 1537.9776 | 1.4096 | 9.0388e-06 |  | 1537.9776 | 1.5052 | 0.00056304
|  | 1537.8571 | 1.4096 | 4.829e-06 |  | 1537.8571 | 1.5052 | 0.00053245
|  | 1537.7366 | 1.4096 | 8.6655e-06 |  | 1537.7366 | 1.5051 | 0.00051069
|  | 1537.616 | 1.4095 | 1.8201e-05 |  | 1537.616 | 1.5051 | 0.00049671
|  | 1537.4955 | 1.4095 | 3.432e-05 |  | 1537.4955 | 1.5051 | 0.00048798
|  | 1537.375 | 1.4095 | 5.5614e-05 |  | 1537.375 | 1.505 | 0.00048119
|  | 1537.2544 | 1.4095 | 7.9226e-05 |  | 1537.2544 | 1.505 | 0.00047331
|  | 1537.1339 | 1.4095 | 9.9116e-05 |  | 1537.1339 | 1.505 | 0.00046365
|  | 1537.0134 | 1.4095 | 0.00010978 |  | 1537.0134 | 1.505 | 0.00045371
|  | 1536.8928 | 1.4095 | 0.00010796 |  | 1536.8928 | 1.5049 | 0.00044702
|  | 1536.7723 | 1.4096 | 9.4028e-05 |  | 1536.7723 | 1.5049 | 0.00044648
|  | 1536.6518 | 1.4096 | 7.3218e-05 |  | 1536.6518 | 1.5049 | 0.00045284
|  | 1536.5313 | 1.4096 | 5.3469e-05 |  | 1536.5313 | 1.5048 | 0.00046371
|  | 1536.4107 | 1.4096 | 4.1438e-05 |  | 1536.4107 | 1.5048 | 0.00047443
|  | 1536.2902 | 1.4096 | 4.2018e-05 |  | 1536.2902 | 1.5048 | 0.00048032
|  | 1536.1697 | 1.4096 | 5.5435e-05 |  | 1536.1697 | 1.5048 | 0.00047911
|  | 1536.0491 | 1.4096 | 7.8516e-05 |  | 1536.0491 | 1.5048 | 0.00047267
|  | 1535.9286 | 1.4096 | 0.00010574 |  | 1535.9286 | 1.5048 | 0.00046562
|  | 1535.8081 | 1.4096 | 0.00013187 |  | 1535.8081 | 1.5048 | 0.00046411
|  | 1535.6875 | 1.4095 | 0.00015207 |  | 1535.6875 | 1.5047 | 0.00047164
|  | 1535.567 | 1.4095 | 0.00016328 |  | 1535.567 | 1.5047 | 0.00048821
|  | 1535.4465 | 1.4095 | 0.00016346 |  | 1535.4465 | 1.5047 | 0.00050951
|  | 1535.3259 | 1.4095 | 0.00015331 |  | 1535.3259 | 1.5047 | 0.00052872
|  | 1535.2054 | 1.4095 | 0.00013324 |  | 1535.2054 | 1.5047 | 0.00054011
|  | 1535.0849 | 1.4095 | 0.00010646 |  | 1535.0849 | 1.5047 | 0.00054162
|  | 1534.9643 | 1.4095 | 7.8571e-05 |  | 1534.9643 | 1.5047 | 0.0005359
|  | 1534.8438 | 1.4095 | 5.6772e-05 |  | 1534.8438 | 1.5047 | 0.00052965
|  | 1534.7233 | 1.4095 | 4.9004e-05 |  | 1534.7233 | 1.5046 | 0.00053022
|  | 1534.6028 | 1.4095 | 6.241e-05 |  | 1534.6028 | 1.5046 | 0.00054358
|  | 1534.4822 | 1.4094 | 0.00010019 |  | 1534.4822 | 1.5046 | 0.0005707
|  | 1534.3617 | 1.4094 | 0.00016008 |  | 1534.3617 | 1.5046 | 0.00060799
|  | 1534.2412 | 1.4094 | 0.00023467 |  | 1534.2412 | 1.5046 | 0.00064823
|  | 1534.1206 | 1.4094 | 0.00031182 |  | 1534.1206 | 1.5046 | 0.00068352
|  | 1534.0001 | 1.4094 | 0.00037864 |  | 1534.0001 | 1.5046 | 0.00070765
|  | 1533.8796 | 1.4094 | 0.00042432 |  | 1533.8796 | 1.5047 | 0.0007186
|  | 1533.759 | 1.4094 | 0.00044375 |  | 1533.759 | 1.5047 | 0.00071788
|  | 1533.6385 | 1.4095 | 0.00043764 |  | 1533.6385 | 1.5047 | 0.00070953
|  | 1533.518 | 1.4095 | 0.0004115 |  | 1533.518 | 1.5047 | 0.00069784
|  | 1533.3974 | 1.4095 | 0.00037432 |  | 1533.3974 | 1.5047 | 0.0006855
|  | 1533.2769 | 1.4095 | 0.000334 |  | 1533.2769 | 1.5048 | 0.00067298
|  | 1533.1564 | 1.4095 | 0.00029707 |  | 1533.1564 | 1.5048 | 0.00065819
|  | 1533.0358 | 1.4095 | 0.00026497 |  | 1533.0358 | 1.5048 | 0.00063858
|  | 1532.9153 | 1.4095 | 0.00023711 |  | 1532.9153 | 1.5048 | 0.0006128
|  | 1532.7948 | 1.4095 | 0.00021101 |  | 1532.7948 | 1.5048 | 0.0005813
|  | 1532.6743 | 1.4095 | 0.00018569 |  | 1532.6743 | 1.5048 | 0.00054712
|  | 1532.5537 | 1.4095 | 0.00016045 |  | 1532.5537 | 1.5048 | 0.00051445
|  | 1532.4332 | 1.4095 | 0.00013932 |  | 1532.4332 | 1.5048 | 0.00048738
|  | 1532.3127 | 1.4095 | 0.00012564 |  | 1532.3127 | 1.5047 | 0.00046811
|  | 1532.1921 | 1.4095 | 0.00012362 |  | 1532.1921 | 1.5047 | 0.00045655
|  | 1532.0716 | 1.4095 | 0.0001345 |  | 1532.0716 | 1.5047 | 0.00045007
|  | 1531.9511 | 1.4095 | 0.00015671 |  | 1531.9511 | 1.5047 | 0.00044539
|  | 1531.8305 | 1.4095 | 0.00018484 |  | 1531.8305 | 1.5047 | 0.00043989
|  | 1531.71 | 1.4095 | 0.00021216 |  | 1531.71 | 1.5046 | 0.00043269
|  | 1531.5895 | 1.4095 | 0.00023195 |  | 1531.5895 | 1.5046 | 0.00042495
|  | 1531.4689 | 1.4095 | 0.00023953 |  | 1531.4689 | 1.5046 | 0.0004191
|  | 1531.3484 | 1.4095 | 0.00023455 |  | 1531.3484 | 1.5046 | 0.00041646
|  | 1531.2279 | 1.4095 | 0.00021915 |  | 1531.2279 | 1.5046 | 0.000417
|  | 1531.1073 | 1.4095 | 0.00019829 |  | 1531.1073 | 1.5046 | 0.00041792
|  | 1530.9868 | 1.4095 | 0.00017637 |  | 1530.9868 | 1.5046 | 0.00041534
|  | 1530.8663 | 1.4095 | 0.00015695 |  | 1530.8663 | 1.5046 | 0.0004064
|  | 1530.7458 | 1.4096 | 0.00014207 |  | 1530.7458 | 1.5045 | 0.00039041
|  | 1530.6252 | 1.4096 | 0.00013015 |  | 1530.6252 | 1.5045 | 0.00037009
|  | 1530.5047 | 1.4096 | 0.0001205 |  | 1530.5047 | 1.5045 | 0.00035102
|  | 1530.3842 | 1.4096 | 0.00011169 |  | 1530.3842 | 1.5045 | 0.00033902
|  | 1530.2636 | 1.4095 | 0.00010274 |  | 1530.2636 | 1.5044 | 0.00033771
|  | 1530.1431 | 1.4095 | 9.3429e-05 |  | 1530.1431 | 1.5044 | 0.00034653
|  | 1530.0226 | 1.4095 | 8.3277e-05 |  | 1530.0226 | 1.5044 | 0.00036154
|  | 1529.902 | 1.4095 | 7.1378e-05 |  | 1529.902 | 1.5044 | 0.0003766
|  | 1529.7815 | 1.4095 | 5.6809e-05 |  | 1529.7815 | 1.5043 | 0.00038665
|  | 1529.661 | 1.4095 | 3.8949e-05 |  | 1529.661 | 1.5043 | 0.00039041
|  | 1529.5404 | 1.4095 | 1.9789e-05 |  | 1529.5404 | 1.5043 | 0.00039058
|  | 1529.4199 | 1.4095 | 2.9229e-06 |  | 1529.4199 | 1.5043 | 0.00039268
|  | 1529.2994 | 1.4095 | -5.7181e-06 |  | 1529.2994 | 1.5043 | 0.00040209
|  | 1529.1789 | 1.4095 | -1.4594e-06 |  | 1529.1789 | 1.5042 | 0.00042092
|  | 1529.0583 | 1.4094 | 1.9108e-05 |  | 1529.0583 | 1.5042 | 0.00044649
|  | 1528.9378 | 1.4095 | 5.3536e-05 |  | 1528.9378 | 1.5042 | 0.00047216
|  | 1528.8173 | 1.4095 | 9.5432e-05 |  | 1528.8173 | 1.5042 | 0.00049037
|  | 1528.6967 | 1.4095 | 0.00013502 |  | 1528.6967 | 1.5043 | 0.00049588
|  | 1528.5762 | 1.4095 | 0.00016233 |  | 1528.5762 | 1.5043 | 0.00048771
|  | 1528.4557 | 1.4095 | 0.00017155 |  | 1528.4557 | 1.5043 | 0.00047018
|  | 1528.3351 | 1.4095 | 0.00016349 |  | 1528.3351 | 1.5043 | 0.0004507
|  | 1528.2146 | 1.4095 | 0.00014432 |  | 1528.2146 | 1.5042 | 0.00043616
|  | 1528.0941 | 1.4095 | 0.00012473 |  | 1528.0941 | 1.5042 | 0.00043073
|  | 1527.9735 | 1.4095 | 0.00011417 |  | 1527.9735 | 1.5042 | 0.00043436
|  | 1527.853 | 1.4095 | 0.00011908 |  | 1527.853 | 1.5042 | 0.00044412
|  | 1527.7325 | 1.4095 | 0.00013861 |  | 1527.7325 | 1.5041 | 0.00045566
|  | 1527.6119 | 1.4095 | 0.00016692 |  | 1527.6119 | 1.5041 | 0.00046605
|  | 1527.4914 | 1.4095 | 0.00019523 |  | 1527.4914 | 1.5041 | 0.0004745
|  | 1527.3709 | 1.4094 | 0.00021512 |  | 1527.3709 | 1.5041 | 0.00048133
|  | 1527.2504 | 1.4094 | 0.00022289 |  | 1527.2504 | 1.5041 | 0.00048706
|  | 1527.1298 | 1.4094 | 0.00021876 |  | 1527.1298 | 1.5041 | 0.0004906
|  | 1527.0093 | 1.4094 | 0.00020707 |  | 1527.0093 | 1.5041 | 0.00048947
|  | 1526.8888 | 1.4094 | 0.00019423 |  | 1526.8888 | 1.5041 | 0.00048091
|  | 1526.7682 | 1.4094 | 0.00018612 |  | 1526.7682 | 1.5041 | 0.00046465
|  | 1526.6477 | 1.4094 | 0.00018634 |  | 1526.6477 | 1.504 | 0.00044389
|  | 1526.5272 | 1.4094 | 0.00019694 |  | 1526.5272 | 1.504 | 0.0004263
|  | 1526.4066 | 1.4094 | 0.00021837 |  | 1526.4066 | 1.504 | 0.00042088
|  | 1526.2861 | 1.4094 | 0.00025105 |  | 1526.2861 | 1.5039 | 0.00043561
|  | 1526.1656 | 1.4094 | 0.00029386 |  | 1526.1656 | 1.5038 | 0.00047308
|  | 1526.045 | 1.4094 | 0.00034481 |  | 1526.045 | 1.5038 | 0.00052982
|  | 1525.9245 | 1.4094 | 0.00039871 |  | 1525.9245 | 1.5038 | 0.00059638
|  | 1525.804 | 1.4094 | 0.00044791 |  | 1525.804 | 1.5038 | 0.00066051
|  | 1525.6834 | 1.4094 | 0.00048408 |  | 1525.6834 | 1.5038 | 0.00071109
|  | 1525.5629 | 1.4094 | 0.00049964 |  | 1525.5629 | 1.5039 | 0.00074127
|  | 1525.4424 | 1.4094 | 0.00049225 |  | 1525.4424 | 1.5039 | 0.00074992
|  | 1525.3219 | 1.4094 | 0.00046525 |  | 1525.3219 | 1.5039 | 0.00074073
|  | 1525.2013 | 1.4094 | 0.00042843 |  | 1525.2013 | 1.5039 | 0.00071985
|  | 1525.0808 | 1.4094 | 0.00039289 |  | 1525.0808 | 1.504 | 0.00069376
|  | 1524.9603 | 1.4094 | 0.00036956 |  | 1524.9603 | 1.5039 | 0.00066705
|  | 1524.8397 | 1.4094 | 0.00036205 |  | 1524.8397 | 1.5039 | 0.00064286
|  | 1524.7192 | 1.4094 | 0.00036885 |  | 1524.7192 | 1.5039 | 0.00062302
|  | 1524.5987 | 1.4094 | 0.00038105 |  | 1524.5987 | 1.5039 | 0.00060916
|  | 1524.4781 | 1.4094 | 0.00039075 |  | 1524.4781 | 1.5038 | 0.00060347
|  | 1524.3576 | 1.4094 | 0.00039013 |  | 1524.3576 | 1.5038 | 0.00060696
|  | 1524.2371 | 1.4094 | 0.00037921 |  | 1524.2371 | 1.5038 | 0.00061954
|  | 1524.1165 | 1.4094 | 0.00036227 |  | 1524.1165 | 1.5037 | 0.00063928
|  | 1523.996 | 1.4094 | 0.0003478 |  | 1523.996 | 1.5037 | 0.00066266
|  | 1523.8755 | 1.4094 | 0.00034338 |  | 1523.8755 | 1.5037 | 0.0006866
|  | 1523.7549 | 1.4094 | 0.00035362 |  | 1523.7549 | 1.5036 | 0.00070986
|  | 1523.6344 | 1.4094 | 0.00037709 |  | 1523.6344 | 1.5036 | 0.00073448
|  | 1523.5139 | 1.4094 | 0.00041051 |  | 1523.5139 | 1.5035 | 0.00076587
|  | 1523.3934 | 1.4094 | 0.00044878 |  | 1523.3934 | 1.5035 | 0.00081086
|  | 1523.2728 | 1.4094 | 0.00048824 |  | 1523.2728 | 1.5035 | 0.00087422
|  | 1523.1523 | 1.4094 | 0.000528 |  | 1523.1523 | 1.5034 | 0.00095647
|  | 1523.0318 | 1.4094 | 0.00056852 |  | 1523.0318 | 1.5034 | 0.0010522
|  | 1522.9112 | 1.4094 | 0.00060844 |  | 1522.9112 | 1.5034 | 0.0011504
|  | 1522.7907 | 1.4094 | 0.00064402 |  | 1522.7907 | 1.5035 | 0.0012373
|  | 1522.6702 | 1.4094 | 0.00066845 |  | 1522.6702 | 1.5036 | 0.0013014
|  | 1522.5496 | 1.4094 | 0.00067524 |  | 1522.5496 | 1.5036 | 0.0013363
|  | 1522.4291 | 1.4094 | 0.00066127 |  | 1522.4291 | 1.5037 | 0.0013443
|  | 1522.3086 | 1.4094 | 0.00063198 |  | 1522.3086 | 1.5037 | 0.001336
|  | 1522.188 | 1.4094 | 0.00059996 |  | 1522.188 | 1.5038 | 0.0013268
|  | 1522.0675 | 1.4094 | 0.00058277 |  | 1522.0675 | 1.5038 | 0.0013322
|  | 1521.947 | 1.4094 | 0.00059674 |  | 1521.947 | 1.5038 | 0.001363
|  | 1521.8264 | 1.4094 | 0.00064982 |  | 1521.8264 | 1.5038 | 0.0014204
|  | 1521.7059 | 1.4094 | 0.0007375 |  | 1521.7059 | 1.5038 | 0.0014951
|  | 1521.5854 | 1.4094 | 0.00084194 |  | 1521.5854 | 1.5039 | 0.0015693
|  | 1521.4649 | 1.4094 | 0.00093657 |  | 1521.4649 | 1.504 | 0.0016218
|  | 1521.3443 | 1.4094 | 0.00099831 |  | 1521.3443 | 1.5041 | 0.0016335
|  | 1521.2238 | 1.4094 | 0.0010054 |  | 1521.2238 | 1.5043 | 0.0015954
|  | 1521.1033 | 1.4094 | 0.00096131 |  | 1521.1033 | 1.5044 | 0.0015108
|  | 1520.9827 | 1.4094 | 0.00088178 |  | 1520.9827 | 1.5045 | 0.0013953
|  | 1520.8622 | 1.4094 | 0.00078314 |  | 1520.8622 | 1.5045 | 0.0012713
|  | 1520.7417 | 1.4094 | 0.00069904 |  | 1520.7417 | 1.5045 | 0.0011609
|  | 1520.6211 | 1.4094 | 0.00064374 |  | 1520.6211 | 1.5044 | 0.0010795
|  | 1520.5006 | 1.4094 | 0.00062231 |  | 1520.5006 | 1.5044 | 0.0010322
|  | 1520.3801 | 1.4094 | 0.00062877 |  | 1520.3801 | 1.5043 | 0.0010133
|  | 1520.2595 | 1.4094 | 0.0006489 |  | 1520.2595 | 1.5043 | 0.0010101
|  | 1520.139 | 1.4094 | 0.00066693 |  | 1520.139 | 1.5043 | 0.0010077
|  | 1520.0185 | 1.4094 | 0.00067228 |  | 1520.0185 | 1.5043 | 0.00099492
|  | 1519.898 | 1.4094 | 0.00065972 |  | 1519.898 | 1.5043 | 0.00096667
|  | 1519.7774 | 1.4094 | 0.00063311 |  | 1519.7774 | 1.5043 | 0.00092485
|  | 1519.6569 | 1.4094 | 0.00059927 |  | 1519.6569 | 1.5043 | 0.00087567
|  | 1519.5364 | 1.4094 | 0.0005657 |  | 1519.5364 | 1.5043 | 0.00082676
|  | 1519.4158 | 1.4094 | 0.00053782 |  | 1519.4158 | 1.5043 | 0.00078385
|  | 1519.2953 | 1.4094 | 0.00051847 |  | 1519.2953 | 1.5042 | 0.00075003
|  | 1519.1748 | 1.4094 | 0.00050748 |  | 1519.1748 | 1.5042 | 0.00072562
|  | 1519.0542 | 1.4094 | 0.00050521 |  | 1519.0542 | 1.5041 | 0.00070991
|  | 1518.9337 | 1.4094 | 0.00051195 |  | 1518.9337 | 1.5041 | 0.00070171
|  | 1518.8132 | 1.4094 | 0.00052861 |  | 1518.8132 | 1.5041 | 0.00070083
|  | 1518.6926 | 1.4094 | 0.0005568 |  | 1518.6926 | 1.504 | 0.00070652
|  | 1518.5721 | 1.4094 | 0.00059536 |  | 1518.5721 | 1.504 | 0.00071805
|  | 1518.4516 | 1.4094 | 0.00064076 |  | 1518.4516 | 1.5039 | 0.00073426
|  | 1518.331 | 1.4094 | 0.00068832 |  | 1518.331 | 1.5039 | 0.00075414
|  | 1518.2105 | 1.4094 | 0.00073487 |  | 1518.2105 | 1.5039 | 0.00077781
|  | 1518.09 | 1.4094 | 0.00077253 |  | 1518.09 | 1.5038 | 0.00080703
|  | 1517.9695 | 1.4094 | 0.00080629 |  | 1517.9695 | 1.5038 | 0.00084495
|  | 1517.8489 | 1.4094 | 0.00083353 |  | 1517.8489 | 1.5038 | 0.00089396
|  | 1517.7284 | 1.4093 | 0.00085871 |  | 1517.7284 | 1.5038 | 0.00095414
|  | 1517.6079 | 1.4093 | 0.00088399 |  | 1517.6079 | 1.5038 | 0.0010218
|  | 1517.4873 | 1.4093 | 0.00090968 |  | 1517.4873 | 1.5038 | 0.0010899
|  | 1517.3668 | 1.4093 | 0.00093231 |  | 1517.3668 | 1.5038 | 0.0011498
|  | 1517.2463 | 1.4093 | 0.0009515 |  | 1517.2463 | 1.5039 | 0.0011942
|  | 1517.1257 | 1.4093 | 0.00096189 |  | 1517.1257 | 1.5039 | 0.00122
|  | 1517.0052 | 1.4093 | 0.00096636 |  | 1517.0052 | 1.504 | 0.001228
|  | 1516.8847 | 1.4093 | 0.00096096 |  | 1516.8847 | 1.5041 | 0.0012219
|  | 1516.7641 | 1.4093 | 0.00095428 |  | 1516.7641 | 1.5041 | 0.0012053
|  | 1516.6436 | 1.4093 | 0.00094636 |  | 1516.6436 | 1.5042 | 0.0011798
|  | 1516.5231 | 1.4093 | 0.00093926 |  | 1516.5231 | 1.5043 | 0.0011439
|  | 1516.4025 | 1.4093 | 0.00093412 |  | 1516.4025 | 1.5043 | 0.0010943
|  | 1516.282 | 1.4093 | 0.00092892 |  | 1516.282 | 1.5044 | 0.0010296
|  | 1516.1615 | 1.4093 | 0.00092604 |  | 1516.1615 | 1.5044 | 0.00095214
|  | 1516.041 | 1.4093 | 0.00092016 |  | 1516.041 | 1.5044 | 0.00086986
|  | 1515.9204 | 1.4093 | 0.00091309 |  | 1515.9204 | 1.5044 | 0.00079309
|  | 1515.7999 | 1.4093 | 0.0009103 |  | 1515.7999 | 1.5043 | 0.00073192
|  | 1515.6794 | 1.4093 | 0.00091412 |  | 1515.6794 | 1.5043 | 0.00069158
|  | 1515.5588 | 1.4093 | 0.00093132 |  | 1515.5588 | 1.5042 | 0.00067076
|  | 1515.4383 | 1.4093 | 0.00096002 |  | 1515.4383 | 1.5042 | 0.00066227
|  | 1515.3178 | 1.4093 | 0.00099966 |  | 1515.3178 | 1.5042 | 0.00065628
|  | 1515.1972 | 1.4093 | 0.0010478 |  | 1515.1972 | 1.5042 | 0.00064477
|  | 1515.0767 | 1.4093 | 0.0010939 |  | 1515.0767 | 1.5042 | 0.0006245
|  | 1514.9562 | 1.4093 | 0.0011329 |  | 1514.9562 | 1.5042 | 0.00059766
|  | 1514.8356 | 1.4093 | 0.0011622 |  | 1514.8356 | 1.5041 | 0.00056962
|  | 1514.7151 | 1.4093 | 0.0011759 |  | 1514.7151 | 1.5041 | 0.00054555
|  | 1514.5946 | 1.4093 | 0.0011773 |  | 1514.5946 | 1.5041 | 0.00052765
|  | 1514.474 | 1.4093 | 0.0011651 |  | 1514.474 | 1.5041 | 0.00051401
|  | 1514.3535 | 1.4093 | 0.0011467 |  | 1514.3535 | 1.504 | 0.0005009
|  | 1514.233 | 1.4094 | 0.001125 |  | 1514.233 | 1.504 | 0.00048496
|  | 1514.1125 | 1.4094 | 0.0011059 |  | 1514.1125 | 1.504 | 0.00046625
|  | 1513.9919 | 1.4094 | 0.0010904 |  | 1513.9919 | 1.504 | 0.00044748
|  | 1513.8714 | 1.4093 | 0.0010848 |  | 1513.8714 | 1.5039 | 0.000433
|  | 1513.7509 | 1.4093 | 0.0010889 |  | 1513.7509 | 1.5039 | 0.00042575
|  | 1513.6303 | 1.4093 | 0.0011029 |  | 1513.6303 | 1.5038 | 0.00042553
|  | 1513.5098 | 1.4093 | 0.0011237 |  | 1513.5098 | 1.5038 | 0.00042841
|  | 1513.3893 | 1.4093 | 0.0011484 |  | 1513.3893 | 1.5038 | 0.00042957
|  | 1513.2687 | 1.4093 | 0.0011799 |  | 1513.2687 | 1.5038 | 0.0004263
|  | 1513.1482 | 1.4093 | 0.0012078 |  | 1513.1482 | 1.5037 | 0.00042044
|  | 1513.0277 | 1.4093 | 0.0012369 |  | 1513.0277 | 1.5037 | 0.00041806
|  | 1512.9071 | 1.4093 | 0.0012702 |  | 1512.9071 | 1.5037 | 0.00042709
|  | 1512.7866 | 1.4093 | 0.0013081 |  | 1512.7866 | 1.5036 | 0.00045225
|  | 1512.6661 | 1.4093 | 0.0013561 |  | 1512.6661 | 1.5036 | 0.00049256
|  | 1512.5456 | 1.4093 | 0.0014039 |  | 1512.5456 | 1.5036 | 0.00053987
|  | 1512.425 | 1.4093 | 0.0014478 |  | 1512.425 | 1.5036 | 0.00058238
|  | 1512.3045 | 1.4093 | 0.0014882 |  | 1512.3045 | 1.5036 | 0.00060836
|  | 1512.184 | 1.4093 | 0.0015153 |  | 1512.184 | 1.5036 | 0.00061232
|  | 1512.0634 | 1.4094 | 0.0015259 |  | 1512.0634 | 1.5036 | 0.00059698
|  | 1511.9429 | 1.4094 | 0.0015191 |  | 1511.9429 | 1.5037 | 0.00057139
|  | 1511.8224 | 1.4094 | 0.001497 |  | 1511.8224 | 1.5036 | 0.00054675
|  | 1511.7018 | 1.4094 | 0.0014732 |  | 1511.7018 | 1.5036 | 0.00053153
|  | 1511.5813 | 1.4093 | 0.0014493 |  | 1511.5813 | 1.5036 | 0.00052728
|  | 1511.4608 | 1.4093 | 0.0014331 |  | 1511.4608 | 1.5036 | 0.00052914
|  | 1511.3402 | 1.4093 | 0.0014263 |  | 1511.3402 | 1.5036 | 0.00052852
|  | 1511.2197 | 1.4094 | 0.001425 |  | 1511.2197 | 1.5036 | 0.00051803
|  | 1511.0992 | 1.4094 | 0.0014354 |  | 1511.0992 | 1.5036 | 0.0004955
|  | 1510.9786 | 1.4094 | 0.0014454 |  | 1510.9786 | 1.5036 | 0.00046488
|  | 1510.8581 | 1.4094 | 0.0014581 |  | 1510.8581 | 1.5035 | 0.00043465
|  | 1510.7376 | 1.4094 | 0.001467 |  | 1510.7376 | 1.5035 | 0.00041392
|  | 1510.6171 | 1.4094 | 0.0014792 |  | 1510.6171 | 1.5034 | 0.00040863
|  | 1510.4965 | 1.4094 | 0.0014897 |  | 1510.4965 | 1.5034 | 0.00041948
|  | 1510.376 | 1.4095 | 0.0015013 |  | 1510.376 | 1.5034 | 0.00044256
|  | 1510.2555 | 1.4095 | 0.0015135 |  | 1510.2555 | 1.5033 | 0.00047034
|  | 1510.1349 | 1.4094 | 0.0015236 |  | 1510.1349 | 1.5033 | 0.00049648
|  | 1510.0144 | 1.4094 | 0.0015278 |  | 1510.0144 | 1.5033 | 0.00051671
|  | 1509.8939 | 1.4094 | 0.0015289 |  | 1509.8939 | 1.5033 | 0.0005301
|  | 1509.7733 | 1.4094 | 0.0015258 |  | 1509.7733 | 1.5033 | 0.00053741
|  | 1509.6528 | 1.4094 | 0.0015249 |  | 1509.6528 | 1.5033 | 0.00053995
|  | 1509.5323 | 1.4093 | 0.001524 |  | 1509.5323 | 1.5033 | 0.00053882
|  | 1509.4117 | 1.4093 | 0.0015313 |  | 1509.4117 | 1.5033 | 0.00053428
|  | 1509.2912 | 1.4093 | 0.0015501 |  | 1509.2912 | 1.5033 | 0.00052708
|  | 1509.1707 | 1.4093 | 0.0015741 |  | 1509.1707 | 1.5032 | 0.00051907
|  | 1509.0501 | 1.4094 | 0.0015989 |  | 1509.0501 | 1.5032 | 0.00051315
|  | 1508.9296 | 1.4094 | 0.0016194 |  | 1508.9296 | 1.5032 | 0.0005121
|  | 1508.8091 | 1.4094 | 0.0016316 |  | 1508.8091 | 1.5032 | 0.00051786
|  | 1508.6886 | 1.4094 | 0.0016282 |  | 1508.6886 | 1.5031 | 0.00052939
|  | 1508.568 | 1.4094 | 0.0016085 |  | 1508.568 | 1.5031 | 0.00054368
|  | 1508.4475 | 1.4094 | 0.0015765 |  | 1508.4475 | 1.5031 | 0.00055645
|  | 1508.327 | 1.4094 | 0.001535 |  | 1508.327 | 1.5031 | 0.00056496
|  | 1508.2064 | 1.4094 | 0.0014981 |  | 1508.2064 | 1.503 | 0.00056977
|  | 1508.0859 | 1.4094 | 0.0014702 |  | 1508.0859 | 1.503 | 0.0005761
|  | 1507.9654 | 1.4094 | 0.0014641 |  | 1507.9654 | 1.5029 | 0.00059249
|  | 1507.8448 | 1.4094 | 0.0014833 |  | 1507.8448 | 1.5029 | 0.00062835
|  | 1507.7243 | 1.4094 | 0.0015374 |  | 1507.7243 | 1.5028 | 0.0006905
|  | 1507.6038 | 1.4094 | 0.0016147 |  | 1507.6038 | 1.5028 | 0.00077961
|  | 1507.4832 | 1.4094 | 0.0017093 |  | 1507.4832 | 1.5028 | 0.00088864
|  | 1507.3627 | 1.4094 | 0.0018066 |  | 1507.3627 | 1.5028 | 0.0010026
|  | 1507.2422 | 1.4094 | 0.001886 |  | 1507.2422 | 1.5028 | 0.0011021
|  | 1507.1216 | 1.4094 | 0.001924 |  | 1507.1216 | 1.503 | 0.0011671
|  | 1507.0011 | 1.4095 | 0.0019126 |  | 1507.0011 | 1.5031 | 0.0011839
|  | 1506.8806 | 1.4095 | 0.0018496 |  | 1506.8806 | 1.5032 | 0.0011493
|  | 1506.7601 | 1.4095 | 0.0017401 |  | 1506.7601 | 1.5033 | 0.001073
|  | 1506.6395 | 1.4095 | 0.0016126 |  | 1506.6395 | 1.5033 | 0.00097598
|  | 1506.519 | 1.4095 | 0.0014869 |  | 1506.519 | 1.5033 | 0.00088473
|  | 1506.3985 | 1.4095 | 0.0013911 |  | 1506.3985 | 1.5032 | 0.00082419
|  | 1506.2779 | 1.4095 | 0.0013411 |  | 1506.2779 | 1.5031 | 0.00081075
|  | 1506.1574 | 1.4094 | 0.0013417 |  | 1506.1574 | 1.503 | 0.00084758
|  | 1506.0369 | 1.4094 | 0.001383 |  | 1506.0369 | 1.503 | 0.00092411
|  | 1505.9163 | 1.4094 | 0.0014416 |  | 1505.9163 | 1.503 | 0.0010185
|  | 1505.7958 | 1.4094 | 0.0014997 |  | 1505.7958 | 1.503 | 0.0011048
|  | 1505.6753 | 1.4094 | 0.0015272 |  | 1505.6753 | 1.5031 | 0.0011604
|  | 1505.5547 | 1.4094 | 0.0015127 |  | 1505.5547 | 1.5032 | 0.0011726
|  | 1505.4342 | 1.4094 | 0.001456 |  | 1505.4342 | 1.5033 | 0.0011417
|  | 1505.3137 | 1.4094 | 0.0013672 |  | 1505.3137 | 1.5034 | 0.001079
|  | 1505.1931 | 1.4094 | 0.001261 |  | 1505.1931 | 1.5034 | 0.0010014
|  | 1505.0726 | 1.4094 | 0.0011615 |  | 1505.0726 | 1.5034 | 0.00092518
|  | 1504.9521 | 1.4094 | 0.0010813 |  | 1504.9521 | 1.5034 | 0.00086122
|  | 1504.8316 | 1.4095 | 0.0010271 |  | 1504.8316 | 1.5033 | 0.0008141
|  | 1504.711 | 1.4095 | 0.00099455 |  | 1504.711 | 1.5033 | 0.00078313
|  | 1504.5905 | 1.4095 | 0.0009755 |  | 1504.5905 | 1.5033 | 0.00076552
|  | 1504.47 | 1.4095 | 0.00096047 |  | 1504.47 | 1.5032 | 0.0007587
|  | 1504.3494 | 1.4095 | 0.00094443 |  | 1504.3494 | 1.5032 | 0.00076093
|  | 1504.2289 | 1.4095 | 0.00092275 |  | 1504.2289 | 1.5032 | 0.0007706
|  | 1504.1084 | 1.4094 | 0.00089404 |  | 1504.1084 | 1.5032 | 0.00078534
|  | 1503.9878 | 1.4094 | 0.00086505 |  | 1503.9878 | 1.5032 | 0.00080064
|  | 1503.8673 | 1.4094 | 0.00083567 |  | 1503.8673 | 1.5032 | 0.00081152
|  | 1503.7468 | 1.4094 | 0.00080726 |  | 1503.7468 | 1.5032 | 0.00081362
|  | 1503.6262 | 1.4094 | 0.00078292 |  | 1503.6262 | 1.5032 | 0.00080589
|  | 1503.5057 | 1.4094 | 0.00075834 |  | 1503.5057 | 1.5032 | 0.0007906
|  | 1503.3852 | 1.4095 | 0.00073478 |  | 1503.3852 | 1.5032 | 0.00077249
|  | 1503.2647 | 1.4095 | 0.0007155 |  | 1503.2647 | 1.5032 | 0.00075618
|  | 1503.1441 | 1.4095 | 0.00070183 |  | 1503.1441 | 1.5032 | 0.00074358
|  | 1503.0236 | 1.4095 | 0.00069429 |  | 1503.0236 | 1.5032 | 0.00073332
|  | 1502.9031 | 1.4095 | 0.00069724 |  | 1502.9031 | 1.5032 | 0.0007213
|  | 1502.7825 | 1.4095 | 0.00070661 |  | 1502.7825 | 1.5032 | 0.00070437
|  | 1502.662 | 1.4095 | 0.00071431 |  | 1502.662 | 1.5031 | 0.00068252
|  | 1502.5415 | 1.4095 | 0.00071541 |  | 1502.5415 | 1.5031 | 0.00065983
|  | 1502.4209 | 1.4095 | 0.00070351 |  | 1502.4209 | 1.5031 | 0.00064308
|  | 1502.3004 | 1.4095 | 0.00067821 |  | 1502.3004 | 1.5031 | 0.00063817
|  | 1502.1799 | 1.4094 | 0.00064157 |  | 1502.1799 | 1.503 | 0.00064645
|  | 1502.0593 | 1.4094 | 0.00060269 |  | 1502.0593 | 1.503 | 0.0006636
|  | 1501.9388 | 1.4094 | 0.00056946 |  | 1501.9388 | 1.503 | 0.00068057
|  | 1501.8183 | 1.4094 | 0.00054629 |  | 1501.8183 | 1.503 | 0.00068816
|  | 1501.6977 | 1.4094 | 0.00053502 |  | 1501.6977 | 1.503 | 0.00068132
|  | 1501.5772 | 1.4094 | 0.00053241 |  | 1501.5772 | 1.503 | 0.00066123
|  | 1501.4567 | 1.4094 | 0.00053162 |  | 1501.4567 | 1.503 | 0.00063521
|  | 1501.3362 | 1.4094 | 0.00052642 |  | 1501.3362 | 1.503 | 0.00061256
|  | 1501.2156 | 1.4094 | 0.00051283 |  | 1501.2156 | 1.503 | 0.00059955
|  | 1501.0951 | 1.4094 | 0.0004918 |  | 1501.0951 | 1.503 | 0.00059658
|  | 1500.9746 | 1.4094 | 0.00046845 |  | 1500.9746 | 1.503 | 0.00059839
|  | 1500.854 | 1.4094 | 0.00044891 |  | 1500.854 | 1.5029 | 0.00059604
|  | 1500.7335 | 1.4094 | 0.00043873 |  | 1500.7335 | 1.5029 | 0.00058307
|  | 1500.613 | 1.4094 | 0.00043903 |  | 1500.613 | 1.5029 | 0.00055923
|  | 1500.4924 | 1.4094 | 0.00044836 |  | 1500.4924 | 1.5029 | 0.00053026
|  | 1500.3719 | 1.4094 | 0.00046056 |  | 1500.3719 | 1.5029 | 0.00050547
|  | 1500.2514 | 1.4093 | 0.00046947 |  | 1500.2514 | 1.5028 | 0.00049258
|  | 1500.1308 | 1.4093 | 0.00047161 |  | 1500.1308 | 1.5028 | 0.00049372
|  | 1500.0103 | 1.4093 | 0.00046706 |  | 1500.0103 | 1.5028 | 0.00050483
|  | 1499.8898 | 1.4093 | 0.00045918 |  | 1499.8898 | 1.5027 | 0.00051807
|  | 1499.7692 | 1.4093 | 0.00045536 |  | 1499.7692 | 1.5027 | 0.00052678
|  | 1499.6487 | 1.4093 | 0.00046276 |  | 1499.6487 | 1.5027 | 0.00052969
|  | 1499.5282 | 1.4093 | 0.00048592 |  | 1499.5282 | 1.5027 | 0.00053199
|  | 1499.4077 | 1.4093 | 0.0005252 |  | 1499.4077 | 1.5026 | 0.00054253
|  | 1499.2871 | 1.4093 | 0.00057671 |  | 1499.2871 | 1.5026 | 0.00056839
|  | 1499.1666 | 1.4093 | 0.00063238 |  | 1499.1666 | 1.5026 | 0.00060991
|  | 1499.0461 | 1.4093 | 0.00068443 |  | 1499.0461 | 1.5026 | 0.00065871
|  | 1498.9255 | 1.4093 | 0.00072344 |  | 1498.9255 | 1.5026 | 0.00070013
|  | 1498.805 | 1.4093 | 0.00074208 |  | 1498.805 | 1.5027 | 0.00071927
|  | 1498.6845 | 1.4093 | 0.00073797 |  | 1498.6845 | 1.5027 | 0.00070801
|  | 1498.5639 | 1.4093 | 0.00071567 |  | 1498.5639 | 1.5027 | 0.00066824
|  | 1498.4434 | 1.4093 | 0.00067606 |  | 1498.4434 | 1.5028 | 0.00061188
|  | 1498.3229 | 1.4093 | 0.00063109 |  | 1498.3229 | 1.5027 | 0.00055542
|  | 1498.2023 | 1.4093 | 0.00058546 |  | 1498.2023 | 1.5027 | 0.00051299
|  | 1498.0818 | 1.4093 | 0.00054732 |  | 1498.0818 | 1.5026 | 0.00049146
|  | 1497.9613 | 1.4093 | 0.00052297 |  | 1497.9613 | 1.5026 | 0.00048816
|  | 1497.8407 | 1.4093 | 0.00051316 |  | 1497.8407 | 1.5026 | 0.00049423
|  | 1497.7202 | 1.4093 | 0.00051583 |  | 1497.7202 | 1.5025 | 0.00049953
|  | 1497.5997 | 1.4093 | 0.00052676 |  | 1497.5997 | 1.5025 | 0.00049801
|  | 1497.4792 | 1.4093 | 0.00054204 |  | 1497.4792 | 1.5025 | 0.00049062
|  | 1497.3586 | 1.4093 | 0.00055791 |  | 1497.3586 | 1.5024 | 0.00048421
|  | 1497.2381 | 1.4093 | 0.0005755 |  | 1497.2381 | 1.5024 | 0.00048833
|  | 1497.1176 | 1.4093 | 0.00059723 |  | 1497.1176 | 1.5023 | 0.00051045
|  | 1496.997 | 1.4093 | 0.00062877 |  | 1496.997 | 1.5023 | 0.00055347
|  | 1496.8765 | 1.4093 | 0.00067342 |  | 1496.8765 | 1.5022 | 0.00061431
|  | 1496.756 | 1.4093 | 0.00073028 |  | 1496.756 | 1.5022 | 0.00068564
|  | 1496.6354 | 1.4093 | 0.00079477 |  | 1496.6354 | 1.5022 | 0.00075821
|  | 1496.5149 | 1.4093 | 0.00085196 |  | 1496.5149 | 1.5023 | 0.00082244
|  | 1496.3944 | 1.4093 | 0.00089196 |  | 1496.3944 | 1.5023 | 0.00087019
|  | 1496.2738 | 1.4093 | 0.00089969 |  | 1496.2738 | 1.5024 | 0.00089536
|  | 1496.1533 | 1.4093 | 0.0008661 |  | 1496.1533 | 1.5025 | 0.00089344
|  | 1496.0328 | 1.4093 | 0.00079836 |  | 1496.0328 | 1.5026 | 0.00086331
|  | 1495.9122 | 1.4093 | 0.00070557 |  | 1495.9122 | 1.5026 | 0.00080786
|  | 1495.7917 | 1.4093 | 0.00059989 |  | 1495.7917 | 1.5027 | 0.00073429
|  | 1495.6712 | 1.4093 | 0.00050053 |  | 1495.6712 | 1.5027 | 0.00065336
|  | 1495.5507 | 1.4093 | 0.00041933 |  | 1495.5507 | 1.5026 | 0.00057727
|  | 1495.4301 | 1.4094 | 0.00036284 |  | 1495.4301 | 1.5026 | 0.0005158
|  | 1495.3096 | 1.4094 | 0.00033032 |  | 1495.3096 | 1.5026 | 0.00047407
|  | 1495.1891 | 1.4094 | 0.00031837 |  | 1495.1891 | 1.5025 | 0.00045073
|  | 1495.0685 | 1.4093 | 0.00031957 |  | 1495.0685 | 1.5025 | 0.00043903
|  | 1494.948 | 1.4093 | 0.00032861 |  | 1494.948 | 1.5024 | 0.00043004
|  | 1494.8275 | 1.4093 | 0.00034138 |  | 1494.8275 | 1.5024 | 0.00041596
|  | 1494.7069 | 1.4093 | 0.00035654 |  | 1494.7069 | 1.5024 | 0.00039396
|  | 1494.5864 | 1.4093 | 0.00037287 |  | 1494.5864 | 1.5024 | 0.00036585
|  | 1494.4659 | 1.4093 | 0.00038943 |  | 1494.4659 | 1.5023 | 0.00033746
|  | 1494.3453 | 1.4093 | 0.00040301 |  | 1494.3453 | 1.5023 | 0.00031517
|  | 1494.2248 | 1.4093 | 0.00041073 |  | 1494.2248 | 1.5022 | 0.00030325
|  | 1494.1043 | 1.4093 | 0.00041127 |  | 1494.1043 | 1.5022 | 0.00030238
|  | 1493.9838 | 1.4093 | 0.00040309 |  | 1493.9838 | 1.5022 | 0.00030972
|  | 1493.8632 | 1.4093 | 0.00038961 |  | 1493.8632 | 1.5021 | 0.00032096
|  | 1493.7427 | 1.4093 | 0.00037529 |  | 1493.7427 | 1.5021 | 0.00033205
|  | 1493.6222 | 1.4093 | 0.00036453 |  | 1493.6222 | 1.5021 | 0.00034073
|  | 1493.5016 | 1.4093 | 0.00035953 |  | 1493.5016 | 1.502 | 0.00034698
|  | 1493.3811 | 1.4093 | 0.0003608 |  | 1493.3811 | 1.502 | 0.00035179
|  | 1493.2606 | 1.4093 | 0.00036416 |  | 1493.2606 | 1.502 | 0.0003565
|  | 1493.14 | 1.4093 | 0.0003654 |  | 1493.14 | 1.502 | 0.0003624
|  | 1493.0195 | 1.4093 | 0.00036082 |  | 1493.0195 | 1.5019 | 0.00036976
|  | 1492.899 | 1.4092 | 0.00035055 |  | 1492.899 | 1.5019 | 0.00037896
|  | 1492.7784 | 1.4092 | 0.000337 |  | 1492.7784 | 1.5019 | 0.00039016
|  | 1492.6579 | 1.4092 | 0.00032517 |  | 1492.6579 | 1.5018 | 0.0004029
|  | 1492.5374 | 1.4092 | 0.00032051 |  | 1492.5374 | 1.5018 | 0.00041645
|  | 1492.4168 | 1.4092 | 0.00032487 |  | 1492.4168 | 1.5018 | 0.0004291
|  | 1492.2963 | 1.4092 | 0.00033738 |  | 1492.2963 | 1.5018 | 0.00043909
|  | 1492.1758 | 1.4092 | 0.00035368 |  | 1492.1758 | 1.5018 | 0.00044485
|  | 1492.0553 | 1.4092 | 0.0003677 |  | 1492.0553 | 1.5018 | 0.00044692
|  | 1491.9347 | 1.4092 | 0.00037458 |  | 1491.9347 | 1.5017 | 0.00044776
|  | 1491.8142 | 1.4092 | 0.00037355 |  | 1491.8142 | 1.5017 | 0.0004515
|  | 1491.6937 | 1.4092 | 0.00036685 |  | 1491.6937 | 1.5017 | 0.00046226
|  | 1491.5731 | 1.4092 | 0.0003603 |  | 1491.5731 | 1.5016 | 0.0004824
|  | 1491.4526 | 1.4092 | 0.00035876 |  | 1491.4526 | 1.5016 | 0.00051139
|  | 1491.3321 | 1.4092 | 0.00036606 |  | 1491.3321 | 1.5016 | 0.00054543
|  | 1491.2115 | 1.4092 | 0.00038253 |  | 1491.2115 | 1.5016 | 0.00057915
|  | 1491.091 | 1.4092 | 0.0004047 |  | 1491.091 | 1.5016 | 0.00060753
|  | 1490.9705 | 1.4092 | 0.00042798 |  | 1490.9705 | 1.5016 | 0.00062722
|  | 1490.8499 | 1.4091 | 0.00044811 |  | 1490.8499 | 1.5016 | 0.00063781
|  | 1490.7294 | 1.4091 | 0.00046309 |  | 1490.7294 | 1.5016 | 0.00064062
|  | 1490.6089 | 1.4091 | 0.00047278 |  | 1490.6089 | 1.5016 | 0.00063809
|  | 1490.4883 | 1.4091 | 0.00047942 |  | 1490.4883 | 1.5016 | 0.00063231
|  | 1490.3678 | 1.4091 | 0.00048524 |  | 1490.3678 | 1.5016 | 0.00062464
|  | 1490.2473 | 1.4092 | 0.00049169 |  | 1490.2473 | 1.5016 | 0.0006163
|  | 1490.1268 | 1.4092 | 0.00049953 |  | 1490.1268 | 1.5016 | 0.00060892
|  | 1490.0062 | 1.4092 | 0.00050747 |  | 1490.0062 | 1.5016 | 0.00060402
|  | 1489.8857 | 1.4092 | 0.00051467 |  | 1489.8857 | 1.5016 | 0.00060298
|  | 1489.7652 | 1.4092 | 0.00052026 |  | 1489.7652 | 1.5016 | 0.00060615
|  | 1489.6446 | 1.4092 | 0.00052414 |  | 1489.6446 | 1.5016 | 0.00061086
|  | 1489.5241 | 1.4092 | 0.00052716 |  | 1489.5241 | 1.5016 | 0.00061307
|  | 1489.4036 | 1.4092 | 0.00052676 |  | 1489.4036 | 1.5016 | 0.00060836
|  | 1489.283 | 1.4092 | 0.00052174 |  | 1489.283 | 1.5016 | 0.00059425
|  | 1489.1625 | 1.4092 | 0.00050932 |  | 1489.1625 | 1.5015 | 0.00057225
|  | 1489.042 | 1.4092 | 0.0004883 |  | 1489.042 | 1.5015 | 0.00054727
|  | 1488.9214 | 1.4092 | 0.00045778 |  | 1488.9214 | 1.5015 | 0.00052594
|  | 1488.8009 | 1.4092 | 0.0004213 |  | 1488.8009 | 1.5015 | 0.00051279
|  | 1488.6804 | 1.4092 | 0.00038763 |  | 1488.6804 | 1.5014 | 0.00050869
|  | 1488.5598 | 1.4091 | 0.00036361 |  | 1488.5598 | 1.5014 | 0.00050961
|  | 1488.4393 | 1.4091 | 0.00035529 |  | 1488.4393 | 1.5014 | 0.00050933
|  | 1488.3188 | 1.4091 | 0.00036566 |  | 1488.3188 | 1.5014 | 0.00050283
|  | 1488.1983 | 1.4091 | 0.00039211 |  | 1488.1983 | 1.5014 | 0.00049028
|  | 1488.0777 | 1.4091 | 0.00042817 |  | 1488.0777 | 1.5013 | 0.00047731
|  | 1487.9572 | 1.4091 | 0.00046469 |  | 1487.9572 | 1.5013 | 0.00047309
|  | 1487.8367 | 1.4091 | 0.00049482 |  | 1487.8367 | 1.5012 | 0.00048565
|  | 1487.7161 | 1.4091 | 0.00051368 |  | 1487.7161 | 1.5012 | 0.0005169
|  | 1487.5956 | 1.4091 | 0.00052029 |  | 1487.5956 | 1.5011 | 0.00056059
|  | 1487.4751 | 1.4091 | 0.00051783 |  | 1487.4751 | 1.5011 | 0.0006041
|  | 1487.3545 | 1.4091 | 0.00050871 |  | 1487.3545 | 1.5012 | 0.00063347
|  | 1487.234 | 1.4091 | 0.00049743 |  | 1487.234 | 1.5012 | 0.00063978
|  | 1487.1135 | 1.4091 | 0.00048474 |  | 1487.1135 | 1.5012 | 0.00062289
|  | 1486.9929 | 1.4091 | 0.00047102 |  | 1486.9929 | 1.5012 | 0.00059149
|  | 1486.8724 | 1.4091 | 0.00045569 |  | 1486.8724 | 1.5012 | 0.0005586
|  | 1486.7519 | 1.4091 | 0.00043975 |  | 1486.7519 | 1.5012 | 0.0005354
|  | 1486.6314 | 1.4091 | 0.00042532 |  | 1486.6314 | 1.5011 | 0.00052578
|  | 1486.5108 | 1.4091 | 0.00041576 |  | 1486.5108 | 1.5011 | 0.00052562
|  | 1486.3903 | 1.4091 | 0.00041378 |  | 1486.3903 | 1.5011 | 0.00052561
|  | 1486.2698 | 1.4091 | 0.00042049 |  | 1486.2698 | 1.5011 | 0.00051709
|  | 1486.1492 | 1.4091 | 0.00043431 |  | 1486.1492 | 1.5011 | 0.00049674
|  | 1486.0287 | 1.4091 | 0.0004501 |  | 1486.0287 | 1.501 | 0.00046877
|  | 1485.9082 | 1.4091 | 0.0004624 |  | 1485.9082 | 1.501 | 0.00044241
|  | 1485.7876 | 1.4091 | 0.00046722 |  | 1485.7876 | 1.501 | 0.00042725
|  | 1485.6671 | 1.4091 | 0.00046124 |  | 1485.6671 | 1.5009 | 0.00042756
|  | 1485.5466 | 1.4091 | 0.00044637 |  | 1485.5466 | 1.5009 | 0.00044042
|  | 1485.426 | 1.4091 | 0.00042511 |  | 1485.426 | 1.5008 | 0.00045743
|  | 1485.3055 | 1.4091 | 0.00040247 |  | 1485.3055 | 1.5008 | 0.00046876
|  | 1485.185 | 1.4091 | 0.00038212 |  | 1485.185 | 1.5008 | 0.00046882
|  | 1485.0644 | 1.4091 | 0.00036715 |  | 1485.0644 | 1.5008 | 0.0004588
|  | 1484.9439 | 1.4091 | 0.00035815 |  | 1484.9439 | 1.5007 | 0.0004457
|  | 1484.8234 | 1.4091 | 0.00035485 |  | 1484.8234 | 1.5007 | 0.00043821
|  | 1484.7029 | 1.4074 | 0.00035548 |  | 1484.7029 | 1.5006 | 0.00044181
|  | 1484.5823 | 1.4074 | 0.00035911 |  | 1484.5823 | 1.5006 | 0.0004556
|  | 1484.4618 | 1.4074 | 0.00036334 |  | 1484.4618 | 1.5006 | 0.00047323
|  | 1484.3413 | 1.4074 | 0.00036752 |  | 1484.3413 | 1.5005 | 0.00048648
|  | 1484.2207 | 1.4074 | 0.0003691 |  | 1484.2207 | 1.5005 | 0.00048967
|  | 1484.1002 | 1.4074 | 0.00036766 |  | 1484.1002 | 1.5005 | 0.00048293
|  | 1483.9797 | 1.4074 | 0.00036381 |  | 1483.9797 | 1.5005 | 0.0004719
|  | 1483.8591 | 1.4074 | 0.00035871 |  | 1483.8591 | 1.5004 | 0.00046462
|  | 1483.7386 | 1.4057 | 0.0003568 |  | 1483.7386 | 1.5003 | 0.00046661
|  | 1483.6181 | 1.404 | 0.0003625 |  | 1483.6181 | 1.5003 | 0.00047834
|  | 1483.4975 | 1.404 | 0.0003804 |  | 1483.4975 | 1.5002 | 0.00049572
|  | 1483.377 | 1.4039 | 0.00041209 |  | 1483.377 | 1.5002 | 0.00051257
|  | 1483.2565 | 1.4039 | 0.00045583 |  | 1483.2565 | 1.5002 | 0.00052417
|  | 1483.1359 | 1.4039 | 0.00050802 |  | 1483.1359 | 1.5001 | 0.00053123
|  | 1483.0154 | 1.4039 | 0.00056107 |  | 1483.0154 | 1.5001 | 0.00053896
|  | 1482.8949 | 1.4039 | 0.00061198 |  | 1482.8949 | 1.5 | 0.00055505
|  | 1482.7744 | 1.4023 | 0.00065361 |  | 1482.7744 | 1.4999 | 0.00058547
|  | 1482.6538 | 1.4023 | 0.00068931 |  | 1482.6538 | 1.4998 | 0.00063155
|  | 1482.5333 | 1.4023 | 0.00072053 |  | 1482.5333 | 1.4998 | 0.00068957
|  | 1482.4128 | 1.4023 | 0.00075598 |  | 1482.4128 | 1.4997 | 0.00075284
|  | 1482.2922 | 1.4023 | 0.00079702 |  | 1482.2922 | 1.4997 | 0.00081557
|  | 1482.1717 | 1.4023 | 0.00084916 |  | 1482.1717 | 1.4996 | 0.0008752
|  | 1482.0512 | 1.4022 | 0.00091336 |  | 1482.0512 | 1.4996 | 0.00093369
|  | 1481.9306 | 1.4022 | 0.0009879 |  | 1481.9306 | 1.4996 | 0.00099521
|  | 1481.8101 | 1.4006 | 0.0010733 |  | 1481.8101 | 1.4995 | 0.0010632
|  | 1481.6896 | 1.4005 | 0.0011671 |  | 1481.6896 | 1.4995 | 0.0011382
|  | 1481.569 | 1.4005 | 0.0012645 |  | 1481.569 | 1.4995 | 0.0012168
|  | 1481.4485 | 1.4005 | 0.0013678 |  | 1481.4485 | 1.4995 | 0.0012942
|  | 1481.328 | 1.4005 | 0.0014689 |  | 1481.328 | 1.4995 | 0.0013667
|  | 1481.2074 | 1.4005 | 0.0015658 |  | 1481.2074 | 1.4995 | 0.001434
|  | 1481.0869 | 1.4006 | 0.0016585 |  | 1481.0869 | 1.4995 | 0.0014998
|  | 1480.9664 | 1.4006 | 0.0017475 |  | 1480.9664 | 1.4995 | 0.0015702
|  | 1480.8459 | 1.4006 | 0.0018336 |  | 1480.8459 | 1.4995 | 0.00165
|  | 1480.7253 | 1.4006 | 0.0019239 |  | 1480.7253 | 1.4995 | 0.0017411
|  | 1480.6048 | 1.4023 | 0.002031 |  | 1480.6048 | 1.4995 | 0.0018406
|  | 1480.4843 | 1.4023 | 0.0021543 |  | 1480.4843 | 1.4995 | 0.0019424
|  | 1480.3637 | 1.404 | 0.0023059 |  | 1480.3637 | 1.4996 | 0.0020399
|  | 1480.2432 | 1.404 | 0.0024711 |  | 1480.2432 | 1.4996 | 0.0021276
|  | 1480.1227 | 1.404 | 0.0026443 |  | 1480.1227 | 1.4997 | 0.0022031
|  | 1480.0021 | 1.404 | 0.0028018 |  | 1480.0021 | 1.4998 | 0.0022662
|  | 1479.8816 | 1.404 | 0.0029256 |  | 1479.8816 | 1.4999 | 0.0023179
|  | 1479.7611 | 1.4041 | 0.0030019 |  | 1479.7611 | 1.5 | 0.0023585
|  | 1479.6405 | 1.4057 | 0.003021 |  | 1479.6405 | 1.5001 | 0.0023874
|  | 1479.52 | 1.4074 | 0.0029844 |  | 1479.52 | 1.5002 | 0.0024035
|  | 1479.3995 | 1.4091 | 0.0029091 |  | 1479.3995 | 1.5003 | 0.002406
|  | 1479.2789 | 1.4091 | 0.0028146 |  | 1479.2789 | 1.5004 | 0.0023953
|  | 1479.1584 | 1.4091 | 0.0027182 |  | 1479.1584 | 1.5005 | 0.0023726
|  | 1479.0379 | 1.4091 | 0.0026351 |  | 1479.0379 | 1.5006 | 0.0023396
|  | 1478.9174 | 1.4075 | 0.0025837 |  | 1478.9174 | 1.5007 | 0.0022974
|  | 1478.7968 | 1.4075 | 0.0025616 |  | 1478.7968 | 1.5007 | 0.0022467
|  | 1478.6763 | 1.4075 | 0.0025604 |  | 1478.6763 | 1.5008 | 0.0021872
|  | 1478.5558 | 1.4075 | 0.0025741 |  | 1478.5558 | 1.5009 | 0.0021196
|  | 1478.4352 | 1.4092 | 0.002592 |  | 1478.4352 | 1.501 | 0.0020452
|  | 1478.3147 | 1.4092 | 0.0025874 |  | 1478.3147 | 1.501 | 0.001966
|  | 1478.1942 | 1.4092 | 0.002553 |  | 1478.1942 | 1.5011 | 0.0018831
|  | 1478.0736 | 1.4093 | 0.0024846 |  | 1478.0736 | 1.5011 | 0.0017964
|  | 1477.9531 | 1.4093 | 0.0023734 |  | 1477.9531 | 1.5011 | 0.0017035
|  | 1477.8326 | 1.4093 | 0.0022324 |  | 1477.8326 | 1.5012 | 0.0016018
|  | 1477.712 | 1.4093 | 0.0020682 |  | 1477.712 | 1.5012 | 0.0014905
|  | 1477.5915 | 1.4093 | 0.0019005 |  | 1477.5915 | 1.5012 | 0.0013723
|  | 1477.471 | 1.4093 | 0.0017406 |  | 1477.471 | 1.5011 | 0.0012547
|  | 1477.3505 | 1.4093 | 0.0015978 |  | 1477.3505 | 1.5011 | 0.0011471
|  | 1477.2299 | 1.4093 | 0.0014792 |  | 1477.2299 | 1.501 | 0.0010588
|  | 1477.1094 | 1.4093 | 0.0013778 |  | 1477.1094 | 1.5009 | 0.0009946
|  | 1476.9889 | 1.4093 | 0.0012867 |  | 1476.9889 | 1.5009 | 0.0009529
|  | 1476.8683 | 1.4093 | 0.0011997 |  | 1476.8683 | 1.5008 | 0.00092656
|  | 1476.7478 | 1.4093 | 0.0011087 |  | 1476.7478 | 1.5008 | 0.0009056
|  | 1476.6273 | 1.4093 | 0.0010115 |  | 1476.6273 | 1.5007 | 0.00088145
|  | 1476.5067 | 1.4093 | 0.00091013 |  | 1476.5067 | 1.5007 | 0.00084929
|  | 1476.3862 | 1.4092 | 0.0008054 |  | 1476.3862 | 1.5007 | 0.00080919
|  | 1476.2657 | 1.4092 | 0.00070536 |  | 1476.2657 | 1.5006 | 0.00076377
|  | 1476.1451 | 1.4092 | 0.00061559 |  | 1476.1451 | 1.5006 | 0.0007157
|  | 1476.0246 | 1.4092 | 0.00053861 |  | 1476.0246 | 1.5006 | 0.00066579
|  | 1475.9041 | 1.4092 | 0.00047778 |  | 1475.9041 | 1.5005 | 0.00061297
|  | 1475.7835 | 1.4092 | 0.0004387 |  | 1475.7835 | 1.5005 | 0.00055625
|  | 1475.663 | 1.4092 | 0.00042181 |  | 1475.663 | 1.5004 | 0.00049749
|  | 1475.5425 | 1.4075 | 0.00042785 |  | 1475.5425 | 1.5004 | 0.00044209
|  | 1475.422 | 1.4075 | 0.00045711 |  | 1475.422 | 1.5003 | 0.00039754
|  | 1475.3014 | 1.4074 | 0.00050468 |  | 1475.3014 | 1.5002 | 0.00036993
|  | 1475.1809 | 1.4074 | 0.00055582 |  | 1475.1809 | 1.5001 | 0.00036038
|  | 1475.0604 | 1.4074 | 0.00060527 |  | 1475.0604 | 1.5 | 0.00036329
|  | 1474.9398 | 1.4074 | 0.00063542 |  | 1474.9398 | 1.4999 | 0.00036851
|  | 1474.8193 | 1.4074 | 0.00064106 |  | 1474.8193 | 1.4999 | 0.000366
|  | 1474.6988 | 1.4074 | 0.00061973 |  | 1474.6988 | 1.4998 | 0.00035196
|  | 1474.5782 | 1.4074 | 0.00057835 |  | 1474.5782 | 1.4998 | 0.00033164
|  | 1474.4577 | 1.4074 | 0.00053038 |  | 1474.4577 | 1.4997 | 0.00031809
|  | 1474.3372 | 1.4074 | 0.00048728 |  | 1474.3372 | 1.4996 | 0.00032708
|  | 1474.2166 | 1.4057 | 0.00046372 |  | 1474.2166 | 1.4995 | 0.00036931
|  | 1474.0961 | 1.404 | 0.00046715 |  | 1474.0961 | 1.4994 | 0.00044481
|  | 1473.9756 | 1.404 | 0.00049358 |  | 1473.9756 | 1.4993 | 0.00054098
|  | 1473.855 | 1.404 | 0.00053729 |  | 1473.855 | 1.4993 | 0.00063712
|  | 1473.7345 | 1.404 | 0.00058476 |  | 1473.7345 | 1.4993 | 0.00071095
|  | 1473.614 | 1.404 | 0.00061974 |  | 1473.614 | 1.4994 | 0.00074691
|  | 1473.4935 | 1.404 | 0.00063535 |  | 1473.4935 | 1.4994 | 0.00074111
|  | 1473.3729 | 1.404 | 0.00062657 |  | 1473.3729 | 1.4995 | 0.000701
|  | 1473.2524 | 1.404 | 0.00059455 |  | 1473.2524 | 1.4995 | 0.00064202
|  | 1473.1319 | 1.404 | 0.00054523 |  | 1473.1319 | 1.4994 | 0.00058092
|  | 1473.0113 | 1.404 | 0.00049108 |  | 1473.0113 | 1.4994 | 0.00053087
|  | 1472.8908 | 1.404 | 0.00044298 |  | 1472.8908 | 1.4993 | 0.00049972
|  | 1472.7703 | 1.404 | 0.00041043 |  | 1472.7703 | 1.4992 | 0.00049056
|  | 1472.6497 | 1.404 | 0.0003994 |  | 1472.6497 | 1.4992 | 0.00050331
|  | 1472.5292 | 1.4039 | 0.00040953 |  | 1472.5292 | 1.4991 | 0.00053618
|  | 1472.4087 | 1.4039 | 0.00043616 |  | 1472.4087 | 1.499 | 0.00058489
|  | 1472.2881 | 1.4039 | 0.00046992 |  | 1472.2881 | 1.499 | 0.00064129
|  | 1472.1676 | 1.4039 | 0.0004997 |  | 1472.1676 | 1.499 | 0.00069345
|  | 1472.0471 | 1.4039 | 0.00051498 |  | 1472.0471 | 1.499 | 0.00072713
|  | 1471.9265 | 1.4039 | 0.00051003 |  | 1471.9265 | 1.4991 | 0.00073055
|  | 1471.806 | 1.4039 | 0.00048377 |  | 1471.806 | 1.4991 | 0.00069897
|  | 1471.6855 | 1.4039 | 0.00043938 |  | 1471.6855 | 1.4991 | 0.00063804
|  | 1471.565 | 1.4039 | 0.00038548 |  | 1471.565 | 1.4991 | 0.00056252
|  | 1471.4444 | 1.4039 | 0.0003307 |  | 1471.4444 | 1.4991 | 0.0004911
|  | 1471.3239 | 1.4039 | 0.00028232 |  | 1471.3239 | 1.499 | 0.00043975
|  | 1471.2034 | 1.4039 | 0.00024539 |  | 1471.2034 | 1.4989 | 0.0004166
|  | 1471.0828 | 1.4039 | 0.000221 |  | 1471.0828 | 1.4988 | 0.00041924
|  | 1470.9623 | 1.4039 | 0.0002086 |  | 1470.9623 | 1.4987 | 0.00043713
|  | 1470.8418 | 1.4022 | 0.00020537 |  | 1470.8418 | 1.4987 | 0.00045785
|  | 1470.7212 | 1.4022 | 0.00020872 |  | 1470.7212 | 1.4987 | 0.00047178
|  | 1470.6007 | 1.4022 | 0.00021498 |  | 1470.6007 | 1.4986 | 0.00047671
|  | 1470.4802 | 1.4022 | 0.00022039 |  | 1470.4802 | 1.4986 | 0.00047595
|  | 1470.3596 | 1.4022 | 0.0002213 |  | 1470.3596 | 1.4986 | 0.00047511
|  | 1470.2391 | 1.4022 | 0.00021275 |  | 1470.2391 | 1.4985 | 0.00047801
|  | 1470.1186 | 1.4022 | 0.00019256 |  | 1470.1186 | 1.4985 | 0.00048348
|  | 1469.998 | 1.4022 | 0.00015991 |  | 1469.998 | 1.4985 | 0.00048682
|  | 1469.8775 | 1.4022 | 0.0001177 |  | 1469.8775 | 1.4984 | 0.00048253
|  | 1469.757 | 1.4022 | 7.154e-05 |  | 1469.757 | 1.4984 | 0.00046819
|  | 1469.6365 | 1.4022 | 2.8907e-05 |  | 1469.6365 | 1.4984 | 0.00044614
|  | 1469.5159 | 1.4021 | -4.4947e-06 |  | 1469.5159 | 1.4983 | 0.00042224
|  | 1469.3954 | 1.4021 | -2.5005e-05 |  | 1469.3954 | 1.4983 | 0.00040281
|  | 1469.2749 | 1.4021 | -3.3394e-05 |  | 1469.2749 | 1.4982 | 0.00039083
|  | 1469.1543 | 1.4021 | -3.3392e-05 |  | 1469.1543 | 1.4982 | 0.00038499
|  | 1469.0338 | 1.4021 | -3.0379e-05 |  | 1469.0338 | 1.4981 | 0.00038067
|  | 1468.9133 | 1.4021 | -2.9089e-05 |  | 1468.9133 | 1.4981 | 0.00037319
|  | 1468.7927 | 1.4021 | -3.0641e-05 |  | 1468.7927 | 1.498 | 0.00036134
|  | 1468.6722 | 1.4021 | -3.4016e-05 |  | 1468.6722 | 1.498 | 0.00034813
|  | 1468.5517 | 1.4021 | -3.6219e-05 |  | 1468.5517 | 1.4979 | 0.00033909
|  | 1468.4311 | 1.4021 | -3.3819e-05 |  | 1468.4311 | 1.4978 | 0.00033936
|  | 1468.3106 | 1.402 | -2.6375e-05 |  | 1468.3106 | 1.4978 | 0.00034996
|  | 1468.1901 | 1.402 | -1.393e-05 |  | 1468.1901 | 1.4977 | 0.00036734
|  | 1468.0696 | 1.402 | 9.7514e-07 |  | 1468.0696 | 1.4976 | 0.000385
|  | 1467.949 | 1.402 | 1.6549e-05 |  | 1467.949 | 1.4976 | 0.00039777
|  | 1467.8285 | 1.402 | 3.215e-05 |  | 1467.8285 | 1.4976 | 0.00040405
|  | 1467.708 | 1.402 | 4.9068e-05 |  | 1467.708 | 1.4975 | 0.00040717
|  | 1467.5874 | 1.4003 | 6.9608e-05 |  | 1467.5874 | 1.4974 | 0.00041309
|  | 1467.4669 | 1.4003 | 9.5508e-05 |  | 1467.4669 | 1.4974 | 0.0004265
|  | 1467.3464 | 1.4003 | 0.00012549 |  | 1467.3464 | 1.4973 | 0.00044784
|  | 1467.2258 | 1.4003 | 0.00015545 |  | 1467.2258 | 1.4973 | 0.00047297
|  | 1467.1053 | 1.4003 | 0.00017945 |  | 1467.1053 | 1.4972 | 0.00049547
|  | 1466.9848 | 1.4003 | 0.00019211 |  | 1466.9848 | 1.4972 | 0.00051004
|  | 1466.8642 | 1.4003 | 0.00019058 |  | 1466.8642 | 1.4972 | 0.00051583
|  | 1466.7437 | 1.4003 | 0.00017653 |  | 1466.7437 | 1.4971 | 0.00051663
|  | 1466.6232 | 1.4003 | 0.00015524 |  | 1466.6232 | 1.4971 | 0.00051778
|  | 1466.5026 | 1.4003 | 0.00013394 |  | 1466.5026 | 1.497 | 0.00052256
|  | 1466.3821 | 1.4003 | 0.0001193 |  | 1466.3821 | 1.497 | 0.00052984
|  | 1466.2616 | 1.4003 | 0.00011394 |  | 1466.2616 | 1.497 | 0.00053436
|  | 1466.1411 | 1.4003 | 0.00011827 |  | 1466.1411 | 1.4969 | 0.00052973
|  | 1466.0205 | 1.4003 | 0.00012963 |  | 1466.0205 | 1.4969 | 0.00051426
|  | 1465.9 | 1.4002 | 0.00014538 |  | 1465.9 | 1.4968 | 0.00049309
|  | 1465.7795 | 1.4002 | 0.00016437 |  | 1465.7795 | 1.4967 | 0.00047743
|  | 1465.6589 | 1.4002 | 0.00018828 |  | 1465.6589 | 1.4966 | 0.00047977
|  | 1465.5384 | 1.4002 | 0.00021969 |  | 1465.5384 | 1.4966 | 0.00050785
|  | 1465.4179 | 1.4002 | 0.00025851 |  | 1465.4179 | 1.4965 | 0.00056003
|  | 1465.2973 | 1.4002 | 0.00030299 |  | 1465.2973 | 1.4964 | 0.00062487
|  | 1465.1768 | 1.4002 | 0.00034543 |  | 1465.1768 | 1.4964 | 0.00068617
|  | 1465.0563 | 1.4002 | 0.00037576 |  | 1465.0563 | 1.4964 | 0.00072925
|  | 1464.9357 | 1.4002 | 0.00038375 |  | 1464.9357 | 1.4964 | 0.00074702
|  | 1464.8152 | 1.4002 | 0.00036318 |  | 1464.8152 | 1.4964 | 0.00074183
|  | 1464.6947 | 1.4002 | 0.00031427 |  | 1464.6947 | 1.4964 | 0.00072291
|  | 1464.5741 | 1.4002 | 0.00024458 |  | 1464.5741 | 1.4963 | 0.00070031
|  | 1464.4536 | 1.4002 | 0.00016762 |  | 1464.4536 | 1.4963 | 0.00067979
|  | 1464.3331 | 1.4002 | 9.8407e-05 |  | 1464.3331 | 1.4962 | 0.0006614
|  | 1464.2126 | 1.4001 | 4.9575e-05 |  | 1464.2126 | 1.4962 | 0.00064126
|  | 1464.092 | 1.4001 | 2.7125e-05 |  | 1464.092 | 1.4961 | 0.00061646
|  | 1463.9715 | 1.4001 | 3.0405e-05 |  | 1463.9715 | 1.4961 | 0.00058839
|  | 1463.851 | 1.4001 | 5.273e-05 |  | 1463.851 | 1.496 | 0.00056356
|  | 1463.7304 | 1.4 | 8.4051e-05 |  | 1463.7304 | 1.4959 | 0.00054981
|  | 1463.6099 | 1.4 | 0.00011487 |  | 1463.6099 | 1.4958 | 0.00055136
|  | 1463.4894 | 1.4 | 0.00013916 |  | 1463.4894 | 1.4957 | 0.00056548
|  | 1463.3688 | 1.4 | 0.00015459 |  | 1463.3688 | 1.4957 | 0.00058308
|  | 1463.2483 | 1.4 | 0.00016435 |  | 1463.2483 | 1.4956 | 0.00059326
|  | 1463.1278 | 1.4 | 0.00017424 |  | 1463.1278 | 1.4956 | 0.00058935
|  | 1463.0072 | 1.4 | 0.0001897 |  | 1463.0072 | 1.4955 | 0.00057351
|  | 1462.8867 | 1.4 | 0.00021583 |  | 1462.8867 | 1.4954 | 0.00055563
|  | 1462.7662 | 1.3999 | 0.00025517 |  | 1462.7662 | 1.4953 | 0.000549
|  | 1462.6456 | 1.3999 | 0.00030661 |  | 1462.6456 | 1.4952 | 0.0005622
|  | 1462.5251 | 1.3999 | 0.00036792 |  | 1462.5251 | 1.4951 | 0.00059383
|  | 1462.4046 | 1.3999 | 0.00043455 |  | 1462.4046 | 1.495 | 0.00063259
|  | 1462.2841 | 1.3999 | 0.00050365 |  | 1462.2841 | 1.495 | 0.00066215
|  | 1462.1635 | 1.3999 | 0.00057346 |  | 1462.1635 | 1.4949 | 0.0006714
|  | 1462.043 | 1.3998 | 0.00064213 |  | 1462.043 | 1.4949 | 0.00065842
|  | 1461.9225 | 1.3998 | 0.00071113 |  | 1461.9225 | 1.4948 | 0.00063223
|  | 1461.8019 | 1.3998 | 0.00078138 |  | 1461.8019 | 1.4947 | 0.00060817
|  | 1461.6814 | 1.3998 | 0.0008573 |  | 1461.6814 | 1.4946 | 0.00059931
|  | 1461.5609 | 1.3997 | 0.00093799 |  | 1461.5609 | 1.4945 | 0.00060968
|  | 1461.4403 | 1.3997 | 0.0010246 |  | 1461.4403 | 1.4944 | 0.00063253
|  | 1461.3198 | 1.3997 | 0.001119 |  | 1461.3198 | 1.4943 | 0.00065439
|  | 1461.1993 | 1.3997 | 0.001221 |  | 1461.1993 | 1.4942 | 0.00066322
|  | 1461.0787 | 1.3997 | 0.0013313 |  | 1461.0787 | 1.4941 | 0.00065548
|  | 1460.9582 | 1.3996 | 0.0014531 |  | 1460.9582 | 1.494 | 0.00063733
|  | 1460.8377 | 1.3996 | 0.0015838 |  | 1460.8377 | 1.4938 | 0.00062239
|  | 1460.7171 | 1.3996 | 0.001722 |  | 1460.7171 | 1.4937 | 0.00062289
|  | 1460.5966 | 1.3996 | 0.001869 |  | 1460.5966 | 1.4935 | 0.00064296
|  | 1460.4761 | 1.3996 | 0.002019 |  | 1460.4761 | 1.4934 | 0.00067709
|  | 1460.3556 | 1.3996 | 0.0021692 |  | 1460.3556 | 1.4932 | 0.00071394
|  | 1460.235 | 1.3996 | 0.0023111 |  | 1460.235 | 1.4931 | 0.00074341
|  | 1460.1145 | 1.3996 | 0.0024462 |  | 1460.1145 | 1.4929 | 0.0007645
|  | 1459.994 | 1.3996 | 0.0025761 |  | 1459.994 | 1.4928 | 0.00078549
|  | 1459.8734 | 1.3997 | 0.0027028 |  | 1459.8734 | 1.4926 | 0.00081966
|  | 1459.7529 | 1.3997 | 0.0028289 |  | 1459.7529 | 1.4924 | 0.00087745
|  | 1459.6324 | 1.3996 | 0.002956 |  | 1459.6324 | 1.4922 | 0.00095959
|  | 1459.5118 | 1.3996 | 0.0030946 |  | 1459.5118 | 1.492 | 0.0010558
|  | 1459.3913 | 1.3996 | 0.0032383 |  | 1459.3913 | 1.4918 | 0.0011508
|  | 1459.2708 | 1.3996 | 0.0033841 |  | 1459.2708 | 1.4916 | 0.0012331
|  | 1459.1502 | 1.3996 | 0.0035378 |  | 1459.1502 | 1.4914 | 0.001304
|  | 1459.0297 | 1.3996 | 0.0036873 |  | 1459.0297 | 1.4911 | 0.0013794
|  | 1458.9092 | 1.3996 | 0.0038355 |  | 1458.9092 | 1.4908 | 0.0014849
|  | 1458.7887 | 1.3996 | 0.0039766 |  | 1458.7887 | 1.4905 | 0.0016444
|  | 1458.6681 | 1.3996 | 0.0041127 |  | 1458.6681 | 1.4901 | 0.0018724
|  | 1458.5476 | 1.3996 | 0.0042375 |  | 1458.5476 | 1.4898 | 0.0021682
|  | 1458.4271 | 1.3997 | 0.0043527 |  | 1458.4271 | 1.4894 | 0.0025216
|  | 1458.3065 | 1.3997 | 0.0044533 |  | 1458.3065 | 1.4891 | 0.0029222
|  | 1458.186 | 1.3997 | 0.0045395 |  | 1458.186 | 1.4888 | 0.0033699
|  | 1458.0655 | 1.3997 | 0.0046157 |  | 1458.0655 | 1.4886 | 0.00388
|  | 1457.9449 | 1.3997 | 0.0046878 |  | 1457.9449 | 1.4883 | 0.0044785
|  | 1457.8244 | 1.3997 | 0.0047697 |  | 1457.8244 | 1.488 | 0.0051921
|  | 1457.7039 | 1.3997 | 0.0048638 |  | 1457.7039 | 1.4879 | 0.0060344
|  | 1457.5833 | 1.3997 | 0.0049856 |  | 1457.5833 | 1.4879 | 0.0069958
|  | 1457.4628 | 1.3997 | 0.0051355 |  | 1457.4628 | 1.4881 | 0.0080407
|  | 1457.3423 | 1.3997 | 0.0053074 |  | 1457.3423 | 1.4886 | 0.00911
|  | 1457.2217 | 1.3997 | 0.0054939 |  | 1457.2217 | 1.4893 | 0.0101
|  | 1457.1012 | 1.3998 | 0.0056682 |  | 1457.1012 | 1.4902 | 0.011
|  | 1456.9807 | 1.3998 | 0.0058139 |  | 1456.9807 | 1.4914 | 0.0117
|  | 1456.8602 | 1.3998 | 0.0059135 |  | 1456.8602 | 1.4928 | 0.0121
|  | 1456.7396 | 1.3999 | 0.0059456 |  | 1456.7396 | 1.4942 | 0.0122
|  | 1456.6191 | 1.3999 | 0.0059185 |  | 1456.6191 | 1.4957 | 0.0119
|  | 1456.4986 | 1.3999 | 0.005843 |  | 1456.4986 | 1.497 | 0.0113
|  | 1456.378 | 1.3999 | 0.0057383 |  | 1456.378 | 1.4981 | 0.0105
|  | 1456.2575 | 1.4 | 0.0056241 |  | 1456.2575 | 1.4989 | 0.0094185
|  | 1456.137 | 1.4 | 0.0055245 |  | 1456.137 | 1.4994 | 0.008275
|  | 1456.0164 | 1.3999 | 0.0054553 |  | 1456.0164 | 1.4996 | 0.0071416
|  | 1455.8959 | 1.3999 | 0.0054195 |  | 1455.8959 | 1.4996 | 0.0060977
|  | 1455.7754 | 1.3999 | 0.0054207 |  | 1455.7754 | 1.4994 | 0.0051903
|  | 1455.6548 | 1.3999 | 0.0054373 |  | 1455.6548 | 1.4991 | 0.004431
|  | 1455.5343 | 1.3999 | 0.0054629 |  | 1455.5343 | 1.4988 | 0.0038047
|  | 1455.4138 | 1.3999 | 0.0054858 |  | 1455.4138 | 1.4984 | 0.0032843
|  | 1455.2932 | 1.4 | 0.0055032 |  | 1455.2932 | 1.498 | 0.0028454
|  | 1455.1727 | 1.4 | 0.0055099 |  | 1455.1727 | 1.4977 | 0.0024752
|  | 1455.0522 | 1.4 | 0.0055152 |  | 1455.0522 | 1.4973 | 0.0021721
|  | 1454.9317 | 1.4 | 0.0055196 |  | 1454.9317 | 1.4969 | 0.0019379
|  | 1454.8111 | 1.4 | 0.0055333 |  | 1454.8111 | 1.4965 | 0.001769
|  | 1454.6906 | 1.4 | 0.0055524 |  | 1454.6906 | 1.4961 | 0.001652
|  | 1454.5701 | 1.4 | 0.0055707 |  | 1454.5701 | 1.4958 | 0.0015664
|  | 1454.4495 | 1.4 | 0.0055833 |  | 1454.4495 | 1.4955 | 0.0014924
|  | 1454.329 | 1.4 | 0.0055802 |  | 1454.329 | 1.4953 | 0.0014189
|  | 1454.2085 | 1.4 | 0.0055672 |  | 1454.2085 | 1.495 | 0.0013468
|  | 1454.0879 | 1.4 | 0.0055395 |  | 1454.0879 | 1.4948 | 0.0012855
|  | 1453.9674 | 1.4 | 0.0055046 |  | 1453.9674 | 1.4945 | 0.001244
|  | 1453.8469 | 1.4 | 0.0054672 |  | 1453.8469 | 1.4943 | 0.0012238
|  | 1453.7263 | 1.4001 | 0.0054399 |  | 1453.7263 | 1.4941 | 0.0012161
|  | 1453.6058 | 1.4001 | 0.0054176 |  | 1453.6058 | 1.4939 | 0.0012064
|  | 1453.4853 | 1.4001 | 0.0053992 |  | 1453.4853 | 1.4937 | 0.001184
|  | 1453.3647 | 1.4001 | 0.0053815 |  | 1453.3647 | 1.4935 | 0.0011488
|  | 1453.2442 | 1.4001 | 0.0053665 |  | 1453.2442 | 1.4933 | 0.0011129
|  | 1453.1237 | 1.4001 | 0.0053486 |  | 1453.1237 | 1.493 | 0.0010935
|  | 1453.0032 | 1.4001 | 0.0053307 |  | 1453.0032 | 1.4928 | 0.0011028
|  | 1452.8826 | 1.4001 | 0.0053202 |  | 1452.8826 | 1.4926 | 0.0011401
|  | 1452.7621 | 1.4001 | 0.005322 |  | 1452.7621 | 1.4924 | 0.0011902
|  | 1452.6416 | 1.4001 | 0.0053361 |  | 1452.6416 | 1.4923 | 0.0012318
|  | 1452.521 | 1.4001 | 0.005356 |  | 1452.521 | 1.4921 | 0.0012485
|  | 1452.4005 | 1.4001 | 0.005379 |  | 1452.4005 | 1.492 | 0.0012385
|  | 1452.28 | 1.4001 | 0.0053951 |  | 1452.28 | 1.4918 | 0.0012154
|  | 1452.1594 | 1.4001 | 0.0053962 |  | 1452.1594 | 1.4916 | 0.0011994
|  | 1452.0389 | 1.4001 | 0.0053765 |  | 1452.0389 | 1.4914 | 0.0012048
|  | 1451.9184 | 1.4002 | 0.0053421 |  | 1451.9184 | 1.4912 | 0.001231
|  | 1451.7978 | 1.4002 | 0.0052969 |  | 1451.7978 | 1.4911 | 0.0012615
|  | 1451.6773 | 1.4002 | 0.0052528 |  | 1451.6773 | 1.4909 | 0.0012743
|  | 1451.5568 | 1.4002 | 0.0052086 |  | 1451.5568 | 1.4908 | 0.0012557
|  | 1451.4363 | 1.4002 | 0.0051727 |  | 1451.4363 | 1.4906 | 0.0012109
|  | 1451.3157 | 1.4002 | 0.0051375 |  | 1451.3157 | 1.4904 | 0.0011632
|  | 1451.1952 | 1.4002 | 0.0051009 |  | 1451.1952 | 1.4902 | 0.0011425
|  | 1451.0747 | 1.4002 | 0.0050532 |  | 1451.0747 | 1.4899 | 0.0011683
|  | 1450.9541 | 1.4002 | 0.0049911 |  | 1450.9541 | 1.4897 | 0.0012373
|  | 1450.8336 | 1.4002 | 0.0049135 |  | 1450.8336 | 1.4895 | 0.0013238
|  | 1450.7131 | 1.4002 | 0.0048195 |  | 1450.7131 | 1.4893 | 0.0013924
|  | 1450.5925 | 1.4002 | 0.0047195 |  | 1450.5925 | 1.4892 | 0.0014177
|  | 1450.472 | 1.4002 | 0.004622 |  | 1450.472 | 1.489 | 0.0013988
|  | 1450.3515 | 1.4002 | 0.0045324 |  | 1450.3515 | 1.4888 | 0.0013602
|  | 1450.2309 | 1.4002 | 0.0044587 |  | 1450.2309 | 1.4886 | 0.0013378
|  | 1450.1104 | 1.4002 | 0.0044019 |  | 1450.1104 | 1.4883 | 0.0013579
|  | 1449.9899 | 1.4001 | 0.0043677 |  | 1449.9899 | 1.488 | 0.0014207
|  | 1449.8693 | 1.4001 | 0.0043458 |  | 1449.8693 | 1.4878 | 0.0014989
|  | 1449.7488 | 1.4001 | 0.0043358 |  | 1449.7488 | 1.4876 | 0.0015527
|  | 1449.6283 | 1.4001 | 0.004327 |  | 1449.6283 | 1.4875 | 0.0015535
|  | 1449.5078 | 1.4001 | 0.0043135 |  | 1449.5078 | 1.4873 | 0.0015019
|  | 1449.3872 | 1.4002 | 0.0042877 |  | 1449.3872 | 1.487 | 0.0014309
|  | 1449.2667 | 1.4002 | 0.0042431 |  | 1449.2667 | 1.4866 | 0.001389
|  | 1449.1462 | 1.4002 | 0.0041856 |  | 1449.1462 | 1.4862 | 0.0014133
|  | 1449.0256 | 1.4002 | 0.0041107 |  | 1449.0256 | 1.4858 | 0.0015087
|  | 1448.9051 | 1.4002 | 0.0040336 |  | 1448.9051 | 1.4855 | 0.0016433
|  | 1448.7846 | 1.4003 | 0.0039569 |  | 1448.7846 | 1.4852 | 0.0017666
|  | 1448.664 | 1.4003 | 0.0038818 |  | 1448.664 | 1.4849 | 0.0018381
|  | 1448.5435 | 1.4003 | 0.0038068 |  | 1448.5435 | 1.4846 | 0.0018515
|  | 1448.423 | 1.4003 | 0.0037293 |  | 1448.423 | 1.4842 | 0.0018395
|  | 1448.3024 | 1.4003 | 0.0036506 |  | 1448.3024 | 1.4838 | 0.0018547
|  | 1448.1819 | 1.4003 | 0.0035542 |  | 1448.1819 | 1.4833 | 0.0019375
|  | 1448.0614 | 1.4003 | 0.003451 |  | 1448.0614 | 1.4827 | 0.0020904
|  | 1447.9408 | 1.4003 | 0.0033282 |  | 1447.9408 | 1.4823 | 0.0022733
|  | 1447.8203 | 1.4003 | 0.0031925 |  | 1447.8203 | 1.4818 | 0.0024266
|  | 1447.6998 | 1.4003 | 0.0030503 |  | 1447.6998 | 1.4813 | 0.0025084
|  | 1447.5793 | 1.4003 | 0.002899 |  | 1447.5793 | 1.4807 | 0.0025242
|  | 1447.4587 | 1.4002 | 0.0027478 |  | 1447.4587 | 1.48 | 0.0025305
|  | 1447.3382 | 1.4002 | 0.0025915 |  | 1447.3382 | 1.479 | 0.0026063
|  | 1447.2177 | 1.4002 | 0.0024362 |  | 1447.2177 | 1.4779 | 0.0028123
|  | 1447.0971 | 1.4002 | 0.0022835 |  | 1447.0971 | 1.4767 | 0.0031654
|  | 1446.9766 | 1.4002 | 0.0021347 |  | 1446.9766 | 1.4754 | 0.0036504
|  | 1446.8561 | 1.4001 | 0.001994 |  | 1446.8561 | 1.4738 | 0.0042758
|  | 1446.7355 | 1.4001 | 0.0018605 |  | 1446.7355 | 1.472 | 0.0051465
|  | 1446.615 | 1.4001 | 0.0017327 |  | 1446.615 | 1.4697 | 0.0065108
|  | 1446.4945 | 1.4001 | 0.0016212 |  | 1446.4945 | 1.4671 | 0.0087391
|  | 1446.3739 | 1.4001 | 0.0015134 |  | 1446.3739 | 1.4645 | 0.0122
|  | 1446.2534 | 1.4 | 0.0014111 |  | 1446.2534 | 1.4625 | 0.0172
|  | 1446.1329 | 1.4 | 0.0013143 |  | 1446.1329 | 1.462 | 0.0235
|  | 1446.0123 | 1.4 | 0.0012175 |  | 1446.0123 | 1.4636 | 0.0307
|  | 1445.8918 | 1.3999 | 0.0011209 |  | 1445.8918 | 1.468 | 0.0378
|  | 1445.7713 | 1.3999 | 0.0010312 |  | 1445.7713 | 1.475 | 0.0434
|  | 1445.6508 | 1.3999 | 0.00094607 |  | 1445.6508 | 1.484 | 0.0464
|  | 1445.5302 | 1.3998 | 0.00086852 |  | 1445.5302 | 1.4936 | 0.0461
|  | 1445.4097 | 1.3998 | 0.00079558 |  | 1445.4097 | 1.5024 | 0.0426
|  | 1445.2892 | 1.3998 | 0.00073052 |  | 1445.2892 | 1.5092 | 0.0365
|  | 1445.1686 | 1.3997 | 0.00067066 |  | 1445.1686 | 1.5132 | 0.0291
|  | 1445.0481 | 1.3997 | 0.00061859 |  | 1445.0481 | 1.5145 | 0.0216
|  | 1444.9276 | 1.3997 | 0.00057139 |  | 1444.9276 | 1.5134 | 0.015
|  | 1444.807 | 1.3997 | 0.00053138 |  | 1444.807 | 1.511 | 0.01
|  | 1444.6865 | 1.3996 | 0.00049862 |  | 1444.6865 | 1.5079 | 0.0064926
|  | 1444.566 | 1.3996 | 0.00047183 |  | 1444.566 | 1.5049 | 0.0043923
|  | 1444.4454 | 1.3996 | 0.00045069 |  | 1444.4454 | 1.5022 | 0.0032442
|  | 1444.3249 | 1.3995 | 0.00043343 |  | 1444.3249 | 1.5001 | 0.0026367
|  | 1444.2044 | 1.3995 | 0.00042103 |  | 1444.2044 | 1.4983 | 0.0022741
|  | 1444.0838 | 1.3994 | 0.00041536 |  | 1444.0838 | 1.4969 | 0.0020114
|  | 1443.9633 | 1.3994 | 0.00041964 |  | 1443.9633 | 1.4956 | 0.0018178
|  | 1443.8428 | 1.3993 | 0.00043788 |  | 1443.8428 | 1.4945 | 0.0017068
|  | 1443.7223 | 1.3993 | 0.00047131 |  | 1443.7223 | 1.4935 | 0.0016773
|  | 1443.6017 | 1.3992 | 0.00051876 |  | 1443.6017 | 1.4926 | 0.0016918
|  | 1443.4812 | 1.3992 | 0.00057536 |  | 1443.4812 | 1.4919 | 0.0016943
|  | 1443.3607 | 1.3992 | 0.00063254 |  | 1443.3607 | 1.4912 | 0.0016444
|  | 1443.2401 | 1.3991 | 0.00068367 |  | 1443.2401 | 1.4906 | 0.0015419
|  | 1443.1196 | 1.3991 | 0.00072083 |  | 1443.1196 | 1.4899 | 0.0014255
|  | 1442.9991 | 1.3991 | 0.00074274 |  | 1442.9991 | 1.4893 | 0.0013471
|  | 1442.8785 | 1.3991 | 0.00075061 |  | 1442.8785 | 1.4886 | 0.0013392
|  | 1442.758 | 1.3991 | 0.00075134 |  | 1442.758 | 1.4879 | 0.001395
|  | 1442.6375 | 1.3974 | 0.00075218 |  | 1442.6375 | 1.4874 | 0.0014727
|  | 1442.5169 | 1.3974 | 0.00075624 |  | 1442.5169 | 1.4869 | 0.0015208
|  | 1442.3964 | 1.3973 | 0.00076759 |  | 1442.3964 | 1.4865 | 0.0015085
|  | 1442.2759 | 1.3973 | 0.00078444 |  | 1442.2759 | 1.486 | 0.0014426
|  | 1442.1554 | 1.3973 | 0.00080467 |  | 1442.1554 | 1.4855 | 0.0013624
|  | 1442.0348 | 1.3972 | 0.0008264 |  | 1442.0348 | 1.4849 | 0.0013155
|  | 1441.9143 | 1.3938 | 0.00084869 |  | 1441.9143 | 1.4844 | 0.0013303
|  | 1441.7938 | 1.3921 | 0.00087545 |  | 1441.7938 | 1.4838 | 0.0014001
|  | 1441.6732 | 1.3921 | 0.00090889 |  | 1441.6732 | 1.4833 | 0.0014877
|  | 1441.5527 | 1.3904 | 0.00095428 |  | 1441.5527 | 1.4829 | 0.0015473
|  | 1441.4322 | 1.3903 | 0.0010079 |  | 1441.4322 | 1.4825 | 0.0015504
|  | 1441.3116 | 1.3903 | 0.0010718 |  | 1441.3116 | 1.482 | 0.0015018
|  | 1441.1911 | 1.3902 | 0.0011387 |  | 1441.1911 | 1.4815 | 0.0014345
|  | 1441.0706 | 1.3902 | 0.0012077 |  | 1441.0706 | 1.481 | 0.0013897
|  | 1440.95 | 1.3901 | 0.0012781 |  | 1440.95 | 1.4804 | 0.0013935
|  | 1440.8295 | 1.39 | 0.0013531 |  | 1440.8295 | 1.4798 | 0.001443
|  | 1440.709 | 1.3899 | 0.0014451 |  | 1440.709 | 1.4793 | 0.0015094
|  | 1440.5884 | 1.3899 | 0.0015621 |  | 1440.5884 | 1.4788 | 0.0015549
|  | 1440.4679 | 1.3898 | 0.0017091 |  | 1440.4679 | 1.4783 | 0.001556
|  | 1440.3474 | 1.3897 | 0.0018886 |  | 1440.3474 | 1.4778 | 0.0015163
|  | 1440.2269 | 1.3897 | 0.0021051 |  | 1440.2269 | 1.4772 | 0.0014639
|  | 1440.1063 | 1.3896 | 0.0023509 |  | 1440.1063 | 1.4766 | 0.0014349
|  | 1439.9858 | 1.3895 | 0.0026178 |  | 1439.9858 | 1.4759 | 0.0014533
|  | 1439.8653 | 1.3895 | 0.0029068 |  | 1439.8653 | 1.4752 | 0.0015181
|  | 1439.7447 | 1.3894 | 0.0032077 |  | 1439.7447 | 1.4746 | 0.0016051
|  | 1439.6242 | 1.3893 | 0.0035285 |  | 1439.6242 | 1.474 | 0.0016816
|  | 1439.5037 | 1.3893 | 0.0038681 |  | 1439.5037 | 1.4733 | 0.0017243
|  | 1439.3831 | 1.3892 | 0.0042369 |  | 1439.3831 | 1.4727 | 0.0017321
|  | 1439.2626 | 1.3892 | 0.0046327 |  | 1439.2626 | 1.472 | 0.0017238
|  | 1439.1421 | 1.3891 | 0.0050533 |  | 1439.1421 | 1.4713 | 0.0017258
|  | 1439.0215 | 1.3874 | 0.0055009 |  | 1439.0215 | 1.4705 | 0.0017576
|  | 1438.901 | 1.3874 | 0.0059656 |  | 1438.901 | 1.4697 | 0.001819
|  | 1438.7805 | 1.3873 | 0.0064421 |  | 1438.7805 | 1.4689 | 0.0018915
|  | 1438.6599 | 1.3873 | 0.0069283 |  | 1438.6599 | 1.4681 | 0.0019505
|  | 1438.5394 | 1.3873 | 0.007426 |  | 1438.5394 | 1.4673 | 0.0019797
|  | 1438.4189 | 1.3872 | 0.0079267 |  | 1438.4189 | 1.4664 | 0.0019806
|  | 1438.2984 | 1.3872 | 0.0084299 |  | 1438.2984 | 1.4654 | 0.001972
|  | 1438.1778 | 1.3872 | 0.0089314 |  | 1438.1778 | 1.4644 | 0.0019785
|  | 1438.0573 | 1.3855 | 0.0094297 |  | 1438.0573 | 1.4633 | 0.0020191
|  | 1437.9368 | 1.3838 | 0.0099204 |  | 1437.9368 | 1.4622 | 0.002097
|  | 1437.8162 | 1.3838 | 0.0104 |  | 1437.8162 | 1.461 | 0.0022018
|  | 1437.6957 | 1.3837 | 0.011 |  | 1437.6957 | 1.4598 | 0.0023185
|  | 1437.5752 | 1.3821 | 0.0115 |  | 1437.5752 | 1.4585 | 0.0024387
|  | 1437.4546 | 1.382 | 0.0121 |  | 1437.4546 | 1.4572 | 0.0025667
|  | 1437.3341 | 1.382 | 0.0127 |  | 1437.3341 | 1.4557 | 0.0027174
|  | 1437.2136 | 1.382 | 0.0133 |  | 1437.2136 | 1.4542 | 0.0029072
|  | 1437.093 | 1.3821 | 0.0139 |  | 1437.093 | 1.4526 | 0.0031425
|  | 1436.9725 | 1.3821 | 0.0145 |  | 1436.9725 | 1.451 | 0.003415
|  | 1436.852 | 1.3837 | 0.0151 |  | 1436.852 | 1.4493 | 0.0037056
|  | 1436.7314 | 1.3837 | 0.0156 |  | 1436.7314 | 1.4475 | 0.0039953
|  | 1436.6109 | 1.3854 | 0.0161 |  | 1436.6109 | 1.4456 | 0.0042791
|  | 1436.4904 | 1.3871 | 0.0165 |  | 1436.4904 | 1.4434 | 0.0045725
|  | 1436.3699 | 1.3872 | 0.0168 |  | 1436.3699 | 1.4411 | 0.0049106
|  | 1436.2493 | 1.3872 | 0.0172 |  | 1436.2493 | 1.4386 | 0.0053382
|  | 1436.1288 | 1.3873 | 0.0175 |  | 1436.1288 | 1.4358 | 0.0059001
|  | 1436.0083 | 1.3873 | 0.0179 |  | 1436.0083 | 1.4327 | 0.0066357
|  | 1435.8877 | 1.3873 | 0.0182 |  | 1435.8877 | 1.4294 | 0.0075807
|  | 1435.7672 | 1.3873 | 0.0186 |  | 1435.7672 | 1.4258 | 0.0087762
|  | 1435.6467 | 1.3873 | 0.0189 |  | 1435.6467 | 1.422 | 0.0103
|  | 1435.5261 | 1.389 | 0.0193 |  | 1435.5261 | 1.4178 | 0.0122
|  | 1435.4056 | 1.389 | 0.0197 |  | 1435.4056 | 1.4133 | 0.0145
|  | 1435.2851 | 1.389 | 0.0201 |  | 1435.2851 | 1.4086 | 0.0175
|  | 1435.1645 | 1.389 | 0.0204 |  | 1435.1645 | 1.4036 | 0.0212
|  | 1435.044 | 1.3891 | 0.0208 |  | 1435.044 | 1.3986 | 0.0258
|  | 1434.9235 | 1.3891 | 0.0211 |  | 1434.9235 | 1.3935 | 0.0314
|  | 1434.8029 | 1.3891 | 0.0215 |  | 1434.8029 | 1.3888 | 0.0381
|  | 1434.6824 | 1.3892 | 0.0218 |  | 1434.6824 | 1.3846 | 0.0459
|  | 1434.5619 | 1.3892 | 0.0222 |  | 1434.5619 | 1.3812 | 0.0549
|  | 1434.4414 | 1.3892 | 0.0225 |  | 1434.4414 | 1.379 | 0.0648
|  | 1434.3208 | 1.3892 | 0.0228 |  | 1434.3208 | 1.3784 | 0.0754
|  | 1434.2003 | 1.3893 | 0.0231 |  | 1434.2003 | 1.3795 | 0.0864
|  | 1434.0798 | 1.3893 | 0.0235 |  | 1434.0798 | 1.3824 | 0.0971
|  | 1433.9592 | 1.3894 | 0.0238 |  | 1433.9592 | 1.3871 | 0.107
|  | 1433.8387 | 1.3894 | 0.0241 |  | 1433.8387 | 1.3933 | 0.1156
|  | 1433.7182 | 1.3894 | 0.0244 |  | 1433.7182 | 1.4003 | 0.1226
|  | 1433.5976 | 1.3895 | 0.0247 |  | 1433.5976 | 1.4076 | 0.1278
|  | 1433.4771 | 1.3895 | 0.0249 |  | 1433.4771 | 1.4146 | 0.1312
|  | 1433.3566 | 1.3895 | 0.0253 |  | 1433.3566 | 1.4206 | 0.1332
|  | 1433.236 | 1.3896 | 0.0255 |  | 1433.236 | 1.4251 | 0.1341
|  | 1433.1155 | 1.3896 | 0.0258 |  | 1433.1155 | 1.4278 | 0.1346
|  | 1432.995 | 1.3897 | 0.0261 |  | 1432.995 | 1.4284 | 0.1355
|  | 1432.8745 | 1.3897 | 0.0265 |  | 1432.8745 | 1.427 | 0.1378
|  | 1432.7539 | 1.3898 | 0.0268 |  | 1432.7539 | 1.424 | 0.1422
|  | 1432.6334 | 1.3898 | 0.0271 |  | 1432.6334 | 1.42 | 0.1499
|  | 1432.5129 | 1.3898 | 0.0274 |  | 1432.5129 | 1.4162 | 0.1617
|  | 1432.3923 | 1.3899 | 0.0277 |  | 1432.3923 | 1.4142 | 0.178
|  | 1432.2718 | 1.3899 | 0.028 |  | 1432.2718 | 1.416 | 0.1988
|  | 1432.1513 | 1.3899 | 0.0283 |  | 1432.1513 | 1.4239 | 0.2231
|  | 1432.0307 | 1.39 | 0.0286 |  | 1432.0307 | 1.4399 | 0.249
|  | 1431.9102 | 1.39 | 0.0289 |  | 1431.9102 | 1.4654 | 0.2732
|  | 1431.7897 | 1.39 | 0.0291 |  | 1431.7897 | 1.5004 | 0.2917
|  | 1431.6691 | 1.3901 | 0.0294 |  | 1431.6691 | 1.5427 | 0.3004
|  | 1431.5486 | 1.3918 | 0.0297 |  | 1431.5486 | 1.5879 | 0.2961
|  | 1431.4281 | 1.3918 | 0.03 |  | 1431.4281 | 1.6303 | 0.2785
|  | 1431.3075 | 1.3919 | 0.0303 |  | 1431.3075 | 1.6651 | 0.2504
|  | 1431.187 | 1.3919 | 0.0306 |  | 1431.187 | 1.6895 | 0.2159
|  | 1431.0665 | 1.392 | 0.0309 |  | 1431.0665 | 1.7034 | 0.1795
|  | 1430.946 | 1.392 | 0.0313 |  | 1430.946 | 1.7079 | 0.1444
|  | 1430.8254 | 1.3921 | 0.0316 |  | 1430.8254 | 1.705 | 0.1128
|  | 1430.7049 | 1.3921 | 0.0319 |  | 1430.7049 | 1.6969 | 0.086
|  | 1430.5844 | 1.3922 | 0.0322 |  | 1430.5844 | 1.6856 | 0.0643
|  | 1430.4638 | 1.3939 | 0.0325 |  | 1430.4638 | 1.6726 | 0.0473
|  | 1430.3433 | 1.394 | 0.0328 |  | 1430.3433 | 1.6594 | 0.0347
|  | 1430.2228 | 1.3973 | 0.0331 |  | 1430.2228 | 1.6466 | 0.0256
|  | 1430.1022 | 1.3974 | 0.0334 |  | 1430.1022 | 1.635 | 0.0192
|  | 1429.9817 | 1.3974 | 0.0337 |  | 1429.9817 | 1.6247 | 0.0148
|  | 1429.8612 | 1.3975 | 0.034 |  | 1429.8612 | 1.6157 | 0.0118
|  | 1429.7406 | 1.3992 | 0.0343 |  | 1429.7406 | 1.6079 | 0.009737
|  | 1429.6201 | 1.3992 | 0.0346 |  | 1429.6201 | 1.601 | 0.0082275
|  | 1429.4996 | 1.3993 | 0.0349 |  | 1429.4996 | 1.5951 | 0.0071159
|  | 1429.379 | 1.3993 | 0.0352 |  | 1429.379 | 1.5897 | 0.0062917
|  | 1429.2585 | 1.3993 | 0.0355 |  | 1429.2585 | 1.585 | 0.0056806
|  | 1429.138 | 1.3994 | 0.0358 |  | 1429.138 | 1.5808 | 0.0052201
|  | 1429.0175 | 1.3994 | 0.0362 |  | 1429.0175 | 1.577 | 0.0048531
|  | 1428.8969 | 1.3995 | 0.0365 |  | 1428.8969 | 1.5736 | 0.0045357
|  | 1428.7764 | 1.3996 | 0.0369 |  | 1428.7764 | 1.5705 | 0.0042448
|  | 1428.6559 | 1.3996 | 0.0372 |  | 1428.6559 | 1.5676 | 0.0039791
|  | 1428.5353 | 1.3997 | 0.0375 |  | 1428.5353 | 1.5649 | 0.0037506
|  | 1428.4148 | 1.3998 | 0.0378 |  | 1428.4148 | 1.5624 | 0.0035699
|  | 1428.2943 | 1.3999 | 0.0381 |  | 1428.2943 | 1.5601 | 0.0034357
|  | 1428.1737 | 1.3999 | 0.0384 |  | 1428.1737 | 1.5579 | 0.0033316
|  | 1428.0532 | 1.4 | 0.0387 |  | 1428.0532 | 1.5559 | 0.0032344
|  | 1427.9327 | 1.4001 | 0.039 |  | 1427.9327 | 1.554 | 0.0031261
|  | 1427.8121 | 1.4019 | 0.0393 |  | 1427.8121 | 1.5523 | 0.0030044
|  | 1427.6916 | 1.4019 | 0.0396 |  | 1427.6916 | 1.5505 | 0.0028833
|  | 1427.5711 | 1.402 | 0.0399 |  | 1427.5711 | 1.5489 | 0.0027852
|  | 1427.4505 | 1.4021 | 0.0402 |  | 1427.4505 | 1.5473 | 0.0027273
|  | 1427.33 | 1.4021 | 0.0405 |  | 1427.33 | 1.5458 | 0.0027108
|  | 1427.2095 | 1.4039 | 0.0408 |  | 1427.2095 | 1.5443 | 0.0027191
|  | 1427.089 | 1.4057 | 0.0411 |  | 1427.089 | 1.543 | 0.0027252
|  | 1426.9684 | 1.4074 | 0.0414 |  | 1426.9684 | 1.5418 | 0.0027054
|  | 1426.8479 | 1.4092 | 0.0417 |  | 1426.8479 | 1.5406 | 0.0026508
|  | 1426.7274 | 1.4093 | 0.0419 |  | 1426.7274 | 1.5394 | 0.0025707
|  | 1426.6068 | 1.4094 | 0.0422 |  | 1426.6068 | 1.5382 | 0.0024864
|  | 1426.4863 | 1.4095 | 0.0425 |  | 1426.4863 | 1.537 | 0.002419
|  | 1426.3658 | 1.4096 | 0.0427 |  | 1426.3658 | 1.5359 | 0.0023787
|  | 1426.2452 | 1.4096 | 0.043 |  | 1426.2452 | 1.5348 | 0.0023608
|  | 1426.1247 | 1.4097 | 0.0433 |  | 1426.1247 | 1.5337 | 0.0023504
|  | 1426.0042 | 1.4098 | 0.0435 |  | 1426.0042 | 1.5326 | 0.0023335
|  | 1425.8836 | 1.4099 | 0.0438 |  | 1425.8836 | 1.5316 | 0.002306
|  | 1425.7631 | 1.41 | 0.0441 |  | 1425.7631 | 1.5305 | 0.0022771
|  | 1425.6426 | 1.4102 | 0.0443 |  | 1425.6426 | 1.5295 | 0.0022639
|  | 1425.5221 | 1.412 | 0.0446 |  | 1425.5221 | 1.5284 | 0.0022802
|  | 1425.4015 | 1.4121 | 0.0448 |  | 1425.4015 | 1.5274 | 0.0023278
|  | 1425.281 | 1.4139 | 0.045 |  | 1425.281 | 1.5264 | 0.0023938
|  | 1425.1605 | 1.4173 | 0.0453 |  | 1425.1605 | 1.5254 | 0.0024565
|  | 1425.0399 | 1.4192 | 0.0455 |  | 1425.0399 | 1.5245 | 0.0024976
|  | 1424.9194 | 1.4193 | 0.0457 |  | 1424.9194 | 1.5235 | 0.0025127
|  | 1424.7989 | 1.4195 | 0.0458 |  | 1424.7989 | 1.5225 | 0.0025141
|  | 1424.6783 | 1.4196 | 0.046 |  | 1424.6783 | 1.5214 | 0.0025262
|  | 1424.5578 | 1.4198 | 0.0461 |  | 1424.5578 | 1.5203 | 0.0025727
|  | 1424.4373 | 1.42 | 0.0462 |  | 1424.4373 | 1.5192 | 0.0026656
|  | 1424.3167 | 1.4201 | 0.0463 |  | 1424.3167 | 1.518 | 0.0028001
|  | 1424.1962 | 1.4203 | 0.0464 |  | 1424.1962 | 1.5168 | 0.0029597
|  | 1424.0757 | 1.4222 | 0.0464 |  | 1424.0757 | 1.5157 | 0.0031276
|  | 1423.9551 | 1.424 | 0.0464 |  | 1423.9551 | 1.5145 | 0.0032989
|  | 1423.8346 | 1.4292 | 0.0463 |  | 1423.8346 | 1.5132 | 0.003487
|  | 1423.7141 | 1.4294 | 0.0463 |  | 1423.7141 | 1.5118 | 0.0037204
|  | 1423.5936 | 1.4296 | 0.0461 |  | 1423.5936 | 1.5103 | 0.0040322
|  | 1423.473 | 1.4298 | 0.046 |  | 1423.473 | 1.5087 | 0.0044483
|  | 1423.3525 | 1.43 | 0.0457 |  | 1423.3525 | 1.5071 | 0.0049804
|  | 1423.232 | 1.4302 | 0.0454 |  | 1423.232 | 1.5055 | 0.0056287
|  | 1423.1114 | 1.4304 | 0.045 |  | 1423.1114 | 1.5037 | 0.0063906
|  | 1422.9909 | 1.4323 | 0.0446 |  | 1422.9909 | 1.5019 | 0.0072732
|  | 1422.8704 | 1.4392 | 0.044 |  | 1422.8704 | 1.5001 | 0.0083002
|  | 1422.7498 | 1.4394 | 0.0435 |  | 1422.7498 | 1.4981 | 0.0095113
|  | 1422.6293 | 1.4396 | 0.0428 |  | 1422.6293 | 1.4961 | 0.011
|  | 1422.5088 | 1.4398 | 0.042 |  | 1422.5088 | 1.4939 | 0.0127
|  | 1422.3882 | 1.44 | 0.0412 |  | 1422.3882 | 1.4918 | 0.0147
|  | 1422.2677 | 1.4402 | 0.0404 |  | 1422.2677 | 1.4896 | 0.0171
|  | 1422.1472 | 1.4404 | 0.0394 |  | 1422.1472 | 1.4875 | 0.0199
|  | 1422.0266 | 1.4439 | 0.0383 |  | 1422.0266 | 1.4854 | 0.023
|  | 1421.9061 | 1.4492 | 0.0371 |  | 1421.9061 | 1.4835 | 0.0267
|  | 1421.7856 | 1.4494 | 0.0359 |  | 1421.7856 | 1.4817 | 0.0309
|  | 1421.6651 | 1.4496 | 0.0344 |  | 1421.6651 | 1.4802 | 0.0357
|  | 1421.5445 | 1.4498 | 0.0329 |  | 1421.5445 | 1.4791 | 0.0412
|  | 1421.424 | 1.4499 | 0.0312 |  | 1421.424 | 1.4786 | 0.0474
|  | 1421.3035 | 1.45 | 0.0295 |  | 1421.3035 | 1.4791 | 0.0543
|  | 1421.1829 | 1.4501 | 0.0276 |  | 1421.1829 | 1.4806 | 0.0617
|  | 1421.0624 | 1.4502 | 0.0257 |  | 1421.0624 | 1.4834 | 0.0696
|  | 1420.9419 | 1.4502 | 0.0237 |  | 1420.9419 | 1.4879 | 0.0776
|  | 1420.8213 | 1.4502 | 0.0218 |  | 1420.8213 | 1.4943 | 0.0854
|  | 1420.7008 | 1.4502 | 0.0198 |  | 1420.7008 | 1.5026 | 0.0925
|  | 1420.5803 | 1.4502 | 0.0179 |  | 1420.5803 | 1.5128 | 0.0983
|  | 1420.4597 | 1.4501 | 0.0161 |  | 1420.4597 | 1.5248 | 0.1021
|  | 1420.3392 | 1.45 | 0.0142 |  | 1420.3392 | 1.5381 | 0.1033
|  | 1420.2187 | 1.45 | 0.0126 |  | 1420.2187 | 1.5517 | 0.1014
|  | 1420.0981 | 1.4498 | 0.011 |  | 1420.0981 | 1.5649 | 0.0963
|  | 1419.9776 | 1.4497 | 0.0095792 |  | 1419.9776 | 1.5765 | 0.0883
|  | 1419.8571 | 1.4496 | 0.0082908 |  | 1419.8571 | 1.5857 | 0.0779
|  | 1419.7366 | 1.4494 | 0.0071262 |  | 1419.7366 | 1.592 | 0.066
|  | 1419.616 | 1.4493 | 0.0060755 |  | 1419.616 | 1.5951 | 0.0537
|  | 1419.4955 | 1.4474 | 0.0051281 |  | 1419.4955 | 1.5954 | 0.0419
|  | 1419.375 | 1.4422 | 0.004274 |  | 1419.375 | 1.5932 | 0.0314
|  | 1419.2544 | 1.4404 | 0.0035143 |  | 1419.2544 | 1.5893 | 0.0226
|  | 1419.1339 | 1.4402 | 0.0028469 |  | 1419.1339 | 1.5844 | 0.0157
|  | 1419.0134 | 1.44 | 0.0022791 |  | 1419.0134 | 1.5791 | 0.0106
|  | 1418.8928 | 1.4398 | 0.0018151 |  | 1418.8928 | 1.5739 | 0.0071333
|  | 1418.7723 | 1.4397 | 0.0014354 |  | 1418.7723 | 1.5692 | 0.0048712
|  | 1418.6518 | 1.4395 | 0.0011438 |  | 1418.6518 | 1.5651 | 0.0034702
|  | 1418.5312 | 1.4394 | 0.00091718 |  | 1418.5312 | 1.5617 | 0.0026164
|  | 1418.4107 | 1.4393 | 0.00073957 |  | 1418.4107 | 1.5587 | 0.0020795
|  | 1418.2902 | 1.4392 | 0.00059799 |  | 1418.2902 | 1.5562 | 0.0017169
|  | 1418.1696 | 1.4391 | 0.000484 |  | 1418.1696 | 1.554 | 0.0014555
|  | 1418.0491 | 1.4339 | 0.00039131 |  | 1418.0491 | 1.5521 | 0.0012647
|  | 1417.9286 | 1.4305 | 0.00031657 |  | 1417.9286 | 1.5504 | 0.0011299
|  | 1417.8081 | 1.4304 | 0.00025744 |  | 1417.8081 | 1.5488 | 0.0010369
|  | 1417.6875 | 1.4303 | 0.0002115 |  | 1417.6875 | 1.5475 | 0.00096702
|  | 1417.567 | 1.4302 | 0.00017571 |  | 1417.567 | 1.5462 | 0.00090217
|  | 1417.4465 | 1.4301 | 0.00014602 |  | 1417.4465 | 1.5451 | 0.00083054
|  | 1417.3259 | 1.43 | 0.00012121 |  | 1417.3259 | 1.5441 | 0.00075109
|  | 1417.2054 | 1.4299 | 9.9406e-05 |  | 1417.2054 | 1.5431 | 0.00067201
|  | 1417.0849 | 1.4298 | 7.9949e-05 |  | 1417.0849 | 1.5422 | 0.00060439
|  | 1416.9643 | 1.4298 | 6.3559e-05 |  | 1416.9643 | 1.5413 | 0.00055579
|  | 1416.8438 | 1.4297 | 4.9655e-05 |  | 1416.8438 | 1.5405 | 0.00052622
|  | 1416.7233 | 1.4297 | 3.8589e-05 |  | 1416.7233 | 1.5398 | 0.00050795
|  | 1416.6027 | 1.4296 | 2.9727e-05 |  | 1416.6027 | 1.5391 | 0.00049055
|  | 1416.4822 | 1.4296 | 2.2412e-05 |  | 1416.4822 | 1.5384 | 0.00046626
|  | 1416.3617 | 1.4295 | 1.7032e-05 |  | 1416.3617 | 1.5378 | 0.00043417
|  | 1416.2412 | 1.4294 | 1.363e-05 |  | 1416.2412 | 1.5372 | 0.00040021
|  | 1416.1206 | 1.4294 | 1.1224e-05 |  | 1416.1206 | 1.5366 | 0.00037293
|  | 1416.0001 | 1.4293 | 9.1787e-06 |  | 1416.0001 | 1.5361 | 0.00035889
|  | 1415.8796 | 1.4293 | 6.0697e-06 |  | 1415.8796 | 1.5355 | 0.00035816
|  | 1415.759 | 1.4292 | -3.057e-07 |  | 1415.759 | 1.5351 | 0.00036418
|  | 1415.6385 | 1.4292 | -1.0622e-05 |  | 1415.6385 | 1.5346 | 0.00036725
|  | 1415.518 | 1.4291 | -2.3738e-05 |  | 1415.518 | 1.5342 | 0.00035933
|  | 1415.3974 | 1.4291 | -3.6885e-05 |  | 1415.3974 | 1.5337 | 0.0003389
|  | 1415.2769 | 1.4291 | -4.5438e-05 |  | 1415.2769 | 1.5333 | 0.00031132
|  | 1415.1564 | 1.429 | -4.5362e-05 |  | 1415.1564 | 1.5329 | 0.00028642
|  | 1415.0358 | 1.429 | -3.5072e-05 |  | 1415.0358 | 1.5325 | 0.00027296
|  | 1414.9153 | 1.4272 | -1.5661e-05 |  | 1414.9153 | 1.5321 | 0.00027446
|  | 1414.7948 | 1.4272 | 8.9072e-06 |  | 1414.7948 | 1.5318 | 0.00028737
|  | 1414.6742 | 1.4272 | 3.3044e-05 |  | 1414.6742 | 1.5314 | 0.00030302
|  | 1414.5537 | 1.4255 | 5.1422e-05 |  | 1414.5537 | 1.5311 | 0.00031252
|  | 1414.4332 | 1.4221 | 6.1753e-05 |  | 1414.4332 | 1.5308 | 0.00031102
|  | 1414.3127 | 1.4221 | 6.3459e-05 |  | 1414.3127 | 1.5305 | 0.00030014
|  | 1414.1921 | 1.4221 | 5.8329e-05 |  | 1414.1921 | 1.5302 | 0.0002866
|  | 1414.0716 | 1.4204 | 4.919e-05 |  | 1414.0716 | 1.5299 | 0.00027791
|  | 1413.9511 | 1.4203 | 3.7255e-05 |  | 1413.9511 | 1.5296 | 0.00027803
|  | 1413.8305 | 1.4203 | 2.3407e-05 |  | 1413.8305 | 1.5293 | 0.00028521
|  | 1413.71 | 1.4203 | 5.3108e-06 |  | 1413.71 | 1.5291 | 0.00029286
|  | 1413.5895 | 1.4202 | -1.6815e-05 |  | 1413.5895 | 1.5288 | 0.00029332
|  | 1413.4689 | 1.4202 | -4.2421e-05 |  | 1413.4689 | 1.5286 | 0.00028208
|  | 1413.3484 | 1.4202 | -6.7685e-05 |  | 1413.3484 | 1.5284 | 0.00026028
|  | 1413.2279 | 1.4202 | -8.8356e-05 |  | 1413.2279 | 1.5281 | 0.00023412
|  | 1413.1073 | 1.4201 | -9.8721e-05 |  | 1413.1073 | 1.5279 | 0.00021125
|  | 1412.9868 | 1.4201 | -9.4908e-05 |  | 1412.9868 | 1.5276 | 0.00019672
|  | 1412.8663 | 1.4201 | -7.6824e-05 |  | 1412.8663 | 1.5274 | 0.00019057
|  | 1412.7457 | 1.42 | -4.7411e-05 |  | 1412.7457 | 1.5272 | 0.00018832
|  | 1412.6252 | 1.42 | -1.1795e-05 |  | 1412.6252 | 1.527 | 0.00018388
|  | 1412.5047 | 1.42 | 2.5032e-05 |  | 1412.5047 | 1.5268 | 0.00017373
|  | 1412.3842 | 1.42 | 5.8723e-05 |  | 1412.3842 | 1.5265 | 0.00015941
|  | 1412.2636 | 1.42 | 8.7691e-05 |  | 1412.2636 | 1.5263 | 0.00014722
|  | 1412.1431 | 1.4199 | 0.00011252 |  | 1412.1431 | 1.5261 | 0.00014479
|  | 1412.0226 | 1.4199 | 0.00013458 |  | 1412.0226 | 1.5259 | 0.00015742
|  | 1411.902 | 1.4199 | 0.00015511 |  | 1411.902 | 1.5257 | 0.00018502
|  | 1411.7815 | 1.4199 | 0.00017287 |  | 1411.7815 | 1.5255 | 0.00022169
|  | 1411.661 | 1.4199 | 0.00018703 |  | 1411.661 | 1.5253 | 0.00025833
|  | 1411.5404 | 1.4199 | 0.00019656 |  | 1411.5404 | 1.5251 | 0.00028711
|  | 1411.4199 | 1.4199 | 0.00020191 |  | 1411.4199 | 1.525 | 0.00030391
|  | 1411.2994 | 1.4198 | 0.00020508 |  | 1411.2994 | 1.5249 | 0.00030953
|  | 1411.1788 | 1.4198 | 0.00020939 |  | 1411.1788 | 1.5247 | 0.00030798
|  | 1411.0583 | 1.4198 | 0.00021738 |  | 1411.0583 | 1.5246 | 0.00030367
|  | 1410.9378 | 1.4198 | 0.00023028 |  | 1410.9378 | 1.5244 | 0.00029854
|  | 1410.8172 | 1.4197 | 0.00024638 |  | 1410.8172 | 1.5243 | 0.0002918
|  | 1410.6967 | 1.4197 | 0.00026117 |  | 1410.6967 | 1.5241 | 0.00028136
|  | 1410.5762 | 1.4197 | 0.00026998 |  | 1410.5762 | 1.524 | 0.00026588
|  | 1410.4557 | 1.4197 | 0.00026782 |  | 1410.4557 | 1.5238 | 0.00024743
|  | 1410.3351 | 1.4197 | 0.00025311 |  | 1410.3351 | 1.5237 | 0.00023051
|  | 1410.2146 | 1.4198 | 0.00022705 |  | 1410.2146 | 1.5235 | 0.00022077
|  | 1410.0941 | 1.4198 | 0.0001939 |  | 1410.0941 | 1.5234 | 0.0002222
|  | 1409.9735 | 1.4197 | 0.00015888 |  | 1409.9735 | 1.5232 | 0.00023505
|  | 1409.853 | 1.4197 | 0.00012747 |  | 1409.853 | 1.5231 | 0.00025537
|  | 1409.7325 | 1.4197 | 0.00010318 |  | 1409.7325 | 1.5229 | 0.00027701
|  | 1409.6119 | 1.4197 | 8.7656e-05 |  | 1409.6119 | 1.5228 | 0.00029439
|  | 1409.4914 | 1.4196 | 8.0445e-05 |  | 1409.4914 | 1.5227 | 0.00030473
|  | 1409.3709 | 1.4196 | 8.0368e-05 |  | 1409.3709 | 1.5226 | 0.00030863
|  | 1409.2503 | 1.4196 | 8.5719e-05 |  | 1409.2503 | 1.5225 | 0.00030928
|  | 1409.1298 | 1.4196 | 9.5104e-05 |  | 1409.1298 | 1.5224 | 0.00030962
|  | 1409.0093 | 1.4196 | 0.00010695 |  | 1409.0093 | 1.5223 | 0.00031126
|  | 1408.8887 | 1.4195 | 0.00011958 |  | 1408.8887 | 1.5222 | 0.00031313
|  | 1408.7682 | 1.4195 | 0.00013246 |  | 1408.7682 | 1.5221 | 0.00031259
|  | 1408.6477 | 1.4195 | 0.00014424 |  | 1408.6477 | 1.522 | 0.00030695
|  | 1408.5272 | 1.4195 | 0.0001548 |  | 1408.5272 | 1.5219 | 0.00029538
|  | 1408.4066 | 1.4195 | 0.00016357 |  | 1408.4066 | 1.5218 | 0.00027865
|  | 1408.2861 | 1.4195 | 0.00017102 |  | 1408.2861 | 1.5217 | 0.00025915
|  | 1408.1656 | 1.4195 | 0.00017623 |  | 1408.1656 | 1.5216 | 0.00023982
|  | 1408.045 | 1.4195 | 0.00017809 |  | 1408.045 | 1.5215 | 0.00022267
|  | 1407.9245 | 1.4195 | 0.00017466 |  | 1407.9245 | 1.5213 | 0.00020904
|  | 1407.804 | 1.4195 | 0.00016469 |  | 1407.804 | 1.5212 | 0.00019902
|  | 1407.6834 | 1.4195 | 0.00014678 |  | 1407.6834 | 1.5211 | 0.00019262
|  | 1407.5629 | 1.4195 | 0.00012377 |  | 1407.5629 | 1.521 | 0.00018949
|  | 1407.4424 | 1.4195 | 9.9603e-05 |  | 1407.4424 | 1.5209 | 0.00018882
|  | 1407.3218 | 1.4194 | 8.1107e-05 |  | 1407.3218 | 1.5208 | 0.00018902
|  | 1407.2013 | 1.4194 | 7.4157e-05 |  | 1407.2013 | 1.5207 | 0.00018768
|  | 1407.0808 | 1.4194 | 8.199e-05 |  | 1407.0808 | 1.5206 | 0.00018292
|  | 1406.9603 | 1.4193 | 0.00010267 |  | 1406.9603 | 1.5205 | 0.00017441
|  | 1406.8397 | 1.4193 | 0.00013038 |  | 1406.8397 | 1.5204 | 0.00016395
|  | 1406.7192 | 1.4193 | 0.00015575 |  | 1406.7192 | 1.5203 | 0.00015586
|  | 1406.5987 | 1.4193 | 0.00016897 |  | 1406.5987 | 1.5202 | 0.00015433
|  | 1406.4781 | 1.4193 | 0.00016381 |  | 1406.4781 | 1.5201 | 0.00016203
|  | 1406.3576 | 1.4193 | 0.00013998 |  | 1406.3576 | 1.52 | 0.00017736
|  | 1406.2371 | 1.4193 | 0.00010296 |  | 1406.2371 | 1.5199 | 0.0001949
|  | 1406.1165 | 1.4193 | 6.3456e-05 |  | 1406.1165 | 1.5198 | 0.00020783
|  | 1405.996 | 1.4193 | 3.2697e-05 |  | 1405.996 | 1.5197 | 0.00021128
|  | 1405.8755 | 1.4192 | 1.9734e-05 |  | 1405.8755 | 1.5196 | 0.00020556
|  | 1405.7549 | 1.4192 | 2.8389e-05 |  | 1405.7549 | 1.5195 | 0.00019741
|  | 1405.6344 | 1.4192 | 5.5269e-05 |  | 1405.6344 | 1.5194 | 0.00019665
|  | 1405.5139 | 1.4192 | 9.4301e-05 |  | 1405.5139 | 1.5193 | 0.00021232
|  | 1405.3933 | 1.4192 | 0.00013662 |  | 1405.3933 | 1.5192 | 0.00024743
|  | 1405.2728 | 1.4191 | 0.00017432 |  | 1405.2728 | 1.5191 | 0.00029668
|  | 1405.1523 | 1.4191 | 0.00020202 |  | 1405.1523 | 1.5191 | 0.00034805
|  | 1405.0318 | 1.4191 | 0.00021795 |  | 1405.0318 | 1.519 | 0.00038727
|  | 1404.9112 | 1.4191 | 0.00022347 |  | 1404.9112 | 1.519 | 0.00040431
|  | 1404.7907 | 1.4191 | 0.00022071 |  | 1404.7907 | 1.519 | 0.00039709
|  | 1404.6702 | 1.4191 | 0.00021255 |  | 1404.6702 | 1.519 | 0.00037204
|  | 1404.5496 | 1.4191 | 0.00020025 |  | 1404.5496 | 1.5189 | 0.00034013
|  | 1404.4291 | 1.4191 | 0.00018606 |  | 1404.4291 | 1.5188 | 0.00031169
|  | 1404.3086 | 1.4191 | 0.00017077 |  | 1404.3086 | 1.5188 | 0.00029127
|  | 1404.188 | 1.4191 | 0.00015571 |  | 1404.188 | 1.5187 | 0.0002773
|  | 1404.0675 | 1.4191 | 0.00014296 |  | 1404.0675 | 1.5186 | 0.00026392
|  | 1403.947 | 1.4191 | 0.00013395 |  | 1403.947 | 1.5186 | 0.00024597
|  | 1403.8264 | 1.419 | 0.00012933 |  | 1403.8264 | 1.5185 | 0.00022258
|  | 1403.7059 | 1.419 | 0.00012916 |  | 1403.7059 | 1.5184 | 0.00019845
|  | 1403.5854 | 1.419 | 0.00013156 |  | 1403.5854 | 1.5183 | 0.00018102
|  | 1403.4648 | 1.419 | 0.00013541 |  | 1403.4648 | 1.5182 | 0.00017541
|  | 1403.3443 | 1.419 | 0.00013941 |  | 1403.3443 | 1.5181 | 0.00018154
|  | 1403.2238 | 1.419 | 0.00014329 |  | 1403.2238 | 1.5181 | 0.0001921
|  | 1403.1033 | 1.419 | 0.00014681 |  | 1403.1033 | 1.518 | 0.0001973
|  | 1402.9827 | 1.419 | 0.00015122 |  | 1402.9827 | 1.518 | 0.00018928
|  | 1402.8622 | 1.419 | 0.00015673 |  | 1402.8622 | 1.5179 | 0.00016729
|  | 1402.7417 | 1.419 | 0.00016244 |  | 1402.7417 | 1.5178 | 0.00013881
|  | 1402.6211 | 1.419 | 0.00016867 |  | 1402.6211 | 1.5177 | 0.00011635
|  | 1402.5006 | 1.419 | 0.00017437 |  | 1402.5006 | 1.5176 | 0.00011107
|  | 1402.3801 | 1.4189 | 0.00018112 |  | 1402.3801 | 1.5175 | 0.00012743
|  | 1402.2595 | 1.4189 | 0.00019059 |  | 1402.2595 | 1.5174 | 0.00016066
|  | 1402.139 | 1.4173 | 0.00020519 |  | 1402.139 | 1.5174 | 0.00019895
|  | 1402.0185 | 1.4173 | 0.00022652 |  | 1402.0185 | 1.5173 | 0.00022977
|  | 1401.8979 | 1.4173 | 0.00025377 |  | 1401.8979 | 1.5173 | 0.0002459
|  | 1401.7774 | 1.4173 | 0.00028385 |  | 1401.7774 | 1.5172 | 0.00024874
|  | 1401.6569 | 1.4173 | 0.00031066 |  | 1401.6569 | 1.5172 | 0.00024721
|  | 1401.5363 | 1.4173 | 0.0003287 |  | 1401.5363 | 1.5171 | 0.00025194
|  | 1401.4158 | 1.4173 | 0.0003336 |  | 1401.4158 | 1.517 | 0.00026954
|  | 1401.2953 | 1.4173 | 0.00032433 |  | 1401.2953 | 1.517 | 0.0002981
|  | 1401.1748 | 1.4173 | 0.0003053 |  | 1401.1748 | 1.5169 | 0.0003285
|  | 1401.0542 | 1.4173 | 0.00028231 |  | 1401.0542 | 1.5169 | 0.00034889
|  | 1400.9337 | 1.4173 | 0.00026336 |  | 1400.9337 | 1.5169 | 0.00035061
|  | 1400.8132 | 1.4173 | 0.00025275 |  | 1400.8132 | 1.5169 | 0.00033337
|  | 1400.6926 | 1.4173 | 0.00025218 |  | 1400.6926 | 1.5168 | 0.00030475
|  | 1400.5721 | 1.4172 | 0.00025848 |  | 1400.5721 | 1.5168 | 0.00027644
|  | 1400.4516 | 1.4172 | 0.00026657 |  | 1400.4516 | 1.5167 | 0.00025843
|  | 1400.331 | 1.4172 | 0.00027152 |  | 1400.331 | 1.5166 | 0.0002546
|  | 1400.2105 | 1.4172 | 0.00027135 |  | 1400.2105 | 1.5166 | 0.00026205
|  | 1400.09 | 1.4172 | 0.00026706 |  | 1400.09 | 1.5165 | 0.00027365
|  | 1399.9694 | 1.4172 | 0.00026251 |  | 1399.9694 | 1.5164 | 0.0002833
|  | 1399.8489 | 1.4172 | 0.00026254 |  | 1399.8489 | 1.5164 | 0.00028989
|  | 1399.7284 | 1.4172 | 0.00027002 |  | 1399.7284 | 1.5163 | 0.00029724
|  | 1399.6078 | 1.4172 | 0.00028427 |  | 1399.6078 | 1.5163 | 0.00031109
|  | 1399.4873 | 1.4172 | 0.00030079 |  | 1399.4873 | 1.5162 | 0.0003343
|  | 1399.3668 | 1.4172 | 0.00031276 |  | 1399.3668 | 1.5162 | 0.00036321
|  | 1399.2463 | 1.4172 | 0.00031497 |  | 1399.2463 | 1.5162 | 0.00038789
|  | 1399.1257 | 1.4172 | 0.00030462 |  | 1399.1257 | 1.5162 | 0.00039592
|  | 1399.0052 | 1.4171 | 0.00028348 |  | 1399.0052 | 1.5162 | 0.00037876
|  | 1398.8847 | 1.4171 | 0.00025685 |  | 1398.8847 | 1.5162 | 0.00033687
|  | 1398.7641 | 1.4171 | 0.00023208 |  | 1398.7641 | 1.5161 | 0.00028002
|  | 1398.6436 | 1.4171 | 0.00021504 |  | 1398.6436 | 1.5161 | 0.00022424
|  | 1398.5231 | 1.4171 | 0.00020793 |  | 1398.5231 | 1.516 | 0.00018477
|  | 1398.4025 | 1.4154 | 0.00020908 |  | 1398.4025 | 1.5159 | 0.00016983
|  | 1398.282 | 1.4154 | 0.00021364 |  | 1398.282 | 1.5158 | 0.00017779
|  | 1398.1615 | 1.4137 | 0.00021627 |  | 1398.1615 | 1.5157 | 0.00019896
|  | 1398.0409 | 1.4138 | 0.00021247 |  | 1398.0409 | 1.5157 | 0.00022115
|  | 1397.9204 | 1.4138 | 0.00020148 |  | 1397.9204 | 1.5156 | 0.0002351
|  | 1397.7999 | 1.4138 | 0.00018492 |  | 1397.7999 | 1.5156 | 0.00023907
|  | 1397.6794 | 1.4138 | 0.00016747 |  | 1397.6794 | 1.5155 | 0.00023821
|  | 1397.5588 | 1.4138 | 0.00015291 |  | 1397.5588 | 1.5155 | 0.00024085
|  | 1397.4383 | 1.4137 | 0.00014501 |  | 1397.4383 | 1.5154 | 0.00025323
|  | 1397.3178 | 1.4137 | 0.00014397 |  | 1397.3178 | 1.5154 | 0.00027564
|  | 1397.1972 | 1.4137 | 0.00014787 |  | 1397.1972 | 1.5153 | 0.00030186
|  | 1397.0767 | 1.4137 | 0.00015403 |  | 1397.0767 | 1.5153 | 0.00032206
|  | 1396.9562 | 1.4137 | 0.00015985 |  | 1396.9562 | 1.5153 | 0.00032795
|  | 1396.8356 | 1.4137 | 0.00016343 |  | 1396.8356 | 1.5153 | 0.00031687
|  | 1396.7151 | 1.4137 | 0.00016579 |  | 1396.7151 | 1.5152 | 0.00029288
|  | 1396.5946 | 1.4137 | 0.00016904 |  | 1396.5946 | 1.5152 | 0.00026534
|  | 1396.474 | 1.412 | 0.00017474 |  | 1396.474 | 1.5151 | 0.00024439
|  | 1396.3535 | 1.412 | 0.00018497 |  | 1396.3535 | 1.5151 | 0.00023675
|  | 1396.233 | 1.412 | 0.0001999 |  | 1396.233 | 1.515 | 0.00024334
|  | 1396.1124 | 1.412 | 0.0002177 |  | 1396.1124 | 1.515 | 0.00025937
|  | 1395.9919 | 1.4119 | 0.00023546 |  | 1395.9919 | 1.5149 | 0.00027701
|  | 1395.8714 | 1.4119 | 0.00024934 |  | 1395.8714 | 1.5149 | 0.00028921
|  | 1395.7509 | 1.4119 | 0.00025648 |  | 1395.7509 | 1.5148 | 0.00029268
|  | 1395.6303 | 1.4119 | 0.00025526 |  | 1395.6303 | 1.5148 | 0.00028922
|  | 1395.5098 | 1.4102 | 0.00024768 |  | 1395.5098 | 1.5147 | 0.00028451
|  | 1395.3893 | 1.4102 | 0.00023713 |  | 1395.3893 | 1.5147 | 0.00028642
|  | 1395.2687 | 1.4102 | 0.00022954 |  | 1395.2687 | 1.5146 | 0.00030113
|  | 1395.1482 | 1.4102 | 0.0002311 |  | 1395.1482 | 1.5146 | 0.00033149
|  | 1395.0277 | 1.4102 | 0.0002463 |  | 1395.0277 | 1.5145 | 0.00037554
|  | 1394.9071 | 1.4102 | 0.00027497 |  | 1394.9071 | 1.5145 | 0.00042667
|  | 1394.7866 | 1.4102 | 0.00031335 |  | 1394.7866 | 1.5145 | 0.00047526
|  | 1394.6661 | 1.4103 | 0.00035287 |  | 1394.6661 | 1.5145 | 0.00051117
|  | 1394.5455 | 1.4103 | 0.00038257 |  | 1394.5455 | 1.5145 | 0.00052667
|  | 1394.425 | 1.4103 | 0.00039282 |  | 1394.425 | 1.5145 | 0.00051837
|  | 1394.3045 | 1.4103 | 0.00037747 |  | 1394.3045 | 1.5145 | 0.00048843
|  | 1394.1839 | 1.4103 | 0.00033793 |  | 1394.1839 | 1.5145 | 0.00044446
|  | 1394.0634 | 1.4103 | 0.00028141 |  | 1394.0634 | 1.5145 | 0.00039647
|  | 1393.9429 | 1.4103 | 0.00022035 |  | 1393.9429 | 1.5145 | 0.0003542
|  | 1393.8224 | 1.4103 | 0.00016825 |  | 1393.8224 | 1.5144 | 0.00032456
|  | 1393.7018 | 1.4103 | 0.00013593 |  | 1393.7018 | 1.5143 | 0.00030978
|  | 1393.5813 | 1.4103 | 0.00012807 |  | 1393.5813 | 1.5143 | 0.00030775
|  | 1393.4608 | 1.4103 | 0.00014163 |  | 1393.4608 | 1.5142 | 0.00031384
|  | 1393.3402 | 1.4102 | 0.0001688 |  | 1393.3402 | 1.5142 | 0.00032306
|  | 1393.2197 | 1.4102 | 0.00019813 |  | 1393.2197 | 1.5141 | 0.00033194
|  | 1393.0992 | 1.4102 | 0.00021902 |  | 1393.0992 | 1.5141 | 0.0003391
|  | 1392.9786 | 1.4102 | 0.00022534 |  | 1392.9786 | 1.5141 | 0.00034458
|  | 1392.8581 | 1.4103 | 0.00021591 |  | 1392.8581 | 1.514 | 0.00034888
|  | 1392.7376 | 1.4103 | 0.00019376 |  | 1392.7376 | 1.514 | 0.00035202
|  | 1392.617 | 1.4103 | 0.00016568 |  | 1392.617 | 1.514 | 0.0003537
|  | 1392.4965 | 1.4102 | 0.00013851 |  | 1392.4965 | 1.5139 | 0.00035407
|  | 1392.376 | 1.4102 | 0.00011774 |  | 1392.376 | 1.5139 | 0.00035461
|  | 1392.2554 | 1.4102 | 0.00010634 |  | 1392.2554 | 1.5139 | 0.000358
|  | 1392.1349 | 1.4102 | 0.00010592 |  | 1392.1349 | 1.5138 | 0.00036696
|  | 1392.0144 | 1.4101 | 0.00011563 |  | 1392.0144 | 1.5138 | 0.00038256
|  | 1391.8939 | 1.4101 | 0.00013485 |  | 1391.8939 | 1.5137 | 0.0004024
|  | 1391.7733 | 1.4101 | 0.00016206 |  | 1391.7733 | 1.5137 | 0.000421
|  | 1391.6528 | 1.4101 | 0.00019436 |  | 1391.6528 | 1.5137 | 0.00043145
|  | 1391.5323 | 1.4101 | 0.00022849 |  | 1391.5323 | 1.5137 | 0.00042874
|  | 1391.4117 | 1.4101 | 0.00025948 |  | 1391.4117 | 1.5137 | 0.00041225
|  | 1391.2912 | 1.4102 | 0.00028262 |  | 1391.2912 | 1.5137 | 0.00038676
|  | 1391.1707 | 1.4102 | 0.00029534 |  | 1391.1707 | 1.5137 | 0.0003602
|  | 1391.0501 | 1.4102 | 0.00029724 |  | 1391.0501 | 1.5136 | 0.0003405
|  | 1390.9296 | 1.4102 | 0.00029097 |  | 1390.9296 | 1.5136 | 0.0003314
|  | 1390.8091 | 1.4102 | 0.00028146 |  | 1390.8091 | 1.5135 | 0.0003308
|  | 1390.6885 | 1.4102 | 0.00027272 |  | 1390.6885 | 1.5135 | 0.00033213
|  | 1390.568 | 1.4102 | 0.00026836 |  | 1390.568 | 1.5135 | 0.00032803
|  | 1390.4475 | 1.4102 | 0.00026739 |  | 1390.4475 | 1.5134 | 0.00031509
|  | 1390.327 | 1.4102 | 0.00026612 |  | 1390.327 | 1.5134 | 0.00029579
|  | 1390.2064 | 1.4102 | 0.00026063 |  | 1390.2064 | 1.5134 | 0.0002776
|  | 1390.0859 | 1.4102 | 0.00024692 |  | 1390.0859 | 1.5133 | 0.00026938
|  | 1389.9654 | 1.4102 | 0.00022561 |  | 1389.9654 | 1.5132 | 0.00027615
|  | 1389.8448 | 1.4102 | 0.00020186 |  | 1389.8448 | 1.5132 | 0.00029643
|  | 1389.7243 | 1.4102 | 0.00018136 |  | 1389.7243 | 1.5132 | 0.00032213
|  | 1389.6038 | 1.4102 | 0.00017272 |  | 1389.6038 | 1.5131 | 0.00034281
|  | 1389.4832 | 1.4102 | 0.00017935 |  | 1389.4832 | 1.5131 | 0.00035107
|  | 1389.3627 | 1.4101 | 0.00020062 |  | 1389.3627 | 1.5131 | 0.00034637
|  | 1389.2422 | 1.4101 | 0.00023137 |  | 1389.2422 | 1.5131 | 0.00033557
|  | 1389.1216 | 1.4101 | 0.00026261 |  | 1389.1216 | 1.513 | 0.00032888
|  | 1389.0011 | 1.4101 | 0.00028665 |  | 1389.0011 | 1.513 | 0.00033479
|  | 1388.8806 | 1.4101 | 0.00029861 |  | 1388.8806 | 1.5129 | 0.00035454
|  | 1388.76 | 1.4101 | 0.00029921 |  | 1388.76 | 1.5129 | 0.00038223
|  | 1388.6395 | 1.4101 | 0.00029284 |  | 1388.6395 | 1.5129 | 0.00040781
|  | 1388.519 | 1.4101 | 0.00028747 |  | 1388.519 | 1.5128 | 0.00042253
|  | 1388.3985 | 1.4101 | 0.00028897 |  | 1388.3985 | 1.5128 | 0.00042558
|  | 1388.2779 | 1.4101 | 0.00029986 |  | 1388.2779 | 1.5128 | 0.00042427
|  | 1388.1574 | 1.4101 | 0.00032003 |  | 1388.1574 | 1.5127 | 0.00043143
|  | 1388.0369 | 1.4101 | 0.00034532 |  | 1388.0369 | 1.5127 | 0.00045796
|  | 1387.9163 | 1.4101 | 0.00037076 |  | 1387.9163 | 1.5127 | 0.000507
|  | 1387.7958 | 1.41 | 0.00039314 |  | 1387.7958 | 1.5126 | 0.00057019
|  | 1387.6753 | 1.41 | 0.00041074 |  | 1387.6753 | 1.5127 | 0.00063062
|  | 1387.5547 | 1.41 | 0.00042417 |  | 1387.5547 | 1.5127 | 0.00066911
|  | 1387.4342 | 1.41 | 0.00043404 |  | 1387.4342 | 1.5128 | 0.00067316
|  | 1387.3137 | 1.41 | 0.00044151 |  | 1387.3137 | 1.5128 | 0.00064197
|  | 1387.1931 | 1.41 | 0.00044579 |  | 1387.1931 | 1.5128 | 0.00058655
|  | 1387.0726 | 1.41 | 0.00044475 |  | 1387.0726 | 1.5128 | 0.00052472
|  | 1386.9521 | 1.41 | 0.00043834 |  | 1386.9521 | 1.5128 | 0.0004726
|  | 1386.8315 | 1.41 | 0.00042675 |  | 1386.8315 | 1.5127 | 0.00043916
|  | 1386.711 | 1.41 | 0.00041208 |  | 1386.711 | 1.5127 | 0.00042356
|  | 1386.5905 | 1.41 | 0.00039972 |  | 1386.5905 | 1.5127 | 0.00041783
|  | 1386.47 | 1.41 | 0.00039313 |  | 1386.47 | 1.5126 | 0.00041286
|  | 1386.3494 | 1.41 | 0.00039544 |  | 1386.3494 | 1.5126 | 0.00040286
|  | 1386.2289 | 1.41 | 0.000406 |  | 1386.2289 | 1.5126 | 0.00038859
|  | 1386.1084 | 1.4101 | 0.00042195 |  | 1386.1084 | 1.5126 | 0.00037473
|  | 1385.9878 | 1.4101 | 0.0004383 |  | 1385.9878 | 1.5125 | 0.00036602
|  | 1385.8673 | 1.4101 | 0.00045147 |  | 1385.8673 | 1.5125 | 0.0003633
|  | 1385.7468 | 1.4101 | 0.00045832 |  | 1385.7468 | 1.5125 | 0.0003622
|  | 1385.6262 | 1.4101 | 0.00045977 |  | 1385.6262 | 1.5125 | 0.00035553
|  | 1385.5057 | 1.4101 | 0.00045757 |  | 1385.5057 | 1.5125 | 0.00033722
|  | 1385.3852 | 1.4101 | 0.00045523 |  | 1385.3852 | 1.5124 | 0.00030667
|  | 1385.2646 | 1.4101 | 0.00045501 |  | 1385.2646 | 1.5124 | 0.00026927
|  | 1385.1441 | 1.4101 | 0.00045828 |  | 1385.1441 | 1.5124 | 0.00023447
|  | 1385.0236 | 1.4101 | 0.00046446 |  | 1385.0236 | 1.5123 | 0.00021079
|  | 1384.903 | 1.41 | 0.00047241 |  | 1384.903 | 1.5123 | 0.00020166
|  | 1384.7825 | 1.41 | 0.00048201 |  | 1384.7825 | 1.5122 | 0.00020371
|  | 1384.662 | 1.41 | 0.00049277 |  | 1384.662 | 1.5122 | 0.0002082
|  | 1384.5415 | 1.41 | 0.00050538 |  | 1384.5415 | 1.5121 | 0.00020638
|  | 1384.4209 | 1.41 | 0.00051886 |  | 1384.4209 | 1.5121 | 0.00019313
|  | 1384.3004 | 1.41 | 0.00053222 |  | 1384.3004 | 1.5121 | 0.00017004
|  | 1384.1799 | 1.41 | 0.00054369 |  | 1384.1799 | 1.512 | 0.00014379
|  | 1384.0593 | 1.41 | 0.00054989 |  | 1384.0593 | 1.512 | 0.00012305
|  | 1383.9388 | 1.41 | 0.00054928 |  | 1383.9388 | 1.5119 | 0.00011317
|  | 1383.8183 | 1.41 | 0.00054318 |  | 1383.8183 | 1.5119 | 0.00011431
|  | 1383.6977 | 1.41 | 0.00053465 |  | 1383.6977 | 1.5118 | 0.00012138
|  | 1383.5772 | 1.41 | 0.00052818 |  | 1383.5772 | 1.5118 | 0.00012756
|  | 1383.4567 | 1.41 | 0.00053068 |  | 1383.4567 | 1.5117 | 0.0001283
|  | 1383.3361 | 1.41 | 0.00054291 |  | 1383.3361 | 1.5117 | 0.00012344
|  | 1383.2156 | 1.4101 | 0.00056645 |  | 1383.2156 | 1.5116 | 0.00011775
|  | 1383.0951 | 1.4101 | 0.00059809 |  | 1383.0951 | 1.5115 | 0.00011807
|  | 1382.9745 | 1.4101 | 0.00063363 |  | 1382.9745 | 1.5115 | 0.00013036
|  | 1382.854 | 1.41 | 0.00066474 |  | 1382.854 | 1.5114 | 0.00015608
|  | 1382.7335 | 1.41 | 0.00069422 |  | 1382.7335 | 1.5113 | 0.00019275
|  | 1382.613 | 1.41 | 0.00071791 |  | 1382.613 | 1.5113 | 0.00023535
|  | 1382.4924 | 1.41 | 0.00073846 |  | 1382.4924 | 1.5112 | 0.00027883
|  | 1382.3719 | 1.41 | 0.00076374 |  | 1382.3719 | 1.5112 | 0.00032134
|  | 1382.2514 | 1.41 | 0.00079501 |  | 1382.2514 | 1.5111 | 0.00036395
|  | 1382.1308 | 1.4099 | 0.0008319 |  | 1382.1308 | 1.5111 | 0.00040962
|  | 1382.0103 | 1.4099 | 0.00087439 |  | 1382.0103 | 1.5111 | 0.00046111
|  | 1381.8898 | 1.4099 | 0.00092057 |  | 1381.8898 | 1.511 | 0.00051805
|  | 1381.7692 | 1.4099 | 0.00096705 |  | 1381.7692 | 1.511 | 0.00057801
|  | 1381.6487 | 1.4099 | 0.0010097 |  | 1381.6487 | 1.511 | 0.00063581
|  | 1381.5282 | 1.41 | 0.0010481 |  | 1381.5282 | 1.511 | 0.00068654
|  | 1381.4076 | 1.41 | 0.0010779 |  | 1381.4076 | 1.511 | 0.00072655
|  | 1381.2871 | 1.41 | 0.0011002 |  | 1381.2871 | 1.511 | 0.00075513
|  | 1381.1666 | 1.4101 | 0.0011151 |  | 1381.1666 | 1.511 | 0.000774
|  | 1381.0461 | 1.4101 | 0.0011213 |  | 1381.0461 | 1.511 | 0.00078625
|  | 1380.9255 | 1.4101 | 0.0011177 |  | 1380.9255 | 1.511 | 0.00079599
|  | 1380.805 | 1.4102 | 0.0011093 |  | 1380.805 | 1.511 | 0.0008064
|  | 1380.6845 | 1.4102 | 0.0010986 |  | 1380.6845 | 1.511 | 0.00082051
|  | 1380.5639 | 1.4102 | 0.0010913 |  | 1380.5639 | 1.511 | 0.00084007
|  | 1380.4434 | 1.4102 | 0.0010887 |  | 1380.4434 | 1.511 | 0.00086556
|  | 1380.3229 | 1.4102 | 0.0010933 |  | 1380.3229 | 1.511 | 0.00089542
|  | 1380.2023 | 1.4103 | 0.0011016 |  | 1380.2023 | 1.511 | 0.00092643
|  | 1380.0818 | 1.4103 | 0.0011127 |  | 1380.0818 | 1.511 | 0.00095394
|  | 1379.9613 | 1.4103 | 0.0011199 |  | 1379.9613 | 1.511 | 0.00097312
|  | 1379.8407 | 1.4102 | 0.0011219 |  | 1379.8407 | 1.511 | 0.00098168
|  | 1379.7202 | 1.4102 | 0.0011181 |  | 1379.7202 | 1.511 | 0.00097892
|  | 1379.5997 | 1.4102 | 0.001112 |  | 1379.5997 | 1.511 | 0.00096804
|  | 1379.4791 | 1.4102 | 0.0011048 |  | 1379.4791 | 1.511 | 0.00095402
|  | 1379.3586 | 1.4102 | 0.0010996 |  | 1379.3586 | 1.511 | 0.00094215
|  | 1379.2381 | 1.4102 | 0.0010951 |  | 1379.2381 | 1.511 | 0.00093588
|  | 1379.1176 | 1.4102 | 0.0010884 |  | 1379.1176 | 1.511 | 0.00093654
|  | 1378.997 | 1.4102 | 0.0010728 |  | 1378.997 | 1.511 | 0.00094324
|  | 1378.8765 | 1.4102 | 0.001047 |  | 1378.8765 | 1.5109 | 0.00095503
|  | 1378.756 | 1.4102 | 0.0010099 |  | 1378.756 | 1.5109 | 0.00097159
|  | 1378.6354 | 1.4103 | 0.00096416 |  | 1378.6354 | 1.5109 | 0.00099361
|  | 1378.5149 | 1.4103 | 0.00091991 |  | 1378.5149 | 1.5109 | 0.0010219
|  | 1378.3944 | 1.4103 | 0.00088409 |  | 1378.3944 | 1.5109 | 0.0010551
|  | 1378.2738 | 1.4103 | 0.00086322 |  | 1378.2738 | 1.5109 | 0.0010891
|  | 1378.1533 | 1.4103 | 0.00085821 |  | 1378.1533 | 1.5109 | 0.0011171
|  | 1378.0328 | 1.4103 | 0.00086771 |  | 1378.0328 | 1.5109 | 0.0011318
|  | 1377.9122 | 1.4103 | 0.00088392 |  | 1377.9122 | 1.511 | 0.0011284
|  | 1377.7917 | 1.4103 | 0.00090468 |  | 1377.7917 | 1.511 | 0.0011076
|  | 1377.6712 | 1.4103 | 0.00092193 |  | 1377.6712 | 1.511 | 0.0010756
|  | 1377.5506 | 1.4103 | 0.00093812 |  | 1377.5506 | 1.511 | 0.001042
|  | 1377.4301 | 1.4102 | 0.00095176 |  | 1377.4301 | 1.511 | 0.0010162
|  | 1377.3096 | 1.4102 | 0.0009653 |  | 1377.3096 | 1.5109 | 0.0010041
|  | 1377.1891 | 1.4102 | 0.0009772 |  | 1377.1891 | 1.5109 | 0.0010058
|  | 1377.0685 | 1.4102 | 0.00098675 |  | 1377.0685 | 1.5109 | 0.0010168
|  | 1376.948 | 1.4103 | 0.00098718 |  | 1376.948 | 1.5109 | 0.0010309
|  | 1376.8275 | 1.4103 | 0.0009785 |  | 1376.8275 | 1.5109 | 0.0010434
|  | 1376.7069 | 1.4103 | 0.00096316 |  | 1376.7069 | 1.5109 | 0.0010532
|  | 1376.5864 | 1.4103 | 0.00094308 |  | 1376.5864 | 1.5108 | 0.0010622
|  | 1376.4659 | 1.4103 | 0.00092815 |  | 1376.4659 | 1.5108 | 0.0010734
|  | 1376.3453 | 1.4102 | 0.00092251 |  | 1376.3453 | 1.5108 | 0.0010877
|  | 1376.2248 | 1.4102 | 0.00092821 |  | 1376.2248 | 1.5108 | 0.001103
|  | 1376.1043 | 1.4102 | 0.00094271 |  | 1376.1043 | 1.5108 | 0.0011147
|  | 1375.9837 | 1.4102 | 0.00095603 |  | 1375.9837 | 1.5109 | 0.0011181
|  | 1375.8632 | 1.4102 | 0.00095833 |  | 1375.8632 | 1.5109 | 0.0011112
|  | 1375.7427 | 1.4102 | 0.00094404 |  | 1375.7427 | 1.5109 | 0.0010964
|  | 1375.6221 | 1.4102 | 0.00091257 |  | 1375.6221 | 1.5109 | 0.0010789
|  | 1375.5016 | 1.4102 | 0.00087194 |  | 1375.5016 | 1.5109 | 0.0010641
|  | 1375.3811 | 1.4101 | 0.0008342 |  | 1375.3811 | 1.5109 | 0.0010543
|  | 1375.2606 | 1.4101 | 0.00081085 |  | 1375.2606 | 1.5109 | 0.0010474
|  | 1375.14 | 1.4101 | 0.00080912 |  | 1375.14 | 1.5109 | 0.001038
|  | 1375.0195 | 1.4101 | 0.0008292 |  | 1375.0195 | 1.5109 | 0.0010211
|  | 1374.899 | 1.4102 | 0.00086449 |  | 1374.899 | 1.5109 | 0.00099543
|  | 1374.7784 | 1.4102 | 0.00090449 |  | 1374.7784 | 1.5108 | 0.00096551
|  | 1374.6579 | 1.4102 | 0.00094025 |  | 1374.6579 | 1.5108 | 0.00094039
|  | 1374.5374 | 1.4102 | 0.00096739 |  | 1374.5374 | 1.5108 | 0.00092969
|  | 1374.4168 | 1.4102 | 0.0009865 |  | 1374.4168 | 1.5107 | 0.00093862
|  | 1374.2963 | 1.4102 | 0.00099973 |  | 1374.2963 | 1.5107 | 0.00096531
|  | 1374.1758 | 1.4102 | 0.0010128 |  | 1374.1758 | 1.5106 | 0.0010012
|  | 1374.0552 | 1.4102 | 0.0010253 |  | 1374.0552 | 1.5106 | 0.0010345
|  | 1373.9347 | 1.4102 | 0.0010386 |  | 1373.9347 | 1.5107 | 0.0010555
|  | 1373.8142 | 1.4102 | 0.0010432 |  | 1373.8142 | 1.5107 | 0.0010608
|  | 1373.6936 | 1.4102 | 0.0010385 |  | 1373.6936 | 1.5107 | 0.0010537
|  | 1373.5731 | 1.4102 | 0.0010193 |  | 1373.5731 | 1.5107 | 0.0010419
|  | 1373.4526 | 1.4102 | 0.000992 |  | 1373.4526 | 1.5107 | 0.0010327
|  | 1373.3321 | 1.4102 | 0.0009611 |  | 1373.3321 | 1.5107 | 0.0010294
|  | 1373.2115 | 1.4102 | 0.00093715 |  | 1373.2115 | 1.5107 | 0.0010292
|  | 1373.091 | 1.4102 | 0.00092204 |  | 1373.091 | 1.5107 | 0.0010258
|  | 1372.9705 | 1.4102 | 0.00092101 |  | 1372.9705 | 1.5107 | 0.001014
|  | 1372.8499 | 1.4102 | 0.00093243 |  | 1372.8499 | 1.5107 | 0.00099306
|  | 1372.7294 | 1.4102 | 0.00094828 |  | 1372.7294 | 1.5107 | 0.00096847
|  | 1372.6089 | 1.4102 | 0.00097076 |  | 1372.6089 | 1.5106 | 0.00094969
|  | 1372.4883 | 1.4102 | 0.00098884 |  | 1372.4883 | 1.5106 | 0.00094605
|  | 1372.3678 | 1.4102 | 0.0010073 |  | 1372.3678 | 1.5105 | 0.00096133
|  | 1372.2473 | 1.4101 | 0.0010254 |  | 1372.2473 | 1.5105 | 0.00099241
|  | 1372.1267 | 1.4101 | 0.0010427 |  | 1372.1267 | 1.5105 | 0.0010295
|  | 1372.0062 | 1.4101 | 0.0010581 |  | 1372.0062 | 1.5105 | 0.0010607
|  | 1371.8857 | 1.4101 | 0.0010655 |  | 1371.8857 | 1.5106 | 0.0010766
|  | 1371.7652 | 1.4101 | 0.0010591 |  | 1371.7652 | 1.5106 | 0.0010741
|  | 1371.6446 | 1.4101 | 0.0010442 |  | 1371.6446 | 1.5106 | 0.0010564
|  | 1371.5241 | 1.4101 | 0.001017 |  | 1371.5241 | 1.5106 | 0.001031
|  | 1371.4036 | 1.4101 | 0.00098705 |  | 1371.4036 | 1.5106 | 0.0010056
|  | 1371.283 | 1.4101 | 0.00096363 |  | 1371.283 | 1.5106 | 0.00098471
|  | 1371.1625 | 1.41 | 0.00095275 |  | 1371.1625 | 1.5106 | 0.00096933
|  | 1371.042 | 1.41 | 0.00095914 |  | 1371.042 | 1.5106 | 0.00095733
|  | 1370.9214 | 1.41 | 0.00097831 |  | 1370.9214 | 1.5106 | 0.00094643
|  | 1370.8009 | 1.41 | 0.0010042 |  | 1370.8009 | 1.5106 | 0.00093542
|  | 1370.6804 | 1.41 | 0.0010304 |  | 1370.6804 | 1.5105 | 0.00092516
|  | 1370.5598 | 1.4101 | 0.0010503 |  | 1370.5598 | 1.5105 | 0.00091716
|  | 1370.4393 | 1.4101 | 0.0010598 |  | 1370.4393 | 1.5105 | 0.00091184
|  | 1370.3188 | 1.4101 | 0.0010662 |  | 1370.3188 | 1.5105 | 0.00090745
|  | 1370.1982 | 1.41 | 0.0010692 |  | 1370.1982 | 1.5105 | 0.00090084
|  | 1370.0777 | 1.41 | 0.001077 |  | 1370.0777 | 1.5105 | 0.00088901
|  | 1369.9572 | 1.41 | 0.0010885 |  | 1369.9572 | 1.5105 | 0.00087231
|  | 1369.8367 | 1.41 | 0.0011048 |  | 1369.8367 | 1.5105 | 0.000854
|  | 1369.7161 | 1.41 | 0.001117 |  | 1369.7161 | 1.5104 | 0.00084084
|  | 1369.5956 | 1.41 | 0.0011227 |  | 1369.5956 | 1.5104 | 0.00083895
|  | 1369.4751 | 1.41 | 0.0011199 |  | 1369.4751 | 1.5104 | 0.00085164
|  | 1369.3545 | 1.41 | 0.0011066 |  | 1369.3545 | 1.5103 | 0.00087642
|  | 1369.234 | 1.4101 | 0.0010853 |  | 1369.234 | 1.5103 | 0.00090577
|  | 1369.1135 | 1.4101 | 0.0010618 |  | 1369.1135 | 1.5103 | 0.00092946
|  | 1368.9929 | 1.4101 | 0.0010407 |  | 1368.9929 | 1.5104 | 0.00093835
|  | 1368.8724 | 1.4101 | 0.0010257 |  | 1368.8724 | 1.5104 | 0.00092834
|  | 1368.7519 | 1.4101 | 0.0010191 |  | 1368.7519 | 1.5104 | 0.0009015
|  | 1368.6313 | 1.4101 | 0.0010178 |  | 1368.6313 | 1.5104 | 0.0008654
|  | 1368.5108 | 1.41 | 0.0010199 |  | 1368.5108 | 1.5104 | 0.00083022
|  | 1368.3903 | 1.41 | 0.0010276 |  | 1368.3903 | 1.5104 | 0.00080488
|  | 1368.2697 | 1.41 | 0.001034 |  | 1368.2697 | 1.5103 | 0.00079458
|  | 1368.1492 | 1.41 | 0.0010392 |  | 1368.1492 | 1.5103 | 0.00079915
|  | 1368.0287 | 1.41 | 0.0010422 |  | 1368.0287 | 1.5103 | 0.0008139
|  | 1367.9082 | 1.41 | 0.0010416 |  | 1367.9082 | 1.5103 | 0.00083112
|  | 1367.7876 | 1.41 | 0.0010322 |  | 1367.7876 | 1.5103 | 0.00084374
|  | 1367.6671 | 1.4101 | 0.0010177 |  | 1367.6671 | 1.5103 | 0.0008458
|  | 1367.5466 | 1.4101 | 0.00099483 |  | 1367.5466 | 1.5103 | 0.0008344
|  | 1367.426 | 1.4101 | 0.00096407 |  | 1367.426 | 1.5103 | 0.00080986
|  | 1367.3055 | 1.4101 | 0.00093194 |  | 1367.3055 | 1.5104 | 0.00077513
|  | 1367.185 | 1.4101 | 0.00089952 |  | 1367.185 | 1.5104 | 0.00073466
|  | 1367.0644 | 1.41 | 0.00086715 |  | 1367.0644 | 1.5103 | 0.00069309
|  | 1366.9439 | 1.41 | 0.00083931 |  | 1366.9439 | 1.5103 | 0.00065436
|  | 1366.8234 | 1.41 | 0.0008138 |  | 1366.8234 | 1.5103 | 0.00062089
|  | 1366.7028 | 1.4101 | 0.00078998 |  | 1366.7028 | 1.5103 | 0.00059325
|  | 1366.5823 | 1.4101 | 0.00076785 |  | 1366.5823 | 1.5102 | 0.00057098
|  | 1366.4618 | 1.4101 | 0.0007469 |  | 1366.4618 | 1.5102 | 0.00055328
|  | 1366.3412 | 1.4101 | 0.0007291 |  | 1366.3412 | 1.5101 | 0.0005402
|  | 1366.2207 | 1.4101 | 0.00071479 |  | 1366.2207 | 1.5101 | 0.00053284
|  | 1366.1002 | 1.4101 | 0.00070498 |  | 1366.1002 | 1.5101 | 0.00053284
|  | 1365.9797 | 1.4101 | 0.00069776 |  | 1365.9797 | 1.51 | 0.00054132
|  | 1365.8591 | 1.4101 | 0.00069095 |  | 1365.8591 | 1.51 | 0.00055753
|  | 1365.7386 | 1.41 | 0.00068202 |  | 1365.7386 | 1.51 | 0.00057866
|  | 1365.6181 | 1.4101 | 0.00066996 |  | 1365.6181 | 1.5099 | 0.00059985
|  | 1365.4975 | 1.41 | 0.00065483 |  | 1365.4975 | 1.5099 | 0.00061661
|  | 1365.377 | 1.41 | 0.00064128 |  | 1365.377 | 1.5099 | 0.00062618
|  | 1365.2565 | 1.41 | 0.00063273 |  | 1365.2565 | 1.5099 | 0.0006286
|  | 1365.1359 | 1.41 | 0.00063362 |  | 1365.1359 | 1.5099 | 0.00062666
|  | 1365.0154 | 1.41 | 0.0006447 |  | 1365.0154 | 1.5099 | 0.00062407
|  | 1364.8949 | 1.41 | 0.00066442 |  | 1364.8949 | 1.5099 | 0.00062274
|  | 1364.7743 | 1.41 | 0.00068648 |  | 1364.7743 | 1.5099 | 0.00062223
|  | 1364.6538 | 1.41 | 0.00070312 |  | 1364.6538 | 1.5099 | 0.00061944
|  | 1364.5333 | 1.41 | 0.00070776 |  | 1364.5333 | 1.5099 | 0.00061039
|  | 1364.4128 | 1.41 | 0.00069661 |  | 1364.4128 | 1.5099 | 0.00059387
|  | 1364.2922 | 1.41 | 0.00067073 |  | 1364.2922 | 1.5099 | 0.00057228
|  | 1364.1717 | 1.41 | 0.00063413 |  | 1364.1717 | 1.5098 | 0.00055226
|  | 1364.0512 | 1.41 | 0.00059539 |  | 1364.0512 | 1.5098 | 0.0005419
|  | 1363.9306 | 1.41 | 0.00056202 |  | 1363.9306 | 1.5097 | 0.00054712
|  | 1363.8101 | 1.4099 | 0.00054003 |  | 1363.8101 | 1.5097 | 0.00056863
|  | 1363.6896 | 1.4099 | 0.00053231 |  | 1363.6896 | 1.5097 | 0.00060077
|  | 1363.569 | 1.4099 | 0.00053608 |  | 1363.569 | 1.5097 | 0.00063373
|  | 1363.4485 | 1.4099 | 0.00054704 |  | 1363.4485 | 1.5097 | 0.00065752
|  | 1363.328 | 1.4099 | 0.00055823 |  | 1363.328 | 1.5097 | 0.00066569
|  | 1363.2074 | 1.4099 | 0.00056505 |  | 1363.2074 | 1.5097 | 0.00065839
|  | 1363.0869 | 1.4099 | 0.00056351 |  | 1363.0869 | 1.5097 | 0.00064104
|  | 1362.9664 | 1.4099 | 0.00055334 |  | 1362.9664 | 1.5097 | 0.0006207
|  | 1362.8458 | 1.4099 | 0.00053587 |  | 1362.8458 | 1.5097 | 0.00060319
|  | 1362.7253 | 1.4099 | 0.00051397 |  | 1362.7253 | 1.5097 | 0.0005889
|  | 1362.6048 | 1.4099 | 0.00048979 |  | 1362.6048 | 1.5097 | 0.00057433
|  | 1362.4843 | 1.4099 | 0.00046517 |  | 1362.4843 | 1.5097 | 0.00055448
|  | 1362.3637 | 1.4099 | 0.00043969 |  | 1362.3637 | 1.5097 | 0.00052681
|  | 1362.2432 | 1.41 | 0.00041201 |  | 1362.2432 | 1.5097 | 0.00049373
|  | 1362.1227 | 1.41 | 0.00038013 |  | 1362.1227 | 1.5097 | 0.00046263
|  | 1362.0021 | 1.41 | 0.00034347 |  | 1362.0021 | 1.5096 | 0.00044283
|  | 1361.8816 | 1.41 | 0.00030122 |  | 1361.8816 | 1.5096 | 0.00044091
|  | 1361.7611 | 1.41 | 0.00025543 |  | 1361.7611 | 1.5095 | 0.00045705
|  | 1361.6405 | 1.41 | 0.00020906 |  | 1361.6405 | 1.5095 | 0.00048512
|  | 1361.52 | 1.41 | 0.00016514 |  | 1361.52 | 1.5095 | 0.00051414
|  | 1361.3995 | 1.41 | 0.00012655 |  | 1361.3995 | 1.5095 | 0.00053362
|  | 1361.2789 | 1.41 | 9.4306e-05 |  | 1361.2789 | 1.5095 | 0.0005373
|  | 1361.1584 | 1.4099 | 6.8275e-05 |  | 1361.1584 | 1.5095 | 0.00052601
|  | 1361.0379 | 1.4099 | 4.6906e-05 |  | 1361.0379 | 1.5095 | 0.00050499
|  | 1360.9173 | 1.4099 | 2.8031e-05 |  | 1360.9173 | 1.5095 | 0.00048175
|  | 1360.7968 | 1.4098 | 9.678e-06 |  | 1360.7968 | 1.5095 | 0.00046119
|  | 1360.6763 | 1.4098 | -7.9554e-06 |  | 1360.6763 | 1.5095 | 0.00044413
|  | 1360.5558 | 1.4098 | -2.3527e-05 |  | 1360.5558 | 1.5094 | 0.00042751
|  | 1360.4352 | 1.4098 | -3.4498e-05 |  | 1360.4352 | 1.5094 | 0.00040778
|  | 1360.3147 | 1.4098 | -3.6413e-05 |  | 1360.3147 | 1.5094 | 0.00038372
|  | 1360.1942 | 1.4097 | -2.7597e-05 |  | 1360.1942 | 1.5094 | 0.00035855
|  | 1360.0736 | 1.4097 | -6.9772e-06 |  | 1360.0736 | 1.5093 | 0.00033886
|  | 1359.9531 | 1.4097 | 2.3657e-05 |  | 1359.9531 | 1.5093 | 0.00033122
|  | 1359.8326 | 1.4097 | 5.9757e-05 |  | 1359.8326 | 1.5092 | 0.00033893
|  | 1359.712 | 1.4097 | 9.5548e-05 |  | 1359.712 | 1.5092 | 0.00035952
|  | 1359.5915 | 1.4097 | 0.00012537 |  | 1359.5915 | 1.5092 | 0.00038573
|  | 1359.471 | 1.4097 | 0.00014624 |  | 1359.471 | 1.5091 | 0.0004084
|  | 1359.3504 | 1.4097 | 0.0001575 |  | 1359.3504 | 1.5091 | 0.00042071
|  | 1359.2299 | 1.4097 | 0.00016159 |  | 1359.2299 | 1.5091 | 0.00042116
|  | 1359.1094 | 1.4097 | 0.00016228 |  | 1359.1094 | 1.5091 | 0.00041374
|  | 1358.9888 | 1.4097 | 0.00016393 |  | 1358.9888 | 1.5091 | 0.00040624
|  | 1358.8683 | 1.4097 | 0.0001685 |  | 1358.8683 | 1.5091 | 0.00040554
|  | 1358.7478 | 1.4097 | 0.00017683 |  | 1358.7478 | 1.509 | 0.00041513
|  | 1358.6273 | 1.4097 | 0.0001865 |  | 1358.6273 | 1.509 | 0.00043331
|  | 1358.5067 | 1.4097 | 0.0001956 |  | 1358.5067 | 1.509 | 0.00045508
|  | 1358.3862 | 1.4097 | 0.00020298 |  | 1358.3862 | 1.509 | 0.00047473
|  | 1358.2657 | 1.4097 | 0.00020839 |  | 1358.2657 | 1.5089 | 0.00048855
|  | 1358.1451 | 1.4097 | 0.0002153 |  | 1358.1451 | 1.5089 | 0.00049723
|  | 1358.0246 | 1.4097 | 0.00022529 |  | 1358.0246 | 1.5089 | 0.00050431
|  | 1357.9041 | 1.4097 | 0.00023904 |  | 1357.9041 | 1.5089 | 0.00051366
|  | 1357.7835 | 1.4097 | 0.00025446 |  | 1357.7835 | 1.5089 | 0.00052739
|  | 1357.663 | 1.4097 | 0.00026673 |  | 1357.663 | 1.5089 | 0.00054417
|  | 1357.5425 | 1.4097 | 0.00026872 |  | 1357.5425 | 1.5089 | 0.00055996
|  | 1357.4219 | 1.4097 | 0.00025524 |  | 1357.4219 | 1.5089 | 0.00056955
|  | 1357.3014 | 1.4097 | 0.00022367 |  | 1357.3014 | 1.5089 | 0.0005699
|  | 1357.1809 | 1.4097 | 0.00017701 |  | 1357.1809 | 1.5089 | 0.00056102
|  | 1357.0603 | 1.4097 | 0.00012207 |  | 1357.0603 | 1.5089 | 0.00054668
|  | 1356.9398 | 1.4097 | 6.734e-05 |  | 1356.9398 | 1.5089 | 0.00053184
|  | 1356.8193 | 1.4097 | 2.0902e-05 |  | 1356.8193 | 1.5089 | 0.0005215
|  | 1356.6988 | 1.4097 | -1.2454e-05 |  | 1356.6988 | 1.5088 | 0.00051786
|  | 1356.5782 | 1.4097 | -3.3182e-05 |  | 1356.5782 | 1.5088 | 0.00052074
|  | 1356.4577 | 1.4097 | -4.3634e-05 |  | 1356.4577 | 1.5088 | 0.00052758
|  | 1356.3372 | 1.4096 | -4.8664e-05 |  | 1356.3372 | 1.5088 | 0.00053548
|  | 1356.2166 | 1.4096 | -5.0137e-05 |  | 1356.2166 | 1.5087 | 0.00054289
|  | 1356.0961 | 1.4096 | -4.9424e-05 |  | 1356.0961 | 1.5087 | 0.00054999
|  | 1355.9756 | 1.4096 | -4.3806e-05 |  | 1355.9756 | 1.5087 | 0.00055821
|  | 1355.855 | 1.4096 | -3.0943e-05 |  | 1355.855 | 1.5087 | 0.00056954
|  | 1355.7345 | 1.4095 | -8.8289e-06 |  | 1355.7345 | 1.5087 | 0.00058446
|  | 1355.614 | 1.4095 | 2.0928e-05 |  | 1355.614 | 1.5087 | 0.0006021
|  | 1355.4934 | 1.4095 | 5.5143e-05 |  | 1355.4934 | 1.5086 | 0.00061974
|  | 1355.3729 | 1.4095 | 8.9454e-05 |  | 1355.3729 | 1.5086 | 0.000634
|  | 1355.2524 | 1.4095 | 0.00012174 |  | 1355.2524 | 1.5086 | 0.00064244
|  | 1355.1319 | 1.4095 | 0.00015227 |  | 1355.1319 | 1.5086 | 0.00064418
|  | 1355.0113 | 1.4095 | 0.00018346 |  | 1355.0113 | 1.5086 | 0.00064026
|  | 1354.8908 | 1.4095 | 0.00022039 |  | 1354.8908 | 1.5086 | 0.00063368
|  | 1354.7703 | 1.4095 | 0.00026562 |  | 1354.7703 | 1.5086 | 0.00062768
|  | 1354.6497 | 1.4095 | 0.00032049 |  | 1354.6497 | 1.5086 | 0.00062487
|  | 1354.5292 | 1.4095 | 0.00038136 |  | 1354.5292 | 1.5086 | 0.00062621
|  | 1354.4087 | 1.4095 | 0.00044218 |  | 1354.4087 | 1.5086 | 0.00063052
|  | 1354.2881 | 1.4095 | 0.00049682 |  | 1354.2881 | 1.5086 | 0.00063525
|  | 1354.1676 | 1.4096 | 0.00053964 |  | 1354.1676 | 1.5086 | 0.00063744
|  | 1354.0471 | 1.4096 | 0.00056802 |  | 1354.0471 | 1.5085 | 0.00063535
|  | 1353.9265 | 1.4096 | 0.00058184 |  | 1353.9265 | 1.5085 | 0.0006295
|  | 1353.806 | 1.4096 | 0.00058175 |  | 1353.806 | 1.5085 | 0.00062269
|  | 1353.6855 | 1.4096 | 0.00056903 |  | 1353.6855 | 1.5085 | 0.00061945
|  | 1353.5649 | 1.4096 | 0.00054404 |  | 1353.5649 | 1.5084 | 0.00062422
|  | 1353.4444 | 1.4097 | 0.00050693 |  | 1353.4444 | 1.5084 | 0.00064027
|  | 1353.3239 | 1.4097 | 0.00045941 |  | 1353.3239 | 1.5084 | 0.00066732
|  | 1353.2034 | 1.4097 | 0.00040533 |  | 1353.2034 | 1.5084 | 0.00070246
|  | 1353.0828 | 1.4097 | 0.00035005 |  | 1353.0828 | 1.5083 | 0.00074034
|  | 1352.9623 | 1.4098 | 0.00030008 |  | 1352.9623 | 1.5083 | 0.00077637
|  | 1352.8418 | 1.4098 | 0.00026005 |  | 1352.8418 | 1.5083 | 0.00080697
|  | 1352.7212 | 1.4097 | 0.00023145 |  | 1352.7212 | 1.5083 | 0.00083194
|  | 1352.6007 | 1.4097 | 0.00021088 |  | 1352.6007 | 1.5084 | 0.00085237
|  | 1352.4802 | 1.4097 | 0.00019273 |  | 1352.4802 | 1.5084 | 0.00087013
|  | 1352.3596 | 1.4097 | 0.00017102 |  | 1352.3596 | 1.5084 | 0.00088577
|  | 1352.2391 | 1.4097 | 0.00014173 |  | 1352.2391 | 1.5084 | 0.00089813
|  | 1352.1186 | 1.4097 | 0.00010505 |  | 1352.1186 | 1.5084 | 0.00090431
|  | 1351.998 | 1.4096 | 6.6009e-05 |  | 1351.998 | 1.5084 | 0.00090225
|  | 1351.8775 | 1.4096 | 3.1212e-05 |  | 1351.8775 | 1.5085 | 0.00089171
|  | 1351.757 | 1.4096 | 7.7233e-06 |  | 1351.757 | 1.5085 | 0.00087594
|  | 1351.6364 | 1.4096 | -4.2246e-07 |  | 1351.6364 | 1.5085 | 0.00085989
|  | 1351.5159 | 1.4095 | 8.0109e-06 |  | 1351.5159 | 1.5084 | 0.00084937
|  | 1351.3954 | 1.4095 | 3.1537e-05 |  | 1351.3954 | 1.5084 | 0.00084726
|  | 1351.2749 | 1.4095 | 6.7358e-05 |  | 1351.2749 | 1.5084 | 0.00085283
|  | 1351.1543 | 1.4094 | 0.00011225 |  | 1351.1543 | 1.5084 | 0.00086135
|  | 1351.0338 | 1.4094 | 0.00016423 |  | 1351.0338 | 1.5084 | 0.00086672
|  | 1350.9133 | 1.4094 | 0.00022084 |  | 1350.9133 | 1.5084 | 0.00086449
|  | 1350.7927 | 1.4094 | 0.00027848 |  | 1350.7927 | 1.5085 | 0.00085362
|  | 1350.6722 | 1.4094 | 0.00033181 |  | 1350.6722 | 1.5085 | 0.00083771
|  | 1350.5517 | 1.4093 | 0.00037665 |  | 1350.5517 | 1.5084 | 0.00082217
|  | 1350.4311 | 1.4093 | 0.00040959 |  | 1350.4311 | 1.5084 | 0.00081204
|  | 1350.3106 | 1.4093 | 0.00043143 |  | 1350.3106 | 1.5084 | 0.00080881
|  | 1350.1901 | 1.4094 | 0.00044883 |  | 1350.1901 | 1.5084 | 0.00081001
|  | 1350.0695 | 1.4094 | 0.00047193 |  | 1350.0695 | 1.5084 | 0.00081032
|  | 1349.949 | 1.4094 | 0.00051227 |  | 1349.949 | 1.5084 | 0.00080503
|  | 1349.8285 | 1.4094 | 0.00057814 |  | 1349.8285 | 1.5084 | 0.00079236
|  | 1349.7079 | 1.4094 | 0.00067124 |  | 1349.7079 | 1.5084 | 0.0007749
|  | 1349.5874 | 1.4094 | 0.00078588 |  | 1349.5874 | 1.5084 | 0.00075852
|  | 1349.4669 | 1.4094 | 0.00090943 |  | 1349.4669 | 1.5083 | 0.00074928
|  | 1349.3464 | 1.4094 | 0.0010304 |  | 1349.3464 | 1.5083 | 0.00075032
|  | 1349.2258 | 1.4094 | 0.0011351 |  | 1349.2258 | 1.5083 | 0.00076024
|  | 1349.1053 | 1.4095 | 0.0012201 |  | 1349.1053 | 1.5083 | 0.00077472
|  | 1348.9848 | 1.4095 | 0.0012876 |  | 1348.9848 | 1.5083 | 0.00078808
|  | 1348.8642 | 1.4096 | 0.0013422 |  | 1348.8642 | 1.5083 | 0.00079742
|  | 1348.7437 | 1.4096 | 0.0013894 |  | 1348.7437 | 1.5082 | 0.00080394
|  | 1348.6232 | 1.4097 | 0.0014312 |  | 1348.6232 | 1.5082 | 0.00081206
|  | 1348.5026 | 1.4097 | 0.0014699 |  | 1348.5026 | 1.5082 | 0.00082652
|  | 1348.3821 | 1.4098 | 0.0014978 |  | 1348.3821 | 1.5082 | 0.00084888
|  | 1348.2616 | 1.4098 | 0.0015132 |  | 1348.2616 | 1.5082 | 0.00087647
|  | 1348.141 | 1.4099 | 0.0015127 |  | 1348.141 | 1.5082 | 0.00090195
|  | 1348.0205 | 1.4099 | 0.0014985 |  | 1348.0205 | 1.5082 | 0.00091736
|  | 1347.9 | 1.4099 | 0.0014713 |  | 1347.9 | 1.5083 | 0.00091823
|  | 1347.7794 | 1.41 | 0.0014405 |  | 1347.7794 | 1.5083 | 0.00090575
|  | 1347.6589 | 1.41 | 0.0014057 |  | 1347.6589 | 1.5083 | 0.00088743
|  | 1347.5384 | 1.41 | 0.0013704 |  | 1347.5384 | 1.5083 | 0.00087286
|  | 1347.4179 | 1.41 | 0.0013332 |  | 1347.4179 | 1.5082 | 0.00087037
|  | 1347.2973 | 1.4101 | 0.0012932 |  | 1347.2973 | 1.5082 | 0.00088229
|  | 1347.1768 | 1.4101 | 0.0012507 |  | 1347.1768 | 1.5082 | 0.00090506
|  | 1347.0563 | 1.4101 | 0.00121 |  | 1347.0563 | 1.5082 | 0.00093066
|  | 1346.9357 | 1.4101 | 0.0011754 |  | 1346.9357 | 1.5082 | 0.00095059
|  | 1346.8152 | 1.4101 | 0.0011498 |  | 1346.8152 | 1.5083 | 0.00096056
|  | 1346.6947 | 1.4101 | 0.0011368 |  | 1346.6947 | 1.5083 | 0.00096108
|  | 1346.5741 | 1.4101 | 0.0011353 |  | 1346.5741 | 1.5083 | 0.00095668
|  | 1346.4536 | 1.4101 | 0.0011416 |  | 1346.4536 | 1.5083 | 0.0009523
|  | 1346.3331 | 1.41 | 0.0011489 |  | 1346.3331 | 1.5083 | 0.00094963
|  | 1346.2125 | 1.41 | 0.001152 |  | 1346.2125 | 1.5084 | 0.00094592
|  | 1346.092 | 1.41 | 0.0011474 |  | 1346.092 | 1.5084 | 0.00093539
|  | 1345.9715 | 1.4101 | 0.0011311 |  | 1345.9715 | 1.5084 | 0.00091247
|  | 1345.851 | 1.4101 | 0.0011049 |  | 1345.851 | 1.5084 | 0.00087615
|  | 1345.7304 | 1.4101 | 0.0010655 |  | 1345.7304 | 1.5085 | 0.000831
|  | 1345.6099 | 1.4101 | 0.001012 |  | 1345.6099 | 1.5085 | 0.00078616
|  | 1345.4894 | 1.4101 | 0.00094533 |  | 1345.4894 | 1.5085 | 0.00075094
|  | 1345.3688 | 1.4101 | 0.00086619 |  | 1345.3688 | 1.5084 | 0.00073013
|  | 1345.2483 | 1.4101 | 0.00077589 |  | 1345.2483 | 1.5084 | 0.0007212
|  | 1345.1278 | 1.4101 | 0.00068011 |  | 1345.1278 | 1.5084 | 0.00071422
|  | 1345.0072 | 1.4101 | 0.00058345 |  | 1345.0072 | 1.5085 | 0.00069606
|  | 1344.8867 | 1.4101 | 0.00049127 |  | 1344.8867 | 1.5085 | 0.00065552
|  | 1344.7662 | 1.4101 | 0.00040608 |  | 1344.7662 | 1.5085 | 0.00058824
|  | 1344.6456 | 1.4101 | 0.00032834 |  | 1344.6456 | 1.5086 | 0.00049819
|  | 1344.5251 | 1.41 | 0.00025803 |  | 1344.5251 | 1.5086 | 0.0003959
|  | 1344.4046 | 1.41 | 0.00019699 |  | 1344.4046 | 1.5085 | 0.00029418
|  | 1344.284 | 1.41 | 0.00014966 |  | 1344.284 | 1.5084 | 0.00020391
|  | 1344.1635 | 1.4099 | 0.00012461 |  | 1344.1635 | 1.5084 | 0.00013087
|  | 1344.043 | 1.4098 | 0.00012817 |  | 1344.043 | 1.5083 | 7.6128e-05
|  | 1343.9225 | 1.4098 | 0.00016895 |  | 1343.9225 | 1.5082 | 3.79e-05
|  | 1343.8019 | 1.4098 | 0.00024128 |  | 1343.8019 | 1.5081 | 1.5289e-05
|  | 1343.6814 | 1.4097 | 0.00033815 |  | 1343.6814 | 1.5079 | 9.6489e-06
|  | 1343.5609 | 1.4097 | 0.00044113 |  | 1343.5609 | 1.5078 | 2.4432e-05
|  | 1343.4403 | 1.4097 | 0.00053046 |  | 1343.4403 | 1.5077 | 6.2838e-05
|  | 1343.3198 | 1.4097 | 0.00058966 |  | 1343.3198 | 1.5076 | 0.00012472
|  | 1343.1993 | 1.4097 | 0.00060861 |  | 1343.1993 | 1.5076 | 0.00020489
|  | 1343.0787 | 1.4097 | 0.00059071 |  | 1343.0787 | 1.5075 | 0.00029267
|  | 1342.9582 | 1.4098 | 0.00054746 |  | 1342.9582 | 1.5075 | 0.0003753
|  | 1342.8377 | 1.4098 | 0.00049179 |  | 1342.8377 | 1.5075 | 0.00044169
|  | 1342.7171 | 1.4098 | 0.00044315 |  | 1342.7171 | 1.5075 | 0.00048551
|  | 1342.5966 | 1.4098 | 0.000409 |  | 1342.5966 | 1.5076 | 0.0005077
|  | 1342.4761 | 1.4098 | 0.00039366 |  | 1342.4761 | 1.5076 | 0.00051485
|  | 1342.3555 | 1.4098 | 0.0003939 |  | 1342.3555 | 1.5076 | 0.00051638
|  | 1342.235 | 1.4098 | 0.00040477 |  | 1342.235 | 1.5075 | 0.00052045
|  | 1342.1145 | 1.4097 | 0.00042129 |  | 1342.1145 | 1.5075 | 0.00053154
|  | 1341.994 | 1.4097 | 0.00044019 |  | 1341.994 | 1.5075 | 0.00054914
|  | 1341.8734 | 1.4097 | 0.00046148 |  | 1341.8734 | 1.5075 | 0.00056917
|  | 1341.7529 | 1.4096 | 0.00048651 |  | 1341.7529 | 1.5075 | 0.00058685
|  | 1341.6324 | 1.4096 | 0.00051657 |  | 1341.6324 | 1.5075 | 0.0005985
|  | 1341.5118 | 1.4096 | 0.0005506 |  | 1341.5118 | 1.5075 | 0.00060409
|  | 1341.3913 | 1.4096 | 0.00058985 |  | 1341.3913 | 1.5075 | 0.00060645
|  | 1341.2708 | 1.4096 | 0.00062833 |  | 1341.2708 | 1.5074 | 0.00061009
|  | 1341.1502 | 1.4096 | 0.00066812 |  | 1341.1502 | 1.5074 | 0.00061949
|  | 1341.0297 | 1.4096 | 0.00070803 |  | 1341.0297 | 1.5074 | 0.00063661
|  | 1340.9092 | 1.4096 | 0.00074941 |  | 1340.9092 | 1.5074 | 0.00066127
|  | 1340.7886 | 1.4096 | 0.00079054 |  | 1340.7886 | 1.5074 | 0.00069078
|  | 1340.6681 | 1.4096 | 0.00083043 |  | 1340.6681 | 1.5073 | 0.00072201
|  | 1340.5476 | 1.4096 | 0.00086576 |  | 1340.5476 | 1.5073 | 0.00075184
|  | 1340.427 | 1.4096 | 0.00089306 |  | 1340.427 | 1.5073 | 0.00077877
|  | 1340.3065 | 1.4096 | 0.00090769 |  | 1340.3065 | 1.5073 | 0.00080226
|  | 1340.186 | 1.4096 | 0.00090994 |  | 1340.186 | 1.5074 | 0.00082284
|  | 1340.0655 | 1.4097 | 0.00090486 |  | 1340.0655 | 1.5074 | 0.00084042
|  | 1339.9449 | 1.4097 | 0.00089758 |  | 1339.9449 | 1.5074 | 0.00085436
|  | 1339.8244 | 1.4097 | 0.00089612 |  | 1339.8244 | 1.5074 | 0.00086397
|  | 1339.7039 | 1.4096 | 0.00090451 |  | 1339.7039 | 1.5074 | 0.00086943
|  | 1339.5833 | 1.4096 | 0.00092317 |  | 1339.5833 | 1.5074 | 0.00087162
|  | 1339.4628 | 1.4096 | 0.0009468 |  | 1339.4628 | 1.5074 | 0.00087329
|  | 1339.3423 | 1.4096 | 0.00096894 |  | 1339.3423 | 1.5074 | 0.00087787
|  | 1339.2217 | 1.4096 | 0.00098469 |  | 1339.2217 | 1.5074 | 0.00088816
|  | 1339.1012 | 1.4096 | 0.00099161 |  | 1339.1012 | 1.5074 | 0.00090452
|  | 1338.9807 | 1.4096 | 0.0009921 |  | 1338.9807 | 1.5074 | 0.00092433
|  | 1338.8601 | 1.4096 | 0.00099476 |  | 1338.8601 | 1.5074 | 0.00094225
|  | 1338.7396 | 1.4096 | 0.0010036 |  | 1338.7396 | 1.5074 | 0.00095219
|  | 1338.6191 | 1.4097 | 0.0010248 |  | 1338.6191 | 1.5074 | 0.00095023
|  | 1338.4985 | 1.4097 | 0.0010584 |  | 1338.4985 | 1.5074 | 0.00093678
|  | 1338.378 | 1.4097 | 0.0010977 |  | 1338.378 | 1.5074 | 0.00091637
|  | 1338.2575 | 1.4097 | 0.0011347 |  | 1338.2575 | 1.5074 | 0.00089726
|  | 1338.137 | 1.4097 | 0.0011651 |  | 1338.137 | 1.5074 | 0.00088709
|  | 1338.0164 | 1.4097 | 0.0011872 |  | 1338.0164 | 1.5074 | 0.00089019
|  | 1337.8959 | 1.4097 | 0.0012014 |  | 1337.8959 | 1.5073 | 0.00090547
|  | 1337.7754 | 1.4097 | 0.0012168 |  | 1337.7754 | 1.5073 | 0.00092682
|  | 1337.6548 | 1.4097 | 0.0012403 |  | 1337.6548 | 1.5073 | 0.00094621
|  | 1337.5343 | 1.4097 | 0.0012779 |  | 1337.5343 | 1.5073 | 0.00095727
|  | 1337.4138 | 1.4098 | 0.0013285 |  | 1337.4138 | 1.5074 | 0.00095873
|  | 1337.2932 | 1.4098 | 0.0013848 |  | 1337.2932 | 1.5073 | 0.00095505
|  | 1337.1727 | 1.4098 | 0.0014382 |  | 1337.1727 | 1.5073 | 0.0009544
|  | 1337.0522 | 1.4099 | 0.0014776 |  | 1337.0522 | 1.5073 | 0.00096463
|  | 1336.9316 | 1.4099 | 0.001496 |  | 1336.9316 | 1.5073 | 0.00098907
|  | 1336.8111 | 1.4099 | 0.0014932 |  | 1336.8111 | 1.5073 | 0.0010248
|  | 1336.6906 | 1.41 | 0.0014737 |  | 1336.6906 | 1.5073 | 0.0010629
|  | 1336.5701 | 1.41 | 0.0014436 |  | 1336.5701 | 1.5073 | 0.0010927
|  | 1336.4495 | 1.41 | 0.0014107 |  | 1336.4495 | 1.5074 | 0.0011065
|  | 1336.329 | 1.41 | 0.0013758 |  | 1336.329 | 1.5074 | 0.0011026
|  | 1336.2085 | 1.41 | 0.0013441 |  | 1336.2085 | 1.5074 | 0.0010857
|  | 1336.0879 | 1.41 | 0.0013105 |  | 1336.0879 | 1.5074 | 0.0010649
|  | 1335.9674 | 1.41 | 0.0012766 |  | 1335.9674 | 1.5074 | 0.0010481
|  | 1335.8469 | 1.41 | 0.0012438 |  | 1335.8469 | 1.5074 | 0.0010397
|  | 1335.7263 | 1.41 | 0.0012153 |  | 1335.7263 | 1.5074 | 0.0010378
|  | 1335.6058 | 1.4099 | 0.0011945 |  | 1335.6058 | 1.5074 | 0.0010366
|  | 1335.4853 | 1.4099 | 0.0011862 |  | 1335.4853 | 1.5075 | 0.0010294
|  | 1335.3647 | 1.4099 | 0.0011864 |  | 1335.3647 | 1.5075 | 0.0010132
|  | 1335.2442 | 1.4099 | 0.0011923 |  | 1335.2442 | 1.5075 | 0.00098997
|  | 1335.1237 | 1.4099 | 0.0011984 |  | 1335.1237 | 1.5075 | 0.00096555
|  | 1335.0031 | 1.41 | 0.0011972 |  | 1335.0031 | 1.5074 | 0.00094688
|  | 1334.8826 | 1.41 | 0.0011873 |  | 1334.8826 | 1.5074 | 0.0009382
|  | 1334.7621 | 1.41 | 0.0011705 |  | 1334.7621 | 1.5074 | 0.00093874
|  | 1334.6416 | 1.41 | 0.0011517 |  | 1334.6416 | 1.5074 | 0.00094335
|  | 1334.521 | 1.41 | 0.0011408 |  | 1334.521 | 1.5074 | 0.00094533
|  | 1334.4005 | 1.41 | 0.0011381 |  | 1334.4005 | 1.5074 | 0.00094064
|  | 1334.28 | 1.41 | 0.0011439 |  | 1334.28 | 1.5074 | 0.0009297
|  | 1334.1594 | 1.41 | 0.0011574 |  | 1334.1594 | 1.5074 | 0.00091797
|  | 1334.0389 | 1.41 | 0.0011676 |  | 1334.0389 | 1.5074 | 0.00091295
|  | 1333.9184 | 1.4099 | 0.0011715 |  | 1333.9184 | 1.5073 | 0.00092012
|  | 1333.7978 | 1.4099 | 0.001164 |  | 1333.7978 | 1.5073 | 0.00094037
|  | 1333.6773 | 1.4099 | 0.0011495 |  | 1333.6773 | 1.5073 | 0.00096889
|  | 1333.5568 | 1.4099 | 0.0011359 |  | 1333.5568 | 1.5073 | 0.00099744
|  | 1333.4362 | 1.4099 | 0.0011255 |  | 1333.4362 | 1.5073 | 0.001018
|  | 1333.3157 | 1.4099 | 0.0011265 |  | 1333.3157 | 1.5073 | 0.0010264
|  | 1333.1952 | 1.4099 | 0.0011306 |  | 1333.1952 | 1.5074 | 0.001023
|  | 1333.0746 | 1.4099 | 0.0011372 |  | 1333.0746 | 1.5074 | 0.0010125
|  | 1332.9541 | 1.41 | 0.0011336 |  | 1332.9541 | 1.5074 | 0.0010003
|  | 1332.8336 | 1.41 | 0.0011121 |  | 1332.8336 | 1.5074 | 0.00098934
|  | 1332.7131 | 1.41 | 0.001077 |  | 1332.7131 | 1.5074 | 0.00097888
|  | 1332.5925 | 1.41 | 0.0010296 |  | 1332.5925 | 1.5074 | 0.0009655
|  | 1332.472 | 1.41 | 0.0009778 |  | 1332.472 | 1.5074 | 0.00094521
|  | 1332.3515 | 1.4099 | 0.00093314 |  | 1332.3515 | 1.5074 | 0.00091641
|  | 1332.2309 | 1.4099 | 0.00090091 |  | 1332.2309 | 1.5074 | 0.00088187
|  | 1332.1104 | 1.4099 | 0.00088652 |  | 1332.1104 | 1.5074 | 0.00084758
|  | 1331.9899 | 1.4098 | 0.00088521 |  | 1331.9899 | 1.5074 | 0.00082078
|  | 1331.8693 | 1.4098 | 0.0008928 |  | 1331.8693 | 1.5074 | 0.00080652
|  | 1331.7488 | 1.4098 | 0.00090481 |  | 1331.7488 | 1.5073 | 0.00080592
|  | 1331.6283 | 1.4098 | 0.00091787 |  | 1331.6283 | 1.5073 | 0.00081596
|  | 1331.5077 | 1.4098 | 0.00093056 |  | 1331.5077 | 1.5073 | 0.00083122
|  | 1331.3872 | 1.4098 | 0.00094326 |  | 1331.3872 | 1.5073 | 0.00084667
|  | 1331.2667 | 1.4098 | 0.00096061 |  | 1331.2667 | 1.5073 | 0.00085922
|  | 1331.1461 | 1.4098 | 0.00098089 |  | 1331.1461 | 1.5073 | 0.00086876
|  | 1331.0256 | 1.4098 | 0.0010009 |  | 1331.0256 | 1.5073 | 0.00087678
|  | 1330.9051 | 1.4098 | 0.0010213 |  | 1330.9051 | 1.5073 | 0.00088412
|  | 1330.7846 | 1.4098 | 0.0010367 |  | 1330.7846 | 1.5073 | 0.00089022
|  | 1330.664 | 1.4098 | 0.0010487 |  | 1330.664 | 1.5073 | 0.00089219
|  | 1330.5435 | 1.4099 | 0.0010566 |  | 1330.5435 | 1.5073 | 0.00088634
|  | 1330.423 | 1.4099 | 0.001058 |  | 1330.423 | 1.5073 | 0.00087055
|  | 1330.3024 | 1.4099 | 0.0010564 |  | 1330.3024 | 1.5073 | 0.00084577
|  | 1330.1819 | 1.4099 | 0.0010492 |  | 1330.1819 | 1.5073 | 0.00081607
|  | 1330.0614 | 1.41 | 0.0010371 |  | 1330.0614 | 1.5073 | 0.00078796
|  | 1329.9408 | 1.41 | 0.0010176 |  | 1329.9408 | 1.5073 | 0.00076731
|  | 1329.8203 | 1.4099 | 0.00099456 |  | 1329.8203 | 1.5073 | 0.00075779
|  | 1329.6998 | 1.4099 | 0.00096972 |  | 1329.6998 | 1.5072 | 0.00075907
|  | 1329.5792 | 1.4099 | 0.00094725 |  | 1329.5792 | 1.5072 | 0.00076762
|  | 1329.4587 | 1.4099 | 0.00093033 |  | 1329.4587 | 1.5072 | 0.00077809
|  | 1329.3382 | 1.4099 | 0.0009202 |  | 1329.3382 | 1.5072 | 0.00078558
|  | 1329.2177 | 1.4099 | 0.00091734 |  | 1329.2177 | 1.5072 | 0.00078707
|  | 1329.0971 | 1.4099 | 0.00091525 |  | 1329.0971 | 1.5072 | 0.00078233
|  | 1328.9766 | 1.4099 | 0.00091128 |  | 1328.9766 | 1.5072 | 0.00077333
|  | 1328.8561 | 1.4099 | 0.00090068 |  | 1328.8561 | 1.5072 | 0.0007629
|  | 1328.7355 | 1.4099 | 0.00088403 |  | 1328.7355 | 1.5072 | 0.00075339
|  | 1328.615 | 1.4099 | 0.00086211 |  | 1328.615 | 1.5072 | 0.00074575
|  | 1328.4945 | 1.4099 | 0.00083865 |  | 1328.4945 | 1.5072 | 0.00073985
|  | 1328.3739 | 1.4099 | 0.00081915 |  | 1328.3739 | 1.5072 | 0.00073439
|  | 1328.2534 | 1.4099 | 0.00080517 |  | 1328.2534 | 1.5072 | 0.00072848
|  | 1328.1329 | 1.4099 | 0.00079676 |  | 1328.1329 | 1.5071 | 0.00072126
|  | 1328.0123 | 1.4099 | 0.00079441 |  | 1328.0123 | 1.5071 | 0.00071296
|  | 1327.8918 | 1.4099 | 0.00079375 |  | 1327.8918 | 1.5071 | 0.00070434
|  | 1327.7713 | 1.4099 | 0.00079781 |  | 1327.7713 | 1.5071 | 0.0006968
|  | 1327.6507 | 1.4099 | 0.00080226 |  | 1327.6507 | 1.5071 | 0.00069131
|  | 1327.5302 | 1.4098 | 0.00081088 |  | 1327.5302 | 1.5071 | 0.00068859
|  | 1327.4097 | 1.4098 | 0.00082354 |  | 1327.4097 | 1.5071 | 0.00068871
|  | 1327.2892 | 1.4098 | 0.00084375 |  | 1327.2892 | 1.507 | 0.00069165
|  | 1327.1686 | 1.4098 | 0.00086174 |  | 1327.1686 | 1.507 | 0.00069693
|  | 1327.0481 | 1.4098 | 0.000877 |  | 1327.0481 | 1.507 | 0.00070425
|  | 1326.9276 | 1.4098 | 0.00088504 |  | 1326.9276 | 1.507 | 0.00071358
|  | 1326.807 | 1.4097 | 0.0008861 |  | 1326.807 | 1.507 | 0.00072465
|  | 1326.6865 | 1.4097 | 0.00087807 |  | 1326.6865 | 1.507 | 0.00073677
|  | 1326.566 | 1.4097 | 0.00087008 |  | 1326.566 | 1.507 | 0.00074821
|  | 1326.4454 | 1.4098 | 0.00086649 |  | 1326.4454 | 1.507 | 0.00075617
|  | 1326.3249 | 1.4098 | 0.00086911 |  | 1326.3249 | 1.507 | 0.00075704
|  | 1326.2044 | 1.4098 | 0.00087846 |  | 1326.2044 | 1.507 | 0.0007474
|  | 1326.0838 | 1.4098 | 0.0008932 |  | 1326.0838 | 1.5071 | 0.00072558
|  | 1325.9633 | 1.4098 | 0.00090581 |  | 1325.9633 | 1.5071 | 0.00069267
|  | 1325.8428 | 1.4099 | 0.00091791 |  | 1325.8428 | 1.5071 | 0.00065307
|  | 1325.7222 | 1.4099 | 0.00091587 |  | 1325.7222 | 1.507 | 0.00061366
|  | 1325.6017 | 1.4099 | 0.0009098 |  | 1325.6017 | 1.507 | 0.00058166
|  | 1325.4812 | 1.4099 | 0.00089879 |  | 1325.4812 | 1.507 | 0.00056238
|  | 1325.3607 | 1.4099 | 0.00088874 |  | 1325.3607 | 1.5069 | 0.00055751
|  | 1325.2401 | 1.4099 | 0.00087708 |  | 1325.2401 | 1.5069 | 0.00056456
|  | 1325.1196 | 1.4099 | 0.00086765 |  | 1325.1196 | 1.5069 | 0.00057827
|  | 1324.9991 | 1.4098 | 0.00085492 |  | 1324.9991 | 1.5068 | 0.0005929
|  | 1324.8785 | 1.4098 | 0.00084014 |  | 1324.8785 | 1.5068 | 0.00060463
|  | 1324.758 | 1.4098 | 0.00082169 |  | 1324.758 | 1.5068 | 0.00061291
|  | 1324.6375 | 1.4098 | 0.00080492 |  | 1324.6375 | 1.5068 | 0.00061987
|  | 1324.5169 | 1.4098 | 0.00079053 |  | 1324.5169 | 1.5068 | 0.00062908
|  | 1324.3964 | 1.4098 | 0.00078671 |  | 1324.3964 | 1.5068 | 0.00064219
|  | 1324.2759 | 1.4098 | 0.0007954 |  | 1324.2759 | 1.5068 | 0.00065862
|  | 1324.1553 | 1.4098 | 0.00081242 |  | 1324.1553 | 1.5068 | 0.00067448
|  | 1324.0348 | 1.4098 | 0.00083616 |  | 1324.0348 | 1.5068 | 0.0006852
|  | 1323.9143 | 1.4098 | 0.00085643 |  | 1323.9143 | 1.5068 | 0.00068764
|  | 1323.7937 | 1.4098 | 0.0008684 |  | 1323.7937 | 1.5068 | 0.00068142
|  | 1323.6732 | 1.4098 | 0.00086714 |  | 1323.6732 | 1.5068 | 0.00066976
|  | 1323.5527 | 1.4098 | 0.00086128 |  | 1323.5527 | 1.5068 | 0.00065753
|  | 1323.4322 | 1.4098 | 0.00085203 |  | 1323.4322 | 1.5068 | 0.00064857
|  | 1323.3116 | 1.4098 | 0.00084759 |  | 1323.3116 | 1.5068 | 0.00064391
|  | 1323.1911 | 1.4098 | 0.0008554 |  | 1323.1911 | 1.5068 | 0.0006415
|  | 1323.0706 | 1.4098 | 0.00087061 |  | 1323.0706 | 1.5067 | 0.00063731
|  | 1322.95 | 1.4098 | 0.00089081 |  | 1322.95 | 1.5067 | 0.00062822
|  | 1322.8295 | 1.4098 | 0.00090777 |  | 1322.8295 | 1.5067 | 0.00061437
|  | 1322.709 | 1.4098 | 0.00091028 |  | 1322.709 | 1.5067 | 0.00059918
|  | 1322.5884 | 1.4098 | 0.00089501 |  | 1322.5884 | 1.5067 | 0.0005887
|  | 1322.4679 | 1.4098 | 0.00085881 |  | 1322.4679 | 1.5067 | 0.00058801
|  | 1322.3474 | 1.4098 | 0.00081005 |  | 1322.3474 | 1.5066 | 0.00059893
|  | 1322.2268 | 1.4098 | 0.00075477 |  | 1322.2268 | 1.5066 | 0.00061854
|  | 1322.1063 | 1.4098 | 0.00070356 |  | 1322.1063 | 1.5066 | 0.00064052
|  | 1321.9858 | 1.4098 | 0.00066058 |  | 1321.9858 | 1.5066 | 0.00065773
|  | 1321.8652 | 1.4097 | 0.00063238 |  | 1321.8652 | 1.5066 | 0.00066616
|  | 1321.7447 | 1.4097 | 0.00061682 |  | 1321.7447 | 1.5066 | 0.0006662
|  | 1321.6242 | 1.4097 | 0.00061521 |  | 1321.6242 | 1.5066 | 0.00066278
|  | 1321.5037 | 1.4096 | 0.00062593 |  | 1321.5037 | 1.5066 | 0.0006622
|  | 1321.3831 | 1.4096 | 0.00064838 |  | 1321.3831 | 1.5066 | 0.00066928
|  | 1321.2626 | 1.4095 | 0.00067882 |  | 1321.2626 | 1.5065 | 0.00068455
|  | 1321.1421 | 1.4095 | 0.00071299 |  | 1321.1421 | 1.5065 | 0.00070403
|  | 1321.0215 | 1.4096 | 0.00074575 |  | 1321.0215 | 1.5065 | 0.00072158
|  | 1320.901 | 1.4096 | 0.00076928 |  | 1320.901 | 1.5066 | 0.00073122
|  | 1320.7805 | 1.4096 | 0.0007807 |  | 1320.7805 | 1.5066 | 0.00073037
|  | 1320.6599 | 1.4097 | 0.00077737 |  | 1320.6599 | 1.5066 | 0.00072062
|  | 1320.5394 | 1.4097 | 0.0007666 |  | 1320.5394 | 1.5066 | 0.00070597
|  | 1320.4189 | 1.4097 | 0.00075495 |  | 1320.4189 | 1.5066 | 0.00069115
|  | 1320.2983 | 1.4097 | 0.00075176 |  | 1320.2983 | 1.5066 | 0.00067852
|  | 1320.1778 | 1.4097 | 0.00076524 |  | 1320.1778 | 1.5066 | 0.00066872
|  | 1320.0573 | 1.4097 | 0.00079579 |  | 1320.0573 | 1.5066 | 0.00065942
|  | 1319.9368 | 1.4097 | 0.00083713 |  | 1319.9368 | 1.5065 | 0.00064952
|  | 1319.8162 | 1.4097 | 0.00087956 |  | 1319.8162 | 1.5065 | 0.00063982
|  | 1319.6957 | 1.4097 | 0.00091399 |  | 1319.6957 | 1.5065 | 0.0006337
|  | 1319.5752 | 1.4097 | 0.00092773 |  | 1319.5752 | 1.5065 | 0.00063499
|  | 1319.4546 | 1.4097 | 0.00091994 |  | 1319.4546 | 1.5065 | 0.00064608
|  | 1319.3341 | 1.4097 | 0.00089472 |  | 1319.3341 | 1.5064 | 0.00066548
|  | 1319.2136 | 1.4097 | 0.00086168 |  | 1319.2136 | 1.5064 | 0.00068785
|  | 1319.093 | 1.4097 | 0.00082785 |  | 1319.093 | 1.5065 | 0.00070551
|  | 1318.9725 | 1.4097 | 0.00079925 |  | 1318.9725 | 1.5065 | 0.000712
|  | 1318.852 | 1.4097 | 0.00077539 |  | 1318.852 | 1.5065 | 0.00070518
|  | 1318.7314 | 1.4098 | 0.00075523 |  | 1318.7314 | 1.5065 | 0.00068807
|  | 1318.6109 | 1.4098 | 0.00073383 |  | 1318.6109 | 1.5065 | 0.00066764
|  | 1318.4904 | 1.4097 | 0.00071208 |  | 1318.4904 | 1.5065 | 0.00065197
|  | 1318.3698 | 1.4097 | 0.0006911 |  | 1318.3698 | 1.5065 | 0.00064611
|  | 1318.2493 | 1.4097 | 0.00067488 |  | 1318.2493 | 1.5064 | 0.00064994
|  | 1318.1288 | 1.4097 | 0.00066965 |  | 1318.1288 | 1.5064 | 0.00065888
|  | 1318.0083 | 1.4097 | 0.00067565 |  | 1318.0083 | 1.5064 | 0.00066535
|  | 1317.8877 | 1.4097 | 0.00068952 |  | 1317.8877 | 1.5064 | 0.00066359
|  | 1317.7672 | 1.4097 | 0.00070337 |  | 1317.7672 | 1.5065 | 0.00065143
|  | 1317.6467 | 1.4097 | 0.00070861 |  | 1317.6467 | 1.5065 | 0.00063137
|  | 1317.5261 | 1.4097 | 0.00069989 |  | 1317.5261 | 1.5064 | 0.00060935
|  | 1317.4056 | 1.4097 | 0.00067865 |  | 1317.4056 | 1.5064 | 0.00059109
|  | 1317.2851 | 1.4097 | 0.00065338 |  | 1317.2851 | 1.5064 | 0.00057983
|  | 1317.1645 | 1.4097 | 0.0006351 |  | 1317.1645 | 1.5064 | 0.00057427
|  | 1317.044 | 1.4097 | 0.00063397 |  | 1317.044 | 1.5064 | 0.00057065
|  | 1316.9235 | 1.4096 | 0.00065415 |  | 1316.9235 | 1.5064 | 0.00056403
|  | 1316.8029 | 1.4096 | 0.00069154 |  | 1316.8029 | 1.5064 | 0.00055153
|  | 1316.6824 | 1.4097 | 0.00073537 |  | 1316.6824 | 1.5063 | 0.00053406
|  | 1316.5619 | 1.4097 | 0.00077346 |  | 1316.5619 | 1.5063 | 0.00051616
|  | 1316.4413 | 1.4097 | 0.00079792 |  | 1316.4413 | 1.5063 | 0.00050343
|  | 1316.3208 | 1.4097 | 0.0008021 |  | 1316.3208 | 1.5062 | 0.00050068
|  | 1316.2003 | 1.4097 | 0.00079298 |  | 1316.2003 | 1.5062 | 0.00050913
|  | 1316.0798 | 1.4097 | 0.00077853 |  | 1316.0798 | 1.5062 | 0.00052654
|  | 1315.9592 | 1.4097 | 0.00076804 |  | 1315.9592 | 1.5062 | 0.00054774
|  | 1315.8387 | 1.4097 | 0.00076577 |  | 1315.8387 | 1.5061 | 0.00056719
|  | 1315.7182 | 1.4097 | 0.0007692 |  | 1315.7182 | 1.5061 | 0.00058145
|  | 1315.5976 | 1.4097 | 0.0007768 |  | 1315.5976 | 1.5061 | 0.00059046
|  | 1315.4771 | 1.4097 | 0.00077794 |  | 1315.4771 | 1.5061 | 0.00059701
|  | 1315.3566 | 1.4097 | 0.00077345 |  | 1315.3566 | 1.5061 | 0.00060539
|  | 1315.236 | 1.4097 | 0.00076484 |  | 1315.236 | 1.5061 | 0.00061919
|  | 1315.1155 | 1.4097 | 0.0007554 |  | 1315.1155 | 1.5061 | 0.0006397
|  | 1314.995 | 1.4097 | 0.00075371 |  | 1314.995 | 1.5061 | 0.000665
|  | 1314.8744 | 1.4097 | 0.00076254 |  | 1314.8744 | 1.506 | 0.00069115
|  | 1314.7539 | 1.4097 | 0.00078353 |  | 1314.7539 | 1.5061 | 0.00071375
|  | 1314.6334 | 1.4097 | 0.00080738 |  | 1314.6334 | 1.5061 | 0.00072999
|  | 1314.5128 | 1.4097 | 0.00082919 |  | 1314.5128 | 1.5061 | 0.00073953
|  | 1314.3923 | 1.4097 | 0.00084162 |  | 1314.3923 | 1.5061 | 0.00074438
|  | 1314.2718 | 1.4097 | 0.00084277 |  | 1314.2718 | 1.5061 | 0.00074789
|  | 1314.1513 | 1.4097 | 0.00083268 |  | 1314.1513 | 1.5061 | 0.00075259
|  | 1314.0307 | 1.4097 | 0.0008188 |  | 1314.0307 | 1.5061 | 0.00075869
|  | 1313.9102 | 1.4097 | 0.00081006 |  | 1313.9102 | 1.5061 | 0.00076389
|  | 1313.7897 | 1.4097 | 0.00080529 |  | 1313.7897 | 1.5061 | 0.00076408
|  | 1313.6691 | 1.4097 | 0.00081094 |  | 1313.6691 | 1.5062 | 0.00075531
|  | 1313.5486 | 1.4097 | 0.00081639 |  | 1313.5486 | 1.5062 | 0.00073607
|  | 1313.4281 | 1.4097 | 0.00082222 |  | 1313.4281 | 1.5062 | 0.0007085
|  | 1313.3075 | 1.4097 | 0.00082225 |  | 1313.3075 | 1.5062 | 0.00067803
|  | 1313.187 | 1.4097 | 0.00081134 |  | 1313.187 | 1.5062 | 0.00065107
|  | 1313.0665 | 1.4097 | 0.00079499 |  | 1313.0665 | 1.5061 | 0.00063302
|  | 1312.9459 | 1.4097 | 0.00077462 |  | 1312.9459 | 1.5061 | 0.00062524
|  | 1312.8254 | 1.4097 | 0.00075248 |  | 1312.8254 | 1.5061 | 0.00062526
|  | 1312.7049 | 1.4097 | 0.00073059 |  | 1312.7049 | 1.5061 | 0.00062762
|  | 1312.5843 | 1.4097 | 0.00071267 |  | 1312.5843 | 1.5061 | 0.00062658
|  | 1312.4638 | 1.4097 | 0.00069685 |  | 1312.4638 | 1.5061 | 0.00061982
|  | 1312.3433 | 1.4097 | 0.00068775 |  | 1312.3433 | 1.506 | 0.00060923
|  | 1312.2228 | 1.4097 | 0.00068327 |  | 1312.2228 | 1.506 | 0.0006005
|  | 1312.1022 | 1.4097 | 0.00068866 |  | 1312.1022 | 1.506 | 0.00060037
|  | 1311.9817 | 1.4097 | 0.00070013 |  | 1311.9817 | 1.5059 | 0.00061296
|  | 1311.8612 | 1.4096 | 0.00071748 |  | 1311.8612 | 1.5059 | 0.00063698
|  | 1311.7406 | 1.4096 | 0.00073786 |  | 1311.7406 | 1.5059 | 0.00066605
|  | 1311.6201 | 1.4096 | 0.00075493 |  | 1311.6201 | 1.5059 | 0.00069091
|  | 1311.4996 | 1.4096 | 0.00076653 |  | 1311.4996 | 1.5059 | 0.00070401
|  | 1311.379 | 1.4097 | 0.00077022 |  | 1311.379 | 1.5059 | 0.00070261
|  | 1311.2585 | 1.4096 | 0.0007688 |  | 1311.2585 | 1.506 | 0.000691
|  | 1311.138 | 1.4096 | 0.00076267 |  | 1311.138 | 1.5059 | 0.00067759
|  | 1311.0174 | 1.4096 | 0.00075418 |  | 1311.0174 | 1.5059 | 0.00067149
|  | 1310.8969 | 1.4096 | 0.00074265 |  | 1310.8969 | 1.5059 | 0.00067713
|  | 1310.7764 | 1.4096 | 0.00072826 |  | 1310.7764 | 1.5059 | 0.00069276
|  | 1310.6559 | 1.4096 | 0.00070599 |  | 1310.6559 | 1.5059 | 0.00071022
|  | 1310.5353 | 1.4097 | 0.00067822 |  | 1310.5353 | 1.5059 | 0.00071998
|  | 1310.4148 | 1.4097 | 0.00064617 |  | 1310.4148 | 1.5059 | 0.00071543
|  | 1310.2943 | 1.4097 | 0.00061608 |  | 1310.2943 | 1.5059 | 0.00069732
|  | 1310.1737 | 1.4097 | 0.0005945 |  | 1310.1737 | 1.5059 | 0.00067358
|  | 1310.0532 | 1.4097 | 0.00058638 |  | 1310.0532 | 1.5059 | 0.00065631
|  | 1309.9327 | 1.4097 | 0.00059314 |  | 1309.9327 | 1.5059 | 0.00065596
|  | 1309.8121 | 1.4097 | 0.00060929 |  | 1309.8121 | 1.5058 | 0.00067649
|  | 1309.6916 | 1.4097 | 0.00063206 |  | 1309.6916 | 1.5058 | 0.00071305
|  | 1309.5711 | 1.4097 | 0.00065071 |  | 1309.5711 | 1.5058 | 0.00075428
|  | 1309.4505 | 1.4097 | 0.00066065 |  | 1309.4505 | 1.5058 | 0.00078688
|  | 1309.33 | 1.4097 | 0.00065905 |  | 1309.33 | 1.5058 | 0.0008019
|  | 1309.2095 | 1.4097 | 0.00065502 |  | 1309.2095 | 1.5059 | 0.00079739
|  | 1309.0889 | 1.4096 | 0.00064644 |  | 1309.0889 | 1.5059 | 0.00077885
|  | 1308.9684 | 1.4096 | 0.00064209 |  | 1308.9684 | 1.5059 | 0.00075571
|  | 1308.8479 | 1.4096 | 0.00064349 |  | 1308.8479 | 1.5059 | 0.00073661
|  | 1308.7274 | 1.4096 | 0.00064989 |  | 1308.7274 | 1.5059 | 0.00072521
|  | 1308.6068 | 1.4096 | 0.00065954 |  | 1308.6068 | 1.5059 | 0.00072036
|  | 1308.4863 | 1.4096 | 0.00066816 |  | 1308.4863 | 1.5059 | 0.00071743
|  | 1308.3658 | 1.4096 | 0.00067579 |  | 1308.3658 | 1.5059 | 0.00071229
|  | 1308.2452 | 1.4096 | 0.00068037 |  | 1308.2452 | 1.5059 | 0.00070438
|  | 1308.1247 | 1.4096 | 0.00068457 |  | 1308.1247 | 1.5059 | 0.00069655
|  | 1308.0042 | 1.4096 | 0.00068879 |  | 1308.0042 | 1.5058 | 0.00069361
|  | 1307.8836 | 1.4096 | 0.0006932 |  | 1307.8836 | 1.5058 | 0.00069828
|  | 1307.7631 | 1.4096 | 0.00069089 |  | 1307.7631 | 1.5058 | 0.00070888
|  | 1307.6426 | 1.4096 | 0.00068385 |  | 1307.6426 | 1.5058 | 0.00071912
|  | 1307.522 | 1.4096 | 0.0006659 |  | 1307.522 | 1.5059 | 0.00072098
|  | 1307.4015 | 1.4096 | 0.00064213 |  | 1307.4015 | 1.5059 | 0.00070876
|  | 1307.281 | 1.4096 | 0.00061631 |  | 1307.281 | 1.5059 | 0.00068244
|  | 1307.1604 | 1.4097 | 0.00059196 |  | 1307.1604 | 1.5059 | 0.00064872
|  | 1307.0399 | 1.4097 | 0.00057442 |  | 1307.0399 | 1.5059 | 0.00061769
|  | 1306.9194 | 1.4097 | 0.00056375 |  | 1306.9194 | 1.5058 | 0.00059853
|  | 1306.7989 | 1.4097 | 0.00055653 |  | 1306.7989 | 1.5058 | 0.00059519
|  | 1306.6783 | 1.4096 | 0.00054851 |  | 1306.6783 | 1.5058 | 0.00060479
|  | 1306.5578 | 1.4097 | 0.00053586 |  | 1306.5578 | 1.5058 | 0.00061893
|  | 1306.4373 | 1.4097 | 0.00051773 |  | 1306.4373 | 1.5058 | 0.00062788
|  | 1306.3167 | 1.4097 | 0.00049767 |  | 1306.3167 | 1.5058 | 0.0006259
|  | 1306.1962 | 1.4096 | 0.00048104 |  | 1306.1962 | 1.5058 | 0.00061357
|  | 1306.0757 | 1.4096 | 0.00047295 |  | 1306.0757 | 1.5058 | 0.00059733
|  | 1305.9551 | 1.4096 | 0.00047485 |  | 1305.9551 | 1.5057 | 0.00058623
|  | 1305.8346 | 1.4096 | 0.00048389 |  | 1305.8346 | 1.5057 | 0.00058653
|  | 1305.7141 | 1.4096 | 0.00049423 |  | 1305.7141 | 1.5057 | 0.00059891
|  | 1305.5935 | 1.4096 | 0.00049929 |  | 1305.5935 | 1.5057 | 0.00061811
|  | 1305.473 | 1.4096 | 0.00049464 |  | 1305.473 | 1.5057 | 0.00063509
|  | 1305.3525 | 1.4096 | 0.00048265 |  | 1305.3525 | 1.5057 | 0.00064194
|  | 1305.2319 | 1.4096 | 0.00046773 |  | 1305.2319 | 1.5057 | 0.00063554
|  | 1305.1114 | 1.4096 | 0.00045765 |  | 1305.1114 | 1.5057 | 0.00061844
|  | 1304.9909 | 1.4096 | 0.00045785 |  | 1304.9909 | 1.5057 | 0.00059785
|  | 1304.8704 | 1.4096 | 0.00047029 |  | 1304.8704 | 1.5057 | 0.00058131
|  | 1304.7498 | 1.4096 | 0.00049123 |  | 1304.7498 | 1.5057 | 0.00057359
|  | 1304.6293 | 1.4095 | 0.0005139 |  | 1304.6293 | 1.5056 | 0.00057469
|  | 1304.5088 | 1.4095 | 0.00053199 |  | 1304.5088 | 1.5056 | 0.00058093
|  | 1304.3882 | 1.4096 | 0.00054082 |  | 1304.3882 | 1.5056 | 0.00058715
|  | 1304.2677 | 1.4096 | 0.00053996 |  | 1304.2677 | 1.5056 | 0.00059011
|  | 1304.1472 | 1.4096 | 0.00053162 |  | 1304.1472 | 1.5056 | 0.00058985
|  | 1304.0266 | 1.4096 | 0.0005196 |  | 1304.0266 | 1.5056 | 0.0005892
|  | 1303.9061 | 1.4096 | 0.00050528 |  | 1303.9061 | 1.5056 | 0.00059117
|  | 1303.7856 | 1.4096 | 0.00048833 |  | 1303.7856 | 1.5056 | 0.00059692
|  | 1303.665 | 1.4096 | 0.00046678 |  | 1303.665 | 1.5056 | 0.00060413
|  | 1303.5445 | 1.4095 | 0.00043904 |  | 1303.5445 | 1.5056 | 0.00060773
|  | 1303.424 | 1.4095 | 0.0004067 |  | 1303.424 | 1.5056 | 0.00060259
|  | 1303.3034 | 1.4095 | 0.00037435 |  | 1303.3034 | 1.5056 | 0.00058654
|  | 1303.1829 | 1.4095 | 0.00034877 |  | 1303.1829 | 1.5056 | 0.00056182
|  | 1303.0624 | 1.4095 | 0.00033707 |  | 1303.0624 | 1.5056 | 0.00053514
|  | 1302.9419 | 1.4095 | 0.00034363 |  | 1302.9419 | 1.5055 | 0.00051483
|  | 1302.8213 | 1.4095 | 0.00036739 |  | 1302.8213 | 1.5055 | 0.0005076
|  | 1302.7008 | 1.4094 | 0.00040414 |  | 1302.7008 | 1.5055 | 0.00051543
|  | 1302.5803 | 1.4094 | 0.0004466 |  | 1302.5803 | 1.5054 | 0.00053523
|  | 1302.4597 | 1.4094 | 0.00048823 |  | 1302.4597 | 1.5054 | 0.00055992
|  | 1302.3392 | 1.4095 | 0.00052479 |  | 1302.3392 | 1.5054 | 0.00058165
|  | 1302.2187 | 1.4095 | 0.00055552 |  | 1302.2187 | 1.5054 | 0.00059476
|  | 1302.0981 | 1.4095 | 0.00058173 |  | 1302.0981 | 1.5054 | 0.00059802
|  | 1301.9776 | 1.4095 | 0.00060504 |  | 1301.9776 | 1.5055 | 0.00059371
|  | 1301.8571 | 1.4096 | 0.00062444 |  | 1301.8571 | 1.5054 | 0.00058663
|  | 1301.7365 | 1.4096 | 0.000638 |  | 1301.7365 | 1.5054 | 0.00058046
|  | 1301.616 | 1.4095 | 0.00064211 |  | 1301.616 | 1.5054 | 0.00057693
|  | 1301.4955 | 1.4095 | 0.00063488 |  | 1301.4955 | 1.5054 | 0.00057469
|  | 1301.375 | 1.4095 | 0.00061544 |  | 1301.375 | 1.5054 | 0.00057096
|  | 1301.2544 | 1.4095 | 0.00058839 |  | 1301.2544 | 1.5054 | 0.00056357
|  | 1301.1339 | 1.4096 | 0.00055872 |  | 1301.1339 | 1.5054 | 0.00055278
|  | 1301.0134 | 1.4096 | 0.00053194 |  | 1301.0134 | 1.5054 | 0.00054163
|  | 1300.8928 | 1.4095 | 0.00051187 |  | 1300.8928 | 1.5054 | 0.00053456
|  | 1300.7723 | 1.4095 | 0.00049812 |  | 1300.7723 | 1.5054 | 0.00053591
|  | 1300.6518 | 1.4095 | 0.0004899 |  | 1300.6518 | 1.5053 | 0.00054661
|  | 1300.5312 | 1.4095 | 0.00048423 |  | 1300.5312 | 1.5053 | 0.00056411
|  | 1300.4107 | 1.4095 | 0.00048026 |  | 1300.4107 | 1.5053 | 0.00058247
|  | 1300.2902 | 1.4095 | 0.00047857 |  | 1300.2902 | 1.5053 | 0.00059478
|  | 1300.1696 | 1.4095 | 0.00048214 |  | 1300.1696 | 1.5054 | 0.00059593
|  | 1300.0491 | 1.4095 | 0.00049179 |  | 1300.0491 | 1.5054 | 0.00058477
|  | 1299.9286 | 1.4095 | 0.00050767 |  | 1299.9286 | 1.5054 | 0.00056461
|  | 1299.808 | 1.4095 | 0.00052455 |  | 1299.808 | 1.5054 | 0.0005409
|  | 1299.6875 | 1.4095 | 0.00053587 |  | 1299.6875 | 1.5054 | 0.00051942
|  | 1299.567 | 1.4096 | 0.00053385 |  | 1299.567 | 1.5054 | 0.00050288
|  | 1299.4465 | 1.4096 | 0.00051347 |  | 1299.4465 | 1.5053 | 0.0004903
|  | 1299.3259 | 1.4096 | 0.00047576 |  | 1299.3259 | 1.5053 | 0.00047747
|  | 1299.2054 | 1.4096 | 0.00042627 |  | 1299.2054 | 1.5053 | 0.0004597
|  | 1299.0849 | 1.4096 | 0.000375 |  | 1299.0849 | 1.5053 | 0.00043487
|  | 1298.9643 | 1.4096 | 0.00033222 |  | 1298.9643 | 1.5053 | 0.00040568
|  | 1298.8438 | 1.4096 | 0.00030567 |  | 1298.8438 | 1.5053 | 0.00037917
|  | 1298.7233 | 1.4096 | 0.00029717 |  | 1298.7233 | 1.5052 | 0.00036431
|  | 1298.6027 | 1.4095 | 0.0003036 |  | 1298.6027 | 1.5051 | 0.00036804
|  | 1298.4822 | 1.4095 | 0.00031841 |  | 1298.4822 | 1.5051 | 0.00039157
|  | 1298.3617 | 1.4095 | 0.00033393 |  | 1298.3617 | 1.5051 | 0.00042981
|  | 1298.2411 | 1.4095 | 0.00034515 |  | 1298.2411 | 1.505 | 0.00047234
|  | 1298.1206 | 1.4095 | 0.00035092 |  | 1298.1206 | 1.505 | 0.00050779
|  | 1298.0001 | 1.4095 | 0.0003538 |  | 1298.0001 | 1.505 | 0.00052851
|  | 1297.8795 | 1.4095 | 0.0003575 |  | 1297.8795 | 1.5051 | 0.00053361
|  | 1297.759 | 1.4095 | 0.0003676 |  | 1297.759 | 1.5051 | 0.0005286
|  | 1297.6385 | 1.4095 | 0.0003857 |  | 1297.6385 | 1.505 | 0.00052254
|  | 1297.518 | 1.4095 | 0.00041151 |  | 1297.518 | 1.505 | 0.0005234
|  | 1297.3974 | 1.4095 | 0.00044234 |  | 1297.3974 | 1.505 | 0.00053429
|  | 1297.2769 | 1.4095 | 0.00047325 |  | 1297.2769 | 1.505 | 0.000552
|  | 1297.1564 | 1.4095 | 0.00049904 |  | 1297.1564 | 1.505 | 0.000569
|  | 1297.0358 | 1.4095 | 0.00051527 |  | 1297.0358 | 1.505 | 0.00057835
|  | 1296.9153 | 1.4095 | 0.0005184 |  | 1296.9153 | 1.505 | 0.0005775
|  | 1296.7948 | 1.4095 | 0.00050726 |  | 1296.7948 | 1.505 | 0.00057003
|  | 1296.6742 | 1.4095 | 0.00048252 |  | 1296.6742 | 1.505 | 0.00056451
|  | 1296.5537 | 1.4095 | 0.00044735 |  | 1296.5537 | 1.505 | 0.00056935
|  | 1296.4332 | 1.4095 | 0.0004074 |  | 1296.4332 | 1.5049 | 0.00058848
|  | 1296.3126 | 1.4095 | 0.00037038 |  | 1296.3126 | 1.5049 | 0.00061838
|  | 1296.1921 | 1.4095 | 0.00034364 |  | 1296.1921 | 1.5049 | 0.00064891
|  | 1296.0716 | 1.4095 | 0.00033364 |  | 1296.0716 | 1.505 | 0.00066795
|  | 1295.951 | 1.4095 | 0.00034277 |  | 1295.951 | 1.505 | 0.00066678
|  | 1295.8305 | 1.4094 | 0.00036949 |  | 1295.8305 | 1.505 | 0.00064548
|  | 1295.71 | 1.4094 | 0.00040771 |  | 1295.71 | 1.505 | 0.00061271
|  | 1295.5895 | 1.4094 | 0.00044986 |  | 1295.5895 | 1.505 | 0.00058286
|  | 1295.4689 | 1.4094 | 0.0004879 |  | 1295.4689 | 1.505 | 0.00056845
|  | 1295.3484 | 1.4094 | 0.000516 |  | 1295.3484 | 1.5049 | 0.00057564
|  | 1295.2279 | 1.4094 | 0.00053279 |  | 1295.2279 | 1.5049 | 0.00060057
|  | 1295.1073 | 1.4094 | 0.00053886 |  | 1295.1073 | 1.5049 | 0.00063113
|  | 1294.9868 | 1.4094 | 0.00053796 |  | 1294.9868 | 1.5049 | 0.00065305
|  | 1294.8663 | 1.4094 | 0.00053299 |  | 1294.8663 | 1.505 | 0.00065583
|  | 1294.7457 | 1.4094 | 0.00052646 |  | 1294.7457 | 1.505 | 0.00063729
|  | 1294.6252 | 1.4094 | 0.00051776 |  | 1294.6252 | 1.505 | 0.000604
|  | 1294.5047 | 1.4094 | 0.00050512 |  | 1294.5047 | 1.505 | 0.00056711
|  | 1294.3841 | 1.4094 | 0.00048826 |  | 1294.3841 | 1.505 | 0.00053723
|  | 1294.2636 | 1.4094 | 0.00046904 |  | 1294.2636 | 1.505 | 0.00051927
|  | 1294.1431 | 1.4094 | 0.00044929 |  | 1294.1431 | 1.5049 | 0.00051175
|  | 1294.0225 | 1.4094 | 0.00043521 |  | 1294.0225 | 1.5049 | 0.00050861
|  | 1293.902 | 1.4094 | 0.00042989 |  | 1293.902 | 1.5049 | 0.00050413
|  | 1293.7815 | 1.4094 | 0.0004357 |  | 1293.7815 | 1.5049 | 0.00049627
|  | 1293.661 | 1.4094 | 0.0004501 |  | 1293.661 | 1.5048 | 0.00048881
|  | 1293.5404 | 1.4094 | 0.0004692 |  | 1293.5404 | 1.5048 | 0.00048872
|  | 1293.4199 | 1.4094 | 0.0004855 |  | 1293.4199 | 1.5048 | 0.00050224
|  | 1293.2994 | 1.4094 | 0.00049507 |  | 1293.2994 | 1.5047 | 0.00053043
|  | 1293.1788 | 1.4094 | 0.00049633 |  | 1293.1788 | 1.5047 | 0.00056846
|  | 1293.0583 | 1.4094 | 0.00049075 |  | 1293.0583 | 1.5047 | 0.00060641
|  | 1292.9378 | 1.4094 | 0.00048271 |  | 1292.9378 | 1.5047 | 0.00063429
|  | 1292.8172 | 1.4094 | 0.00047802 |  | 1292.8172 | 1.5048 | 0.00064628
|  | 1292.6967 | 1.4094 | 0.00047988 |  | 1292.6967 | 1.5048 | 0.00064327
|  | 1292.5762 | 1.4094 | 0.00048921 |  | 1292.5762 | 1.5048 | 0.00063151
|  | 1292.4556 | 1.4094 | 0.00050472 |  | 1292.4556 | 1.5048 | 0.00061957
|  | 1292.3351 | 1.4094 | 0.0005232 |  | 1292.3351 | 1.5048 | 0.00061318
|  | 1292.2146 | 1.4093 | 0.0005422 |  | 1292.2146 | 1.5048 | 0.00061273
|  | 1292.0941 | 1.4093 | 0.00056016 |  | 1292.0941 | 1.5048 | 0.00061362
|  | 1291.9735 | 1.4093 | 0.0005762 |  | 1291.9735 | 1.5048 | 0.00060904
|  | 1291.853 | 1.4093 | 0.00059032 |  | 1291.853 | 1.5048 | 0.00059504
|  | 1291.7325 | 1.4094 | 0.00060124 |  | 1291.7325 | 1.5048 | 0.000572
|  | 1291.6119 | 1.4094 | 0.00060669 |  | 1291.6119 | 1.5048 | 0.00054634
|  | 1291.4914 | 1.4094 | 0.00060418 |  | 1291.4914 | 1.5047 | 0.00052639
|  | 1291.3709 | 1.4094 | 0.00059289 |  | 1291.3709 | 1.5047 | 0.00051869
|  | 1291.2503 | 1.4094 | 0.00057349 |  | 1291.2503 | 1.5047 | 0.00052441
|  | 1291.1298 | 1.4094 | 0.00055175 |  | 1291.1298 | 1.5047 | 0.00053886
|  | 1291.0093 | 1.4094 | 0.00053397 |  | 1291.0093 | 1.5047 | 0.00055339
|  | 1290.8887 | 1.4094 | 0.00052716 |  | 1290.8887 | 1.5047 | 0.00056031
|  | 1290.7682 | 1.4094 | 0.00053454 |  | 1290.7682 | 1.5047 | 0.00055655
|  | 1290.6477 | 1.4094 | 0.00055308 |  | 1290.6477 | 1.5046 | 0.00054515
|  | 1290.5271 | 1.4094 | 0.00057468 |  | 1290.5271 | 1.5046 | 0.00053408
|  | 1290.4066 | 1.4094 | 0.00058989 |  | 1290.4066 | 1.5046 | 0.00053157
|  | 1290.2861 | 1.4094 | 0.00059004 |  | 1290.2861 | 1.5046 | 0.00054185
|  | 1290.1656 | 1.4094 | 0.00057062 |  | 1290.1656 | 1.5046 | 0.00056337
|  | 1290.045 | 1.4094 | 0.00053531 |  | 1290.045 | 1.5045 | 0.00058846
|  | 1289.9245 | 1.4094 | 0.00049229 |  | 1289.9245 | 1.5046 | 0.00060769
|  | 1289.804 | 1.4094 | 0.00045292 |  | 1289.804 | 1.5046 | 0.00061373
|  | 1289.6834 | 1.4094 | 0.00042719 |  | 1289.6834 | 1.5046 | 0.00060529
|  | 1289.5629 | 1.4094 | 0.00041941 |  | 1289.5629 | 1.5046 | 0.00058763
|  | 1289.4424 | 1.4094 | 0.00042722 |  | 1289.4424 | 1.5046 | 0.0005698
|  | 1289.3218 | 1.4094 | 0.00044452 |  | 1289.3218 | 1.5045 | 0.00056109
|  | 1289.2013 | 1.4094 | 0.00046247 |  | 1289.2013 | 1.5045 | 0.00056602
|  | 1289.0808 | 1.4094 | 0.00047555 |  | 1289.0808 | 1.5045 | 0.00058299
|  | 1288.9602 | 1.4094 | 0.00048161 |  | 1288.9602 | 1.5045 | 0.00060502
|  | 1288.8397 | 1.4094 | 0.00048244 |  | 1288.8397 | 1.5045 | 0.00062239
|  | 1288.7192 | 1.4094 | 0.00048192 |  | 1288.7192 | 1.5045 | 0.0006279
|  | 1288.5986 | 1.4094 | 0.00048414 |  | 1288.5986 | 1.5045 | 0.00061901
|  | 1288.4781 | 1.4094 | 0.0004893 |  | 1288.4781 | 1.5045 | 0.0005991
|  | 1288.3576 | 1.4094 | 0.00049595 |  | 1288.3576 | 1.5045 | 0.00057583
|  | 1288.2371 | 1.4094 | 0.00050058 |  | 1288.2371 | 1.5045 | 0.00055762
|  | 1288.1165 | 1.4094 | 0.00050119 |  | 1288.1165 | 1.5045 | 0.00055025
|  | 1287.996 | 1.4094 | 0.00049686 |  | 1287.996 | 1.5044 | 0.00055529
|  | 1287.8755 | 1.4093 | 0.00049013 |  | 1287.8755 | 1.5044 | 0.00056976
|  | 1287.7549 | 1.4093 | 0.00048302 |  | 1287.7549 | 1.5044 | 0.00058826
|  | 1287.6344 | 1.4094 | 0.00047757 |  | 1287.6344 | 1.5044 | 0.00060547
|  | 1287.5139 | 1.4094 | 0.0004737 |  | 1287.5139 | 1.5044 | 0.00061842
|  | 1287.3933 | 1.4094 | 0.00046849 |  | 1287.3933 | 1.5044 | 0.00062692
|  | 1287.2728 | 1.4094 | 0.00045955 |  | 1287.2728 | 1.5044 | 0.00063321
|  | 1287.1523 | 1.4094 | 0.00044647 |  | 1287.1523 | 1.5044 | 0.00063957
|  | 1287.0317 | 1.4094 | 0.0004316 |  | 1287.0317 | 1.5044 | 0.00064681
|  | 1286.9112 | 1.4094 | 0.00042132 |  | 1286.9112 | 1.5044 | 0.00065353
|  | 1286.7907 | 1.4093 | 0.00042311 |  | 1286.7907 | 1.5044 | 0.00065698
|  | 1286.6701 | 1.4093 | 0.00044047 |  | 1286.6701 | 1.5044 | 0.00065419
|  | 1286.5496 | 1.4093 | 0.00047496 |  | 1286.5496 | 1.5044 | 0.00064436
|  | 1286.4291 | 1.4093 | 0.00051934 |  | 1286.4291 | 1.5044 | 0.00062956
|  | 1286.3086 | 1.4093 | 0.00056538 |  | 1286.3086 | 1.5044 | 0.00061441
|  | 1286.188 | 1.4093 | 0.0006027 |  | 1286.188 | 1.5043 | 0.00060447
|  | 1286.0675 | 1.4093 | 0.00062541 |  | 1286.0675 | 1.5043 | 0.00060363
|  | 1285.947 | 1.4093 | 0.0006318 |  | 1285.947 | 1.5043 | 0.00061255
|  | 1285.8264 | 1.4093 | 0.00062627 |  | 1285.8264 | 1.5043 | 0.00062821
|  | 1285.7059 | 1.4093 | 0.00061557 |  | 1285.7059 | 1.5043 | 0.00064555
|  | 1285.5854 | 1.4093 | 0.00060472 |  | 1285.5854 | 1.5043 | 0.00065893
|  | 1285.4648 | 1.4093 | 0.00059675 |  | 1285.4648 | 1.5043 | 0.0006655
|  | 1285.3443 | 1.4093 | 0.00058856 |  | 1285.3443 | 1.5043 | 0.00066636
|  | 1285.2238 | 1.4093 | 0.00057661 |  | 1285.2238 | 1.5042 | 0.00066559
|  | 1285.1032 | 1.4093 | 0.00055714 |  | 1285.1032 | 1.5042 | 0.00066819
|  | 1284.9827 | 1.4093 | 0.00053066 |  | 1284.9827 | 1.5042 | 0.00067736
|  | 1284.8622 | 1.4093 | 0.00050297 |  | 1284.8622 | 1.5042 | 0.00069264
|  | 1284.7417 | 1.4093 | 0.00048202 |  | 1284.7417 | 1.5042 | 0.00070973
|  | 1284.6211 | 1.4092 | 0.00047643 |  | 1284.6211 | 1.5042 | 0.0007229
|  | 1284.5006 | 1.4092 | 0.00048963 |  | 1284.5006 | 1.5042 | 0.00072743
|  | 1284.3801 | 1.4092 | 0.00051952 |  | 1284.3801 | 1.5042 | 0.0007223
|  | 1284.2595 | 1.4092 | 0.00055797 |  | 1284.2595 | 1.5043 | 0.0007107
|  | 1284.139 | 1.4092 | 0.00059508 |  | 1284.139 | 1.5043 | 0.00069857
|  | 1284.0185 | 1.4092 | 0.00062108 |  | 1284.0185 | 1.5042 | 0.00069116
|  | 1283.8979 | 1.4092 | 0.0006321 |  | 1283.8979 | 1.5042 | 0.00069067
|  | 1283.7774 | 1.4092 | 0.00062923 |  | 1283.7774 | 1.5042 | 0.00069445
|  | 1283.6569 | 1.4092 | 0.00061878 |  | 1283.6569 | 1.5042 | 0.0006966
|  | 1283.5363 | 1.4092 | 0.00060617 |  | 1283.5363 | 1.5042 | 0.00069105
|  | 1283.4158 | 1.4093 | 0.00059586 |  | 1283.4158 | 1.5042 | 0.00067482
|  | 1283.2953 | 1.4093 | 0.000587 |  | 1283.2953 | 1.5042 | 0.00065039
|  | 1283.1747 | 1.4093 | 0.00057637 |  | 1283.1747 | 1.5042 | 0.00062478
|  | 1283.0542 | 1.4093 | 0.0005588 |  | 1283.0542 | 1.5042 | 0.00060665
|  | 1282.9337 | 1.4093 | 0.00053361 |  | 1282.9337 | 1.5042 | 0.00060211
|  | 1282.8132 | 1.4093 | 0.00050318 |  | 1282.8132 | 1.5041 | 0.00061187
|  | 1282.6926 | 1.4093 | 0.00047504 |  | 1282.6926 | 1.5041 | 0.00063085
|  | 1282.5721 | 1.4093 | 0.00045851 |  | 1282.5721 | 1.5041 | 0.00065072
|  | 1282.4516 | 1.4093 | 0.00046 |  | 1282.4516 | 1.5041 | 0.00066395
|  | 1282.331 | 1.4093 | 0.00048117 |  | 1282.331 | 1.5041 | 0.00066723
|  | 1282.2105 | 1.4093 | 0.00051794 |  | 1282.2105 | 1.5041 | 0.00066341
|  | 1282.09 | 1.4092 | 0.00056045 |  | 1282.09 | 1.5041 | 0.00065861
|  | 1281.9694 | 1.4092 | 0.00059818 |  | 1281.9694 | 1.5041 | 0.00065968
|  | 1281.8489 | 1.4092 | 0.00062145 |  | 1281.8489 | 1.504 | 0.00066934
|  | 1281.7284 | 1.4092 | 0.00062644 |  | 1281.7284 | 1.504 | 0.00068486
|  | 1281.6078 | 1.4093 | 0.00061475 |  | 1281.6078 | 1.504 | 0.0006992
|  | 1281.4873 | 1.4093 | 0.00059078 |  | 1281.4873 | 1.504 | 0.00070497
|  | 1281.3668 | 1.4093 | 0.00056222 |  | 1281.3668 | 1.5041 | 0.00069812
|  | 1281.2462 | 1.4093 | 0.00053443 |  | 1281.2462 | 1.5041 | 0.00068129
|  | 1281.1257 | 1.4093 | 0.0005105 |  | 1281.1257 | 1.504 | 0.00066153
|  | 1281.0052 | 1.4093 | 0.00049288 |  | 1281.0052 | 1.504 | 0.00064818
|  | 1280.8847 | 1.4093 | 0.00048231 |  | 1280.8847 | 1.504 | 0.00064806
|  | 1280.7641 | 1.4092 | 0.00047987 |  | 1280.7641 | 1.504 | 0.00066176
|  | 1280.6436 | 1.4092 | 0.00048744 |  | 1280.6436 | 1.5039 | 0.00068417
|  | 1280.5231 | 1.4092 | 0.00050661 |  | 1280.5231 | 1.5039 | 0.00070608
|  | 1280.4025 | 1.4092 | 0.00053686 |  | 1280.4025 | 1.5039 | 0.00071989
|  | 1280.282 | 1.4092 | 0.00057412 |  | 1280.282 | 1.504 | 0.00072248
|  | 1280.1615 | 1.4092 | 0.00061116 |  | 1280.1615 | 1.504 | 0.00071698
|  | 1280.0409 | 1.4092 | 0.00063968 |  | 1280.0409 | 1.5039 | 0.00071037
|  | 1279.9204 | 1.4092 | 0.00065251 |  | 1279.9204 | 1.5039 | 0.00070978
|  | 1279.7999 | 1.4092 | 0.00064691 |  | 1279.7999 | 1.5039 | 0.00071847
|  | 1279.6793 | 1.4092 | 0.00062504 |  | 1279.6793 | 1.5039 | 0.00073419
|  | 1279.5588 | 1.4092 | 0.00059479 |  | 1279.5588 | 1.5039 | 0.00075014
|  | 1279.4383 | 1.4093 | 0.0005661 |  | 1279.4383 | 1.5039 | 0.00075918
|  | 1279.3177 | 1.4093 | 0.00054796 |  | 1279.3177 | 1.5039 | 0.00075703
|  | 1279.1972 | 1.4093 | 0.00054483 |  | 1279.1972 | 1.5039 | 0.00074479
|  | 1279.0767 | 1.4093 | 0.00055583 |  | 1279.0767 | 1.5039 | 0.00072819
|  | 1278.9562 | 1.4093 | 0.00057515 |  | 1278.9562 | 1.5039 | 0.00071429
|  | 1278.8356 | 1.4093 | 0.00059527 |  | 1278.8356 | 1.5039 | 0.00070802
|  | 1278.7151 | 1.4093 | 0.00060936 |  | 1278.7151 | 1.5039 | 0.00070943
|  | 1278.5946 | 1.4093 | 0.00061414 |  | 1278.5946 | 1.5039 | 0.00071422
|  | 1278.474 | 1.4093 | 0.0006108 |  | 1278.474 | 1.5039 | 0.00071653
|  | 1278.3535 | 1.4092 | 0.0006035 |  | 1278.3535 | 1.5039 | 0.00071266
|  | 1278.233 | 1.4092 | 0.00059833 |  | 1278.233 | 1.5039 | 0.0007035
|  | 1278.1124 | 1.4092 | 0.00059903 |  | 1278.1124 | 1.5038 | 0.00069468
|  | 1277.9919 | 1.4092 | 0.00060705 |  | 1277.9919 | 1.5038 | 0.00069429
|  | 1277.8714 | 1.4092 | 0.00062182 |  | 1277.8714 | 1.5038 | 0.00070779
|  | 1277.7508 | 1.4092 | 0.00064004 |  | 1277.7508 | 1.5038 | 0.00073538
|  | 1277.6303 | 1.4092 | 0.00065964 |  | 1277.6303 | 1.5037 | 0.0007707
|  | 1277.5098 | 1.4092 | 0.0006784 |  | 1277.5098 | 1.5038 | 0.00080313
|  | 1277.3892 | 1.4092 | 0.00069577 |  | 1277.3892 | 1.5038 | 0.00082192
|  | 1277.2687 | 1.4092 | 0.00071108 |  | 1277.2687 | 1.5038 | 0.00082054
|  | 1277.1482 | 1.4092 | 0.00072365 |  | 1277.1482 | 1.5038 | 0.00079974
|  | 1277.0277 | 1.4092 | 0.00073042 |  | 1277.0277 | 1.5038 | 0.00076716
|  | 1276.9071 | 1.4092 | 0.00072873 |  | 1276.9071 | 1.5038 | 0.00073375
|  | 1276.7866 | 1.4093 | 0.00071532 |  | 1276.7866 | 1.5038 | 0.00071011
|  | 1276.6661 | 1.4093 | 0.00068951 |  | 1276.6661 | 1.5038 | 0.00070234
|  | 1276.5455 | 1.4093 | 0.00065292 |  | 1276.5455 | 1.5037 | 0.00071111
|  | 1276.425 | 1.4093 | 0.00061002 |  | 1276.425 | 1.5037 | 0.00073173
|  | 1276.3045 | 1.4093 | 0.00056743 |  | 1276.3045 | 1.5037 | 0.00075731
|  | 1276.1839 | 1.4093 | 0.00052957 |  | 1276.1839 | 1.5037 | 0.00078137
|  | 1276.0634 | 1.4093 | 0.00050059 |  | 1276.0634 | 1.5037 | 0.00080003
|  | 1275.9429 | 1.4093 | 0.00048101 |  | 1275.9429 | 1.5037 | 0.00081221
|  | 1275.8223 | 1.4093 | 0.00046965 |  | 1275.8223 | 1.5037 | 0.00081864
|  | 1275.7018 | 1.4092 | 0.00046413 |  | 1275.7018 | 1.5037 | 0.00082101
|  | 1275.5813 | 1.4092 | 0.00046282 |  | 1275.5813 | 1.5037 | 0.00082002
|  | 1275.4608 | 1.4092 | 0.00046636 |  | 1275.4608 | 1.5037 | 0.00081608
|  | 1275.3402 | 1.4092 | 0.00047537 |  | 1275.3402 | 1.5037 | 0.0008095
|  | 1275.2197 | 1.4092 | 0.00048953 |  | 1275.2197 | 1.5037 | 0.00080157
|  | 1275.0992 | 1.4093 | 0.00050819 |  | 1275.0992 | 1.5037 | 0.00079486
|  | 1274.9786 | 1.4093 | 0.00052801 |  | 1274.9786 | 1.5037 | 0.00079245
|  | 1274.8581 | 1.4093 | 0.00054549 |  | 1274.8581 | 1.5036 | 0.00079704
|  | 1274.7376 | 1.4093 | 0.00055489 |  | 1274.7376 | 1.5036 | 0.00080934
|  | 1274.617 | 1.4093 | 0.00055418 |  | 1274.617 | 1.5036 | 0.00082744
|  | 1274.4965 | 1.4093 | 0.000543 |  | 1274.4965 | 1.5036 | 0.00084663
|  | 1274.376 | 1.4093 | 0.00052497 |  | 1274.376 | 1.5036 | 0.00086164
|  | 1274.2554 | 1.4093 | 0.00050467 |  | 1274.2554 | 1.5036 | 0.00086786
|  | 1274.1349 | 1.4093 | 0.00048786 |  | 1274.1349 | 1.5037 | 0.00086377
|  | 1274.0144 | 1.4093 | 0.00047823 |  | 1274.0144 | 1.5037 | 0.00085121
|  | 1273.8938 | 1.4093 | 0.0004763 |  | 1273.8938 | 1.5037 | 0.00083486
|  | 1273.7733 | 1.4093 | 0.00048023 |  | 1273.7733 | 1.5037 | 0.00082073
|  | 1273.6528 | 1.4093 | 0.00048667 |  | 1273.6528 | 1.5036 | 0.00081323
|  | 1273.5323 | 1.4092 | 0.00049087 |  | 1273.5323 | 1.5036 | 0.00081346
|  | 1273.4117 | 1.4092 | 0.00049026 |  | 1273.4117 | 1.5036 | 0.00081868
|  | 1273.2912 | 1.4092 | 0.0004842 |  | 1273.2912 | 1.5036 | 0.00082369
|  | 1273.1707 | 1.4092 | 0.00047233 |  | 1273.1707 | 1.5036 | 0.000823
|  | 1273.0501 | 1.4092 | 0.00045731 |  | 1273.0501 | 1.5036 | 0.00081342
|  | 1272.9296 | 1.4092 | 0.0004419 |  | 1272.9296 | 1.5036 | 0.00079554
|  | 1272.8091 | 1.4092 | 0.00042915 |  | 1272.8091 | 1.5036 | 0.00077398
|  | 1272.6885 | 1.4092 | 0.00042275 |  | 1272.6885 | 1.5036 | 0.00075548
|  | 1272.568 | 1.4092 | 0.00042607 |  | 1272.568 | 1.5036 | 0.00074567
|  | 1272.4475 | 1.4092 | 0.00044128 |  | 1272.4475 | 1.5035 | 0.00074731
|  | 1272.3269 | 1.4092 | 0.00046756 |  | 1272.3269 | 1.5035 | 0.0007587
|  | 1272.2064 | 1.4092 | 0.00050217 |  | 1272.2064 | 1.5035 | 0.0007754
|  | 1272.0859 | 1.4092 | 0.00053874 |  | 1272.0859 | 1.5035 | 0.00079197
|  | 1271.9653 | 1.4093 | 0.00056989 |  | 1271.9653 | 1.5035 | 0.00080517
|  | 1271.8448 | 1.4093 | 0.00058863 |  | 1271.8448 | 1.5034 | 0.00081575
|  | 1271.7243 | 1.4093 | 0.00058938 |  | 1271.7243 | 1.5034 | 0.00082753
|  | 1271.6038 | 1.4094 | 0.00057185 |  | 1271.6038 | 1.5034 | 0.00084516
|  | 1271.4832 | 1.4094 | 0.00053922 |  | 1271.4832 | 1.5034 | 0.00087023
|  | 1271.3627 | 1.4093 | 0.0004994 |  | 1271.3627 | 1.5034 | 0.00089997
|  | 1271.2422 | 1.4093 | 0.00045957 |  | 1271.2422 | 1.5034 | 0.00092689
|  | 1271.1216 | 1.4093 | 0.00042666 |  | 1271.1216 | 1.5034 | 0.00094198
|  | 1271.0011 | 1.4093 | 0.00040454 |  | 1271.0011 | 1.5035 | 0.00093913
|  | 1270.8806 | 1.4092 | 0.00039352 |  | 1270.8806 | 1.5035 | 0.0009185
|  | 1270.76 | 1.4092 | 0.0003925 |  | 1270.76 | 1.5035 | 0.00088844
|  | 1270.6395 | 1.4092 | 0.00039854 |  | 1270.6395 | 1.5035 | 0.00086204
|  | 1270.519 | 1.4092 | 0.0004107 |  | 1270.519 | 1.5034 | 0.00085251
|  | 1270.3984 | 1.4092 | 0.00042796 |  | 1270.3984 | 1.5034 | 0.0008677
|  | 1270.2779 | 1.4091 | 0.00045145 |  | 1270.2779 | 1.5033 | 0.0009063
|  | 1270.1574 | 1.4091 | 0.00048252 |  | 1270.1574 | 1.5033 | 0.00095864
|  | 1270.0368 | 1.4091 | 0.00051971 |  | 1270.0368 | 1.5033 | 0.0010105
|  | 1269.9163 | 1.4091 | 0.00056213 |  | 1269.9163 | 1.5033 | 0.0010498
|  | 1269.7958 | 1.4091 | 0.00060605 |  | 1269.7958 | 1.5034 | 0.0010704
|  | 1269.6753 | 1.4091 | 0.00064794 |  | 1269.6753 | 1.5034 | 0.0010756
|  | 1269.5547 | 1.4091 | 0.0006844 |  | 1269.5547 | 1.5034 | 0.0010732
|  | 1269.4342 | 1.4091 | 0.00071479 |  | 1269.4342 | 1.5034 | 0.001072
|  | 1269.3137 | 1.4091 | 0.00073471 |  | 1269.3137 | 1.5035 | 0.0010772
|  | 1269.1931 | 1.4091 | 0.00074401 |  | 1269.1931 | 1.5035 | 0.0010867
|  | 1269.0726 | 1.4092 | 0.00074133 |  | 1269.0726 | 1.5035 | 0.0010935
|  | 1268.9521 | 1.4092 | 0.00073052 |  | 1268.9521 | 1.5035 | 0.001089
|  | 1268.8315 | 1.4092 | 0.0007108 |  | 1268.8315 | 1.5036 | 0.0010687
|  | 1268.711 | 1.4092 | 0.00069024 |  | 1268.711 | 1.5036 | 0.0010355
|  | 1268.5905 | 1.4092 | 0.00066895 |  | 1268.5905 | 1.5036 | 0.00099709
|  | 1268.4699 | 1.4092 | 0.0006571 |  | 1268.4699 | 1.5036 | 0.00096368
|  | 1268.3494 | 1.4092 | 0.0006554 |  | 1268.3494 | 1.5036 | 0.00094282
|  | 1268.2289 | 1.4092 | 0.00066498 |  | 1268.2289 | 1.5035 | 0.00093518
|  | 1268.1084 | 1.4091 | 0.00068559 |  | 1268.1084 | 1.5035 | 0.00093565
|  | 1267.9878 | 1.4092 | 0.00070714 |  | 1267.9878 | 1.5035 | 0.00093582
|  | 1267.8673 | 1.4092 | 0.00073002 |  | 1267.8673 | 1.5035 | 0.00092975
|  | 1267.7468 | 1.4092 | 0.00074652 |  | 1267.7468 | 1.5035 | 0.00091668
|  | 1267.6262 | 1.4091 | 0.00075754 |  | 1267.6262 | 1.5035 | 0.00090241
|  | 1267.5057 | 1.4091 | 0.00076418 |  | 1267.5057 | 1.5035 | 0.00089573
|  | 1267.3852 | 1.4091 | 0.00077083 |  | 1267.3852 | 1.5035 | 0.00090276
|  | 1267.2646 | 1.4091 | 0.00078119 |  | 1267.2646 | 1.5035 | 0.00092353
|  | 1267.1441 | 1.4091 | 0.00079564 |  | 1267.1441 | 1.5035 | 0.00095019
|  | 1267.0236 | 1.4091 | 0.00080966 |  | 1267.0236 | 1.5035 | 0.00097073
|  | 1266.903 | 1.4091 | 0.00081923 |  | 1266.903 | 1.5035 | 0.00097417
|  | 1266.7825 | 1.4091 | 0.00081714 |  | 1266.7825 | 1.5036 | 0.00095569
|  | 1266.662 | 1.4091 | 0.00080647 |  | 1266.662 | 1.5036 | 0.00091962
|  | 1266.5414 | 1.4091 | 0.00078779 |  | 1266.5414 | 1.5036 | 0.00087678
|  | 1266.4209 | 1.4091 | 0.00076618 |  | 1266.4209 | 1.5036 | 0.00083989
|  | 1266.3004 | 1.4091 | 0.00074922 |  | 1266.3004 | 1.5036 | 0.00081754
|  | 1266.1799 | 1.4091 | 0.00074228 |  | 1266.1799 | 1.5035 | 0.00081062
|  | 1266.0593 | 1.4091 | 0.00074563 |  | 1266.0593 | 1.5035 | 0.00081282
|  | 1265.9388 | 1.4092 | 0.00075495 |  | 1265.9388 | 1.5035 | 0.00081414
|  | 1265.8183 | 1.4092 | 0.00076157 |  | 1265.8183 | 1.5035 | 0.00080678
|  | 1265.6977 | 1.4092 | 0.0007597 |  | 1265.6977 | 1.5035 | 0.00078895
|  | 1265.5772 | 1.4092 | 0.00074451 |  | 1265.5772 | 1.5035 | 0.00076501
|  | 1265.4567 | 1.4092 | 0.00071697 |  | 1265.4567 | 1.5035 | 0.0007432
|  | 1265.3361 | 1.4092 | 0.00068207 |  | 1265.3361 | 1.5035 | 0.00073042
|  | 1265.2156 | 1.4092 | 0.00064619 |  | 1265.2156 | 1.5035 | 0.00072844
|  | 1265.0951 | 1.4092 | 0.00061417 |  | 1265.0951 | 1.5035 | 0.00073275
|  | 1264.9745 | 1.4092 | 0.00058972 |  | 1264.9745 | 1.5035 | 0.00073527
|  | 1264.854 | 1.4093 | 0.00057053 |  | 1264.854 | 1.5035 | 0.0007283
|  | 1264.7335 | 1.4093 | 0.00055355 |  | 1264.7335 | 1.5035 | 0.00070883
|  | 1264.6129 | 1.4093 | 0.00053485 |  | 1264.6129 | 1.5035 | 0.00068013
|  | 1264.4924 | 1.4093 | 0.0005115 |  | 1264.4924 | 1.5035 | 0.00065018
|  | 1264.3719 | 1.4093 | 0.00048402 |  | 1264.3719 | 1.5034 | 0.00062752
|  | 1264.2514 | 1.4093 | 0.00045375 |  | 1264.2514 | 1.5034 | 0.00061706
|  | 1264.1308 | 1.4092 | 0.00042392 |  | 1264.1308 | 1.5034 | 0.00061837
|  | 1264.0103 | 1.4092 | 0.0003954 |  | 1264.0103 | 1.5033 | 0.00062604
|  | 1263.8898 | 1.4092 | 0.00037025 |  | 1263.8898 | 1.5033 | 0.0006333
|  | 1263.7692 | 1.4092 | 0.00034741 |  | 1263.7692 | 1.5033 | 0.00063542
|  | 1263.6487 | 1.4092 | 0.00032585 |  | 1263.6487 | 1.5033 | 0.00063281
|  | 1263.5282 | 1.4092 | 0.00030572 |  | 1263.5282 | 1.5033 | 0.00062948
|  | 1263.4076 | 1.4092 | 0.00028723 |  | 1263.4076 | 1.5033 | 0.00063097
|  | 1263.2871 | 1.4092 | 0.00027179 |  | 1263.2871 | 1.5033 | 0.0006406
|  | 1263.1666 | 1.4092 | 0.00025985 |  | 1263.1666 | 1.5033 | 0.00065721
|  | 1263.046 | 1.4092 | 0.00025218 |  | 1263.046 | 1.5033 | 0.00067475
|  | 1262.9255 | 1.4092 | 0.0002471 |  | 1262.9255 | 1.5033 | 0.00068531
|  | 1262.805 | 1.4091 | 0.00024271 |  | 1262.805 | 1.5033 | 0.00068274
|  | 1262.6844 | 1.4091 | 0.00023684 |  | 1262.6844 | 1.5033 | 0.00066537
|  | 1262.5639 | 1.4091 | 0.00022808 |  | 1262.5639 | 1.5033 | 0.00063719
|  | 1262.4434 | 1.4091 | 0.00021615 |  | 1262.4434 | 1.5033 | 0.00060565
|  | 1262.3229 | 1.4091 | 0.00020155 |  | 1262.3229 | 1.5033 | 0.00057892
|  | 1262.2023 | 1.4091 | 0.00018564 |  | 1262.2023 | 1.5033 | 0.00056234
|  | 1262.0818 | 1.4091 | 0.00016906 |  | 1262.0818 | 1.5033 | 0.0005564
|  | 1261.9613 | 1.4091 | 0.00015244 |  | 1261.9613 | 1.5032 | 0.00055751
|  | 1261.8407 | 1.4091 | 0.00013647 |  | 1261.8407 | 1.5032 | 0.00055969
|  | 1261.7202 | 1.4091 | 0.00012216 |  | 1261.7202 | 1.5032 | 0.00055774
|  | 1261.5997 | 1.4074 | 0.00011103 |  | 1261.5997 | 1.5032 | 0.00054891
|  | 1261.4791 | 1.4058 | 0.0001062 |  | 1261.4791 | 1.5032 | 0.0005335
|  | 1261.3586 | 1.4057 | 0.00010954 |  | 1261.3586 | 1.5032 | 0.00051362
|  | 1261.2381 | 1.4057 | 0.00012233 |  | 1261.2381 | 1.5032 | 0.00049153
|  | 1261.1175 | 1.4057 | 0.00014388 |  | 1261.1175 | 1.5032 | 0.00046851
|  | 1260.997 | 1.4057 | 0.00017132 |  | 1260.997 | 1.5032 | 0.00044455
|  | 1260.8765 | 1.4057 | 0.00020061 |  | 1260.8765 | 1.5032 | 0.00041866
|  | 1260.7559 | 1.4057 | 0.00022772 |  | 1260.7559 | 1.5032 | 0.00039067
|  | 1260.6354 | 1.4057 | 0.00024926 |  | 1260.6354 | 1.5031 | 0.00036235
|  | 1260.5149 | 1.4057 | 0.00026468 |  | 1260.5149 | 1.5031 | 0.00033691
|  | 1260.3944 | 1.4057 | 0.00027475 |  | 1260.3944 | 1.5031 | 0.00031854
|  | 1260.2738 | 1.4057 | 0.00028154 |  | 1260.2738 | 1.503 | 0.0003102
|  | 1260.1533 | 1.4057 | 0.00028701 |  | 1260.1533 | 1.503 | 0.00031226
|  | 1260.0328 | 1.4057 | 0.00029374 |  | 1260.0328 | 1.5029 | 0.00032181
|  | 1259.9122 | 1.4057 | 0.00030335 |  | 1259.9122 | 1.5029 | 0.00033332
|  | 1259.7917 | 1.4057 | 0.00031639 |  | 1259.7917 | 1.5029 | 0.0003413
|  | 1259.6712 | 1.4057 | 0.00033442 |  | 1259.6712 | 1.5029 | 0.00034204
|  | 1259.5506 | 1.4058 | 0.00035718 |  | 1259.5506 | 1.5029 | 0.00033579
|  | 1259.4301 | 1.4041 | 0.00038457 |  | 1259.4301 | 1.5028 | 0.00032726
|  | 1259.3096 | 1.4041 | 0.00041379 |  | 1259.3096 | 1.5028 | 0.00032377
|  | 1259.189 | 1.4041 | 0.00044081 |  | 1259.189 | 1.5028 | 0.00033245
|  | 1259.0685 | 1.4041 | 0.00045997 |  | 1259.0685 | 1.5027 | 0.0003571
|  | 1258.948 | 1.4041 | 0.00046488 |  | 1258.948 | 1.5027 | 0.00039589
|  | 1258.8275 | 1.4041 | 0.00045345 |  | 1258.8275 | 1.5027 | 0.00044185
|  | 1258.7069 | 1.4041 | 0.00042613 |  | 1258.7069 | 1.5027 | 0.00048433
|  | 1258.5864 | 1.4041 | 0.00038861 |  | 1258.5864 | 1.5027 | 0.00051312
|  | 1258.4659 | 1.4041 | 0.00034925 |  | 1258.4659 | 1.5027 | 0.00052264
|  | 1258.3453 | 1.4041 | 0.0003182 |  | 1258.3453 | 1.5027 | 0.0005138
|  | 1258.2248 | 1.404 | 0.00030161 |  | 1258.2248 | 1.5027 | 0.00049343
|  | 1258.1043 | 1.404 | 0.00030233 |  | 1258.1043 | 1.5027 | 0.00047161
|  | 1257.9837 | 1.4024 | 0.00031717 |  | 1257.9837 | 1.5027 | 0.00045709
|  | 1257.8632 | 1.4024 | 0.00033987 |  | 1257.8632 | 1.5027 | 0.00045384
|  | 1257.7427 | 1.4024 | 0.00036317 |  | 1257.7427 | 1.5027 | 0.00045939
|  | 1257.6221 | 1.4024 | 0.00038231 |  | 1257.6221 | 1.5027 | 0.00046716
|  | 1257.5016 | 1.4024 | 0.00039551 |  | 1257.5016 | 1.5026 | 0.00046952
|  | 1257.3811 | 1.4024 | 0.00040653 |  | 1257.3811 | 1.5026 | 0.00046251
|  | 1257.2605 | 1.4024 | 0.00042024 |  | 1257.2605 | 1.5026 | 0.00044807
|  | 1257.14 | 1.4024 | 0.00044067 |  | 1257.14 | 1.5026 | 0.00043306
|  | 1257.0195 | 1.4024 | 0.00046925 |  | 1257.0195 | 1.5026 | 0.00042628
|  | 1256.899 | 1.4024 | 0.00050253 |  | 1256.899 | 1.5025 | 0.0004333
|  | 1256.7784 | 1.4024 | 0.00053443 |  | 1256.7784 | 1.5025 | 0.00045372
|  | 1256.6579 | 1.4024 | 0.00055863 |  | 1256.6579 | 1.5025 | 0.00048068
|  | 1256.5374 | 1.4024 | 0.00057169 |  | 1256.5374 | 1.5025 | 0.00050428
|  | 1256.4168 | 1.4024 | 0.00057302 |  | 1256.4168 | 1.5025 | 0.00051661
|  | 1256.2963 | 1.4024 | 0.00056736 |  | 1256.2963 | 1.5025 | 0.00051593
|  | 1256.1758 | 1.4024 | 0.00056142 |  | 1256.1758 | 1.5025 | 0.00050815
|  | 1256.0552 | 1.4024 | 0.00056012 |  | 1256.0552 | 1.5025 | 0.00050355
|  | 1255.9347 | 1.4023 | 0.00056856 |  | 1255.9347 | 1.5024 | 0.00051228
|  | 1255.8142 | 1.4023 | 0.0005843 |  | 1255.8142 | 1.5024 | 0.00053824
|  | 1255.6936 | 1.4023 | 0.00060893 |  | 1255.6936 | 1.5024 | 0.00057648
|  | 1255.5731 | 1.4023 | 0.00063886 |  | 1255.5731 | 1.5024 | 0.00061526
|  | 1255.4526 | 1.4023 | 0.00067634 |  | 1255.4526 | 1.5024 | 0.00064085
|  | 1255.332 | 1.4023 | 0.00072336 |  | 1255.332 | 1.5025 | 0.00064454
|  | 1255.2115 | 1.4023 | 0.00078019 |  | 1255.2115 | 1.5025 | 0.00062627
|  | 1255.091 | 1.4023 | 0.00084765 |  | 1255.091 | 1.5025 | 0.00059561
|  | 1254.9705 | 1.4023 | 0.00092582 |  | 1254.9705 | 1.5025 | 0.00056644
|  | 1254.8499 | 1.4023 | 0.0010019 |  | 1254.8499 | 1.5024 | 0.00055113
|  | 1254.7294 | 1.4023 | 0.0010657 |  | 1254.7294 | 1.5024 | 0.00055446
|  | 1254.6089 | 1.4023 | 0.0011082 |  | 1254.6089 | 1.5024 | 0.00057203
|  | 1254.4883 | 1.4023 | 0.0011181 |  | 1254.4883 | 1.5024 | 0.0005928
|  | 1254.3678 | 1.4023 | 0.0011022 |  | 1254.3678 | 1.5024 | 0.00060488
|  | 1254.2473 | 1.4023 | 0.0010624 |  | 1254.2473 | 1.5024 | 0.00060203
|  | 1254.1267 | 1.4024 | 0.0010164 |  | 1254.1267 | 1.5024 | 0.00058601
|  | 1254.0062 | 1.4024 | 0.00097409 |  | 1254.0062 | 1.5024 | 0.00056531
|  | 1253.8857 | 1.4024 | 0.00094976 |  | 1253.8857 | 1.5024 | 0.00055045
|  | 1253.7651 | 1.4023 | 0.00094436 |  | 1253.7651 | 1.5024 | 0.0005479
|  | 1253.6446 | 1.4023 | 0.0009517 |  | 1253.6446 | 1.5023 | 0.00055682
|  | 1253.5241 | 1.4024 | 0.00096828 |  | 1253.5241 | 1.5023 | 0.00056973
|  | 1253.4035 | 1.4024 | 0.00098504 |  | 1253.4035 | 1.5023 | 0.00057659
|  | 1253.283 | 1.4024 | 0.00099811 |  | 1253.283 | 1.5023 | 0.00057093
|  | 1253.1625 | 1.4024 | 0.0010138 |  | 1253.1625 | 1.5023 | 0.00055307
|  | 1253.042 | 1.4023 | 0.0010319 |  | 1253.042 | 1.5023 | 0.00053086
|  | 1252.9214 | 1.4023 | 0.0010602 |  | 1252.9214 | 1.5023 | 0.00051458
|  | 1252.8009 | 1.4023 | 0.0011019 |  | 1252.8009 | 1.5023 | 0.00051255
|  | 1252.6804 | 1.4022 | 0.0011526 |  | 1252.6804 | 1.5022 | 0.00052585
|  | 1252.5598 | 1.4022 | 0.0012047 |  | 1252.5598 | 1.5022 | 0.00054863
|  | 1252.4393 | 1.4022 | 0.0012545 |  | 1252.4393 | 1.5022 | 0.0005704
|  | 1252.3188 | 1.4023 | 0.001291 |  | 1252.3188 | 1.5022 | 0.00058221
|  | 1252.1982 | 1.4023 | 0.0013146 |  | 1252.1982 | 1.5022 | 0.00058113
|  | 1252.0777 | 1.4023 | 0.0013219 |  | 1252.0777 | 1.5022 | 0.00057203
|  | 1251.9572 | 1.4023 | 0.0013221 |  | 1251.9572 | 1.5022 | 0.00056466
|  | 1251.8366 | 1.4022 | 0.0013162 |  | 1251.8366 | 1.5022 | 0.00056841
|  | 1251.7161 | 1.4022 | 0.0013147 |  | 1251.7161 | 1.5021 | 0.00058675
|  | 1251.5956 | 1.4022 | 0.0013198 |  | 1251.5956 | 1.5021 | 0.00061531
|  | 1251.475 | 1.4022 | 0.0013352 |  | 1251.475 | 1.5021 | 0.00064329
|  | 1251.3545 | 1.4022 | 0.0013579 |  | 1251.3545 | 1.5022 | 0.00065894
|  | 1251.234 | 1.4022 | 0.001392 |  | 1251.234 | 1.5022 | 0.00065581
|  | 1251.1135 | 1.4022 | 0.0014345 |  | 1251.1135 | 1.5022 | 0.00063533
|  | 1250.9929 | 1.4022 | 0.0014839 |  | 1250.9929 | 1.5022 | 0.00060746
|  | 1250.8724 | 1.4022 | 0.0015366 |  | 1250.8724 | 1.5022 | 0.00058497
|  | 1250.7519 | 1.4022 | 0.0015825 |  | 1250.7519 | 1.5022 | 0.00057832
|  | 1250.6313 | 1.4022 | 0.0016226 |  | 1250.6313 | 1.5021 | 0.00058998
|  | 1250.5108 | 1.4022 | 0.0016432 |  | 1250.5108 | 1.5021 | 0.00061408
|  | 1250.3903 | 1.4022 | 0.0016448 |  | 1250.3903 | 1.5021 | 0.00063899
|  | 1250.2697 | 1.4023 | 0.0016311 |  | 1250.2697 | 1.5021 | 0.00065315
|  | 1250.1492 | 1.4023 | 0.0016048 |  | 1250.1492 | 1.5022 | 0.00064999
|  | 1250.0287 | 1.4023 | 0.0015761 |  | 1250.0287 | 1.5022 | 0.00063063
|  | 1249.9081 | 1.4024 | 0.0015511 |  | 1249.9081 | 1.5022 | 0.00060197
|  | 1249.7876 | 1.4024 | 0.0015295 |  | 1249.7876 | 1.5022 | 0.00057374
|  | 1249.6671 | 1.4024 | 0.0015157 |  | 1249.6671 | 1.5022 | 0.0005521
|  | 1249.5466 | 1.4024 | 0.0015003 |  | 1249.5466 | 1.5021 | 0.00053869
|  | 1249.426 | 1.4024 | 0.0014843 |  | 1249.426 | 1.5021 | 0.00052943
|  | 1249.3055 | 1.4024 | 0.001467 |  | 1249.3055 | 1.5021 | 0.00051808
|  | 1249.185 | 1.4041 | 0.0014458 |  | 1249.185 | 1.5021 | 0.00050063
|  | 1249.0644 | 1.4041 | 0.0014265 |  | 1249.0644 | 1.5021 | 0.00047802
|  | 1248.9439 | 1.4041 | 0.0014165 |  | 1248.9439 | 1.5021 | 0.00045555
|  | 1248.8234 | 1.4041 | 0.0014129 |  | 1248.8234 | 1.502 | 0.00044138
|  | 1248.7028 | 1.404 | 0.0014175 |  | 1248.7028 | 1.502 | 0.00044216
|  | 1248.5823 | 1.4057 | 0.0014265 |  | 1248.5823 | 1.5019 | 0.00045959
|  | 1248.4618 | 1.4057 | 0.0014352 |  | 1248.4618 | 1.5019 | 0.00048911
|  | 1248.3412 | 1.4057 | 0.0014383 |  | 1248.3412 | 1.5019 | 0.00052149
|  | 1248.2207 | 1.4057 | 0.0014382 |  | 1248.2207 | 1.5019 | 0.00054686
|  | 1248.1002 | 1.4057 | 0.0014353 |  | 1248.1002 | 1.5019 | 0.00055814
|  | 1247.9796 | 1.4057 | 0.0014333 |  | 1247.9796 | 1.5019 | 0.00055347
|  | 1247.8591 | 1.4057 | 0.0014329 |  | 1247.8591 | 1.5019 | 0.00053641
|  | 1247.7386 | 1.4057 | 0.0014342 |  | 1247.7386 | 1.5019 | 0.00051338
|  | 1247.6181 | 1.4057 | 0.001433 |  | 1247.6181 | 1.5019 | 0.00049069
|  | 1247.4975 | 1.4057 | 0.0014274 |  | 1247.4975 | 1.5019 | 0.00047176
|  | 1247.377 | 1.4058 | 0.0014108 |  | 1247.377 | 1.5019 | 0.00045612
|  | 1247.2565 | 1.4074 | 0.0013822 |  | 1247.2565 | 1.5019 | 0.00044092
|  | 1247.1359 | 1.4075 | 0.0013426 |  | 1247.1359 | 1.5019 | 0.00042351
|  | 1247.0154 | 1.4075 | 0.0012908 |  | 1247.0154 | 1.5018 | 0.000404
|  | 1246.8949 | 1.4075 | 0.0012352 |  | 1246.8949 | 1.5018 | 0.00038661
|  | 1246.7743 | 1.4075 | 0.0011737 |  | 1246.7743 | 1.5017 | 0.00037863
|  | 1246.6538 | 1.4075 | 0.0011128 |  | 1246.6538 | 1.5017 | 0.00038789
|  | 1246.5333 | 1.4059 | 0.0010486 |  | 1246.5333 | 1.5016 | 0.00041924
|  | 1246.4127 | 1.4059 | 0.00099042 |  | 1246.4127 | 1.5016 | 0.00047115
|  | 1246.2922 | 1.4059 | 0.00094301 |  | 1246.2922 | 1.5015 | 0.00053616
|  | 1246.1717 | 1.4059 | 0.00091233 |  | 1246.1717 | 1.5015 | 0.00060173
|  | 1246.0511 | 1.4058 | 0.00090249 |  | 1246.0511 | 1.5016 | 0.0006551
|  | 1245.9306 | 1.4058 | 0.00091039 |  | 1245.9306 | 1.5016 | 0.00068672
|  | 1245.8101 | 1.4058 | 0.00093094 |  | 1245.8101 | 1.5016 | 0.00069402
|  | 1245.6896 | 1.4058 | 0.00095639 |  | 1245.6896 | 1.5017 | 0.00068116
|  | 1245.569 | 1.4058 | 0.00097287 |  | 1245.569 | 1.5017 | 0.00065785
|  | 1245.4485 | 1.4058 | 0.00097833 |  | 1245.4485 | 1.5017 | 0.00063414
|  | 1245.328 | 1.4057 | 0.00097166 |  | 1245.328 | 1.5017 | 0.0006174
|  | 1245.2074 | 1.4057 | 0.00095544 |  | 1245.2074 | 1.5017 | 0.00060939
|  | 1245.0869 | 1.4057 | 0.00094404 |  | 1245.0869 | 1.5017 | 0.00060678
|  | 1244.9664 | 1.4057 | 0.00094052 |  | 1244.9664 | 1.5017 | 0.00060345
|  | 1244.8458 | 1.4057 | 0.0009508 |  | 1244.8458 | 1.5017 | 0.00059418
|  | 1244.7253 | 1.4058 | 0.00096898 |  | 1244.7253 | 1.5017 | 0.00057717
|  | 1244.6048 | 1.4058 | 0.00098413 |  | 1244.6048 | 1.5016 | 0.00055512
|  | 1244.4842 | 1.4058 | 0.00098838 |  | 1244.4842 | 1.5016 | 0.00053336
|  | 1244.3637 | 1.4058 | 0.0009737 |  | 1244.3637 | 1.5016 | 0.0005172
|  | 1244.2432 | 1.4059 | 0.00093743 |  | 1244.2432 | 1.5016 | 0.00050959
|  | 1244.1226 | 1.4059 | 0.00088225 |  | 1244.1226 | 1.5015 | 0.00050987
|  | 1244.0021 | 1.4076 | 0.00081759 |  | 1244.0021 | 1.5015 | 0.00051597
|  | 1243.8816 | 1.4076 | 0.00075043 |  | 1243.8816 | 1.5015 | 0.00052571
|  | 1243.7611 | 1.4075 | 0.0006879 |  | 1243.7611 | 1.5014 | 0.00053969
|  | 1243.6405 | 1.4075 | 0.0006314 |  | 1243.6405 | 1.5014 | 0.00056113
|  | 1243.52 | 1.4074 | 0.00058054 |  | 1243.52 | 1.5014 | 0.00059353
|  | 1243.3995 | 1.4074 | 0.00053255 |  | 1243.3995 | 1.5013 | 0.00063755
|  | 1243.2789 | 1.4074 | 0.00048903 |  | 1243.2789 | 1.5013 | 0.00068845
|  | 1243.1584 | 1.4073 | 0.00045172 |  | 1243.1584 | 1.5014 | 0.00073611
|  | 1243.0379 | 1.4057 | 0.00042316 |  | 1243.0379 | 1.5014 | 0.00076784
|  | 1242.9173 | 1.4057 | 0.00040658 |  | 1242.9173 | 1.5015 | 0.00077412
|  | 1242.7968 | 1.4057 | 0.00040123 |  | 1242.7968 | 1.5015 | 0.00075365
|  | 1242.6763 | 1.4057 | 0.00040503 |  | 1242.6763 | 1.5015 | 0.00071463
|  | 1242.5557 | 1.404 | 0.00041373 |  | 1242.5557 | 1.5015 | 0.00067231
|  | 1242.4352 | 1.404 | 0.00042569 |  | 1242.4352 | 1.5015 | 0.00064327
|  | 1242.3147 | 1.404 | 0.00043984 |  | 1242.3147 | 1.5014 | 0.0006381
|  | 1242.1941 | 1.404 | 0.00045924 |  | 1242.1941 | 1.5014 | 0.00065653
|  | 1242.0736 | 1.4024 | 0.00048668 |  | 1242.0736 | 1.5014 | 0.00068802
|  | 1241.9531 | 1.4024 | 0.00052386 |  | 1241.9531 | 1.5014 | 0.000716
|  | 1241.8326 | 1.4024 | 0.00056864 |  | 1241.8326 | 1.5014 | 0.000726
|  | 1241.712 | 1.4024 | 0.00061401 |  | 1241.712 | 1.5015 | 0.00071195
|  | 1241.5915 | 1.4024 | 0.00064958 |  | 1241.5915 | 1.5015 | 0.00067813
|  | 1241.471 | 1.4041 | 0.00066612 |  | 1241.471 | 1.5015 | 0.00063712
|  | 1241.3504 | 1.4041 | 0.0006558 |  | 1241.3504 | 1.5015 | 0.00060266
|  | 1241.2299 | 1.4041 | 0.00061858 |  | 1241.2299 | 1.5014 | 0.00058368
|  | 1241.1094 | 1.4057 | 0.00055736 |  | 1241.1094 | 1.5014 | 0.00058034
|  | 1240.9888 | 1.4074 | 0.0004797 |  | 1240.9888 | 1.5014 | 0.00058562
|  | 1240.8683 | 1.4074 | 0.00039549 |  | 1240.8683 | 1.5014 | 0.00059002
|  | 1240.7478 | 1.4074 | 0.00031292 |  | 1240.7478 | 1.5013 | 0.0005881
|  | 1240.6272 | 1.4074 | 0.00023855 |  | 1240.6272 | 1.5013 | 0.0005808
|  | 1240.5067 | 1.404 | 0.00017666 |  | 1240.5067 | 1.5013 | 0.00057533
|  | 1240.3862 | 1.404 | 0.00013065 |  | 1240.3862 | 1.5013 | 0.00057986
|  | 1240.2657 | 1.4023 | 0.00010241 |  | 1240.2657 | 1.5012 | 0.00059797
|  | 1240.1451 | 1.4023 | 9.207e-05 |  | 1240.1451 | 1.5012 | 0.00062609
|  | 1240.0246 | 1.4023 | 9.8208e-05 |  | 1240.0246 | 1.5012 | 0.00065383
|  | 1239.9041 | 1.4023 | 0.00011699 |  | 1239.9041 | 1.5012 | 0.00067033
|  | 1239.7835 | 1.4024 | 0.00014276 |  | 1239.7835 | 1.5013 | 0.00067007
|  | 1239.663 | 1.4024 | 0.00016945 |  | 1239.663 | 1.5013 | 0.00065671
|  | 1239.5425 | 1.4024 | 0.00019189 |  | 1239.5425 | 1.5013 | 0.00064135
|  | 1239.4219 | 1.4024 | 0.00020713 |  | 1239.4219 | 1.5012 | 0.00063698
|  | 1239.3014 | 1.4024 | 0.00021533 |  | 1239.3014 | 1.5012 | 0.00065037
|  | 1239.1809 | 1.4023 | 0.00021805 |  | 1239.1809 | 1.5012 | 0.0006775
|  | 1239.0603 | 1.4023 | 0.00021666 |  | 1239.0603 | 1.5012 | 0.00070438
|  | 1238.9398 | 1.4023 | 0.00021231 |  | 1238.9398 | 1.5012 | 0.00071337
|  | 1238.8193 | 1.4023 | 0.00020297 |  | 1238.8193 | 1.5013 | 0.00069225
|  | 1238.6987 | 1.4023 | 0.00018609 |  | 1238.6987 | 1.5013 | 0.00064176
|  | 1238.5782 | 1.4023 | 0.00016045 |  | 1238.5782 | 1.5013 | 0.00057627
|  | 1238.4577 | 1.4023 | 0.00012672 |  | 1238.4577 | 1.5013 | 0.00051843
|  | 1238.3372 | 1.4023 | 8.988e-05 |  | 1238.3372 | 1.5012 | 0.00048914
|  | 1238.2166 | 1.4023 | 5.7112e-05 |  | 1238.2166 | 1.5011 | 0.00049831
|  | 1238.0961 | 1.4023 | 3.59e-05 |  | 1238.0961 | 1.501 | 0.00054113
|  | 1237.9756 | 1.4023 | 3.1125e-05 |  | 1237.9756 | 1.501 | 0.00060087
|  | 1237.855 | 1.4023 | 4.4293e-05 |  | 1237.855 | 1.501 | 0.00065762
|  | 1237.7345 | 1.4022 | 7.2083e-05 |  | 1237.7345 | 1.501 | 0.00069776
|  | 1237.614 | 1.4022 | 0.00010742 |  | 1237.614 | 1.5011 | 0.00071879
|  | 1237.4934 | 1.4022 | 0.00014331 |  | 1237.4934 | 1.5011 | 0.00072834
|  | 1237.3729 | 1.4022 | 0.0001734 |  | 1237.3729 | 1.5011 | 0.00073708
|  | 1237.2524 | 1.4022 | 0.00019372 |  | 1237.2524 | 1.5011 | 0.00075082
|  | 1237.1318 | 1.4022 | 0.00020365 |  | 1237.1318 | 1.5011 | 0.00076589
|  | 1237.0113 | 1.4022 | 0.00020362 |  | 1237.0113 | 1.5012 | 0.00077126
|  | 1236.8908 | 1.4022 | 0.00019597 |  | 1236.8908 | 1.5012 | 0.00075587
|  | 1236.7702 | 1.4022 | 0.00018205 |  | 1236.7702 | 1.5012 | 0.00071638
|  | 1236.6497 | 1.4022 | 0.00016447 |  | 1236.6497 | 1.5013 | 0.00066233
|  | 1236.5292 | 1.4022 | 0.00014539 |  | 1236.5292 | 1.5012 | 0.00061279
|  | 1236.4087 | 1.4022 | 0.00012726 |  | 1236.4087 | 1.5012 | 0.00058782
|  | 1236.2881 | 1.4022 | 0.00011341 |  | 1236.2881 | 1.5011 | 0.00059846
|  | 1236.1676 | 1.4022 | 0.00010637 |  | 1236.1676 | 1.5011 | 0.00064056
|  | 1236.0471 | 1.4022 | 0.00010842 |  | 1236.0471 | 1.5011 | 0.00069682
|  | 1235.9265 | 1.4021 | 0.0001198 |  | 1235.9265 | 1.5012 | 0.00074547
|  | 1235.806 | 1.4021 | 0.00014025 |  | 1235.806 | 1.5012 | 0.0007721
|  | 1235.6855 | 1.4022 | 0.00016739 |  | 1235.6855 | 1.5013 | 0.00077689
|  | 1235.5649 | 1.4022 | 0.00019682 |  | 1235.5649 | 1.5014 | 0.00077166
|  | 1235.4444 | 1.4022 | 0.00022157 |  | 1235.4444 | 1.5014 | 0.0007686
|  | 1235.3239 | 1.4022 | 0.00023182 |  | 1235.3239 | 1.5016 | 0.00076644
|  | 1235.2033 | 1.4022 | 0.00021561 |  | 1235.2033 | 1.5017 | 0.00073934
|  | 1235.0828 | 1.4022 | 0.00016028 |  | 1235.0828 | 1.5019 | 0.00064101
|  | 1234.9623 | 1.4038 | 5.692e-05 |  | 1234.9623 | 1.5022 | 0.00042071
|  | 1234.8417 | 1.4038 | -9.525e-05 |  | 1234.8417 | 1.5024 | 4.7805e-05
|  | 1234.7212 | 1.4038 | -0.00028625 |  | 1234.7212 | 1.5025 | -0.00046482
|  | 1234.6007 | 1.4022 | -0.00049208 |  | 1234.6007 | 1.5023 | -0.0010507
|  | 1234.4802 | 1.4022 | -0.00067868 |  | 1234.4802 | 1.5019 | -0.0015994
|  | 1234.3596 | 1.4023 | -0.00081259 |  | 1234.3596 | 1.5013 | -0.0019868
|  | 1234.2391 | 1.4023 | -0.00086092 |  | 1234.2391 | 1.5006 | -0.0021159
|  | 1234.1186 | 1.4006 | -0.00081752 |  | 1234.1186 | 1.4998 | -0.001951
|  | 1233.998 | 1.4006 | -0.0006914 |  | 1233.998 | 1.4992 | -0.0015317
|  | 1233.8775 | 1.4006 | -0.00051676 |  | 1233.8775 | 1.4988 | -0.00095748
|  | 1233.757 | 1.4006 | -0.00033005 |  | 1233.757 | 1.4987 | -0.0003532
|  | 1233.6364 | 1.4006 | -0.00016689 |  | 1233.6364 | 1.4988 | 0.00017164
|  | 1233.5159 | 1.4006 | -5.197e-05 |  | 1233.5159 | 1.499 | 0.00055162
|  | 1233.3954 | 1.4006 | 9.7721e-06 |  | 1233.3954 | 1.4993 | 0.0007753
|  | 1233.2748 | 1.4006 | 2.7268e-05 |  | 1233.2748 | 1.4995 | 0.00087435
|  | 1233.1543 | 1.4006 | 1.8713e-05 |  | 1233.1543 | 1.4997 | 0.00090079
|  | 1233.0338 | 1.4006 | 3.9392e-06 |  | 1233.0338 | 1.4999 | 0.00090212
|  | 1232.9133 | 1.4006 | -2.7776e-06 |  | 1232.9133 | 1.4999 | 0.00090412
|  | 1232.7927 | 1.4006 | 4.0522e-06 |  | 1232.7927 | 1.5 | 0.00090816
|  | 1232.6722 | 1.4006 | 2.1088e-05 |  | 1232.6722 | 1.5001 | 0.0009004
|  | 1232.5517 | 1.4006 | 4.0552e-05 |  | 1232.5517 | 1.5002 | 0.00086618
|  | 1232.4311 | 1.4006 | 5.3915e-05 |  | 1232.4311 | 1.5003 | 0.0008033
|  | 1232.3106 | 1.4005 | 5.7775e-05 |  | 1232.3106 | 1.5003 | 0.00072438
|  | 1232.1901 | 1.4005 | 5.3593e-05 |  | 1232.1901 | 1.5003 | 0.00065167
|  | 1232.0695 | 1.4005 | 4.6726e-05 |  | 1232.0695 | 1.5002 | 0.00060573
|  | 1231.949 | 1.4004 | 4.4626e-05 |  | 1231.949 | 1.5002 | 0.00059529
|  | 1231.8285 | 1.4004 | 5.2981e-05 |  | 1231.8285 | 1.5002 | 0.0006141
|  | 1231.7079 | 1.4004 | 7.3088e-05 |  | 1231.7079 | 1.5001 | 0.00064457
|  | 1231.5874 | 1.4005 | 0.00010267 |  | 1231.5874 | 1.5001 | 0.00066747
|  | 1231.4669 | 1.4005 | 0.00013641 |  | 1231.4669 | 1.5002 | 0.00067177
|  | 1231.3463 | 1.4005 | 0.0001669 |  | 1231.3463 | 1.5002 | 0.00065844
|  | 1231.2258 | 1.4006 | 0.00018823 |  | 1231.2258 | 1.5002 | 0.00063884
|  | 1231.1053 | 1.4006 | 0.00019596 |  | 1231.1053 | 1.5001 | 0.00062753
|  | 1230.9848 | 1.4006 | 0.00018785 |  | 1230.9848 | 1.5001 | 0.00063372
|  | 1230.8642 | 1.4005 | 0.00016512 |  | 1230.8642 | 1.5001 | 0.00065722
|  | 1230.7437 | 1.4005 | 0.00013033 |  | 1230.7437 | 1.5001 | 0.00068814
|  | 1230.6232 | 1.4005 | 8.9588e-05 |  | 1230.6232 | 1.5001 | 0.00071348
|  | 1230.5026 | 1.4005 | 4.8808e-05 |  | 1230.5026 | 1.5001 | 0.00072418
|  | 1230.3821 | 1.4005 | 1.4799e-05 |  | 1230.3821 | 1.5001 | 0.00071938
|  | 1230.2616 | 1.4004 | -5.9994e-06 |  | 1230.2616 | 1.5001 | 0.00070743
|  | 1230.141 | 1.4004 | -8.884e-06 |  | 1230.141 | 1.5001 | 0.0007003
|  | 1230.0205 | 1.4004 | 7.707e-06 |  | 1230.0205 | 1.5 | 0.00070815
|  | 1229.9 | 1.4004 | 4.4475e-05 |  | 1229.9 | 1.5 | 0.00073319
|  | 1229.7794 | 1.4004 | 9.8204e-05 |  | 1229.7794 | 1.5 | 0.00076904
|  | 1229.6589 | 1.4003 | 0.00016362 |  | 1229.6589 | 1.5 | 0.00080363
|  | 1229.5384 | 1.4004 | 0.00023352 |  | 1229.5384 | 1.5001 | 0.00082471
|  | 1229.4178 | 1.4004 | 0.00029889 |  | 1229.4178 | 1.5001 | 0.0008259
|  | 1229.2973 | 1.4004 | 0.00035075 |  | 1229.2973 | 1.5001 | 0.00080809
|  | 1229.1768 | 1.4005 | 0.00038029 |  | 1229.1768 | 1.5002 | 0.00077912
|  | 1229.0563 | 1.4005 | 0.00038263 |  | 1229.0563 | 1.5002 | 0.00074856
|  | 1228.9357 | 1.4005 | 0.00035762 |  | 1228.9357 | 1.5002 | 0.00072305
|  | 1228.8152 | 1.4005 | 0.00031167 |  | 1228.8152 | 1.5001 | 0.00070409
|  | 1228.6947 | 1.4005 | 0.00025401 |  | 1228.6947 | 1.5001 | 0.00068759
|  | 1228.5741 | 1.4005 | 0.00019721 |  | 1228.5741 | 1.5001 | 0.00066753
|  | 1228.4536 | 1.4005 | 0.00015257 |  | 1228.4536 | 1.5001 | 0.00064018
|  | 1228.3331 | 1.4004 | 0.00012583 |  | 1228.3331 | 1.5001 | 0.00060651
|  | 1228.2125 | 1.4004 | 0.00011683 |  | 1228.2125 | 1.5001 | 0.00057254
|  | 1228.092 | 1.4003 | 0.00012041 |  | 1228.092 | 1.5001 | 0.000546
|  | 1227.9715 | 1.4003 | 0.00012782 |  | 1227.9715 | 1.5 | 0.00053255
|  | 1227.8509 | 1.4003 | 0.00013223 |  | 1227.8509 | 1.5 | 0.0005324
|  | 1227.7304 | 1.4003 | 0.00013037 |  | 1227.7304 | 1.5 | 0.00053942
|  | 1227.6099 | 1.4003 | 0.00012583 |  | 1227.6099 | 1.4999 | 0.00054385
|  | 1227.4893 | 1.4003 | 0.00012416 |  | 1227.4893 | 1.4999 | 0.00053661
|  | 1227.3688 | 1.4003 | 0.00013314 |  | 1227.3688 | 1.4999 | 0.00051404
|  | 1227.2483 | 1.4004 | 0.00015694 |  | 1227.2483 | 1.4999 | 0.00048073
|  | 1227.1278 | 1.4004 | 0.00019498 |  | 1227.1278 | 1.4998 | 0.00044915
|  | 1227.0072 | 1.4004 | 0.00024149 |  | 1227.0072 | 1.4998 | 0.00043473
|  | 1226.8867 | 1.4003 | 0.00028689 |  | 1226.8867 | 1.4997 | 0.00045135
|  | 1226.7662 | 1.4003 | 0.00032412 |  | 1226.7662 | 1.4996 | 0.00050506
|  | 1226.6456 | 1.4003 | 0.00034615 |  | 1226.6456 | 1.4995 | 0.00059115
|  | 1226.5251 | 1.4003 | 0.00035292 |  | 1226.5251 | 1.4995 | 0.00069517
|  | 1226.4046 | 1.4003 | 0.00034693 |  | 1226.4046 | 1.4996 | 0.00079576
|  | 1226.284 | 1.4004 | 0.00033187 |  | 1226.284 | 1.4996 | 0.00087157
|  | 1226.1635 | 1.4004 | 0.00031116 |  | 1226.1635 | 1.4997 | 0.00090697
|  | 1226.043 | 1.4004 | 0.00028578 |  | 1226.043 | 1.4998 | 0.00089562
|  | 1225.9224 | 1.4004 | 0.0002549 |  | 1225.9224 | 1.4999 | 0.00084163
|  | 1225.8019 | 1.4004 | 0.00021743 |  | 1225.8019 | 1.5 | 0.00075678
|  | 1225.6814 | 1.4004 | 0.00017352 |  | 1225.6814 | 1.5 | 0.00065742
|  | 1225.5608 | 1.4004 | 0.00012661 |  | 1225.5608 | 1.5 | 0.00055955
|  | 1225.4403 | 1.4004 | 8.2079e-05 |  | 1225.4403 | 1.4999 | 0.00047551
|  | 1225.3198 | 1.4004 | 4.6772e-05 |  | 1225.3198 | 1.4999 | 0.00041266
|  | 1225.1993 | 1.4004 | 2.6834e-05 |  | 1225.1993 | 1.4998 | 0.00037307
|  | 1225.0787 | 1.4004 | 2.5578e-05 |  | 1225.0787 | 1.4997 | 0.00035489
|  | 1224.9582 | 1.4004 | 4.2572e-05 |  | 1224.9582 | 1.4996 | 0.00035364
|  | 1224.8377 | 1.4004 | 7.3443e-05 |  | 1224.8377 | 1.4996 | 0.00036323
|  | 1224.7171 | 1.4003 | 0.0001123 |  | 1224.7171 | 1.4995 | 0.00037703
|  | 1224.5966 | 1.4003 | 0.00015122 |  | 1224.5966 | 1.4995 | 0.00038844
|  | 1224.4761 | 1.4004 | 0.00018355 |  | 1224.4761 | 1.4995 | 0.00039262
|  | 1224.3555 | 1.4004 | 0.00020201 |  | 1224.3555 | 1.4995 | 0.00038761
|  | 1224.235 | 1.4004 | 0.00020347 |  | 1224.235 | 1.4994 | 0.0003752
|  | 1224.1145 | 1.4004 | 0.00018754 |  | 1224.1145 | 1.4994 | 0.00036132
|  | 1223.9939 | 1.4004 | 0.00015563 |  | 1223.9939 | 1.4993 | 0.00035467
|  | 1223.8734 | 1.4004 | 0.00011345 |  | 1223.8734 | 1.4992 | 0.00036385
|  | 1223.7529 | 1.4004 | 6.8006e-05 |  | 1223.7529 | 1.4992 | 0.00039428
|  | 1223.6324 | 1.4004 | 2.6244e-05 |  | 1223.6324 | 1.4991 | 0.00044577
|  | 1223.5118 | 1.4003 | -5.6725e-06 |  | 1223.5118 | 1.499 | 0.00051226
|  | 1223.3913 | 1.4003 | -2.5485e-05 |  | 1223.3913 | 1.499 | 0.00058347
|  | 1223.2708 | 1.4003 | -3.4027e-05 |  | 1223.2708 | 1.499 | 0.00064878
|  | 1223.1502 | 1.4003 | -3.4279e-05 |  | 1223.1502 | 1.499 | 0.00070054
|  | 1223.0297 | 1.4003 | -3.0623e-05 |  | 1223.0297 | 1.499 | 0.00073686
|  | 1222.9092 | 1.4003 | -2.5802e-05 |  | 1222.9092 | 1.4991 | 0.0007605
|  | 1222.7886 | 1.4003 | -2.0427e-05 |  | 1222.7886 | 1.4991 | 0.00077688
|  | 1222.6681 | 1.4003 | -1.3543e-05 |  | 1222.6681 | 1.4991 | 0.00079019
|  | 1222.5476 | 1.4003 | -3.3192e-06 |  | 1222.5476 | 1.4991 | 0.00080147
|  | 1222.427 | 1.4003 | 9.8485e-06 |  | 1222.427 | 1.4991 | 0.00080793
|  | 1222.3065 | 1.4003 | 2.3565e-05 |  | 1222.3065 | 1.4991 | 0.00080548
|  | 1222.186 | 1.4003 | 3.2754e-05 |  | 1222.186 | 1.4992 | 0.00079165
|  | 1222.0654 | 1.4003 | 3.2418e-05 |  | 1222.0654 | 1.4992 | 0.00076902
|  | 1221.9449 | 1.4003 | 1.8435e-05 |  | 1221.9449 | 1.4991 | 0.00074469
|  | 1221.8244 | 1.4003 | -8.7534e-06 |  | 1221.8244 | 1.4991 | 0.00072802
|  | 1221.7039 | 1.4003 | -4.5252e-05 |  | 1221.7039 | 1.4991 | 0.00072597
|  | 1221.5833 | 1.4003 | -8.3533e-05 |  | 1221.5833 | 1.4991 | 0.00073943
|  | 1221.4628 | 1.4003 | -0.00011658 |  | 1221.4628 | 1.499 | 0.00076191
|  | 1221.3423 | 1.4002 | -0.00013894 |  | 1221.3423 | 1.499 | 0.00078208
|  | 1221.2217 | 1.4002 | -0.00014857 |  | 1221.2217 | 1.4991 | 0.00078845
|  | 1221.1012 | 1.4002 | -0.00014681 |  | 1221.1012 | 1.4991 | 0.00077551
|  | 1220.9807 | 1.4001 | -0.00013647 |  | 1220.9807 | 1.4991 | 0.00074632
|  | 1220.8601 | 1.4001 | -0.00012006 |  | 1220.8601 | 1.4991 | 0.00071209
|  | 1220.7396 | 1.4 | -9.7592e-05 |  | 1220.7396 | 1.499 | 0.00068733
|  | 1220.6191 | 1.4 | -6.775e-05 |  | 1220.6191 | 1.499 | 0.00068322
|  | 1220.4985 | 1.4 | -2.7741e-05 |  | 1220.4985 | 1.4989 | 0.00070231
|  | 1220.378 | 1.3999 | 2.3305e-05 |  | 1220.378 | 1.4989 | 0.00073719
|  | 1220.2575 | 1.3999 | 8.3732e-05 |  | 1220.2575 | 1.4989 | 0.00077375
|  | 1220.1369 | 1.3999 | 0.000149 |  | 1220.1369 | 1.4989 | 0.000797
|  | 1220.0164 | 1.4 | 0.00021195 |  | 1220.0164 | 1.4989 | 0.00079783
|  | 1219.8959 | 1.4 | 0.00026585 |  | 1219.8959 | 1.4989 | 0.00077722
|  | 1219.7754 | 1.4001 | 0.00030611 |  | 1219.7754 | 1.4989 | 0.00074465
|  | 1219.6548 | 1.4001 | 0.00033135 |  | 1219.6548 | 1.4989 | 0.00071423
|  | 1219.5343 | 1.4002 | 0.00034364 |  | 1219.5343 | 1.4989 | 0.00069759
|  | 1219.4138 | 1.4002 | 0.00034742 |  | 1219.4138 | 1.4988 | 0.00069918
|  | 1219.2932 | 1.4003 | 0.00034718 |  | 1219.2932 | 1.4988 | 0.00071548
|  | 1219.1727 | 1.4003 | 0.00034705 |  | 1219.1727 | 1.4988 | 0.00073676
|  | 1219.0522 | 1.4003 | 0.00035005 |  | 1219.0522 | 1.4988 | 0.000753
|  | 1218.9316 | 1.4003 | 0.00035593 |  | 1218.9316 | 1.4988 | 0.00075813
|  | 1218.8111 | 1.4003 | 0.00036388 |  | 1218.8111 | 1.4988 | 0.00075194
|  | 1218.6906 | 1.4003 | 0.00037078 |  | 1218.6906 | 1.4988 | 0.00073973
|  | 1218.57 | 1.4003 | 0.00037366 |  | 1218.57 | 1.4988 | 0.00072769
|  | 1218.4495 | 1.4003 | 0.00036822 |  | 1218.4495 | 1.4987 | 0.00072
|  | 1218.329 | 1.4003 | 0.00035143 |  | 1218.329 | 1.4987 | 0.0007159
|  | 1218.2084 | 1.4003 | 0.00032125 |  | 1218.2084 | 1.4987 | 0.00071201
|  | 1218.0879 | 1.4003 | 0.00027912 |  | 1218.0879 | 1.4987 | 0.00070382
|  | 1217.9674 | 1.4003 | 0.00022844 |  | 1217.9674 | 1.4987 | 0.00069055
|  | 1217.8469 | 1.4003 | 0.00017532 |  | 1217.8469 | 1.4987 | 0.00067537
|  | 1217.7263 | 1.4003 | 0.00012655 |  | 1217.7263 | 1.4986 | 0.00066477
|  | 1217.6058 | 1.4003 | 8.8068e-05 |  | 1217.6058 | 1.4986 | 0.00066426
|  | 1217.4853 | 1.4003 | 6.3195e-05 |  | 1217.4853 | 1.4986 | 0.00067516
|  | 1217.3647 | 1.4003 | 5.1879e-05 |  | 1217.3647 | 1.4986 | 0.00069197
|  | 1217.2442 | 1.4003 | 5.2168e-05 |  | 1217.2442 | 1.4986 | 0.00070421
|  | 1217.1237 | 1.4003 | 6.0945e-05 |  | 1217.1237 | 1.4986 | 0.00070028
|  | 1217.0031 | 1.4003 | 7.5119e-05 |  | 1217.0031 | 1.4986 | 0.00067317
|  | 1216.8826 | 1.4003 | 9.2029e-05 |  | 1216.8826 | 1.4986 | 0.00062397
|  | 1216.7621 | 1.4003 | 0.00010985 |  | 1216.7621 | 1.4986 | 0.00056235
|  | 1216.6415 | 1.4003 | 0.0001247 |  | 1216.6415 | 1.4985 | 0.00050322
|  | 1216.521 | 1.4003 | 0.0001314 |  | 1216.521 | 1.4984 | 0.00046107
|  | 1216.4005 | 1.4003 | 0.00012326 |  | 1216.4005 | 1.4984 | 0.00044466
|  | 1216.2799 | 1.4003 | 9.4099e-05 |  | 1216.2799 | 1.4983 | 0.00045409
|  | 1216.1594 | 1.4003 | 4.1275e-05 |  | 1216.1594 | 1.4982 | 0.0004814
|  | 1216.0389 | 1.4004 | -3.2032e-05 |  | 1216.0389 | 1.4982 | 0.00051496
|  | 1215.9184 | 1.4004 | -0.00011618 |  | 1215.9184 | 1.4982 | 0.00054366
|  | 1215.7978 | 1.4004 | -0.00019697 |  | 1215.7978 | 1.4981 | 0.00056163
|  | 1215.6773 | 1.4004 | -0.00025876 |  | 1215.6773 | 1.4981 | 0.00056889
|  | 1215.5568 | 1.4003 | -0.00029077 |  | 1215.5568 | 1.4981 | 0.00057013
|  | 1215.4362 | 1.4003 | -0.00028823 |  | 1215.4362 | 1.4981 | 0.00057108
|  | 1215.3157 | 1.4002 | -0.00025514 |  | 1215.3157 | 1.498 | 0.00057531
|  | 1215.1952 | 1.4001 | -0.000201 |  | 1215.1952 | 1.498 | 0.00058318
|  | 1215.0746 | 1.4001 | -0.00013769 |  | 1215.0746 | 1.498 | 0.00059215
|  | 1214.9541 | 1.4001 | -7.3715e-05 |  | 1214.9541 | 1.498 | 0.00059891
|  | 1214.8336 | 1.4001 | -1.3652e-05 |  | 1214.8336 | 1.4979 | 0.00060192
|  | 1214.713 | 1.4001 | 4.2256e-05 |  | 1214.713 | 1.4979 | 0.00060236
|  | 1214.5925 | 1.4001 | 9.5605e-05 |  | 1214.5925 | 1.4979 | 0.00060305
|  | 1214.472 | 1.4001 | 0.00014536 |  | 1214.472 | 1.4978 | 0.00060668
|  | 1214.3515 | 1.4001 | 0.00018826 |  | 1214.3515 | 1.4978 | 0.00061351
|  | 1214.2309 | 1.4 | 0.00021689 |  | 1214.2309 | 1.4978 | 0.00062062
|  | 1214.1104 | 1.4 | 0.00022508 |  | 1214.1104 | 1.4978 | 0.00062292
|  | 1213.9899 | 1.4001 | 0.00020919 |  | 1213.9899 | 1.4978 | 0.00061514
|  | 1213.8693 | 1.4001 | 0.00017335 |  | 1213.8693 | 1.4978 | 0.00059522
|  | 1213.7488 | 1.4001 | 0.00012779 |  | 1213.7488 | 1.4977 | 0.00056577
|  | 1213.6283 | 1.4001 | 8.5842e-05 |  | 1213.6283 | 1.4977 | 0.00053354
|  | 1213.5077 | 1.4001 | 5.9614e-05 |  | 1213.5077 | 1.4976 | 0.00050727
|  | 1213.3872 | 1.4001 | 5.5471e-05 |  | 1213.3872 | 1.4976 | 0.00049451
|  | 1213.2667 | 1.4001 | 7.2133e-05 |  | 1213.2667 | 1.4975 | 0.00049893
|  | 1213.1461 | 1.4001 | 0.00010171 |  | 1213.1461 | 1.4974 | 0.00051914
|  | 1213.0256 | 1.4001 | 0.00013369 |  | 1213.0256 | 1.4974 | 0.00054961
|  | 1212.9051 | 1.4001 | 0.00015894 |  | 1212.9051 | 1.4973 | 0.00058351
|  | 1212.7845 | 1.4001 | 0.00017439 |  | 1212.7845 | 1.4973 | 0.00061547
|  | 1212.664 | 1.4002 | 0.00018114 |  | 1212.664 | 1.4972 | 0.0006439
|  | 1212.5435 | 1.4002 | 0.00018467 |  | 1212.5435 | 1.4972 | 0.00067009
|  | 1212.423 | 1.4002 | 0.00019001 |  | 1212.423 | 1.4972 | 0.00069675
|  | 1212.3024 | 1.4002 | 0.00019921 |  | 1212.3024 | 1.4971 | 0.00072549
|  | 1212.1819 | 1.4002 | 0.00020938 |  | 1212.1819 | 1.4971 | 0.00075465
|  | 1212.0614 | 1.4002 | 0.00021649 |  | 1212.0614 | 1.4971 | 0.00077917
|  | 1211.9408 | 1.4002 | 0.00021557 |  | 1211.9408 | 1.4971 | 0.00079286
|  | 1211.8203 | 1.4002 | 0.00020389 |  | 1211.8203 | 1.4971 | 0.00079131
|  | 1211.6998 | 1.4003 | 0.00018301 |  | 1211.6998 | 1.4971 | 0.0007749
|  | 1211.5792 | 1.4003 | 0.0001554 |  | 1211.5792 | 1.4971 | 0.00075
|  | 1211.4587 | 1.4003 | 0.00012368 |  | 1211.4587 | 1.497 | 0.00072698
|  | 1211.3382 | 1.4003 | 8.9573e-05 |  | 1211.3382 | 1.497 | 0.00071679
|  | 1211.2176 | 1.4003 | 5.2035e-05 |  | 1211.2176 | 1.4969 | 0.0007268
|  | 1211.0971 | 1.4002 | 9.86e-06 |  | 1211.0971 | 1.4968 | 0.00075682
|  | 1210.9766 | 1.4002 | -3.4346e-05 |  | 1210.9766 | 1.4968 | 0.00079979
|  | 1210.856 | 1.4001 | -7.4035e-05 |  | 1210.856 | 1.4968 | 0.00084405
|  | 1210.7355 | 1.4001 | -9.9618e-05 |  | 1210.7355 | 1.4968 | 0.00087785
|  | 1210.615 | 1.4 | -9.8959e-05 |  | 1210.615 | 1.4968 | 0.00089331
|  | 1210.4945 | 1.4 | -6.5262e-05 |  | 1210.4945 | 1.4968 | 0.0008897
|  | 1210.3739 | 1.4 | 4.147e-07 |  | 1210.3739 | 1.4968 | 0.00087126
|  | 1210.2534 | 1.4 | 8.7509e-05 |  | 1210.2534 | 1.4968 | 0.00084561
|  | 1210.1329 | 1.4 | 0.00017834 |  | 1210.1329 | 1.4968 | 0.00081781
|  | 1210.0123 | 1.4 | 0.00025435 |  | 1210.0123 | 1.4967 | 0.00078983
|  | 1209.8918 | 1.4 | 0.00030091 |  | 1209.8918 | 1.4967 | 0.00075928
|  | 1209.7713 | 1.4001 | 0.00031394 |  | 1209.7713 | 1.4967 | 0.00072274
|  | 1209.6507 | 1.4001 | 0.0003002 |  | 1209.6507 | 1.4966 | 0.00067969
|  | 1209.5302 | 1.4001 | 0.00027336 |  | 1209.5302 | 1.4965 | 0.00063456
|  | 1209.4097 | 1.4001 | 0.00024831 |  | 1209.4097 | 1.4964 | 0.0005972
|  | 1209.2891 | 1.4001 | 0.00023523 |  | 1209.2891 | 1.4963 | 0.00057893
|  | 1209.1686 | 1.4001 | 0.0002343 |  | 1209.1686 | 1.4962 | 0.00058739
|  | 1209.0481 | 1.4 | 0.00023888 |  | 1209.0481 | 1.4961 | 0.00062254
|  | 1208.9275 | 1.4 | 0.00023783 |  | 1208.9275 | 1.496 | 0.00067475
|  | 1208.807 | 1.4 | 0.00022138 |  | 1208.807 | 1.496 | 0.00073014
|  | 1208.6865 | 1.4 | 0.00018556 |  | 1208.6865 | 1.4959 | 0.0007735
|  | 1208.566 | 1.4 | 0.00013499 |  | 1208.566 | 1.4959 | 0.0007964
|  | 1208.4454 | 1.4 | 7.8841e-05 |  | 1208.4454 | 1.4959 | 0.00080001
|  | 1208.3249 | 1.4 | 2.8794e-05 |  | 1208.3249 | 1.4958 | 0.00079355
|  | 1208.2044 | 1.4 | -6.2936e-06 |  | 1208.2044 | 1.4958 | 0.0007898
|  | 1208.0838 | 1.4 | -2.3553e-05 |  | 1208.0838 | 1.4957 | 0.00079839
|  | 1207.9633 | 1.4 | -2.5518e-05 |  | 1207.9633 | 1.4956 | 0.00082104
|  | 1207.8428 | 1.4 | -1.765e-05 |  | 1207.8428 | 1.4956 | 0.00085058
|  | 1207.7222 | 1.4 | -6.5548e-06 |  | 1207.7222 | 1.4955 | 0.00087614
|  | 1207.6017 | 1.4 | 3.2404e-06 |  | 1207.6017 | 1.4955 | 0.00088826
|  | 1207.4812 | 1.4 | 9.7313e-06 |  | 1207.4812 | 1.4954 | 0.00088493
|  | 1207.3606 | 1.3999 | 1.161e-05 |  | 1207.3606 | 1.4954 | 0.0008731
|  | 1207.2401 | 1.3999 | 8.8187e-06 |  | 1207.2401 | 1.4953 | 0.00086519
|  | 1207.1196 | 1.3999 | 1.2998e-06 |  | 1207.1196 | 1.4952 | 0.0008733
|  | 1206.999 | 1.3998 | -1.1386e-05 |  | 1206.999 | 1.4951 | 0.00090223
|  | 1206.8785 | 1.3998 | -2.7113e-05 |  | 1206.8785 | 1.495 | 0.00094739
|  | 1206.758 | 1.3998 | -4.26e-05 |  | 1206.758 | 1.4949 | 0.00099622
|  | 1206.6375 | 1.3997 | -5.1273e-05 |  | 1206.6375 | 1.4949 | 0.0010342
|  | 1206.5169 | 1.3997 | -4.723e-05 |  | 1206.5169 | 1.4948 | 0.0010533
|  | 1206.3964 | 1.3997 | -2.7918e-05 |  | 1206.3964 | 1.4948 | 0.0010547
|  | 1206.2759 | 1.3997 | 5.594e-06 |  | 1206.2759 | 1.4947 | 0.0010488
|  | 1206.1553 | 1.3997 | 4.6103e-05 |  | 1206.1553 | 1.4946 | 0.0010491
|  | 1206.0348 | 1.3998 | 8.4174e-05 |  | 1206.0348 | 1.4945 | 0.0010667
|  | 1205.9143 | 1.3998 | 0.0001095 |  | 1205.9143 | 1.4944 | 0.0011029
|  | 1205.7937 | 1.3998 | 0.00011877 |  | 1205.7937 | 1.4943 | 0.0011499
|  | 1205.6732 | 1.3998 | 0.00011313 |  | 1205.6732 | 1.4942 | 0.0011946
|  | 1205.5527 | 1.3998 | 0.00010047 |  | 1205.5527 | 1.4941 | 0.0012259
|  | 1205.4321 | 1.3999 | 9.0572e-05 |  | 1205.4321 | 1.494 | 0.0012402
|  | 1205.3116 | 1.3999 | 9.0745e-05 |  | 1205.3116 | 1.494 | 0.0012438
|  | 1205.1911 | 1.3999 | 0.00010354 |  | 1205.1911 | 1.4938 | 0.0012484
|  | 1205.0706 | 1.3999 | 0.00012487 |  | 1205.0706 | 1.4937 | 0.0012649
|  | 1204.95 | 1.3999 | 0.00014806 |  | 1204.95 | 1.4936 | 0.0012972
|  | 1204.8295 | 1.3998 | 0.0001664 |  | 1204.8295 | 1.4935 | 0.0013394
|  | 1204.709 | 1.3998 | 0.00017792 |  | 1204.709 | 1.4933 | 0.0013797
|  | 1204.5884 | 1.3998 | 0.00018685 |  | 1204.5884 | 1.4932 | 0.0014065
|  | 1204.4679 | 1.3998 | 0.00019975 |  | 1204.4679 | 1.4931 | 0.0014154
|  | 1204.3474 | 1.3998 | 0.00022449 |  | 1204.3474 | 1.493 | 0.0014134
|  | 1204.2268 | 1.3998 | 0.000263 |  | 1204.2268 | 1.4928 | 0.0014162
|  | 1204.1063 | 1.3998 | 0.00031071 |  | 1204.1063 | 1.4925 | 0.0014415
|  | 1203.9858 | 1.3998 | 0.00035689 |  | 1203.9858 | 1.4923 | 0.0015016
|  | 1203.8652 | 1.3998 | 0.00038981 |  | 1203.8652 | 1.4921 | 0.0015975
|  | 1203.7447 | 1.3998 | 0.00039904 |  | 1203.7447 | 1.4918 | 0.0017197
|  | 1203.6242 | 1.3998 | 0.00038335 |  | 1203.6242 | 1.4916 | 0.001854
|  | 1203.5036 | 1.3998 | 0.000348 |  | 1203.5036 | 1.4914 | 0.0019886
|  | 1203.3831 | 1.3998 | 0.00030487 |  | 1203.3831 | 1.4911 | 0.002122
|  | 1203.2626 | 1.3998 | 0.00026501 |  | 1203.2626 | 1.4909 | 0.0022634
|  | 1203.1421 | 1.3997 | 0.00023628 |  | 1203.1421 | 1.4906 | 0.00243
|  | 1203.0215 | 1.3997 | 0.00021939 |  | 1203.0215 | 1.4902 | 0.0026415
|  | 1202.901 | 1.3997 | 0.00020977 |  | 1202.901 | 1.4899 | 0.0029142
|  | 1202.7805 | 1.3997 | 0.00020049 |  | 1202.7805 | 1.4895 | 0.00326
|  | 1202.6599 | 1.3997 | 0.00018573 |  | 1202.6599 | 1.4891 | 0.003689
|  | 1202.5394 | 1.3997 | 0.0001649 |  | 1202.5394 | 1.4888 | 0.004214
|  | 1202.4189 | 1.3997 | 0.00014235 |  | 1202.4189 | 1.4884 | 0.0048518
|  | 1202.2983 | 1.3997 | 0.00012481 |  | 1202.2983 | 1.4882 | 0.0056198
|  | 1202.1778 | 1.3997 | 0.00011877 |  | 1202.1778 | 1.488 | 0.0065246
|  | 1202.0573 | 1.3997 | 0.00012626 |  | 1202.0573 | 1.4881 | 0.0075486
|  | 1201.9367 | 1.3997 | 0.0001463 |  | 1201.9367 | 1.4884 | 0.0086392
|  | 1201.8162 | 1.3996 | 0.00017492 |  | 1201.8162 | 1.489 | 0.0097064
|  | 1201.6957 | 1.3996 | 0.00020723 |  | 1201.6957 | 1.4899 | 0.0106
|  | 1201.5751 | 1.3996 | 0.00024183 |  | 1201.5751 | 1.4911 | 0.0113
|  | 1201.4546 | 1.3996 | 0.00027935 |  | 1201.4546 | 1.4924 | 0.0116
|  | 1201.3341 | 1.3996 | 0.00032201 |  | 1201.3341 | 1.4937 | 0.0115
|  | 1201.2136 | 1.3996 | 0.00037067 |  | 1201.2136 | 1.495 | 0.0111
|  | 1201.093 | 1.3996 | 0.00042396 |  | 1201.093 | 1.496 | 0.0103
|  | 1200.9725 | 1.3996 | 0.00047692 |  | 1200.9725 | 1.4967 | 0.0093072
|  | 1200.852 | 1.3996 | 0.0005229 |  | 1200.852 | 1.4971 | 0.0082459
|  | 1200.7314 | 1.3996 | 0.00055673 |  | 1200.7314 | 1.4971 | 0.0072103
|  | 1200.6109 | 1.3995 | 0.00057847 |  | 1200.6109 | 1.4969 | 0.0062772
|  | 1200.4904 | 1.3995 | 0.0005935 |  | 1200.4904 | 1.4965 | 0.005487
|  | 1200.3698 | 1.3995 | 0.00061183 |  | 1200.3698 | 1.4961 | 0.0048492
|  | 1200.2493 | 1.3995 | 0.0006453 |  | 1200.2493 | 1.4955 | 0.0043527
|  | 1200.1288 | 1.3994 | 0.00070097 |  | 1200.1288 | 1.4949 | 0.0039786
|  | 1200.0082 | 1.3994 | 0.00078142 |  | 1200.0082 | 1.4942 | 0.0037095
|  | 1199.8877 | 1.3993 | 0.0008787 |  | 1199.8877 | 1.4936 | 0.0035325
|  | 1199.7672 | 1.3993 | 0.00098812 |  | 1199.7672 | 1.4929 | 0.0034396
|  | 1199.6466 | 1.3993 | 0.001096 |  | 1199.6466 | 1.4923 | 0.0034225
|  | 1199.5261 | 1.3992 | 0.001193 |  | 1199.5261 | 1.4916 | 0.0034708
|  | 1199.4056 | 1.3993 | 0.0012882 |  | 1199.4056 | 1.491 | 0.0035713
|  | 1199.2851 | 1.3993 | 0.0013802 |  | 1199.2851 | 1.4903 | 0.003711
|  | 1199.1645 | 1.3993 | 0.0014733 |  | 1199.1645 | 1.4897 | 0.0038811
|  | 1199.044 | 1.3993 | 0.0015772 |  | 1199.044 | 1.489 | 0.0040826
|  | 1198.9235 | 1.3993 | 0.0016878 |  | 1198.9235 | 1.4882 | 0.0043267
|  | 1198.8029 | 1.3993 | 0.001808 |  | 1198.8029 | 1.4874 | 0.0046337
|  | 1198.6824 | 1.3993 | 0.0019223 |  | 1198.6824 | 1.4865 | 0.0050291
|  | 1198.5619 | 1.3993 | 0.0020267 |  | 1198.5619 | 1.4855 | 0.0055396
|  | 1198.4413 | 1.3993 | 0.0021188 |  | 1198.4413 | 1.4844 | 0.0061927
|  | 1198.3208 | 1.3994 | 0.0021948 |  | 1198.3208 | 1.4833 | 0.0070206
|  | 1198.2003 | 1.3994 | 0.0022605 |  | 1198.2003 | 1.482 | 0.0080681
|  | 1198.0797 | 1.3994 | 0.0023297 |  | 1198.0797 | 1.4807 | 0.0094008
|  | 1197.9592 | 1.3994 | 0.0023985 |  | 1197.9592 | 1.4794 | 0.0111
|  | 1197.8387 | 1.3994 | 0.0024742 |  | 1197.8387 | 1.4781 | 0.0133
|  | 1197.7181 | 1.3993 | 0.0025582 |  | 1197.7181 | 1.477 | 0.016
|  | 1197.5976 | 1.3993 | 0.0026436 |  | 1197.5976 | 1.4763 | 0.0194
|  | 1197.4771 | 1.3993 | 0.0027301 |  | 1197.4771 | 1.4762 | 0.0233
|  | 1197.3566 | 1.3993 | 0.0028083 |  | 1197.3566 | 1.4771 | 0.0277
|  | 1197.236 | 1.3993 | 0.0028785 |  | 1197.236 | 1.4791 | 0.0322
|  | 1197.1155 | 1.3993 | 0.002942 |  | 1197.1155 | 1.4824 | 0.0365
|  | 1196.995 | 1.3993 | 0.002996 |  | 1196.995 | 1.4868 | 0.04
|  | 1196.8744 | 1.3993 | 0.0030476 |  | 1196.8744 | 1.4923 | 0.0425
|  | 1196.7539 | 1.3993 | 0.0030978 |  | 1196.7539 | 1.4984 | 0.0435
|  | 1196.6334 | 1.3993 | 0.0031395 |  | 1196.6334 | 1.5045 | 0.0429
|  | 1196.5128 | 1.3993 | 0.0031734 |  | 1196.5128 | 1.5102 | 0.0409
|  | 1196.3923 | 1.3993 | 0.0032104 |  | 1196.3923 | 1.515 | 0.0376
|  | 1196.2718 | 1.3993 | 0.0032498 |  | 1196.2718 | 1.5186 | 0.0335
|  | 1196.1512 | 1.3993 | 0.0032993 |  | 1196.1512 | 1.521 | 0.0291
|  | 1196.0307 | 1.3993 | 0.0033614 |  | 1196.0307 | 1.5222 | 0.0247
|  | 1195.9102 | 1.3993 | 0.0034423 |  | 1195.9102 | 1.5224 | 0.0207
|  | 1195.7897 | 1.3992 | 0.0035402 |  | 1195.7897 | 1.522 | 0.0172
|  | 1195.6691 | 1.3992 | 0.0036537 |  | 1195.6691 | 1.5211 | 0.0143
|  | 1195.5486 | 1.3992 | 0.0037727 |  | 1195.5486 | 1.5199 | 0.0119
|  | 1195.4281 | 1.3992 | 0.0038944 |  | 1195.4281 | 1.5187 | 0.01
|  | 1195.3075 | 1.3992 | 0.0040077 |  | 1195.3075 | 1.5175 | 0.0085541
|  | 1195.187 | 1.3992 | 0.0041155 |  | 1195.187 | 1.5163 | 0.0073659
|  | 1195.0665 | 1.3992 | 0.0042162 |  | 1195.0665 | 1.5152 | 0.0064093
|  | 1194.9459 | 1.3993 | 0.0043057 |  | 1194.9459 | 1.5142 | 0.0056351
|  | 1194.8254 | 1.3993 | 0.0043945 |  | 1194.8254 | 1.5133 | 0.0050082
|  | 1194.7049 | 1.3993 | 0.0044785 |  | 1194.7049 | 1.5124 | 0.0045014
|  | 1194.5843 | 1.3993 | 0.0045697 |  | 1194.5843 | 1.5116 | 0.0040891
|  | 1194.4638 | 1.3993 | 0.0046577 |  | 1194.4638 | 1.5109 | 0.0037478
|  | 1194.3433 | 1.3993 | 0.0047482 |  | 1194.3433 | 1.5103 | 0.0034555
|  | 1194.2227 | 1.3993 | 0.0048455 |  | 1194.2227 | 1.5097 | 0.003196
|  | 1194.1022 | 1.3993 | 0.004944 |  | 1194.1022 | 1.5092 | 0.002961
|  | 1193.9817 | 1.3993 | 0.0050421 |  | 1193.9817 | 1.5087 | 0.0027498
|  | 1193.8612 | 1.3993 | 0.0051398 |  | 1193.8612 | 1.5082 | 0.0025671
|  | 1193.7406 | 1.3992 | 0.0052291 |  | 1193.7406 | 1.5077 | 0.0024188
|  | 1193.6201 | 1.3992 | 0.0053034 |  | 1193.6201 | 1.5073 | 0.0023072
|  | 1193.4996 | 1.3992 | 0.0053636 |  | 1193.4996 | 1.5069 | 0.0022286
|  | 1193.379 | 1.3992 | 0.0054099 |  | 1193.379 | 1.5065 | 0.0021723
|  | 1193.2585 | 1.3993 | 0.0054482 |  | 1193.2585 | 1.5062 | 0.0021235
|  | 1193.138 | 1.3993 | 0.0054899 |  | 1193.138 | 1.5059 | 0.0020687
|  | 1193.0174 | 1.3993 | 0.0055494 |  | 1193.0174 | 1.5056 | 0.0020001
|  | 1192.8969 | 1.3993 | 0.0056327 |  | 1192.8969 | 1.5053 | 0.0019185
|  | 1192.7764 | 1.3993 | 0.0057466 |  | 1192.7764 | 1.5051 | 0.0018325
|  | 1192.6558 | 1.3993 | 0.0058931 |  | 1192.6558 | 1.5048 | 0.0017547
|  | 1192.5353 | 1.3993 | 0.0060524 |  | 1192.5353 | 1.5045 | 0.0016953
|  | 1192.4148 | 1.3993 | 0.0062157 |  | 1192.4148 | 1.5043 | 0.0016566
|  | 1192.2942 | 1.3994 | 0.0063621 |  | 1192.2942 | 1.504 | 0.0016324
|  | 1192.1737 | 1.3994 | 0.0064828 |  | 1192.1737 | 1.5038 | 0.0016101
|  | 1192.0532 | 1.3995 | 0.0065763 |  | 1192.0532 | 1.5036 | 0.0015771
|  | 1191.9327 | 1.3996 | 0.0066448 |  | 1191.9327 | 1.5034 | 0.0015275
|  | 1191.8121 | 1.3997 | 0.0066979 |  | 1191.8121 | 1.5031 | 0.0014654
|  | 1191.6916 | 1.3997 | 0.0067415 |  | 1191.6916 | 1.5029 | 0.0014042
|  | 1191.5711 | 1.3997 | 0.0067803 |  | 1191.5711 | 1.5026 | 0.0013616
|  | 1191.4505 | 1.3997 | 0.0068159 |  | 1191.4505 | 1.5023 | 0.0013514
|  | 1191.33 | 1.3997 | 0.0068451 |  | 1191.33 | 1.5021 | 0.0013782
|  | 1191.2095 | 1.3997 | 0.0068648 |  | 1191.2095 | 1.5018 | 0.0014355
|  | 1191.0889 | 1.3997 | 0.0068704 |  | 1191.0889 | 1.5016 | 0.0015097
|  | 1190.9684 | 1.3997 | 0.0068727 |  | 1190.9684 | 1.5013 | 0.001586
|  | 1190.8479 | 1.3997 | 0.0068752 |  | 1190.8479 | 1.5011 | 0.0016565
|  | 1190.7273 | 1.3997 | 0.0068927 |  | 1190.7273 | 1.5009 | 0.0017223
|  | 1190.6068 | 1.3997 | 0.0069374 |  | 1190.6068 | 1.5007 | 0.0017927
|  | 1190.4863 | 1.3997 | 0.0070109 |  | 1190.4863 | 1.5005 | 0.0018799
|  | 1190.3657 | 1.3996 | 0.0071174 |  | 1190.3657 | 1.5002 | 0.0019933
|  | 1190.2452 | 1.3996 | 0.0072415 |  | 1190.2452 | 1.5 | 0.0021369
|  | 1190.1247 | 1.3997 | 0.0073681 |  | 1190.1247 | 1.4997 | 0.0023109
|  | 1190.0042 | 1.3997 | 0.0074808 |  | 1190.0042 | 1.4995 | 0.0025171
|  | 1189.8836 | 1.3997 | 0.007555 |  | 1189.8836 | 1.4992 | 0.0027629
|  | 1189.7631 | 1.3998 | 0.0075908 |  | 1189.7631 | 1.499 | 0.0030639
|  | 1189.6426 | 1.3998 | 0.0075829 |  | 1189.6426 | 1.4988 | 0.0034392
|  | 1189.522 | 1.3998 | 0.0075442 |  | 1189.522 | 1.4986 | 0.0039019
|  | 1189.4015 | 1.3998 | 0.0074954 |  | 1189.4015 | 1.4986 | 0.0044494
|  | 1189.281 | 1.3998 | 0.0074478 |  | 1189.281 | 1.4986 | 0.0050555
|  | 1189.1604 | 1.3998 | 0.0074225 |  | 1189.1604 | 1.4989 | 0.0056712
|  | 1189.0399 | 1.3999 | 0.0074328 |  | 1189.0399 | 1.4993 | 0.0062329
|  | 1188.9194 | 1.3999 | 0.0074758 |  | 1188.9194 | 1.4999 | 0.0066768
|  | 1188.7988 | 1.3999 | 0.0075474 |  | 1188.7988 | 1.5006 | 0.0069518
|  | 1188.6783 | 1.3999 | 0.0076381 |  | 1188.6783 | 1.5013 | 0.0070306
|  | 1188.5578 | 1.3999 | 0.0077321 |  | 1188.5578 | 1.5021 | 0.0069107
|  | 1188.4373 | 1.3999 | 0.0078226 |  | 1188.4373 | 1.5027 | 0.0066114
|  | 1188.3167 | 1.3999 | 0.0078973 |  | 1188.3167 | 1.5033 | 0.0061663
|  | 1188.1962 | 1.3999 | 0.0079561 |  | 1188.1962 | 1.5037 | 0.0056164
|  | 1188.0757 | 1.3999 | 0.0080032 |  | 1188.0757 | 1.504 | 0.0050048
|  | 1187.9551 | 1.3999 | 0.0080405 |  | 1187.9551 | 1.5041 | 0.0043742
|  | 1187.8346 | 1.3999 | 0.0080806 |  | 1187.8346 | 1.5041 | 0.0037653
|  | 1187.7141 | 1.3999 | 0.0081198 |  | 1187.7141 | 1.5039 | 0.0032136
|  | 1187.5935 | 1.4 | 0.0081616 |  | 1187.5935 | 1.5037 | 0.0027463
|  | 1187.473 | 1.4 | 0.0082117 |  | 1187.473 | 1.5034 | 0.0023772
|  | 1187.3525 | 1.4 | 0.0082679 |  | 1187.3525 | 1.5031 | 0.002105
|  | 1187.2319 | 1.4 | 0.0083269 |  | 1187.2319 | 1.5028 | 0.0019135
|  | 1187.1114 | 1.4 | 0.0083958 |  | 1187.1114 | 1.5025 | 0.0017776
|  | 1186.9909 | 1.4 | 0.0084677 |  | 1186.9909 | 1.5022 | 0.0016723
|  | 1186.8703 | 1.4 | 0.0085363 |  | 1186.8703 | 1.502 | 0.0015795
|  | 1186.7498 | 1.4 | 0.0085936 |  | 1186.7498 | 1.5017 | 0.0014937
|  | 1186.6293 | 1.4 | 0.0086332 |  | 1186.6293 | 1.5015 | 0.0014199
|  | 1186.5088 | 1.4001 | 0.0086495 |  | 1186.5088 | 1.5012 | 0.0013678
|  | 1186.3882 | 1.4001 | 0.008646 |  | 1186.3882 | 1.501 | 0.0013443
|  | 1186.2677 | 1.4001 | 0.0086184 |  | 1186.2677 | 1.5007 | 0.0013482
|  | 1186.1472 | 1.4001 | 0.0085822 |  | 1186.1472 | 1.5005 | 0.0013697
|  | 1186.0266 | 1.4001 | 0.0085444 |  | 1186.0266 | 1.5003 | 0.0013953
|  | 1185.9061 | 1.4002 | 0.0085144 |  | 1185.9061 | 1.5001 | 0.0014155
|  | 1185.7856 | 1.4002 | 0.0084916 |  | 1185.7856 | 1.4999 | 0.001431
|  | 1185.665 | 1.4003 | 0.0084784 |  | 1185.665 | 1.4996 | 0.0014548
|  | 1185.5445 | 1.4003 | 0.0084584 |  | 1185.5445 | 1.4993 | 0.0015103
|  | 1185.424 | 1.4004 | 0.0084317 |  | 1185.424 | 1.499 | 0.0016238
|  | 1185.3034 | 1.4004 | 0.0083867 |  | 1185.3034 | 1.4986 | 0.0018167
|  | 1185.1829 | 1.4004 | 0.0083294 |  | 1185.1829 | 1.4983 | 0.0021006
|  | 1185.0624 | 1.4004 | 0.0082647 |  | 1185.0624 | 1.498 | 0.0024747
|  | 1184.9418 | 1.4021 | 0.0082005 |  | 1184.9418 | 1.4978 | 0.002927
|  | 1184.8213 | 1.4022 | 0.0081426 |  | 1184.8213 | 1.4977 | 0.0034366
|  | 1184.7008 | 1.4022 | 0.0080902 |  | 1184.7008 | 1.4977 | 0.0039755
|  | 1184.5803 | 1.4023 | 0.0080408 |  | 1184.5803 | 1.4979 | 0.00451
|  | 1184.4597 | 1.4023 | 0.007979 |  | 1184.4597 | 1.4982 | 0.005
|  | 1184.3392 | 1.4023 | 0.0078986 |  | 1184.3392 | 1.4986 | 0.0054016
|  | 1184.2187 | 1.4024 | 0.0077858 |  | 1184.2187 | 1.4991 | 0.0056725
|  | 1184.0981 | 1.4024 | 0.0076564 |  | 1184.0981 | 1.4996 | 0.0057802
|  | 1183.9776 | 1.4024 | 0.0075117 |  | 1183.9776 | 1.5001 | 0.0057138
|  | 1183.8571 | 1.4024 | 0.0073725 |  | 1183.8571 | 1.5006 | 0.0054895
|  | 1183.7365 | 1.4024 | 0.007245 |  | 1183.7365 | 1.5009 | 0.0051522
|  | 1183.616 | 1.4024 | 0.0071388 |  | 1183.616 | 1.501 | 0.0047688
|  | 1183.4955 | 1.4024 | 0.0070543 |  | 1183.4955 | 1.501 | 0.004414
|  | 1183.3749 | 1.4023 | 0.0069824 |  | 1183.3749 | 1.5008 | 0.0041562
|  | 1183.2544 | 1.404 | 0.0069134 |  | 1183.2544 | 1.5005 | 0.0040443
|  | 1183.1339 | 1.4056 | 0.0068341 |  | 1183.1339 | 1.5002 | 0.0041007
|  | 1183.0133 | 1.4056 | 0.0067471 |  | 1183.0133 | 1.4999 | 0.0043193
|  | 1182.8928 | 1.4073 | 0.0066491 |  | 1182.8928 | 1.4998 | 0.0046698
|  | 1182.7723 | 1.4073 | 0.0065415 |  | 1182.7723 | 1.4998 | 0.0051048
|  | 1182.6518 | 1.4074 | 0.0064306 |  | 1182.6518 | 1.5 | 0.0055663
|  | 1182.5312 | 1.4074 | 0.006316 |  | 1182.5312 | 1.5003 | 0.0059929
|  | 1182.4107 | 1.4074 | 0.0061988 |  | 1182.4107 | 1.5008 | 0.0063244
|  | 1182.2902 | 1.4074 | 0.0060744 |  | 1182.2902 | 1.5014 | 0.0065084
|  | 1182.1696 | 1.4091 | 0.0059395 |  | 1182.1696 | 1.5021 | 0.0065069
|  | 1182.0491 | 1.4091 | 0.0057957 |  | 1182.0491 | 1.5028 | 0.006303
|  | 1181.9286 | 1.4091 | 0.0056449 |  | 1181.9286 | 1.5034 | 0.0059068
|  | 1181.808 | 1.4091 | 0.0054926 |  | 1181.808 | 1.5039 | 0.0053564
|  | 1181.6875 | 1.4091 | 0.0053482 |  | 1181.6875 | 1.5042 | 0.0047115
|  | 1181.567 | 1.4091 | 0.005205 |  | 1181.567 | 1.5044 | 0.0040425
|  | 1181.4464 | 1.4091 | 0.0050683 |  | 1181.4464 | 1.5043 | 0.0034162
|  | 1181.3259 | 1.4091 | 0.0049353 |  | 1181.3259 | 1.5042 | 0.002882
|  | 1181.2054 | 1.4091 | 0.0047945 |  | 1181.2054 | 1.5039 | 0.0024649
|  | 1181.0848 | 1.409 | 0.0046561 |  | 1181.0848 | 1.5036 | 0.0021633
|  | 1180.9643 | 1.409 | 0.0045202 |  | 1180.9643 | 1.5034 | 0.0019549
|  | 1180.8438 | 1.4089 | 0.0043902 |  | 1180.8438 | 1.5031 | 0.0018075
|  | 1180.7233 | 1.4089 | 0.0042788 |  | 1180.7233 | 1.503 | 0.0016893
|  | 1180.6027 | 1.4089 | 0.0041827 |  | 1180.6027 | 1.5028 | 0.0015775
|  | 1180.4822 | 1.4089 | 0.0041038 |  | 1180.4822 | 1.5027 | 0.0014624
|  | 1180.3617 | 1.4089 | 0.0040353 |  | 1180.3617 | 1.5026 | 0.0013453
|  | 1180.2411 | 1.4089 | 0.0039692 |  | 1180.2411 | 1.5024 | 0.0012336
|  | 1180.1206 | 1.4089 | 0.0038993 |  | 1180.1206 | 1.5023 | 0.0011353
|  | 1180.0001 | 1.4089 | 0.003813 |  | 1180.0001 | 1.5021 | 0.0010539
|  | 1179.8795 | 1.4089 | 0.0037121 |  | 1179.8795 | 1.502 | 0.00098743
|  | 1179.759 | 1.409 | 0.0036007 |  | 1179.759 | 1.5019 | 0.00093027
|  | 1179.6385 | 1.409 | 0.0034729 |  | 1179.6385 | 1.5017 | 0.00087597
|  | 1179.5179 | 1.4091 | 0.0033319 |  | 1179.5179 | 1.5016 | 0.00082056
|  | 1179.3974 | 1.4091 | 0.0031757 |  | 1179.3974 | 1.5015 | 0.00076497
|  | 1179.2769 | 1.4092 | 0.003004 |  | 1179.2769 | 1.5014 | 0.00071342
|  | 1179.1564 | 1.4092 | 0.0028142 |  | 1179.1564 | 1.5013 | 0.00067165
|  | 1179.0358 | 1.4092 | 0.002619 |  | 1179.0358 | 1.5011 | 0.00064382
|  | 1178.9153 | 1.4091 | 0.0024202 |  | 1178.9153 | 1.501 | 0.00063021
|  | 1178.7948 | 1.4091 | 0.0022401 |  | 1178.7948 | 1.5009 | 0.00062687
|  | 1178.6742 | 1.4091 | 0.0020831 |  | 1178.6742 | 1.5008 | 0.00062853
|  | 1178.5537 | 1.4091 | 0.0019594 |  | 1178.5537 | 1.5007 | 0.00062985
|  | 1178.4332 | 1.4074 | 0.0018649 |  | 1178.4332 | 1.5006 | 0.00062942
|  | 1178.3126 | 1.4074 | 0.0017886 |  | 1178.3126 | 1.5005 | 0.00062968
|  | 1178.1921 | 1.4073 | 0.0017207 |  | 1178.1921 | 1.5004 | 0.00063552
|  | 1178.0716 | 1.4073 | 0.0016442 |  | 1178.0716 | 1.5003 | 0.00065245
|  | 1177.951 | 1.4072 | 0.0015541 |  | 1177.951 | 1.5003 | 0.00068008
|  | 1177.8305 | 1.4072 | 0.0014482 |  | 1177.8305 | 1.5002 | 0.00071282
|  | 1177.71 | 1.4072 | 0.001336 |  | 1177.71 | 1.5002 | 0.00074043
|  | 1177.5894 | 1.4072 | 0.0012234 |  | 1177.5894 | 1.5001 | 0.00075203
|  | 1177.4689 | 1.4072 | 0.0011221 |  | 1177.4689 | 1.5001 | 0.00074098
|  | 1177.3484 | 1.4055 | 0.0010401 |  | 1177.3484 | 1.5001 | 0.00070921
|  | 1177.2279 | 1.4038 | 0.00097352 |  | 1177.2279 | 1.5 | 0.00066738
|  | 1177.1073 | 1.4038 | 0.00092323 |  | 1177.1073 | 1.4999 | 0.00063146
|  | 1176.9868 | 1.4022 | 0.00087414 |  | 1176.9868 | 1.4998 | 0.00061745
|  | 1176.8663 | 1.4021 | 0.00082718 |  | 1176.8663 | 1.4997 | 0.00063398
|  | 1176.7457 | 1.4021 | 0.00077941 |  | 1176.7457 | 1.4996 | 0.00067979
|  | 1176.6252 | 1.4021 | 0.00073225 |  | 1176.6252 | 1.4995 | 0.0007439
|  | 1176.5047 | 1.4021 | 0.0006892 |  | 1176.5047 | 1.4995 | 0.00080952
|  | 1176.3841 | 1.4021 | 0.00065582 |  | 1176.3841 | 1.4995 | 0.00086164
|  | 1176.2636 | 1.4021 | 0.00063181 |  | 1176.2636 | 1.4995 | 0.00089203
|  | 1176.1431 | 1.402 | 0.0006216 |  | 1176.1431 | 1.4995 | 0.000901
|  | 1176.0225 | 1.402 | 0.00062343 |  | 1176.0225 | 1.4995 | 0.00089604
|  | 1175.902 | 1.4003 | 0.00063486 |  | 1175.902 | 1.4994 | 0.00088596
|  | 1175.7815 | 1.4002 | 0.00065429 |  | 1175.7815 | 1.4994 | 0.00087638
|  | 1175.6609 | 1.4002 | 0.00067817 |  | 1175.6609 | 1.4994 | 0.00086713
|  | 1175.5404 | 1.4002 | 0.00070701 |  | 1175.5404 | 1.4994 | 0.00085409
|  | 1175.4199 | 1.4003 | 0.0007337 |  | 1175.4199 | 1.4993 | 0.00083225
|  | 1175.2994 | 1.4003 | 0.00075861 |  | 1175.2994 | 1.4993 | 0.00080156
|  | 1175.1788 | 1.4003 | 0.00077646 |  | 1175.1788 | 1.4992 | 0.00076824
|  | 1175.0583 | 1.4003 | 0.00078699 |  | 1175.0583 | 1.4992 | 0.00074433
|  | 1174.9378 | 1.4003 | 0.00079056 |  | 1174.9378 | 1.4991 | 0.00074266
|  | 1174.8172 | 1.4003 | 0.00079064 |  | 1174.8172 | 1.499 | 0.00077154
|  | 1174.6967 | 1.4003 | 0.0007899 |  | 1174.6967 | 1.4989 | 0.00083087
|  | 1174.5762 | 1.4003 | 0.0007911 |  | 1174.5762 | 1.4988 | 0.00091162
|  | 1174.4556 | 1.4003 | 0.00079366 |  | 1174.4556 | 1.4988 | 0.00099986
|  | 1174.3351 | 1.4003 | 0.00079124 |  | 1174.3351 | 1.4988 | 0.001082
|  | 1174.2146 | 1.4003 | 0.0007811 |  | 1174.2146 | 1.4988 | 0.0011493
|  | 1174.094 | 1.4002 | 0.00075765 |  | 1174.094 | 1.4988 | 0.0011987
|  | 1173.9735 | 1.4002 | 0.00071505 |  | 1173.9735 | 1.4989 | 0.0012317
|  | 1173.853 | 1.4002 | 0.00065722 |  | 1173.853 | 1.4989 | 0.00125
|  | 1173.7324 | 1.4002 | 0.00059066 |  | 1173.7324 | 1.499 | 0.0012518
|  | 1173.6119 | 1.4002 | 0.00052493 |  | 1173.6119 | 1.499 | 0.0012322
|  | 1173.4914 | 1.4002 | 0.0004693 |  | 1173.4914 | 1.4991 | 0.0011859
|  | 1173.3709 | 1.4002 | 0.00042984 |  | 1173.3709 | 1.4991 | 0.0011123
|  | 1173.2503 | 1.4002 | 0.00040834 |  | 1173.2503 | 1.4991 | 0.0010181
|  | 1173.1298 | 1.4002 | 0.00040308 |  | 1173.1298 | 1.4991 | 0.00091849
|  | 1173.0093 | 1.4002 | 0.00040863 |  | 1173.0093 | 1.4991 | 0.00083242
|  | 1172.8887 | 1.4002 | 0.00042082 |  | 1172.8887 | 1.499 | 0.00077611
|  | 1172.7682 | 1.4001 | 0.00043541 |  | 1172.7682 | 1.4989 | 0.00075639
|  | 1172.6477 | 1.4001 | 0.00045147 |  | 1172.6477 | 1.4988 | 0.00076794
|  | 1172.5271 | 1.4002 | 0.00046783 |  | 1172.5271 | 1.4987 | 0.00079547
|  | 1172.4066 | 1.4002 | 0.00048436 |  | 1172.4066 | 1.4987 | 0.00081969
|  | 1172.2861 | 1.4002 | 0.00049825 |  | 1172.2861 | 1.4987 | 0.00082602
|  | 1172.1655 | 1.4002 | 0.00050647 |  | 1172.1655 | 1.4987 | 0.00080956
|  | 1172.045 | 1.4002 | 0.00050472 |  | 1172.045 | 1.4987 | 0.00077641
|  | 1171.9245 | 1.4002 | 0.00049059 |  | 1171.9245 | 1.4986 | 0.00074013
|  | 1171.804 | 1.4002 | 0.00046415 |  | 1171.804 | 1.4986 | 0.00071424
|  | 1171.6834 | 1.4002 | 0.00042837 |  | 1171.6834 | 1.4985 | 0.0007072
|  | 1171.5629 | 1.4002 | 0.00038925 |  | 1171.5629 | 1.4984 | 0.00071879
|  | 1171.4424 | 1.4002 | 0.00035243 |  | 1171.4424 | 1.4984 | 0.00074184
|  | 1171.3218 | 1.4002 | 0.00032166 |  | 1171.3218 | 1.4984 | 0.00076649
|  | 1171.2013 | 1.4001 | 0.00029737 |  | 1171.2013 | 1.4983 | 0.00078603
|  | 1171.0808 | 1.4001 | 0.00027768 |  | 1171.0808 | 1.4983 | 0.00079882
|  | 1170.9602 | 1.4001 | 0.00025705 |  | 1170.9602 | 1.4983 | 0.00080822
|  | 1170.8397 | 1.4001 | 0.00023164 |  | 1170.8397 | 1.4983 | 0.000819
|  | 1170.7192 | 1.4001 | 0.00019936 |  | 1170.7192 | 1.4982 | 0.00083325
|  | 1170.5986 | 1.4001 | 0.00016126 |  | 1170.5986 | 1.4982 | 0.00084811
|  | 1170.4781 | 1.4001 | 0.00012371 |  | 1170.4781 | 1.4982 | 0.00085697
|  | 1170.3576 | 1.4001 | 9.4427e-05 |  | 1170.3576 | 1.4982 | 0.00085267
|  | 1170.237 | 1.4001 | 8.3e-05 |  | 1170.237 | 1.4982 | 0.00083187
|  | 1170.1165 | 1.4 | 9.6299e-05 |  | 1170.1165 | 1.4982 | 0.00079778
|  | 1169.996 | 1.4 | 0.00013738 |  | 1169.996 | 1.4982 | 0.00075973
|  | 1169.8755 | 1.3999 | 0.0002033 |  | 1169.8755 | 1.4982 | 0.00072883
|  | 1169.7549 | 1.3999 | 0.0002844 |  | 1169.7549 | 1.4981 | 0.00071312
|  | 1169.6344 | 1.3999 | 0.00036653 |  | 1169.6344 | 1.498 | 0.00071426
|  | 1169.5139 | 1.3999 | 0.0004344 |  | 1169.5139 | 1.498 | 0.00072659
|  | 1169.3933 | 1.3999 | 0.00047364 |  | 1169.3933 | 1.498 | 0.00074017
|  | 1169.2728 | 1.4 | 0.00047651 |  | 1169.2728 | 1.498 | 0.00074585
|  | 1169.1523 | 1.4 | 0.00044415 |  | 1169.1523 | 1.4979 | 0.00073962
|  | 1169.0317 | 1.4 | 0.00038539 |  | 1169.0317 | 1.4979 | 0.00072477
|  | 1168.9112 | 1.4 | 0.00031514 |  | 1168.9112 | 1.4979 | 0.00070974
|  | 1168.7907 | 1.4 | 0.00024965 |  | 1168.7907 | 1.4979 | 0.0007034
|  | 1168.6701 | 1.4 | 0.00020126 |  | 1168.6701 | 1.4978 | 0.00071024
|  | 1168.5496 | 1.4 | 0.00017566 |  | 1168.5496 | 1.4978 | 0.00072731
|  | 1168.4291 | 1.4 | 0.00017069 |  | 1168.4291 | 1.4978 | 0.00074485
|  | 1168.3085 | 1.4 | 0.00017729 |  | 1168.3085 | 1.4978 | 0.0007505
|  | 1168.188 | 1.4 | 0.00018558 |  | 1168.188 | 1.4978 | 0.00073472
|  | 1168.0675 | 1.4 | 0.0001878 |  | 1168.0675 | 1.4978 | 0.00069579
|  | 1167.947 | 1.4 | 0.0001818 |  | 1167.947 | 1.4978 | 0.00064101
|  | 1167.8264 | 1.4 | 0.00017207 |  | 1167.8264 | 1.4977 | 0.00058478
|  | 1167.7059 | 1.4 | 0.00016625 |  | 1167.7059 | 1.4976 | 0.00054329
|  | 1167.5854 | 1.3999 | 0.00016908 |  | 1167.5854 | 1.4975 | 0.0005281
|  | 1167.4648 | 1.3999 | 0.00018295 |  | 1167.4648 | 1.4974 | 0.00054291
|  | 1167.3443 | 1.3999 | 0.00020305 |  | 1167.3443 | 1.4974 | 0.00058266
|  | 1167.2238 | 1.3998 | 0.00022147 |  | 1167.2238 | 1.4973 | 0.00063528
|  | 1167.1032 | 1.3998 | 0.00022923 |  | 1167.1032 | 1.4973 | 0.00068756
|  | 1166.9827 | 1.3998 | 0.00022335 |  | 1166.9827 | 1.4973 | 0.00072894
|  | 1166.8622 | 1.3998 | 0.00020559 |  | 1166.8622 | 1.4973 | 0.00075456
|  | 1166.7416 | 1.3998 | 0.00018547 |  | 1166.7416 | 1.4973 | 0.00076566
|  | 1166.6211 | 1.3998 | 0.00017295 |  | 1166.6211 | 1.4973 | 0.00076705
|  | 1166.5006 | 1.3998 | 0.00017755 |  | 1166.5006 | 1.4972 | 0.00076432
|  | 1166.38 | 1.3998 | 0.00020049 |  | 1166.38 | 1.4972 | 0.00076146
|  | 1166.2595 | 1.3998 | 0.00023675 |  | 1166.2595 | 1.4972 | 0.00076029
|  | 1166.139 | 1.3998 | 0.0002761 |  | 1166.139 | 1.4972 | 0.00076079
|  | 1166.0185 | 1.3998 | 0.00030794 |  | 1166.0185 | 1.4971 | 0.00076315
|  | 1165.8979 | 1.3998 | 0.00032512 |  | 1165.8979 | 1.4971 | 0.00076857
|  | 1165.7774 | 1.3998 | 0.00032871 |  | 1165.7774 | 1.4971 | 0.00077938
|  | 1165.6569 | 1.3998 | 0.00032572 |  | 1165.6569 | 1.497 | 0.00079753
|  | 1165.5363 | 1.3998 | 0.00032577 |  | 1165.5363 | 1.497 | 0.00082239
|  | 1165.4158 | 1.3998 | 0.00033727 |  | 1165.4158 | 1.497 | 0.00084997
|  | 1165.2953 | 1.3998 | 0.00036367 |  | 1165.2953 | 1.497 | 0.0008734
|  | 1165.1747 | 1.3998 | 0.00040204 |  | 1165.1747 | 1.497 | 0.00088537
|  | 1165.0542 | 1.3998 | 0.00044445 |  | 1165.0542 | 1.497 | 0.00088067
|  | 1164.9337 | 1.3998 | 0.00048309 |  | 1164.9337 | 1.497 | 0.0008596
|  | 1164.8131 | 1.3998 | 0.00051165 |  | 1164.8131 | 1.497 | 0.00082753
|  | 1164.6926 | 1.3998 | 0.00052932 |  | 1164.6926 | 1.497 | 0.00079459
|  | 1164.5721 | 1.3998 | 0.0005379 |  | 1164.5721 | 1.497 | 0.0007706
|  | 1164.4515 | 1.3998 | 0.00053997 |  | 1164.4515 | 1.4969 | 0.00076167
|  | 1164.331 | 1.3998 | 0.00053778 |  | 1164.331 | 1.4969 | 0.00076737
|  | 1164.2105 | 1.3998 | 0.00052995 |  | 1164.2105 | 1.4969 | 0.0007816
|  | 1164.09 | 1.3998 | 0.00051168 |  | 1164.09 | 1.4968 | 0.00079496
|  | 1163.9694 | 1.3998 | 0.00047891 |  | 1163.9694 | 1.4968 | 0.00079934
|  | 1163.8489 | 1.3998 | 0.00042938 |  | 1163.8489 | 1.4968 | 0.00079095
|  | 1163.7284 | 1.3998 | 0.00036691 |  | 1163.7284 | 1.4968 | 0.00077226
|  | 1163.6078 | 1.3998 | 0.00029817 |  | 1163.6078 | 1.4968 | 0.00074987
|  | 1163.4873 | 1.3998 | 0.00023398 |  | 1163.4873 | 1.4968 | 0.00073115
|  | 1163.3668 | 1.3997 | 0.00018313 |  | 1163.3668 | 1.4967 | 0.00072062
|  | 1163.2462 | 1.3997 | 0.00015145 |  | 1163.2462 | 1.4967 | 0.00071829
|  | 1163.1257 | 1.3997 | 0.00014005 |  | 1163.1257 | 1.4966 | 0.00072021
|  | 1163.0052 | 1.3997 | 0.00014414 |  | 1163.0052 | 1.4966 | 0.00072099
|  | 1162.8846 | 1.3997 | 0.00015773 |  | 1162.8846 | 1.4966 | 0.00071784
|  | 1162.7641 | 1.3996 | 0.00017531 |  | 1162.7641 | 1.4966 | 0.00071185
|  | 1162.6436 | 1.3996 | 0.00019191 |  | 1162.6436 | 1.4965 | 0.00070759
|  | 1162.5231 | 1.3996 | 0.00020755 |  | 1162.5231 | 1.4965 | 0.00071037
|  | 1162.4025 | 1.3996 | 0.00022281 |  | 1162.4025 | 1.4964 | 0.00072227
|  | 1162.282 | 1.3996 | 0.00023954 |  | 1162.282 | 1.4964 | 0.00074017
|  | 1162.1615 | 1.3996 | 0.00025955 |  | 1162.1615 | 1.4964 | 0.00075555
|  | 1162.0409 | 1.3997 | 0.00028268 |  | 1162.0409 | 1.4964 | 0.00075924
|  | 1161.9204 | 1.3997 | 0.00030803 |  | 1161.9204 | 1.4964 | 0.00074538
|  | 1161.7999 | 1.3998 | 0.00033429 |  | 1161.7999 | 1.4964 | 0.00071577
|  | 1161.6793 | 1.3999 | 0.00035901 |  | 1161.6793 | 1.4963 | 0.00068025
|  | 1161.5588 | 1.3999 | 0.00038082 |  | 1161.5588 | 1.4962 | 0.00065373
|  | 1161.4383 | 1.3999 | 0.00039742 |  | 1161.4383 | 1.4962 | 0.00064966
|  | 1161.3177 | 1.3999 | 0.00040542 |  | 1161.3177 | 1.4961 | 0.00067476
|  | 1161.1972 | 1.3999 | 0.00040244 |  | 1161.1972 | 1.496 | 0.00072546
|  | 1161.0767 | 1.3999 | 0.00038792 |  | 1161.0767 | 1.496 | 0.00078969
|  | 1160.9561 | 1.3998 | 0.00036162 |  | 1160.9561 | 1.496 | 0.00085043
|  | 1160.8356 | 1.3998 | 0.00032838 |  | 1160.8356 | 1.496 | 0.00089451
|  | 1160.7151 | 1.3998 | 0.00029346 |  | 1160.7151 | 1.496 | 0.00091569
|  | 1160.5946 | 1.3998 | 0.00026299 |  | 1160.5946 | 1.496 | 0.00091782
|  | 1160.474 | 1.3997 | 0.00024192 |  | 1160.474 | 1.496 | 0.00091105
|  | 1160.3535 | 1.3997 | 0.00023141 |  | 1160.3535 | 1.496 | 0.00090692
|  | 1160.233 | 1.3996 | 0.00023132 |  | 1160.233 | 1.4959 | 0.00091307
|  | 1160.1124 | 1.3996 | 0.00023889 |  | 1160.1124 | 1.4959 | 0.00092981
|  | 1159.9919 | 1.3996 | 0.00025241 |  | 1159.9919 | 1.4959 | 0.00095156
|  | 1159.8714 | 1.3996 | 0.00027155 |  | 1159.8714 | 1.4959 | 0.00097018
|  | 1159.7508 | 1.3996 | 0.00029832 |  | 1159.7508 | 1.4959 | 0.00097955
|  | 1159.6303 | 1.3995 | 0.00033661 |  | 1159.6303 | 1.4959 | 0.00097894
|  | 1159.5098 | 1.3995 | 0.00038759 |  | 1159.5098 | 1.4959 | 0.00097259
|  | 1159.3892 | 1.3995 | 0.00045027 |  | 1159.3892 | 1.4958 | 0.00096696
|  | 1159.2687 | 1.3995 | 0.00051799 |  | 1159.2687 | 1.4958 | 0.00096697
|  | 1159.1482 | 1.3996 | 0.00058115 |  | 1159.1482 | 1.4958 | 0.00097329
|  | 1159.0276 | 1.3996 | 0.00062945 |  | 1159.0276 | 1.4958 | 0.00098193
|  | 1158.9071 | 1.3996 | 0.00065455 |  | 1158.9071 | 1.4958 | 0.00098684
|  | 1158.7866 | 1.3996 | 0.00065387 |  | 1158.7866 | 1.4958 | 0.00098388
|  | 1158.6661 | 1.3996 | 0.00062946 |  | 1158.6661 | 1.4957 | 0.0009731
|  | 1158.5455 | 1.3996 | 0.00058907 |  | 1158.5455 | 1.4957 | 0.00095967
|  | 1158.425 | 1.3996 | 0.00053963 |  | 1158.425 | 1.4957 | 0.00095076
|  | 1158.3045 | 1.3996 | 0.00048887 |  | 1158.3045 | 1.4957 | 0.00095243
|  | 1158.1839 | 1.3996 | 0.00044071 |  | 1158.1839 | 1.4956 | 0.00096579
|  | 1158.0634 | 1.3995 | 0.00039847 |  | 1158.0634 | 1.4956 | 0.00098593
|  | 1157.9429 | 1.3995 | 0.00036448 |  | 1157.9429 | 1.4956 | 0.001005
|  | 1157.8223 | 1.3995 | 0.0003408 |  | 1157.8223 | 1.4956 | 0.0010145
|  | 1157.7018 | 1.3996 | 0.00033138 |  | 1157.7018 | 1.4956 | 0.0010105
|  | 1157.5813 | 1.3996 | 0.00034105 |  | 1157.5813 | 1.4956 | 0.00099497
|  | 1157.4607 | 1.3996 | 0.00037147 |  | 1157.4607 | 1.4955 | 0.00097534
|  | 1157.3402 | 1.3995 | 0.00042121 |  | 1157.3402 | 1.4955 | 0.00096064
|  | 1157.2197 | 1.3995 | 0.00048451 |  | 1157.2197 | 1.4955 | 0.00095795
|  | 1157.0991 | 1.3995 | 0.00055186 |  | 1157.0991 | 1.4954 | 0.00096876
|  | 1156.9786 | 1.3995 | 0.00061207 |  | 1156.9786 | 1.4954 | 0.00098919
|  | 1156.8581 | 1.3995 | 0.00065769 |  | 1156.8581 | 1.4954 | 0.0010122
|  | 1156.7376 | 1.3995 | 0.00068419 |  | 1156.7376 | 1.4953 | 0.0010309
|  | 1156.617 | 1.3995 | 0.00069265 |  | 1156.617 | 1.4953 | 0.0010417
|  | 1156.4965 | 1.3996 | 0.00068646 |  | 1156.4965 | 1.4953 | 0.0010458
|  | 1156.376 | 1.3996 | 0.00066976 |  | 1156.376 | 1.4953 | 0.001047
|  | 1156.2554 | 1.3996 | 0.00064557 |  | 1156.2554 | 1.4953 | 0.0010496
|  | 1156.1349 | 1.3997 | 0.00061689 |  | 1156.1349 | 1.4953 | 0.001056
|  | 1156.0144 | 1.3997 | 0.00058384 |  | 1156.0144 | 1.4952 | 0.0010642
|  | 1155.8938 | 1.3997 | 0.00054834 |  | 1155.8938 | 1.4952 | 0.00107
|  | 1155.7733 | 1.3997 | 0.00051473 |  | 1155.7733 | 1.4952 | 0.0010695
|  | 1155.6528 | 1.3997 | 0.00048757 |  | 1155.6528 | 1.4952 | 0.001061
|  | 1155.5322 | 1.3997 | 0.00047288 |  | 1155.5322 | 1.4952 | 0.0010476
|  | 1155.4117 | 1.3996 | 0.00047225 |  | 1155.4117 | 1.4952 | 0.0010351
|  | 1155.2912 | 1.3996 | 0.00048541 |  | 1155.2912 | 1.4951 | 0.0010301
|  | 1155.1706 | 1.3995 | 0.00050717 |  | 1155.1706 | 1.4951 | 0.0010366
|  | 1155.0501 | 1.3995 | 0.00052943 |  | 1155.0501 | 1.495 | 0.0010539
|  | 1154.9296 | 1.3994 | 0.00054812 |  | 1154.9296 | 1.495 | 0.0010763
|  | 1154.8091 | 1.3994 | 0.00055895 |  | 1154.8091 | 1.495 | 0.0010965
|  | 1154.6885 | 1.3993 | 0.0005657 |  | 1154.6885 | 1.495 | 0.0011075
|  | 1154.568 | 1.3993 | 0.00056908 |  | 1154.568 | 1.495 | 0.0011075
|  | 1154.4475 | 1.3993 | 0.0005766 |  | 1154.4475 | 1.495 | 0.0010989
|  | 1154.3269 | 1.3993 | 0.00058559 |  | 1154.3269 | 1.4949 | 0.0010891
|  | 1154.2064 | 1.3993 | 0.00059292 |  | 1154.2064 | 1.4949 | 0.0010849
|  | 1154.0859 | 1.3994 | 0.00059072 |  | 1154.0859 | 1.4949 | 0.0010908
|  | 1153.9653 | 1.3994 | 0.00057161 |  | 1153.9653 | 1.4948 | 0.001106
|  | 1153.8448 | 1.3995 | 0.00053195 |  | 1153.8448 | 1.4948 | 0.0011255
|  | 1153.7243 | 1.3995 | 0.0004742 |  | 1153.7243 | 1.4948 | 0.0011427
|  | 1153.6037 | 1.3995 | 0.00040822 |  | 1153.6037 | 1.4947 | 0.0011533
|  | 1153.4832 | 1.3995 | 0.0003477 |  | 1153.4832 | 1.4947 | 0.0011581
|  | 1153.3627 | 1.3995 | 0.00030463 |  | 1153.3627 | 1.4947 | 0.001163
|  | 1153.2422 | 1.3994 | 0.0002896 |  | 1153.2422 | 1.4946 | 0.0011767
|  | 1153.1216 | 1.3994 | 0.0003053 |  | 1153.1216 | 1.4946 | 0.0012063
|  | 1153.0011 | 1.3993 | 0.00034871 |  | 1153.0011 | 1.4945 | 0.0012535
|  | 1152.8806 | 1.3993 | 0.00041228 |  | 1152.8806 | 1.4945 | 0.0013126
|  | 1152.76 | 1.3993 | 0.00048642 |  | 1152.76 | 1.4945 | 0.0013723
|  | 1152.6395 | 1.3994 | 0.00056191 |  | 1152.6395 | 1.4945 | 0.0014201
|  | 1152.519 | 1.3994 | 0.00063012 |  | 1152.519 | 1.4946 | 0.0014475
|  | 1152.3984 | 1.3995 | 0.00068442 |  | 1152.3984 | 1.4946 | 0.0014536
|  | 1152.2779 | 1.3995 | 0.00071911 |  | 1152.2779 | 1.4946 | 0.0014452
|  | 1152.1574 | 1.3995 | 0.00073108 |  | 1152.1574 | 1.4946 | 0.0014335
|  | 1152.0368 | 1.3995 | 0.00071962 |  | 1152.0368 | 1.4946 | 0.0014288
|  | 1151.9163 | 1.3995 | 0.00069063 |  | 1151.9163 | 1.4946 | 0.0014353
|  | 1151.7958 | 1.3994 | 0.00065368 |  | 1151.7958 | 1.4946 | 0.0014487
|  | 1151.6752 | 1.3994 | 0.00062217 |  | 1151.6752 | 1.4946 | 0.0014585
|  | 1151.5547 | 1.3994 | 0.00060836 |  | 1151.5547 | 1.4946 | 0.0014532
|  | 1151.4342 | 1.3994 | 0.00061882 |  | 1151.4342 | 1.4947 | 0.0014258
|  | 1151.3137 | 1.3994 | 0.0006512 |  | 1151.3137 | 1.4947 | 0.0013782
|  | 1151.1931 | 1.3994 | 0.00069496 |  | 1151.1931 | 1.4947 | 0.001321
|  | 1151.0726 | 1.3995 | 0.00073433 |  | 1151.0726 | 1.4946 | 0.0012696
|  | 1150.9521 | 1.3995 | 0.00075338 |  | 1150.9521 | 1.4946 | 0.0012375
|  | 1150.8315 | 1.3996 | 0.00074403 |  | 1150.8315 | 1.4945 | 0.0012312
|  | 1150.711 | 1.3996 | 0.0007103 |  | 1150.711 | 1.4944 | 0.0012476
|  | 1150.5905 | 1.3996 | 0.00066172 |  | 1150.5905 | 1.4944 | 0.0012759
|  | 1150.4699 | 1.3996 | 0.00061659 |  | 1150.4699 | 1.4944 | 0.0013028
|  | 1150.3494 | 1.3995 | 0.00058739 |  | 1150.3494 | 1.4944 | 0.0013194
|  | 1150.2289 | 1.3995 | 0.00058108 |  | 1150.2289 | 1.4943 | 0.0013238
|  | 1150.1083 | 1.3995 | 0.00059098 |  | 1150.1083 | 1.4943 | 0.001322
|  | 1149.9878 | 1.3994 | 0.0006036 |  | 1149.9878 | 1.4943 | 0.0013236
|  | 1149.8673 | 1.3995 | 0.00060248 |  | 1149.8673 | 1.4942 | 0.0013366
|  | 1149.7467 | 1.3995 | 0.00057673 |  | 1149.7467 | 1.4942 | 0.0013635
|  | 1149.6262 | 1.3995 | 0.00052491 |  | 1149.6262 | 1.4942 | 0.0014001
|  | 1149.5057 | 1.3995 | 0.00045579 |  | 1149.5057 | 1.4942 | 0.0014383
|  | 1149.3852 | 1.3995 | 0.00038364 |  | 1149.3852 | 1.4942 | 0.0014709
|  | 1149.2646 | 1.3995 | 0.00032423 |  | 1149.2646 | 1.4942 | 0.0014948
|  | 1149.1441 | 1.3995 | 0.00028512 |  | 1149.1441 | 1.4942 | 0.0015132
|  | 1149.0236 | 1.3994 | 0.00026582 |  | 1149.0236 | 1.4942 | 0.0015315
|  | 1148.903 | 1.3994 | 0.00025822 |  | 1148.903 | 1.4942 | 0.0015536
|  | 1148.7825 | 1.3994 | 0.00025249 |  | 1148.7825 | 1.4942 | 0.001578
|  | 1148.662 | 1.3994 | 0.00024086 |  | 1148.662 | 1.4942 | 0.0015961
|  | 1148.5414 | 1.3994 | 0.00022363 |  | 1148.5414 | 1.4943 | 0.0015963
|  | 1148.4209 | 1.3994 | 0.00020758 |  | 1148.4209 | 1.4943 | 0.0015691
|  | 1148.3004 | 1.3994 | 0.00020218 |  | 1148.3004 | 1.4944 | 0.0015123
|  | 1148.1798 | 1.3994 | 0.0002163 |  | 1148.1798 | 1.4944 | 0.0014343
|  | 1148.0593 | 1.3993 | 0.00025122 |  | 1148.0593 | 1.4944 | 0.0013514
|  | 1147.9388 | 1.3993 | 0.000302 |  | 1147.9388 | 1.4943 | 0.0012819
|  | 1147.8182 | 1.3993 | 0.00035661 |  | 1147.8182 | 1.4942 | 0.001239
|  | 1147.6977 | 1.3993 | 0.00040401 |  | 1147.6977 | 1.4942 | 0.0012262
|  | 1147.5772 | 1.3993 | 0.00043632 |  | 1147.5772 | 1.4941 | 0.001237
|  | 1147.4567 | 1.3993 | 0.00045209 |  | 1147.4567 | 1.4941 | 0.0012576
|  | 1147.3361 | 1.3993 | 0.00045749 |  | 1147.3361 | 1.494 | 0.0012751
|  | 1147.2156 | 1.3993 | 0.00045951 |  | 1147.2156 | 1.494 | 0.0012825
|  | 1147.0951 | 1.3992 | 0.00046415 |  | 1147.0951 | 1.494 | 0.0012806
|  | 1146.9745 | 1.3992 | 0.00047032 |  | 1146.9745 | 1.494 | 0.0012761
|  | 1146.854 | 1.3991 | 0.00047514 |  | 1146.854 | 1.4939 | 0.0012766
|  | 1146.7335 | 1.3991 | 0.00047109 |  | 1146.7335 | 1.4939 | 0.0012853
|  | 1146.6129 | 1.399 | 0.00045368 |  | 1146.6129 | 1.4939 | 0.0012991
|  | 1146.4924 | 1.399 | 0.00042533 |  | 1146.4924 | 1.4939 | 0.0013107
|  | 1146.3719 | 1.3991 | 0.00039561 |  | 1146.3719 | 1.4938 | 0.0013126
|  | 1146.2513 | 1.3991 | 0.00037846 |  | 1146.2513 | 1.4938 | 0.0013023
|  | 1146.1308 | 1.3991 | 0.00038628 |  | 1146.1308 | 1.4938 | 0.0012844
|  | 1146.0103 | 1.3991 | 0.00042421 |  | 1146.0103 | 1.4938 | 0.0012684
|  | 1145.8897 | 1.3992 | 0.00048624 |  | 1145.8897 | 1.4937 | 0.0012642
|  | 1145.7692 | 1.3992 | 0.00055706 |  | 1145.7692 | 1.4937 | 0.0012761
|  | 1145.6487 | 1.3992 | 0.00061586 |  | 1145.6487 | 1.4937 | 0.0013004
|  | 1145.5282 | 1.3992 | 0.00064505 |  | 1145.5282 | 1.4936 | 0.0013264
|  | 1145.4076 | 1.3992 | 0.0006374 |  | 1145.4076 | 1.4936 | 0.0013421
|  | 1145.2871 | 1.3992 | 0.00059864 |  | 1145.2871 | 1.4936 | 0.0013405
|  | 1145.1666 | 1.3993 | 0.00054787 |  | 1145.1666 | 1.4936 | 0.0013234
|  | 1145.046 | 1.3992 | 0.0005076 |  | 1145.046 | 1.4936 | 0.0013014
|  | 1144.9255 | 1.3992 | 0.00049941 |  | 1144.9255 | 1.4936 | 0.0012885
|  | 1144.805 | 1.3992 | 0.00053238 |  | 1144.805 | 1.4935 | 0.0012949
|  | 1144.6844 | 1.3991 | 0.00060136 |  | 1144.6844 | 1.4935 | 0.0013211
|  | 1144.5639 | 1.3991 | 0.00068973 |  | 1144.5639 | 1.4935 | 0.0013571
|  | 1144.4434 | 1.3991 | 0.00077204 |  | 1144.4434 | 1.4935 | 0.0013861
|  | 1144.3228 | 1.3992 | 0.00082635 |  | 1144.3228 | 1.4935 | 0.001392
|  | 1144.2023 | 1.3992 | 0.0008398 |  | 1144.2023 | 1.4935 | 0.0013681
|  | 1144.0818 | 1.3993 | 0.00081109 |  | 1144.0818 | 1.4935 | 0.0013199
|  | 1143.9613 | 1.3993 | 0.00075018 |  | 1143.9613 | 1.4935 | 0.0012633
|  | 1143.8407 | 1.3994 | 0.00067407 |  | 1143.8407 | 1.4934 | 0.0012179
|  | 1143.7202 | 1.3994 | 0.00059918 |  | 1143.7202 | 1.4933 | 0.0011984
|  | 1143.5997 | 1.3994 | 0.00053553 |  | 1143.5997 | 1.4933 | 0.0012086
|  | 1143.4791 | 1.3994 | 0.00048479 |  | 1143.4791 | 1.4932 | 0.0012398
|  | 1143.3586 | 1.3994 | 0.00043993 |  | 1143.3586 | 1.4932 | 0.0012763
|  | 1143.2381 | 1.3994 | 0.00039178 |  | 1143.2381 | 1.4932 | 0.0013028
|  | 1143.1175 | 1.3995 | 0.00033125 |  | 1143.1175 | 1.4931 | 0.0013119
|  | 1142.997 | 1.3995 | 0.00025542 |  | 1142.997 | 1.4931 | 0.0013077
|  | 1142.8765 | 1.3995 | 0.00016795 |  | 1142.8765 | 1.4931 | 0.0013027
|  | 1142.7559 | 1.3994 | 7.898e-05 |  | 1142.7559 | 1.493 | 0.0013122
|  | 1142.6354 | 1.3994 | 2.8457e-06 |  | 1142.6354 | 1.493 | 0.0013462
|  | 1142.5149 | 1.3993 | -4.7613e-05 |  | 1142.5149 | 1.4929 | 0.0014043
|  | 1142.3943 | 1.3992 | -6.4622e-05 |  | 1142.3943 | 1.4929 | 0.0014747
|  | 1142.2738 | 1.3992 | -4.7201e-05 |  | 1142.2738 | 1.4929 | 0.0015392
|  | 1142.1533 | 1.3991 | -1.7525e-06 |  | 1142.1533 | 1.493 | 0.0015801
|  | 1142.0328 | 1.3974 | 6.0645e-05 |  | 1142.0328 | 1.493 | 0.0015858
|  | 1141.9122 | 1.3974 | 0.00012642 |  | 1141.9122 | 1.4931 | 0.0015556
|  | 1141.7917 | 1.3974 | 0.00018373 |  | 1141.7917 | 1.4931 | 0.0014977
|  | 1141.6712 | 1.3973 | 0.00022502 |  | 1141.6712 | 1.4931 | 0.0014259
|  | 1141.5506 | 1.3973 | 0.00024949 |  | 1141.5506 | 1.4931 | 0.0013548
|  | 1141.4301 | 1.3974 | 0.00026131 |  | 1141.4301 | 1.493 | 0.0012961
|  | 1141.3096 | 1.3974 | 0.00026907 |  | 1141.3096 | 1.493 | 0.0012571
|  | 1141.189 | 1.3974 | 0.00028084 |  | 1141.189 | 1.4929 | 0.0012417
|  | 1141.0685 | 1.3974 | 0.0003027 |  | 1141.0685 | 1.4928 | 0.0012512
|  | 1140.948 | 1.3974 | 0.00033394 |  | 1140.948 | 1.4927 | 0.0012853
|  | 1140.8274 | 1.3974 | 0.00036699 |  | 1140.8274 | 1.4926 | 0.0013411
|  | 1140.7069 | 1.3974 | 0.00039063 |  | 1140.7069 | 1.4926 | 0.0014123
|  | 1140.5864 | 1.3974 | 0.00039225 |  | 1140.5864 | 1.4926 | 0.0014882
|  | 1140.4658 | 1.3973 | 0.000364 |  | 1140.4658 | 1.4926 | 0.0015548
|  | 1140.3453 | 1.3973 | 0.0003062 |  | 1140.3453 | 1.4926 | 0.001598
|  | 1140.2248 | 1.3973 | 0.0002275 |  | 1140.2248 | 1.4927 | 0.0016085
|  | 1140.1043 | 1.3973 | 0.00014511 |  | 1140.1043 | 1.4928 | 0.0015848
|  | 1139.9837 | 1.3972 | 7.8884e-05 |  | 1139.9837 | 1.4928 | 0.0015344
|  | 1139.8632 | 1.3972 | 4.6321e-05 |  | 1139.8632 | 1.4928 | 0.0014711
|  | 1139.7427 | 1.3972 | 5.6493e-05 |  | 1139.7427 | 1.4928 | 0.0014105
|  | 1139.6221 | 1.3971 | 0.00011023 |  | 1139.6221 | 1.4927 | 0.0013643
|  | 1139.5016 | 1.397 | 0.00019965 |  | 1139.5016 | 1.4927 | 0.0013361
|  | 1139.3811 | 1.397 | 0.00031162 |  | 1139.3811 | 1.4926 | 0.0013223
|  | 1139.2605 | 1.3953 | 0.0004343 |  | 1139.2605 | 1.4926 | 0.0013144
|  | 1139.14 | 1.3953 | 0.00055936 |  | 1139.14 | 1.4925 | 0.0013051
|  | 1139.0195 | 1.3953 | 0.00068381 |  | 1139.0195 | 1.4925 | 0.001291
|  | 1138.8989 | 1.3953 | 0.00080809 |  | 1138.8989 | 1.4925 | 0.0012761
|  | 1138.7784 | 1.3953 | 0.00092934 |  | 1138.7784 | 1.4924 | 0.0012681
|  | 1138.6579 | 1.3953 | 0.0010463 |  | 1138.6579 | 1.4923 | 0.0012754
|  | 1138.5373 | 1.3953 | 0.0011473 |  | 1138.5373 | 1.4923 | 0.0013016
|  | 1138.4168 | 1.397 | 0.0012211 |  | 1138.4168 | 1.4922 | 0.0013428
|  | 1138.2963 | 1.397 | 0.0012533 |  | 1138.2963 | 1.4922 | 0.0013894
|  | 1138.1758 | 1.3971 | 0.0012344 |  | 1138.1758 | 1.4922 | 0.0014285
|  | 1138.0552 | 1.3972 | 0.001169 |  | 1138.0552 | 1.4922 | 0.0014501
|  | 1137.9347 | 1.3972 | 0.00106 |  | 1137.9347 | 1.4922 | 0.0014501
|  | 1137.8142 | 1.3973 | 0.00093043 |  | 1137.8142 | 1.4923 | 0.0014313
|  | 1137.6936 | 1.3973 | 0.00080331 |  | 1137.6936 | 1.4923 | 0.0014009
|  | 1137.5731 | 1.3956 | 0.00069513 |  | 1137.5731 | 1.4923 | 0.001367
|  | 1137.4526 | 1.3938 | 0.00062149 |  | 1137.4526 | 1.4922 | 0.0013335
|  | 1137.332 | 1.3938 | 0.00058895 |  | 1137.332 | 1.4922 | 0.0012996
|  | 1137.2115 | 1.3937 | 0.00059943 |  | 1137.2115 | 1.4922 | 0.0012614
|  | 1137.091 | 1.392 | 0.00064169 |  | 1137.091 | 1.4922 | 0.0012152
|  | 1136.9704 | 1.392 | 0.00070937 |  | 1136.9704 | 1.4921 | 0.0011613
|  | 1136.8499 | 1.392 | 0.00079301 |  | 1136.8499 | 1.4921 | 0.0011057
|  | 1136.7294 | 1.392 | 0.00088517 |  | 1136.7294 | 1.492 | 0.0010581
|  | 1136.6089 | 1.3919 | 0.00098127 |  | 1136.6089 | 1.4919 | 0.0010291
|  | 1136.4883 | 1.3919 | 0.0010741 |  | 1136.4883 | 1.4918 | 0.0010253
|  | 1136.3678 | 1.3919 | 0.0011692 |  | 1136.3678 | 1.4917 | 0.0010469
|  | 1136.2473 | 1.3918 | 0.0012594 |  | 1136.2473 | 1.4916 | 0.0010871
|  | 1136.1267 | 1.3918 | 0.0013505 |  | 1136.1267 | 1.4915 | 0.0011357
|  | 1136.0062 | 1.3918 | 0.001439 |  | 1136.0062 | 1.4915 | 0.0011822
|  | 1135.8857 | 1.3918 | 0.0015263 |  | 1135.8857 | 1.4915 | 0.00122
|  | 1135.7651 | 1.3918 | 0.0016092 |  | 1135.7651 | 1.4915 | 0.0012474
|  | 1135.6446 | 1.3918 | 0.0016909 |  | 1135.6446 | 1.4914 | 0.0012653
|  | 1135.5241 | 1.3918 | 0.0017662 |  | 1135.5241 | 1.4914 | 0.0012743
|  | 1135.4035 | 1.3918 | 0.0018386 |  | 1135.4035 | 1.4914 | 0.0012727
|  | 1135.283 | 1.3918 | 0.0019092 |  | 1135.283 | 1.4914 | 0.001256
|  | 1135.1625 | 1.3918 | 0.0019779 |  | 1135.1625 | 1.4914 | 0.0012208
|  | 1135.0419 | 1.3919 | 0.0020571 |  | 1135.0419 | 1.4914 | 0.0011668
|  | 1134.9214 | 1.3919 | 0.0021359 |  | 1134.9214 | 1.4913 | 0.0011015
|  | 1134.8009 | 1.392 | 0.0022079 |  | 1134.8009 | 1.4912 | 0.0010399
|  | 1134.6804 | 1.392 | 0.0022766 |  | 1134.6804 | 1.4911 | 0.0010006
|  | 1134.5598 | 1.3921 | 0.0023235 |  | 1134.5598 | 1.491 | 0.00099776
|  | 1134.4393 | 1.3921 | 0.0023456 |  | 1134.4393 | 1.4908 | 0.0010364
|  | 1134.3188 | 1.3922 | 0.0023402 |  | 1134.3188 | 1.4907 | 0.0011087
|  | 1134.1982 | 1.3922 | 0.0023176 |  | 1134.1982 | 1.4907 | 0.0011927
|  | 1134.0777 | 1.3922 | 0.0022845 |  | 1134.0777 | 1.4907 | 0.0012623
|  | 1133.9572 | 1.3921 | 0.002261 |  | 1133.9572 | 1.4907 | 0.0012957
|  | 1133.8366 | 1.3921 | 0.0022566 |  | 1133.8366 | 1.4907 | 0.0012822
|  | 1133.7161 | 1.3921 | 0.0022803 |  | 1133.7161 | 1.4907 | 0.0012269
|  | 1133.5956 | 1.3921 | 0.0023205 |  | 1133.5956 | 1.4906 | 0.0011488
|  | 1133.475 | 1.392 | 0.0023755 |  | 1133.475 | 1.4905 | 0.0010727
|  | 1133.3545 | 1.392 | 0.0024255 |  | 1133.3545 | 1.4904 | 0.0010207
|  | 1133.234 | 1.392 | 0.0024663 |  | 1133.234 | 1.4902 | 0.0010053
|  | 1133.1134 | 1.392 | 0.0024928 |  | 1133.1134 | 1.4901 | 0.0010264
|  | 1132.9929 | 1.3921 | 0.002523 |  | 1132.9929 | 1.4899 | 0.0010749
|  | 1132.8724 | 1.3921 | 0.0025591 |  | 1132.8724 | 1.4898 | 0.0011357
|  | 1132.7519 | 1.3921 | 0.0026209 |  | 1132.7519 | 1.4897 | 0.0011962
|  | 1132.6313 | 1.3922 | 0.0027011 |  | 1132.6313 | 1.4896 | 0.0012514
|  | 1132.5108 | 1.3922 | 0.0027942 |  | 1132.5108 | 1.4894 | 0.0013035
|  | 1132.3903 | 1.3922 | 0.0028841 |  | 1132.3903 | 1.4893 | 0.0013593
|  | 1132.2697 | 1.3922 | 0.0029526 |  | 1132.2697 | 1.4892 | 0.0014251
|  | 1132.1492 | 1.3922 | 0.0029845 |  | 1132.1492 | 1.4891 | 0.0015033
|  | 1132.0287 | 1.3921 | 0.002985 |  | 1132.0287 | 1.489 | 0.0015905
|  | 1131.9081 | 1.3921 | 0.0029676 |  | 1131.9081 | 1.4888 | 0.0016799
|  | 1131.7876 | 1.3921 | 0.0029571 |  | 1131.7876 | 1.4887 | 0.0017645
|  | 1131.6671 | 1.3921 | 0.0029764 |  | 1131.6671 | 1.4886 | 0.0018405
|  | 1131.5465 | 1.3921 | 0.0030377 |  | 1131.5465 | 1.4885 | 0.0019095
|  | 1131.426 | 1.3921 | 0.0031383 |  | 1131.426 | 1.4884 | 0.0019782
|  | 1131.3055 | 1.392 | 0.0032583 |  | 1131.3055 | 1.4882 | 0.0020547
|  | 1131.1849 | 1.392 | 0.003375 |  | 1131.1849 | 1.488 | 0.0021465
|  | 1131.0644 | 1.392 | 0.0034648 |  | 1131.0644 | 1.4878 | 0.0022591
|  | 1130.9439 | 1.3921 | 0.0035089 |  | 1130.9439 | 1.4875 | 0.0023968
|  | 1130.8234 | 1.3921 | 0.0035088 |  | 1130.8234 | 1.4873 | 0.0025661
|  | 1130.7028 | 1.3938 | 0.0034778 |  | 1130.7028 | 1.487 | 0.0027795
|  | 1130.5823 | 1.3938 | 0.0034356 |  | 1130.5823 | 1.4866 | 0.0030591
|  | 1130.4618 | 1.3938 | 0.0034062 |  | 1130.4618 | 1.4862 | 0.0034351
|  | 1130.3412 | 1.3954 | 0.0033961 |  | 1130.3412 | 1.4858 | 0.0039417
|  | 1130.2207 | 1.3954 | 0.003404 |  | 1130.2207 | 1.4855 | 0.0046085
|  | 1130.1002 | 1.3954 | 0.0034227 |  | 1130.1002 | 1.4852 | 0.0054487
|  | 1129.9796 | 1.3954 | 0.0034399 |  | 1129.9796 | 1.4851 | 0.006451
|  | 1129.8591 | 1.3954 | 0.0034556 |  | 1129.8591 | 1.4853 | 0.0075721
|  | 1129.7386 | 1.3954 | 0.0034571 |  | 1129.7386 | 1.4857 | 0.008738
|  | 1129.618 | 1.3954 | 0.0034517 |  | 1129.618 | 1.4864 | 0.0098513
|  | 1129.4975 | 1.3954 | 0.003444 |  | 1129.4975 | 1.4875 | 0.0108
|  | 1129.377 | 1.3954 | 0.00344 |  | 1129.377 | 1.4888 | 0.0115
|  | 1129.2564 | 1.3955 | 0.0034423 |  | 1129.2564 | 1.4902 | 0.0119
|  | 1129.1359 | 1.3955 | 0.00345 |  | 1129.1359 | 1.4917 | 0.0118
|  | 1129.0154 | 1.3956 | 0.0034543 |  | 1129.0154 | 1.4932 | 0.0114
|  | 1128.8949 | 1.3973 | 0.0034559 |  | 1128.8949 | 1.4944 | 0.0108
|  | 1128.7743 | 1.3974 | 0.0034476 |  | 1128.7743 | 1.4954 | 0.0098296
|  | 1128.6538 | 1.3975 | 0.0034323 |  | 1128.6538 | 1.4961 | 0.0087875
|  | 1128.5333 | 1.3975 | 0.0034063 |  | 1128.5333 | 1.4965 | 0.0077239
|  | 1128.4127 | 1.3976 | 0.0033732 |  | 1128.4127 | 1.4966 | 0.0067193
|  | 1128.2922 | 1.3976 | 0.0033337 |  | 1128.2922 | 1.4966 | 0.0058255
|  | 1128.1717 | 1.3975 | 0.0032853 |  | 1128.1717 | 1.4964 | 0.0050649
|  | 1128.0511 | 1.3975 | 0.0032291 |  | 1128.0511 | 1.4961 | 0.0044356
|  | 1127.9306 | 1.3975 | 0.0031721 |  | 1127.9306 | 1.4959 | 0.0039213
|  | 1127.8101 | 1.3974 | 0.003118 |  | 1127.8101 | 1.4956 | 0.0035009
|  | 1127.6895 | 1.3974 | 0.0030686 |  | 1127.6895 | 1.4953 | 0.0031573
|  | 1127.569 | 1.3973 | 0.0030321 |  | 1127.569 | 1.495 | 0.0028799
|  | 1127.4485 | 1.3973 | 0.0030055 |  | 1127.4485 | 1.4947 | 0.0026647
|  | 1127.328 | 1.3973 | 0.0029819 |  | 1127.328 | 1.4944 | 0.0025096
|  | 1127.2074 | 1.3973 | 0.0029543 |  | 1127.2074 | 1.4941 | 0.0024097
|  | 1127.0869 | 1.3972 | 0.0029179 |  | 1127.0869 | 1.4939 | 0.0023545
|  | 1126.9664 | 1.3972 | 0.002874 |  | 1126.9664 | 1.4937 | 0.0023272
|  | 1126.8458 | 1.3972 | 0.0028302 |  | 1126.8458 | 1.4935 | 0.0023085
|  | 1126.7253 | 1.3972 | 0.0027977 |  | 1126.7253 | 1.4934 | 0.0022817
|  | 1126.6048 | 1.3972 | 0.0027806 |  | 1126.6048 | 1.4934 | 0.002238
|  | 1126.4842 | 1.3972 | 0.0027869 |  | 1126.4842 | 1.4933 | 0.0021781
|  | 1126.3637 | 1.3972 | 0.0028169 |  | 1126.3637 | 1.4932 | 0.0021118
|  | 1126.2432 | 1.3971 | 0.0028484 |  | 1126.2432 | 1.4931 | 0.0020521
|  | 1126.1226 | 1.3971 | 0.0028792 |  | 1126.1226 | 1.493 | 0.0020103
|  | 1126.0021 | 1.3971 | 0.0028922 |  | 1126.0021 | 1.4929 | 0.0019899
|  | 1125.8816 | 1.3971 | 0.0028823 |  | 1125.8816 | 1.4928 | 0.0019856
|  | 1125.761 | 1.3988 | 0.0028509 |  | 1125.761 | 1.4927 | 0.0019844
|  | 1125.6405 | 1.3988 | 0.0027985 |  | 1125.6405 | 1.4927 | 0.0019715
|  | 1125.52 | 1.3988 | 0.0027331 |  | 1125.52 | 1.4927 | 0.0019359
|  | 1125.3995 | 1.3989 | 0.0026541 |  | 1125.3995 | 1.4926 | 0.0018741
|  | 1125.2789 | 1.3989 | 0.0025671 |  | 1125.2789 | 1.4926 | 0.0017917
|  | 1125.1584 | 1.3989 | 0.0024714 |  | 1125.1584 | 1.4925 | 0.0017002
|  | 1125.0379 | 1.3989 | 0.0023672 |  | 1125.0379 | 1.4925 | 0.001612
|  | 1124.9173 | 1.3989 | 0.0022667 |  | 1124.9173 | 1.4924 | 0.0015364
|  | 1124.7968 | 1.3972 | 0.0021813 |  | 1124.7968 | 1.4923 | 0.0014764
|  | 1124.6763 | 1.3972 | 0.0021202 |  | 1124.6763 | 1.4922 | 0.0014302
|  | 1124.5557 | 1.3972 | 0.002096 |  | 1124.5557 | 1.4921 | 0.0013936
|  | 1124.4352 | 1.3972 | 0.0021027 |  | 1124.4352 | 1.4919 | 0.0013647
|  | 1124.3147 | 1.3973 | 0.002133 |  | 1124.3147 | 1.4918 | 0.0013449
|  | 1124.1941 | 1.3973 | 0.0021634 |  | 1124.1941 | 1.4917 | 0.0013391
|  | 1124.0736 | 1.3973 | 0.0021865 |  | 1124.0736 | 1.4916 | 0.0013524
|  | 1123.9531 | 1.3974 | 0.0021847 |  | 1123.9531 | 1.4915 | 0.0013864
|  | 1123.8325 | 1.3974 | 0.0021598 |  | 1123.8325 | 1.4914 | 0.0014371
|  | 1123.712 | 1.3974 | 0.0021145 |  | 1123.712 | 1.4914 | 0.0014949
|  | 1123.5915 | 1.3974 | 0.0020566 |  | 1123.5915 | 1.4913 | 0.0015483
|  | 1123.471 | 1.3974 | 0.0019876 |  | 1123.471 | 1.4913 | 0.0015868
|  | 1123.3504 | 1.3974 | 0.0019088 |  | 1123.3504 | 1.4913 | 0.0016053
|  | 1123.2299 | 1.3991 | 0.0018177 |  | 1123.2299 | 1.4913 | 0.0016041
|  | 1123.1094 | 1.399 | 0.0017062 |  | 1123.1094 | 1.4913 | 0.001587
|  | 1122.9888 | 1.399 | 0.0015804 |  | 1122.9888 | 1.4913 | 0.001558
|  | 1122.8683 | 1.399 | 0.0014435 |  | 1122.8683 | 1.4913 | 0.001519
|  | 1122.7478 | 1.399 | 0.0013112 |  | 1122.7478 | 1.4913 | 0.0014694
|  | 1122.6272 | 1.3974 | 0.0011924 |  | 1122.6272 | 1.4913 | 0.0014087
|  | 1122.5067 | 1.3974 | 0.0010914 |  | 1122.5067 | 1.4912 | 0.0013395
|  | 1122.3862 | 1.3974 | 0.0010065 |  | 1122.3862 | 1.4912 | 0.00127
|  | 1122.2656 | 1.3974 | 0.00092369 |  | 1122.2656 | 1.4911 | 0.0012126
|  | 1122.1451 | 1.3974 | 0.00082807 |  | 1122.1451 | 1.491 | 0.0011798
|  | 1122.0246 | 1.3974 | 0.00072141 |  | 1122.0246 | 1.4909 | 0.0011786
|  | 1121.904 | 1.3973 | 0.00060263 |  | 1121.904 | 1.4908 | 0.0012058
|  | 1121.7835 | 1.3972 | 0.00049305 |  | 1121.7835 | 1.4907 | 0.0012481
|  | 1121.663 | 1.3972 | 0.00041133 |  | 1121.663 | 1.4907 | 0.001286
|  | 1121.5425 | 1.3971 | 0.00037208 |  | 1121.5425 | 1.4906 | 0.001303
|  | 1121.4219 | 1.3971 | 0.00037636 |  | 1121.4219 | 1.4906 | 0.0012921
|  | 1121.3014 | 1.397 | 0.00040852 |  | 1121.3014 | 1.4906 | 0.0012608
|  | 1121.1809 | 1.397 | 0.0004433 |  | 1121.1809 | 1.4905 | 0.0012275
|  | 1121.0603 | 1.397 | 0.00045531 |  | 1121.0603 | 1.4904 | 0.0012136
|  | 1120.9398 | 1.397 | 0.00043064 |  | 1120.9398 | 1.4903 | 0.001236
|  | 1120.8193 | 1.397 | 0.00037136 |  | 1120.8193 | 1.4902 | 0.0012969
|  | 1120.6987 | 1.397 | 0.00029745 |  | 1120.6987 | 1.4902 | 0.0013824
|  | 1120.5782 | 1.397 | 0.00023356 |  | 1120.5782 | 1.4902 | 0.0014686
|  | 1120.4577 | 1.397 | 0.00019956 |  | 1120.4577 | 1.4902 | 0.0015307
|  | 1120.3371 | 1.397 | 0.000203 |  | 1120.3371 | 1.4903 | 0.001553
|  | 1120.2166 | 1.3936 | 0.0002339 |  | 1120.2166 | 1.4903 | 0.0015338
|  | 1120.0961 | 1.3937 | 0.00026984 |  | 1120.0961 | 1.4903 | 0.0014858
|  | 1119.9755 | 1.392 | 0.00029044 |  | 1119.9755 | 1.4903 | 0.0014274
|  | 1119.855 | 1.392 | 0.00028197 |  | 1119.855 | 1.4903 | 0.0013755
|  | 1119.7345 | 1.3921 | 0.0002472 |  | 1119.7345 | 1.4903 | 0.0013372
|  | 1119.614 | 1.392 | 0.00020201 |  | 1119.614 | 1.4902 | 0.0013094
|  | 1119.4934 | 1.392 | 0.00016928 |  | 1119.4934 | 1.4902 | 0.0012818
|  | 1119.3729 | 1.392 | 0.00016674 |  | 1119.3729 | 1.4902 | 0.0012437
|  | 1119.2524 | 1.3919 | 0.00020118 |  | 1119.2524 | 1.4902 | 0.0011915
|  | 1119.1318 | 1.3919 | 0.00026564 |  | 1119.1318 | 1.4901 | 0.0011304
|  | 1119.0113 | 1.3918 | 0.00034373 |  | 1119.0113 | 1.4901 | 0.0010725
|  | 1118.8908 | 1.3918 | 0.0004152 |  | 1118.8908 | 1.49 | 0.001031
|  | 1118.7702 | 1.3918 | 0.00046589 |  | 1118.7702 | 1.4899 | 0.0010148
|  | 1118.6497 | 1.3918 | 0.00048907 |  | 1118.6497 | 1.4898 | 0.0010238
|  | 1118.5292 | 1.3918 | 0.00048849 |  | 1118.5292 | 1.4897 | 0.0010502
|  | 1118.4086 | 1.3919 | 0.00047186 |  | 1118.4086 | 1.4896 | 0.0010829
|  | 1118.2881 | 1.3902 | 0.00044847 |  | 1118.2881 | 1.4896 | 0.0011116
|  | 1118.1676 | 1.3903 | 0.00042419 |  | 1118.1676 | 1.4896 | 0.0011313
|  | 1118.0471 | 1.3903 | 0.00040303 |  | 1118.0471 | 1.4895 | 0.0011415
|  | 1117.9265 | 1.3904 | 0.00038589 |  | 1117.9265 | 1.4895 | 0.0011449
|  | 1117.806 | 1.3904 | 0.0003746 |  | 1117.806 | 1.4895 | 0.0011425
|  | 1117.6855 | 1.3903 | 0.00037075 |  | 1117.6855 | 1.4895 | 0.0011332
|  | 1117.5649 | 1.3903 | 0.00037685 |  | 1117.5649 | 1.4895 | 0.0011132
|  | 1117.4444 | 1.3903 | 0.00039172 |  | 1117.4444 | 1.4894 | 0.0010806
|  | 1117.3239 | 1.3903 | 0.00041152 |  | 1117.3239 | 1.4894 | 0.0010383
|  | 1117.2033 | 1.3903 | 0.0004294 |  | 1117.2033 | 1.4893 | 0.00099544
|  | 1117.0828 | 1.3903 | 0.00043819 |  | 1117.0828 | 1.4892 | 0.00096574
|  | 1116.9623 | 1.3904 | 0.00043343 |  | 1116.9623 | 1.4891 | 0.00096235
|  | 1116.8417 | 1.3904 | 0.00041682 |  | 1116.8417 | 1.489 | 0.00099145
|  | 1116.7212 | 1.3904 | 0.00039576 |  | 1116.7212 | 1.489 | 0.0010491
|  | 1116.6007 | 1.3904 | 0.00038084 |  | 1116.6007 | 1.4889 | 0.0011201
|  | 1116.4801 | 1.3904 | 0.00038116 |  | 1116.4801 | 1.4889 | 0.0011835
|  | 1116.3596 | 1.3904 | 0.00039872 |  | 1116.3596 | 1.4889 | 0.0012194
|  | 1116.2391 | 1.3903 | 0.00042874 |  | 1116.2391 | 1.489 | 0.0012166
|  | 1116.1186 | 1.3903 | 0.00045617 |  | 1116.1186 | 1.489 | 0.001176
|  | 1115.998 | 1.3902 | 0.00046925 |  | 1115.998 | 1.489 | 0.0011101
|  | 1115.8775 | 1.3902 | 0.00045094 |  | 1115.8775 | 1.4889 | 0.0010378
|  | 1115.757 | 1.3901 | 0.0004003 |  | 1115.757 | 1.4889 | 0.00097697
|  | 1115.6364 | 1.3901 | 0.00031672 |  | 1115.6364 | 1.4888 | 0.00093944
|  | 1115.5159 | 1.3901 | 0.00021582 |  | 1115.5159 | 1.4887 | 0.00092768
|  | 1115.3954 | 1.3901 | 0.00011294 |  | 1115.3954 | 1.4886 | 0.00093649
|  | 1115.2748 | 1.3901 | 2.4263e-05 |  | 1115.2748 | 1.4885 | 0.00095727
|  | 1115.1543 | 1.39 | -3.886e-05 |  | 1115.1543 | 1.4884 | 0.00098209
|  | 1115.0338 | 1.39 | -7.096e-05 |  | 1115.0338 | 1.4884 | 0.0010071
|  | 1114.9132 | 1.39 | -7.4243e-05 |  | 1114.9132 | 1.4883 | 0.0010326
|  | 1114.7927 | 1.39 | -5.5088e-05 |  | 1114.7927 | 1.4883 | 0.0010614
|  | 1114.6722 | 1.39 | -2.1665e-05 |  | 1114.6722 | 1.4882 | 0.0010949
|  | 1114.5516 | 1.3901 | 1.6292e-05 |  | 1114.5516 | 1.4882 | 0.0011315
|  | 1114.4311 | 1.3901 | 5.4195e-05 |  | 1114.4311 | 1.4881 | 0.0011667
|  | 1114.3106 | 1.3901 | 8.9006e-05 |  | 1114.3106 | 1.4881 | 0.0011951
|  | 1114.1901 | 1.3901 | 0.00012206 |  | 1114.1901 | 1.4881 | 0.0012124
|  | 1114.0695 | 1.3901 | 0.00015628 |  | 1114.0695 | 1.4881 | 0.0012188
|  | 1113.949 | 1.3901 | 0.00019441 |  | 1113.949 | 1.488 | 0.0012188
|  | 1113.8285 | 1.3901 | 0.0002381 |  | 1113.8285 | 1.488 | 0.00122
|  | 1113.7079 | 1.3901 | 0.00028504 |  | 1113.7079 | 1.488 | 0.0012298
|  | 1113.5874 | 1.39 | 0.00032913 |  | 1113.5874 | 1.4879 | 0.0012521
|  | 1113.4669 | 1.39 | 0.00036222 |  | 1113.4669 | 1.4879 | 0.0012855
|  | 1113.3463 | 1.39 | 0.00037728 |  | 1113.3463 | 1.4878 | 0.0013234
|  | 1113.2258 | 1.39 | 0.00037007 |  | 1113.2258 | 1.4878 | 0.0013567
|  | 1113.1053 | 1.39 | 0.00034312 |  | 1113.1053 | 1.4878 | 0.0013775
|  | 1112.9847 | 1.39 | 0.00030282 |  | 1112.9847 | 1.4878 | 0.0013812
|  | 1112.8642 | 1.39 | 0.00025905 |  | 1112.8642 | 1.4878 | 0.0013685
|  | 1112.7437 | 1.39 | 0.00022189 |  | 1112.7437 | 1.4878 | 0.0013448
|  | 1112.6231 | 1.39 | 0.00019634 |  | 1112.6231 | 1.4878 | 0.0013172
|  | 1112.5026 | 1.3899 | 0.00018173 |  | 1112.5026 | 1.4878 | 0.0012926
|  | 1112.3821 | 1.3899 | 0.0001718 |  | 1112.3821 | 1.4877 | 0.0012744
|  | 1112.2616 | 1.3899 | 0.00015778 |  | 1112.2616 | 1.4877 | 0.0012649
|  | 1112.141 | 1.3899 | 0.00013245 |  | 1112.141 | 1.4876 | 0.0012645
|  | 1112.0205 | 1.3899 | 9.3789e-05 |  | 1112.0205 | 1.4875 | 0.0012734
|  | 1111.9 | 1.3899 | 4.5973e-05 |  | 1111.9 | 1.4875 | 0.0012926
|  | 1111.7794 | 1.3898 | -2.0734e-06 |  | 1111.7794 | 1.4874 | 0.0013238
|  | 1111.6589 | 1.3898 | -3.9689e-05 |  | 1111.6589 | 1.4874 | 0.0013668
|  | 1111.5384 | 1.3897 | -5.6425e-05 |  | 1111.5384 | 1.4874 | 0.0014172
|  | 1111.4178 | 1.3897 | -4.7217e-05 |  | 1111.4178 | 1.4874 | 0.0014667
|  | 1111.2973 | 1.3897 | -1.2915e-05 |  | 1111.2973 | 1.4874 | 0.0015025
|  | 1111.1768 | 1.3897 | 4.0417e-05 |  | 1111.1768 | 1.4874 | 0.0015124
|  | 1111.0562 | 1.3897 | 0.00010223 |  | 1111.0562 | 1.4875 | 0.0014885
|  | 1110.9357 | 1.3897 | 0.00016118 |  | 1110.9357 | 1.4875 | 0.0014324
|  | 1110.8152 | 1.3897 | 0.00020685 |  | 1110.8152 | 1.4875 | 0.0013548
|  | 1110.6946 | 1.3897 | 0.00023137 |  | 1110.6946 | 1.4874 | 0.0012741
|  | 1110.5741 | 1.3897 | 0.00023439 |  | 1110.5741 | 1.4874 | 0.0012095
|  | 1110.4536 | 1.3897 | 0.00021954 |  | 1110.4536 | 1.4873 | 0.0011745
|  | 1110.3331 | 1.3897 | 0.00019793 |  | 1110.3331 | 1.4872 | 0.0011722
|  | 1110.2125 | 1.3897 | 0.00018243 |  | 1110.2125 | 1.4871 | 0.0011949
|  | 1110.092 | 1.3897 | 0.00018628 |  | 1110.092 | 1.487 | 0.0012276
|  | 1109.9715 | 1.3897 | 0.00021746 |  | 1109.9715 | 1.487 | 0.0012542
|  | 1109.8509 | 1.3897 | 0.00027651 |  | 1109.8509 | 1.487 | 0.0012652
|  | 1109.7304 | 1.3897 | 0.00035408 |  | 1109.7304 | 1.487 | 0.0012603
|  | 1109.6099 | 1.3897 | 0.00043405 |  | 1109.6099 | 1.4869 | 0.0012479
|  | 1109.4893 | 1.3897 | 0.00049735 |  | 1109.4893 | 1.4869 | 0.0012399
|  | 1109.3688 | 1.3897 | 0.00052866 |  | 1109.3688 | 1.4868 | 0.0012457
|  | 1109.2483 | 1.3897 | 0.00052447 |  | 1109.2483 | 1.4867 | 0.0012677
|  | 1109.1277 | 1.3897 | 0.00049033 |  | 1109.1277 | 1.4867 | 0.0012995
|  | 1109.0072 | 1.3897 | 0.00044457 |  | 1109.0072 | 1.4867 | 0.0013311
|  | 1108.8867 | 1.3897 | 0.00040659 |  | 1108.8867 | 1.4866 | 0.0013526
|  | 1108.7662 | 1.3897 | 0.00039271 |  | 1108.7662 | 1.4866 | 0.0013606
|  | 1108.6456 | 1.3897 | 0.00040881 |  | 1108.6456 | 1.4866 | 0.001359
|  | 1108.5251 | 1.3897 | 0.00044771 |  | 1108.5251 | 1.4866 | 0.0013571
|  | 1108.4046 | 1.3897 | 0.000494 |  | 1108.4046 | 1.4865 | 0.0013638
|  | 1108.284 | 1.3898 | 0.00052704 |  | 1108.284 | 1.4865 | 0.0013827
|  | 1108.1635 | 1.3898 | 0.00053179 |  | 1108.1635 | 1.4865 | 0.0014094
|  | 1108.043 | 1.3898 | 0.00050207 |  | 1108.043 | 1.4864 | 0.0014331
|  | 1107.9224 | 1.3898 | 0.00044334 |  | 1107.9224 | 1.4864 | 0.0014422
|  | 1107.8019 | 1.3898 | 0.00036903 |  | 1107.8019 | 1.4865 | 0.0014295
|  | 1107.6814 | 1.3898 | 0.00029653 |  | 1107.6814 | 1.4864 | 0.0013971
|  | 1107.5608 | 1.3897 | 0.00024008 |  | 1107.5608 | 1.4864 | 0.0013544
|  | 1107.4403 | 1.3896 | 0.00020832 |  | 1107.4403 | 1.4864 | 0.0013156
|  | 1107.3198 | 1.3896 | 0.00020141 |  | 1107.3198 | 1.4863 | 0.0012923
|  | 1107.1992 | 1.3895 | 0.00021396 |  | 1107.1992 | 1.4862 | 0.0012903
|  | 1107.0787 | 1.3895 | 0.00023738 |  | 1107.0787 | 1.4862 | 0.0013064
|  | 1106.9582 | 1.3895 | 0.00026462 |  | 1106.9582 | 1.4861 | 0.0013323
|  | 1106.8377 | 1.3895 | 0.0002886 |  | 1106.8377 | 1.4861 | 0.0013588
|  | 1106.7171 | 1.3895 | 0.00030547 |  | 1106.7171 | 1.4861 | 0.0013804
|  | 1106.5966 | 1.3895 | 0.00031276 |  | 1106.5966 | 1.486 | 0.0013968
|  | 1106.4761 | 1.3895 | 0.0003099 |  | 1106.4761 | 1.486 | 0.0014116
|  | 1106.3555 | 1.3895 | 0.00029759 |  | 1106.3555 | 1.486 | 0.0014282
|  | 1106.235 | 1.3895 | 0.00027825 |  | 1106.235 | 1.486 | 0.001446
|  | 1106.1145 | 1.3894 | 0.00025769 |  | 1106.1145 | 1.486 | 0.0014594
|  | 1105.9939 | 1.3894 | 0.00024318 |  | 1105.9939 | 1.486 | 0.0014596
|  | 1105.8734 | 1.3894 | 0.00024379 |  | 1105.8734 | 1.486 | 0.0014387
|  | 1105.7529 | 1.3894 | 0.00026486 |  | 1105.7529 | 1.486 | 0.0013941
|  | 1105.6323 | 1.3894 | 0.00030937 |  | 1105.6323 | 1.486 | 0.0013298
|  | 1105.5118 | 1.3894 | 0.00037346 |  | 1105.5118 | 1.486 | 0.0012556
|  | 1105.3913 | 1.3894 | 0.00044889 |  | 1105.3913 | 1.486 | 0.0011814
|  | 1105.2707 | 1.3894 | 0.000524 |  | 1105.2707 | 1.4859 | 0.0011145
|  | 1105.1502 | 1.3894 | 0.00058825 |  | 1105.1502 | 1.4858 | 0.0010567
|  | 1105.0297 | 1.3894 | 0.00063352 |  | 1105.0297 | 1.4858 | 0.0010056
|  | 1104.9092 | 1.3894 | 0.00065764 |  | 1104.9092 | 1.4857 | 0.00095944
|  | 1104.7886 | 1.3894 | 0.00066428 |  | 1104.7886 | 1.4856 | 0.00092067
|  | 1104.6681 | 1.3894 | 0.00065993 |  | 1104.6681 | 1.4854 | 0.00089786
|  | 1104.5476 | 1.3894 | 0.0006531 |  | 1104.5476 | 1.4853 | 0.00090262
|  | 1104.427 | 1.3895 | 0.0006491 |  | 1104.427 | 1.4852 | 0.00094475
|  | 1104.3065 | 1.3895 | 0.00065099 |  | 1104.3065 | 1.4851 | 0.0010241
|  | 1104.186 | 1.3894 | 0.00065667 |  | 1104.186 | 1.485 | 0.0011285
|  | 1104.0654 | 1.3894 | 0.00066188 |  | 1104.0654 | 1.485 | 0.0012344
|  | 1103.9449 | 1.3894 | 0.00066154 |  | 1103.9449 | 1.485 | 0.0013141
|  | 1103.8244 | 1.3895 | 0.00065278 |  | 1103.8244 | 1.4851 | 0.0013456
|  | 1103.7038 | 1.3895 | 0.0006356 |  | 1103.7038 | 1.4851 | 0.0013212
|  | 1103.5833 | 1.3895 | 0.00061366 |  | 1103.5833 | 1.4852 | 0.0012504
|  | 1103.4628 | 1.3895 | 0.00059226 |  | 1103.4628 | 1.4851 | 0.0011561
|  | 1103.3422 | 1.3895 | 0.00057692 |  | 1103.3422 | 1.4851 | 0.0010661
|  | 1103.2217 | 1.3895 | 0.00057007 |  | 1103.2217 | 1.485 | 0.0010024
|  | 1103.1012 | 1.3894 | 0.00057267 |  | 1103.1012 | 1.4849 | 0.00097423
|  | 1102.9807 | 1.3894 | 0.00058214 |  | 1102.9807 | 1.4847 | 0.00097664
|  | 1102.8601 | 1.3894 | 0.00059389 |  | 1102.8601 | 1.4846 | 0.00099669
|  | 1102.7396 | 1.3893 | 0.00060505 |  | 1102.7396 | 1.4846 | 0.0010201
|  | 1102.6191 | 1.3893 | 0.00060965 |  | 1102.6191 | 1.4845 | 0.0010392
|  | 1102.4985 | 1.3893 | 0.00061015 |  | 1102.4985 | 1.4844 | 0.0010567
|  | 1102.378 | 1.3893 | 0.00060556 |  | 1102.378 | 1.4843 | 0.0010816
|  | 1102.2575 | 1.3893 | 0.00059576 |  | 1102.2575 | 1.4842 | 0.0011263
|  | 1102.1369 | 1.3894 | 0.00058244 |  | 1102.1369 | 1.4841 | 0.0011956
|  | 1102.0164 | 1.3894 | 0.00056366 |  | 1102.0164 | 1.4841 | 0.0012843
|  | 1101.8959 | 1.3894 | 0.0005391 |  | 1101.8959 | 1.4841 | 0.0013776
|  | 1101.7753 | 1.3894 | 0.00051059 |  | 1101.7753 | 1.4841 | 0.001457
|  | 1101.6548 | 1.3894 | 0.00048135 |  | 1101.6548 | 1.4841 | 0.0015078
|  | 1101.5343 | 1.3894 | 0.00045859 |  | 1101.5343 | 1.4842 | 0.0015247
|  | 1101.4138 | 1.3894 | 0.00044747 |  | 1101.4138 | 1.4842 | 0.0015137
|  | 1101.2932 | 1.3893 | 0.00045271 |  | 1101.2932 | 1.4842 | 0.0014878
|  | 1101.1727 | 1.3893 | 0.00047276 |  | 1101.1727 | 1.4842 | 0.00146
|  | 1101.0522 | 1.3893 | 0.00050056 |  | 1101.0522 | 1.4842 | 0.0014376
|  | 1100.9316 | 1.3893 | 0.00052612 |  | 1100.9316 | 1.4842 | 0.0014184
|  | 1100.8111 | 1.3894 | 0.00053785 |  | 1100.8111 | 1.4841 | 0.0013935
|  | 1100.6906 | 1.3894 | 0.00052806 |  | 1100.6906 | 1.4841 | 0.0013522
|  | 1100.57 | 1.3895 | 0.00049758 |  | 1100.57 | 1.4841 | 0.0012899
|  | 1100.4495 | 1.3895 | 0.00044842 |  | 1100.4495 | 1.4841 | 0.0012112
|  | 1100.329 | 1.3895 | 0.00039203 |  | 1100.329 | 1.484 | 0.0011309
|  | 1100.2084 | 1.3895 | 0.00033605 |  | 1100.2084 | 1.4839 | 0.0010678
|  | 1100.0879 | 1.3894 | 0.00029057 |  | 1100.0879 | 1.4837 | 0.0010381
|  | 1099.9674 | 1.3893 | 0.00025573 |  | 1099.9674 | 1.4836 | 0.0010493
|  | 1099.8468 | 1.3893 | 0.00023161 |  | 1099.8468 | 1.4835 | 0.0010964
|  | 1099.7263 | 1.3893 | 0.00021645 |  | 1099.7263 | 1.4834 | 0.0011653
|  | 1099.6058 | 1.3892 | 0.00020943 |  | 1099.6058 | 1.4833 | 0.0012382
|  | 1099.4853 | 1.3892 | 0.00021253 |  | 1099.4853 | 1.4833 | 0.0013008
|  | 1099.3647 | 1.3892 | 0.00022982 |  | 1099.3647 | 1.4833 | 0.001347
|  | 1099.2442 | 1.3892 | 0.00026522 |  | 1099.2442 | 1.4832 | 0.0013786
|  | 1099.1237 | 1.3891 | 0.00032099 |  | 1099.1237 | 1.4832 | 0.0014029
|  | 1099.0031 | 1.3891 | 0.00039407 |  | 1099.0031 | 1.4832 | 0.0014267
|  | 1098.8826 | 1.3891 | 0.00047711 |  | 1098.8826 | 1.4832 | 0.0014524
|  | 1098.7621 | 1.3891 | 0.00056113 |  | 1098.7621 | 1.4832 | 0.0014768
|  | 1098.6415 | 1.3891 | 0.0006356 |  | 1098.6415 | 1.4831 | 0.0014936
|  | 1098.521 | 1.3891 | 0.00069155 |  | 1098.521 | 1.4831 | 0.0014978
|  | 1098.4005 | 1.3892 | 0.00072365 |  | 1098.4005 | 1.4831 | 0.0014883
|  | 1098.2799 | 1.3892 | 0.0007282 |  | 1098.2799 | 1.4831 | 0.0014705
|  | 1098.1594 | 1.3892 | 0.00070488 |  | 1098.1594 | 1.4831 | 0.001452
|  | 1098.0389 | 1.3892 | 0.00065701 |  | 1098.0389 | 1.4831 | 0.0014383
|  | 1097.9183 | 1.3892 | 0.00059081 |  | 1097.9183 | 1.483 | 0.0014285
|  | 1097.7978 | 1.3892 | 0.00051602 |  | 1097.7978 | 1.483 | 0.0014157
|  | 1097.6773 | 1.3893 | 0.0004454 |  | 1097.6773 | 1.483 | 0.0013892
|  | 1097.5568 | 1.3892 | 0.00039361 |  | 1097.5568 | 1.483 | 0.0013412
|  | 1097.4362 | 1.3892 | 0.00037109 |  | 1097.4362 | 1.4829 | 0.0012728
|  | 1097.3157 | 1.3892 | 0.00038289 |  | 1097.3157 | 1.4829 | 0.0011965
|  | 1097.1952 | 1.3891 | 0.00042476 |  | 1097.1952 | 1.4827 | 0.0011326
|  | 1097.0746 | 1.3891 | 0.00048539 |  | 1097.0746 | 1.4826 | 0.0011028
|  | 1096.9541 | 1.389 | 0.00054863 |  | 1096.9541 | 1.4825 | 0.0011209
|  | 1096.8336 | 1.389 | 0.00060198 |  | 1096.8336 | 1.4823 | 0.0011858
|  | 1096.713 | 1.389 | 0.0006362 |  | 1096.713 | 1.4822 | 0.0012813
|  | 1096.5925 | 1.389 | 0.00065186 |  | 1096.5925 | 1.4822 | 0.0013809
|  | 1096.472 | 1.3891 | 0.00065428 |  | 1096.472 | 1.4822 | 0.0014583
|  | 1096.3514 | 1.3891 | 0.00065137 |  | 1096.3514 | 1.4822 | 0.0014962
|  | 1096.2309 | 1.3891 | 0.00064676 |  | 1096.2309 | 1.4822 | 0.0014925
|  | 1096.1104 | 1.3891 | 0.00063894 |  | 1096.1104 | 1.4822 | 0.0014588
|  | 1095.9898 | 1.3891 | 0.00062171 |  | 1095.9898 | 1.4822 | 0.0014145
|  | 1095.8693 | 1.389 | 0.00058764 |  | 1095.8693 | 1.4822 | 0.0013774
|  | 1095.7488 | 1.389 | 0.00053347 |  | 1095.7488 | 1.4821 | 0.0013574
|  | 1095.6283 | 1.389 | 0.00046303 |  | 1095.6283 | 1.482 | 0.0013535
|  | 1095.5077 | 1.389 | 0.00038579 |  | 1095.5077 | 1.482 | 0.0013582
|  | 1095.3872 | 1.389 | 0.00031372 |  | 1095.3872 | 1.4819 | 0.0013623
|  | 1095.2667 | 1.389 | 0.0002566 |  | 1095.2667 | 1.4819 | 0.0013617
|  | 1095.1461 | 1.3874 | 0.00021728 |  | 1095.1461 | 1.4818 | 0.0013589
|  | 1095.0256 | 1.3873 | 0.00019258 |  | 1095.0256 | 1.4818 | 0.0013608
|  | 1094.9051 | 1.3873 | 0.00017526 |  | 1094.9051 | 1.4817 | 0.0013733
|  | 1094.7845 | 1.3872 | 0.00016174 |  | 1094.7845 | 1.4816 | 0.0013961
|  | 1094.664 | 1.3872 | 0.00015199 |  | 1094.664 | 1.4816 | 0.0014219
|  | 1094.5435 | 1.3872 | 0.00015315 |  | 1094.5435 | 1.4816 | 0.0014383
|  | 1094.4229 | 1.3872 | 0.00017435 |  | 1094.4229 | 1.4816 | 0.0014345
|  | 1094.3024 | 1.3872 | 0.00022122 |  | 1094.3024 | 1.4815 | 0.0014071
|  | 1094.1819 | 1.3872 | 0.00029185 |  | 1094.1819 | 1.4815 | 0.0013632
|  | 1094.0613 | 1.3872 | 0.00037591 |  | 1094.0613 | 1.4814 | 0.001317
|  | 1093.9408 | 1.3872 | 0.00045775 |  | 1093.9408 | 1.4814 | 0.0012848
|  | 1093.8203 | 1.3872 | 0.00052426 |  | 1093.8203 | 1.4813 | 0.0012763
|  | 1093.6998 | 1.3872 | 0.0005702 |  | 1093.6998 | 1.4812 | 0.0012917
|  | 1093.5792 | 1.3871 | 0.00060063 |  | 1093.5792 | 1.4811 | 0.001321
|  | 1093.4587 | 1.3871 | 0.00062928 |  | 1093.4587 | 1.481 | 0.0013504
|  | 1093.3382 | 1.387 | 0.00067002 |  | 1093.3382 | 1.481 | 0.0013693
|  | 1093.2176 | 1.387 | 0.00073186 |  | 1093.2176 | 1.4809 | 0.0013752
|  | 1093.0971 | 1.387 | 0.00081038 |  | 1093.0971 | 1.4809 | 0.001375
|  | 1092.9766 | 1.387 | 0.0008932 |  | 1092.9766 | 1.4808 | 0.0013802
|  | 1092.856 | 1.387 | 0.00096096 |  | 1092.856 | 1.4807 | 0.0013999
|  | 1092.7355 | 1.387 | 0.00099939 |  | 1092.7355 | 1.4807 | 0.0014343
|  | 1092.615 | 1.3854 | 0.0010025 |  | 1092.615 | 1.4806 | 0.0014741
|  | 1092.4944 | 1.3855 | 0.00097786 |  | 1092.4944 | 1.4806 | 0.0015033
|  | 1092.3739 | 1.3839 | 0.00094043 |  | 1092.3739 | 1.4806 | 0.0015082
|  | 1092.2534 | 1.3839 | 0.00090859 |  | 1092.2534 | 1.4806 | 0.0014834
|  | 1092.1329 | 1.3839 | 0.00089097 |  | 1092.1329 | 1.4806 | 0.0014356
|  | 1092.0123 | 1.3838 | 0.00089125 |  | 1092.0123 | 1.4805 | 0.0013808
|  | 1091.8918 | 1.3838 | 0.00090224 |  | 1091.8918 | 1.4804 | 0.0013376
|  | 1091.7713 | 1.3837 | 0.00091637 |  | 1091.7713 | 1.4803 | 0.0013191
|  | 1091.6507 | 1.3837 | 0.00092671 |  | 1091.6507 | 1.4802 | 0.001328
|  | 1091.5302 | 1.3836 | 0.00093417 |  | 1091.5302 | 1.4801 | 0.0013569
|  | 1091.4097 | 1.382 | 0.00094239 |  | 1091.4097 | 1.48 | 0.0013936
|  | 1091.2891 | 1.382 | 0.00095617 |  | 1091.2891 | 1.4799 | 0.0014287
|  | 1091.1686 | 1.382 | 0.00097383 |  | 1091.1686 | 1.4799 | 0.0014603
|  | 1091.0481 | 1.382 | 0.00099014 |  | 1091.0481 | 1.4798 | 0.0014945
|  | 1090.9275 | 1.382 | 0.00099745 |  | 1090.9275 | 1.4797 | 0.0015407
|  | 1090.807 | 1.382 | 0.00098204 |  | 1090.807 | 1.4796 | 0.0016048
|  | 1090.6865 | 1.382 | 0.00094365 |  | 1090.6865 | 1.4796 | 0.001683
|  | 1090.5659 | 1.382 | 0.00088499 |  | 1090.5659 | 1.4796 | 0.0017619
|  | 1090.4454 | 1.382 | 0.00081585 |  | 1090.4454 | 1.4796 | 0.0018231
|  | 1090.3249 | 1.382 | 0.00074901 |  | 1090.3249 | 1.4796 | 0.0018509
|  | 1090.2044 | 1.382 | 0.00069352 |  | 1090.2044 | 1.4796 | 0.0018406
|  | 1090.0838 | 1.382 | 0.00065212 |  | 1090.0838 | 1.4797 | 0.0018009
|  | 1089.9633 | 1.3803 | 0.00062063 |  | 1089.9633 | 1.4796 | 0.0017501
|  | 1089.8428 | 1.3803 | 0.00059414 |  | 1089.8428 | 1.4796 | 0.0017082
|  | 1089.7222 | 1.3802 | 0.00057155 |  | 1089.7222 | 1.4795 | 0.0016881
|  | 1089.6017 | 1.3802 | 0.00055728 |  | 1089.6017 | 1.4794 | 0.0016901
|  | 1089.4812 | 1.3802 | 0.00056272 |  | 1089.4812 | 1.4794 | 0.0017029
|  | 1089.3606 | 1.3802 | 0.0005995 |  | 1089.3606 | 1.4794 | 0.0017099
|  | 1089.2401 | 1.3802 | 0.00067225 |  | 1089.2401 | 1.4793 | 0.0016984
|  | 1089.1196 | 1.3802 | 0.00077512 |  | 1089.1196 | 1.4793 | 0.0016659
|  | 1088.999 | 1.3802 | 0.00089272 |  | 1088.999 | 1.4793 | 0.001622
|  | 1088.8785 | 1.3802 | 0.0010017 |  | 1088.8785 | 1.4792 | 0.001583
|  | 1088.758 | 1.3802 | 0.0010849 |  | 1088.758 | 1.4791 | 0.0015639
|  | 1088.6374 | 1.3803 | 0.0011303 |  | 1088.6374 | 1.479 | 0.0015708
|  | 1088.5169 | 1.3803 | 0.0011442 |  | 1088.5169 | 1.4789 | 0.0015979
|  | 1088.3964 | 1.3803 | 0.0011413 |  | 1088.3964 | 1.4789 | 0.0016302
|  | 1088.2759 | 1.3802 | 0.0011366 |  | 1088.2759 | 1.4789 | 0.0016504
|  | 1088.1553 | 1.3802 | 0.0011381 |  | 1088.1553 | 1.4788 | 0.0016477
|  | 1088.0348 | 1.3802 | 0.0011471 |  | 1088.0348 | 1.4788 | 0.0016221
|  | 1087.9143 | 1.3801 | 0.0011545 |  | 1087.9143 | 1.4788 | 0.0015839
|  | 1087.7937 | 1.3801 | 0.0011441 |  | 1087.7937 | 1.4787 | 0.0015473
|  | 1087.6732 | 1.3801 | 0.0011072 |  | 1087.6732 | 1.4786 | 0.0015227
|  | 1087.5527 | 1.38 | 0.0010432 |  | 1087.5527 | 1.4786 | 0.0015117
|  | 1087.4321 | 1.38 | 0.00096401 |  | 1087.4321 | 1.4785 | 0.001506
|  | 1087.3116 | 1.38 | 0.00088944 |  | 1087.3116 | 1.4784 | 0.0014931
|  | 1087.1911 | 1.3799 | 0.00083508 |  | 1087.1911 | 1.4784 | 0.0014635
|  | 1087.0705 | 1.3799 | 0.00081093 |  | 1087.0705 | 1.4783 | 0.001417
|  | 1086.95 | 1.3799 | 0.00081383 |  | 1086.95 | 1.4782 | 0.0013645
|  | 1086.8295 | 1.38 | 0.00083042 |  | 1086.8295 | 1.4781 | 0.0013245
|  | 1086.7089 | 1.38 | 0.00084679 |  | 1086.7089 | 1.478 | 0.0013143
|  | 1086.5884 | 1.38 | 0.00085047 |  | 1086.5884 | 1.4778 | 0.0013423
|  | 1086.4679 | 1.38 | 0.00083822 |  | 1086.4679 | 1.4777 | 0.0014034
|  | 1086.3474 | 1.38 | 0.00081483 |  | 1086.3474 | 1.4776 | 0.0014798
|  | 1086.2268 | 1.38 | 0.00079022 |  | 1086.2268 | 1.4776 | 0.0015488
|  | 1086.1063 | 1.38 | 0.00077175 |  | 1086.1063 | 1.4776 | 0.001591
|  | 1085.9858 | 1.38 | 0.0007622 |  | 1085.9858 | 1.4775 | 0.0015979
|  | 1085.8652 | 1.38 | 0.00075787 |  | 1085.8652 | 1.4775 | 0.0015741
|  | 1085.7447 | 1.3799 | 0.0007546 |  | 1085.7447 | 1.4775 | 0.0015344
|  | 1085.6242 | 1.3799 | 0.00074981 |  | 1085.6242 | 1.4774 | 0.0014964
|  | 1085.5036 | 1.3799 | 0.0007473 |  | 1085.5036 | 1.4773 | 0.0014734
|  | 1085.3831 | 1.3798 | 0.00075532 |  | 1085.3831 | 1.4772 | 0.0014705
|  | 1085.2626 | 1.3798 | 0.00078706 |  | 1085.2626 | 1.4771 | 0.0014851
|  | 1085.142 | 1.3798 | 0.00084461 |  | 1085.142 | 1.477 | 0.0015098
|  | 1085.0215 | 1.3798 | 0.00092326 |  | 1085.0215 | 1.4769 | 0.001538
|  | 1084.901 | 1.3798 | 0.0010072 |  | 1084.901 | 1.4768 | 0.0015673
|  | 1084.7804 | 1.3798 | 0.0010745 |  | 1084.7804 | 1.4767 | 0.001599
|  | 1084.6599 | 1.3798 | 0.0011048 |  | 1084.6599 | 1.4767 | 0.0016355
|  | 1084.5394 | 1.3799 | 0.0010919 |  | 1084.5394 | 1.4766 | 0.0016765
|  | 1084.4189 | 1.3799 | 0.0010366 |  | 1084.4189 | 1.4766 | 0.001717
|  | 1084.2983 | 1.3799 | 0.0009615 |  | 1084.2983 | 1.4765 | 0.0017478
|  | 1084.1778 | 1.3799 | 0.0008922 |  | 1084.1778 | 1.4765 | 0.0017594
|  | 1084.0573 | 1.3799 | 0.00084903 |  | 1084.0573 | 1.4765 | 0.0017472
|  | 1083.9367 | 1.3798 | 0.0008462 |  | 1083.9367 | 1.4765 | 0.0017141
|  | 1083.8162 | 1.3798 | 0.00087999 |  | 1083.8162 | 1.4764 | 0.0016694
|  | 1083.6957 | 1.3797 | 0.00093903 |  | 1083.6957 | 1.4763 | 0.0016266
|  | 1083.5751 | 1.3797 | 0.0010027 |  | 1083.5751 | 1.4762 | 0.0015968
|  | 1083.4546 | 1.3796 | 0.0010575 |  | 1083.4546 | 1.4761 | 0.0015851
|  | 1083.3341 | 1.3796 | 0.0010937 |  | 1083.3341 | 1.476 | 0.0015892
|  | 1083.2135 | 1.3795 | 0.0011128 |  | 1083.2135 | 1.4759 | 0.0016026
|  | 1083.093 | 1.3795 | 0.0011231 |  | 1083.093 | 1.4758 | 0.001618
|  | 1082.9725 | 1.3795 | 0.0011282 |  | 1082.9725 | 1.4757 | 0.0016332
|  | 1082.852 | 1.3795 | 0.001135 |  | 1082.852 | 1.4756 | 0.0016505
|  | 1082.7314 | 1.3795 | 0.0011466 |  | 1082.7314 | 1.4755 | 0.001675
|  | 1082.6109 | 1.3795 | 0.0011629 |  | 1082.6109 | 1.4755 | 0.0017112
|  | 1082.4904 | 1.3795 | 0.0011801 |  | 1082.4904 | 1.4754 | 0.0017568
|  | 1082.3698 | 1.3795 | 0.0012002 |  | 1082.3698 | 1.4753 | 0.001803
|  | 1082.2493 | 1.3795 | 0.0012339 |  | 1082.2493 | 1.4753 | 0.0018379
|  | 1082.1288 | 1.3795 | 0.00128 |  | 1082.1288 | 1.4753 | 0.0018507
|  | 1082.0082 | 1.3795 | 0.0013374 |  | 1082.0082 | 1.4752 | 0.0018383
|  | 1081.8877 | 1.3795 | 0.0013987 |  | 1081.8877 | 1.4752 | 0.0018069
|  | 1081.7672 | 1.3795 | 0.0014543 |  | 1081.7672 | 1.4751 | 0.0017698
|  | 1081.6466 | 1.3795 | 0.0014929 |  | 1081.6466 | 1.475 | 0.0017413
|  | 1081.5261 | 1.3795 | 0.0015004 |  | 1081.5261 | 1.4749 | 0.0017286
|  | 1081.4056 | 1.3795 | 0.0014837 |  | 1081.4056 | 1.4749 | 0.0017284
|  | 1081.285 | 1.3795 | 0.0014546 |  | 1081.285 | 1.4748 | 0.0017284
|  | 1081.1645 | 1.3795 | 0.0014257 |  | 1081.1645 | 1.4747 | 0.0017111
|  | 1081.044 | 1.3795 | 0.001413 |  | 1081.044 | 1.4747 | 0.0016651
|  | 1080.9235 | 1.3795 | 0.0014196 |  | 1080.9235 | 1.4746 | 0.0015923
|  | 1080.8029 | 1.3796 | 0.001446 |  | 1080.8029 | 1.4745 | 0.0015088
|  | 1080.6824 | 1.3796 | 0.0014751 |  | 1080.6824 | 1.4743 | 0.0014398
|  | 1080.5619 | 1.3795 | 0.0014958 |  | 1080.5619 | 1.4741 | 0.0014095
|  | 1080.4413 | 1.3795 | 0.0015019 |  | 1080.4413 | 1.4739 | 0.001431
|  | 1080.3208 | 1.3795 | 0.0014878 |  | 1080.3208 | 1.4737 | 0.0015005
|  | 1080.2003 | 1.3794 | 0.0014707 |  | 1080.2003 | 1.4735 | 0.0015982
|  | 1080.0797 | 1.3794 | 0.0014671 |  | 1080.0797 | 1.4734 | 0.0016972
|  | 1079.9592 | 1.3794 | 0.0014834 |  | 1079.9592 | 1.4734 | 0.0017733
|  | 1079.8387 | 1.3794 | 0.0015193 |  | 1079.8387 | 1.4733 | 0.0018158
|  | 1079.7181 | 1.3795 | 0.0015616 |  | 1079.7181 | 1.4732 | 0.0018295
|  | 1079.5976 | 1.3795 | 0.0015899 |  | 1079.5976 | 1.4731 | 0.0018314
|  | 1079.4771 | 1.3796 | 0.0015885 |  | 1079.4771 | 1.473 | 0.0018413
|  | 1079.3565 | 1.3796 | 0.0015439 |  | 1079.3565 | 1.4729 | 0.0018718
|  | 1079.236 | 1.3795 | 0.0014651 |  | 1079.236 | 1.4727 | 0.0019236
|  | 1079.1155 | 1.3795 | 0.0013704 |  | 1079.1155 | 1.4726 | 0.001986
|  | 1078.995 | 1.3794 | 0.0012911 |  | 1078.995 | 1.4725 | 0.0020435
|  | 1078.8744 | 1.3794 | 0.0012457 |  | 1078.8744 | 1.4724 | 0.0020834
|  | 1078.7539 | 1.3793 | 0.0012449 |  | 1078.7539 | 1.4723 | 0.0021031
|  | 1078.6334 | 1.3792 | 0.0012885 |  | 1078.6334 | 1.4722 | 0.00211
|  | 1078.5128 | 1.3792 | 0.0013524 |  | 1078.5128 | 1.4721 | 0.0021174
|  | 1078.3923 | 1.3791 | 0.0014199 |  | 1078.3923 | 1.472 | 0.0021369
|  | 1078.2718 | 1.3791 | 0.0014678 |  | 1078.2718 | 1.4718 | 0.0021722
|  | 1078.1512 | 1.3791 | 0.0014834 |  | 1078.1512 | 1.4716 | 0.0022176
|  | 1078.0307 | 1.3791 | 0.0014599 |  | 1078.0307 | 1.4715 | 0.0022626
|  | 1077.9102 | 1.3791 | 0.0014092 |  | 1077.9102 | 1.4713 | 0.0022974
|  | 1077.7896 | 1.3792 | 0.0013396 |  | 1077.7896 | 1.4712 | 0.0023221
|  | 1077.6691 | 1.3792 | 0.0012666 |  | 1077.6691 | 1.471 | 0.0023479
|  | 1077.5486 | 1.3792 | 0.0012003 |  | 1077.5486 | 1.4707 | 0.0023949
|  | 1077.428 | 1.3792 | 0.0011508 |  | 1077.428 | 1.4704 | 0.0024859
|  | 1077.3075 | 1.3792 | 0.0011275 |  | 1077.3075 | 1.4701 | 0.0026367
|  | 1077.187 | 1.3791 | 0.0011247 |  | 1077.187 | 1.4698 | 0.0028532
|  | 1077.0665 | 1.3791 | 0.0011508 |  | 1077.0665 | 1.4695 | 0.003131
|  | 1076.9459 | 1.3774 | 0.0011928 |  | 1076.9459 | 1.4692 | 0.0034624
|  | 1076.8254 | 1.3774 | 0.0012425 |  | 1076.8254 | 1.469 | 0.0038441
|  | 1076.7049 | 1.3773 | 0.0012823 |  | 1076.7049 | 1.4688 | 0.0042818
|  | 1076.5843 | 1.3773 | 0.0012995 |  | 1076.5843 | 1.4686 | 0.0047906
|  | 1076.4638 | 1.3773 | 0.0012946 |  | 1076.4638 | 1.4685 | 0.0053856
|  | 1076.3433 | 1.3773 | 0.0012696 |  | 1076.3433 | 1.4684 | 0.0060701
|  | 1076.2227 | 1.3772 | 0.0012358 |  | 1076.2227 | 1.4686 | 0.0068227
|  | 1076.1022 | 1.3772 | 0.0012168 |  | 1076.1022 | 1.4689 | 0.0075931
|  | 1075.9817 | 1.3772 | 0.0012262 |  | 1075.9817 | 1.4695 | 0.0083057
|  | 1075.8611 | 1.3771 | 0.0012704 |  | 1075.8611 | 1.4703 | 0.0088747
|  | 1075.7406 | 1.3771 | 0.0013479 |  | 1075.7406 | 1.4712 | 0.0092238
|  | 1075.6201 | 1.3771 | 0.0014381 |  | 1075.6201 | 1.4722 | 0.0093042
|  | 1075.4996 | 1.3771 | 0.0015305 |  | 1075.4996 | 1.4732 | 0.0091059
|  | 1075.379 | 1.3771 | 0.0016069 |  | 1075.379 | 1.4741 | 0.0086582
|  | 1075.2585 | 1.3771 | 0.0016623 |  | 1075.2585 | 1.4748 | 0.008021
|  | 1075.138 | 1.3771 | 0.0017041 |  | 1075.138 | 1.4753 | 0.0072696
|  | 1075.0174 | 1.3754 | 0.0017443 |  | 1075.0174 | 1.4756 | 0.0064791
|  | 1074.8969 | 1.3737 | 0.0017836 |  | 1074.8969 | 1.4757 | 0.0057123
|  | 1074.7764 | 1.3721 | 0.0018331 |  | 1074.7764 | 1.4756 | 0.0050134
|  | 1074.6558 | 1.3721 | 0.0018807 |  | 1074.6558 | 1.4754 | 0.0044079
|  | 1074.5353 | 1.3721 | 0.0019167 |  | 1074.5353 | 1.4751 | 0.0039057
|  | 1074.4148 | 1.3721 | 0.0019326 |  | 1074.4148 | 1.4748 | 0.003506
|  | 1074.2942 | 1.3721 | 0.0019251 |  | 1074.2942 | 1.4745 | 0.0032012
|  | 1074.1737 | 1.3721 | 0.0018947 |  | 1074.1737 | 1.4741 | 0.0029775
|  | 1074.0532 | 1.372 | 0.0018545 |  | 1074.0532 | 1.4738 | 0.002817
|  | 1073.9326 | 1.372 | 0.0018162 |  | 1073.9326 | 1.4736 | 0.0026982
|  | 1073.8121 | 1.372 | 0.0017883 |  | 1073.8121 | 1.4733 | 0.0026
|  | 1073.6916 | 1.3719 | 0.0017758 |  | 1073.6916 | 1.4731 | 0.0025061
|  | 1073.5711 | 1.3719 | 0.0017717 |  | 1073.5711 | 1.4729 | 0.0024086
|  | 1073.4505 | 1.3719 | 0.0017683 |  | 1073.4505 | 1.4727 | 0.0023105
|  | 1073.33 | 1.3718 | 0.0017656 |  | 1073.33 | 1.4725 | 0.0022217
|  | 1073.2095 | 1.3718 | 0.0017631 |  | 1073.2095 | 1.4722 | 0.002156
|  | 1073.0889 | 1.3718 | 0.0017714 |  | 1073.0889 | 1.472 | 0.0021226
|  | 1072.9684 | 1.3717 | 0.0017885 |  | 1072.9684 | 1.4718 | 0.0021226
|  | 1072.8479 | 1.3717 | 0.0018271 |  | 1072.8479 | 1.4716 | 0.0021464
|  | 1072.7273 | 1.37 | 0.0018853 |  | 1072.7273 | 1.4714 | 0.0021781
|  | 1072.6068 | 1.37 | 0.0019436 |  | 1072.6068 | 1.4713 | 0.002201
|  | 1072.4863 | 1.37 | 0.0020015 |  | 1072.4863 | 1.4712 | 0.0022039
|  | 1072.3657 | 1.37 | 0.0020419 |  | 1072.3657 | 1.4711 | 0.0021854
|  | 1072.2452 | 1.37 | 0.0020578 |  | 1072.2452 | 1.4709 | 0.0021525
|  | 1072.1247 | 1.37 | 0.0020607 |  | 1072.1247 | 1.4708 | 0.0021168
|  | 1072.0041 | 1.37 | 0.002049 |  | 1072.0041 | 1.4707 | 0.0020882
|  | 1071.8836 | 1.37 | 0.0020405 |  | 1071.8836 | 1.4705 | 0.0020714
|  | 1071.7631 | 1.37 | 0.0020385 |  | 1071.7631 | 1.4704 | 0.0020638
|  | 1071.6426 | 1.3699 | 0.0020463 |  | 1071.6426 | 1.4702 | 0.002059
|  | 1071.522 | 1.3699 | 0.0020631 |  | 1071.522 | 1.4701 | 0.0020514
|  | 1071.4015 | 1.3699 | 0.0020887 |  | 1071.4015 | 1.47 | 0.0020399
|  | 1071.281 | 1.3698 | 0.0021352 |  | 1071.281 | 1.4698 | 0.0020285
|  | 1071.1604 | 1.3698 | 0.0022054 |  | 1071.1604 | 1.4697 | 0.0020244
|  | 1071.0399 | 1.3697 | 0.0023067 |  | 1071.0399 | 1.4696 | 0.0020328
|  | 1070.9194 | 1.3697 | 0.0024443 |  | 1070.9194 | 1.4694 | 0.0020528
|  | 1070.7988 | 1.3696 | 0.0026142 |  | 1070.7988 | 1.4693 | 0.002077
|  | 1070.6783 | 1.3696 | 0.0028042 |  | 1070.6783 | 1.4692 | 0.0020942
|  | 1070.5578 | 1.3696 | 0.0029987 |  | 1070.5578 | 1.4691 | 0.0020945
|  | 1070.4372 | 1.3696 | 0.0031828 |  | 1070.4372 | 1.469 | 0.0020754
|  | 1070.3167 | 1.3696 | 0.003349 |  | 1070.3167 | 1.4689 | 0.0020435
|  | 1070.1962 | 1.3696 | 0.0034945 |  | 1070.1962 | 1.4688 | 0.0020123
|  | 1070.0756 | 1.3695 | 0.0036344 |  | 1070.0756 | 1.4686 | 0.0019952
|  | 1069.9551 | 1.3695 | 0.0037688 |  | 1069.9551 | 1.4685 | 0.0019994
|  | 1069.8346 | 1.3695 | 0.0039172 |  | 1069.8346 | 1.4683 | 0.0020215
|  | 1069.7141 | 1.3694 | 0.0040846 |  | 1069.7141 | 1.4682 | 0.0020485
|  | 1069.5935 | 1.3694 | 0.0042629 |  | 1069.5935 | 1.4681 | 0.0020637
|  | 1069.473 | 1.3694 | 0.0044423 |  | 1069.473 | 1.4681 | 0.002055
|  | 1069.3525 | 1.3694 | 0.0046149 |  | 1069.3525 | 1.468 | 0.0020212
|  | 1069.2319 | 1.3694 | 0.0047699 |  | 1069.2319 | 1.4678 | 0.0019724
|  | 1069.1114 | 1.3695 | 0.004899 |  | 1069.1114 | 1.4677 | 0.0019264
|  | 1068.9909 | 1.3695 | 0.0050011 |  | 1068.9909 | 1.4675 | 0.0018998
|  | 1068.8703 | 1.3695 | 0.0050818 |  | 1068.8703 | 1.4674 | 0.0019007
|  | 1068.7498 | 1.3695 | 0.0051475 |  | 1068.7498 | 1.4672 | 0.0019254
|  | 1068.6293 | 1.3695 | 0.0052067 |  | 1068.6293 | 1.4671 | 0.0019597
|  | 1068.5087 | 1.3695 | 0.0052683 |  | 1068.5087 | 1.467 | 0.0019874
|  | 1068.3882 | 1.3695 | 0.0053479 |  | 1068.3882 | 1.4669 | 0.0019977
|  | 1068.2677 | 1.3694 | 0.0054523 |  | 1068.2677 | 1.4667 | 0.00199
|  | 1068.1471 | 1.3694 | 0.0055945 |  | 1068.1471 | 1.4666 | 0.0019742
|  | 1068.0266 | 1.3693 | 0.0057662 |  | 1068.0266 | 1.4665 | 0.0019636
|  | 1067.9061 | 1.3692 | 0.0059702 |  | 1067.9061 | 1.4663 | 0.00197
|  | 1067.7856 | 1.3692 | 0.0061877 |  | 1067.7856 | 1.4662 | 0.0019948
|  | 1067.665 | 1.3692 | 0.0064052 |  | 1067.665 | 1.466 | 0.0020293
|  | 1067.5445 | 1.3692 | 0.0066108 |  | 1067.5445 | 1.4659 | 0.0020596
|  | 1067.424 | 1.3692 | 0.0067932 |  | 1067.424 | 1.4658 | 0.0020734
|  | 1067.3034 | 1.3693 | 0.0069564 |  | 1067.3034 | 1.4657 | 0.0020668
|  | 1067.1829 | 1.3693 | 0.0071008 |  | 1067.1829 | 1.4656 | 0.0020468
|  | 1067.0624 | 1.3693 | 0.0072363 |  | 1067.0624 | 1.4655 | 0.0020279
|  | 1066.9418 | 1.3693 | 0.0073726 |  | 1066.9418 | 1.4653 | 0.0020248
|  | 1066.8213 | 1.3693 | 0.0075063 |  | 1066.8213 | 1.4651 | 0.0020448
|  | 1066.7008 | 1.3692 | 0.0076307 |  | 1066.7008 | 1.465 | 0.0020854
|  | 1066.5802 | 1.3692 | 0.0077439 |  | 1066.5802 | 1.4648 | 0.0021348
|  | 1066.4597 | 1.3691 | 0.0078404 |  | 1066.4597 | 1.4647 | 0.0021787
|  | 1066.3392 | 1.3691 | 0.0079181 |  | 1066.3392 | 1.4646 | 0.0022071
|  | 1066.2187 | 1.3691 | 0.0079848 |  | 1066.2187 | 1.4645 | 0.0022192
|  | 1066.0981 | 1.369 | 0.0080517 |  | 1066.0981 | 1.4644 | 0.002222
|  | 1065.9776 | 1.369 | 0.0081296 |  | 1065.9776 | 1.4643 | 0.002226
|  | 1065.8571 | 1.369 | 0.0082236 |  | 1065.8571 | 1.4642 | 0.0022382
|  | 1065.7365 | 1.369 | 0.0083346 |  | 1065.7365 | 1.4641 | 0.0022572
|  | 1065.616 | 1.369 | 0.0084587 |  | 1065.616 | 1.464 | 0.002274
|  | 1065.4955 | 1.369 | 0.0085934 |  | 1065.4955 | 1.4639 | 0.0022771
|  | 1065.3749 | 1.3691 | 0.0087266 |  | 1065.3749 | 1.4638 | 0.0022591
|  | 1065.2544 | 1.3692 | 0.0088541 |  | 1065.2544 | 1.4637 | 0.0022224
|  | 1065.1339 | 1.3692 | 0.0089805 |  | 1065.1339 | 1.4635 | 0.00218
|  | 1065.0133 | 1.3693 | 0.0091047 |  | 1065.0133 | 1.4634 | 0.0021504
|  | 1064.8928 | 1.3693 | 0.0092222 |  | 1064.8928 | 1.4632 | 0.0021492
|  | 1064.7723 | 1.3694 | 0.0093363 |  | 1064.7723 | 1.463 | 0.0021815
|  | 1064.6517 | 1.3694 | 0.0094287 |  | 1064.6517 | 1.4628 | 0.0022385
|  | 1064.5312 | 1.3694 | 0.0094971 |  | 1064.5312 | 1.4627 | 0.0023008
|  | 1064.4107 | 1.3695 | 0.0095348 |  | 1064.4107 | 1.4626 | 0.0023464
|  | 1064.2902 | 1.3695 | 0.0095371 |  | 1064.2902 | 1.4626 | 0.0023597
|  | 1064.1696 | 1.3695 | 0.0095269 |  | 1064.1696 | 1.4625 | 0.0023386
|  | 1064.0491 | 1.3695 | 0.0095127 |  | 1064.0491 | 1.4624 | 0.0022943
|  | 1063.9286 | 1.3695 | 0.0094852 |  | 1063.9286 | 1.4623 | 0.0022463
|  | 1063.808 | 1.3694 | 0.0094712 |  | 1063.808 | 1.4621 | 0.0022129
|  | 1063.6875 | 1.3694 | 0.0094575 |  | 1063.6875 | 1.4619 | 0.0022036
|  | 1063.567 | 1.3693 | 0.0094528 |  | 1063.567 | 1.4618 | 0.0022158
|  | 1063.4464 | 1.3693 | 0.0094521 |  | 1063.4464 | 1.4616 | 0.0022365
|  | 1063.3259 | 1.3693 | 0.0094444 |  | 1063.3259 | 1.4615 | 0.0022497
|  | 1063.2054 | 1.3693 | 0.0094317 |  | 1063.2054 | 1.4614 | 0.0022442
|  | 1063.0848 | 1.3694 | 0.0094163 |  | 1063.0848 | 1.4613 | 0.0022189
|  | 1062.9643 | 1.3694 | 0.0094042 |  | 1062.9643 | 1.4611 | 0.0021832
|  | 1062.8438 | 1.3694 | 0.009402 |  | 1062.8438 | 1.4609 | 0.0021523
|  | 1062.7232 | 1.3695 | 0.0094113 |  | 1062.7232 | 1.4608 | 0.0021398
|  | 1062.6027 | 1.3695 | 0.0094205 |  | 1062.6027 | 1.4606 | 0.0021514
|  | 1062.4822 | 1.3695 | 0.0094254 |  | 1062.4822 | 1.4604 | 0.0021822
|  | 1062.3617 | 1.3696 | 0.0094099 |  | 1062.3617 | 1.4603 | 0.0022186
|  | 1062.2411 | 1.3696 | 0.0093618 |  | 1062.2411 | 1.4601 | 0.0022444
|  | 1062.1206 | 1.3697 | 0.0092731 |  | 1062.1206 | 1.46 | 0.0022469
|  | 1062.0001 | 1.3697 | 0.0091448 |  | 1062.0001 | 1.4599 | 0.0022232
|  | 1061.8795 | 1.3698 | 0.0089812 |  | 1061.8795 | 1.4598 | 0.0021798
|  | 1061.759 | 1.3698 | 0.0087924 |  | 1061.759 | 1.4596 | 0.0021305
|  | 1061.6385 | 1.3698 | 0.0085856 |  | 1061.6385 | 1.4594 | 0.0020915
|  | 1061.5179 | 1.3699 | 0.0083761 |  | 1061.5179 | 1.4592 | 0.0020753
|  | 1061.3974 | 1.3699 | 0.0081683 |  | 1061.3974 | 1.459 | 0.0020871
|  | 1061.2769 | 1.37 | 0.0079693 |  | 1061.2769 | 1.4588 | 0.0021243
|  | 1061.1563 | 1.37 | 0.0077775 |  | 1061.1563 | 1.4586 | 0.0021783
|  | 1061.0358 | 1.37 | 0.0075943 |  | 1061.0358 | 1.4584 | 0.0022373
|  | 1060.9153 | 1.37 | 0.0074144 |  | 1060.9153 | 1.4583 | 0.0022908
|  | 1060.7947 | 1.37 | 0.0072428 |  | 1060.7947 | 1.4582 | 0.0023307
|  | 1060.6742 | 1.37 | 0.0070655 |  | 1060.6742 | 1.4581 | 0.0023521
|  | 1060.5537 | 1.37 | 0.0068845 |  | 1060.5537 | 1.458 | 0.0023535
|  | 1060.4332 | 1.3699 | 0.0066914 |  | 1060.4332 | 1.4578 | 0.002336
|  | 1060.3126 | 1.3699 | 0.0064789 |  | 1060.3126 | 1.4577 | 0.0023029
|  | 1060.1921 | 1.3699 | 0.0062454 |  | 1060.1921 | 1.4576 | 0.0022604
|  | 1060.0716 | 1.3699 | 0.00598 |  | 1060.0716 | 1.4574 | 0.0022155
|  | 1059.951 | 1.3698 | 0.0056911 |  | 1059.951 | 1.4572 | 0.0021762
|  | 1059.8305 | 1.3698 | 0.0053789 |  | 1059.8305 | 1.457 | 0.0021489
|  | 1059.71 | 1.3697 | 0.0050578 |  | 1059.71 | 1.4568 | 0.0021359
|  | 1059.5894 | 1.3696 | 0.0047537 |  | 1059.5894 | 1.4566 | 0.0021346
|  | 1059.4689 | 1.3695 | 0.004478 |  | 1059.4689 | 1.4564 | 0.0021378
|  | 1059.3484 | 1.3694 | 0.0042531 |  | 1059.3484 | 1.4563 | 0.0021352
|  | 1059.2278 | 1.3693 | 0.0040861 |  | 1059.2278 | 1.4561 | 0.002119
|  | 1059.1073 | 1.3692 | 0.0039652 |  | 1059.1073 | 1.4559 | 0.0020864
|  | 1058.9868 | 1.3692 | 0.0038828 |  | 1058.9868 | 1.4557 | 0.002043
|  | 1058.8662 | 1.3691 | 0.0038127 |  | 1058.8662 | 1.4555 | 0.0020007
|  | 1058.7457 | 1.3691 | 0.0037241 |  | 1058.7457 | 1.4553 | 0.0019741
|  | 1058.6252 | 1.3691 | 0.0036113 |  | 1058.6252 | 1.455 | 0.001975
|  | 1058.5047 | 1.3691 | 0.0034641 |  | 1058.5047 | 1.4548 | 0.0020064
|  | 1058.3841 | 1.3691 | 0.0032914 |  | 1058.3841 | 1.4545 | 0.0020612
|  | 1058.2636 | 1.3691 | 0.0031153 |  | 1058.2636 | 1.4543 | 0.002124
|  | 1058.1431 | 1.369 | 0.002954 |  | 1058.1431 | 1.4541 | 0.0021768
|  | 1058.0225 | 1.369 | 0.0028253 |  | 1058.0225 | 1.454 | 0.0022063
|  | 1057.902 | 1.3673 | 0.0027304 |  | 1057.902 | 1.4538 | 0.002209
|  | 1057.7815 | 1.3673 | 0.00267 |  | 1057.7815 | 1.4536 | 0.0021934
|  | 1057.6609 | 1.3673 | 0.0026298 |  | 1057.6609 | 1.4534 | 0.0021756
|  | 1057.5404 | 1.3673 | 0.0025937 |  | 1057.5404 | 1.4532 | 0.002173
|  | 1057.4199 | 1.3674 | 0.0025548 |  | 1057.4199 | 1.4529 | 0.0021969
|  | 1057.2993 | 1.364 | 0.0025051 |  | 1057.2993 | 1.4527 | 0.0022477
|  | 1057.1788 | 1.3624 | 0.0024465 |  | 1057.1788 | 1.4524 | 0.0023158
|  | 1057.0583 | 1.3623 | 0.0023778 |  | 1057.0583 | 1.4522 | 0.0023858
|  | 1056.9378 | 1.3622 | 0.0023134 |  | 1056.9378 | 1.4521 | 0.002444
|  | 1056.8172 | 1.3621 | 0.0022577 |  | 1056.8172 | 1.4519 | 0.0024839
|  | 1056.6967 | 1.362 | 0.0022107 |  | 1056.6967 | 1.4517 | 0.0025089
|  | 1056.5762 | 1.3618 | 0.0021761 |  | 1056.5762 | 1.4515 | 0.0025289
|  | 1056.4556 | 1.3617 | 0.0021463 |  | 1056.4556 | 1.4513 | 0.0025554
|  | 1056.3351 | 1.3616 | 0.0021246 |  | 1056.3351 | 1.4511 | 0.0025951
|  | 1056.2146 | 1.3599 | 0.0021115 |  | 1056.2146 | 1.4509 | 0.0026462
|  | 1056.094 | 1.3599 | 0.0021044 |  | 1056.094 | 1.4507 | 0.002699
|  | 1055.9735 | 1.3599 | 0.0021123 |  | 1055.9735 | 1.4506 | 0.0027413
|  | 1055.853 | 1.36 | 0.0021352 |  | 1055.853 | 1.4504 | 0.0027625
|  | 1055.7324 | 1.36 | 0.0021751 |  | 1055.7324 | 1.4503 | 0.0027591
|  | 1055.6119 | 1.36 | 0.0022268 |  | 1055.6119 | 1.4501 | 0.0027347
|  | 1055.4914 | 1.36 | 0.002283 |  | 1055.4914 | 1.45 | 0.002697
|  | 1055.3708 | 1.3599 | 0.0023381 |  | 1055.3708 | 1.4498 | 0.0026535
|  | 1055.2503 | 1.3599 | 0.0023752 |  | 1055.2503 | 1.4496 | 0.0026083
|  | 1055.1298 | 1.3598 | 0.0023983 |  | 1055.1298 | 1.4494 | 0.0025603
|  | 1055.0093 | 1.3598 | 0.0023993 |  | 1055.0093 | 1.4492 | 0.0025066
|  | 1054.8887 | 1.3597 | 0.0023837 |  | 1054.8887 | 1.4489 | 0.0024464
|  | 1054.7682 | 1.3597 | 0.0023585 |  | 1054.7682 | 1.4487 | 0.0023839
|  | 1054.6477 | 1.3596 | 0.0023287 |  | 1054.6477 | 1.4484 | 0.002329
|  | 1054.5271 | 1.3595 | 0.0023053 |  | 1054.5271 | 1.4481 | 0.002294
|  | 1054.4066 | 1.3594 | 0.0022905 |  | 1054.4066 | 1.4477 | 0.0022881
|  | 1054.2861 | 1.3593 | 0.0022842 |  | 1054.2861 | 1.4474 | 0.0023139
|  | 1054.1655 | 1.3592 | 0.0022963 |  | 1054.1655 | 1.4471 | 0.0023646
|  | 1054.045 | 1.3591 | 0.002309 |  | 1054.045 | 1.4468 | 0.0024271
|  | 1053.9245 | 1.3591 | 0.0023264 |  | 1053.9245 | 1.4466 | 0.0024878
|  | 1053.8039 | 1.359 | 0.0023408 |  | 1053.8039 | 1.4463 | 0.0025378
|  | 1053.6834 | 1.359 | 0.0023506 |  | 1053.6834 | 1.4461 | 0.0025762
|  | 1053.5629 | 1.359 | 0.0023494 |  | 1053.5629 | 1.4458 | 0.0026095
|  | 1053.4423 | 1.359 | 0.0023435 |  | 1053.4423 | 1.4456 | 0.0026466
|  | 1053.3218 | 1.3573 | 0.0023293 |  | 1053.3218 | 1.4453 | 0.0026932
|  | 1053.2013 | 1.3572 | 0.0023106 |  | 1053.2013 | 1.4451 | 0.0027481
|  | 1053.0808 | 1.3572 | 0.0023002 |  | 1053.0808 | 1.4448 | 0.0028024
|  | 1052.9602 | 1.3571 | 0.002306 |  | 1052.9602 | 1.4446 | 0.0028441
|  | 1052.8397 | 1.3571 | 0.0023314 |  | 1052.8397 | 1.4444 | 0.0028633
|  | 1052.7192 | 1.357 | 0.0023865 |  | 1052.7192 | 1.4442 | 0.002857
|  | 1052.5986 | 1.3569 | 0.0024661 |  | 1052.5986 | 1.444 | 0.0028311
|  | 1052.4781 | 1.3535 | 0.002559 |  | 1052.4781 | 1.4437 | 0.0027974
|  | 1052.3576 | 1.3535 | 0.0026492 |  | 1052.3576 | 1.4434 | 0.0027685
|  | 1052.237 | 1.3518 | 0.0027135 |  | 1052.237 | 1.4432 | 0.0027535
|  | 1052.1165 | 1.3519 | 0.002734 |  | 1052.1165 | 1.4428 | 0.0027548
|  | 1051.996 | 1.3519 | 0.0027069 |  | 1051.996 | 1.4425 | 0.0027683
|  | 1051.8754 | 1.352 | 0.0026383 |  | 1051.8754 | 1.4422 | 0.0027879
|  | 1051.7549 | 1.352 | 0.0025458 |  | 1051.7549 | 1.442 | 0.002809
|  | 1051.6344 | 1.3519 | 0.0024508 |  | 1051.6344 | 1.4417 | 0.0028308
|  | 1051.5138 | 1.3519 | 0.0023815 |  | 1051.5138 | 1.4414 | 0.0028559
|  | 1051.3933 | 1.3517 | 0.0023546 |  | 1051.3933 | 1.4411 | 0.0028871
|  | 1051.2728 | 1.3499 | 0.0023731 |  | 1051.2728 | 1.4408 | 0.0029244
|  | 1051.1523 | 1.3498 | 0.0024335 |  | 1051.1523 | 1.4405 | 0.0029629
|  | 1051.0317 | 1.3498 | 0.0025171 |  | 1051.0317 | 1.4402 | 0.0029944
|  | 1050.9112 | 1.3497 | 0.0026109 |  | 1050.9112 | 1.4399 | 0.0030108
|  | 1050.7907 | 1.3497 | 0.0027004 |  | 1050.7907 | 1.4397 | 0.0030087
|  | 1050.6701 | 1.3497 | 0.0027744 |  | 1050.6701 | 1.4394 | 0.0029914
|  | 1050.5496 | 1.3496 | 0.0028239 |  | 1050.5496 | 1.4391 | 0.0029688
|  | 1050.4291 | 1.3496 | 0.0028521 |  | 1050.4291 | 1.4387 | 0.002953
|  | 1050.3085 | 1.3495 | 0.0028619 |  | 1050.3085 | 1.4384 | 0.0029534
|  | 1050.188 | 1.3495 | 0.0028518 |  | 1050.188 | 1.438 | 0.0029731
|  | 1050.0675 | 1.3494 | 0.0028269 |  | 1050.0675 | 1.4377 | 0.0030081
|  | 1049.9469 | 1.3494 | 0.0027939 |  | 1049.9469 | 1.4373 | 0.0030502
|  | 1049.8264 | 1.3493 | 0.0027626 |  | 1049.8264 | 1.437 | 0.0030919
|  | 1049.7059 | 1.3493 | 0.0027483 |  | 1049.7059 | 1.4366 | 0.0031303
|  | 1049.5854 | 1.3493 | 0.0027527 |  | 1049.5854 | 1.4363 | 0.0031685
|  | 1049.4648 | 1.3493 | 0.0027758 |  | 1049.4648 | 1.4359 | 0.0032143
|  | 1049.3443 | 1.3492 | 0.0028115 |  | 1049.3443 | 1.4356 | 0.0032739
|  | 1049.2238 | 1.3492 | 0.0028381 |  | 1049.2238 | 1.4353 | 0.0033488
|  | 1049.1032 | 1.3475 | 0.0028477 |  | 1049.1032 | 1.4349 | 0.0034317
|  | 1048.9827 | 1.3475 | 0.0028262 |  | 1048.9827 | 1.4346 | 0.0035097
|  | 1048.8622 | 1.3474 | 0.0027786 |  | 1048.8622 | 1.4344 | 0.0035672
|  | 1048.7416 | 1.3473 | 0.0027213 |  | 1048.7416 | 1.4341 | 0.0035933
|  | 1048.6211 | 1.3472 | 0.0026749 |  | 1048.6211 | 1.4338 | 0.0035854
|  | 1048.5006 | 1.3471 | 0.0026488 |  | 1048.5006 | 1.4335 | 0.0035503
|  | 1048.38 | 1.347 | 0.0026576 |  | 1048.38 | 1.4332 | 0.0035013
|  | 1048.2595 | 1.3453 | 0.0026895 |  | 1048.2595 | 1.4328 | 0.003453
|  | 1048.139 | 1.3419 | 0.0027288 |  | 1048.139 | 1.4325 | 0.0034149
|  | 1048.0184 | 1.3418 | 0.0027524 |  | 1048.0184 | 1.4321 | 0.0033916
|  | 1047.8979 | 1.3418 | 0.0027438 |  | 1047.8979 | 1.4317 | 0.0033801
|  | 1047.7774 | 1.3418 | 0.0026977 |  | 1047.7774 | 1.4312 | 0.0033762
|  | 1047.6569 | 1.3418 | 0.0026255 |  | 1047.6569 | 1.4308 | 0.0033774
|  | 1047.5363 | 1.3417 | 0.0025397 |  | 1047.5363 | 1.4304 | 0.0033849
|  | 1047.4158 | 1.3417 | 0.0024618 |  | 1047.4158 | 1.43 | 0.0034037
|  | 1047.2953 | 1.3399 | 0.0024004 |  | 1047.2953 | 1.4295 | 0.0034373
|  | 1047.1747 | 1.3398 | 0.0023546 |  | 1047.1747 | 1.4291 | 0.0034865
|  | 1047.0542 | 1.3397 | 0.0023239 |  | 1047.0542 | 1.4287 | 0.0035459
|  | 1046.9337 | 1.3396 | 0.0023014 |  | 1046.9337 | 1.4283 | 0.0036051
|  | 1046.8131 | 1.3395 | 0.002284 |  | 1046.8131 | 1.4279 | 0.0036517
|  | 1046.6926 | 1.3394 | 0.0022803 |  | 1046.6926 | 1.4275 | 0.0036764
|  | 1046.5721 | 1.3393 | 0.0022994 |  | 1046.5721 | 1.4272 | 0.0036774
|  | 1046.4515 | 1.3392 | 0.0023572 |  | 1046.4515 | 1.4267 | 0.0036606
|  | 1046.331 | 1.3391 | 0.0024488 |  | 1046.331 | 1.4263 | 0.0036376
|  | 1046.2105 | 1.339 | 0.0025682 |  | 1046.2105 | 1.4259 | 0.0036207
|  | 1046.0899 | 1.3389 | 0.0026906 |  | 1046.0899 | 1.4254 | 0.0036189
|  | 1045.9694 | 1.3372 | 0.0027929 |  | 1045.9694 | 1.4249 | 0.0036339
|  | 1045.8489 | 1.3372 | 0.0028549 |  | 1045.8489 | 1.4244 | 0.0036615
|  | 1045.7284 | 1.3372 | 0.0028664 |  | 1045.7284 | 1.424 | 0.0036942
|  | 1045.6078 | 1.3371 | 0.0028334 |  | 1045.6078 | 1.4235 | 0.0037249
|  | 1045.4873 | 1.3371 | 0.0027805 |  | 1045.4873 | 1.423 | 0.0037508
|  | 1045.3668 | 1.3337 | 0.0027226 |  | 1045.3668 | 1.4226 | 0.0037724
|  | 1045.2462 | 1.3319 | 0.0026809 |  | 1045.2462 | 1.4221 | 0.0037918
|  | 1045.1257 | 1.3318 | 0.0026598 |  | 1045.1257 | 1.4216 | 0.0038097
|  | 1045.0052 | 1.3317 | 0.0026659 |  | 1045.0052 | 1.4211 | 0.0038227
|  | 1044.8846 | 1.3316 | 0.0026825 |  | 1044.8846 | 1.4207 | 0.0038237
|  | 1044.7641 | 1.3315 | 0.00271 |  | 1044.7641 | 1.4202 | 0.0038049
|  | 1044.6436 | 1.3314 | 0.0027351 |  | 1044.6436 | 1.4197 | 0.0037629
|  | 1044.523 | 1.3296 | 0.0027533 |  | 1044.523 | 1.4192 | 0.0037017
|  | 1044.4025 | 1.3295 | 0.0027672 |  | 1044.4025 | 1.4186 | 0.003634
|  | 1044.282 | 1.3294 | 0.0027764 |  | 1044.282 | 1.418 | 0.0035781
|  | 1044.1614 | 1.3292 | 0.0027768 |  | 1044.1614 | 1.4173 | 0.0035516
|  | 1044.0409 | 1.3291 | 0.0027641 |  | 1044.0409 | 1.4167 | 0.0035656
|  | 1043.9204 | 1.329 | 0.0027384 |  | 1043.9204 | 1.416 | 0.0036197
|  | 1043.7999 | 1.3288 | 0.0027099 |  | 1043.7999 | 1.4154 | 0.0037029
|  | 1043.6793 | 1.327 | 0.0026876 |  | 1043.6793 | 1.4148 | 0.0037968
|  | 1043.5588 | 1.3269 | 0.0026923 |  | 1043.5588 | 1.4142 | 0.003882
|  | 1043.4383 | 1.3268 | 0.0027318 |  | 1043.4383 | 1.4136 | 0.0039448
|  | 1043.3177 | 1.3267 | 0.0028152 |  | 1043.3177 | 1.413 | 0.0039805
|  | 1043.1972 | 1.3232 | 0.002936 |  | 1043.1972 | 1.4124 | 0.0039927
|  | 1043.0767 | 1.3215 | 0.003076 |  | 1043.0767 | 1.4118 | 0.0039908
|  | 1042.9561 | 1.3214 | 0.003223 |  | 1042.9561 | 1.4112 | 0.0039858
|  | 1042.8356 | 1.3213 | 0.0033531 |  | 1042.8356 | 1.4105 | 0.0039865
|  | 1042.7151 | 1.3213 | 0.0034603 |  | 1042.7151 | 1.4098 | 0.0039987
|  | 1042.5945 | 1.3195 | 0.0035367 |  | 1042.5945 | 1.4091 | 0.0040249
|  | 1042.474 | 1.3194 | 0.0035852 |  | 1042.474 | 1.4084 | 0.0040667
|  | 1042.3535 | 1.3193 | 0.0036179 |  | 1042.3535 | 1.4076 | 0.0041245
|  | 1042.2329 | 1.3192 | 0.003638 |  | 1042.2329 | 1.4069 | 0.0041971
|  | 1042.1124 | 1.3174 | 0.0036635 |  | 1042.1124 | 1.4062 | 0.0042806
|  | 1041.9919 | 1.3172 | 0.0036988 |  | 1041.9919 | 1.4055 | 0.0043679
|  | 1041.8714 | 1.317 | 0.003759 |  | 1041.8714 | 1.4048 | 0.0044491
|  | 1041.7508 | 1.3152 | 0.0038549 |  | 1041.7508 | 1.4041 | 0.0045149
|  | 1041.6303 | 1.3117 | 0.0040063 |  | 1041.6303 | 1.4033 | 0.0045596
|  | 1041.5098 | 1.3115 | 0.0042207 |  | 1041.5098 | 1.4026 | 0.0045842
|  | 1041.3892 | 1.3096 | 0.0045 |  | 1041.3892 | 1.4018 | 0.0045966
|  | 1041.2687 | 1.3094 | 0.0048364 |  | 1041.2687 | 1.4011 | 0.004608
|  | 1041.1482 | 1.3092 | 0.0052093 |  | 1041.1482 | 1.4002 | 0.0046282
|  | 1041.0276 | 1.3091 | 0.0055913 |  | 1041.0276 | 1.3994 | 0.0046611
|  | 1040.9071 | 1.3072 | 0.0059704 |  | 1040.9071 | 1.3986 | 0.0047023
|  | 1040.7866 | 1.3071 | 0.0063313 |  | 1040.7866 | 1.3977 | 0.0047408
|  | 1040.666 | 1.307 | 0.0066816 |  | 1040.666 | 1.3969 | 0.0047681
|  | 1040.5455 | 1.3035 | 0.0070371 |  | 1040.5455 | 1.396 | 0.00478
|  | 1040.425 | 1.3017 | 0.0074125 |  | 1040.425 | 1.3951 | 0.0047827
|  | 1040.3045 | 1.3015 | 0.0078476 |  | 1040.3045 | 1.3941 | 0.0047909
|  | 1040.1839 | 1.2997 | 0.0083526 |  | 1040.1839 | 1.3931 | 0.0048229
|  | 1040.0634 | 1.2995 | 0.0089328 |  | 1040.0634 | 1.392 | 0.0048916
|  | 1039.9429 | 1.2976 | 0.0095836 |  | 1039.9429 | 1.391 | 0.005
|  | 1039.8223 | 1.2974 | 0.0103 |  | 1039.8223 | 1.39 | 0.0051373
|  | 1039.7018 | 1.2972 | 0.0111 |  | 1039.7018 | 1.389 | 0.0052841
|  | 1039.5813 | 1.2936 | 0.012 |  | 1039.5813 | 1.3879 | 0.0054198
|  | 1039.4607 | 1.2917 | 0.0129 |  | 1039.4607 | 1.3869 | 0.0055308
|  | 1039.3402 | 1.2915 | 0.0139 |  | 1039.3402 | 1.3859 | 0.0056168
|  | 1039.2197 | 1.2913 | 0.0149 |  | 1039.2197 | 1.3849 | 0.005688
|  | 1039.0991 | 1.2911 | 0.0159 |  | 1039.0991 | 1.3837 | 0.0057622
|  | 1038.9786 | 1.2892 | 0.0168 |  | 1038.9786 | 1.3826 | 0.0058537
|  | 1038.8581 | 1.289 | 0.0178 |  | 1038.8581 | 1.3814 | 0.005967
|  | 1038.7375 | 1.2872 | 0.0188 |  | 1038.7375 | 1.3803 | 0.0060955
|  | 1038.617 | 1.287 | 0.0198 |  | 1038.617 | 1.3791 | 0.0062246
|  | 1038.4965 | 1.2869 | 0.0209 |  | 1038.4965 | 1.3779 | 0.00634
|  | 1038.376 | 1.2834 | 0.022 |  | 1038.376 | 1.3767 | 0.0064342
|  | 1038.2554 | 1.2815 | 0.0232 |  | 1038.2554 | 1.3755 | 0.0065114
|  | 1038.1349 | 1.2814 | 0.0244 |  | 1038.1349 | 1.3742 | 0.0065848
|  | 1038.0144 | 1.2812 | 0.0257 |  | 1038.0144 | 1.3728 | 0.0066705
|  | 1037.8938 | 1.2811 | 0.0269 |  | 1037.8938 | 1.3714 | 0.0067801
|  | 1037.7733 | 1.2809 | 0.0282 |  | 1037.7733 | 1.37 | 0.0069153
|  | 1037.6528 | 1.2808 | 0.0294 |  | 1037.6528 | 1.3686 | 0.0070669
|  | 1037.5322 | 1.279 | 0.0306 |  | 1037.5322 | 1.3671 | 0.0072193
|  | 1037.4117 | 1.2789 | 0.0318 |  | 1037.4117 | 1.3657 | 0.0073582
|  | 1037.2912 | 1.2772 | 0.033 |  | 1037.2912 | 1.3642 | 0.0074767
|  | 1037.1706 | 1.2771 | 0.0343 |  | 1037.1706 | 1.3626 | 0.0075783
|  | 1037.0501 | 1.277 | 0.0355 |  | 1037.0501 | 1.361 | 0.0076752
|  | 1036.9296 | 1.2769 | 0.0367 |  | 1036.9296 | 1.3593 | 0.0077814
|  | 1036.809 | 1.2768 | 0.0379 |  | 1036.809 | 1.3576 | 0.0079074
|  | 1036.6885 | 1.2767 | 0.039 |  | 1036.6885 | 1.3558 | 0.0080555
|  | 1036.568 | 1.2733 | 0.0402 |  | 1036.568 | 1.354 | 0.0082205
|  | 1036.4475 | 1.2715 | 0.0414 |  | 1036.4475 | 1.3521 | 0.0083932
|  | 1036.3269 | 1.2715 | 0.0425 |  | 1036.3269 | 1.3502 | 0.0085671
|  | 1036.2064 | 1.2714 | 0.0438 |  | 1036.2064 | 1.3482 | 0.0087415
|  | 1036.0859 | 1.2713 | 0.045 |  | 1036.0859 | 1.3462 | 0.0089235
|  | 1035.9653 | 1.2712 | 0.0463 |  | 1035.9653 | 1.344 | 0.0091233
|  | 1035.8448 | 1.2711 | 0.0476 |  | 1035.8448 | 1.3419 | 0.0093492
|  | 1035.7243 | 1.271 | 0.0489 |  | 1035.7243 | 1.3396 | 0.0096021
|  | 1035.6037 | 1.2709 | 0.0502 |  | 1035.6037 | 1.3373 | 0.009874
|  | 1035.4832 | 1.2709 | 0.0515 |  | 1035.4832 | 1.3349 | 0.0102
|  | 1035.3627 | 1.2692 | 0.0528 |  | 1035.3627 | 1.3324 | 0.0104
|  | 1035.2421 | 1.2674 | 0.0542 |  | 1035.2421 | 1.3299 | 0.0107
|  | 1035.1216 | 1.2674 | 0.0555 |  | 1035.1216 | 1.3272 | 0.0109
|  | 1035.0011 | 1.2673 | 0.0569 |  | 1035.0011 | 1.3244 | 0.0112
|  | 1034.8805 | 1.2672 | 0.0583 |  | 1034.8805 | 1.3215 | 0.0114
|  | 1034.76 | 1.2671 | 0.0596 |  | 1034.76 | 1.3184 | 0.0118
|  | 1034.6395 | 1.267 | 0.0609 |  | 1034.6395 | 1.3151 | 0.0122
|  | 1034.519 | 1.2669 | 0.0622 |  | 1034.519 | 1.3117 | 0.0126
|  | 1034.3984 | 1.2668 | 0.0635 |  | 1034.3984 | 1.3082 | 0.0132
|  | 1034.2779 | 1.2667 | 0.0648 |  | 1034.2779 | 1.3046 | 0.0137
|  | 1034.1574 | 1.2667 | 0.066 |  | 1034.1574 | 1.3007 | 0.0144
|  | 1034.0368 | 1.2666 | 0.0673 |  | 1034.0368 | 1.2967 | 0.015
|  | 1033.9163 | 1.2649 | 0.0686 |  | 1033.9163 | 1.2925 | 0.0157
|  | 1033.7958 | 1.2631 | 0.07 |  | 1033.7958 | 1.288 | 0.0165
|  | 1033.6752 | 1.2614 | 0.0714 |  | 1033.6752 | 1.2832 | 0.0175
|  | 1033.5547 | 1.2613 | 0.0728 |  | 1033.5547 | 1.2781 | 0.0186
|  | 1033.4342 | 1.2612 | 0.0743 |  | 1033.4342 | 1.2727 | 0.0198
|  | 1033.3136 | 1.2612 | 0.0758 |  | 1033.3136 | 1.267 | 0.0213
|  | 1033.1931 | 1.2612 | 0.0773 |  | 1033.1931 | 1.261 | 0.023
|  | 1033.0726 | 1.2612 | 0.0788 |  | 1033.0726 | 1.2545 | 0.025
|  | 1032.952 | 1.2612 | 0.0803 |  | 1032.952 | 1.2477 | 0.0274
|  | 1032.8315 | 1.2612 | 0.0816 |  | 1032.8315 | 1.2403 | 0.0302
|  | 1032.711 | 1.2611 | 0.083 |  | 1032.711 | 1.2325 | 0.0336
|  | 1032.5905 | 1.2611 | 0.0843 |  | 1032.5905 | 1.2243 | 0.0376
|  | 1032.4699 | 1.261 | 0.0858 |  | 1032.4699 | 1.2157 | 0.0425
|  | 1032.3494 | 1.2609 | 0.0872 |  | 1032.3494 | 1.2068 | 0.0483
|  | 1032.2289 | 1.2609 | 0.0887 |  | 1032.2289 | 1.1976 | 0.0551
|  | 1032.1083 | 1.2608 | 0.0903 |  | 1032.1083 | 1.1882 | 0.0631
|  | 1031.9878 | 1.2607 | 0.0919 |  | 1031.9878 | 1.1787 | 0.0723
|  | 1031.8673 | 1.2607 | 0.0936 |  | 1031.8673 | 1.1694 | 0.083
|  | 1031.7467 | 1.2607 | 0.0952 |  | 1031.7467 | 1.1603 | 0.0954
|  | 1031.6262 | 1.2606 | 0.0968 |  | 1031.6262 | 1.1518 | 0.1095
|  | 1031.5057 | 1.2606 | 0.0983 |  | 1031.5057 | 1.1443 | 0.1254
|  | 1031.3851 | 1.2606 | 0.0998 |  | 1031.3851 | 1.1383 | 0.143
|  | 1031.2646 | 1.2605 | 0.1013 |  | 1031.2646 | 1.1341 | 0.1623
|  | 1031.1441 | 1.2605 | 0.1029 |  | 1031.1441 | 1.1321 | 0.1828
|  | 1031.0235 | 1.2588 | 0.1044 |  | 1031.0235 | 1.1328 | 0.2043
|  | 1030.903 | 1.2588 | 0.1061 |  | 1030.903 | 1.1362 | 0.2263
|  | 1030.7825 | 1.2588 | 0.1079 |  | 1030.7825 | 1.1427 | 0.2482
|  | 1030.662 | 1.2588 | 0.1096 |  | 1030.662 | 1.1522 | 0.2696
|  | 1030.5414 | 1.2589 | 0.1114 |  | 1030.5414 | 1.1648 | 0.2898
|  | 1030.4209 | 1.2589 | 0.1132 |  | 1030.4209 | 1.1802 | 0.3081
|  | 1030.3004 | 1.259 | 0.115 |  | 1030.3004 | 1.1981 | 0.3242
|  | 1030.1798 | 1.2591 | 0.1169 |  | 1030.1798 | 1.2181 | 0.3373
|  | 1030.0593 | 1.2591 | 0.1187 |  | 1030.0593 | 1.2396 | 0.3473
|  | 1029.9388 | 1.2591 | 0.1204 |  | 1029.9388 | 1.2619 | 0.3538
|  | 1029.8182 | 1.2591 | 0.1221 |  | 1029.8182 | 1.2844 | 0.3567
|  | 1029.6977 | 1.2591 | 0.1241 |  | 1029.6977 | 1.3065 | 0.3561
|  | 1029.5772 | 1.259 | 0.1258 |  | 1029.5772 | 1.3276 | 0.352
|  | 1029.4566 | 1.259 | 0.1277 |  | 1029.4566 | 1.3468 | 0.3447
|  | 1029.3361 | 1.2589 | 0.1297 |  | 1029.3361 | 1.3638 | 0.3347
|  | 1029.2156 | 1.2589 | 0.1316 |  | 1029.2156 | 1.378 | 0.3223
|  | 1029.0951 | 1.259 | 0.1337 |  | 1029.0951 | 1.3889 | 0.3083
|  | 1028.9745 | 1.259 | 0.1357 |  | 1028.9745 | 1.3964 | 0.2932
|  | 1028.854 | 1.2591 | 0.1378 |  | 1028.854 | 1.4004 | 0.2778
|  | 1028.7335 | 1.2609 | 0.1398 |  | 1028.7335 | 1.4009 | 0.2627
|  | 1028.6129 | 1.261 | 0.1418 |  | 1028.6129 | 1.398 | 0.2486
|  | 1028.4924 | 1.261 | 0.1438 |  | 1028.4924 | 1.3921 | 0.2362
|  | 1028.3719 | 1.2611 | 0.1458 |  | 1028.3719 | 1.3835 | 0.2259
|  | 1028.2513 | 1.2629 | 0.1476 |  | 1028.2513 | 1.3728 | 0.2181
|  | 1028.1308 | 1.2629 | 0.1496 |  | 1028.1308 | 1.3604 | 0.2133
|  | 1028.0103 | 1.2647 | 0.1516 |  | 1028.0103 | 1.3469 | 0.2116
|  | 1027.8897 | 1.2648 | 0.1536 |  | 1027.8897 | 1.3329 | 0.2133
|  | 1027.7692 | 1.2649 | 0.1558 |  | 1027.7692 | 1.319 | 0.2182
|  | 1027.6487 | 1.265 | 0.158 |  | 1027.6487 | 1.3057 | 0.2266
|  | 1027.5281 | 1.265 | 0.16 |  | 1027.5281 | 1.2938 | 0.2381
|  | 1027.4076 | 1.2651 | 0.1621 |  | 1027.4076 | 1.2838 | 0.2526
|  | 1027.2871 | 1.2669 | 0.1641 |  | 1027.2871 | 1.2763 | 0.2696
|  | 1027.1666 | 1.2687 | 0.1663 |  | 1027.1666 | 1.2717 | 0.2888
|  | 1027.046 | 1.2688 | 0.1685 |  | 1027.046 | 1.2705 | 0.3095
|  | 1026.9255 | 1.269 | 0.1706 |  | 1026.9255 | 1.2729 | 0.3312
|  | 1026.805 | 1.2692 | 0.1729 |  | 1026.805 | 1.2791 | 0.3531
|  | 1026.6844 | 1.2693 | 0.1749 |  | 1026.6844 | 1.2892 | 0.3747
|  | 1026.5639 | 1.2728 | 0.1769 |  | 1026.5639 | 1.3031 | 0.3952
|  | 1026.4434 | 1.273 | 0.179 |  | 1026.4434 | 1.3206 | 0.414
|  | 1026.3228 | 1.2731 | 0.1815 |  | 1026.3228 | 1.3417 | 0.4302
|  | 1026.2023 | 1.2749 | 0.1837 |  | 1026.2023 | 1.3658 | 0.4434
|  | 1026.0818 | 1.2751 | 0.1857 |  | 1026.0818 | 1.3925 | 0.4526
|  | 1025.9612 | 1.2753 | 0.188 |  | 1025.9612 | 1.4209 | 0.4575
|  | 1025.8407 | 1.2755 | 0.19 |  | 1025.8407 | 1.4503 | 0.4575
|  | 1025.7202 | 1.279 | 0.1922 |  | 1025.7202 | 1.4795 | 0.4525
|  | 1025.5996 | 1.2792 | 0.1947 |  | 1025.5996 | 1.5076 | 0.4425
|  | 1025.4791 | 1.2811 | 0.1968 |  | 1025.4791 | 1.5334 | 0.4278
|  | 1025.3586 | 1.283 | 0.1988 |  | 1025.3586 | 1.5561 | 0.409
|  | 1025.2381 | 1.2849 | 0.2011 |  | 1025.2381 | 1.5748 | 0.3869
|  | 1025.1175 | 1.2851 | 0.2035 |  | 1025.1175 | 1.5892 | 0.3625
|  | 1024.997 | 1.2853 | 0.2057 |  | 1024.997 | 1.599 | 0.3368
|  | 1024.8765 | 1.2855 | 0.2078 |  | 1024.8765 | 1.6044 | 0.3106
|  | 1024.7559 | 1.2891 | 0.2098 |  | 1024.7559 | 1.6055 | 0.2847
|  | 1024.6354 | 1.291 | 0.2122 |  | 1024.6354 | 1.6028 | 0.2597
|  | 1024.5149 | 1.293 | 0.2144 |  | 1024.5149 | 1.5965 | 0.236
|  | 1024.3943 | 1.2949 | 0.2167 |  | 1024.3943 | 1.587 | 0.214
|  | 1024.2738 | 1.2952 | 0.2188 |  | 1024.2738 | 1.5748 | 0.1939
|  | 1024.1533 | 1.2955 | 0.2211 |  | 1024.1533 | 1.5601 | 0.1759
|  | 1024.0327 | 1.2958 | 0.2233 |  | 1024.0327 | 1.5433 | 0.1601
|  | 1023.9122 | 1.301 | 0.2253 |  | 1023.9122 | 1.5245 | 0.1467
|  | 1023.7917 | 1.303 | 0.2276 |  | 1023.7917 | 1.504 | 0.1356
|  | 1023.6711 | 1.3049 | 0.2298 |  | 1023.6711 | 1.482 | 0.1272
|  | 1023.5506 | 1.3052 | 0.232 |  | 1023.5506 | 1.4585 | 0.1213
|  | 1023.4301 | 1.3055 | 0.2341 |  | 1023.4301 | 1.4338 | 0.1183
|  | 1023.3096 | 1.3108 | 0.2363 |  | 1023.3096 | 1.408 | 0.1184
|  | 1023.189 | 1.3128 | 0.2382 |  | 1023.189 | 1.3814 | 0.1217
|  | 1023.0685 | 1.3148 | 0.2402 |  | 1023.0685 | 1.3542 | 0.1286
|  | 1022.948 | 1.3152 | 0.2423 |  | 1022.948 | 1.3266 | 0.1392
|  | 1022.8274 | 1.3172 | 0.2443 |  | 1022.8274 | 1.2992 | 0.1539
|  | 1022.7069 | 1.3226 | 0.2463 |  | 1022.7069 | 1.2725 | 0.1729
|  | 1022.5864 | 1.323 | 0.2481 |  | 1022.5864 | 1.247 | 0.1964
|  | 1022.4658 | 1.325 | 0.2503 |  | 1022.4658 | 1.2235 | 0.2245
|  | 1022.3453 | 1.3271 | 0.2523 |  | 1022.3453 | 1.2029 | 0.2572
|  | 1022.2248 | 1.3275 | 0.254 |  | 1022.2248 | 1.186 | 0.2941
|  | 1022.1042 | 1.3329 | 0.2562 |  | 1022.1042 | 1.1738 | 0.3346
|  | 1021.9837 | 1.335 | 0.2581 |  | 1021.9837 | 1.1668 | 0.3779
|  | 1021.8632 | 1.3371 | 0.2601 |  | 1021.8632 | 1.1655 | 0.4231
|  | 1021.7427 | 1.3376 | 0.2619 |  | 1021.7427 | 1.17 | 0.4693
|  | 1021.6221 | 1.343 | 0.2639 |  | 1021.6221 | 1.1801 | 0.5158
|  | 1021.5016 | 1.3451 | 0.2659 |  | 1021.5016 | 1.1958 | 0.5618
|  | 1021.3811 | 1.3472 | 0.2679 |  | 1021.3811 | 1.2169 | 0.6068
|  | 1021.2605 | 1.351 | 0.2699 |  | 1021.2605 | 1.2433 | 0.6505
|  | 1021.14 | 1.3549 | 0.2715 |  | 1021.14 | 1.2748 | 0.6923
|  | 1021.0195 | 1.3554 | 0.273 |  | 1021.0195 | 1.3114 | 0.732
|  | 1020.8989 | 1.3576 | 0.2748 |  | 1020.8989 | 1.3531 | 0.769
|  | 1020.7784 | 1.3631 | 0.2766 |  | 1020.7784 | 1.3999 | 0.8029
|  | 1020.6579 | 1.3653 | 0.2783 |  | 1020.6579 | 1.452 | 0.8331
|  | 1020.5373 | 1.3674 | 0.2799 |  | 1020.5373 | 1.5094 | 0.8588
|  | 1020.4168 | 1.3712 | 0.2812 |  | 1020.4168 | 1.5722 | 0.879
|  | 1020.2963 | 1.3751 | 0.283 |  | 1020.2963 | 1.6405 | 0.8926
|  | 1020.1757 | 1.3772 | 0.2847 |  | 1020.1757 | 1.7137 | 0.8976
|  | 1020.0552 | 1.3811 | 0.2862 |  | 1020.0552 | 1.7909 | 0.8923
|  | 1019.9347 | 1.3851 | 0.2879 |  | 1019.9347 | 1.8704 | 0.8744
|  | 1019.8142 | 1.3874 | 0.2896 |  | 1019.8142 | 1.9489 | 0.8423
|  | 1019.6936 | 1.3914 | 0.291 |  | 1019.6936 | 2.0224 | 0.7953
|  | 1019.5731 | 1.3955 | 0.2926 |  | 1019.5731 | 2.0863 | 0.7348
|  | 1019.4526 | 1.3979 | 0.2941 |  | 1019.4526 | 2.1368 | 0.6641
|  | 1019.332 | 1.4035 | 0.2954 |  | 1019.332 | 2.1717 | 0.5876
|  | 1019.2115 | 1.4059 | 0.2969 |  | 1019.2115 | 2.1912 | 0.5101
|  | 1019.091 | 1.4098 | 0.2978 |  | 1019.091 | 2.1965 | 0.4354
|  | 1018.9704 | 1.4154 | 0.299 |  | 1018.9704 | 2.1901 | 0.3663
|  | 1018.8499 | 1.416 | 0.3004 |  | 1018.8499 | 2.1746 | 0.3046
|  | 1018.7294 | 1.4216 | 0.3014 |  | 1018.7294 | 2.1527 | 0.2511
|  | 1018.6088 | 1.4256 | 0.3027 |  | 1018.6088 | 2.1266 | 0.2057
|  | 1018.4883 | 1.4296 | 0.3041 |  | 1018.4883 | 2.0983 | 0.168
|  | 1018.3678 | 1.4354 | 0.3049 |  | 1018.3678 | 2.0695 | 0.1372
|  | 1018.2472 | 1.4395 | 0.3058 |  | 1018.2472 | 2.041 | 0.1125
|  | 1018.1267 | 1.4436 | 0.3068 |  | 1018.1267 | 2.0138 | 0.0928
|  | 1018.0062 | 1.4477 | 0.3076 |  | 1018.0062 | 1.9881 | 0.0772
|  | 1017.8857 | 1.4536 | 0.3083 |  | 1017.8857 | 1.9644 | 0.0649
|  | 1017.7651 | 1.4577 | 0.309 |  | 1017.7651 | 1.9425 | 0.0553
|  | 1017.6446 | 1.4619 | 0.3096 |  | 1017.6446 | 1.9226 | 0.0477
|  | 1017.5241 | 1.4677 | 0.3098 |  | 1017.5241 | 1.9043 | 0.0417
|  | 1017.4035 | 1.4736 | 0.3104 |  | 1017.4035 | 1.8877 | 0.0369
|  | 1017.283 | 1.4778 | 0.3106 |  | 1017.283 | 1.8726 | 0.033
|  | 1017.1625 | 1.4837 | 0.3108 |  | 1017.1625 | 1.8587 | 0.0299
|  | 1017.0419 | 1.4879 | 0.3108 |  | 1017.0419 | 1.846 | 0.0273
|  | 1016.9214 | 1.4938 | 0.3107 |  | 1016.9214 | 1.8343 | 0.0252
|  | 1016.8009 | 1.4981 | 0.3105 |  | 1016.8009 | 1.8235 | 0.0234
|  | 1016.6803 | 1.5057 | 0.3098 |  | 1016.6803 | 1.8136 | 0.0218
|  | 1016.5598 | 1.5084 | 0.3095 |  | 1016.5598 | 1.8043 | 0.0205
|  | 1016.4393 | 1.5177 | 0.3088 |  | 1016.4393 | 1.7957 | 0.0193
|  | 1016.3187 | 1.5221 | 0.3078 |  | 1016.3187 | 1.7877 | 0.0182
|  | 1016.1982 | 1.5281 | 0.307 |  | 1016.1982 | 1.7801 | 0.0173
|  | 1016.0777 | 1.5325 | 0.3058 |  | 1016.0777 | 1.773 | 0.0164
|  | 1015.9572 | 1.5402 | 0.3045 |  | 1015.9572 | 1.7662 | 0.0157
|  | 1015.8366 | 1.5463 | 0.3029 |  | 1015.8366 | 1.7598 | 0.0151
|  | 1015.7161 | 1.5524 | 0.3009 |  | 1015.7161 | 1.7538 | 0.0145
|  | 1015.5956 | 1.5585 | 0.2988 |  | 1015.5956 | 1.7481 | 0.0141
|  | 1015.475 | 1.5646 | 0.2967 |  | 1015.475 | 1.7427 | 0.0138
|  | 1015.3545 | 1.5724 | 0.2939 |  | 1015.3545 | 1.7377 | 0.0136
|  | 1015.234 | 1.5768 | 0.291 |  | 1015.234 | 1.733 | 0.0134
|  | 1015.1134 | 1.5845 | 0.2876 |  | 1015.1134 | 1.7286 | 0.0131
|  | 1014.9929 | 1.5906 | 0.284 |  | 1014.9929 | 1.7245 | 0.0129
|  | 1014.8724 | 1.5967 | 0.2802 |  | 1014.8724 | 1.7207 | 0.0125
|  | 1014.7518 | 1.6027 | 0.276 |  | 1014.7518 | 1.717 | 0.0121
|  | 1014.6313 | 1.6105 | 0.272 |  | 1014.6313 | 1.7136 | 0.0116
|  | 1014.5108 | 1.6149 | 0.267 |  | 1014.5108 | 1.7102 | 0.011
|  | 1014.3903 | 1.6226 | 0.2619 |  | 1014.3903 | 1.7069 | 0.0103
|  | 1014.2697 | 1.6286 | 0.2564 |  | 1014.2697 | 1.7037 | 0.0096153
|  | 1014.1492 | 1.6328 | 0.2506 |  | 1014.1492 | 1.7005 | 0.0088548
|  | 1014.0287 | 1.6388 | 0.2446 |  | 1014.0287 | 1.6973 | 0.0080954
|  | 1013.9081 | 1.643 | 0.238 |  | 1013.9081 | 1.6941 | 0.0073667
|  | 1013.7876 | 1.6505 | 0.2314 |  | 1013.7876 | 1.6909 | 0.0066933
|  | 1013.6671 | 1.6513 | 0.2244 |  | 1013.6671 | 1.6878 | 0.0060901
|  | 1013.5465 | 1.6587 | 0.2171 |  | 1013.5465 | 1.6847 | 0.0055638
|  | 1013.426 | 1.6612 | 0.2095 |  | 1013.426 | 1.6817 | 0.0051147
|  | 1013.3055 | 1.6668 | 0.2018 |  | 1013.3055 | 1.6787 | 0.00474
|  | 1013.1849 | 1.6708 | 0.1936 |  | 1013.1849 | 1.6758 | 0.0044368
|  | 1013.0644 | 1.6746 | 0.1849 |  | 1013.0644 | 1.6731 | 0.0042009
|  | 1012.9439 | 1.6767 | 0.1763 |  | 1012.9439 | 1.6704 | 0.0040264
|  | 1012.8233 | 1.677 | 0.1674 |  | 1012.8233 | 1.6678 | 0.0039025
|  | 1012.7028 | 1.6789 | 0.1586 |  | 1012.7028 | 1.6653 | 0.0038127
|  | 1012.5823 | 1.6791 | 0.1494 |  | 1012.5823 | 1.6629 | 0.003738
|  | 1012.4618 | 1.6792 | 0.1403 |  | 1012.4618 | 1.6606 | 0.0036611
|  | 1012.3412 | 1.6792 | 0.1315 |  | 1012.3412 | 1.6584 | 0.0035716
|  | 1012.2207 | 1.679 | 0.1226 |  | 1012.2207 | 1.6563 | 0.0034699
|  | 1012.1002 | 1.6788 | 0.1138 |  | 1012.1002 | 1.6542 | 0.0033655
|  | 1011.9796 | 1.6768 | 0.1053 |  | 1011.9796 | 1.6521 | 0.0032734
|  | 1011.8591 | 1.6764 | 0.0969 |  | 1011.8591 | 1.6501 | 0.0032063
|  | 1011.7386 | 1.6726 | 0.0889 |  | 1011.7386 | 1.6482 | 0.0031695
|  | 1011.618 | 1.6687 | 0.0813 |  | 1011.618 | 1.6463 | 0.0031581
|  | 1011.4975 | 1.6663 | 0.0739 |  | 1011.4975 | 1.6444 | 0.0031601
|  | 1011.377 | 1.6606 | 0.067 |  | 1011.377 | 1.6427 | 0.0031609
|  | 1011.2564 | 1.6566 | 0.0605 |  | 1011.2564 | 1.641 | 0.0031505
|  | 1011.1359 | 1.6541 | 0.0544 |  | 1011.1359 | 1.6393 | 0.0031264
|  | 1011.0154 | 1.6466 | 0.0488 |  | 1011.0154 | 1.6377 | 0.0030938
|  | 1010.8948 | 1.6441 | 0.0437 |  | 1010.8948 | 1.6361 | 0.0030615
|  | 1010.7743 | 1.6366 | 0.0391 |  | 1010.7743 | 1.6346 | 0.0030371
|  | 1010.6538 | 1.6358 | 0.0349 |  | 1010.6538 | 1.6331 | 0.0030238
|  | 1010.5333 | 1.6266 | 0.0311 |  | 1010.5333 | 1.6316 | 0.0030187
|  | 1010.4127 | 1.6258 | 0.0277 |  | 1010.4127 | 1.6302 | 0.0030162
|  | 1010.2922 | 1.6167 | 0.0247 |  | 1010.2922 | 1.6288 | 0.0030106
|  | 1010.1717 | 1.6159 | 0.022 |  | 1010.1717 | 1.6274 | 0.0029989
|  | 1010.0511 | 1.6085 | 0.0196 |  | 1010.0511 | 1.6261 | 0.0029809
|  | 1009.9306 | 1.6061 | 0.0174 |  | 1009.9306 | 1.6248 | 0.0029572
|  | 1009.8101 | 1.6003 | 0.0156 |  | 1009.8101 | 1.6236 | 0.0029261
|  | 1009.6895 | 1.5963 | 0.0139 |  | 1009.6895 | 1.6224 | 0.0028837
|  | 1009.569 | 1.594 | 0.0125 |  | 1009.569 | 1.6212 | 0.0028238
|  | 1009.4485 | 1.5884 | 0.0112 |  | 1009.4485 | 1.62 | 0.0027423
|  | 1009.3279 | 1.5862 | 0.0101 |  | 1009.3279 | 1.6189 | 0.0026412
|  | 1009.2074 | 1.5806 | 0.00904 |  | 1009.2074 | 1.6177 | 0.0025292
|  | 1009.0869 | 1.5785 | 0.0081021 |  | 1009.0869 | 1.6165 | 0.0024208
|  | 1008.9663 | 1.5763 | 0.0072729 |  | 1008.9663 | 1.6153 | 0.0023322
|  | 1008.8458 | 1.5708 | 0.0065399 |  | 1008.8458 | 1.6141 | 0.0022742
|  | 1008.7253 | 1.5686 | 0.0059128 |  | 1008.7253 | 1.613 | 0.0022491
|  | 1008.6048 | 1.5681 | 0.0053799 |  | 1008.6048 | 1.6118 | 0.0022504
|  | 1008.4842 | 1.561 | 0.0049263 |  | 1008.4842 | 1.6107 | 0.0022659
|  | 1008.3637 | 1.5588 | 0.004537 |  | 1008.3637 | 1.6097 | 0.0022826
|  | 1008.2432 | 1.5584 | 0.0041906 |  | 1008.2432 | 1.6086 | 0.0022935
|  | 1008.1226 | 1.558 | 0.003881 |  | 1008.1226 | 1.6076 | 0.0022976
|  | 1008.0021 | 1.551 | 0.0035928 |  | 1008.0021 | 1.6066 | 0.0023003
|  | 1007.8816 | 1.5489 | 0.0033343 |  | 1007.8816 | 1.6057 | 0.0023073
|  | 1007.761 | 1.5486 | 0.003107 |  | 1007.761 | 1.6047 | 0.0023219
|  | 1007.6405 | 1.5482 | 0.0029095 |  | 1007.6405 | 1.6038 | 0.0023423
|  | 1007.52 | 1.5462 | 0.0027318 |  | 1007.52 | 1.6028 | 0.0023629
|  | 1007.3994 | 1.5409 | 0.0025681 |  | 1007.3994 | 1.6019 | 0.0023789
|  | 1007.2789 | 1.5389 | 0.0024136 |  | 1007.2789 | 1.6011 | 0.0023893
|  | 1007.1584 | 1.5386 | 0.0022519 |  | 1007.1584 | 1.6002 | 0.002399
|  | 1007.0378 | 1.5383 | 0.0020922 |  | 1007.0378 | 1.5993 | 0.002417
|  | 1006.9173 | 1.538 | 0.0019349 |  | 1006.9173 | 1.5985 | 0.0024518
|  | 1006.7968 | 1.5327 | 0.0017831 |  | 1006.7968 | 1.5976 | 0.0025061
|  | 1006.6763 | 1.5307 | 0.0016444 |  | 1006.6763 | 1.5968 | 0.0025735
|  | 1006.5557 | 1.5287 | 0.0015151 |  | 1006.5557 | 1.5961 | 0.00264
|  | 1006.4352 | 1.5284 | 0.0013899 |  | 1006.4352 | 1.5954 | 0.0026887
|  | 1006.3147 | 1.5281 | 0.0012589 |  | 1006.3147 | 1.5947 | 0.0027063
|  | 1006.1941 | 1.5278 | 0.0011297 |  | 1006.1941 | 1.594 | 0.0026886
|  | 1006.0736 | 1.5259 | 0.00099982 |  | 1006.0736 | 1.5933 | 0.0026419
|  | 1005.9531 | 1.5223 | 0.00088658 |  | 1005.9531 | 1.5926 | 0.0025811
|  | 1005.8325 | 1.5187 | 0.00080479 |  | 1005.8325 | 1.5919 | 0.0025226
|  | 1005.712 | 1.5184 | 0.00076651 |  | 1005.712 | 1.5912 | 0.0024788
|  | 1005.5915 | 1.5182 | 0.00077363 |  | 1005.5915 | 1.5904 | 0.0024537
|  | 1005.4709 | 1.518 | 0.00082522 |  | 1005.4709 | 1.5897 | 0.0024432
|  | 1005.3504 | 1.5177 | 0.00090349 |  | 1005.3504 | 1.589 | 0.0024378
|  | 1005.2299 | 1.5176 | 0.00099533 |  | 1005.2299 | 1.5884 | 0.0024289
|  | 1005.1094 | 1.5124 | 0.0010786 |  | 1005.1094 | 1.5877 | 0.0024125
|  | 1004.9888 | 1.5122 | 0.0011412 |  | 1004.9888 | 1.587 | 0.0023913
|  | 1004.8683 | 1.5104 | 0.0011774 |  | 1004.8683 | 1.5864 | 0.0023727
|  | 1004.7478 | 1.5085 | 0.0011861 |  | 1004.7478 | 1.5857 | 0.0023644
|  | 1004.6272 | 1.5084 | 0.0011716 |  | 1004.6272 | 1.585 | 0.0023708
|  | 1004.5067 | 1.5083 | 0.0011388 |  | 1004.5067 | 1.5844 | 0.0023898
|  | 1004.3862 | 1.5081 | 0.0010983 |  | 1004.3862 | 1.5838 | 0.0024145
|  | 1004.2656 | 1.508 | 0.0010555 |  | 1004.2656 | 1.5831 | 0.0024356
|  | 1004.1451 | 1.5078 | 0.0010235 |  | 1004.1451 | 1.5826 | 0.0024466
|  | 1004.0246 | 1.506 | 0.001008 |  | 1004.0246 | 1.582 | 0.0024459
|  | 1003.904 | 1.5024 | 0.0010133 |  | 1003.904 | 1.5814 | 0.0024379
|  | 1003.7835 | 1.5023 | 0.001038 |  | 1003.7835 | 1.5808 | 0.0024307
|  | 1003.663 | 1.5004 | 0.001076 |  | 1003.663 | 1.5802 | 0.0024323
|  | 1003.5424 | 1.5003 | 0.0011129 |  | 1003.5424 | 1.5796 | 0.0024464
|  | 1003.4219 | 1.4985 | 0.0011381 |  | 1003.4219 | 1.5791 | 0.002472
|  | 1003.3014 | 1.4984 | 0.0011411 |  | 1003.3014 | 1.5785 | 0.0025035
|  | 1003.1809 | 1.4983 | 0.0011126 |  | 1003.1809 | 1.578 | 0.0025336
|  | 1003.0603 | 1.4982 | 0.001058 |  | 1003.0603 | 1.5774 | 0.0025576
|  | 1002.9398 | 1.4981 | 0.00098819 |  | 1002.9398 | 1.5769 | 0.0025752
|  | 1002.8193 | 1.4979 | 0.00091335 |  | 1002.8193 | 1.5764 | 0.0025901
|  | 1002.6987 | 1.4977 | 0.00084129 |  | 1002.6987 | 1.5759 | 0.0026082
|  | 1002.5782 | 1.4959 | 0.00078086 |  | 1002.5782 | 1.5754 | 0.0026335
|  | 1002.4577 | 1.4924 | 0.00073321 |  | 1002.4577 | 1.5749 | 0.0026655
|  | 1002.3371 | 1.4923 | 0.00069283 |  | 1002.3371 | 1.5744 | 0.0026984
|  | 1002.2166 | 1.4921 | 0.00066481 |  | 1002.2166 | 1.5739 | 0.0027232
|  | 1002.0961 | 1.4904 | 0.00064541 |  | 1002.0961 | 1.5735 | 0.0027316
|  | 1001.9755 | 1.4902 | 0.00063398 |  | 1001.9755 | 1.5731 | 0.0027195
|  | 1001.855 | 1.4901 | 0.00063597 |  | 1001.855 | 1.5726 | 0.00269
|  | 1001.7345 | 1.49 | 0.00064401 |  | 1001.7345 | 1.5721 | 0.0026518
|  | 1001.6139 | 1.4882 | 0.00065502 |  | 1001.6139 | 1.5717 | 0.0026167
|  | 1001.4934 | 1.4881 | 0.00066274 |  | 1001.4934 | 1.5712 | 0.0025949
|  | 1001.3729 | 1.488 | 0.0006626 |  | 1001.3729 | 1.5707 | 0.0025917
|  | 1001.2524 | 1.4879 | 0.00065462 |  | 1001.2524 | 1.5702 | 0.0026065
|  | 1001.1318 | 1.4878 | 0.00064239 |  | 1001.1318 | 1.5697 | 0.0026339
|  | 1001.0113 | 1.4877 | 0.00063827 |  | 1001.0113 | 1.5693 | 0.0026678
|  | 1000.8908 | 1.4875 | 0.00065583 |  | 1000.8908 | 1.5688 | 0.0027033
|  | 1000.7702 | 1.4858 | 0.00069368 |  | 1000.7702 | 1.5684 | 0.0027394
|  | 1000.6497 | 1.4823 | 0.00075034 |  | 1000.6497 | 1.568 | 0.0027764
|  | 1000.5292 | 1.4823 | 0.00081962 |  | 1000.5292 | 1.5675 | 0.0028151
|  | 1000.4086 | 1.4805 | 0.0008821 |  | 1000.4086 | 1.5671 | 0.0028529
|  | 1000.2881 | 1.4805 | 0.00092503 |  | 1000.2881 | 1.5667 | 0.0028844
|  | 1000.1676 | 1.4804 | 0.0009413 |  | 1000.1676 | 1.5664 | 0.0029021
|  | 1000.047 | 1.4803 | 0.00092361 |  | 1000.047 | 1.566 | 0.0029014
|  | 999.9265 | 1.4803 | 0.00088931 |  | 999.9265 | 1.5656 | 0.0028832
|  | 999.806 | 1.4802 | 0.00084316 |  | 999.806 | 1.5652 | 0.0028551
|  | 999.6854 | 1.4801 | 0.00079807 |  | 999.6854 | 1.5648 | 0.0028304
|  | 999.5649 | 1.48 | 0.0007629 |  | 999.5649 | 1.5644 | 0.0028223
|  | 999.4444 | 1.4783 | 0.00073971 |  | 999.4444 | 1.564 | 0.0028395
|  | 999.3239 | 1.4782 | 0.00072327 |  | 999.3239 | 1.5635 | 0.0028822
|  | 999.2033 | 1.4782 | 0.00071175 |  | 999.2033 | 1.5631 | 0.0029426
|  | 999.0828 | 1.4781 | 0.00070159 |  | 999.0828 | 1.5628 | 0.0030085
|  | 998.9623 | 1.4781 | 0.00068812 |  | 998.9623 | 1.5624 | 0.0030683
|  | 998.8417 | 1.478 | 0.00067385 |  | 998.8417 | 1.5621 | 0.0031163
|  | 998.7212 | 1.478 | 0.00065153 |  | 998.7212 | 1.5617 | 0.0031542
|  | 998.6007 | 1.4779 | 0.00061802 |  | 998.6007 | 1.5614 | 0.0031874
|  | 998.4801 | 1.4778 | 0.00056963 |  | 998.4801 | 1.561 | 0.0032217
|  | 998.3596 | 1.4727 | 0.00051249 |  | 998.3596 | 1.5607 | 0.0032575
|  | 998.2391 | 1.4726 | 0.0004485 |  | 998.2391 | 1.5604 | 0.003289
|  | 998.1185 | 1.4725 | 0.00039083 |  | 998.1185 | 1.5601 | 0.0033064
|  | 997.998 | 1.4708 | 0.00035083 |  | 997.998 | 1.5598 | 0.0033016
|  | 997.8775 | 1.4706 | 0.00034415 |  | 997.8775 | 1.5595 | 0.0032731
|  | 997.7569 | 1.4705 | 0.00036881 |  | 997.7569 | 1.5592 | 0.0032293
|  | 997.6364 | 1.4704 | 0.00042212 |  | 997.6364 | 1.5589 | 0.0031853
|  | 997.5159 | 1.4703 | 0.00049199 |  | 997.5159 | 1.5585 | 0.003158
|  | 997.3954 | 1.4702 | 0.00055681 |  | 997.3954 | 1.5581 | 0.0031586
|  | 997.2748 | 1.4701 | 0.00060373 |  | 997.2748 | 1.5578 | 0.0031875
|  | 997.1543 | 1.4701 | 0.00063188 |  | 997.1543 | 1.5574 | 0.0032355
|  | 997.0338 | 1.47 | 0.00064438 |  | 997.0338 | 1.5571 | 0.0032868
|  | 996.9132 | 1.4699 | 0.00065362 |  | 996.9132 | 1.5568 | 0.003328
|  | 996.7927 | 1.4699 | 0.00066862 |  | 996.7927 | 1.5565 | 0.0033531
|  | 996.6722 | 1.4698 | 0.00069834 |  | 996.6722 | 1.5562 | 0.003366
|  | 996.5516 | 1.468 | 0.00074191 |  | 996.5516 | 1.5559 | 0.003377
|  | 996.4311 | 1.468 | 0.00078959 |  | 996.4311 | 1.5556 | 0.0033973
|  | 996.3106 | 1.4679 | 0.00083338 |  | 996.3106 | 1.5552 | 0.0034328
|  | 996.19 | 1.4678 | 0.000863 |  | 996.19 | 1.5549 | 0.0034809
|  | 996.0695 | 1.4678 | 0.00087467 |  | 996.0695 | 1.5546 | 0.0035319
|  | 995.949 | 1.4677 | 0.00087249 |  | 995.949 | 1.5544 | 0.0035758
|  | 995.8285 | 1.4677 | 0.0008641 |  | 995.8285 | 1.5541 | 0.0036069
|  | 995.7079 | 1.4676 | 0.00085003 |  | 995.7079 | 1.5538 | 0.003628
|  | 995.5874 | 1.4676 | 0.00083576 |  | 995.5874 | 1.5535 | 0.0036486
|  | 995.4669 | 1.4675 | 0.00080944 |  | 995.4669 | 1.5532 | 0.00368
|  | 995.3463 | 1.4675 | 0.00076791 |  | 995.3463 | 1.5529 | 0.003728
|  | 995.2258 | 1.4641 | 0.00070974 |  | 995.2258 | 1.5527 | 0.0037897
|  | 995.1053 | 1.4641 | 0.00064313 |  | 995.1053 | 1.5524 | 0.0038531
|  | 994.9847 | 1.4607 | 0.00058007 |  | 994.9847 | 1.5522 | 0.003902
|  | 994.8642 | 1.4607 | 0.00053715 |  | 994.8642 | 1.552 | 0.0039248
|  | 994.7437 | 1.4606 | 0.00053169 |  | 994.7437 | 1.5518 | 0.003919
|  | 994.6231 | 1.4606 | 0.00056351 |  | 994.6231 | 1.5516 | 0.0038935
|  | 994.5026 | 1.4605 | 0.00061986 |  | 994.5026 | 1.5513 | 0.0038648
|  | 994.3821 | 1.4605 | 0.00068428 |  | 994.3821 | 1.551 | 0.0038496
|  | 994.2615 | 1.4604 | 0.00073569 |  | 994.2615 | 1.5507 | 0.0038578
|  | 994.141 | 1.4603 | 0.00075551 |  | 994.141 | 1.5504 | 0.0038889
|  | 994.0205 | 1.4603 | 0.0007448 |  | 994.0205 | 1.5502 | 0.0039331
|  | 993.9 | 1.4602 | 0.00070822 |  | 993.9 | 1.5499 | 0.0039771
|  | 993.7794 | 1.4601 | 0.00066707 |  | 993.7794 | 1.5497 | 0.00401
|  | 993.6589 | 1.4601 | 0.00063326 |  | 993.6589 | 1.5495 | 0.004029
|  | 993.5384 | 1.46 | 0.00061639 |  | 993.5384 | 1.5492 | 0.0040393
|  | 993.4178 | 1.46 | 0.00061477 |  | 993.4178 | 1.549 | 0.0040506
|  | 993.2973 | 1.4599 | 0.00062103 |  | 993.2973 | 1.5487 | 0.0040719
|  | 993.1768 | 1.4599 | 0.00062072 |  | 993.1768 | 1.5485 | 0.0041065
|  | 993.0562 | 1.4598 | 0.00061156 |  | 993.0562 | 1.5482 | 0.0041511
|  | 992.9357 | 1.4597 | 0.00059403 |  | 992.9357 | 1.548 | 0.0041979
|  | 992.8152 | 1.4597 | 0.0005784 |  | 992.8152 | 1.5478 | 0.0042397
|  | 992.6946 | 1.4596 | 0.00057447 |  | 992.6946 | 1.5476 | 0.0042734
|  | 992.5741 | 1.4595 | 0.00059425 |  | 992.5741 | 1.5473 | 0.0043018
|  | 992.4536 | 1.4578 | 0.00063122 |  | 992.4536 | 1.5471 | 0.0043317
|  | 992.333 | 1.4578 | 0.00068178 |  | 992.333 | 1.5469 | 0.0043693
|  | 992.2125 | 1.4578 | 0.00073352 |  | 992.2125 | 1.5467 | 0.0044171
|  | 992.092 | 1.4578 | 0.00077343 |  | 992.092 | 1.5465 | 0.0044707
|  | 991.9715 | 1.4578 | 0.00079942 |  | 991.9715 | 1.5463 | 0.0045215
|  | 991.8509 | 1.4578 | 0.00081644 |  | 991.8509 | 1.5461 | 0.0045601
|  | 991.7304 | 1.4578 | 0.00082821 |  | 991.7304 | 1.5459 | 0.0045809
|  | 991.6099 | 1.4578 | 0.00084371 |  | 991.6099 | 1.5458 | 0.0045845
|  | 991.4893 | 1.4578 | 0.00085896 |  | 991.4893 | 1.5456 | 0.0045776
|  | 991.3688 | 1.4578 | 0.00086766 |  | 991.3688 | 1.5454 | 0.0045698
|  | 991.2483 | 1.4577 | 0.00085959 |  | 991.2483 | 1.5452 | 0.0045696
|  | 991.1277 | 1.456 | 0.00082062 |  | 991.1277 | 1.5449 | 0.0045806
|  | 991.0072 | 1.4543 | 0.00074924 |  | 991.0072 | 1.5447 | 0.0046021
|  | 990.8867 | 1.4526 | 0.00065642 |  | 990.8867 | 1.5445 | 0.00463
|  | 990.7661 | 1.4526 | 0.00055773 |  | 990.7661 | 1.5443 | 0.0046606
|  | 990.6456 | 1.4509 | 0.00047818 |  | 990.6456 | 1.5441 | 0.0046931
|  | 990.5251 | 1.4508 | 0.00043471 |  | 990.5251 | 1.5439 | 0.0047298
|  | 990.4045 | 1.4507 | 0.00043131 |  | 990.4045 | 1.5437 | 0.0047749
|  | 990.284 | 1.4506 | 0.00046681 |  | 990.284 | 1.5435 | 0.0048306
|  | 990.1635 | 1.4506 | 0.00052222 |  | 990.1635 | 1.5433 | 0.004895
|  | 990.043 | 1.4505 | 0.00057765 |  | 990.043 | 1.5432 | 0.0049612
|  | 989.9224 | 1.4504 | 0.00061507 |  | 989.9224 | 1.543 | 0.0050194
|  | 989.8019 | 1.4504 | 0.00062261 |  | 989.8019 | 1.5429 | 0.0050604
|  | 989.6814 | 1.4503 | 0.00060158 |  | 989.6814 | 1.5428 | 0.0050797
|  | 989.5608 | 1.4503 | 0.00055777 |  | 989.5608 | 1.5426 | 0.0050791
|  | 989.4403 | 1.4503 | 0.00049864 |  | 989.4403 | 1.5425 | 0.005066
|  | 989.3198 | 1.4503 | 0.00043549 |  | 989.3198 | 1.5424 | 0.00505
|  | 989.1992 | 1.4502 | 0.00037543 |  | 989.1992 | 1.5422 | 0.0050393
|  | 989.0787 | 1.4502 | 0.0003231 |  | 989.0787 | 1.542 | 0.005037
|  | 988.9582 | 1.4502 | 0.00028178 |  | 988.9582 | 1.5419 | 0.0050419
|  | 988.8376 | 1.4501 | 0.00025344 |  | 988.8376 | 1.5417 | 0.005049
|  | 988.7171 | 1.4501 | 0.00023961 |  | 988.7171 | 1.5415 | 0.0050537
|  | 988.5966 | 1.4501 | 0.00023907 |  | 988.5966 | 1.5414 | 0.005054
|  | 988.476 | 1.45 | 0.00024906 |  | 988.476 | 1.5412 | 0.0050515
|  | 988.3555 | 1.45 | 0.00026549 |  | 988.3555 | 1.5411 | 0.0050501
|  | 988.235 | 1.4499 | 0.00028378 |  | 988.235 | 1.5409 | 0.0050526
|  | 988.1145 | 1.4498 | 0.00030082 |  | 988.1145 | 1.5407 | 0.0050586
|  | 987.9939 | 1.4498 | 0.00031805 |  | 987.9939 | 1.5406 | 0.0050632
|  | 987.8734 | 1.4497 | 0.00033925 |  | 987.8734 | 1.5405 | 0.0050592
|  | 987.7529 | 1.4496 | 0.00036949 |  | 987.7529 | 1.5403 | 0.0050403
|  | 987.6323 | 1.4496 | 0.00041238 |  | 987.6323 | 1.5402 | 0.0050046
|  | 987.5118 | 1.4496 | 0.00046612 |  | 987.5118 | 1.54 | 0.0049575
|  | 987.3913 | 1.4495 | 0.00052432 |  | 987.3913 | 1.5398 | 0.0049093
|  | 987.2707 | 1.4495 | 0.00057594 |  | 987.2707 | 1.5396 | 0.0048731
|  | 987.1502 | 1.4495 | 0.00061233 |  | 987.1502 | 1.5394 | 0.0048597
|  | 987.0297 | 1.4495 | 0.00062682 |  | 987.0297 | 1.5391 | 0.004874
|  | 986.9091 | 1.4495 | 0.00062143 |  | 986.9091 | 1.5389 | 0.0049142
|  | 986.7886 | 1.4495 | 0.00060399 |  | 986.7886 | 1.5387 | 0.0049732
|  | 986.6681 | 1.4479 | 0.00058708 |  | 986.6681 | 1.5385 | 0.0050428
|  | 986.5476 | 1.4479 | 0.00058003 |  | 986.5476 | 1.5384 | 0.0051169
|  | 986.427 | 1.4479 | 0.00058826 |  | 986.427 | 1.5382 | 0.0051926
|  | 986.3065 | 1.4479 | 0.00060932 |  | 986.3065 | 1.5381 | 0.00527
|  | 986.186 | 1.4479 | 0.00063287 |  | 986.186 | 1.5379 | 0.005348
|  | 986.0654 | 1.4478 | 0.00064562 |  | 986.0654 | 1.5378 | 0.0054216
|  | 985.9449 | 1.4477 | 0.00063691 |  | 985.9449 | 1.5378 | 0.0054811
|  | 985.8244 | 1.4476 | 0.00060382 |  | 985.8244 | 1.5377 | 0.0055144
|  | 985.7038 | 1.4475 | 0.00054848 |  | 985.7038 | 1.5377 | 0.0055111
|  | 985.5833 | 1.4474 | 0.0004848 |  | 985.5833 | 1.5376 | 0.0054689
|  | 985.4628 | 1.4474 | 0.00042427 |  | 985.4628 | 1.5375 | 0.0053958
|  | 985.3422 | 1.4473 | 0.00037669 |  | 985.3422 | 1.5374 | 0.0053086
|  | 985.2217 | 1.4456 | 0.00035016 |  | 985.2217 | 1.5373 | 0.0052281
|  | 985.1012 | 1.4439 | 0.00034422 |  | 985.1012 | 1.5371 | 0.0051712
|  | 984.9806 | 1.4439 | 0.00035357 |  | 984.9806 | 1.5369 | 0.0051454
|  | 984.8601 | 1.4405 | 0.00037096 |  | 984.8601 | 1.5367 | 0.0051473
|  | 984.7396 | 1.4405 | 0.00038704 |  | 984.7396 | 1.5365 | 0.0051639
|  | 984.6191 | 1.4405 | 0.00039696 |  | 984.6191 | 1.5364 | 0.0051805
|  | 984.4985 | 1.4405 | 0.00039832 |  | 984.4985 | 1.5362 | 0.0051869
|  | 984.378 | 1.4405 | 0.00039092 |  | 984.378 | 1.5361 | 0.0051819
|  | 984.2575 | 1.4404 | 0.00037809 |  | 984.2575 | 1.5359 | 0.0051733
|  | 984.1369 | 1.4404 | 0.00036254 |  | 984.1369 | 1.5358 | 0.0051722
|  | 984.0164 | 1.4403 | 0.00034828 |  | 984.0164 | 1.5356 | 0.0051877
|  | 983.8959 | 1.4403 | 0.00033701 |  | 983.8959 | 1.5354 | 0.0052212
|  | 983.7753 | 1.4403 | 0.00033067 |  | 983.7753 | 1.5353 | 0.0052659
|  | 983.6548 | 1.4403 | 0.00033111 |  | 983.6548 | 1.5351 | 0.0053103
|  | 983.5343 | 1.4403 | 0.00033976 |  | 983.5343 | 1.535 | 0.0053435
|  | 983.4137 | 1.4403 | 0.00035908 |  | 983.4137 | 1.5349 | 0.0053618
|  | 983.2932 | 1.4403 | 0.00039013 |  | 983.2932 | 1.5348 | 0.0053689
|  | 983.1727 | 1.4403 | 0.00043379 |  | 983.1727 | 1.5347 | 0.0053743
|  | 983.0521 | 1.4402 | 0.00048762 |  | 983.0521 | 1.5345 | 0.0053866
|  | 982.9316 | 1.4402 | 0.00054789 |  | 982.9316 | 1.5344 | 0.0054088
|  | 982.8111 | 1.4401 | 0.00060853 |  | 982.8111 | 1.5343 | 0.0054359
|  | 982.6906 | 1.4401 | 0.00065964 |  | 982.6906 | 1.5342 | 0.0054578
|  | 982.57 | 1.44 | 0.0006947 |  | 982.57 | 1.5341 | 0.0054649
|  | 982.4495 | 1.44 | 0.00070929 |  | 982.4495 | 1.5339 | 0.005455
|  | 982.329 | 1.44 | 0.00070112 |  | 982.329 | 1.5338 | 0.0054351
|  | 982.2084 | 1.44 | 0.00067194 |  | 982.2084 | 1.5337 | 0.0054205
|  | 982.0879 | 1.44 | 0.00062293 |  | 982.0879 | 1.5335 | 0.0054274
|  | 981.9674 | 1.44 | 0.00056136 |  | 981.9674 | 1.5333 | 0.0054645
|  | 981.8468 | 1.44 | 0.00049419 |  | 981.8468 | 1.5332 | 0.0055282
|  | 981.7263 | 1.44 | 0.00042323 |  | 981.7263 | 1.5331 | 0.0056024
|  | 981.6058 | 1.44 | 0.00035574 |  | 981.6058 | 1.533 | 0.0056654
|  | 981.4852 | 1.44 | 0.00029613 |  | 981.4852 | 1.533 | 0.0056986
|  | 981.3647 | 1.44 | 0.00024835 |  | 981.3647 | 1.5329 | 0.005695
|  | 981.2442 | 1.4399 | 0.00021661 |  | 981.2442 | 1.5328 | 0.0056616
|  | 981.1236 | 1.4399 | 0.00020587 |  | 981.1236 | 1.5328 | 0.0056158
|  | 981.0031 | 1.4398 | 0.0002173 |  | 981.0031 | 1.5326 | 0.0055775
|  | 980.8826 | 1.4397 | 0.0002538 |  | 980.8826 | 1.5325 | 0.0055593
|  | 980.7621 | 1.4396 | 0.00030836 |  | 980.7621 | 1.5324 | 0.0055624
|  | 980.6415 | 1.4396 | 0.00037544 |  | 980.6415 | 1.5322 | 0.0055767
|  | 980.521 | 1.4395 | 0.00044584 |  | 980.521 | 1.5321 | 0.0055872
|  | 980.4005 | 1.4395 | 0.00050886 |  | 980.4005 | 1.532 | 0.0055832
|  | 980.2799 | 1.4395 | 0.00055316 |  | 980.2799 | 1.5319 | 0.0055635
|  | 980.1594 | 1.4395 | 0.000574 |  | 980.1594 | 1.5318 | 0.005537
|  | 980.0389 | 1.4394 | 0.00056716 |  | 980.0389 | 1.5317 | 0.0055188
|  | 979.9183 | 1.4394 | 0.00053277 |  | 979.9183 | 1.5315 | 0.0055208
|  | 979.7978 | 1.4394 | 0.0004764 |  | 979.7978 | 1.5314 | 0.0055455
|  | 979.6773 | 1.4394 | 0.00040772 |  | 979.6773 | 1.5313 | 0.005584
|  | 979.5567 | 1.4394 | 0.00033746 |  | 979.5567 | 1.5312 | 0.0056194
|  | 979.4362 | 1.4394 | 0.0002764 |  | 979.4362 | 1.5311 | 0.0056358
|  | 979.3157 | 1.4394 | 0.00023437 |  | 979.3157 | 1.531 | 0.0056247
|  | 979.1951 | 1.4394 | 0.00021425 |  | 979.1951 | 1.5309 | 0.0055908
|  | 979.0746 | 1.4394 | 0.00021622 |  | 979.0746 | 1.5308 | 0.005549
|  | 978.9541 | 1.4394 | 0.0002353 |  | 978.9541 | 1.5307 | 0.0055185
|  | 978.8336 | 1.4377 | 0.00026489 |  | 978.8336 | 1.5305 | 0.0055134
|  | 978.713 | 1.4377 | 0.00029824 |  | 978.713 | 1.5304 | 0.0055372
|  | 978.5925 | 1.4377 | 0.00033146 |  | 978.5925 | 1.5302 | 0.0055818
|  | 978.472 | 1.4377 | 0.00036284 |  | 978.472 | 1.5301 | 0.0056314
|  | 978.3514 | 1.4376 | 0.00039226 |  | 978.3514 | 1.53 | 0.0056702
|  | 978.2309 | 1.4376 | 0.00041941 |  | 978.2309 | 1.53 | 0.0056893
|  | 978.1104 | 1.4376 | 0.00044096 |  | 978.1104 | 1.5299 | 0.0056891
|  | 977.9898 | 1.4375 | 0.00045549 |  | 977.9898 | 1.5298 | 0.0056783
|  | 977.8693 | 1.4375 | 0.0004581 |  | 977.8693 | 1.5297 | 0.0056679
|  | 977.7488 | 1.4374 | 0.00044903 |  | 977.7488 | 1.5296 | 0.005666
|  | 977.6282 | 1.4374 | 0.00043168 |  | 977.6282 | 1.5295 | 0.0056744
|  | 977.5077 | 1.4373 | 0.00041479 |  | 977.5077 | 1.5294 | 0.0056889
|  | 977.3872 | 1.4373 | 0.00040624 |  | 977.3872 | 1.5293 | 0.0057035
|  | 977.2667 | 1.4373 | 0.00041455 |  | 977.2667 | 1.5292 | 0.0057139
|  | 977.1461 | 1.4356 | 0.00043821 |  | 977.1461 | 1.5291 | 0.0057207
|  | 977.0256 | 1.4339 | 0.00047074 |  | 977.0256 | 1.529 | 0.005728
|  | 976.9051 | 1.4323 | 0.00049651 |  | 976.9051 | 1.5289 | 0.0057406
|  | 976.7845 | 1.4323 | 0.00050667 |  | 976.7845 | 1.5288 | 0.0057597
|  | 976.664 | 1.4306 | 0.00049225 |  | 976.664 | 1.5287 | 0.0057809
|  | 976.5435 | 1.4306 | 0.00045541 |  | 976.5435 | 1.5286 | 0.0057952
|  | 976.4229 | 1.4306 | 0.00040815 |  | 976.4229 | 1.5286 | 0.005793
|  | 976.3024 | 1.4306 | 0.00036813 |  | 976.3024 | 1.5285 | 0.0057694
|  | 976.1819 | 1.4306 | 0.0003475 |  | 976.1819 | 1.5284 | 0.0057274
|  | 976.0613 | 1.4305 | 0.00035313 |  | 976.0613 | 1.5283 | 0.0056777
|  | 975.9408 | 1.4305 | 0.0003819 |  | 975.9408 | 1.5282 | 0.0056345
|  | 975.8203 | 1.4304 | 0.00042348 |  | 975.8203 | 1.5281 | 0.0056112
|  | 975.6997 | 1.4304 | 0.00046778 |  | 975.6997 | 1.5279 | 0.0056138
|  | 975.5792 | 1.4304 | 0.00050818 |  | 975.5792 | 1.5278 | 0.0056396
|  | 975.4587 | 1.4303 | 0.00054642 |  | 975.4587 | 1.5277 | 0.0056787
|  | 975.3382 | 1.4303 | 0.00058958 |  | 975.3382 | 1.5276 | 0.0057185
|  | 975.2176 | 1.4303 | 0.00064617 |  | 975.2176 | 1.5275 | 0.0057492
|  | 975.0971 | 1.4302 | 0.00071739 |  | 975.0971 | 1.5274 | 0.0057664
|  | 974.9766 | 1.4302 | 0.00079635 |  | 974.9766 | 1.5274 | 0.0057714
|  | 974.856 | 1.4302 | 0.00086895 |  | 974.856 | 1.5273 | 0.0057693
|  | 974.7355 | 1.4302 | 0.00091894 |  | 974.7355 | 1.5272 | 0.005764
|  | 974.615 | 1.4302 | 0.00093396 |  | 974.615 | 1.5272 | 0.0057565
|  | 974.4944 | 1.4302 | 0.00091228 |  | 974.4944 | 1.5271 | 0.0057438
|  | 974.3739 | 1.4302 | 0.00086396 |  | 974.3739 | 1.527 | 0.0057218
|  | 974.2534 | 1.4302 | 0.00080024 |  | 974.2534 | 1.5269 | 0.0056881
|  | 974.1328 | 1.4302 | 0.00073396 |  | 974.1328 | 1.5268 | 0.0056452
|  | 974.0123 | 1.4302 | 0.00066744 |  | 974.0123 | 1.5267 | 0.0056003
|  | 973.8918 | 1.4302 | 0.00060117 |  | 973.8918 | 1.5266 | 0.005564
|  | 973.7712 | 1.4302 | 0.00052937 |  | 973.7712 | 1.5265 | 0.005545
|  | 973.6507 | 1.4302 | 0.00044903 |  | 973.6507 | 1.5263 | 0.005548
|  | 973.5302 | 1.4301 | 0.00036687 |  | 973.5302 | 1.5262 | 0.005571
|  | 973.4097 | 1.4301 | 0.00029992 |  | 973.4097 | 1.526 | 0.0056075
|  | 973.2891 | 1.4301 | 0.00026737 |  | 973.2891 | 1.5259 | 0.0056478
|  | 973.1686 | 1.43 | 0.00028356 |  | 973.1686 | 1.5258 | 0.005684
|  | 973.0481 | 1.4299 | 0.00035066 |  | 973.0481 | 1.5258 | 0.0057116
|  | 972.9275 | 1.4299 | 0.00045499 |  | 972.9275 | 1.5257 | 0.00573
|  | 972.807 | 1.4298 | 0.00057083 |  | 972.807 | 1.5256 | 0.0057416
|  | 972.6865 | 1.4298 | 0.00067261 |  | 972.6865 | 1.5255 | 0.0057492
|  | 972.5659 | 1.4298 | 0.00073622 |  | 972.5659 | 1.5254 | 0.0057547
|  | 972.4454 | 1.4298 | 0.00075721 |  | 972.4454 | 1.5254 | 0.0057593
|  | 972.3249 | 1.4298 | 0.00074071 |  | 972.3249 | 1.5253 | 0.0057641
|  | 972.2043 | 1.4299 | 0.00070302 |  | 972.2043 | 1.5252 | 0.0057717
|  | 972.0838 | 1.4299 | 0.0006571 |  | 972.0838 | 1.5251 | 0.0057859
|  | 971.9633 | 1.43 | 0.00061106 |  | 971.9633 | 1.525 | 0.0058107
|  | 971.8427 | 1.43 | 0.00056496 |  | 971.8427 | 1.5249 | 0.0058478
|  | 971.7222 | 1.43 | 0.00051501 |  | 971.7222 | 1.5248 | 0.0058936
|  | 971.6017 | 1.43 | 0.00045937 |  | 971.6017 | 1.5248 | 0.0059391
|  | 971.4812 | 1.43 | 0.00040709 |  | 971.4812 | 1.5247 | 0.0059718
|  | 971.3606 | 1.4299 | 0.00037157 |  | 971.3606 | 1.5247 | 0.0059795
|  | 971.2401 | 1.4298 | 0.00036948 |  | 971.2401 | 1.5247 | 0.0059558
|  | 971.1196 | 1.4298 | 0.00040838 |  | 971.1196 | 1.5247 | 0.0059027
|  | 970.999 | 1.4297 | 0.00048647 |  | 970.999 | 1.5246 | 0.0058319
|  | 970.8785 | 1.4297 | 0.000584 |  | 970.8785 | 1.5245 | 0.00576
|  | 970.758 | 1.4297 | 0.00067336 |  | 970.758 | 1.5244 | 0.0057037
|  | 970.6374 | 1.4297 | 0.00073268 |  | 970.6374 | 1.5243 | 0.0056734
|  | 970.5169 | 1.4297 | 0.00074556 |  | 970.5169 | 1.5242 | 0.0056699
|  | 970.3964 | 1.4298 | 0.00071334 |  | 970.3964 | 1.5241 | 0.0056844
|  | 970.2758 | 1.4298 | 0.00065503 |  | 970.2758 | 1.524 | 0.0057025
|  | 970.1553 | 1.4297 | 0.00058818 |  | 970.1553 | 1.5239 | 0.0057102
|  | 970.0348 | 1.4297 | 0.00053516 |  | 970.0348 | 1.5238 | 0.0056995
|  | 969.9143 | 1.4297 | 0.00050201 |  | 969.9143 | 1.5238 | 0.0056706
|  | 969.7937 | 1.4296 | 0.0004888 |  | 969.7937 | 1.5237 | 0.0056316
|  | 969.6732 | 1.4296 | 0.00049324 |  | 969.6732 | 1.5236 | 0.0055947
|  | 969.5527 | 1.4295 | 0.00050726 |  | 969.5527 | 1.5234 | 0.0055706
|  | 969.4321 | 1.4295 | 0.00053511 |  | 969.4321 | 1.5233 | 0.0055652
|  | 969.3116 | 1.4295 | 0.00057935 |  | 969.3116 | 1.5232 | 0.0055778
|  | 969.1911 | 1.4294 | 0.00064629 |  | 969.1911 | 1.5231 | 0.0056024
|  | 969.0705 | 1.4294 | 0.00073402 |  | 969.0705 | 1.523 | 0.005631
|  | 968.95 | 1.4294 | 0.00082823 |  | 968.95 | 1.5229 | 0.0056567
|  | 968.8295 | 1.4294 | 0.00090819 |  | 968.8295 | 1.5228 | 0.0056764
|  | 968.7089 | 1.4295 | 0.00094715 |  | 968.7089 | 1.5227 | 0.005691
|  | 968.5884 | 1.4295 | 0.00093264 |  | 968.5884 | 1.5226 | 0.005704
|  | 968.4679 | 1.4295 | 0.00086044 |  | 968.4679 | 1.5225 | 0.0057195
|  | 968.3473 | 1.4295 | 0.00075158 |  | 968.3473 | 1.5225 | 0.00574
|  | 968.2268 | 1.4295 | 0.00063228 |  | 968.2268 | 1.5224 | 0.0057655
|  | 968.1063 | 1.4295 | 0.00053271 |  | 968.1063 | 1.5223 | 0.0057936
|  | 967.9858 | 1.4295 | 0.00048152 |  | 967.9858 | 1.5222 | 0.0058205
|  | 967.8652 | 1.4294 | 0.00048413 |  | 967.8652 | 1.5222 | 0.0058423
|  | 967.7447 | 1.4294 | 0.00053605 |  | 967.7447 | 1.5221 | 0.0058561
|  | 967.6242 | 1.4293 | 0.00061758 |  | 967.6242 | 1.5221 | 0.0058604
|  | 967.5036 | 1.4293 | 0.00070661 |  | 967.5036 | 1.522 | 0.0058556
|  | 967.3831 | 1.4292 | 0.0007809 |  | 967.3831 | 1.522 | 0.005843
|  | 967.2626 | 1.4292 | 0.00082721 |  | 967.2626 | 1.5219 | 0.0058247
|  | 967.142 | 1.4291 | 0.00083489 |  | 967.142 | 1.5219 | 0.0058033
|  | 967.0215 | 1.4291 | 0.00080163 |  | 967.0215 | 1.5218 | 0.0057807
|  | 966.901 | 1.4292 | 0.00073494 |  | 966.901 | 1.5217 | 0.0057578
|  | 966.7804 | 1.4292 | 0.000643 |  | 966.7804 | 1.5217 | 0.0057345
|  | 966.6599 | 1.4292 | 0.0005383 |  | 966.6599 | 1.5216 | 0.0057102
|  | 966.5394 | 1.4292 | 0.00043957 |  | 966.5394 | 1.5215 | 0.0056839
|  | 966.4188 | 1.4292 | 0.00036533 |  | 966.4188 | 1.5214 | 0.0056551
|  | 966.2983 | 1.4292 | 0.00033038 |  | 966.2983 | 1.5213 | 0.0056252
|  | 966.1778 | 1.4291 | 0.00034082 |  | 966.1778 | 1.5212 | 0.0055965
|  | 966.0573 | 1.4291 | 0.00039162 |  | 966.0573 | 1.5211 | 0.0055727
|  | 965.9367 | 1.4274 | 0.00046729 |  | 965.9367 | 1.521 | 0.0055569
|  | 965.8162 | 1.4274 | 0.0005457 |  | 965.8162 | 1.5209 | 0.0055514
|  | 965.6957 | 1.4274 | 0.00061009 |  | 965.6957 | 1.5208 | 0.005556
|  | 965.5751 | 1.4274 | 0.00064535 |  | 965.5751 | 1.5207 | 0.0055694
|  | 965.4546 | 1.4274 | 0.00065064 |  | 965.4546 | 1.5206 | 0.0055886
|  | 965.3341 | 1.4274 | 0.00063315 |  | 965.3341 | 1.5205 | 0.0056112
|  | 965.2135 | 1.4274 | 0.00059944 |  | 965.2135 | 1.5204 | 0.0056354
|  | 965.093 | 1.4273 | 0.0005599 |  | 965.093 | 1.5203 | 0.00566
|  | 964.9725 | 1.4273 | 0.00051607 |  | 964.9725 | 1.5202 | 0.0056852
|  | 964.8519 | 1.4257 | 0.00046594 |  | 964.8519 | 1.5202 | 0.0057099
|  | 964.7314 | 1.4257 | 0.00040655 |  | 964.7314 | 1.5201 | 0.0057329
|  | 964.6109 | 1.4223 | 0.00033912 |  | 964.6109 | 1.52 | 0.0057522
|  | 964.4903 | 1.4207 | 0.00027044 |  | 964.4903 | 1.52 | 0.0057655
|  | 964.3698 | 1.4206 | 0.00021244 |  | 964.3698 | 1.5199 | 0.0057713
|  | 964.2493 | 1.4206 | 0.00017798 |  | 964.2493 | 1.5199 | 0.0057686
|  | 964.1288 | 1.4205 | 0.00017521 |  | 964.1288 | 1.5198 | 0.0057585
|  | 964.0082 | 1.4205 | 0.00020402 |  | 964.0082 | 1.5198 | 0.0057418
|  | 963.8877 | 1.4204 | 0.000256 |  | 963.8877 | 1.5197 | 0.0057209
|  | 963.7672 | 1.4204 | 0.00031312 |  | 963.7672 | 1.5196 | 0.0056975
|  | 963.6466 | 1.4204 | 0.00036206 |  | 963.6466 | 1.5196 | 0.0056737
|  | 963.5261 | 1.4204 | 0.00038918 |  | 963.5261 | 1.5195 | 0.0056523
|  | 963.4056 | 1.4204 | 0.00039139 |  | 963.4056 | 1.5194 | 0.0056365
|  | 963.285 | 1.4204 | 0.00037062 |  | 963.285 | 1.5193 | 0.0056294
|  | 963.1645 | 1.4204 | 0.0003333 |  | 963.1645 | 1.5192 | 0.0056329
|  | 963.044 | 1.4203 | 0.0002888 |  | 963.044 | 1.5191 | 0.0056464
|  | 962.9234 | 1.4203 | 0.00024343 |  | 962.9234 | 1.519 | 0.0056659
|  | 962.8029 | 1.4203 | 0.00020267 |  | 962.8029 | 1.5189 | 0.0056862
|  | 962.6824 | 1.4203 | 0.00016879 |  | 962.6824 | 1.5188 | 0.0057011
|  | 962.5618 | 1.4203 | 0.00014556 |  | 962.5618 | 1.5188 | 0.0057073
|  | 962.4413 | 1.4202 | 0.00013503 |  | 962.4413 | 1.5187 | 0.0057056
|  | 962.3208 | 1.4202 | 0.00013974 |  | 962.3208 | 1.5186 | 0.0057002
|  | 962.2003 | 1.4201 | 0.00016056 |  | 962.2003 | 1.5185 | 0.0056978
|  | 962.0797 | 1.4201 | 0.00019679 |  | 962.0797 | 1.5185 | 0.0057035
|  | 961.9592 | 1.42 | 0.00024743 |  | 961.9592 | 1.5184 | 0.005719
|  | 961.8387 | 1.42 | 0.00031066 |  | 961.8387 | 1.5183 | 0.0057415
|  | 961.7181 | 1.42 | 0.00038561 |  | 961.7181 | 1.5182 | 0.0057654
|  | 961.5976 | 1.42 | 0.00047256 |  | 961.5976 | 1.5182 | 0.0057847
|  | 961.4771 | 1.42 | 0.0005706 |  | 961.4771 | 1.5181 | 0.0057964
|  | 961.3565 | 1.42 | 0.00067349 |  | 961.3565 | 1.5181 | 0.0058019
|  | 961.236 | 1.42 | 0.00077314 |  | 961.236 | 1.518 | 0.0058044
|  | 961.1155 | 1.4201 | 0.00085645 |  | 961.1155 | 1.5179 | 0.0058073
|  | 960.9949 | 1.4201 | 0.00090498 |  | 960.9949 | 1.5179 | 0.0058091
|  | 960.8744 | 1.4201 | 0.00091158 |  | 960.8744 | 1.5179 | 0.0058041
|  | 960.7539 | 1.4201 | 0.00087137 |  | 960.7539 | 1.5178 | 0.0057826
|  | 960.6334 | 1.4201 | 0.00079168 |  | 960.6334 | 1.5178 | 0.0057382
|  | 960.5128 | 1.4201 | 0.0006864 |  | 960.5128 | 1.5177 | 0.0056709
|  | 960.3923 | 1.4201 | 0.00057642 |  | 960.3923 | 1.5176 | 0.005591
|  | 960.2718 | 1.4201 | 0.00047883 |  | 960.2718 | 1.5175 | 0.0055173
|  | 960.1512 | 1.42 | 0.00040336 |  | 960.1512 | 1.5174 | 0.0054713
|  | 960.0307 | 1.42 | 0.00035402 |  | 960.0307 | 1.5172 | 0.0054681
|  | 959.9102 | 1.4199 | 0.00032705 |  | 959.9102 | 1.517 | 0.0055113
|  | 959.7896 | 1.4199 | 0.00031695 |  | 959.7896 | 1.5169 | 0.0055899
|  | 959.6691 | 1.4199 | 0.00031887 |  | 959.6691 | 1.5168 | 0.0056825
|  | 959.5486 | 1.4199 | 0.00033067 |  | 959.5486 | 1.5167 | 0.0057645
|  | 959.428 | 1.4199 | 0.0003528 |  | 959.428 | 1.5167 | 0.0058187
|  | 959.3075 | 1.42 | 0.00038431 |  | 959.3075 | 1.5167 | 0.0058388
|  | 959.187 | 1.42 | 0.00042355 |  | 959.187 | 1.5167 | 0.0058314
|  | 959.0664 | 1.42 | 0.00046355 |  | 959.0664 | 1.5166 | 0.0058108
|  | 958.9459 | 1.42 | 0.00049785 |  | 958.9459 | 1.5165 | 0.0057918
|  | 958.8254 | 1.42 | 0.0005191 |  | 958.8254 | 1.5164 | 0.0057835
|  | 958.7049 | 1.42 | 0.00052626 |  | 958.7049 | 1.5164 | 0.0057869
|  | 958.5843 | 1.42 | 0.00052154 |  | 958.5843 | 1.5163 | 0.0057971
|  | 958.4638 | 1.42 | 0.00051173 |  | 958.4638 | 1.5162 | 0.0058079
|  | 958.3433 | 1.42 | 0.00050464 |  | 958.3433 | 1.5161 | 0.0058162
|  | 958.2227 | 1.42 | 0.00050173 |  | 958.2227 | 1.516 | 0.0058241
|  | 958.1022 | 1.4199 | 0.00050265 |  | 958.1022 | 1.516 | 0.0058374
|  | 957.9817 | 1.4199 | 0.00050483 |  | 957.9817 | 1.5159 | 0.005861
|  | 957.8611 | 1.4199 | 0.00050202 |  | 957.8611 | 1.5158 | 0.0058952
|  | 957.7406 | 1.4199 | 0.00049019 |  | 957.7406 | 1.5157 | 0.005935
|  | 957.6201 | 1.4199 | 0.00047612 |  | 957.6201 | 1.5157 | 0.0059713
|  | 957.4995 | 1.4198 | 0.00046366 |  | 957.4995 | 1.5156 | 0.0059966
|  | 957.379 | 1.4198 | 0.00046164 |  | 957.379 | 1.5156 | 0.0060073
|  | 957.2585 | 1.4198 | 0.00047286 |  | 957.2585 | 1.5156 | 0.006006
|  | 957.1379 | 1.4197 | 0.00049314 |  | 957.1379 | 1.5155 | 0.0059991
|  | 957.0174 | 1.4197 | 0.00051415 |  | 957.0174 | 1.5155 | 0.0059924
|  | 956.8969 | 1.4197 | 0.00052282 |  | 956.8969 | 1.5154 | 0.0059875
|  | 956.7764 | 1.4197 | 0.00051106 |  | 956.7764 | 1.5154 | 0.005981
|  | 956.6558 | 1.4197 | 0.00047668 |  | 956.6558 | 1.5153 | 0.0059668
|  | 956.5353 | 1.4196 | 0.00042754 |  | 956.5353 | 1.5153 | 0.0059416
|  | 956.4148 | 1.4196 | 0.0003757 |  | 956.4148 | 1.5152 | 0.0059089
|  | 956.2942 | 1.4196 | 0.0003347 |  | 956.2942 | 1.5151 | 0.0058794
|  | 956.1737 | 1.4195 | 0.00031266 |  | 956.1737 | 1.515 | 0.0058679
|  | 956.0532 | 1.4195 | 0.00030764 |  | 956.0532 | 1.5148 | 0.0058864
|  | 955.9326 | 1.4194 | 0.00031218 |  | 955.9326 | 1.5147 | 0.0059369
|  | 955.8121 | 1.4194 | 0.00031493 |  | 955.8121 | 1.5146 | 0.0060095
|  | 955.6916 | 1.4194 | 0.00030848 |  | 955.6916 | 1.5146 | 0.0060846
|  | 955.571 | 1.4194 | 0.00029507 |  | 955.571 | 1.5146 | 0.0061411
|  | 955.4505 | 1.4194 | 0.00028394 |  | 955.4505 | 1.5146 | 0.006165
|  | 955.33 | 1.4194 | 0.0002908 |  | 955.33 | 1.5146 | 0.0061554
|  | 955.2094 | 1.4194 | 0.00032694 |  | 955.2094 | 1.5145 | 0.0061242
|  | 955.0889 | 1.4194 | 0.00039448 |  | 955.0889 | 1.5145 | 0.0060905
|  | 954.9684 | 1.4194 | 0.00047992 |  | 954.9684 | 1.5144 | 0.0060718
|  | 954.8479 | 1.4195 | 0.000561 |  | 954.8479 | 1.5143 | 0.0060751
|  | 954.7273 | 1.4195 | 0.00061162 |  | 954.7273 | 1.5143 | 0.0060955
|  | 954.6068 | 1.4196 | 0.00061299 |  | 954.6068 | 1.5142 | 0.0061186
|  | 954.4863 | 1.4197 | 0.0005618 |  | 954.4863 | 1.5142 | 0.0061289
|  | 954.3657 | 1.4197 | 0.00047243 |  | 954.3657 | 1.5141 | 0.0061175
|  | 954.2452 | 1.4197 | 0.00037188 |  | 954.2452 | 1.5141 | 0.0060869
|  | 954.1247 | 1.4197 | 0.00028929 |  | 954.1247 | 1.514 | 0.0060488
|  | 954.0041 | 1.4196 | 0.00024616 |  | 954.0041 | 1.514 | 0.0060192
|  | 953.8836 | 1.4195 | 0.00024675 |  | 953.8836 | 1.5139 | 0.0060089
|  | 953.7631 | 1.4194 | 0.00027788 |  | 953.7631 | 1.5138 | 0.0060206
|  | 953.6425 | 1.4194 | 0.00031651 |  | 953.6425 | 1.5137 | 0.0060462
|  | 953.522 | 1.4194 | 0.00033875 |  | 953.522 | 1.5136 | 0.0060728
|  | 953.4015 | 1.4194 | 0.00032968 |  | 953.4015 | 1.5136 | 0.0060891
|  | 953.2809 | 1.4194 | 0.00029089 |  | 953.2809 | 1.5135 | 0.0060906
|  | 953.1604 | 1.4194 | 0.0002367 |  | 953.1604 | 1.5135 | 0.0060813
|  | 953.0399 | 1.4194 | 0.00018803 |  | 953.0399 | 1.5134 | 0.0060705
|  | 952.9194 | 1.4193 | 0.00016293 |  | 952.9194 | 1.5134 | 0.0060673
|  | 952.7988 | 1.4193 | 0.00016843 |  | 952.7988 | 1.5133 | 0.0060748
|  | 952.6783 | 1.4192 | 0.00020007 |  | 952.6783 | 1.5132 | 0.00609
|  | 952.5578 | 1.4192 | 0.00024468 |  | 952.5578 | 1.5132 | 0.0061047
|  | 952.4372 | 1.4191 | 0.00029046 |  | 952.4372 | 1.5131 | 0.0061116
|  | 952.3167 | 1.4191 | 0.00032853 |  | 952.3167 | 1.5131 | 0.0061089
|  | 952.1962 | 1.4191 | 0.00036129 |  | 952.1962 | 1.513 | 0.0061014
|  | 952.0756 | 1.4191 | 0.00039487 |  | 952.0756 | 1.5129 | 0.0060981
|  | 951.9551 | 1.4192 | 0.00043383 |  | 951.9551 | 1.5129 | 0.006107
|  | 951.8346 | 1.4192 | 0.00047484 |  | 951.8346 | 1.5128 | 0.0061295
|  | 951.714 | 1.4193 | 0.00050561 |  | 951.714 | 1.5128 | 0.0061583
|  | 951.5935 | 1.4193 | 0.00050728 |  | 951.5935 | 1.5127 | 0.0061792
|  | 951.473 | 1.4194 | 0.00046351 |  | 951.473 | 1.5127 | 0.0061778
|  | 951.3525 | 1.4194 | 0.00037056 |  | 951.3525 | 1.5127 | 0.0061464
|  | 951.2319 | 1.4195 | 0.00024168 |  | 951.2319 | 1.5127 | 0.006088
|  | 951.1114 | 1.4194 | 0.00010507 |  | 951.1114 | 1.5127 | 0.0060156
|  | 950.9909 | 1.4194 | -3.2991e-06 |  | 950.9909 | 1.5126 | 0.0059485
|  | 950.8703 | 1.4193 | -5.4168e-05 |  | 950.8703 | 1.5125 | 0.0059033
|  | 950.7498 | 1.4192 | -3.4327e-05 |  | 950.7498 | 1.5123 | 0.0058888
|  | 950.6293 | 1.4175 | 4.8293e-05 |  | 950.6293 | 1.5122 | 0.0059027
|  | 950.5087 | 1.4174 | 0.00016922 |  | 950.5087 | 1.5121 | 0.0059345
|  | 950.3882 | 1.4174 | 0.0002952 |  | 950.3882 | 1.5121 | 0.0059702
|  | 950.2677 | 1.4174 | 0.00039749 |  | 950.2677 | 1.512 | 0.0059993
|  | 950.1471 | 1.4174 | 0.00045963 |  | 950.1471 | 1.512 | 0.0060176
|  | 950.0266 | 1.4174 | 0.00047906 |  | 950.0266 | 1.5119 | 0.0060268
|  | 949.9061 | 1.4174 | 0.00046477 |  | 949.9061 | 1.5119 | 0.0060316
|  | 949.7855 | 1.4174 | 0.0004288 |  | 949.7855 | 1.5118 | 0.0060333
|  | 949.665 | 1.4175 | 0.00038092 |  | 949.665 | 1.5118 | 0.0060286
|  | 949.5445 | 1.4141 | 0.00032469 |  | 949.5445 | 1.5118 | 0.0060097
|  | 949.424 | 1.4141 | 0.00026068 |  | 949.424 | 1.5118 | 0.0059688
|  | 949.3034 | 1.4125 | 0.00018995 |  | 949.3034 | 1.5117 | 0.0059029
|  | 949.1829 | 1.4125 | 0.00011727 |  | 949.1829 | 1.5117 | 0.0058188
|  | 949.0624 | 1.4124 | 5.2731e-05 |  | 949.0624 | 1.5116 | 0.0057321
|  | 948.9418 | 1.4107 | 7.0076e-06 |  | 948.9418 | 1.5114 | 0.0056629
|  | 948.8213 | 1.4107 | -1.0816e-05 |  | 948.8213 | 1.5113 | 0.0056289
|  | 948.7008 | 1.4106 | -2.2011e-06 |  | 948.7008 | 1.5111 | 0.0056388
|  | 948.5802 | 1.4106 | 2.45e-05 |  | 948.5802 | 1.5109 | 0.0056893
|  | 948.4597 | 1.4105 | 5.483e-05 |  | 948.4597 | 1.5108 | 0.0057662
|  | 948.3392 | 1.4105 | 7.6385e-05 |  | 948.3392 | 1.5107 | 0.0058505
|  | 948.2186 | 1.4105 | 8.1705e-05 |  | 948.2186 | 1.5107 | 0.0059259
|  | 948.0981 | 1.4105 | 7.3858e-05 |  | 948.0981 | 1.5106 | 0.0059832
|  | 947.9776 | 1.4105 | 6.1158e-05 |  | 947.9776 | 1.5106 | 0.0060229
|  | 947.857 | 1.4105 | 5.5824e-05 |  | 947.857 | 1.5106 | 0.0060508
|  | 947.7365 | 1.4105 | 6.2374e-05 |  | 947.7365 | 1.5105 | 0.0060732
|  | 947.616 | 1.4104 | 7.9651e-05 |  | 947.616 | 1.5105 | 0.0060915
|  | 947.4955 | 1.4104 | 9.9049e-05 |  | 947.4955 | 1.5105 | 0.0061019
|  | 947.3749 | 1.4104 | 0.00010821 |  | 947.3749 | 1.5105 | 0.0060961
|  | 947.2544 | 1.4104 | 9.851e-05 |  | 947.2544 | 1.5105 | 0.0060683
|  | 947.1339 | 1.4104 | 7.0694e-05 |  | 947.1339 | 1.5104 | 0.0060193
|  | 947.0133 | 1.4104 | 3.26e-05 |  | 947.0133 | 1.5104 | 0.0059593
|  | 946.8928 | 1.4104 | -2.4563e-06 |  | 946.8928 | 1.5103 | 0.0059043
|  | 946.7723 | 1.4103 | -2.1732e-05 |  | 946.7723 | 1.5102 | 0.005871
|  | 946.6517 | 1.4102 | -1.7812e-05 |  | 946.6517 | 1.5101 | 0.0058694
|  | 946.5312 | 1.4102 | 7.8922e-06 |  | 946.5312 | 1.5099 | 0.0058981
|  | 946.4107 | 1.4101 | 4.6837e-05 |  | 946.4107 | 1.5099 | 0.0059447
|  | 946.2901 | 1.4101 | 8.7256e-05 |  | 946.2901 | 1.5098 | 0.0059916
|  | 946.1696 | 1.4101 | 0.00012044 |  | 946.1696 | 1.5098 | 0.0060228
|  | 946.0491 | 1.4101 | 0.00014126 |  | 946.0491 | 1.5098 | 0.00603
|  | 945.9285 | 1.4101 | 0.00015247 |  | 945.9285 | 1.5097 | 0.0060162
|  | 945.808 | 1.4101 | 0.00015979 |  | 945.808 | 1.5097 | 0.0059913
|  | 945.6875 | 1.4101 | 0.00017087 |  | 945.6875 | 1.5096 | 0.0059663
|  | 945.567 | 1.4101 | 0.00019203 |  | 945.567 | 1.5096 | 0.0059472
|  | 945.4464 | 1.4101 | 0.00022581 |  | 945.4464 | 1.5095 | 0.0059327
|  | 945.3259 | 1.4101 | 0.00027093 |  | 945.3259 | 1.5094 | 0.0059157
|  | 945.2054 | 1.41 | 0.00032405 |  | 945.2054 | 1.5094 | 0.0058903
|  | 945.0848 | 1.41 | 0.00037962 |  | 945.0848 | 1.5093 | 0.0058576
|  | 944.9643 | 1.4101 | 0.00042991 |  | 944.9643 | 1.5092 | 0.0058277
|  | 944.8438 | 1.4101 | 0.00046644 |  | 944.8438 | 1.509 | 0.0058175
|  | 944.7232 | 1.4101 | 0.00048299 |  | 944.7232 | 1.5089 | 0.0058425
|  | 944.6027 | 1.4101 | 0.00047353 |  | 944.6027 | 1.5088 | 0.0059079
|  | 944.4822 | 1.4101 | 0.00043896 |  | 944.4822 | 1.5087 | 0.0060034
|  | 944.3616 | 1.4102 | 0.00038348 |  | 944.3616 | 1.5086 | 0.0061054
|  | 944.2411 | 1.4102 | 0.00031663 |  | 944.2411 | 1.5087 | 0.0061843
|  | 944.1206 | 1.4102 | 0.00025018 |  | 944.1206 | 1.5087 | 0.0062176
|  | 944.0001 | 1.4102 | 0.00019608 |  | 944.0001 | 1.5087 | 0.0061996
|  | 943.8795 | 1.4102 | 0.00016102 |  | 943.8795 | 1.5087 | 0.0061437
|  | 943.759 | 1.4101 | 0.00014751 |  | 943.759 | 1.5087 | 0.0060773
|  | 943.6385 | 1.4101 | 0.00015294 |  | 943.6385 | 1.5086 | 0.0060298
|  | 943.5179 | 1.41 | 0.00017251 |  | 943.5179 | 1.5085 | 0.00602
|  | 943.3974 | 1.4099 | 0.00020152 |  | 943.3974 | 1.5084 | 0.0060489
|  | 943.2769 | 1.4099 | 0.00023698 |  | 943.2769 | 1.5083 | 0.0060997
|  | 943.1563 | 1.4098 | 0.000277 |  | 943.1563 | 1.5083 | 0.0061467
|  | 943.0358 | 1.4098 | 0.00032035 |  | 943.0358 | 1.5083 | 0.0061674
|  | 942.9153 | 1.4098 | 0.00036241 |  | 942.9153 | 1.5083 | 0.006152
|  | 942.7947 | 1.4098 | 0.00039674 |  | 942.7947 | 1.5083 | 0.0061061
|  | 942.6742 | 1.4098 | 0.00041436 |  | 942.6742 | 1.5083 | 0.0060461
|  | 942.5537 | 1.4098 | 0.00040869 |  | 942.5537 | 1.5082 | 0.005989
|  | 942.4331 | 1.4098 | 0.00037756 |  | 942.4331 | 1.5081 | 0.0059444
|  | 942.3126 | 1.4098 | 0.00032677 |  | 942.3126 | 1.5081 | 0.0059098
|  | 942.1921 | 1.4099 | 0.00026698 |  | 942.1921 | 1.508 | 0.0058746
|  | 942.0716 | 1.4099 | 0.00021254 |  | 942.0716 | 1.5079 | 0.0058284
|  | 941.951 | 1.41 | 0.0001745 |  | 941.951 | 1.5078 | 0.0057692
|  | 941.8305 | 1.41 | 0.00015746 |  | 941.8305 | 1.5077 | 0.0057073
|  | 941.71 | 1.4101 | 0.00015689 |  | 941.71 | 1.5076 | 0.0056631
|  | 941.5894 | 1.4101 | 0.00016455 |  | 941.5894 | 1.5074 | 0.0056573
|  | 941.4689 | 1.41 | 0.00016902 |  | 941.4689 | 1.5072 | 0.0057007
|  | 941.3484 | 1.41 | 0.00016414 |  | 941.3484 | 1.5071 | 0.0057892
|  | 941.2278 | 1.41 | 0.00014945 |  | 941.2278 | 1.507 | 0.005903
|  | 941.1073 | 1.4099 | 0.0001319 |  | 941.1073 | 1.507 | 0.0060149
|  | 940.9868 | 1.4098 | 0.00012058 |  | 940.9868 | 1.507 | 0.0061011
|  | 940.8662 | 1.4098 | 0.00012427 |  | 940.8662 | 1.507 | 0.0061497
|  | 940.7457 | 1.4097 | 0.0001457 |  | 940.7457 | 1.507 | 0.0061633
|  | 940.6252 | 1.4096 | 0.00018055 |  | 940.6252 | 1.507 | 0.006154
|  | 940.5046 | 1.4096 | 0.00021966 |  | 940.5046 | 1.507 | 0.0061364
|  | 940.3841 | 1.4095 | 0.00025232 |  | 940.3841 | 1.507 | 0.0061184
|  | 940.2636 | 1.4095 | 0.00027096 |  | 940.2636 | 1.5069 | 0.0060991
|  | 940.1431 | 1.4095 | 0.00027305 |  | 940.1431 | 1.5069 | 0.0060717
|  | 940.0225 | 1.4095 | 0.00026189 |  | 940.0225 | 1.5069 | 0.0060297
|  | 939.902 | 1.4095 | 0.00024424 |  | 939.902 | 1.5068 | 0.0059738
|  | 939.7815 | 1.4095 | 0.00022832 |  | 939.7815 | 1.5068 | 0.0059143
|  | 939.6609 | 1.4095 | 0.00022009 |  | 939.6609 | 1.5067 | 0.0058668
|  | 939.5404 | 1.4095 | 0.00022146 |  | 939.5404 | 1.5066 | 0.005846
|  | 939.4199 | 1.4095 | 0.00023262 |  | 939.4199 | 1.5065 | 0.0058569
|  | 939.2993 | 1.4095 | 0.00025152 |  | 939.2993 | 1.5064 | 0.0058922
|  | 939.1788 | 1.4095 | 0.00027551 |  | 939.1788 | 1.5063 | 0.0059341
|  | 939.0583 | 1.4095 | 0.00030179 |  | 939.0583 | 1.5063 | 0.0059636
|  | 938.9377 | 1.4096 | 0.00032717 |  | 938.9377 | 1.5063 | 0.0059678
|  | 938.8172 | 1.4096 | 0.00034706 |  | 938.8172 | 1.5063 | 0.0059458
|  | 938.6967 | 1.4096 | 0.00035506 |  | 938.6967 | 1.5062 | 0.0059078
|  | 938.5761 | 1.4097 | 0.00034524 |  | 938.5761 | 1.5062 | 0.0058683
|  | 938.4556 | 1.4097 | 0.00031299 |  | 938.4556 | 1.5061 | 0.0058375
|  | 938.3351 | 1.4097 | 0.00025815 |  | 938.3351 | 1.5061 | 0.0058155
|  | 938.2146 | 1.4096 | 0.00018772 |  | 938.2146 | 1.5061 | 0.005792
|  | 938.094 | 1.4096 | 0.00011384 |  | 938.094 | 1.506 | 0.0057523
|  | 937.9735 | 1.4095 | 5.3245e-05 |  | 937.9735 | 1.506 | 0.0056868
|  | 937.853 | 1.4094 | 2.0116e-05 |  | 937.853 | 1.5059 | 0.0055975
|  | 937.7324 | 1.4093 | 2.3554e-05 |  | 937.7324 | 1.5058 | 0.0055012
|  | 937.6119 | 1.4093 | 6.2922e-05 |  | 937.6119 | 1.5057 | 0.0054221
|  | 937.4914 | 1.4092 | 0.00012836 |  | 937.4914 | 1.5055 | 0.0053832
|  | 937.3708 | 1.4091 | 0.00020325 |  | 937.3708 | 1.5053 | 0.0053957
|  | 937.2503 | 1.4091 | 0.00026901 |  | 937.2503 | 1.5052 | 0.005453
|  | 937.1298 | 1.409 | 0.00030918 |  | 937.1298 | 1.5051 | 0.0055338
|  | 937.0092 | 1.409 | 0.00031779 |  | 937.0092 | 1.505 | 0.0056094
|  | 936.8887 | 1.4091 | 0.00029418 |  | 936.8887 | 1.505 | 0.0056559
|  | 936.7682 | 1.4091 | 0.00024617 |  | 936.7682 | 1.505 | 0.0056621
|  | 936.6476 | 1.4091 | 0.00018337 |  | 936.6476 | 1.505 | 0.0056336
|  | 936.5271 | 1.4091 | 0.00011433 |  | 936.5271 | 1.5049 | 0.0055876
|  | 936.4066 | 1.4091 | 4.4385e-05 |  | 936.4066 | 1.5049 | 0.0055448
|  | 936.2861 | 1.4091 | -2.3784e-05 |  | 936.2861 | 1.5047 | 0.0055216
|  | 936.1655 | 1.4092 | -8.9445e-05 |  | 936.1655 | 1.5046 | 0.0055235
|  | 936.045 | 1.4092 | -0.00014893 |  | 936.045 | 1.5045 | 0.0055465
|  | 935.9245 | 1.4092 | -0.00019562 |  | 935.9245 | 1.5045 | 0.0055805
|  | 935.8039 | 1.4076 | -0.00021905 |  | 935.8039 | 1.5044 | 0.0056162
|  | 935.6834 | 1.4076 | -0.0002108 |  | 935.6834 | 1.5043 | 0.005648
|  | 935.5629 | 1.4076 | -0.00016178 |  | 935.5629 | 1.5043 | 0.0056761
|  | 935.4423 | 1.4075 | -7.2188e-05 |  | 935.4423 | 1.5043 | 0.0057014
|  | 935.3218 | 1.4075 | 5.1745e-05 |  | 935.3218 | 1.5042 | 0.0057236
|  | 935.2013 | 1.4074 | 0.00019583 |  | 935.2013 | 1.5042 | 0.0057375
|  | 935.0807 | 1.4073 | 0.00034451 |  | 935.0807 | 1.5042 | 0.0057338
|  | 934.9602 | 1.4073 | 0.00047858 |  | 934.9602 | 1.5042 | 0.0057035
|  | 934.8397 | 1.4089 | 0.00058582 |  | 934.8397 | 1.5042 | 0.0056421
|  | 934.7192 | 1.4089 | 0.00065754 |  | 934.7192 | 1.5042 | 0.0055542
|  | 934.5986 | 1.4089 | 0.00069007 |  | 934.5986 | 1.5042 | 0.0054529
|  | 934.4781 | 1.409 | 0.0006834 |  | 934.4781 | 1.5041 | 0.0053558
|  | 934.3576 | 1.409 | 0.00064357 |  | 934.3576 | 1.5039 | 0.0052803
|  | 934.237 | 1.409 | 0.00058085 |  | 934.237 | 1.5038 | 0.005238
|  | 934.1165 | 1.4089 | 0.00050711 |  | 934.1165 | 1.5036 | 0.0052315
|  | 933.996 | 1.4089 | 0.00044041 |  | 933.996 | 1.5035 | 0.0052558
|  | 933.8754 | 1.4089 | 0.00039238 |  | 933.8754 | 1.5034 | 0.005301
|  | 933.7549 | 1.4088 | 0.00037331 |  | 933.7549 | 1.5033 | 0.0053567
|  | 933.6344 | 1.4071 | 0.00038542 |  | 933.6344 | 1.5032 | 0.0054141
|  | 933.5138 | 1.4071 | 0.00041883 |  | 933.5138 | 1.5032 | 0.0054663
|  | 933.3933 | 1.407 | 0.00046152 |  | 933.3933 | 1.5032 | 0.0055066
|  | 933.2728 | 1.4037 | 0.00049502 |  | 933.2728 | 1.5032 | 0.0055269
|  | 933.1522 | 1.402 | 0.0005122 |  | 933.1522 | 1.5032 | 0.0055172
|  | 933.0317 | 1.4021 | 0.0005082 |  | 933.0317 | 1.5033 | 0.0054699
|  | 932.9112 | 1.4004 | 0.00049154 |  | 932.9112 | 1.5033 | 0.0053823
|  | 932.7907 | 1.4005 | 0.00047277 |  | 932.7907 | 1.5033 | 0.0052618
|  | 932.6701 | 1.4005 | 0.00045981 |  | 932.6701 | 1.5032 | 0.0051261
|  | 932.5496 | 1.4005 | 0.00045319 |  | 932.5496 | 1.5031 | 0.0049997
|  | 932.4291 | 1.4005 | 0.00044396 |  | 932.4291 | 1.5029 | 0.0049061
|  | 932.3085 | 1.4005 | 0.0004157 |  | 932.3085 | 1.5028 | 0.0048603
|  | 932.188 | 1.4005 | 0.00035694 |  | 932.188 | 1.5026 | 0.004863
|  | 932.0675 | 1.4004 | 0.00026306 |  | 932.0675 | 1.5025 | 0.0048993
|  | 931.9469 | 1.4004 | 0.00014498 |  | 931.9469 | 1.5024 | 0.0049448
|  | 931.8264 | 1.4004 | 2.4199e-05 |  | 931.8264 | 1.5023 | 0.0049747
|  | 931.7059 | 1.4003 | -7.2741e-05 |  | 931.7059 | 1.5023 | 0.004973
|  | 931.5853 | 1.4003 | -0.00012769 |  | 931.5853 | 1.5022 | 0.0049389
|  | 931.4648 | 1.4003 | -0.00013483 |  | 931.4648 | 1.5022 | 0.0048861
|  | 931.3443 | 1.4002 | -0.00010496 |  | 931.3443 | 1.5021 | 0.0048358
|  | 931.2237 | 1.4002 | -5.688e-05 |  | 931.2237 | 1.502 | 0.0048069
|  | 931.1032 | 1.4001 | -1.1993e-05 |  | 931.1032 | 1.5018 | 0.0048081
|  | 930.9827 | 1.4001 | 1.9219e-05 |  | 930.9827 | 1.5018 | 0.0048334
|  | 930.8622 | 1.4001 | 3.7737e-05 |  | 930.8622 | 1.5017 | 0.0048657
|  | 930.7416 | 1.4 | 5.594e-05 |  | 930.7416 | 1.5017 | 0.0048829
|  | 930.6211 | 1.4 | 8.7395e-05 |  | 930.6211 | 1.5017 | 0.0048679
|  | 930.5006 | 1.4 | 0.0001399 |  | 930.5006 | 1.5016 | 0.0048152
|  | 930.38 | 1.3999 | 0.00020886 |  | 930.38 | 1.5016 | 0.0047306
|  | 930.2595 | 1.3999 | 0.00027757 |  | 930.2595 | 1.5015 | 0.0046289
|  | 930.139 | 1.3999 | 0.00032621 |  | 930.139 | 1.5015 | 0.0045266
|  | 930.0184 | 1.3999 | 0.00033875 |  | 930.0184 | 1.5013 | 0.0044359
|  | 929.8979 | 1.3999 | 0.00031147 |  | 929.8979 | 1.5012 | 0.0043632
|  | 929.7774 | 1.3999 | 0.00025701 |  | 929.7774 | 1.501 | 0.0043088
|  | 929.6568 | 1.4 | 0.00019761 |  | 929.6568 | 1.5009 | 0.0042716
|  | 929.5363 | 1.4 | 0.00015695 |  | 929.5363 | 1.5007 | 0.0042515
|  | 929.4158 | 1.4 | 0.00015246 |  | 929.4158 | 1.5006 | 0.0042507
|  | 929.2952 | 1.4 | 0.000189 |  | 929.2952 | 1.5004 | 0.004271
|  | 929.1747 | 1.4 | 0.00025965 |  | 929.1747 | 1.5003 | 0.0043096
|  | 929.0542 | 1.4 | 0.00035011 |  | 929.0542 | 1.5002 | 0.0043576
|  | 928.9337 | 1.4 | 0.00044496 |  | 928.9337 | 1.5001 | 0.0043992
|  | 928.8131 | 1.3999 | 0.00053141 |  | 928.8131 | 1.5001 | 0.0044178
|  | 928.6926 | 1.3999 | 0.00060145 |  | 928.6926 | 1.5 | 0.0044024
|  | 928.5721 | 1.3999 | 0.0006531 |  | 928.5721 | 1.5 | 0.0043541
|  | 928.4515 | 1.3999 | 0.00068433 |  | 928.4515 | 1.4999 | 0.0042856
|  | 928.331 | 1.3999 | 0.00069252 |  | 928.331 | 1.4998 | 0.0042186
|  | 928.2105 | 1.3999 | 0.00068265 |  | 928.2105 | 1.4997 | 0.0041742
|  | 928.0899 | 1.3999 | 0.00066099 |  | 928.0899 | 1.4995 | 0.0041648
|  | 927.9694 | 1.3999 | 0.00063991 |  | 927.9694 | 1.4994 | 0.0041885
|  | 927.8489 | 1.3999 | 0.00063435 |  | 927.8489 | 1.4992 | 0.0042301
|  | 927.7283 | 1.3999 | 0.00065672 |  | 927.7283 | 1.4992 | 0.0042688
|  | 927.6078 | 1.4 | 0.00071212 |  | 927.6078 | 1.4991 | 0.0042863
|  | 927.4873 | 1.3999 | 0.00079226 |  | 927.4873 | 1.499 | 0.0042753
|  | 927.3667 | 1.3999 | 0.00088137 |  | 927.3667 | 1.499 | 0.0042412
|  | 927.2462 | 1.3999 | 0.00095925 |  | 927.2462 | 1.4989 | 0.0041989
|  | 927.1257 | 1.3999 | 0.001005 |  | 927.1257 | 1.4988 | 0.0041645
|  | 927.0052 | 1.3999 | 0.0010123 |  | 927.0052 | 1.4986 | 0.004149
|  | 926.8846 | 1.3999 | 0.0009853 |  | 926.8846 | 1.4985 | 0.004153
|  | 926.7641 | 1.3999 | 0.00093393 |  | 926.7641 | 1.4984 | 0.0041687
|  | 926.6436 | 1.3999 | 0.00086707 |  | 926.6436 | 1.4983 | 0.0041858
|  | 926.523 | 1.3999 | 0.00079255 |  | 926.523 | 1.4982 | 0.0041969
|  | 926.4025 | 1.3999 | 0.00070821 |  | 926.4025 | 1.4981 | 0.0042016
|  | 926.282 | 1.3999 | 0.00060573 |  | 926.282 | 1.498 | 0.0042056
|  | 926.1614 | 1.3999 | 0.00048309 |  | 926.1614 | 1.4979 | 0.0042162
|  | 926.0409 | 1.3998 | 0.0003456 |  | 926.0409 | 1.4978 | 0.0042364
|  | 925.9204 | 1.3998 | 0.00021176 |  | 925.9204 | 1.4977 | 0.0042614
|  | 925.7998 | 1.3997 | 0.00010746 |  | 925.7998 | 1.4977 | 0.0042808
|  | 925.6793 | 1.3996 | 5.6054e-05 |  | 925.6793 | 1.4976 | 0.0042824
|  | 925.5588 | 1.3995 | 6.9148e-05 |  | 925.5588 | 1.4976 | 0.0042587
|  | 925.4383 | 1.3995 | 0.00013888 |  | 925.4383 | 1.4975 | 0.0042118
|  | 925.3177 | 1.3995 | 0.00024181 |  | 925.3177 | 1.4974 | 0.0041525
|  | 925.1972 | 1.3995 | 0.00034724 |  | 925.1972 | 1.4973 | 0.0040962
|  | 925.0767 | 1.3995 | 0.0004297 |  | 925.0767 | 1.4972 | 0.0040562
|  | 924.9561 | 1.3995 | 0.00047818 |  | 924.9561 | 1.4971 | 0.0040381
|  | 924.8356 | 1.3995 | 0.00049991 |  | 924.8356 | 1.497 | 0.004038
|  | 924.7151 | 1.3995 | 0.00051427 |  | 924.7151 | 1.4969 | 0.0040449
|  | 924.5945 | 1.3995 | 0.00054193 |  | 924.5945 | 1.4968 | 0.0040465
|  | 924.474 | 1.3995 | 0.00059389 |  | 924.474 | 1.4967 | 0.0040349
|  | 924.3535 | 1.3995 | 0.00066711 |  | 924.3535 | 1.4966 | 0.0040094
|  | 924.2329 | 1.3995 | 0.00074209 |  | 924.2329 | 1.4965 | 0.0039751
|  | 924.1124 | 1.3995 | 0.00079468 |  | 924.1124 | 1.4964 | 0.0039401
|  | 923.9919 | 1.3995 | 0.00080957 |  | 923.9919 | 1.4963 | 0.0039101
|  | 923.8713 | 1.3995 | 0.00077762 |  | 923.8713 | 1.4962 | 0.0038868
|  | 923.7508 | 1.3995 | 0.00070491 |  | 923.7508 | 1.4961 | 0.0038675
|  | 923.6303 | 1.3995 | 0.00061183 |  | 923.6303 | 1.4959 | 0.0038484
|  | 923.5098 | 1.3994 | 0.00051345 |  | 923.5098 | 1.4958 | 0.0038272
|  | 923.3892 | 1.3994 | 0.00042625 |  | 923.3892 | 1.4957 | 0.003805
|  | 923.2687 | 1.3993 | 0.00035884 |  | 923.2687 | 1.4956 | 0.0037852
|  | 923.1482 | 1.3992 | 0.00031473 |  | 923.1482 | 1.4955 | 0.0037718
|  | 923.0276 | 1.3991 | 0.00029488 |  | 923.0276 | 1.4953 | 0.0037657
|  | 922.9071 | 1.399 | 0.00030203 |  | 922.9071 | 1.4952 | 0.0037652
|  | 922.7866 | 1.3989 | 0.00034282 |  | 922.7866 | 1.4951 | 0.0037667
|  | 922.666 | 1.3988 | 0.00041264 |  | 922.666 | 1.4949 | 0.0037678
|  | 922.5455 | 1.3987 | 0.00050936 |  | 922.5455 | 1.4948 | 0.0037697
|  | 922.425 | 1.3987 | 0.00061594 |  | 922.425 | 1.4947 | 0.0037774
|  | 922.3044 | 1.3988 | 0.00071098 |  | 922.3044 | 1.4945 | 0.0037963
|  | 922.1839 | 1.3988 | 0.00077402 |  | 922.1839 | 1.4944 | 0.0038289
|  | 922.0634 | 1.3989 | 0.00079241 |  | 922.0634 | 1.4943 | 0.0038716
|  | 921.9428 | 1.399 | 0.0007716 |  | 921.9428 | 1.4942 | 0.0039136
|  | 921.8223 | 1.399 | 0.00072834 |  | 921.8223 | 1.4942 | 0.0039404
|  | 921.7018 | 1.399 | 0.00068742 |  | 921.7018 | 1.4941 | 0.0039405
|  | 921.5813 | 1.399 | 0.00066911 |  | 921.5813 | 1.494 | 0.0039104
|  | 921.4607 | 1.3989 | 0.00068342 |  | 921.4607 | 1.494 | 0.0038579
|  | 921.3402 | 1.3989 | 0.0007225 |  | 921.3402 | 1.4938 | 0.0037991
|  | 921.2197 | 1.3989 | 0.0007664 |  | 921.2197 | 1.4937 | 0.0037534
|  | 921.0991 | 1.3989 | 0.00079185 |  | 921.0991 | 1.4935 | 0.0037342
|  | 920.9786 | 1.399 | 0.00078586 |  | 920.9786 | 1.4934 | 0.003745
|  | 920.8581 | 1.399 | 0.00074497 |  | 920.8581 | 1.4932 | 0.0037766
|  | 920.7375 | 1.399 | 0.00068678 |  | 920.7375 | 1.4931 | 0.0038126
|  | 920.617 | 1.3989 | 0.0006328 |  | 920.617 | 1.493 | 0.0038364
|  | 920.4965 | 1.3989 | 0.00060383 |  | 920.4965 | 1.4929 | 0.0038389
|  | 920.3759 | 1.3989 | 0.00061319 |  | 920.3759 | 1.4928 | 0.0038221
|  | 920.2554 | 1.3989 | 0.00065102 |  | 920.2554 | 1.4927 | 0.0037993
|  | 920.1349 | 1.3989 | 0.00070033 |  | 920.1349 | 1.4925 | 0.0037877
|  | 920.0143 | 1.3972 | 0.00073664 |  | 920.0143 | 1.4924 | 0.0038017
|  | 919.8938 | 1.3971 | 0.00074785 |  | 919.8938 | 1.4922 | 0.0038465
|  | 919.7733 | 1.3971 | 0.00072901 |  | 919.7733 | 1.4921 | 0.0039153
|  | 919.6528 | 1.3954 | 0.00068867 |  | 919.6528 | 1.492 | 0.0039918
|  | 919.5322 | 1.3953 | 0.00064731 |  | 919.5322 | 1.4919 | 0.004057
|  | 919.4117 | 1.3953 | 0.00062664 |  | 919.4117 | 1.4919 | 0.0040956
|  | 919.2912 | 1.3919 | 0.00063674 |  | 919.2912 | 1.4918 | 0.0041017
|  | 919.1706 | 1.3903 | 0.00068087 |  | 919.1706 | 1.4918 | 0.00408
|  | 919.0501 | 1.3903 | 0.00074544 |  | 919.0501 | 1.4917 | 0.0040433
|  | 918.9296 | 1.3903 | 0.00081624 |  | 918.9296 | 1.4916 | 0.0040061
|  | 918.809 | 1.3903 | 0.0008756 |  | 918.809 | 1.4915 | 0.0039797
|  | 918.6885 | 1.3903 | 0.00091556 |  | 918.6885 | 1.4913 | 0.0039689
|  | 918.568 | 1.3903 | 0.00092914 |  | 918.568 | 1.4912 | 0.00397
|  | 918.4474 | 1.3904 | 0.00092397 |  | 918.4474 | 1.4911 | 0.0039744
|  | 918.3269 | 1.3904 | 0.00090204 |  | 918.3269 | 1.491 | 0.0039733
|  | 918.2064 | 1.3903 | 0.00086632 |  | 918.2064 | 1.4909 | 0.0039619
|  | 918.0858 | 1.3903 | 0.00082305 |  | 918.0858 | 1.4908 | 0.0039417
|  | 917.9653 | 1.3903 | 0.0007727 |  | 917.9653 | 1.4906 | 0.0039204
|  | 917.8448 | 1.3902 | 0.00072493 |  | 917.8448 | 1.4905 | 0.0039094
|  | 917.7243 | 1.3902 | 0.00068431 |  | 917.7243 | 1.4903 | 0.0039184
|  | 917.6037 | 1.3902 | 0.00065824 |  | 917.6037 | 1.4902 | 0.0039525
|  | 917.4832 | 1.3902 | 0.0006571 |  | 917.4832 | 1.49 | 0.0040091
|  | 917.3627 | 1.3902 | 0.00067938 |  | 917.3627 | 1.4899 | 0.0040785
|  | 917.2421 | 1.3902 | 0.00071924 |  | 917.2421 | 1.4898 | 0.0041479
|  | 917.1216 | 1.3902 | 0.00076134 |  | 917.1216 | 1.4897 | 0.0042044
|  | 917.0011 | 1.3902 | 0.00079143 |  | 917.0011 | 1.4897 | 0.0042392
|  | 916.8805 | 1.3901 | 0.00079926 |  | 916.8805 | 1.4897 | 0.0042498
|  | 916.76 | 1.39 | 0.00077893 |  | 916.76 | 1.4896 | 0.0042392
|  | 916.6395 | 1.3899 | 0.00073777 |  | 916.6395 | 1.4895 | 0.0042133
|  | 916.5189 | 1.3898 | 0.00068952 |  | 916.5189 | 1.4895 | 0.0041781
|  | 916.3984 | 1.3897 | 0.00065095 |  | 916.3984 | 1.4894 | 0.0041381
|  | 916.2779 | 1.3896 | 0.00063142 |  | 916.2779 | 1.4893 | 0.0040952
|  | 916.1574 | 1.3896 | 0.00063444 |  | 916.1574 | 1.4892 | 0.0040499
|  | 916.0368 | 1.3895 | 0.00065563 |  | 916.0368 | 1.4891 | 0.0040033
|  | 915.9163 | 1.3895 | 0.00068856 |  | 915.9163 | 1.4889 | 0.0039586
|  | 915.7958 | 1.3896 | 0.00071992 |  | 915.7958 | 1.4888 | 0.0039201
|  | 915.6752 | 1.3896 | 0.00074362 |  | 915.6752 | 1.4886 | 0.0038933
|  | 915.5547 | 1.3896 | 0.00075981 |  | 915.5547 | 1.4885 | 0.0038819
|  | 915.4342 | 1.3896 | 0.00077371 |  | 915.4342 | 1.4883 | 0.003887
|  | 915.3136 | 1.3896 | 0.00078787 |  | 915.3136 | 1.4882 | 0.0039055
|  | 915.1931 | 1.3896 | 0.00080711 |  | 915.1931 | 1.4881 | 0.0039326
|  | 915.0726 | 1.3896 | 0.00083584 |  | 915.0726 | 1.4879 | 0.0039622
|  | 914.952 | 1.3895 | 0.00087847 |  | 914.952 | 1.4878 | 0.0039883
|  | 914.8315 | 1.3894 | 0.00093843 |  | 914.8315 | 1.4878 | 0.0040063
|  | 914.711 | 1.3893 | 0.0010227 |  | 914.711 | 1.4877 | 0.0040112
|  | 914.5904 | 1.3892 | 0.0011319 |  | 914.5904 | 1.4876 | 0.003999
|  | 914.4699 | 1.3892 | 0.0012672 |  | 914.4699 | 1.4875 | 0.0039657
|  | 914.3494 | 1.3892 | 0.0014246 |  | 914.3494 | 1.4874 | 0.0039106
|  | 914.2289 | 1.3893 | 0.0015909 |  | 914.2289 | 1.4873 | 0.0038367
|  | 914.1083 | 1.3894 | 0.001735 |  | 914.1083 | 1.4872 | 0.003753
|  | 913.9878 | 1.3895 | 0.0018399 |  | 913.9878 | 1.4871 | 0.0036736
|  | 913.8673 | 1.3896 | 0.0018978 |  | 913.8673 | 1.4869 | 0.0036133
|  | 913.7467 | 1.3897 | 0.0018933 |  | 913.7467 | 1.4867 | 0.0035834
|  | 913.6262 | 1.3898 | 0.0018453 |  | 913.6262 | 1.4865 | 0.0035868
|  | 913.5057 | 1.3899 | 0.001762 |  | 913.5057 | 1.4863 | 0.0036164
|  | 913.3851 | 1.3899 | 0.0016604 |  | 913.3851 | 1.4861 | 0.0036572
|  | 913.2646 | 1.3899 | 0.0015483 |  | 913.2646 | 1.486 | 0.0036932
|  | 913.1441 | 1.3899 | 0.0014308 |  | 913.1441 | 1.4858 | 0.0037128
|  | 913.0235 | 1.3899 | 0.001305 |  | 913.0235 | 1.4857 | 0.0037151
|  | 912.903 | 1.3898 | 0.0011639 |  | 912.903 | 1.4856 | 0.0037087
|  | 912.7825 | 1.3898 | 0.0010136 |  | 912.7825 | 1.4854 | 0.0037078
|  | 912.6619 | 1.3897 | 0.00087519 |  | 912.6619 | 1.4853 | 0.0037237
|  | 912.5414 | 1.3896 | 0.00076463 |  | 912.5414 | 1.4851 | 0.003759
|  | 912.4209 | 1.3894 | 0.00070921 |  | 912.4209 | 1.485 | 0.0038049
|  | 912.3004 | 1.3893 | 0.00071274 |  | 912.3004 | 1.4849 | 0.0038448
|  | 912.1798 | 1.3892 | 0.00077745 |  | 912.1798 | 1.4848 | 0.0038612
|  | 912.0593 | 1.3891 | 0.00087419 |  | 912.0593 | 1.4847 | 0.0038446
|  | 911.9388 | 1.3891 | 0.00097143 |  | 911.9388 | 1.4846 | 0.0037983
|  | 911.8182 | 1.3891 | 0.001044 |  | 911.8182 | 1.4845 | 0.0037374
|  | 911.6977 | 1.3892 | 0.0010712 |  | 911.6977 | 1.4843 | 0.0036829
|  | 911.5772 | 1.3892 | 0.0010609 |  | 911.5772 | 1.4841 | 0.0036522
|  | 911.4566 | 1.3892 | 0.0010257 |  | 911.4566 | 1.4839 | 0.0036534
|  | 911.3361 | 1.3893 | 0.000989 |  | 911.3361 | 1.4837 | 0.0036819
|  | 911.2156 | 1.3892 | 0.00096966 |  | 911.2156 | 1.4836 | 0.0037243
|  | 911.095 | 1.3892 | 0.00096803 |  | 911.095 | 1.4834 | 0.0037662
|  | 910.9745 | 1.3891 | 0.00098072 |  | 910.9745 | 1.4833 | 0.0037985
|  | 910.854 | 1.389 | 0.00098987 |  | 910.854 | 1.4832 | 0.0038216
|  | 910.7334 | 1.389 | 0.00098284 |  | 910.7334 | 1.483 | 0.0038435
|  | 910.6129 | 1.3889 | 0.00095624 |  | 910.6129 | 1.4829 | 0.0038733
|  | 910.4924 | 1.3888 | 0.00092334 |  | 910.4924 | 1.4827 | 0.003916
|  | 910.3719 | 1.3888 | 0.00089716 |  | 910.3719 | 1.4826 | 0.0039673
|  | 910.2513 | 1.3887 | 0.00089261 |  | 910.2513 | 1.4825 | 0.0040149
|  | 910.1308 | 1.3887 | 0.00092063 |  | 910.1308 | 1.4824 | 0.0040439
|  | 910.0103 | 1.3887 | 0.0009726 |  | 910.0103 | 1.4824 | 0.0040435
|  | 909.8897 | 1.3887 | 0.0010313 |  | 909.8897 | 1.4823 | 0.0040115
|  | 909.7692 | 1.3871 | 0.0010873 |  | 909.7692 | 1.4822 | 0.0039554
|  | 909.6487 | 1.3871 | 0.0011182 |  | 909.6487 | 1.4821 | 0.0038891
|  | 909.5281 | 1.3872 | 0.0011239 |  | 909.5281 | 1.482 | 0.0038263
|  | 909.4076 | 1.3872 | 0.001108 |  | 909.4076 | 1.4818 | 0.0037758
|  | 909.2871 | 1.3872 | 0.0010811 |  | 909.2871 | 1.4817 | 0.0037387
|  | 909.1665 | 1.3856 | 0.0010514 |  | 909.1665 | 1.4815 | 0.0037096
|  | 909.046 | 1.3856 | 0.0010295 |  | 909.046 | 1.4814 | 0.0036812
|  | 908.9255 | 1.3855 | 0.0010153 |  | 908.9255 | 1.4812 | 0.0036483
|  | 908.805 | 1.3855 | 0.001014 |  | 908.805 | 1.481 | 0.0036106
|  | 908.6844 | 1.3837 | 0.0010246 |  | 908.6844 | 1.4809 | 0.0035715
|  | 908.5639 | 1.3837 | 0.0010544 |  | 908.5639 | 1.4807 | 0.0035363
|  | 908.4434 | 1.3802 | 0.0011068 |  | 908.4434 | 1.4805 | 0.0035092
|  | 908.3228 | 1.3802 | 0.0011795 |  | 908.3228 | 1.4803 | 0.003492
|  | 908.2023 | 1.3802 | 0.001266 |  | 908.2023 | 1.4801 | 0.0034838
|  | 908.0818 | 1.3802 | 0.0013494 |  | 908.0818 | 1.4799 | 0.0034843
|  | 907.9612 | 1.3802 | 0.0014116 |  | 907.9612 | 1.4797 | 0.0034941
|  | 907.8407 | 1.3803 | 0.0014366 |  | 907.8407 | 1.4795 | 0.0035151
|  | 907.7202 | 1.3803 | 0.0014194 |  | 907.7202 | 1.4794 | 0.0035488
|  | 907.5996 | 1.3803 | 0.0013722 |  | 907.5996 | 1.4792 | 0.0035926
|  | 907.4791 | 1.3803 | 0.0013122 |  | 907.4791 | 1.4791 | 0.0036384
|  | 907.3586 | 1.3803 | 0.0012583 |  | 907.3586 | 1.4789 | 0.0036738
|  | 907.238 | 1.3802 | 0.0012253 |  | 907.238 | 1.4788 | 0.0036848
|  | 907.1175 | 1.3802 | 0.0012217 |  | 907.1175 | 1.4787 | 0.0036625
|  | 906.997 | 1.3801 | 0.0012329 |  | 906.997 | 1.4786 | 0.0036069
|  | 906.8765 | 1.38 | 0.0012471 |  | 906.8765 | 1.4785 | 0.0035293
|  | 906.7559 | 1.38 | 0.0012415 |  | 906.7559 | 1.4783 | 0.0034485
|  | 906.6354 | 1.38 | 0.0012108 |  | 906.6354 | 1.4781 | 0.0033859
|  | 906.5149 | 1.3799 | 0.001153 |  | 906.5149 | 1.4779 | 0.0033558
|  | 906.3943 | 1.3799 | 0.0010835 |  | 906.3943 | 1.4776 | 0.003362
|  | 906.2738 | 1.3799 | 0.0010198 |  | 906.2738 | 1.4774 | 0.0033949
|  | 906.1533 | 1.3799 | 0.00097486 |  | 906.1533 | 1.4772 | 0.0034364
|  | 906.0327 | 1.3799 | 0.00095951 |  | 906.0327 | 1.4771 | 0.0034663
|  | 905.9122 | 1.3798 | 0.00097706 |  | 905.9122 | 1.4769 | 0.0034708
|  | 905.7917 | 1.3798 | 0.0010205 |  | 905.7917 | 1.4768 | 0.0034475
|  | 905.6711 | 1.3798 | 0.0010793 |  | 905.6711 | 1.4766 | 0.0034064
|  | 905.5506 | 1.3797 | 0.0011375 |  | 905.5506 | 1.4764 | 0.0033649
|  | 905.4301 | 1.3797 | 0.001182 |  | 905.4301 | 1.4762 | 0.0033414
|  | 905.3095 | 1.3796 | 0.0012068 |  | 905.3095 | 1.476 | 0.0033473
|  | 905.189 | 1.3796 | 0.0012034 |  | 905.189 | 1.4758 | 0.0033819
|  | 905.0685 | 1.3796 | 0.0011633 |  | 905.0685 | 1.4756 | 0.0034336
|  | 904.948 | 1.3796 | 0.001102 |  | 904.948 | 1.4754 | 0.0034829
|  | 904.8274 | 1.3796 | 0.0010233 |  | 904.8274 | 1.4753 | 0.0035106
|  | 904.7069 | 1.3795 | 0.0009539 |  | 904.7069 | 1.4752 | 0.0035035
|  | 904.5864 | 1.3795 | 0.00090854 |  | 904.5864 | 1.4751 | 0.0034596
|  | 904.4658 | 1.3794 | 0.00090113 |  | 904.4658 | 1.4749 | 0.0033872
|  | 904.3453 | 1.3793 | 0.00093317 |  | 904.3453 | 1.4748 | 0.0033021
|  | 904.2248 | 1.3793 | 0.00099222 |  | 904.2248 | 1.4746 | 0.003221
|  | 904.1042 | 1.3793 | 0.0010552 |  | 904.1042 | 1.4743 | 0.003157
|  | 903.9837 | 1.3793 | 0.0010944 |  | 903.9837 | 1.4741 | 0.0031156
|  | 903.8632 | 1.3793 | 0.0010899 |  | 903.8632 | 1.4738 | 0.0030959
|  | 903.7426 | 1.3793 | 0.001043 |  | 903.7426 | 1.4736 | 0.0030928
|  | 903.6221 | 1.3793 | 0.0009614 |  | 903.6221 | 1.4733 | 0.0031012
|  | 903.5016 | 1.3792 | 0.00087067 |  | 903.5016 | 1.4731 | 0.0031177
|  | 903.381 | 1.3792 | 0.00079569 |  | 903.381 | 1.4729 | 0.003141
|  | 903.2605 | 1.3791 | 0.00075417 |  | 903.2605 | 1.4727 | 0.0031704
|  | 903.14 | 1.379 | 0.00075611 |  | 903.14 | 1.4725 | 0.0032027
|  | 903.0195 | 1.379 | 0.00079347 |  | 903.0195 | 1.4723 | 0.0032309
|  | 902.8989 | 1.379 | 0.00084778 |  | 902.8989 | 1.4721 | 0.0032463
|  | 902.7784 | 1.3791 | 0.00089875 |  | 902.7784 | 1.4719 | 0.0032416
|  | 902.6579 | 1.3791 | 0.00093643 |  | 902.6579 | 1.4717 | 0.0032154
|  | 902.5373 | 1.3792 | 0.00095561 |  | 902.5373 | 1.4715 | 0.0031746
|  | 902.4168 | 1.3776 | 0.00095542 |  | 902.4168 | 1.4713 | 0.0031336
|  | 902.2963 | 1.3775 | 0.00094733 |  | 902.2963 | 1.471 | 0.0031089
|  | 902.1757 | 1.3775 | 0.0009376 |  | 902.1757 | 1.4708 | 0.0031124
|  | 902.0552 | 1.3774 | 0.00093453 |  | 902.0552 | 1.4705 | 0.0031457
|  | 901.9347 | 1.3773 | 0.00093852 |  | 901.9347 | 1.4703 | 0.003199
|  | 901.8141 | 1.3772 | 0.00095209 |  | 901.8141 | 1.4701 | 0.0032535
|  | 901.6936 | 1.3771 | 0.00097731 |  | 901.6936 | 1.4699 | 0.0032909
|  | 901.5731 | 1.377 | 0.0010228 |  | 901.5731 | 1.4697 | 0.0033
|  | 901.4525 | 1.3769 | 0.0010793 |  | 901.4525 | 1.4695 | 0.0032823
|  | 901.332 | 1.3768 | 0.0011561 |  | 901.332 | 1.4693 | 0.0032514
|  | 901.2115 | 1.3751 | 0.0012445 |  | 901.2115 | 1.4691 | 0.0032259
|  | 901.091 | 1.375 | 0.0013335 |  | 901.091 | 1.4688 | 0.0032208
|  | 900.9704 | 1.3733 | 0.0014086 |  | 900.9704 | 1.4686 | 0.0032405
|  | 900.8499 | 1.3733 | 0.0014652 |  | 900.8499 | 1.4684 | 0.0032764
|  | 900.7294 | 1.3717 | 0.0014895 |  | 900.7294 | 1.4682 | 0.0033111
|  | 900.6088 | 1.3717 | 0.0014877 |  | 900.6088 | 1.468 | 0.0033275
|  | 900.4883 | 1.3717 | 0.0014723 |  | 900.4883 | 1.4678 | 0.0033159
|  | 900.3678 | 1.3717 | 0.0014488 |  | 900.3678 | 1.4676 | 0.0032794
|  | 900.2472 | 1.3717 | 0.0014302 |  | 900.2472 | 1.4674 | 0.0032316
|  | 900.1267 | 1.3717 | 0.0014117 |  | 900.1267 | 1.4671 | 0.0031894
|  | 900.0062 | 1.3718 | 0.0013939 |  | 900.0062 | 1.4669 | 0.0031661
|  | 899.8856 | 1.3701 | 0.0013574 |  | 899.8856 | 1.4666 | 0.0031636
|  | 899.7651 | 1.3701 | 0.0012909 |  | 899.7651 | 1.4663 | 0.0031749
|  | 899.6446 | 1.3702 | 0.0011945 |  | 899.6446 | 1.4661 | 0.0031874
|  | 899.5241 | 1.3702 | 0.0010656 |  | 899.5241 | 1.4659 | 0.0031912
|  | 899.4035 | 1.3702 | 0.00092323 |  | 899.4035 | 1.4656 | 0.0031838
|  | 899.283 | 1.3702 | 0.00078327 |  | 899.283 | 1.4654 | 0.003172
|  | 899.1625 | 1.3701 | 0.00066504 |  | 899.1625 | 1.4651 | 0.0031679
|  | 899.0419 | 1.37 | 0.00058048 |  | 899.0419 | 1.4648 | 0.0031809
|  | 898.9214 | 1.37 | 0.00053084 |  | 898.9214 | 1.4645 | 0.0032131
|  | 898.8009 | 1.3699 | 0.00051729 |  | 898.8009 | 1.4643 | 0.0032571
|  | 898.6803 | 1.3699 | 0.00052571 |  | 898.6803 | 1.464 | 0.0032995
|  | 898.5598 | 1.3699 | 0.00055526 |  | 898.5598 | 1.4638 | 0.0033276
|  | 898.4393 | 1.3698 | 0.00060048 |  | 898.4393 | 1.4636 | 0.0033346
|  | 898.3187 | 1.3697 | 0.00066817 |  | 898.3187 | 1.4634 | 0.0033231
|  | 898.1982 | 1.3696 | 0.00076024 |  | 898.1982 | 1.4631 | 0.0033027
|  | 898.0777 | 1.3695 | 0.00087451 |  | 898.0777 | 1.4629 | 0.0032845
|  | 897.9571 | 1.3694 | 0.0010034 |  | 897.9571 | 1.4626 | 0.0032754
|  | 897.8366 | 1.3694 | 0.0011291 |  | 897.8366 | 1.4623 | 0.0032756
|  | 897.7161 | 1.3694 | 0.0012298 |  | 897.7161 | 1.4621 | 0.0032803
|  | 897.5956 | 1.3694 | 0.0012854 |  | 897.5956 | 1.4618 | 0.0032839
|  | 897.475 | 1.3695 | 0.0012878 |  | 897.475 | 1.4616 | 0.0032837
|  | 897.3545 | 1.3695 | 0.0012369 |  | 897.3545 | 1.4613 | 0.0032828
|  | 897.234 | 1.3695 | 0.0011457 |  | 897.234 | 1.461 | 0.0032864
|  | 897.1134 | 1.3694 | 0.0010357 |  | 897.1134 | 1.4607 | 0.0032984
|  | 896.9929 | 1.3694 | 0.00092724 |  | 896.9929 | 1.4605 | 0.0033171
|  | 896.8724 | 1.3694 | 0.0008332 |  | 896.8724 | 1.4602 | 0.0033345
|  | 896.7518 | 1.3693 | 0.00075487 |  | 896.7518 | 1.46 | 0.0033404
|  | 896.6313 | 1.3676 | 0.00069282 |  | 896.6313 | 1.4597 | 0.0033281
|  | 896.5108 | 1.3676 | 0.00064128 |  | 896.5108 | 1.4595 | 0.0032994
|  | 896.3902 | 1.3676 | 0.00060623 |  | 896.3902 | 1.4592 | 0.0032655
|  | 896.2697 | 1.3675 | 0.00058757 |  | 896.2697 | 1.4589 | 0.0032415
|  | 896.1492 | 1.3674 | 0.00059984 |  | 896.1492 | 1.4586 | 0.0032395
|  | 896.0286 | 1.3672 | 0.00064825 |  | 896.0286 | 1.4583 | 0.0032599
|  | 895.9081 | 1.3654 | 0.00073142 |  | 895.9081 | 1.458 | 0.0032883
|  | 895.7876 | 1.3653 | 0.0008376 |  | 895.7876 | 1.4578 | 0.0033015
|  | 895.6671 | 1.3652 | 0.00094358 |  | 895.6671 | 1.4576 | 0.0032759
|  | 895.5465 | 1.3634 | 0.0010219 |  | 895.5465 | 1.4573 | 0.003199
|  | 895.426 | 1.3617 | 0.0010568 |  | 895.426 | 1.4571 | 0.0030764
|  | 895.3055 | 1.3616 | 0.0010435 |  | 895.3055 | 1.4568 | 0.0029309
|  | 895.1849 | 1.3616 | 0.00099528 |  | 895.1849 | 1.4564 | 0.0027934
|  | 895.0644 | 1.3616 | 0.00093049 |  | 895.0644 | 1.456 | 0.0026916
|  | 894.9439 | 1.3615 | 0.00087362 |  | 894.9439 | 1.4555 | 0.0026403
|  | 894.8233 | 1.3615 | 0.00083938 |  | 894.8233 | 1.4551 | 0.0026374
|  | 894.7028 | 1.3598 | 0.00083181 |  | 894.7028 | 1.4546 | 0.002668
|  | 894.5823 | 1.3598 | 0.00084604 |  | 894.5823 | 1.4542 | 0.0027144
|  | 894.4617 | 1.3598 | 0.00086722 |  | 894.4617 | 1.4538 | 0.0027648
|  | 894.3412 | 1.3597 | 0.00088715 |  | 894.3412 | 1.4534 | 0.0028187
|  | 894.2207 | 1.3597 | 0.00090114 |  | 894.2207 | 1.453 | 0.0028838
|  | 894.1001 | 1.3596 | 0.00091373 |  | 894.1001 | 1.4526 | 0.0029694
|  | 893.9796 | 1.3596 | 0.00093204 |  | 893.9796 | 1.4522 | 0.003077
|  | 893.8591 | 1.3595 | 0.00096183 |  | 893.8591 | 1.4519 | 0.003197
|  | 893.7386 | 1.3595 | 0.00099918 |  | 893.7386 | 1.4516 | 0.0033097
|  | 893.618 | 1.3595 | 0.001043 |  | 893.618 | 1.4513 | 0.0033955
|  | 893.4975 | 1.3595 | 0.0010879 |  | 893.4975 | 1.451 | 0.0034424
|  | 893.377 | 1.3595 | 0.0011297 |  | 893.377 | 1.4508 | 0.0034543
|  | 893.2564 | 1.3595 | 0.0011739 |  | 893.2564 | 1.4504 | 0.0034483
|  | 893.1359 | 1.3594 | 0.0012236 |  | 893.1359 | 1.4501 | 0.0034473
|  | 893.0154 | 1.3593 | 0.0012803 |  | 893.0154 | 1.4497 | 0.0034693
|  | 892.8948 | 1.3592 | 0.0013494 |  | 892.8948 | 1.4494 | 0.0035184
|  | 892.7743 | 1.3591 | 0.0014182 |  | 892.7743 | 1.449 | 0.0035817
|  | 892.6538 | 1.359 | 0.0014761 |  | 892.6538 | 1.4487 | 0.0036369
|  | 892.5332 | 1.359 | 0.0015105 |  | 892.5332 | 1.4485 | 0.0036616
|  | 892.4127 | 1.3589 | 0.0015141 |  | 892.4127 | 1.4482 | 0.0036453
|  | 892.2922 | 1.3572 | 0.0014973 |  | 892.2922 | 1.4479 | 0.0035949
|  | 892.1716 | 1.3571 | 0.001479 |  | 892.1716 | 1.4475 | 0.0035312
|  | 892.0511 | 1.357 | 0.0014733 |  | 892.0511 | 1.4471 | 0.0034808
|  | 891.9306 | 1.357 | 0.0014988 |  | 891.9306 | 1.4467 | 0.0034637
|  | 891.8101 | 1.3569 | 0.0015564 |  | 891.8101 | 1.4462 | 0.0034849
|  | 891.6895 | 1.3568 | 0.0016246 |  | 891.6895 | 1.4458 | 0.0035333
|  | 891.569 | 1.3551 | 0.0016849 |  | 891.569 | 1.4455 | 0.0035857
|  | 891.4485 | 1.3534 | 0.0017155 |  | 891.4485 | 1.4451 | 0.0036189
|  | 891.3279 | 1.3517 | 0.0017012 |  | 891.3279 | 1.4448 | 0.0036186
|  | 891.2074 | 1.3517 | 0.0016434 |  | 891.2074 | 1.4444 | 0.0035851
|  | 891.0869 | 1.3516 | 0.0015594 |  | 891.0869 | 1.4441 | 0.0035317
|  | 890.9663 | 1.3515 | 0.001473 |  | 890.9663 | 1.4437 | 0.0034778
|  | 890.8458 | 1.3514 | 0.0013986 |  | 890.8458 | 1.4432 | 0.0034406
|  | 890.7253 | 1.3513 | 0.0013448 |  | 890.7253 | 1.4427 | 0.0034285
|  | 890.6047 | 1.3496 | 0.0013171 |  | 890.6047 | 1.4423 | 0.0034391
|  | 890.4842 | 1.3495 | 0.0013032 |  | 890.4842 | 1.4418 | 0.0034631
|  | 890.3637 | 1.3495 | 0.0012932 |  | 890.3637 | 1.4414 | 0.0034891
|  | 890.2432 | 1.3494 | 0.0012873 |  | 890.2432 | 1.441 | 0.0035095
|  | 890.1226 | 1.3494 | 0.0012879 |  | 890.1226 | 1.4406 | 0.0035223
|  | 890.0021 | 1.3493 | 0.0013003 |  | 890.0021 | 1.4401 | 0.0035301
|  | 889.8816 | 1.3492 | 0.0013313 |  | 889.8816 | 1.4397 | 0.0035363
|  | 889.761 | 1.3491 | 0.0013769 |  | 889.761 | 1.4393 | 0.0035414
|  | 889.6405 | 1.3491 | 0.001431 |  | 889.6405 | 1.4388 | 0.003543
|  | 889.52 | 1.349 | 0.0014793 |  | 889.52 | 1.4384 | 0.0035365
|  | 889.3994 | 1.3489 | 0.0015072 |  | 889.3994 | 1.4379 | 0.0035211
|  | 889.2789 | 1.3488 | 0.001507 |  | 889.2789 | 1.4374 | 0.0034999
|  | 889.1584 | 1.3487 | 0.0014811 |  | 889.1584 | 1.437 | 0.0034828
|  | 889.0378 | 1.3486 | 0.0014363 |  | 889.0378 | 1.4364 | 0.0034813
|  | 888.9173 | 1.3485 | 0.0013872 |  | 888.9173 | 1.4359 | 0.0035032
|  | 888.7968 | 1.3484 | 0.0013457 |  | 888.7968 | 1.4354 | 0.003547
|  | 888.6762 | 1.3466 | 0.0013266 |  | 888.6762 | 1.4349 | 0.0035996
|  | 888.5557 | 1.3466 | 0.0013359 |  | 888.5557 | 1.4345 | 0.0036408
|  | 888.4352 | 1.3465 | 0.0013729 |  | 888.4352 | 1.4341 | 0.0036503
|  | 888.3147 | 1.3448 | 0.0014424 |  | 888.3147 | 1.4336 | 0.0036172
|  | 888.1941 | 1.3431 | 0.0015295 |  | 888.1941 | 1.4332 | 0.0035452
|  | 888.0736 | 1.3414 | 0.0016309 |  | 888.0736 | 1.4326 | 0.0034533
|  | 887.9531 | 1.3413 | 0.001721 |  | 887.9531 | 1.4321 | 0.0033695
|  | 887.8325 | 1.3413 | 0.0017946 |  | 887.8325 | 1.4314 | 0.0033193
|  | 887.712 | 1.3413 | 0.0018313 |  | 887.712 | 1.4308 | 0.0033162
|  | 887.5915 | 1.3413 | 0.0018283 |  | 887.5915 | 1.4302 | 0.0033564
|  | 887.4709 | 1.3412 | 0.0017874 |  | 887.4709 | 1.4296 | 0.0034209
|  | 887.3504 | 1.3395 | 0.0017224 |  | 887.3504 | 1.429 | 0.0034839
|  | 887.2299 | 1.3395 | 0.0016413 |  | 887.2299 | 1.4285 | 0.0035244
|  | 887.1093 | 1.3394 | 0.0015639 |  | 887.1093 | 1.4279 | 0.0035354
|  | 886.9888 | 1.3392 | 0.0014937 |  | 886.9888 | 1.4273 | 0.0035266
|  | 886.8683 | 1.3391 | 0.0014395 |  | 886.8683 | 1.4267 | 0.0035181
|  | 886.7477 | 1.3389 | 0.0013936 |  | 886.7477 | 1.4261 | 0.0035311
|  | 886.6272 | 1.3388 | 0.0013588 |  | 886.6272 | 1.4254 | 0.0035769
|  | 886.5067 | 1.3386 | 0.0013405 |  | 886.5067 | 1.4248 | 0.0036529
|  | 886.3862 | 1.3385 | 0.0013453 |  | 886.3862 | 1.4242 | 0.0037419
|  | 886.2656 | 1.3384 | 0.001388 |  | 886.2656 | 1.4236 | 0.0038235
|  | 886.1451 | 1.3367 | 0.0014698 |  | 886.1451 | 1.423 | 0.0038822
|  | 886.0246 | 1.3367 | 0.0015884 |  | 886.0246 | 1.4224 | 0.0039168
|  | 885.904 | 1.3366 | 0.001725 |  | 885.904 | 1.4218 | 0.0039387
|  | 885.7835 | 1.3349 | 0.0018606 |  | 885.7835 | 1.4211 | 0.0039668
|  | 885.663 | 1.3332 | 0.0019704 |  | 885.663 | 1.4205 | 0.0040153
|  | 885.5424 | 1.3331 | 0.0020398 |  | 885.5424 | 1.4198 | 0.004087
|  | 885.4219 | 1.3314 | 0.002068 |  | 885.4219 | 1.4192 | 0.00417
|  | 885.3014 | 1.3313 | 0.0020654 |  | 885.3014 | 1.4185 | 0.0042433
|  | 885.1808 | 1.3312 | 0.002053 |  | 885.1808 | 1.4179 | 0.0042887
|  | 885.0603 | 1.3312 | 0.0020397 |  | 885.0603 | 1.4173 | 0.0042989
|  | 884.9398 | 1.3295 | 0.0020313 |  | 884.9398 | 1.4167 | 0.0042838
|  | 884.8192 | 1.3294 | 0.0020225 |  | 884.8192 | 1.416 | 0.004265
|  | 884.6987 | 1.3294 | 0.002001 |  | 884.6987 | 1.4153 | 0.0042666
|  | 884.5782 | 1.3293 | 0.0019502 |  | 884.5782 | 1.4145 | 0.004302
|  | 884.4577 | 1.3292 | 0.0018678 |  | 884.4577 | 1.4138 | 0.0043678
|  | 884.3371 | 1.3291 | 0.0017502 |  | 884.3371 | 1.4131 | 0.0044438
|  | 884.2166 | 1.329 | 0.0016213 |  | 884.2166 | 1.4124 | 0.004503
|  | 884.0961 | 1.3272 | 0.0014985 |  | 884.0961 | 1.4117 | 0.0045234
|  | 883.9755 | 1.3271 | 0.001403 |  | 883.9755 | 1.4111 | 0.0044987
|  | 883.855 | 1.3269 | 0.0013454 |  | 883.855 | 1.4103 | 0.0044406
|  | 883.7345 | 1.3251 | 0.0013371 |  | 883.7345 | 1.4096 | 0.0043727
|  | 883.6139 | 1.3216 | 0.0013802 |  | 883.6139 | 1.4087 | 0.0043195
|  | 883.4934 | 1.3215 | 0.0014706 |  | 883.4934 | 1.4079 | 0.0042956
|  | 883.3729 | 1.3213 | 0.0016026 |  | 883.3729 | 1.407 | 0.0043014
|  | 883.2523 | 1.3211 | 0.0017701 |  | 883.2523 | 1.4061 | 0.0043255
|  | 883.1318 | 1.3193 | 0.0019526 |  | 883.1318 | 1.4053 | 0.0043549
|  | 883.0113 | 1.3191 | 0.0021367 |  | 883.0113 | 1.4044 | 0.0043832
|  | 882.8908 | 1.3189 | 0.0023004 |  | 882.8908 | 1.4035 | 0.0044151
|  | 882.7702 | 1.3187 | 0.0024278 |  | 882.7702 | 1.4026 | 0.0044632
|  | 882.6497 | 1.3185 | 0.0025121 |  | 882.6497 | 1.4016 | 0.0045404
|  | 882.5292 | 1.3183 | 0.0025552 |  | 882.5292 | 1.4007 | 0.004648
|  | 882.4086 | 1.3181 | 0.0025715 |  | 882.4086 | 1.3998 | 0.0047725
|  | 882.2881 | 1.3164 | 0.0025706 |  | 882.2881 | 1.3989 | 0.0048879
|  | 882.1676 | 1.3163 | 0.0025759 |  | 882.1676 | 1.3981 | 0.0049672
|  | 882.047 | 1.3163 | 0.0025882 |  | 882.047 | 1.3973 | 0.0049952
|  | 881.9265 | 1.3147 | 0.0026034 |  | 881.9265 | 1.3964 | 0.0049754
|  | 881.806 | 1.3113 | 0.0026177 |  | 881.806 | 1.3954 | 0.00493
|  | 881.6854 | 1.3113 | 0.0026269 |  | 881.6854 | 1.3944 | 0.0048896
|  | 881.5649 | 1.3112 | 0.0026328 |  | 881.5649 | 1.3934 | 0.0048793
|  | 881.4444 | 1.3094 | 0.0026432 |  | 881.4444 | 1.3923 | 0.0049073
|  | 881.3238 | 1.3092 | 0.0026673 |  | 881.3238 | 1.3913 | 0.0049619
|  | 881.2033 | 1.309 | 0.0027078 |  | 881.2033 | 1.3902 | 0.0050182
|  | 881.0828 | 1.3089 | 0.0027666 |  | 881.0828 | 1.3892 | 0.0050519
|  | 880.9623 | 1.307 | 0.002823 |  | 880.9623 | 1.3882 | 0.0050506
|  | 880.8417 | 1.3069 | 0.0028632 |  | 880.8417 | 1.3871 | 0.0050216
|  | 880.7212 | 1.3067 | 0.0028672 |  | 880.7212 | 1.3859 | 0.004987
|  | 880.6007 | 1.3066 | 0.0028362 |  | 880.6007 | 1.3847 | 0.0049726
|  | 880.4801 | 1.3031 | 0.0027841 |  | 880.4801 | 1.3835 | 0.0049959
|  | 880.3596 | 1.3012 | 0.0027381 |  | 880.3596 | 1.3822 | 0.0050567
|  | 880.2391 | 1.301 | 0.0027283 |  | 880.2391 | 1.381 | 0.0051388
|  | 880.1185 | 1.3007 | 0.0027739 |  | 880.1185 | 1.3798 | 0.0052187
|  | 879.998 | 1.2989 | 0.0028821 |  | 879.998 | 1.3785 | 0.0052772
|  | 879.8775 | 1.2987 | 0.0030352 |  | 879.8775 | 1.3773 | 0.0053117
|  | 879.7569 | 1.2968 | 0.0032119 |  | 879.7569 | 1.3759 | 0.005335
|  | 879.6364 | 1.2967 | 0.0033833 |  | 879.6364 | 1.3746 | 0.0053676
|  | 879.5159 | 1.2965 | 0.0035407 |  | 879.5159 | 1.3732 | 0.0054276
|  | 879.3953 | 1.2964 | 0.0036797 |  | 879.3953 | 1.3718 | 0.0055198
|  | 879.2748 | 1.2913 | 0.0038052 |  | 879.2748 | 1.3704 | 0.0056335
|  | 879.1543 | 1.2912 | 0.003931 |  | 879.1543 | 1.369 | 0.0057466
|  | 879.0338 | 1.2911 | 0.0040537 |  | 879.0338 | 1.3676 | 0.0058375
|  | 878.9132 | 1.2893 | 0.0041652 |  | 878.9132 | 1.3662 | 0.0058961
|  | 878.7927 | 1.2892 | 0.0042392 |  | 878.7927 | 1.3647 | 0.0059279
|  | 878.6722 | 1.2874 | 0.0042567 |  | 878.6722 | 1.3632 | 0.0059526
|  | 878.5516 | 1.2873 | 0.0041979 |  | 878.5516 | 1.3616 | 0.0059923
|  | 878.4311 | 1.287 | 0.0040737 |  | 878.4311 | 1.3599 | 0.0060623
|  | 878.3106 | 1.2851 | 0.003905 |  | 878.3106 | 1.3583 | 0.0061629
|  | 878.19 | 1.2814 | 0.0037444 |  | 878.19 | 1.3566 | 0.0062797
|  | 878.0695 | 1.2811 | 0.0036338 |  | 878.0695 | 1.3549 | 0.006392
|  | 877.949 | 1.2808 | 0.0036071 |  | 877.949 | 1.3533 | 0.0064824
|  | 877.8284 | 1.2788 | 0.0036741 |  | 877.8284 | 1.3515 | 0.0065449
|  | 877.7079 | 1.2785 | 0.0038223 |  | 877.7079 | 1.3498 | 0.0065875
|  | 877.5874 | 1.2765 | 0.0040132 |  | 877.5874 | 1.3479 | 0.0066256
|  | 877.4668 | 1.2746 | 0.0041977 |  | 877.4668 | 1.346 | 0.006677
|  | 877.3463 | 1.2726 | 0.004339 |  | 877.3463 | 1.344 | 0.0067502
|  | 877.2258 | 1.2707 | 0.0044112 |  | 877.2258 | 1.342 | 0.0068429
|  | 877.1053 | 1.2705 | 0.0044122 |  | 877.1053 | 1.34 | 0.0069445
|  | 876.9847 | 1.2686 | 0.0043612 |  | 876.9847 | 1.3379 | 0.0070436
|  | 876.8642 | 1.2667 | 0.0042942 |  | 876.8642 | 1.3358 | 0.0071357
|  | 876.7437 | 1.2664 | 0.0042416 |  | 876.7437 | 1.3336 | 0.0072256
|  | 876.6231 | 1.2627 | 0.0042397 |  | 876.6231 | 1.3313 | 0.0073261
|  | 876.5026 | 1.2607 | 0.0042999 |  | 876.5026 | 1.329 | 0.0074514
|  | 876.3821 | 1.2604 | 0.0044278 |  | 876.3821 | 1.3266 | 0.0076087
|  | 876.2615 | 1.2567 | 0.0046096 |  | 876.2615 | 1.3241 | 0.0077958
|  | 876.141 | 1.2564 | 0.0048356 |  | 876.141 | 1.3217 | 0.0080003
|  | 876.0205 | 1.2527 | 0.0050781 |  | 876.0205 | 1.3191 | 0.0082064
|  | 875.8999 | 1.2508 | 0.0053185 |  | 875.8999 | 1.3166 | 0.0084017
|  | 875.7794 | 1.2505 | 0.005549 |  | 875.7794 | 1.3139 | 0.0085827
|  | 875.6589 | 1.2468 | 0.0057639 |  | 875.6589 | 1.3112 | 0.0087543
|  | 875.5383 | 1.2465 | 0.0059471 |  | 875.5383 | 1.3084 | 0.0089265
|  | 875.4178 | 1.2428 | 0.0061125 |  | 875.4178 | 1.3056 | 0.0091072
|  | 875.2973 | 1.2408 | 0.0062352 |  | 875.2973 | 1.3026 | 0.0092968
|  | 875.1768 | 1.2404 | 0.0063654 |  | 875.1768 | 1.2996 | 0.0094873
|  | 875.0562 | 1.2367 | 0.0064885 |  | 875.0562 | 1.2964 | 0.0096666
|  | 874.9357 | 1.233 | 0.0066041 |  | 874.9357 | 1.2932 | 0.0098248
|  | 874.8152 | 1.2308 | 0.0067481 |  | 874.8152 | 1.2898 | 0.01
|  | 874.6946 | 1.227 | 0.0069303 |  | 874.6946 | 1.2863 | 0.0101
|  | 874.5741 | 1.2265 | 0.0071457 |  | 874.5741 | 1.2827 | 0.0102
|  | 874.4536 | 1.2226 | 0.0074278 |  | 874.4536 | 1.2788 | 0.0104
|  | 874.333 | 1.2204 | 0.007761 |  | 874.333 | 1.2748 | 0.0106
|  | 874.2125 | 1.2164 | 0.0081604 |  | 874.2125 | 1.2707 | 0.0109
|  | 874.092 | 1.2125 | 0.0086353 |  | 874.092 | 1.2664 | 0.0113
|  | 873.9714 | 1.2102 | 0.0091646 |  | 873.9714 | 1.262 | 0.0117
|  | 873.8509 | 1.2063 | 0.00976 |  | 873.8509 | 1.2574 | 0.0122
|  | 873.7304 | 1.2023 | 0.0104 |  | 873.7304 | 1.2527 | 0.0126
|  | 873.6099 | 1.1983 | 0.0111 |  | 873.6099 | 1.2479 | 0.0131
|  | 873.4893 | 1.196 | 0.0119 |  | 873.4893 | 1.2428 | 0.0135
|  | 873.3688 | 1.192 | 0.0128 |  | 873.3688 | 1.2375 | 0.014
|  | 873.2483 | 1.1863 | 0.0138 |  | 873.2483 | 1.232 | 0.0145
|  | 873.1277 | 1.1822 | 0.015 |  | 873.1277 | 1.2262 | 0.0151
|  | 873.0072 | 1.1765 | 0.0162 |  | 873.0072 | 1.2201 | 0.0156
|  | 872.8867 | 1.1724 | 0.0177 |  | 872.8867 | 1.2137 | 0.0162
|  | 872.7661 | 1.1667 | 0.0193 |  | 872.7661 | 1.207 | 0.0168
|  | 872.6456 | 1.1642 | 0.0211 |  | 872.6456 | 1.1998 | 0.0175
|  | 872.5251 | 1.1584 | 0.0232 |  | 872.5251 | 1.1922 | 0.0182
|  | 872.4045 | 1.1542 | 0.0254 |  | 872.4045 | 1.184 | 0.0192
|  | 872.284 | 1.1483 | 0.0278 |  | 872.284 | 1.1754 | 0.0203
|  | 872.1635 | 1.1424 | 0.0305 |  | 872.1635 | 1.1663 | 0.0216
|  | 872.0429 | 1.1365 | 0.0334 |  | 872.0429 | 1.1566 | 0.0231
|  | 871.9224 | 1.1322 | 0.0366 |  | 871.9224 | 1.1463 | 0.0248
|  | 871.8019 | 1.1263 | 0.0401 |  | 871.8019 | 1.1354 | 0.0268
|  | 871.6814 | 1.1187 | 0.0439 |  | 871.6814 | 1.1236 | 0.0289
|  | 871.5608 | 1.1144 | 0.048 |  | 871.5608 | 1.1108 | 0.0314
|  | 871.4403 | 1.1084 | 0.0524 |  | 871.4403 | 1.0968 | 0.0343
|  | 871.3198 | 1.1023 | 0.0572 |  | 871.3198 | 1.0814 | 0.0379
|  | 871.1992 | 1.0962 | 0.0624 |  | 871.1992 | 1.0644 | 0.0425
|  | 871.0787 | 1.0883 | 0.0682 |  | 871.0787 | 1.0458 | 0.0486
|  | 870.9582 | 1.0839 | 0.0744 |  | 870.9582 | 1.0255 | 0.0566
|  | 870.8376 | 1.0778 | 0.0811 |  | 870.8376 | 1.0038 | 0.067
|  | 870.7171 | 1.07 | 0.0882 |  | 870.7171 | 0.9808 | 0.0805
|  | 870.5966 | 1.0674 | 0.096 |  | 870.5966 | 0.9569 | 0.0976
|  | 870.476 | 1.0598 | 0.1039 |  | 870.476 | 0.9329 | 0.1189
|  | 870.3555 | 1.0573 | 0.1124 |  | 870.3555 | 0.9096 | 0.1446
|  | 870.235 | 1.0514 | 0.121 |  | 870.235 | 0.888 | 0.1751
|  | 870.1144 | 1.0473 | 0.1301 |  | 870.1144 | 0.8694 | 0.21
|  | 869.9939 | 1.0415 | 0.1395 |  | 869.9939 | 0.8549 | 0.2487
|  | 869.8734 | 1.0391 | 0.1492 |  | 869.8734 | 0.8453 | 0.29
|  | 869.7529 | 1.0367 | 0.1595 |  | 869.7529 | 0.8409 | 0.3329
|  | 869.6323 | 1.0312 | 0.1701 |  | 869.6323 | 0.8415 | 0.376
|  | 869.5118 | 1.029 | 0.1812 |  | 869.5118 | 0.8466 | 0.4185
|  | 869.3913 | 1.0286 | 0.1923 |  | 869.3913 | 0.8557 | 0.46
|  | 869.2707 | 1.0266 | 0.2041 |  | 869.2707 | 0.8682 | 0.5003
|  | 869.1502 | 1.0248 | 0.2157 |  | 869.1502 | 0.8838 | 0.5391
|  | 869.0297 | 1.0246 | 0.2274 |  | 869.0297 | 0.9021 | 0.5766
|  | 868.9091 | 1.0229 | 0.2394 |  | 868.9091 | 0.923 | 0.6125
|  | 868.7886 | 1.0229 | 0.2515 |  | 868.7886 | 0.9463 | 0.647
|  | 868.6681 | 1.023 | 0.2637 |  | 868.6681 | 0.9719 | 0.6799
|  | 868.5475 | 1.0249 | 0.2757 |  | 868.5475 | 0.9997 | 0.7114
|  | 868.427 | 1.0285 | 0.288 |  | 868.427 | 1.0297 | 0.7414
|  | 868.3065 | 1.0321 | 0.3 |  | 868.3065 | 1.0619 | 0.7698
|  | 868.1859 | 1.0342 | 0.3119 |  | 868.1859 | 1.0964 | 0.7966
|  | 868.0654 | 1.0347 | 0.3238 |  | 868.0654 | 1.1332 | 0.8217
|  | 867.9449 | 1.0436 | 0.3359 |  | 867.9449 | 1.1724 | 0.8448
|  | 867.8244 | 1.0443 | 0.3474 |  | 867.8244 | 1.2141 | 0.866
|  | 867.7038 | 1.0518 | 0.359 |  | 867.7038 | 1.2583 | 0.885
|  | 867.5833 | 1.056 | 0.3704 |  | 867.5833 | 1.3054 | 0.902
|  | 867.4628 | 1.0637 | 0.3816 |  | 867.4628 | 1.3559 | 0.9165
|  | 867.3422 | 1.0681 | 0.3924 |  | 867.3422 | 1.4107 | 0.928
|  | 867.2217 | 1.076 | 0.4033 |  | 867.2217 | 1.4707 | 0.9352
|  | 867.1012 | 1.0806 | 0.4138 |  | 867.1012 | 1.5363 | 0.936
|  | 866.9806 | 1.0885 | 0.4239 |  | 866.9806 | 1.6073 | 0.9274
|  | 866.8601 | 1.0983 | 0.4337 |  | 866.8601 | 1.6819 | 0.9062
|  | 866.7396 | 1.1081 | 0.4437 |  | 866.7396 | 1.7561 | 0.8693
|  | 866.619 | 1.113 | 0.453 |  | 866.619 | 1.8245 | 0.8159
|  | 866.4985 | 1.1229 | 0.4618 |  | 866.4985 | 1.8809 | 0.7478
|  | 866.378 | 1.1328 | 0.4704 |  | 866.378 | 1.9209 | 0.6698
|  | 866.2574 | 1.1411 | 0.4783 |  | 866.2574 | 1.9428 | 0.5877
|  | 866.1369 | 1.1511 | 0.4864 |  | 866.1369 | 1.9473 | 0.507
|  | 866.0164 | 1.1611 | 0.4938 |  | 866.0164 | 1.9367 | 0.4319
|  | 865.8959 | 1.171 | 0.501 |  | 865.8959 | 1.9143 | 0.3653
|  | 865.7753 | 1.181 | 0.5077 |  | 865.7753 | 1.8834 | 0.3085
|  | 865.6548 | 1.191 | 0.5147 |  | 865.6548 | 1.8472 | 0.2618
|  | 865.5343 | 1.2028 | 0.5211 |  | 865.5343 | 1.8082 | 0.2246
|  | 865.4137 | 1.2129 | 0.5273 |  | 865.4137 | 1.7684 | 0.196
|  | 865.2932 | 1.2231 | 0.5334 |  | 865.2932 | 1.7292 | 0.1746
|  | 865.1727 | 1.2367 | 0.5392 |  | 865.1727 | 1.6912 | 0.1592
|  | 865.0521 | 1.2469 | 0.5443 |  | 865.0521 | 1.6548 | 0.1486
|  | 864.9316 | 1.2572 | 0.5495 |  | 864.9316 | 1.62 | 0.142
|  | 864.8111 | 1.2675 | 0.5542 |  | 864.8111 | 1.5867 | 0.1388
|  | 864.6905 | 1.2796 | 0.5584 |  | 864.6905 | 1.5545 | 0.1385
|  | 864.57 | 1.2916 | 0.5623 |  | 864.57 | 1.5234 | 0.1408
|  | 864.4495 | 1.3053 | 0.5661 |  | 864.4495 | 1.4932 | 0.1458
|  | 864.329 | 1.3174 | 0.5693 |  | 864.329 | 1.4637 | 0.1535
|  | 864.2084 | 1.3294 | 0.5721 |  | 864.2084 | 1.4348 | 0.1639
|  | 864.0879 | 1.3398 | 0.5746 |  | 864.0879 | 1.4065 | 0.1774
|  | 863.9674 | 1.3535 | 0.5768 |  | 863.9674 | 1.3791 | 0.1944
|  | 863.8468 | 1.3656 | 0.5787 |  | 863.8468 | 1.353 | 0.2152
|  | 863.7263 | 1.3794 | 0.5806 |  | 863.7263 | 1.3288 | 0.2401
|  | 863.6058 | 1.3899 | 0.5821 |  | 863.6058 | 1.3074 | 0.2692
|  | 863.4852 | 1.4038 | 0.5833 |  | 863.4852 | 1.29 | 0.3023
|  | 863.3647 | 1.4177 | 0.5842 |  | 863.3647 | 1.2773 | 0.3387
|  | 863.2442 | 1.4282 | 0.5848 |  | 863.2442 | 1.2703 | 0.3776
|  | 863.1236 | 1.4439 | 0.5847 |  | 863.1236 | 1.2694 | 0.4178
|  | 863.0031 | 1.4578 | 0.5845 |  | 863.0031 | 1.2749 | 0.4581
|  | 862.8826 | 1.4685 | 0.5835 |  | 862.8826 | 1.2868 | 0.4973
|  | 862.762 | 1.4825 | 0.5825 |  | 862.762 | 1.3048 | 0.5341
|  | 862.6415 | 1.4965 | 0.5808 |  | 862.6415 | 1.3282 | 0.5671
|  | 862.521 | 1.5122 | 0.5787 |  | 862.521 | 1.3561 | 0.5953
|  | 862.4005 | 1.5246 | 0.5762 |  | 862.4005 | 1.3871 | 0.6176
|  | 862.2799 | 1.5386 | 0.5732 |  | 862.2799 | 1.4194 | 0.6335
|  | 862.1594 | 1.5527 | 0.5698 |  | 862.1594 | 1.4509 | 0.6431
|  | 862.0389 | 1.565 | 0.5659 |  | 862.0389 | 1.4796 | 0.6474
|  | 861.9183 | 1.5824 | 0.5612 |  | 861.9183 | 1.5038 | 0.6482
|  | 861.7978 | 1.5932 | 0.5564 |  | 861.7978 | 1.5227 | 0.6479
|  | 861.6773 | 1.609 | 0.5503 |  | 861.6773 | 1.5366 | 0.6493
|  | 861.5567 | 1.6231 | 0.5441 |  | 861.5567 | 1.5469 | 0.6548
|  | 861.4362 | 1.6389 | 0.5371 |  | 861.4362 | 1.556 | 0.6663
|  | 861.3157 | 1.6514 | 0.5293 |  | 861.3157 | 1.5669 | 0.6848
|  | 861.1951 | 1.6672 | 0.5205 |  | 861.1951 | 1.5831 | 0.7099
|  | 861.0746 | 1.6779 | 0.5108 |  | 861.0746 | 1.6082 | 0.7403
|  | 860.9541 | 1.6936 | 0.5006 |  | 860.9541 | 1.6454 | 0.7729
|  | 860.8335 | 1.706 | 0.4895 |  | 860.8335 | 1.697 | 0.8031
|  | 860.713 | 1.72 | 0.4771 |  | 860.713 | 1.7637 | 0.8249
|  | 860.5925 | 1.7339 | 0.4638 |  | 860.5925 | 1.8432 | 0.8316
|  | 860.472 | 1.7444 | 0.4494 |  | 860.472 | 1.9299 | 0.817
|  | 860.3514 | 1.7581 | 0.4343 |  | 860.3514 | 2.0149 | 0.7782
|  | 860.2309 | 1.7699 | 0.4174 |  | 860.2309 | 2.0887 | 0.7174
|  | 860.1104 | 1.78 | 0.3999 |  | 860.1104 | 2.1443 | 0.6405
|  | 859.9898 | 1.7881 | 0.3807 |  | 859.9898 | 2.1785 | 0.5555
|  | 859.8693 | 1.796 | 0.3611 |  | 859.8693 | 2.1916 | 0.4699
|  | 859.7488 | 1.7986 | 0.3402 |  | 859.7488 | 2.1866 | 0.3897
|  | 859.6282 | 1.8026 | 0.3186 |  | 859.6282 | 2.1674 | 0.3185
|  | 859.5077 | 1.8063 | 0.2968 |  | 859.5077 | 2.1384 | 0.2583
|  | 859.3872 | 1.8046 | 0.2746 |  | 859.3872 | 2.1035 | 0.2095
|  | 859.2666 | 1.8008 | 0.2531 |  | 859.2666 | 2.0659 | 0.1714
|  | 859.1461 | 1.7966 | 0.2323 |  | 859.1461 | 2.0282 | 0.1427
|  | 859.0256 | 1.7888 | 0.2124 |  | 859.0256 | 1.9918 | 0.1216
|  | 858.905 | 1.779 | 0.1939 |  | 858.905 | 1.9577 | 0.1065
|  | 858.7845 | 1.7672 | 0.1775 |  | 858.7845 | 1.9262 | 0.0959
|  | 858.664 | 1.7568 | 0.1628 |  | 858.664 | 1.897 | 0.0888
|  | 858.5435 | 1.743 | 0.1503 |  | 858.5435 | 1.8698 | 0.0843
|  | 858.4229 | 1.7274 | 0.1399 |  | 858.4229 | 1.8443 | 0.082
|  | 858.3024 | 1.7151 | 0.1314 |  | 858.3024 | 1.8202 | 0.0818
|  | 858.1819 | 1.7028 | 0.1255 |  | 858.1819 | 1.7972 | 0.0835
|  | 858.0613 | 1.6889 | 0.1206 |  | 858.0613 | 1.7752 | 0.0874
|  | 857.9408 | 1.6785 | 0.1173 |  | 857.9408 | 1.7542 | 0.0935
|  | 857.8203 | 1.6666 | 0.1154 |  | 857.8203 | 1.7344 | 0.1021
|  | 857.6997 | 1.6564 | 0.1141 |  | 857.6997 | 1.716 | 0.1134
|  | 857.5792 | 1.6465 | 0.1139 |  | 857.5792 | 1.6997 | 0.1276
|  | 857.4587 | 1.6366 | 0.1141 |  | 857.4587 | 1.686 | 0.1448
|  | 857.3381 | 1.6286 | 0.1147 |  | 857.3381 | 1.6761 | 0.1648
|  | 857.2176 | 1.6208 | 0.1158 |  | 857.2176 | 1.6708 | 0.1869
|  | 857.0971 | 1.6163 | 0.1168 |  | 857.0971 | 1.671 | 0.2103
|  | 856.9765 | 1.6087 | 0.1183 |  | 856.9765 | 1.6774 | 0.2332
|  | 856.856 | 1.6028 | 0.1199 |  | 856.856 | 1.6901 | 0.2541
|  | 856.7355 | 1.5986 | 0.1216 |  | 856.7355 | 1.7083 | 0.271
|  | 856.615 | 1.5928 | 0.1233 |  | 856.615 | 1.7308 | 0.2823
|  | 856.4944 | 1.5905 | 0.1251 |  | 856.4944 | 1.7557 | 0.287
|  | 856.3739 | 1.5882 | 0.1265 |  | 856.3739 | 1.7807 | 0.2848
|  | 856.2534 | 1.5809 | 0.1284 |  | 856.2534 | 1.804 | 0.2763
|  | 856.1328 | 1.5804 | 0.1301 |  | 856.1328 | 1.8238 | 0.2626
|  | 856.0123 | 1.5782 | 0.1318 |  | 856.0123 | 1.8393 | 0.2453
|  | 855.8918 | 1.5778 | 0.1333 |  | 855.8918 | 1.8501 | 0.226
|  | 855.7712 | 1.5724 | 0.135 |  | 855.7712 | 1.8562 | 0.206
|  | 855.6507 | 1.5704 | 0.1365 |  | 855.6507 | 1.8582 | 0.1867
|  | 855.5302 | 1.5684 | 0.1381 |  | 855.5302 | 1.8568 | 0.1688
|  | 855.4096 | 1.5681 | 0.1396 |  | 855.4096 | 1.853 | 0.1529
|  | 855.2891 | 1.5679 | 0.1411 |  | 855.2891 | 1.8475 | 0.1392
|  | 855.1686 | 1.5677 | 0.1428 |  | 855.1686 | 1.8412 | 0.1277
|  | 855.0481 | 1.5659 | 0.1441 |  | 855.0481 | 1.8348 | 0.118
|  | 854.9275 | 1.5642 | 0.1459 |  | 854.9275 | 1.8286 | 0.1098
|  | 854.807 | 1.5624 | 0.1469 |  | 854.807 | 1.8228 | 0.1025
|  | 854.6865 | 1.5624 | 0.1481 |  | 854.6865 | 1.8176 | 0.0957
|  | 854.5659 | 1.5624 | 0.1492 |  | 854.5659 | 1.8126 | 0.0891
|  | 854.4454 | 1.5624 | 0.1502 |  | 854.4454 | 1.8077 | 0.0825
|  | 854.3249 | 1.5624 | 0.1512 |  | 854.3249 | 1.8026 | 0.0758
|  | 854.2043 | 1.5624 | 0.1522 |  | 854.2043 | 1.7971 | 0.0692
|  | 854.0838 | 1.5625 | 0.1531 |  | 854.0838 | 1.791 | 0.0627
|  | 853.9633 | 1.5625 | 0.1541 |  | 853.9633 | 1.7844 | 0.0567
|  | 853.8427 | 1.5626 | 0.155 |  | 853.8427 | 1.7774 | 0.0512
|  | 853.7222 | 1.5626 | 0.1558 |  | 853.7222 | 1.77 | 0.0463
|  | 853.6017 | 1.5644 | 0.1568 |  | 853.6017 | 1.7624 | 0.0422
|  | 853.4811 | 1.5662 | 0.1572 |  | 853.4811 | 1.7547 | 0.0387
|  | 853.3606 | 1.5663 | 0.1581 |  | 853.3606 | 1.747 | 0.0358
|  | 853.2401 | 1.5681 | 0.1587 |  | 853.2401 | 1.7394 | 0.0335
|  | 853.1196 | 1.5683 | 0.1593 |  | 853.1196 | 1.732 | 0.0317
|  | 852.999 | 1.5684 | 0.1598 |  | 852.999 | 1.7247 | 0.0303
|  | 852.8785 | 1.5686 | 0.16 |  | 852.8785 | 1.7175 | 0.0292
|  | 852.758 | 1.5687 | 0.1605 |  | 852.758 | 1.7104 | 0.0284
|  | 852.6374 | 1.5689 | 0.1609 |  | 852.6374 | 1.7034 | 0.028
|  | 852.5169 | 1.5723 | 0.161 |  | 852.5169 | 1.6965 | 0.0278
|  | 852.3964 | 1.5725 | 0.1614 |  | 852.3964 | 1.6897 | 0.0278
|  | 852.2758 | 1.5761 | 0.1616 |  | 852.2758 | 1.6828 | 0.0281
|  | 852.1553 | 1.578 | 0.1616 |  | 852.1553 | 1.6759 | 0.0287
|  | 852.0348 | 1.5783 | 0.1618 |  | 852.0348 | 1.6689 | 0.0295
|  | 851.9142 | 1.5785 | 0.1617 |  | 851.9142 | 1.6618 | 0.0306
|  | 851.7937 | 1.5804 | 0.1615 |  | 851.7937 | 1.6545 | 0.0321
|  | 851.6732 | 1.5807 | 0.1613 |  | 851.6732 | 1.6471 | 0.034
|  | 851.5526 | 1.5826 | 0.1609 |  | 851.5526 | 1.6394 | 0.0365
|  | 851.4321 | 1.5878 | 0.1609 |  | 851.4321 | 1.6316 | 0.0396
|  | 851.3116 | 1.5881 | 0.16 |  | 851.3116 | 1.6236 | 0.0434
|  | 851.1911 | 1.5884 | 0.1599 |  | 851.1911 | 1.6156 | 0.048
|  | 851.0705 | 1.5904 | 0.1591 |  | 851.0705 | 1.6074 | 0.0534
|  | 850.95 | 1.5924 | 0.1582 |  | 850.95 | 1.5991 | 0.0599
|  | 850.8295 | 1.5978 | 0.1574 |  | 850.8295 | 1.5908 | 0.0677
|  | 850.7089 | 1.5982 | 0.1566 |  | 850.7089 | 1.5828 | 0.0769
|  | 850.5884 | 1.5985 | 0.1556 |  | 850.5884 | 1.5752 | 0.0879
|  | 850.4679 | 1.6005 | 0.1544 |  | 850.4679 | 1.5685 | 0.1007
|  | 850.3473 | 1.6009 | 0.1532 |  | 850.3473 | 1.563 | 0.1154
|  | 850.2268 | 1.6046 | 0.1519 |  | 850.2268 | 1.5594 | 0.1319
|  | 850.1063 | 1.6083 | 0.1508 |  | 850.1063 | 1.5581 | 0.1502
|  | 849.9857 | 1.6087 | 0.1492 |  | 849.9857 | 1.5598 | 0.1699
|  | 849.8652 | 1.6107 | 0.1477 |  | 849.8652 | 1.5649 | 0.1904
|  | 849.7447 | 1.6111 | 0.1462 |  | 849.7447 | 1.5739 | 0.2112
|  | 849.6241 | 1.6148 | 0.1444 |  | 849.6241 | 1.5873 | 0.2315
|  | 849.5036 | 1.6184 | 0.1424 |  | 849.5036 | 1.6052 | 0.2501
|  | 849.3831 | 1.6204 | 0.1404 |  | 849.3831 | 1.6275 | 0.2658
|  | 849.2626 | 1.6208 | 0.1382 |  | 849.2626 | 1.6536 | 0.2773
|  | 849.142 | 1.6211 | 0.1359 |  | 849.142 | 1.6826 | 0.2834
|  | 849.0215 | 1.6264 | 0.1333 |  | 849.0215 | 1.713 | 0.2833
|  | 848.901 | 1.6267 | 0.1309 |  | 848.901 | 1.7428 | 0.2766
|  | 848.7804 | 1.6286 | 0.1282 |  | 848.7804 | 1.7703 | 0.2637
|  | 848.6599 | 1.6305 | 0.1253 |  | 848.6599 | 1.7939 | 0.2457
|  | 848.5394 | 1.6308 | 0.1226 |  | 848.5394 | 1.8125 | 0.224
|  | 848.4188 | 1.631 | 0.1197 |  | 848.4188 | 1.8255 | 0.2002
|  | 848.2983 | 1.6346 | 0.1168 |  | 848.2983 | 1.8332 | 0.1761
|  | 848.1778 | 1.6365 | 0.1139 |  | 848.1778 | 1.836 | 0.1528
|  | 848.0572 | 1.6368 | 0.1109 |  | 848.0572 | 1.8347 | 0.1314
|  | 847.9367 | 1.6371 | 0.1075 |  | 847.9367 | 1.8304 | 0.1125
|  | 847.8162 | 1.639 | 0.1042 |  | 847.8162 | 1.8241 | 0.0963
|  | 847.6957 | 1.6408 | 0.1006 |  | 847.6957 | 1.8165 | 0.0829
|  | 847.5751 | 1.641 | 0.097 |  | 847.5751 | 1.8084 | 0.0719
|  | 847.4546 | 1.6411 | 0.0934 |  | 847.4546 | 1.8002 | 0.0631
|  | 847.3341 | 1.6412 | 0.0896 |  | 847.3341 | 1.7924 | 0.0561
|  | 847.2135 | 1.643 | 0.0858 |  | 847.2135 | 1.785 | 0.0505
|  | 847.093 | 1.643 | 0.0818 |  | 847.093 | 1.7783 | 0.0459
|  | 846.9725 | 1.643 | 0.0778 |  | 846.9725 | 1.7722 | 0.0422
|  | 846.8519 | 1.6414 | 0.0737 |  | 846.8519 | 1.7667 | 0.0391
|  | 846.7314 | 1.6413 | 0.0697 |  | 846.7314 | 1.7617 | 0.0365
|  | 846.6109 | 1.6411 | 0.0657 |  | 846.6109 | 1.7573 | 0.034
|  | 846.4903 | 1.6393 | 0.0619 |  | 846.4903 | 1.7532 | 0.0318
|  | 846.3698 | 1.639 | 0.0581 |  | 846.3698 | 1.7495 | 0.0296
|  | 846.2493 | 1.6371 | 0.0544 |  | 846.2493 | 1.7461 | 0.0275
|  | 846.1287 | 1.6368 | 0.0509 |  | 846.1287 | 1.7428 | 0.0254
|  | 846.0082 | 1.6365 | 0.0473 |  | 846.0082 | 1.7396 | 0.0233
|  | 845.8877 | 1.6345 | 0.0439 |  | 845.8877 | 1.7365 | 0.0213
|  | 845.7672 | 1.6308 | 0.0405 |  | 845.7672 | 1.7333 | 0.0192
|  | 845.6466 | 1.6288 | 0.0373 |  | 845.6466 | 1.7302 | 0.0173
|  | 845.5261 | 1.6268 | 0.0343 |  | 845.5261 | 1.727 | 0.0155
|  | 845.4056 | 1.6264 | 0.0314 |  | 845.4056 | 1.7237 | 0.0138
|  | 845.285 | 1.6243 | 0.0287 |  | 845.285 | 1.7204 | 0.0123
|  | 845.1645 | 1.6206 | 0.0262 |  | 845.1645 | 1.7172 | 0.0111
|  | 845.044 | 1.6169 | 0.0238 |  | 845.044 | 1.714 | 0.0101
|  | 844.9234 | 1.6165 | 0.0217 |  | 844.9234 | 1.711 | 0.0092517
|  | 844.8029 | 1.6144 | 0.0196 |  | 844.8029 | 1.7081 | 0.0086068
|  | 844.6824 | 1.6107 | 0.0177 |  | 844.6824 | 1.7053 | 0.0080972
|  | 844.5618 | 1.6069 | 0.016 |  | 844.5618 | 1.7027 | 0.0076862
|  | 844.4413 | 1.6065 | 0.0144 |  | 844.4413 | 1.7003 | 0.0073439
|  | 844.3208 | 1.6044 | 0.0129 |  | 844.3208 | 1.698 | 0.0070478
|  | 844.2002 | 1.6006 | 0.0115 |  | 844.2002 | 1.6958 | 0.00678
|  | 844.0797 | 1.5986 | 0.0103 |  | 844.0797 | 1.6938 | 0.0065229
|  | 843.9592 | 1.5965 | 0.0090576 |  | 843.9592 | 1.6918 | 0.006258
|  | 843.8387 | 1.5945 | 0.0079329 |  | 843.8387 | 1.69 | 0.0059694
|  | 843.7181 | 1.5908 | 0.0068991 |  | 843.7181 | 1.6882 | 0.0056484
|  | 843.5976 | 1.5887 | 0.0059772 |  | 843.5976 | 1.6864 | 0.0053002
|  | 843.4771 | 1.5867 | 0.005183 |  | 843.4771 | 1.6847 | 0.0049438
|  | 843.3565 | 1.5863 | 0.0045141 |  | 843.3565 | 1.6829 | 0.0046084
|  | 843.236 | 1.5809 | 0.003965 |  | 843.236 | 1.6812 | 0.0043235
|  | 843.1155 | 1.5805 | 0.003498 |  | 843.1155 | 1.6794 | 0.004107
|  | 842.9949 | 1.5785 | 0.0030867 |  | 842.9949 | 1.6778 | 0.0039587
|  | 842.8744 | 1.5782 | 0.0027027 |  | 842.8744 | 1.6762 | 0.0038594
|  | 842.7539 | 1.5762 | 0.0023259 |  | 842.7539 | 1.6747 | 0.0037788
|  | 842.6333 | 1.5726 | 0.0019586 |  | 842.6333 | 1.6732 | 0.0036871
|  | 842.5128 | 1.5707 | 0.0016106 |  | 842.5128 | 1.6719 | 0.0035666
|  | 842.3923 | 1.5687 | 0.0012889 |  | 842.3923 | 1.6705 | 0.0034164
|  | 842.2717 | 1.5684 | 0.0010132 |  | 842.2717 | 1.6692 | 0.00325
|  | 842.1512 | 1.5681 | 0.00078885 |  | 842.1512 | 1.6679 | 0.0030874
|  | 842.0307 | 1.5645 | 0.00062243 |  | 842.0307 | 1.6665 | 0.0029448
|  | 841.9102 | 1.5626 | 0.00049946 |  | 841.9102 | 1.6652 | 0.0028296
|  | 841.7896 | 1.5607 | 0.00041318 |  | 841.7896 | 1.664 | 0.0027398
|  | 841.6691 | 1.5588 | 0.00034487 |  | 841.6691 | 1.6627 | 0.0026694
|  | 841.5486 | 1.5586 | 0.00027253 |  | 841.5486 | 1.6615 | 0.0026152
|  | 841.428 | 1.5584 | 0.00017155 |  | 841.428 | 1.6603 | 0.0025793
|  | 841.3075 | 1.5582 | 3.5235e-05 |  | 841.3075 | 1.6591 | 0.0025689
|  | 841.187 | 1.558 | -0.00014043 |  | 841.187 | 1.658 | 0.0025896
|  | 841.0664 | 1.5545 | -0.00034687 |  | 841.0664 | 1.6569 | 0.0026392
|  | 840.9459 | 1.5509 | -0.00055887 |  | 840.9459 | 1.6558 | 0.002705
|  | 840.8254 | 1.5507 | -0.00074644 |  | 840.8254 | 1.6549 | 0.002767
|  | 840.7048 | 1.5488 | -0.00088038 |  | 840.7048 | 1.6539 | 0.0028057
|  | 840.5843 | 1.5486 | -0.00094666 |  | 840.5843 | 1.6531 | 0.00281
|  | 840.4638 | 1.5484 | -0.00094122 |  | 840.4638 | 1.6522 | 0.0027822
|  | 840.3432 | 1.5482 | -0.00088014 |  | 840.3432 | 1.6513 | 0.0027352
|  | 840.2227 | 1.5479 | -0.00079129 |  | 840.2227 | 1.6505 | 0.0026844
|  | 840.1022 | 1.5461 | -0.00070277 |  | 840.1022 | 1.6496 | 0.0026389
|  | 839.9817 | 1.5442 | -0.00064278 |  | 839.9817 | 1.6488 | 0.0025959
|  | 839.8611 | 1.5407 | -0.00062525 |  | 839.8611 | 1.648 | 0.0025424
|  | 839.7406 | 1.5406 | -0.00065261 |  | 839.7406 | 1.6472 | 0.0024637
|  | 839.6201 | 1.5389 | -0.0007127 |  | 839.6201 | 1.6465 | 0.0023543
|  | 839.4995 | 1.5388 | -0.00079359 |  | 839.4995 | 1.6457 | 0.0022231
|  | 839.379 | 1.5386 | -0.00087304 |  | 839.379 | 1.6448 | 0.0020934
|  | 839.2585 | 1.5385 | -0.00093945 |  | 839.2585 | 1.644 | 0.0019933
|  | 839.1379 | 1.5383 | -0.00097799 |  | 839.1379 | 1.6431 | 0.0019433
|  | 839.0174 | 1.538 | -0.00098561 |  | 839.0174 | 1.6423 | 0.0019456
|  | 838.8969 | 1.5378 | -0.00095678 |  | 838.8969 | 1.6415 | 0.0019829
|  | 838.7763 | 1.536 | -0.00090294 |  | 838.7763 | 1.6408 | 0.0020248
|  | 838.6558 | 1.5358 | -0.00083188 |  | 838.6558 | 1.6401 | 0.0020415
|  | 838.5353 | 1.5323 | -0.00076455 |  | 838.5353 | 1.6395 | 0.0020156
|  | 838.4148 | 1.5305 | -0.00071365 |  | 838.4148 | 1.6389 | 0.0019479
|  | 838.2942 | 1.5304 | -0.00068585 |  | 838.2942 | 1.6383 | 0.0018543
|  | 838.1737 | 1.5286 | -0.0006851 |  | 838.1737 | 1.6376 | 0.0017537
|  | 838.0532 | 1.5284 | -0.0007027 |  | 838.0532 | 1.637 | 0.001657
|  | 837.9326 | 1.5282 | -0.00071803 |  | 837.9326 | 1.6363 | 0.0015617
|  | 837.8121 | 1.5281 | -0.00071967 |  | 837.8121 | 1.6357 | 0.0014533
|  | 837.6916 | 1.528 | -0.00069724 |  | 837.6916 | 1.6351 | 0.0013168
|  | 837.571 | 1.5279 | -0.00065269 |  | 837.571 | 1.6345 | 0.0011474
|  | 837.4505 | 1.5279 | -0.0006021 |  | 837.4505 | 1.6338 | 0.00095797
|  | 837.33 | 1.5278 | -0.00056163 |  | 837.33 | 1.6331 | 0.00077614
|  | 837.2094 | 1.5277 | -0.00054113 |  | 837.2094 | 1.6323 | 0.00063356
|  | 837.0889 | 1.5276 | -0.00055629 |  | 837.0889 | 1.6315 | 0.00055196
|  | 836.9684 | 1.5258 | -0.00059648 |  | 836.9684 | 1.6308 | 0.00053245
|  | 836.8478 | 1.524 | -0.00064774 |  | 836.8478 | 1.63 | 0.00055551
|  | 836.7273 | 1.5239 | -0.00069452 |  | 836.7273 | 1.6294 | 0.0005896
|  | 836.6068 | 1.5221 | -0.00072281 |  | 836.6068 | 1.6287 | 0.00060644
|  | 836.4863 | 1.5187 | -0.00071789 |  | 836.4863 | 1.6281 | 0.00059467
|  | 836.3657 | 1.5187 | -0.00068692 |  | 836.3657 | 1.6275 | 0.00056471
|  | 836.2452 | 1.5186 | -0.00063597 |  | 836.2452 | 1.6268 | 0.00054287
|  | 836.1247 | 1.5186 | -0.00057418 |  | 836.1247 | 1.6261 | 0.00055787
|  | 836.0041 | 1.5185 | -0.00050822 |  | 836.0041 | 1.6255 | 0.00062569
|  | 835.8836 | 1.5184 | -0.00045326 |  | 835.8836 | 1.6248 | 0.00074115
|  | 835.7631 | 1.5184 | -0.00040524 |  | 835.7631 | 1.6243 | 0.00087916
|  | 835.6425 | 1.5183 | -0.00037065 |  | 835.6425 | 1.6238 | 0.0010058
|  | 835.522 | 1.5183 | -0.00034891 |  | 835.522 | 1.6233 | 0.0010935
|  | 835.4015 | 1.5182 | -0.00033262 |  | 835.4015 | 1.6229 | 0.0011316
|  | 835.2809 | 1.5181 | -0.00032124 |  | 835.2809 | 1.6225 | 0.0011301
|  | 835.1604 | 1.5181 | -0.00031053 |  | 835.1604 | 1.622 | 0.0011113
|  | 835.0399 | 1.518 | -0.00030039 |  | 835.0399 | 1.6215 | 0.0010991
|  | 834.9193 | 1.5162 | -0.00029142 |  | 834.9193 | 1.621 | 0.0011066
|  | 834.7988 | 1.5144 | -0.00029284 |  | 834.7988 | 1.6206 | 0.0011318
|  | 834.6783 | 1.5144 | -0.00031101 |  | 834.6783 | 1.6201 | 0.0011601
|  | 834.5578 | 1.5126 | -0.00035258 |  | 834.5578 | 1.6197 | 0.0011742
|  | 834.4372 | 1.5126 | -0.0004228 |  | 834.4372 | 1.6193 | 0.0011631
|  | 834.3167 | 1.5125 | -0.00051562 |  | 834.3167 | 1.6189 | 0.0011271
|  | 834.1962 | 1.5124 | -0.00061578 |  | 834.1962 | 1.6184 | 0.0010764
|  | 834.0756 | 1.5107 | -0.00071219 |  | 834.0756 | 1.618 | 0.0010249
|  | 833.9551 | 1.5105 | -0.00077904 |  | 833.9551 | 1.6176 | 0.00098149
|  | 833.8346 | 1.5104 | -0.00080634 |  | 833.8346 | 1.6171 | 0.00094638
|  | 833.714 | 1.5086 | -0.00078898 |  | 833.714 | 1.6167 | 0.00091258
|  | 833.5935 | 1.5084 | -0.00073426 |  | 833.5935 | 1.6162 | 0.00087167
|  | 833.473 | 1.5083 | -0.00065704 |  | 833.473 | 1.6158 | 0.00082234
|  | 833.3524 | 1.5082 | -0.0005752 |  | 833.3524 | 1.6153 | 0.00077285
|  | 833.2319 | 1.5081 | -0.00051163 |  | 833.2319 | 1.6149 | 0.00073924
|  | 833.1114 | 1.5081 | -0.00048058 |  | 833.1114 | 1.6144 | 0.00073846
|  | 832.9908 | 1.5081 | -0.00049642 |  | 832.9908 | 1.6139 | 0.00077795
|  | 832.8703 | 1.5082 | -0.00056184 |  | 832.8703 | 1.6134 | 0.00085138
|  | 832.7498 | 1.5082 | -0.00067192 |  | 832.7498 | 1.613 | 0.00093859
|  | 832.6293 | 1.5082 | -0.00081717 |  | 832.6293 | 1.6127 | 0.0010128
|  | 832.5087 | 1.5082 | -0.00097782 |  | 832.5087 | 1.6124 | 0.0010517
|  | 832.3882 | 1.5082 | -0.0011295 |  | 832.3882 | 1.6121 | 0.0010469
|  | 832.2677 | 1.5081 | -0.0012531 |  | 832.2677 | 1.6117 | 0.0010064
|  | 832.1471 | 1.5079 | -0.0013279 |  | 832.1471 | 1.6114 | 0.0009502
|  | 832.0266 | 1.5061 | -0.0013546 |  | 832.0266 | 1.611 | 0.00089996
|  | 831.9061 | 1.5042 | -0.0013347 |  | 831.9061 | 1.6106 | 0.00086885
|  | 831.7855 | 1.5041 | -0.0012892 |  | 831.7855 | 1.6103 | 0.00085577
|  | 831.665 | 1.5023 | -0.0012451 |  | 831.665 | 1.6099 | 0.00084708
|  | 831.5445 | 1.5023 | -0.0012174 |  | 831.5445 | 1.6096 | 0.00082441
|  | 831.4239 | 1.5022 | -0.0012224 |  | 831.4239 | 1.6093 | 0.00077452
|  | 831.3034 | 1.5022 | -0.0012585 |  | 831.3034 | 1.6089 | 0.00069796
|  | 831.1829 | 1.5021 | -0.0013121 |  | 831.1829 | 1.6086 | 0.00061018
|  | 831.0623 | 1.502 | -0.0013717 |  | 831.0623 | 1.6081 | 0.00053396
|  | 830.9418 | 1.5002 | -0.0014205 |  | 830.9418 | 1.6077 | 0.00049091
|  | 830.8213 | 1.5001 | -0.00145 |  | 830.8213 | 1.6073 | 0.00049094
|  | 830.7008 | 1.5 | -0.0014654 |  | 830.7008 | 1.6069 | 0.00052751
|  | 830.5802 | 1.4983 | -0.0014718 |  | 830.5802 | 1.6065 | 0.00058108
|  | 830.4597 | 1.4982 | -0.0014848 |  | 830.4597 | 1.6062 | 0.00062711
|  | 830.3392 | 1.4981 | -0.0014926 |  | 830.3392 | 1.6059 | 0.00064701
|  | 830.2186 | 1.4981 | -0.0015028 |  | 830.2186 | 1.6056 | 0.00063562
|  | 830.0981 | 1.498 | -0.0015047 |  | 830.0981 | 1.6053 | 0.00060114
|  | 829.9776 | 1.4979 | -0.0014887 |  | 829.9776 | 1.605 | 0.0005608
|  | 829.857 | 1.4978 | -0.0014491 |  | 829.857 | 1.6046 | 0.00053006
|  | 829.7365 | 1.4978 | -0.0013853 |  | 829.7365 | 1.6043 | 0.00051622
|  | 829.616 | 1.4977 | -0.0013097 |  | 829.616 | 1.604 | 0.0005143
|  | 829.4954 | 1.4977 | -0.0012265 |  | 829.4954 | 1.6037 | 0.00051155
|  | 829.3749 | 1.4977 | -0.0011415 |  | 829.3749 | 1.6034 | 0.00049413
|  | 829.2544 | 1.4977 | -0.0010573 |  | 829.2544 | 1.6031 | 0.00045527
|  | 829.1339 | 1.4976 | -0.00097764 |  | 829.1339 | 1.6028 | 0.00039931
|  | 829.0133 | 1.4976 | -0.00089836 |  | 829.0133 | 1.6024 | 0.00034041
|  | 828.8928 | 1.4976 | -0.00082047 |  | 828.8928 | 1.6021 | 0.00029526
|  | 828.7723 | 1.4959 | -0.0007403 |  | 828.7723 | 1.6017 | 0.00027567
|  | 828.6517 | 1.4958 | -0.00066281 |  | 828.6517 | 1.6014 | 0.00028363
|  | 828.5312 | 1.4942 | -0.0005874 |  | 828.5312 | 1.601 | 0.00031105
|  | 828.4107 | 1.4925 | -0.00052139 |  | 828.4107 | 1.6007 | 0.0003452
|  | 828.2901 | 1.4925 | -0.00047223 |  | 828.2901 | 1.6004 | 0.00037644
|  | 828.1696 | 1.4925 | -0.00044727 |  | 828.1696 | 1.6001 | 0.00040311
|  | 828.0491 | 1.4925 | -0.00045771 |  | 828.0491 | 1.5997 | 0.00043206
|  | 827.9285 | 1.4925 | -0.00051266 |  | 827.9285 | 1.5994 | 0.00047374
|  | 827.808 | 1.4925 | -0.00061786 |  | 827.808 | 1.5991 | 0.00053456
|  | 827.6875 | 1.4925 | -0.00077492 |  | 827.6875 | 1.5989 | 0.00061109
|  | 827.5669 | 1.4908 | -0.00095988 |  | 827.5669 | 1.5986 | 0.00068825
|  | 827.4464 | 1.4907 | -0.0011544 |  | 827.4464 | 1.5984 | 0.00074544
|  | 827.3259 | 1.4906 | -0.0013268 |  | 827.3259 | 1.5983 | 0.00076434
|  | 827.2054 | 1.4905 | -0.0014537 |  | 827.2054 | 1.5981 | 0.00073807
|  | 827.0848 | 1.4904 | -0.0015228 |  | 827.0848 | 1.5979 | 0.00067456
|  | 826.9643 | 1.4903 | -0.0015334 |  | 826.9643 | 1.5977 | 0.00059323
|  | 826.8438 | 1.4901 | -0.0015012 |  | 826.8438 | 1.5974 | 0.00051609
|  | 826.7232 | 1.49 | -0.0014434 |  | 826.7232 | 1.5971 | 0.00046005
|  | 826.6027 | 1.4899 | -0.0013734 |  | 826.6027 | 1.5969 | 0.00042959
|  | 826.4822 | 1.4899 | -0.0012943 |  | 826.4822 | 1.5966 | 0.000417
|  | 826.3616 | 1.4882 | -0.0012085 |  | 826.3616 | 1.5963 | 0.00040878
|  | 826.2411 | 1.4881 | -0.0011157 |  | 826.2411 | 1.5961 | 0.00039335
|  | 826.1206 | 1.4881 | -0.0010085 |  | 826.1206 | 1.5958 | 0.00036703
|  | 826 | 1.4881 | -0.00089171 |  | 826 | 1.5956 | 0.00033538
|  | 825.8795 | 1.4881 | -0.00077806 |  | 825.8795 | 1.5953 | 0.00030788
|  | 825.759 | 1.4881 | -0.00068004 |  | 825.759 | 1.5951 | 0.00029121
|  | 825.6384 | 1.488 | -0.00060488 |  | 825.6384 | 1.5948 | 0.00028405
|  | 825.5179 | 1.488 | -0.00055418 |  | 825.5179 | 1.5946 | 0.00027671
|  | 825.3974 | 1.4879 | -0.00051862 |  | 825.3974 | 1.5944 | 0.00025611
|  | 825.2769 | 1.4878 | -0.00048956 |  | 825.2769 | 1.5942 | 0.00021371
|  | 825.1563 | 1.4878 | -0.00045756 |  | 825.1563 | 1.5939 | 0.00015167
|  | 825.0358 | 1.4877 | -0.00042082 |  | 825.0358 | 1.5937 | 8.2142e-05
|  | 824.9153 | 1.4877 | -0.00039191 |  | 824.9153 | 1.5934 | 2.2452e-05
|  | 824.7947 | 1.4876 | -0.00037952 |  | 824.7947 | 1.5931 | -1.3901e-05
|  | 824.6742 | 1.4876 | -0.00039653 |  | 824.6742 | 1.5928 | -2.4975e-05
|  | 824.5537 | 1.4876 | -0.00044844 |  | 824.5537 | 1.5925 | -2.0709e-05
|  | 824.4331 | 1.4876 | -0.00052891 |  | 824.4331 | 1.5923 | -1.8193e-05
|  | 824.3126 | 1.4876 | -0.00062782 |  | 824.3126 | 1.592 | -3.1096e-05
|  | 824.1921 | 1.4876 | -0.00073254 |  | 824.1921 | 1.5918 | -6.0992e-05
|  | 824.0715 | 1.4877 | -0.00083519 |  | 824.0715 | 1.5915 | -9.4604e-05
|  | 823.951 | 1.4877 | -0.00093596 |  | 823.951 | 1.5912 | -0.00011036
|  | 823.8305 | 1.4878 | -0.0010353 |  | 823.8305 | 1.5909 | -8.9014e-05
|  | 823.7099 | 1.4861 | -0.0011285 |  | 823.7099 | 1.5906 | -2.6384e-05
|  | 823.5894 | 1.4844 | -0.0012144 |  | 823.5894 | 1.5904 | 6.2295e-05
|  | 823.4689 | 1.4827 | -0.0012739 |  | 823.4689 | 1.5902 | 0.00014623
|  | 823.3484 | 1.4825 | -0.0012964 |  | 823.3484 | 1.5901 | 0.00019253
|  | 823.2278 | 1.4824 | -0.0012732 |  | 823.2278 | 1.5899 | 0.00018179
|  | 823.1073 | 1.4823 | -0.0012098 |  | 823.1073 | 1.5898 | 0.00011701
|  | 822.9868 | 1.4821 | -0.0011224 |  | 822.9868 | 1.5896 | 2.4644e-05
|  | 822.8662 | 1.482 | -0.0010323 |  | 822.8662 | 1.5893 | -5.7981e-05
|  | 822.7457 | 1.4819 | -0.000963 |  | 822.7457 | 1.589 | -9.8972e-05
|  | 822.6252 | 1.4802 | -0.00092326 |  | 822.6252 | 1.5887 | -8.553e-05
|  | 822.5046 | 1.4802 | -0.00090778 |  | 822.5046 | 1.5884 | -2.8932e-05
|  | 822.3841 | 1.4801 | -0.00089703 |  | 822.3841 | 1.5882 | 4.2262e-05
|  | 822.2636 | 1.4801 | -0.00087328 |  | 822.2636 | 1.588 | 9.7083e-05
|  | 822.143 | 1.4801 | -0.00081898 |  | 822.143 | 1.5878 | 0.00011719
|  | 822.0225 | 1.4801 | -0.00073148 |  | 822.0225 | 1.5877 | 0.00010626
|  | 821.902 | 1.4802 | -0.00061768 |  | 821.902 | 1.5874 | 8.5095e-05
|  | 821.7814 | 1.4802 | -0.000505 |  | 821.7814 | 1.5872 | 8.0226e-05
|  | 821.6609 | 1.4802 | -0.00040717 |  | 821.6609 | 1.587 | 0.00010805
|  | 821.5404 | 1.4802 | -0.00033311 |  | 821.5404 | 1.5867 | 0.00016574
|  | 821.4199 | 1.4802 | -0.00028481 |  | 821.4199 | 1.5866 | 0.00023141
|  | 821.2993 | 1.4802 | -0.00025498 |  | 821.2993 | 1.5864 | 0.00027616
|  | 821.1788 | 1.4802 | -0.00023497 |  | 821.1788 | 1.5863 | 0.00027892
|  | 821.0583 | 1.4802 | -0.00022284 |  | 821.0583 | 1.5861 | 0.00024026
|  | 820.9377 | 1.4802 | -0.00022406 |  | 820.9377 | 1.5859 | 0.00018238
|  | 820.8172 | 1.4801 | -0.00024799 |  | 820.8172 | 1.5857 | 0.00014119
|  | 820.6967 | 1.48 | -0.00030313 |  | 820.6967 | 1.5854 | 0.00014819
|  | 820.5761 | 1.4799 | -0.00038667 |  | 820.5761 | 1.5852 | 0.00021534
|  | 820.4556 | 1.4798 | -0.00048726 |  | 820.4556 | 1.585 | 0.00032763
|  | 820.3351 | 1.4797 | -0.00058569 |  | 820.3351 | 1.5848 | 0.00044896
|  | 820.2145 | 1.4796 | -0.00066569 |  | 820.2145 | 1.5847 | 0.00053639
|  | 820.094 | 1.4795 | -0.00071205 |  | 820.094 | 1.5847 | 0.00056012
|  | 819.9735 | 1.4795 | -0.00072528 |  | 819.9735 | 1.5846 | 0.00051414
|  | 819.853 | 1.4795 | -0.00071109 |  | 819.853 | 1.5845 | 0.00041881
|  | 819.7324 | 1.4794 | -0.0006832 |  | 819.7324 | 1.5844 | 0.00031074
|  | 819.6119 | 1.4794 | -0.00065359 |  | 819.6119 | 1.5842 | 0.00022612
|  | 819.4914 | 1.4793 | -0.00062688 |  | 819.4914 | 1.5839 | 0.00018637
|  | 819.3708 | 1.4793 | -0.00060314 |  | 819.3708 | 1.5837 | 0.00019152
|  | 819.2503 | 1.4776 | -0.00058241 |  | 819.2503 | 1.5835 | 0.00022309
|  | 819.1298 | 1.4776 | -0.00056912 |  | 819.1298 | 1.5833 | 0.00025553
|  | 819.0092 | 1.4777 | -0.00057152 |  | 819.0092 | 1.5832 | 0.00026949
|  | 818.8887 | 1.4778 | -0.00059508 |  | 818.8887 | 1.5831 | 0.00025834
|  | 818.7682 | 1.4779 | -0.00064924 |  | 818.7682 | 1.5829 | 0.00022981
|  | 818.6476 | 1.4779 | -0.00073402 |  | 818.6476 | 1.5827 | 0.00019929
|  | 818.5271 | 1.4779 | -0.0008338 |  | 818.5271 | 1.5826 | 0.00017905
|  | 818.4066 | 1.4779 | -0.00093333 |  | 818.4066 | 1.5824 | 0.0001722
|  | 818.286 | 1.4778 | -0.0010041 |  | 818.286 | 1.5822 | 0.00017143
|  | 818.1655 | 1.4777 | -0.0010278 |  | 818.1655 | 1.5821 | 0.00016391
|  | 818.045 | 1.4777 | -0.0010039 |  | 818.045 | 1.5819 | 0.00014005
|  | 817.9245 | 1.4776 | -0.00093718 |  | 817.9245 | 1.5818 | 9.982e-05
|  | 817.8039 | 1.4775 | -0.00083657 |  | 817.8039 | 1.5816 | 5.4834e-05
|  | 817.6834 | 1.4758 | -0.00072687 |  | 817.6834 | 1.5814 | 2.3071e-05
|  | 817.5629 | 1.4758 | -0.00061547 |  | 817.5629 | 1.5811 | 2.1235e-05
|  | 817.4423 | 1.4758 | -0.00051624 |  | 817.4423 | 1.5809 | 5.6045e-05
|  | 817.3218 | 1.4742 | -0.00042753 |  | 817.3218 | 1.5807 | 0.00012124
|  | 817.2013 | 1.4726 | -0.00034793 |  | 817.2013 | 1.5806 | 0.0001989
|  | 817.0807 | 1.471 | -0.00028398 |  | 817.0807 | 1.5804 | 0.00026726
|  | 816.9602 | 1.471 | -0.00023844 |  | 816.9602 | 1.5804 | 0.00030916
|  | 816.8397 | 1.471 | -0.00021958 |  | 816.8397 | 1.5803 | 0.00031805
|  | 816.7191 | 1.471 | -0.00023167 |  | 816.7191 | 1.5802 | 0.00029912
|  | 816.5986 | 1.471 | -0.00027224 |  | 816.5986 | 1.5801 | 0.00026542
|  | 816.4781 | 1.4709 | -0.00033802 |  | 816.4781 | 1.58 | 0.00023037
|  | 816.3575 | 1.4708 | -0.00042126 |  | 816.3575 | 1.5798 | 0.00020109
|  | 816.237 | 1.4708 | -0.00050796 |  | 816.237 | 1.5797 | 0.00017639
|  | 816.1165 | 1.4708 | -0.00059444 |  | 816.1165 | 1.5796 | 0.00014736
|  | 815.996 | 1.4708 | -0.00067756 |  | 815.996 | 1.5795 | 0.00010324
|  | 815.8754 | 1.4708 | -0.00075875 |  | 815.8754 | 1.5794 | 3.7941e-05
|  | 815.7549 | 1.4708 | -0.00082984 |  | 815.7549 | 1.5792 | -4.5366e-05
|  | 815.6344 | 1.4707 | -0.00088443 |  | 815.6344 | 1.5791 | -0.00013511
|  | 815.5138 | 1.4706 | -0.00090931 |  | 815.5138 | 1.5789 | -0.00021437
|  | 815.3933 | 1.4704 | -0.00088824 |  | 815.3933 | 1.5787 | -0.00026803
|  | 815.2728 | 1.4703 | -0.00082059 |  | 815.2728 | 1.5784 | -0.00028902
|  | 815.1522 | 1.4702 | -0.00071367 |  | 815.1522 | 1.5782 | -0.00028139
|  | 815.0317 | 1.4702 | -0.0005924 |  | 815.0317 | 1.5781 | -0.0002592
|  | 814.9112 | 1.4703 | -0.00049206 |  | 814.9112 | 1.5779 | -0.00024155
|  | 814.7906 | 1.4704 | -0.00044401 |  | 814.7906 | 1.5778 | -0.00024553
|  | 814.6701 | 1.4704 | -0.00046874 |  | 814.6701 | 1.5777 | -0.00027955
|  | 814.5496 | 1.4704 | -0.00056303 |  | 814.5496 | 1.5775 | -0.00034113
|  | 814.429 | 1.4704 | -0.00070083 |  | 814.429 | 1.5774 | -0.00041772
|  | 814.3085 | 1.4703 | -0.00084937 |  | 814.3085 | 1.5772 | -0.00049093
|  | 814.188 | 1.4701 | -0.00097419 |  | 814.188 | 1.5769 | -0.00054289
|  | 814.0675 | 1.47 | -0.0010556 |  | 814.0675 | 1.5767 | -0.00056077
|  | 813.9469 | 1.4699 | -0.0010945 |  | 813.9469 | 1.5764 | -0.00053969
|  | 813.8264 | 1.4699 | -0.0011073 |  | 813.8264 | 1.5762 | -0.0004824
|  | 813.7059 | 1.4698 | -0.0011203 |  | 813.7059 | 1.576 | -0.00039688
|  | 813.5853 | 1.4698 | -0.001151 |  | 813.5853 | 1.5758 | -0.00029471
|  | 813.4648 | 1.4698 | -0.0012055 |  | 813.4648 | 1.5756 | -0.00018801
|  | 813.3443 | 1.4698 | -0.0012586 |  | 813.3443 | 1.5755 | -8.8517e-05
|  | 813.2237 | 1.4698 | -0.0012848 |  | 813.2237 | 1.5755 | -7.4399e-06
|  | 813.1032 | 1.4698 | -0.0012594 |  | 813.1032 | 1.5754 | 4.6349e-05
|  | 812.9827 | 1.4698 | -0.0011694 |  | 812.9827 | 1.5753 | 6.7761e-05
|  | 812.8621 | 1.4697 | -0.001024 |  | 812.8621 | 1.5753 | 5.7029e-05
|  | 812.7416 | 1.4697 | -0.00085309 |  | 812.7416 | 1.5752 | 2.1445e-05
|  | 812.6211 | 1.4697 | -0.00069445 |  | 812.6211 | 1.5751 | -2.5477e-05
|  | 812.5006 | 1.4697 | -0.00058189 |  | 812.5006 | 1.5749 | -6.7767e-05
|  | 812.38 | 1.4696 | -0.00053007 |  | 812.38 | 1.5748 | -9.1825e-05
|  | 812.2595 | 1.4696 | -0.00053574 |  | 812.2595 | 1.5746 | -9.1405e-05
|  | 812.139 | 1.4695 | -0.00058063 |  | 812.139 | 1.5745 | -7.1217e-05
|  | 812.0184 | 1.4695 | -0.00063313 |  | 812.0184 | 1.5744 | -4.4756e-05
|  | 811.8979 | 1.4695 | -0.00067568 |  | 811.8979 | 1.5743 | -2.99e-05
|  | 811.7774 | 1.4694 | -0.00069305 |  | 811.7774 | 1.5742 | -4.0115e-05
|  | 811.6568 | 1.4694 | -0.00068958 |  | 811.6568 | 1.5741 | -8.0015e-05
|  | 811.5363 | 1.4693 | -0.00067723 |  | 811.5363 | 1.574 | -0.00014037
|  | 811.4158 | 1.4693 | -0.00066298 |  | 811.4158 | 1.5738 | -0.00020285
|  | 811.2952 | 1.4692 | -0.00064672 |  | 811.2952 | 1.5736 | -0.00024479
|  | 811.1747 | 1.4692 | -0.0006229 |  | 811.1747 | 1.5734 | -0.00024851
|  | 811.0542 | 1.4692 | -0.00057537 |  | 811.0542 | 1.5732 | -0.00020681
|  | 810.9336 | 1.4693 | -0.00049919 |  | 810.9336 | 1.573 | -0.00012406
|  | 810.8131 | 1.4694 | -0.00039137 |  | 810.8131 | 1.5728 | -1.376e-05
|  | 810.6926 | 1.4678 | -0.00027415 |  | 810.6926 | 1.5727 | 0.00010728
|  | 810.5721 | 1.4679 | -0.00017193 |  | 810.5721 | 1.5726 | 0.00022435
|  | 810.4515 | 1.4679 | -0.00011959 |  | 810.4515 | 1.5726 | 0.0003274
|  | 810.331 | 1.468 | -0.00013507 |  | 810.331 | 1.5725 | 0.00040934
|  | 810.2105 | 1.468 | -0.00022648 |  | 810.2105 | 1.5725 | 0.00046373
|  | 810.0899 | 1.468 | -0.00037436 |  | 810.0899 | 1.5726 | 0.00048282
|  | 809.9694 | 1.468 | -0.00054616 |  | 809.9694 | 1.5726 | 0.000458
|  | 809.8489 | 1.4679 | -0.00070302 |  | 809.8489 | 1.5726 | 0.00038394
|  | 809.7283 | 1.4679 | -0.00080477 |  | 809.7283 | 1.5726 | 0.00026424
|  | 809.6078 | 1.4678 | -0.00083702 |  | 809.6078 | 1.5725 | 0.00011452
|  | 809.4873 | 1.4678 | -0.00079162 |  | 809.4873 | 1.5724 | -4.0106e-05
|  | 809.3667 | 1.4677 | -0.00069066 |  | 809.3667 | 1.5723 | -0.00016987
|  | 809.2462 | 1.4677 | -0.00055986 |  | 809.2462 | 1.572 | -0.0002509
|  | 809.1257 | 1.4676 | -0.0004368 |  | 809.1257 | 1.5718 | -0.00027328
|  | 809.0051 | 1.4676 | -0.00035229 |  | 809.0051 | 1.5716 | -0.00024521
|  | 808.8846 | 1.4677 | -0.00032518 |  | 808.8846 | 1.5715 | -0.00018967
|  | 808.7641 | 1.4677 | -0.00036112 |  | 808.7641 | 1.5714 | -0.0001352
|  | 808.6436 | 1.4678 | -0.00044896 |  | 808.6436 | 1.5713 | -0.00010586
|  | 808.523 | 1.4678 | -0.00056422 |  | 808.523 | 1.5712 | -0.00011218
|  | 808.4025 | 1.4662 | -0.00068 |  | 808.4025 | 1.5712 | -0.00014955
|  | 808.282 | 1.4661 | -0.00076494 |  | 808.282 | 1.5711 | -0.00020409
|  | 808.1614 | 1.466 | -0.00080619 |  | 808.1614 | 1.571 | -0.00025776
|  | 808.0409 | 1.4659 | -0.00079599 |  | 808.0409 | 1.5708 | -0.00029847
|  | 807.9204 | 1.4657 | -0.00074905 |  | 807.9204 | 1.5707 | -0.00032176
|  | 807.7998 | 1.4656 | -0.00068601 |  | 807.7998 | 1.5705 | -0.00033045
|  | 807.6793 | 1.4639 | -0.0006295 |  | 807.6793 | 1.5704 | -0.00032925
|  | 807.5588 | 1.4639 | -0.0005998 |  | 807.5588 | 1.5703 | -0.00032079
|  | 807.4382 | 1.4622 | -0.00060119 |  | 807.4382 | 1.5702 | -0.00030398
|  | 807.3177 | 1.4622 | -0.00062749 |  | 807.3177 | 1.57 | -0.00027706
|  | 807.1972 | 1.4621 | -0.00065526 |  | 807.1972 | 1.57 | -0.00024232
|  | 807.0766 | 1.462 | -0.00066123 |  | 807.0766 | 1.5699 | -0.00020855
|  | 806.9561 | 1.4603 | -0.00062629 |  | 806.9561 | 1.5699 | -0.00019223
|  | 806.8356 | 1.4602 | -0.00054282 |  | 806.8356 | 1.5698 | -0.00021134
|  | 806.7151 | 1.4602 | -0.00041657 |  | 806.7151 | 1.5698 | -0.00027733
|  | 806.5945 | 1.4601 | -0.00026444 |  | 806.5945 | 1.5698 | -0.00038987
|  | 806.474 | 1.46 | -0.00010357 |  | 806.474 | 1.5697 | -0.00053389
|  | 806.3535 | 1.46 | 4.8112e-05 |  | 806.3535 | 1.5696 | -0.00068505
|  | 806.2329 | 1.4599 | 0.00018094 |  | 806.2329 | 1.5694 | -0.00081889
|  | 806.1124 | 1.4599 | 0.00029672 |  | 806.1124 | 1.5692 | -0.00091869
|  | 805.9919 | 1.4599 | 0.00039887 |  | 805.9919 | 1.569 | -0.00098057
|  | 805.8713 | 1.4599 | 0.00049143 |  | 805.8713 | 1.5688 | -0.001012
|  | 805.7508 | 1.46 | 0.0005788 |  | 805.7508 | 1.5686 | -0.0010248
|  | 805.6303 | 1.4602 | 0.00065655 |  | 805.6303 | 1.5684 | -0.0010263
|  | 805.5097 | 1.4603 | 0.00071553 |  | 805.5097 | 1.5682 | -0.001016
|  | 805.3892 | 1.4605 | 0.00074401 |  | 805.3892 | 1.568 | -0.0009869
|  | 805.2687 | 1.4606 | 0.00072574 |  | 805.2687 | 1.5678 | -0.00093077
|  | 805.1481 | 1.4606 | 0.00065094 |  | 805.1481 | 1.5676 | -0.00084836
|  | 805.0276 | 1.4606 | 0.00051297 |  | 805.0276 | 1.5675 | -0.00075243
|  | 804.9071 | 1.4606 | 0.00031575 |  | 804.9071 | 1.5674 | -0.00066553
|  | 804.7866 | 1.4606 | 7.2583e-05 |  | 804.7866 | 1.5673 | -0.00061211
|  | 804.666 | 1.4606 | -0.00018942 |  | 804.666 | 1.5673 | -0.00060525
|  | 804.5455 | 1.4606 | -0.00043574 |  | 804.5455 | 1.5672 | -0.00063973
|  | 804.425 | 1.4606 | -0.00063299 |  | 804.425 | 1.5671 | -0.00069127
|  | 804.3044 | 1.4606 | -0.00075326 |  | 804.3044 | 1.5669 | -0.00072641
|  | 804.1839 | 1.4605 | -0.00078302 |  | 804.1839 | 1.5667 | -0.00071532
|  | 804.0634 | 1.4604 | -0.00073552 |  | 804.0634 | 1.5665 | -0.00064654
|  | 803.9428 | 1.4604 | -0.00063438 |  | 803.9428 | 1.5664 | -0.00053098
|  | 803.8223 | 1.4603 | -0.00052445 |  | 803.8223 | 1.5663 | -0.00039871
|  | 803.7018 | 1.4602 | -0.00043867 |  | 803.7018 | 1.5663 | -0.00028565
|  | 803.5812 | 1.4602 | -0.00040185 |  | 803.5812 | 1.5663 | -0.00021891
|  | 803.4607 | 1.4601 | -0.00041117 |  | 803.4607 | 1.5663 | -0.0002064
|  | 803.3402 | 1.4601 | -0.00044469 |  | 803.3402 | 1.5662 | -0.00023622
|  | 803.2197 | 1.46 | -0.0004647 |  | 803.2197 | 1.5662 | -0.00028356
|  | 803.0991 | 1.4599 | -0.00043891 |  | 803.0991 | 1.5661 | -0.00032474
|  | 802.9786 | 1.4598 | -0.00034747 |  | 802.9786 | 1.566 | -0.00034685
|  | 802.8581 | 1.4597 | -0.00019602 |  | 802.8581 | 1.5659 | -0.00035229
|  | 802.7375 | 1.4597 | -1.0273e-05 |  | 802.7375 | 1.5658 | -0.0003541
|  | 802.617 | 1.4596 | 0.00017133 |  | 802.617 | 1.5657 | -0.00036489
|  | 802.4965 | 1.4596 | 0.00031305 |  | 802.4965 | 1.5656 | -0.0003893
|  | 802.3759 | 1.4596 | 0.00039054 |  | 802.3759 | 1.5655 | -0.00041805
|  | 802.2554 | 1.4596 | 0.00040795 |  | 802.2554 | 1.5654 | -0.00043407
|  | 802.1349 | 1.4596 | 0.00037677 |  | 802.1349 | 1.5653 | -0.00042032
|  | 802.0143 | 1.4596 | 0.00032135 |  | 802.0143 | 1.5651 | -0.00037209
|  | 801.8938 | 1.4596 | 0.00026362 |  | 801.8938 | 1.565 | -0.00029989
|  | 801.7733 | 1.4596 | 0.00021344 |  | 801.7733 | 1.565 | -0.000227
|  | 801.6527 | 1.4596 | 0.00017429 |  | 801.6527 | 1.5649 | -0.00017949
|  | 801.5322 | 1.4596 | 0.0001406 |  | 801.5322 | 1.5649 | -0.00017476
|  | 801.4117 | 1.4596 | 0.00010905 |  | 801.4117 | 1.5649 | -0.00021277
|  | 801.2912 | 1.4596 | 8.2749e-05 |  | 801.2912 | 1.5649 | -0.00027795
|  | 801.1706 | 1.4596 | 6.9484e-05 |  | 801.1706 | 1.5648 | -0.00034597
|  | 801.0501 | 1.4596 | 7.816e-05 |  | 801.0501 | 1.5647 | -0.00039691
|  | 800.9296 | 1.4595 | 0.00011278 |  | 800.9296 | 1.5646 | -0.00042322
|  | 800.809 | 1.4596 | 0.00016563 |  | 800.809 | 1.5645 | -0.00043216
|  | 800.6885 | 1.4596 | 0.0002163 |  | 800.6885 | 1.5644 | -0.0004402
|  | 800.568 | 1.4597 | 0.00024027 |  | 800.568 | 1.5643 | -0.00046146
|  | 800.4474 | 1.4598 | 0.00021482 |  | 800.4474 | 1.5642 | -0.00049887
|  | 800.3269 | 1.4599 | 0.00013239 |  | 800.3269 | 1.5641 | -0.00054011
|  | 800.2064 | 1.4599 | 1.6372e-06 |  | 800.2064 | 1.5639 | -0.00056334
|  | 800.0858 | 1.4599 | -0.000144 |  | 800.0858 | 1.5637 | -0.00054861
|  | 799.9653 | 1.4598 | -0.00026639 |  | 799.9653 | 1.5636 | -0.00048838
|  | 799.8448 | 1.4597 | -0.00032748 |  | 799.8448 | 1.5635 | -0.00039469
|  | 799.7242 | 1.4595 | -0.00030012 |  | 799.7242 | 1.5634 | -0.0002945
|  | 799.6037 | 1.4594 | -0.00017957 |  | 799.6037 | 1.5634 | -0.00022127
|  | 799.4832 | 1.4594 | 1.5639e-05 |  | 799.4832 | 1.5634 | -0.00019844
|  | 799.3627 | 1.4593 | 0.00025268 |  | 799.3627 | 1.5634 | -0.00023093
|  | 799.2421 | 1.4593 | 0.00048934 |  | 799.2421 | 1.5634 | -0.00030227
|  | 799.1216 | 1.4594 | 0.00068379 |  | 799.1216 | 1.5633 | -0.00038229
|  | 799.0011 | 1.4594 | 0.00080761 |  | 799.0011 | 1.5632 | -0.00044145
|  | 798.8805 | 1.4595 | 0.00084557 |  | 798.8805 | 1.5631 | -0.00046263
|  | 798.76 | 1.4596 | 0.00079639 |  | 798.76 | 1.563 | -0.00044764
|  | 798.6395 | 1.4597 | 0.00067136 |  | 798.6395 | 1.5629 | -0.00041455
|  | 798.5189 | 1.4598 | 0.00048706 |  | 798.5189 | 1.5628 | -0.00038879
|  | 798.3984 | 1.4598 | 0.00026875 |  | 798.3984 | 1.5628 | -0.00039057
|  | 798.2779 | 1.4598 | 4.2907e-05 |  | 798.2779 | 1.5627 | -0.00042561
|  | 798.1573 | 1.4597 | -0.00016429 |  | 798.1573 | 1.5627 | -0.00048534
|  | 798.0368 | 1.4596 | -0.00032703 |  | 798.0368 | 1.5626 | -0.00055166
|  | 797.9163 | 1.4596 | -0.00042647 |  | 797.9163 | 1.5625 | -0.0006076
|  | 797.7957 | 1.4596 | -0.00045557 |  | 797.7957 | 1.5624 | -0.00064406
|  | 797.6752 | 1.4596 | -0.00042518 |  | 797.6752 | 1.5622 | -0.00066373
|  | 797.5547 | 1.4597 | -0.0003455 |  | 797.5547 | 1.5621 | -0.00067638
|  | 797.4342 | 1.4598 | -0.00024339 |  | 797.4342 | 1.562 | -0.00069279
|  | 797.3136 | 1.46 | -0.00014934 |  | 797.3136 | 1.5619 | -0.00071673
|  | 797.1931 | 1.4601 | -8.4037e-05 |  | 797.1931 | 1.5618 | -0.00074249
|  | 797.0726 | 1.4601 | -5.5265e-05 |  | 797.0726 | 1.5617 | -0.00075881
|  | 796.952 | 1.4601 | -5.9213e-05 |  | 796.952 | 1.5615 | -0.00075482
|  | 796.8315 | 1.4601 | -8.2617e-05 |  | 796.8315 | 1.5614 | -0.00072695
|  | 796.711 | 1.46 | -0.00010893 |  | 796.711 | 1.5612 | -0.00068258
|  | 796.5904 | 1.4599 | -0.0001243 |  | 796.5904 | 1.5611 | -0.00063549
|  | 796.4699 | 1.4598 | -0.00012995 |  | 796.4699 | 1.5611 | -0.00060046
|  | 796.3494 | 1.4597 | -0.000132 |  | 796.3494 | 1.561 | -0.00058484
|  | 796.2288 | 1.4597 | -0.00014163 |  | 796.2288 | 1.5609 | -0.00058452
|  | 796.1083 | 1.4596 | -0.00017633 |  | 796.1083 | 1.5608 | -0.00058688
|  | 795.9878 | 1.4596 | -0.00023413 |  | 795.9878 | 1.5607 | -0.00057738
|  | 795.8672 | 1.4595 | -0.00030818 |  | 795.8672 | 1.5606 | -0.00054773
|  | 795.7467 | 1.4594 | -0.00037969 |  | 795.7467 | 1.5605 | -0.00050132
|  | 795.6262 | 1.4593 | -0.00042804 |  | 795.6262 | 1.5604 | -0.00045221
|  | 795.5057 | 1.4592 | -0.00043812 |  | 795.5057 | 1.5603 | -0.00041805
|  | 795.3851 | 1.4591 | -0.00040792 |  | 795.3851 | 1.5603 | -0.00041011
|  | 795.2646 | 1.4591 | -0.00034939 |  | 795.2646 | 1.5602 | -0.00042599
|  | 795.1441 | 1.4591 | -0.00028466 |  | 795.1441 | 1.5601 | -0.00044988
|  | 795.0235 | 1.4591 | -0.00023576 |  | 795.0235 | 1.56 | -0.00045815
|  | 794.903 | 1.4591 | -0.00022097 |  | 794.903 | 1.5599 | -0.00043116
|  | 794.7825 | 1.4591 | -0.0002434 |  | 794.7825 | 1.5597 | -0.0003634
|  | 794.6619 | 1.4591 | -0.00029568 |  | 794.6619 | 1.5596 | -0.000267
|  | 794.5414 | 1.4591 | -0.000362 |  | 794.5414 | 1.5596 | -0.00016776
|  | 794.4209 | 1.4592 | -0.00042502 |  | 794.4209 | 1.5596 | -9.3645e-05
|  | 794.3003 | 1.4575 | -0.00047214 |  | 794.3003 | 1.5596 | -6.1818e-05
|  | 794.1798 | 1.4575 | -0.00050056 |  | 794.1798 | 1.5596 | -7.123e-05
|  | 794.0593 | 1.4575 | -0.00051384 |  | 794.0593 | 1.5595 | -0.00010199
|  | 793.9388 | 1.4575 | -0.0005204 |  | 793.9388 | 1.5594 | -0.00012516
|  | 793.8182 | 1.4558 | -0.00052673 |  | 793.8182 | 1.5593 | -0.00011668
|  | 793.6977 | 1.4557 | -0.0005343 |  | 793.6977 | 1.5592 | -6.861e-05
|  | 793.5772 | 1.4556 | -0.00053892 |  | 793.5772 | 1.5592 | 6.3806e-06
|  | 793.4566 | 1.4555 | -0.00053127 |  | 793.4566 | 1.5592 | 7.9763e-05
|  | 793.3361 | 1.4555 | -0.00050159 |  | 793.3361 | 1.5592 | 0.00012048
|  | 793.2156 | 1.4554 | -0.00044353 |  | 793.2156 | 1.5592 | 0.00010887
|  | 793.095 | 1.4554 | -0.0003574 |  | 793.095 | 1.5592 | 4.5569e-05
|  | 792.9745 | 1.4553 | -0.00025016 |  | 792.9745 | 1.5592 | -4.8626e-05
|  | 792.854 | 1.4553 | -0.00013581 |  | 792.854 | 1.5591 | -0.00014163
|  | 792.7334 | 1.4553 | -3.0759e-05 |  | 792.7334 | 1.559 | -0.00020486
|  | 792.6129 | 1.4553 | 4.8238e-05 |  | 792.6129 | 1.5589 | -0.00022396
|  | 792.4924 | 1.4553 | 8.9338e-05 |  | 792.4924 | 1.5587 | -0.00020368
|  | 792.3718 | 1.4554 | 8.9764e-05 |  | 792.3718 | 1.5586 | -0.00016458
|  | 792.2513 | 1.4555 | 5.5477e-05 |  | 792.2513 | 1.5586 | -0.0001312
|  | 792.1308 | 1.4555 | 1.7013e-07 |  | 792.1308 | 1.5585 | -0.00012098
|  | 792.0103 | 1.4539 | -5.845e-05 |  | 792.0103 | 1.5585 | -0.00013605
|  | 791.8897 | 1.4523 | -0.00010385 |  | 791.8897 | 1.5584 | -0.00016446
|  | 791.7692 | 1.4506 | -0.00012677 |  | 791.7692 | 1.5583 | -0.00018641
|  | 791.6487 | 1.4505 | -0.000126 |  | 791.6487 | 1.5582 | -0.00018566
|  | 791.5281 | 1.4504 | -0.00010746 |  | 791.5281 | 1.5581 | -0.00015713
|  | 791.4076 | 1.452 | -8.1525e-05 |  | 791.4076 | 1.558 | -0.00010744
|  | 791.2871 | 1.4519 | -5.5637e-05 |  | 791.2871 | 1.5579 | -5.2508e-05
|  | 791.1665 | 1.4519 | -2.9345e-05 |  | 791.1665 | 1.5578 | -5.8349e-06
|  | 791.046 | 1.4518 | 3.0686e-06 |  | 791.046 | 1.5578 | 2.7207e-05
|  | 790.9255 | 1.4518 | 5.2481e-05 |  | 790.9255 | 1.5577 | 5.3045e-05
|  | 790.8049 | 1.4502 | 0.00012622 |  | 790.8049 | 1.5576 | 8.5883e-05
|  | 790.6844 | 1.4501 | 0.00022363 |  | 790.6844 | 1.5575 | 0.00013815
|  | 790.5639 | 1.4501 | 0.00033328 |  | 790.5639 | 1.5575 | 0.00021339
|  | 790.4433 | 1.4501 | 0.00043396 |  | 790.4433 | 1.5575 | 0.00030106
|  | 790.3228 | 1.4502 | 0.00050735 |  | 790.3228 | 1.5575 | 0.00038056
|  | 790.2023 | 1.4502 | 0.0005359 |  | 790.2023 | 1.5575 | 0.00042836
|  | 790.0818 | 1.4503 | 0.00051967 |  | 790.0818 | 1.5576 | 0.00042973
|  | 789.9612 | 1.4504 | 0.00047074 |  | 789.9612 | 1.5576 | 0.00038451
|  | 789.8407 | 1.4504 | 0.00040835 |  | 789.8407 | 1.5576 | 0.00030901
|  | 789.7202 | 1.4504 | 0.00035108 |  | 789.7202 | 1.5576 | 0.00022742
|  | 789.5996 | 1.4504 | 0.00031172 |  | 789.5996 | 1.5575 | 0.00016426
|  | 789.4791 | 1.4504 | 0.00029025 |  | 789.4791 | 1.5574 | 0.00013397
|  | 789.3586 | 1.4503 | 0.000277 |  | 789.3586 | 1.5573 | 0.000137
|  | 789.238 | 1.4503 | 0.00026476 |  | 789.238 | 1.5572 | 0.00016203
|  | 789.1175 | 1.4502 | 0.00024776 |  | 789.1175 | 1.5572 | 0.00019275
|  | 788.997 | 1.4502 | 0.00022513 |  | 788.997 | 1.5572 | 0.00021491
|  | 788.8764 | 1.4518 | 0.00020133 |  | 788.8764 | 1.5571 | 0.000222
|  | 788.7559 | 1.4518 | 0.00018124 |  | 788.7559 | 1.5571 | 0.00021393
|  | 788.6354 | 1.4517 | 0.00016296 |  | 788.6354 | 1.5571 | 0.00019392
|  | 788.5148 | 1.4517 | 0.0001362 |  | 788.5148 | 1.5571 | 0.00016316
|  | 788.3943 | 1.4518 | 8.5018e-05 |  | 788.3943 | 1.5571 | 0.0001186
|  | 788.2738 | 1.4519 | -3.5544e-06 |  | 788.2738 | 1.5571 | 5.4966e-05
|  | 788.1533 | 1.4503 | -0.00013221 |  | 788.1533 | 1.5571 | -3.0786e-05
|  | 788.0327 | 1.4504 | -0.00028926 |  | 788.0327 | 1.557 | -0.00013399
|  | 787.9122 | 1.4504 | -0.00045043 |  | 787.9122 | 1.5569 | -0.00023991
|  | 787.7917 | 1.4504 | -0.00058674 |  | 787.7917 | 1.5568 | -0.00032825
|  | 787.6711 | 1.4504 | -0.00067409 |  | 787.6711 | 1.5566 | -0.00037959
|  | 787.5506 | 1.4503 | -0.00070302 |  | 787.5506 | 1.5565 | -0.00038394
|  | 787.4301 | 1.4502 | -0.00067853 |  | 787.4301 | 1.5563 | -0.0003461
|  | 787.3095 | 1.45 | -0.0006178 |  | 787.3095 | 1.5562 | -0.0002835
|  | 787.189 | 1.4499 | -0.00054067 |  | 787.189 | 1.5561 | -0.00022053
|  | 787.0685 | 1.4498 | -0.00046342 |  | 787.0685 | 1.5561 | -0.00017687
|  | 786.9479 | 1.4497 | -0.00039161 |  | 786.9479 | 1.5561 | -0.00016033
|  | 786.8274 | 1.4497 | -0.00032068 |  | 786.8274 | 1.556 | -0.00016475
|  | 786.7069 | 1.4496 | -0.00024255 |  | 786.7069 | 1.556 | -0.00017481
|  | 786.5864 | 1.4495 | -0.00015038 |  | 786.5864 | 1.5559 | -0.00017506
|  | 786.4658 | 1.4495 | -4.3758e-05 |  | 786.4658 | 1.5558 | -0.00015935
|  | 786.3453 | 1.4495 | 6.8539e-05 |  | 786.3453 | 1.5558 | -0.00013452
|  | 786.2248 | 1.4495 | 0.00017373 |  | 786.2248 | 1.5557 | -0.00011677
|  | 786.1042 | 1.4496 | 0.00025615 |  | 786.1042 | 1.5557 | -0.00012327
|  | 785.9837 | 1.4497 | 0.00030276 |  | 785.9837 | 1.5557 | -0.00016256
|  | 785.8632 | 1.4499 | 0.00030551 |  | 785.8632 | 1.5557 | -0.00022857
|  | 785.7426 | 1.45 | 0.0002596 |  | 785.7426 | 1.5556 | -0.0003026
|  | 785.6221 | 1.4501 | 0.00016879 |  | 785.6221 | 1.5555 | -0.00036134
|  | 785.5016 | 1.4502 | 3.9977e-05 |  | 785.5016 | 1.5554 | -0.00038689
|  | 785.381 | 1.4502 | -0.00011106 |  | 785.381 | 1.5552 | -0.00037457
|  | 785.2605 | 1.4502 | -0.00025951 |  | 785.2605 | 1.5551 | -0.00033357
|  | 785.14 | 1.4501 | -0.00037535 |  | 785.14 | 1.555 | -0.00028013
|  | 785.0194 | 1.45 | -0.00043027 |  | 785.0194 | 1.5549 | -0.00022849
|  | 784.8989 | 1.45 | -0.00040418 |  | 784.8989 | 1.5549 | -0.00018288
|  | 784.7784 | 1.4499 | -0.00029487 |  | 784.7784 | 1.5548 | -0.00013634
|  | 784.6579 | 1.4498 | -0.00011894 |  | 784.6579 | 1.5547 | -7.7863e-05
|  | 784.5373 | 1.4497 | 8.5727e-05 |  | 784.5373 | 1.5547 | -2.6751e-06
|  | 784.4168 | 1.4497 | 0.0002809 |  | 784.4168 | 1.5547 | 7.8987e-05
|  | 784.2963 | 1.4496 | 0.0004261 |  | 784.2963 | 1.5547 | 0.00014211
|  | 784.1757 | 1.4496 | 0.00049969 |  | 784.1757 | 1.5548 | 0.00015458
|  | 784.0552 | 1.4496 | 0.00049657 |  | 784.0552 | 1.5549 | 9.3625e-05
|  | 783.9347 | 1.4496 | 0.00043479 |  | 783.9347 | 1.555 | -4.0618e-05
|  | 783.8141 | 1.4497 | 0.0003358 |  | 783.8141 | 1.5549 | -0.00021797
|  | 783.6936 | 1.4497 | 0.00022573 |  | 783.6936 | 1.5548 | -0.00038645
|  | 783.5731 | 1.4497 | 0.00012351 |  | 783.5731 | 1.5546 | -0.0004906
|  | 783.4525 | 1.4496 | 4.2043e-05 |  | 783.4525 | 1.5543 | -0.00049245
|  | 783.332 | 1.4496 | -1.4844e-05 |  | 783.332 | 1.5541 | -0.00038792
|  | 783.2115 | 1.4497 | -4.4422e-05 |  | 783.2115 | 1.554 | -0.00021052
|  | 783.0909 | 1.4497 | -4.7781e-05 |  | 783.0909 | 1.5539 | -1.9794e-05
|  | 782.9704 | 1.4497 | -2.6205e-05 |  | 782.9704 | 1.554 | 0.00012153
|  | 782.8499 | 1.4498 | 1.47e-05 |  | 782.8499 | 1.5541 | 0.00017129
|  | 782.7294 | 1.4498 | 6.3736e-05 |  | 782.7294 | 1.5542 | 0.0001228
|  | 782.6088 | 1.4498 | 0.00010515 |  | 782.6088 | 1.5543 | 3.6304e-06
|  | 782.4883 | 1.4498 | 0.00012677 |  | 782.4883 | 1.5543 | -0.00013766
|  | 782.3678 | 1.4498 | 0.00012148 |  | 782.3678 | 1.5542 | -0.00025248
|  | 782.2472 | 1.4497 | 9.4001e-05 |  | 782.2472 | 1.554 | -0.00031081
|  | 782.1267 | 1.4497 | 6.0346e-05 |  | 782.1267 | 1.5539 | -0.00030857
|  | 782.0062 | 1.4497 | 4.0227e-05 |  | 782.0062 | 1.5538 | -0.00026495
|  | 781.8856 | 1.4496 | 4.8651e-05 |  | 781.8856 | 1.5537 | -0.00020777
|  | 781.7651 | 1.4496 | 9.0631e-05 |  | 781.7651 | 1.5537 | -0.00016033
|  | 781.6446 | 1.4495 | 0.000155 |  | 781.6446 | 1.5536 | -0.0001314
|  | 781.524 | 1.4495 | 0.00022509 |  | 781.524 | 1.5536 | -0.00011616
|  | 781.4035 | 1.4494 | 0.00027843 |  | 781.4035 | 1.5536 | -0.00010469
|  | 781.283 | 1.4494 | 0.00030329 |  | 781.283 | 1.5536 | -9.1528e-05
|  | 781.1624 | 1.4495 | 0.00029817 |  | 781.1624 | 1.5536 | -8.1829e-05
|  | 781.0419 | 1.4495 | 0.00026986 |  | 781.0419 | 1.5536 | -8.8864e-05
|  | 780.9214 | 1.4496 | 0.00023261 |  | 780.9214 | 1.5536 | -0.00012563
|  | 780.8009 | 1.4497 | 0.00019461 |  | 780.8009 | 1.5536 | -0.00019562
|  | 780.6803 | 1.4497 | 0.00015354 |  | 780.6803 | 1.5536 | -0.00028583
|  | 780.5598 | 1.4498 | 0.00010594 |  | 780.5598 | 1.5535 | -0.00037205
|  | 780.4393 | 1.4497 | 4.4237e-05 |  | 780.4393 | 1.5534 | -0.00042688
|  | 780.3187 | 1.4497 | -3.1816e-05 |  | 780.3187 | 1.5532 | -0.00043453
|  | 780.1982 | 1.4496 | -0.00011107 |  | 780.1982 | 1.5531 | -0.00039846
|  | 780.0777 | 1.4495 | -0.00017901 |  | 780.0777 | 1.5531 | -0.00034154
|  | 779.9571 | 1.4495 | -0.00022394 |  | 779.9571 | 1.5531 | -0.0002958
|  | 779.8366 | 1.4495 | -0.00024067 |  | 779.8366 | 1.5531 | -0.00028893
|  | 779.7161 | 1.4496 | -0.00024017 |  | 779.7161 | 1.5531 | -0.00033027
|  | 779.5955 | 1.4496 | -0.00024197 |  | 779.5955 | 1.5531 | -0.00040759
|  | 779.475 | 1.4496 | -0.0002654 |  | 779.475 | 1.5531 | -0.00049262
|  | 779.3545 | 1.4496 | -0.00031505 |  | 779.3545 | 1.553 | -0.00055593
|  | 779.2339 | 1.4495 | -0.00037876 |  | 779.2339 | 1.5529 | -0.00058073
|  | 779.1134 | 1.4494 | -0.00042869 |  | 779.1134 | 1.5528 | -0.00057134
|  | 778.9929 | 1.4493 | -0.00043538 |  | 778.9929 | 1.5528 | -0.00055082
|  | 778.8724 | 1.4492 | -0.00038072 |  | 778.8724 | 1.5528 | -0.00055002
|  | 778.7518 | 1.4491 | -0.000274 |  | 778.7518 | 1.5528 | -0.00059324
|  | 778.6313 | 1.4491 | -0.00014878 |  | 778.6313 | 1.5528 | -0.00068737
|  | 778.5108 | 1.4491 | -5.2903e-05 |  | 778.5108 | 1.5528 | -0.0008188
|  | 778.3902 | 1.4491 | -2.9172e-05 |  | 778.3902 | 1.5527 | -0.00096177
|  | 778.2697 | 1.4491 | -9.7727e-05 |  | 778.2697 | 1.5526 | -0.0010893
|  | 778.1492 | 1.4492 | -0.00024469 |  | 778.1492 | 1.5524 | -0.0011844
|  | 778.0286 | 1.4492 | -0.00042653 |  | 778.0286 | 1.5523 | -0.0012442
|  | 777.9081 | 1.4492 | -0.00059044 |  | 777.9081 | 1.5521 | -0.0012773
|  | 777.7876 | 1.4493 | -0.0006838 |  | 777.7876 | 1.5519 | -0.0012944
|  | 777.667 | 1.4493 | -0.00068568 |  | 777.667 | 1.5518 | -0.0012993
|  | 777.5465 | 1.4493 | -0.00060135 |  | 777.5465 | 1.5516 | -0.0012858
|  | 777.426 | 1.4493 | -0.00046318 |  | 777.426 | 1.5514 | -0.0012413
|  | 777.3055 | 1.4493 | -0.00031791 |  | 777.3055 | 1.5512 | -0.0011553
|  | 777.1849 | 1.4493 | -0.00020342 |  | 777.1849 | 1.5511 | -0.001028
|  | 777.0644 | 1.4493 | -0.00014228 |  | 777.0644 | 1.551 | -0.00087615
|  | 776.9439 | 1.4493 | -0.00013695 |  | 776.9439 | 1.551 | -0.00072708
|  | 776.8233 | 1.4493 | -0.00017132 |  | 776.8233 | 1.551 | -0.00061137
|  | 776.7028 | 1.4493 | -0.00022219 |  | 776.7028 | 1.5511 | -0.00054903
|  | 776.5823 | 1.4492 | -0.00026678 |  | 776.5823 | 1.5512 | -0.0005431
|  | 776.4617 | 1.4492 | -0.00028693 |  | 776.4617 | 1.5512 | -0.00058156
|  | 776.3412 | 1.4492 | -0.00027393 |  | 776.3412 | 1.5513 | -0.00064362
|  | 776.2207 | 1.4492 | -0.00022527 |  | 776.2207 | 1.5512 | -0.00071217
|  | 776.1001 | 1.4492 | -0.00014731 |  | 776.1001 | 1.5512 | -0.00078039
|  | 775.9796 | 1.4491 | -5.4246e-05 |  | 775.9796 | 1.5512 | -0.00085288
|  | 775.8591 | 1.4492 | 3.3646e-05 |  | 775.8591 | 1.5512 | -0.00093891
|  | 775.7385 | 1.4492 | 9.0575e-05 |  | 775.7385 | 1.5511 | -0.0010427
|  | 775.618 | 1.4492 | 9.3889e-05 |  | 775.618 | 1.551 | -0.0011551
|  | 775.4975 | 1.4493 | 3.1805e-05 |  | 775.4975 | 1.5508 | -0.0012543
|  | 775.377 | 1.4493 | -9.102e-05 |  | 775.377 | 1.5507 | -0.001313
|  | 775.2564 | 1.4493 | -0.00025089 |  | 775.2564 | 1.5505 | -0.0013109
|  | 775.1359 | 1.4492 | -0.00040992 |  | 775.1359 | 1.5503 | -0.0012457
|  | 775.0154 | 1.4492 | -0.00052881 |  | 775.0154 | 1.5501 | -0.0011364
|  | 774.8948 | 1.4491 | -0.00058003 |  | 774.8948 | 1.5501 | -0.0010182
|  | 774.7743 | 1.4491 | -0.00055796 |  | 774.7743 | 1.55 | -0.00092693
|  | 774.6538 | 1.4491 | -0.00048202 |  | 774.6538 | 1.5501 | -0.00088468
|  | 774.5332 | 1.4491 | -0.00038967 |  | 774.5332 | 1.5501 | -0.00089029
|  | 774.4127 | 1.4491 | -0.00031902 |  | 774.4127 | 1.55 | -0.00092136
|  | 774.2922 | 1.4491 | -0.00029781 |  | 774.2922 | 1.5499 | -0.00094559
|  | 774.1716 | 1.4491 | -0.00033223 |  | 774.1716 | 1.5498 | -0.00093684
|  | 774.0511 | 1.4491 | -0.00041055 |  | 774.0511 | 1.5497 | -0.00088708
|  | 773.9306 | 1.4491 | -0.00050358 |  | 773.9306 | 1.5497 | -0.00080986
|  | 773.81 | 1.4491 | -0.00057957 |  | 773.81 | 1.5497 | -0.00073381
|  | 773.6895 | 1.4492 | -0.00062148 |  | 773.6895 | 1.5497 | -0.00068853
|  | 773.569 | 1.4492 | -0.00063008 |  | 773.569 | 1.5498 | -0.00068976
|  | 773.4485 | 1.4492 | -0.00061806 |  | 773.4485 | 1.5498 | -0.00073485
|  | 773.3279 | 1.4492 | -0.00060068 |  | 773.3279 | 1.5498 | -0.00080493
|  | 773.2074 | 1.4492 | -0.00059161 |  | 773.2074 | 1.5498 | -0.00087712
|  | 773.0869 | 1.4491 | -0.00059353 |  | 773.0869 | 1.5498 | -0.00093739
|  | 772.9663 | 1.449 | -0.00059812 |  | 772.9663 | 1.5497 | -0.00098735
|  | 772.8458 | 1.4489 | -0.00059107 |  | 772.8458 | 1.5497 | -0.0010436
|  | 772.7253 | 1.4488 | -0.00056133 |  | 772.7253 | 1.5497 | -0.0011276
|  | 772.6047 | 1.4488 | -0.00050464 |  | 772.6047 | 1.5497 | -0.001251
|  | 772.4842 | 1.4487 | -0.0004292 |  | 772.4842 | 1.5496 | -0.0014077
|  | 772.3637 | 1.4487 | -0.0003498 |  | 772.3637 | 1.5495 | -0.0015729
|  | 772.2431 | 1.4487 | -0.00028405 |  | 772.2431 | 1.5493 | -0.0017123
|  | 772.1226 | 1.4486 | -0.00024478 |  | 772.1226 | 1.5491 | -0.0017966
|  | 772.0021 | 1.4486 | -0.00023897 |  | 772.0021 | 1.5489 | -0.0018141
|  | 771.8815 | 1.4486 | -0.00026376 |  | 771.8815 | 1.5487 | -0.0017751
|  | 771.761 | 1.4486 | -0.00031084 |  | 771.761 | 1.5485 | -0.001707
|  | 771.6405 | 1.4486 | -0.00036985 |  | 771.6405 | 1.5484 | -0.0016413
|  | 771.52 | 1.4487 | -0.00042948 |  | 771.52 | 1.5483 | -0.0016
|  | 771.3994 | 1.4487 | -0.00047889 |  | 771.3994 | 1.5482 | -0.0015869
|  | 771.2789 | 1.4486 | -0.00050946 |  | 771.2789 | 1.5481 | -0.0015889
|  | 771.1584 | 1.4486 | -0.00051436 |  | 771.1584 | 1.548 | -0.0015849
|  | 771.0378 | 1.4468 | -0.00049104 |  | 771.0378 | 1.5478 | -0.001558
|  | 770.9173 | 1.4467 | -0.00043466 |  | 770.9173 | 1.5477 | -0.0015049
|  | 770.7968 | 1.4467 | -0.00035006 |  | 770.7968 | 1.5476 | -0.0014361
|  | 770.6762 | 1.4466 | -0.00025012 |  | 770.6762 | 1.5475 | -0.0013687
|  | 770.5557 | 1.4467 | -0.00014767 |  | 770.5557 | 1.5474 | -0.0013171
|  | 770.4352 | 1.4468 | -5.6996e-05 |  | 770.4352 | 1.5474 | -0.0012829
|  | 770.3146 | 1.4469 | 8.7418e-06 |  | 770.3146 | 1.5473 | -0.0012541
|  | 770.1941 | 1.4469 | 4.297e-05 |  | 770.1941 | 1.5472 | -0.0012116
|  | 770.0736 | 1.447 | 4.6903e-05 |  | 770.0736 | 1.5471 | -0.0011392
|  | 769.953 | 1.4471 | 2.499e-05 |  | 769.953 | 1.547 | -0.0010336
|  | 769.8325 | 1.4454 | -1.6193e-05 |  | 769.8325 | 1.5469 | -0.00090841
|  | 769.712 | 1.4455 | -7.058e-05 |  | 769.712 | 1.5469 | -0.00078846
|  | 769.5915 | 1.4455 | -0.00013598 |  | 769.5915 | 1.547 | -0.00070006
|  | 769.4709 | 1.4456 | -0.0002108 |  | 769.4709 | 1.5471 | -0.00065999
|  | 769.3504 | 1.4456 | -0.00029358 |  | 769.3504 | 1.5471 | -0.00066949
|  | 769.2299 | 1.4456 | -0.00037929 |  | 769.2299 | 1.5472 | -0.00071612
|  | 769.1093 | 1.4456 | -0.00045976 |  | 769.1093 | 1.5472 | -0.00078174
|  | 768.9888 | 1.4455 | -0.00052537 |  | 768.9888 | 1.5472 | -0.00085223
|  | 768.8683 | 1.4455 | -0.00056962 |  | 768.8683 | 1.5472 | -0.00092317
|  | 768.7477 | 1.4454 | -0.00059266 |  | 768.7477 | 1.5471 | -0.00099955
|  | 768.6272 | 1.4453 | -0.00060569 |  | 768.6272 | 1.5471 | -0.0010895
|  | 768.5067 | 1.4453 | -0.00062579 |  | 768.5067 | 1.547 | -0.001196
|  | 768.3861 | 1.4453 | -0.00067228 |  | 768.3861 | 1.5469 | -0.0013118
|  | 768.2656 | 1.4453 | -0.00075649 |  | 768.2656 | 1.5468 | -0.0014193
|  | 768.1451 | 1.4452 | -0.0008744 |  | 768.1451 | 1.5466 | -0.0014995
|  | 768.0246 | 1.4434 | -0.0010044 |  | 768.0246 | 1.5465 | -0.0015391
|  | 767.904 | 1.4432 | -0.0011127 |  | 767.904 | 1.5463 | -0.0015387
|  | 767.7835 | 1.4397 | -0.0011614 |  | 767.7835 | 1.5461 | -0.0015116
|  | 767.663 | 1.4396 | -0.0011241 |  | 767.663 | 1.546 | -0.0014777
|  | 767.5424 | 1.4395 | -0.00099415 |  | 767.5424 | 1.5459 | -0.0014536
|  | 767.4219 | 1.4394 | -0.00079462 |  | 767.4219 | 1.5458 | -0.0014442
|  | 767.3014 | 1.4394 | -0.00056272 |  | 767.3014 | 1.5457 | -0.001441
|  | 767.1808 | 1.4394 | -0.00034581 |  | 767.1808 | 1.5456 | -0.0014282
|  | 767.0603 | 1.4394 | -0.00018262 |  | 767.0603 | 1.5455 | -0.0013924
|  | 766.9398 | 1.4395 | -9.2085e-05 |  | 766.9398 | 1.5453 | -0.0013319
|  | 766.8192 | 1.4395 | -6.9322e-05 |  | 766.8192 | 1.5453 | -0.0012608
|  | 766.6987 | 1.4395 | -8.9898e-05 |  | 766.6987 | 1.5452 | -0.001206
|  | 766.5782 | 1.4395 | -0.00012085 |  | 766.5782 | 1.5452 | -0.0011921
|  | 766.4576 | 1.4396 | -0.00013362 |  | 766.4576 | 1.5452 | -0.0012311
|  | 766.3371 | 1.4397 | -0.00011414 |  | 766.3371 | 1.5452 | -0.001314
|  | 766.2166 | 1.4397 | -6.5096e-05 |  | 766.2166 | 1.5451 | -0.0014141
|  | 766.0961 | 1.4398 | -1.2932e-06 |  | 766.0961 | 1.5449 | -0.0014965
|  | 765.9755 | 1.4398 | 5.7182e-05 |  | 765.9755 | 1.5447 | -0.0015325
|  | 765.855 | 1.4398 | 9.4393e-05 |  | 765.855 | 1.5445 | -0.0015108
|  | 765.7345 | 1.4397 | 0.00010297 |  | 765.7345 | 1.5444 | -0.0014415
|  | 765.6139 | 1.4397 | 8.4645e-05 |  | 765.6139 | 1.5443 | -0.0013513
|  | 765.4934 | 1.4397 | 4.6467e-05 |  | 765.4934 | 1.5442 | -0.0012728
|  | 765.3729 | 1.4397 | -3.5693e-06 |  | 765.3729 | 1.5441 | -0.0012294
|  | 765.2523 | 1.4397 | -5.7853e-05 |  | 765.2523 | 1.5441 | -0.0012293
|  | 765.1318 | 1.4396 | -0.00010994 |  | 765.1318 | 1.5441 | -0.001264
|  | 765.0113 | 1.4396 | -0.00015139 |  | 765.0113 | 1.544 | -0.0013167
|  | 764.8907 | 1.4395 | -0.00017166 |  | 764.8907 | 1.5439 | -0.0013706
|  | 764.7702 | 1.4394 | -0.00015808 |  | 764.7702 | 1.5438 | -0.0014173
|  | 764.6497 | 1.4393 | -0.00010054 |  | 764.6497 | 1.5436 | -0.0014582
|  | 764.5291 | 1.4392 | 1.2863e-06 |  | 764.5291 | 1.5435 | -0.0015001
|  | 764.4086 | 1.4392 | 0.00013609 |  | 764.4086 | 1.5434 | -0.0015497
|  | 764.2881 | 1.4392 | 0.0002799 |  | 764.2881 | 1.5432 | -0.0016051
|  | 764.1676 | 1.4393 | 0.00040547 |  | 764.1676 | 1.543 | -0.0016567
|  | 764.047 | 1.4393 | 0.00048751 |  | 764.047 | 1.5428 | -0.001691
|  | 763.9265 | 1.4394 | 0.00051615 |  | 763.9265 | 1.5426 | -0.001695
|  | 763.806 | 1.4394 | 0.00049764 |  | 763.806 | 1.5424 | -0.0016651
|  | 763.6854 | 1.4395 | 0.0004549 |  | 763.6854 | 1.5421 | -0.0016085
|  | 763.5649 | 1.4395 | 0.00041656 |  | 763.5649 | 1.5419 | -0.0015402
|  | 763.4444 | 1.4395 | 0.00040917 |  | 763.4444 | 1.5418 | -0.0014744
|  | 763.3238 | 1.4395 | 0.0004463 |  | 763.3238 | 1.5416 | -0.0014222
|  | 763.2033 | 1.4395 | 0.00052686 |  | 763.2033 | 1.5415 | -0.001382
|  | 763.0828 | 1.4395 | 0.00063681 |  | 763.0828 | 1.5413 | -0.0013427
|  | 762.9622 | 1.4395 | 0.00076004 |  | 762.9622 | 1.5411 | -0.0012912
|  | 762.8417 | 1.4395 | 0.00088079 |  | 762.8417 | 1.5409 | -0.0012195
|  | 762.7212 | 1.4394 | 0.000992 |  | 762.7212 | 1.5407 | -0.0011323
|  | 762.6006 | 1.4394 | 0.0010926 |  | 762.6006 | 1.5406 | -0.0010459
|  | 762.4801 | 1.4393 | 0.0011861 |  | 762.4801 | 1.5405 | -0.00098358
|  | 762.3596 | 1.4393 | 0.0012681 |  | 762.3596 | 1.5404 | -0.00096597
|  | 762.2391 | 1.4393 | 0.0013373 |  | 762.2391 | 1.5403 | -0.0010017
|  | 762.1185 | 1.4393 | 0.0013765 |  | 762.1185 | 1.5401 | -0.0010831
|  | 761.998 | 1.4393 | 0.0013755 |  | 761.998 | 1.5399 | -0.001188
|  | 761.8775 | 1.4393 | 0.0013228 |  | 761.8775 | 1.5396 | -0.0012874
|  | 761.7569 | 1.4393 | 0.0012148 |  | 761.7569 | 1.5393 | -0.0013544
|  | 761.6364 | 1.4394 | 0.0010645 |  | 761.6364 | 1.5389 | -0.001373
|  | 761.5159 | 1.4394 | 0.00088842 |  | 761.5159 | 1.5385 | -0.0013411
|  | 761.3953 | 1.4394 | 0.00071173 |  | 761.3953 | 1.5382 | -0.0012692
|  | 761.2748 | 1.4395 | 0.00055999 |  | 761.2748 | 1.5378 | -0.0011735
|  | 761.1543 | 1.4395 | 0.00045637 |  | 761.1543 | 1.5374 | -0.0010706
|  | 761.0337 | 1.4396 | 0.00041834 |  | 761.0337 | 1.5371 | -0.00097216
|  | 760.9132 | 1.4396 | 0.00045529 |  | 760.9132 | 1.5367 | -0.00088331
|  | 760.7927 | 1.4396 | 0.00056575 |  | 760.7927 | 1.5363 | -0.00080377
|  | 760.6721 | 1.4395 | 0.00073796 |  | 760.6721 | 1.5359 | -0.00073167
|  | 760.5516 | 1.4395 | 0.00094848 |  | 760.5516 | 1.5354 | -0.00066231
|  | 760.4311 | 1.4394 | 0.0011665 |  | 760.4311 | 1.5349 | -0.00058966
|  | 760.3106 | 1.4394 | 0.0013604 |  | 760.3106 | 1.5342 | -0.00050202
|  | 760.19 | 1.4394 | 0.0015058 |  | 760.19 | 1.5335 | -0.00038016
|  | 760.0695 | 1.4394 | 0.0015876 |  | 760.0695 | 1.5328 | -0.00019934
|  | 759.949 | 1.4394 | 0.001609 |  | 759.949 | 1.5319 | 7.0027e-05
|  | 759.8284 | 1.4394 | 0.0015733 |  | 759.8284 | 1.5309 | 0.00045864
|  | 759.7079 | 1.4394 | 0.0015027 |  | 759.7079 | 1.5298 | 0.00099413
|  | 759.5874 | 1.4395 | 0.0014068 |  | 759.5874 | 1.5287 | 0.001702
|  | 759.4668 | 1.4395 | 0.0012974 |  | 759.4668 | 1.5276 | 0.002608
|  | 759.3463 | 1.4396 | 0.0011765 |  | 759.3463 | 1.5264 | 0.003744
|  | 759.2258 | 1.4396 | 0.0010485 |  | 759.2258 | 1.5252 | 0.0051508
|  | 759.1052 | 1.4397 | 0.00091888 |  | 759.1052 | 1.5241 | 0.0068763
|  | 758.9847 | 1.4396 | 0.00080349 |  | 758.9847 | 1.5231 | 0.0089625
|  | 758.8642 | 1.4395 | 0.0007239 |  | 758.8642 | 1.5224 | 0.0114
|  | 758.7437 | 1.4394 | 0.0007016 |  | 758.7437 | 1.522 | 0.0142
|  | 758.6231 | 1.4392 | 0.00075264 |  | 758.6231 | 1.5222 | 0.0173
|  | 758.5026 | 1.439 | 0.00087634 |  | 758.5026 | 1.5231 | 0.0205
|  | 758.3821 | 1.4389 | 0.0010593 |  | 758.3821 | 1.5246 | 0.0236
|  | 758.2615 | 1.4389 | 0.0012742 |  | 758.2615 | 1.5268 | 0.0265
|  | 758.141 | 1.4389 | 0.0014962 |  | 758.141 | 1.5295 | 0.0289
|  | 758.0205 | 1.4389 | 0.0016985 |  | 758.0205 | 1.5327 | 0.0307
|  | 757.8999 | 1.439 | 0.0018758 |  | 757.8999 | 1.5361 | 0.0318
|  | 757.7794 | 1.439 | 0.0020259 |  | 757.7794 | 1.5396 | 0.0323
|  | 757.6589 | 1.4391 | 0.0021573 |  | 757.6589 | 1.5429 | 0.0322
|  | 757.5383 | 1.4391 | 0.0022731 |  | 757.5383 | 1.5461 | 0.0315
|  | 757.4178 | 1.4391 | 0.0023724 |  | 757.4178 | 1.5489 | 0.0304
|  | 757.2973 | 1.4392 | 0.0024494 |  | 757.2973 | 1.5515 | 0.0289
|  | 757.1767 | 1.4393 | 0.0025037 |  | 757.1767 | 1.5536 | 0.0272
|  | 757.0562 | 1.4394 | 0.0025381 |  | 757.0562 | 1.5553 | 0.0253
|  | 756.9357 | 1.4394 | 0.0025636 |  | 756.9357 | 1.5566 | 0.0233
|  | 756.8152 | 1.4395 | 0.0026043 |  | 756.8152 | 1.5576 | 0.0213
|  | 756.6946 | 1.4395 | 0.0026865 |  | 756.6946 | 1.5583 | 0.0194
|  | 756.5741 | 1.4395 | 0.0028219 |  | 756.5741 | 1.5587 | 0.0177
|  | 756.4536 | 1.4395 | 0.0030076 |  | 756.4536 | 1.5589 | 0.016
|  | 756.333 | 1.4395 | 0.0032272 |  | 756.333 | 1.5589 | 0.0145
|  | 756.2125 | 1.4395 | 0.003452 |  | 756.2125 | 1.5589 | 0.0132
|  | 756.092 | 1.4395 | 0.0036583 |  | 756.092 | 1.5588 | 0.0119
|  | 755.9714 | 1.4396 | 0.0038255 |  | 755.9714 | 1.5586 | 0.0107
|  | 755.8509 | 1.4396 | 0.0039482 |  | 755.8509 | 1.5583 | 0.0095514
|  | 755.7304 | 1.4397 | 0.0040348 |  | 755.7304 | 1.558 | 0.0085099
|  | 755.6098 | 1.4397 | 0.0040893 |  | 755.6098 | 1.5576 | 0.0075631
|  | 755.4893 | 1.4397 | 0.0041202 |  | 755.4893 | 1.5571 | 0.0067165
|  | 755.3688 | 1.4397 | 0.0041219 |  | 755.3688 | 1.5567 | 0.0059674
|  | 755.2482 | 1.4397 | 0.0040947 |  | 755.2482 | 1.5562 | 0.0053058
|  | 755.1277 | 1.4397 | 0.0040262 |  | 755.1277 | 1.5557 | 0.0047192
|  | 755.0072 | 1.4397 | 0.0039225 |  | 755.0072 | 1.5552 | 0.0041992
|  | 754.8867 | 1.4397 | 0.0037898 |  | 754.8867 | 1.5547 | 0.003742
|  | 754.7661 | 1.4397 | 0.0036512 |  | 754.7661 | 1.5543 | 0.0033466
|  | 754.6456 | 1.4396 | 0.0035213 |  | 754.6456 | 1.5538 | 0.0030086
|  | 754.5251 | 1.4395 | 0.0034156 |  | 754.5251 | 1.5534 | 0.0027142
|  | 754.4045 | 1.4395 | 0.0033401 |  | 754.4045 | 1.5531 | 0.002441
|  | 754.284 | 1.4394 | 0.0032921 |  | 754.284 | 1.5528 | 0.0021631
|  | 754.1635 | 1.4394 | 0.0032766 |  | 754.1635 | 1.5525 | 0.0018623
|  | 754.0429 | 1.4393 | 0.0032892 |  | 754.0429 | 1.5521 | 0.0015376
|  | 753.9224 | 1.4393 | 0.0033397 |  | 753.9224 | 1.5518 | 0.0012093
|  | 753.8019 | 1.4393 | 0.0034482 |  | 753.8019 | 1.5513 | 0.00091266
|  | 753.6813 | 1.4392 | 0.0036063 |  | 753.6813 | 1.5509 | 0.00068414
|  | 753.5608 | 1.4392 | 0.0038123 |  | 753.5608 | 1.5504 | 0.00054633
|  | 753.4403 | 1.4392 | 0.0040304 |  | 753.4403 | 1.55 | 0.00049528
|  | 753.3197 | 1.4392 | 0.004222 |  | 753.3197 | 1.5496 | 0.00050017
|  | 753.1992 | 1.4392 | 0.0043434 |  | 753.1992 | 1.5493 | 0.00051346
|  | 753.0787 | 1.4393 | 0.0043682 |  | 753.0787 | 1.5491 | 0.00048859
|  | 752.9582 | 1.4394 | 0.0042983 |  | 752.9582 | 1.549 | 0.00039702
|  | 752.8376 | 1.4395 | 0.0041588 |  | 752.8376 | 1.5488 | 0.00023904
|  | 752.7171 | 1.4395 | 0.0039993 |  | 752.7171 | 1.5485 | 4.0245e-05
|  | 752.5966 | 1.4395 | 0.0038773 |  | 752.5966 | 1.5483 | -0.00015912
|  | 752.476 | 1.4395 | 0.0038284 |  | 752.476 | 1.5479 | -0.0003228
|  | 752.3555 | 1.4394 | 0.0038668 |  | 752.3555 | 1.5475 | -0.0004303
|  | 752.235 | 1.4394 | 0.0039859 |  | 752.235 | 1.5472 | -0.00048337
|  | 752.1144 | 1.4393 | 0.0041443 |  | 752.1144 | 1.5468 | -0.0005018
|  | 751.9939 | 1.4393 | 0.0043031 |  | 751.9939 | 1.5465 | -0.00051087
|  | 751.8734 | 1.4393 | 0.004431 |  | 751.8734 | 1.5462 | -0.0005295
|  | 751.7528 | 1.4393 | 0.004503 |  | 751.7528 | 1.546 | -0.00056211
|  | 751.6323 | 1.4392 | 0.0045261 |  | 751.6323 | 1.5457 | -0.00059802
|  | 751.5118 | 1.4392 | 0.0045164 |  | 751.5118 | 1.5453 | -0.00061895
|  | 751.3913 | 1.4392 | 0.0044945 |  | 751.3913 | 1.545 | -0.00060866
|  | 751.2707 | 1.4392 | 0.0044787 |  | 751.2707 | 1.5447 | -0.00056019
|  | 751.1502 | 1.4392 | 0.004489 |  | 751.1502 | 1.5444 | -0.00047965
|  | 751.0297 | 1.4392 | 0.0045357 |  | 751.0297 | 1.5441 | -0.00038362
|  | 750.9091 | 1.4392 | 0.0046332 |  | 750.9091 | 1.5438 | -0.00029167
|  | 750.7886 | 1.4392 | 0.0047769 |  | 750.7886 | 1.5436 | -0.00021939
|  | 750.6681 | 1.4392 | 0.0049714 |  | 750.6681 | 1.5434 | -0.00017478
|  | 750.5475 | 1.4392 | 0.0052075 |  | 750.5475 | 1.5432 | -0.00015726
|  | 750.427 | 1.4391 | 0.0054638 |  | 750.427 | 1.543 | -0.00015969
|  | 750.3065 | 1.4391 | 0.0057177 |  | 750.3065 | 1.5427 | -0.00017208
|  | 750.1859 | 1.4392 | 0.0059349 |  | 750.1859 | 1.5424 | -0.00018414
|  | 750.0654 | 1.4393 | 0.0060928 |  | 750.0654 | 1.5421 | -0.00018548
|  | 749.9449 | 1.4394 | 0.0061778 |  | 749.9449 | 1.5417 | -0.00016618
|  | 749.8243 | 1.4395 | 0.0061918 |  | 749.8243 | 1.5413 | -0.00011612
|  | 749.7038 | 1.4395 | 0.0061519 |  | 749.7038 | 1.5409 | -2.5139e-05
|  | 749.5833 | 1.4396 | 0.0060857 |  | 749.5833 | 1.5405 | 0.00011505
|  | 749.4628 | 1.4396 | 0.0060117 |  | 749.4628 | 1.5401 | 0.00030859
|  | 749.3422 | 1.4396 | 0.0059481 |  | 749.3422 | 1.5397 | 0.00055355
|  | 749.2217 | 1.4396 | 0.0058952 |  | 749.2217 | 1.5393 | 0.0008426
|  | 749.1012 | 1.4396 | 0.0058412 |  | 749.1012 | 1.5389 | 0.0011643
|  | 748.9806 | 1.4396 | 0.0057868 |  | 748.9806 | 1.5386 | 0.0015062
|  | 748.8601 | 1.4396 | 0.0057296 |  | 748.8601 | 1.5383 | 0.0018584
|  | 748.7396 | 1.4396 | 0.0056744 |  | 748.7396 | 1.538 | 0.0022156
|  | 748.619 | 1.4396 | 0.0056315 |  | 748.619 | 1.5377 | 0.0025782
|  | 748.4985 | 1.4396 | 0.0056126 |  | 748.4985 | 1.5375 | 0.0029505
|  | 748.378 | 1.4396 | 0.0056198 |  | 748.378 | 1.5372 | 0.003339
|  | 748.2574 | 1.4395 | 0.0056436 |  | 748.2574 | 1.537 | 0.0037504
|  | 748.1369 | 1.4395 | 0.0056697 |  | 748.1369 | 1.5367 | 0.0041909
|  | 748.0164 | 1.4395 | 0.0056778 |  | 748.0164 | 1.5365 | 0.0046654
|  | 747.8958 | 1.4395 | 0.005659 |  | 747.8958 | 1.5363 | 0.0051786
|  | 747.7753 | 1.4395 | 0.0056194 |  | 747.7753 | 1.5361 | 0.0057344
|  | 747.6548 | 1.4395 | 0.0055758 |  | 747.6548 | 1.5359 | 0.0063348
|  | 747.5343 | 1.4394 | 0.0055623 |  | 747.5343 | 1.5358 | 0.0069774
|  | 747.4137 | 1.4393 | 0.0056013 |  | 747.4137 | 1.5358 | 0.0076531
|  | 747.2932 | 1.4392 | 0.0057039 |  | 747.2932 | 1.5358 | 0.0083453
|  | 747.1727 | 1.4391 | 0.005869 |  | 747.1727 | 1.5359 | 0.0090303
|  | 747.0521 | 1.4391 | 0.0060584 |  | 747.0521 | 1.5361 | 0.0096831
|  | 746.9316 | 1.4392 | 0.0062406 |  | 746.9316 | 1.5364 | 0.0103
|  | 746.8111 | 1.4393 | 0.0063769 |  | 746.8111 | 1.5367 | 0.0108
|  | 746.6905 | 1.4394 | 0.0064369 |  | 746.6905 | 1.537 | 0.0113
|  | 746.57 | 1.4395 | 0.0064134 |  | 746.57 | 1.5373 | 0.0118
|  | 746.4495 | 1.4396 | 0.0063074 |  | 746.4495 | 1.5375 | 0.0122
|  | 746.3289 | 1.4396 | 0.006146 |  | 746.3289 | 1.5377 | 0.0127
|  | 746.2084 | 1.4396 | 0.0059555 |  | 746.2084 | 1.538 | 0.0133
|  | 746.0879 | 1.4396 | 0.0057537 |  | 746.0879 | 1.5383 | 0.0139
|  | 745.9673 | 1.4396 | 0.0055722 |  | 745.9673 | 1.5387 | 0.0145
|  | 745.8468 | 1.4396 | 0.0054246 |  | 745.8468 | 1.5392 | 0.0152
|  | 745.7263 | 1.4395 | 0.0053208 |  | 745.7263 | 1.5398 | 0.0158
|  | 745.6058 | 1.4395 | 0.0052695 |  | 745.6058 | 1.5404 | 0.0163
|  | 745.4852 | 1.4394 | 0.0052717 |  | 745.4852 | 1.5412 | 0.0168
|  | 745.3647 | 1.4394 | 0.0053234 |  | 745.3647 | 1.542 | 0.0173
|  | 745.2442 | 1.4393 | 0.0054138 |  | 745.2442 | 1.5429 | 0.0177
|  | 745.1236 | 1.4392 | 0.005525 |  | 745.1236 | 1.5439 | 0.0179
|  | 745.0031 | 1.4392 | 0.0056438 |  | 745.0031 | 1.5449 | 0.0181
|  | 744.8826 | 1.4392 | 0.0057586 |  | 744.8826 | 1.546 | 0.0182
|  | 744.762 | 1.4392 | 0.0058667 |  | 744.762 | 1.5471 | 0.0181
|  | 744.6415 | 1.4392 | 0.0059671 |  | 744.6415 | 1.5481 | 0.0178
|  | 744.521 | 1.4392 | 0.0060612 |  | 744.521 | 1.5491 | 0.0174
|  | 744.4004 | 1.4391 | 0.0061587 |  | 744.4004 | 1.55 | 0.0169
|  | 744.2799 | 1.4391 | 0.0062564 |  | 744.2799 | 1.5508 | 0.0163
|  | 744.1594 | 1.439 | 0.006344 |  | 744.1594 | 1.5515 | 0.0157
|  | 744.0388 | 1.439 | 0.0064175 |  | 744.0388 | 1.5522 | 0.015
|  | 743.9183 | 1.439 | 0.0064582 |  | 743.9183 | 1.5528 | 0.0143
|  | 743.7978 | 1.4391 | 0.0064624 |  | 743.7978 | 1.5533 | 0.0135
|  | 743.6773 | 1.4392 | 0.0064303 |  | 743.6773 | 1.5538 | 0.0126
|  | 743.5567 | 1.4394 | 0.0063703 |  | 743.5567 | 1.554 | 0.0116
|  | 743.4362 | 1.4395 | 0.006286 |  | 743.4362 | 1.5541 | 0.0105
|  | 743.3157 | 1.4395 | 0.006186 |  | 743.3157 | 1.554 | 0.0095326
|  | 743.1951 | 1.4395 | 0.0060859 |  | 743.1951 | 1.5537 | 0.0086106
|  | 743.0746 | 1.4395 | 0.005982 |  | 743.0746 | 1.5533 | 0.0078156
|  | 742.9541 | 1.4395 | 0.0058873 |  | 742.9541 | 1.5528 | 0.0071506
|  | 742.8335 | 1.4395 | 0.005806 |  | 742.8335 | 1.5521 | 0.0065948
|  | 742.713 | 1.4395 | 0.0057499 |  | 742.713 | 1.5514 | 0.0061338
|  | 742.5925 | 1.4396 | 0.0057278 |  | 742.5925 | 1.5506 | 0.0057957
|  | 742.4719 | 1.4396 | 0.0057422 |  | 742.4719 | 1.5496 | 0.0056685
|  | 742.3514 | 1.4396 | 0.005787 |  | 742.3514 | 1.5484 | 0.0058882
|  | 742.2309 | 1.4396 | 0.0058489 |  | 742.2309 | 1.5472 | 0.0065929
|  | 742.1104 | 1.4395 | 0.0059119 |  | 742.1104 | 1.5462 | 0.0078566
|  | 741.9898 | 1.4395 | 0.005972 |  | 741.9898 | 1.5458 | 0.0096259
|  | 741.8693 | 1.4394 | 0.0060254 |  | 741.8693 | 1.546 | 0.0117
|  | 741.7488 | 1.4394 | 0.0060833 |  | 741.7488 | 1.5472 | 0.0137
|  | 741.6282 | 1.4394 | 0.0061573 |  | 741.6282 | 1.5491 | 0.0153
|  | 741.5077 | 1.4395 | 0.0062568 |  | 741.5077 | 1.5517 | 0.0161
|  | 741.3872 | 1.4396 | 0.0063786 |  | 741.3872 | 1.5545 | 0.0159
|  | 741.2666 | 1.4396 | 0.0065078 |  | 741.2666 | 1.5571 | 0.0148
|  | 741.1461 | 1.4397 | 0.0066112 |  | 741.1461 | 1.5592 | 0.0129
|  | 741.0256 | 1.4397 | 0.0066614 |  | 741.0256 | 1.5605 | 0.0106
|  | 740.905 | 1.4397 | 0.0066428 |  | 740.905 | 1.5609 | 0.0081559
|  | 740.7845 | 1.4397 | 0.0065634 |  | 740.7845 | 1.5608 | 0.0059118
|  | 740.664 | 1.4397 | 0.0064443 |  | 740.664 | 1.5601 | 0.0040383
|  | 740.5434 | 1.4397 | 0.0063257 |  | 740.5434 | 1.5591 | 0.0025941
|  | 740.4229 | 1.4397 | 0.0062335 |  | 740.4229 | 1.5581 | 0.001549
|  | 740.3024 | 1.4397 | 0.0061882 |  | 740.3024 | 1.5571 | 0.0008278
|  | 740.1819 | 1.4397 | 0.0061838 |  | 740.1819 | 1.5561 | 0.00035344
|  | 740.0613 | 1.4398 | 0.0061999 |  | 740.0613 | 1.5552 | 6.6763e-05
|  | 739.9408 | 1.4398 | 0.0062132 |  | 739.9408 | 1.5545 | -7.3801e-05
|  | 739.8203 | 1.4399 | 0.006205 |  | 739.8203 | 1.5538 | -0.00010509
|  | 739.6997 | 1.44 | 0.006176 |  | 739.6997 | 1.5533 | -7.119e-05
|  | 739.5792 | 1.44 | 0.0061414 |  | 739.5792 | 1.553 | -2.3457e-05
|  | 739.4587 | 1.44 | 0.0061195 |  | 739.4587 | 1.5527 | -1.0363e-05
|  | 739.3381 | 1.44 | 0.0061248 |  | 739.3381 | 1.5525 | -6.2164e-05
|  | 739.2176 | 1.44 | 0.0061566 |  | 739.2176 | 1.5523 | -0.00018108
|  | 739.0971 | 1.4399 | 0.0062014 |  | 739.0971 | 1.5521 | -0.00034433
|  | 738.9765 | 1.4399 | 0.0062315 |  | 738.9765 | 1.5518 | -0.000516
|  | 738.856 | 1.4398 | 0.0062397 |  | 738.856 | 1.5515 | -0.00066566
|  | 738.7355 | 1.4398 | 0.006213 |  | 738.7355 | 1.5512 | -0.00077877
|  | 738.6149 | 1.4398 | 0.0061637 |  | 738.6149 | 1.5509 | -0.00085929
|  | 738.4944 | 1.4398 | 0.0061048 |  | 738.4944 | 1.5506 | -0.00091993
|  | 738.3739 | 1.4397 | 0.0060552 |  | 738.3739 | 1.5504 | -0.00096862
|  | 738.2534 | 1.4397 | 0.006009 |  | 738.2534 | 1.5501 | -0.0010014
|  | 738.1328 | 1.4397 | 0.0059683 |  | 738.1328 | 1.5498 | -0.0010031
|  | 738.0123 | 1.4397 | 0.0059118 |  | 738.0123 | 1.5495 | -0.00095769
|  | 737.8918 | 1.4397 | 0.0058259 |  | 737.8918 | 1.5493 | -0.00086305
|  | 737.7712 | 1.4397 | 0.0057136 |  | 737.7712 | 1.5491 | -0.00073709
|  | 737.6507 | 1.4397 | 0.0055953 |  | 737.6507 | 1.549 | -0.00061473
|  | 737.5302 | 1.4396 | 0.0054991 |  | 737.5302 | 1.549 | -0.00053345
|  | 737.4096 | 1.4396 | 0.005454 |  | 737.4096 | 1.5489 | -0.00051645
|  | 737.2891 | 1.4395 | 0.0054718 |  | 737.2891 | 1.5489 | -0.00056264
|  | 737.1686 | 1.4395 | 0.005551 |  | 737.1686 | 1.5489 | -0.00064822
|  | 737.048 | 1.4394 | 0.0056697 |  | 737.048 | 1.5488 | -0.00073912
|  | 736.9275 | 1.4394 | 0.0058032 |  | 736.9275 | 1.5486 | -0.00080876
|  | 736.807 | 1.4394 | 0.0059233 |  | 736.807 | 1.5485 | -0.00084928
|  | 736.6864 | 1.4394 | 0.0060212 |  | 736.6864 | 1.5484 | -0.00087363
|  | 736.5659 | 1.4395 | 0.0060932 |  | 736.5659 | 1.5483 | -0.00090413
|  | 736.4454 | 1.4397 | 0.0061432 |  | 736.4454 | 1.5482 | -0.00095749
|  | 736.3249 | 1.4398 | 0.0061776 |  | 736.3249 | 1.5481 | -0.0010324
|  | 736.2043 | 1.4399 | 0.0061844 |  | 736.2043 | 1.548 | -0.0011093
|  | 736.0838 | 1.44 | 0.0061461 |  | 736.0838 | 1.5478 | -0.0011592
|  | 735.9633 | 1.4402 | 0.0060511 |  | 735.9633 | 1.5476 | -0.0011617
|  | 735.8427 | 1.4403 | 0.0058842 |  | 735.8427 | 1.5474 | -0.0011163
|  | 735.7222 | 1.4403 | 0.0056596 |  | 735.7222 | 1.5473 | -0.0010453
|  | 735.6017 | 1.4404 | 0.0053977 |  | 735.6017 | 1.5472 | -0.00098328
|  | 735.4811 | 1.4404 | 0.0051352 |  | 735.4811 | 1.5472 | -0.00096057
|  | 735.3606 | 1.4404 | 0.0048972 |  | 735.3606 | 1.5472 | -0.00098763
|  | 735.2401 | 1.4404 | 0.0047042 |  | 735.2401 | 1.5472 | -0.0010507
|  | 735.1195 | 1.4403 | 0.0045517 |  | 735.1195 | 1.5471 | -0.0011204
|  | 734.999 | 1.4403 | 0.0044318 |  | 734.999 | 1.5469 | -0.0011678
|  | 734.8785 | 1.4402 | 0.0043223 |  | 734.8785 | 1.5468 | -0.0011798
|  | 734.7579 | 1.4402 | 0.0042076 |  | 734.7579 | 1.5467 | -0.0011652
|  | 734.6374 | 1.4402 | 0.0040785 |  | 734.6374 | 1.5466 | -0.0011498
|  | 734.5169 | 1.4402 | 0.0039472 |  | 734.5169 | 1.5466 | -0.0011568
|  | 734.3964 | 1.4401 | 0.0038063 |  | 734.3964 | 1.5465 | -0.001196
|  | 734.2758 | 1.4401 | 0.003669 |  | 734.2758 | 1.5465 | -0.0012553
|  | 734.1553 | 1.4401 | 0.0035252 |  | 734.1553 | 1.5463 | -0.0013068
|  | 734.0348 | 1.4401 | 0.003378 |  | 734.0348 | 1.5462 | -0.0013231
|  | 733.9142 | 1.44 | 0.0032281 |  | 733.9142 | 1.546 | -0.0012933
|  | 733.7937 | 1.44 | 0.0030884 |  | 733.7937 | 1.546 | -0.0012316
|  | 733.6732 | 1.44 | 0.0029767 |  | 733.6732 | 1.5459 | -0.0011713
|  | 733.5526 | 1.44 | 0.0029146 |  | 733.5526 | 1.5459 | -0.0011479
|  | 733.4321 | 1.44 | 0.0029162 |  | 733.4321 | 1.5459 | -0.0011799
|  | 733.3116 | 1.44 | 0.0029841 |  | 733.3116 | 1.5458 | -0.001256
|  | 733.191 | 1.44 | 0.0031025 |  | 733.191 | 1.5457 | -0.0013395
|  | 733.0705 | 1.44 | 0.0032358 |  | 733.0705 | 1.5456 | -0.001384
|  | 732.95 | 1.44 | 0.0033561 |  | 732.95 | 1.5454 | -0.0013573
|  | 732.8295 | 1.44 | 0.0034349 |  | 732.8295 | 1.5453 | -0.0012581
|  | 732.7089 | 1.44 | 0.0034547 |  | 732.7089 | 1.5452 | -0.0011192
|  | 732.5884 | 1.44 | 0.003416 |  | 732.5884 | 1.5452 | -0.0009936
|  | 732.4679 | 1.44 | 0.0033296 |  | 732.4679 | 1.5453 | -0.00093193
|  | 732.3473 | 1.44 | 0.003194 |  | 732.3473 | 1.5454 | -0.00095949
|  | 732.2268 | 1.44 | 0.003028 |  | 732.2268 | 1.5455 | -0.001065
|  | 732.1063 | 1.4399 | 0.0028329 |  | 732.1063 | 1.5455 | -0.0012082
|  | 731.9857 | 1.4399 | 0.0026286 |  | 731.9857 | 1.5454 | -0.0013374
|  | 731.8652 | 1.4398 | 0.0024223 |  | 731.8652 | 1.5452 | -0.0014133
|  | 731.7447 | 1.4398 | 0.002247 |  | 731.7447 | 1.5451 | -0.0014238
|  | 731.6241 | 1.4398 | 0.0021267 |  | 731.6241 | 1.545 | -0.0013861
|  | 731.5036 | 1.4398 | 0.002071 |  | 731.5036 | 1.5449 | -0.0013361
|  | 731.3831 | 1.4399 | 0.0020684 |  | 731.3831 | 1.5449 | -0.0013097
|  | 731.2625 | 1.4399 | 0.0020923 |  | 731.2625 | 1.5449 | -0.0013266
|  | 731.142 | 1.44 | 0.0021 |  | 731.142 | 1.5449 | -0.001386
|  | 731.0215 | 1.44 | 0.0020405 |  | 731.0215 | 1.5449 | -0.0014687
|  | 730.901 | 1.44 | 0.0018892 |  | 730.901 | 1.5449 | -0.0015537
|  | 730.7804 | 1.44 | 0.0016487 |  | 730.7804 | 1.5448 | -0.0016314
|  | 730.6599 | 1.4399 | 0.0013478 |  | 730.6599 | 1.5447 | -0.0017003
|  | 730.5394 | 1.4398 | 0.0010325 |  | 730.5394 | 1.5446 | -0.001771
|  | 730.4188 | 1.4397 | 0.00074921 |  | 730.4188 | 1.5445 | -0.0018535
|  | 730.2983 | 1.4397 | 0.0005212 |  | 730.2983 | 1.5444 | -0.0019451
|  | 730.1778 | 1.4396 | 0.00035356 |  | 730.1778 | 1.5443 | -0.0020279
|  | 730.0572 | 1.4396 | 0.00022926 |  | 730.0572 | 1.5441 | -0.0020744
|  | 729.9367 | 1.4396 | 0.00012762 |  | 729.9367 | 1.5438 | -0.00206
|  | 729.8162 | 1.4396 | 3.6966e-05 |  | 729.8162 | 1.5436 | -0.0019777
|  | 729.6956 | 1.4395 | -3.7264e-05 |  | 729.6956 | 1.5435 | -0.0018439
|  | 729.5751 | 1.4395 | -7.3092e-05 |  | 729.5751 | 1.5434 | -0.0016958
|  | 729.4546 | 1.4394 | -4.4109e-05 |  | 729.4546 | 1.5434 | -0.001577
|  | 729.334 | 1.4393 | 6.2877e-05 |  | 729.334 | 1.5435 | -0.0015199
|  | 729.2135 | 1.4393 | 0.0002407 |  | 729.2135 | 1.5435 | -0.0015323
|  | 729.093 | 1.4393 | 0.00045716 |  | 729.093 | 1.5435 | -0.0015943
|  | 728.9725 | 1.4393 | 0.00066506 |  | 728.9725 | 1.5435 | -0.0016701
|  | 728.8519 | 1.4393 | 0.00081675 |  | 728.8519 | 1.5434 | -0.0017185
|  | 728.7314 | 1.4393 | 0.0008779 |  | 728.7314 | 1.5432 | -0.0017178
|  | 728.6109 | 1.4393 | 0.00084031 |  | 728.6109 | 1.5431 | -0.0016681
|  | 728.4903 | 1.4394 | 0.00071636 |  | 728.4903 | 1.5431 | -0.0015942
|  | 728.3698 | 1.4394 | 0.0005402 |  | 728.3698 | 1.543 | -0.0015314
|  | 728.2493 | 1.4394 | 0.00035158 |  | 728.2493 | 1.5431 | -0.0015099
|  | 728.1287 | 1.4394 | 0.00018725 |  | 728.1287 | 1.5431 | -0.00154
|  | 728.0082 | 1.4393 | 7.4803e-05 |  | 728.0082 | 1.5431 | -0.0016094
|  | 727.8877 | 1.4393 | 3.2e-05 |  | 727.8877 | 1.543 | -0.0016892
|  | 727.7671 | 1.4394 | 6.0798e-05 |  | 727.7671 | 1.5429 | -0.0017483
|  | 727.6466 | 1.4394 | 0.00015482 |  | 727.6466 | 1.5427 | -0.0017661
|  | 727.5261 | 1.4395 | 0.00029115 |  | 727.5261 | 1.5426 | -0.0017407
|  | 727.4055 | 1.4396 | 0.00043731 |  | 727.4055 | 1.5425 | -0.0016869
|  | 727.285 | 1.4397 | 0.00055026 |  | 727.285 | 1.5424 | -0.0016269
|  | 727.1645 | 1.4399 | 0.00058782 |  | 727.1645 | 1.5424 | -0.0015778
|  | 727.044 | 1.44 | 0.0005209 |  | 727.044 | 1.5423 | -0.0015431
|  | 726.9234 | 1.44 | 0.00034294 |  | 726.9234 | 1.5423 | -0.0015138
|  | 726.8029 | 1.44 | 7.7718e-05 |  | 726.8029 | 1.5422 | -0.0014742
|  | 726.6824 | 1.4399 | -0.00022689 |  | 726.6824 | 1.5422 | -0.0014159
|  | 726.5618 | 1.4398 | -0.00050861 |  | 726.5618 | 1.5422 | -0.0013441
|  | 726.4413 | 1.4396 | -0.00071093 |  | 726.4413 | 1.5422 | -0.0012808
|  | 726.3208 | 1.4394 | -0.00080177 |  | 726.3208 | 1.5422 | -0.0012548
|  | 726.2002 | 1.4393 | -0.00077904 |  | 726.2002 | 1.5423 | -0.0012879
|  | 726.0797 | 1.4391 | -0.00067037 |  | 726.0797 | 1.5423 | -0.0013824
|  | 725.9592 | 1.4391 | -0.00052314 |  | 725.9592 | 1.5423 | -0.0015166
|  | 725.8386 | 1.439 | -0.00038125 |  | 725.8386 | 1.5422 | -0.0016515
|  | 725.7181 | 1.4389 | -0.00027405 |  | 725.7181 | 1.5421 | -0.0017449
|  | 725.5976 | 1.4389 | -0.0002046 |  | 725.5976 | 1.5419 | -0.0017689
|  | 725.4771 | 1.4388 | -0.0001612 |  | 725.4771 | 1.5417 | -0.0017214
|  | 725.3565 | 1.4388 | -0.00012002 |  | 725.3565 | 1.5416 | -0.0016261
|  | 725.236 | 1.4388 | -6.7898e-05 |  | 725.236 | 1.5415 | -0.0015219
|  | 725.1155 | 1.4388 | -2.4243e-06 |  | 725.1155 | 1.5415 | -0.0014448
|  | 724.9949 | 1.4387 | 6.3707e-05 |  | 724.9949 | 1.5415 | -0.0014121
|  | 724.8744 | 1.4387 | 0.0001156 |  | 724.8744 | 1.5415 | -0.0014176
|  | 724.7539 | 1.4387 | 0.00013667 |  | 724.7539 | 1.5414 | -0.0014358
|  | 724.6333 | 1.4387 | 0.00012752 |  | 724.6333 | 1.5413 | -0.0014368
|  | 724.5128 | 1.4387 | 9.9333e-05 |  | 724.5128 | 1.5412 | -0.0014005
|  | 724.3923 | 1.4387 | 7.8217e-05 |  | 724.3923 | 1.5411 | -0.001327
|  | 724.2717 | 1.4388 | 8.2651e-05 |  | 724.2717 | 1.5411 | -0.001234
|  | 724.1512 | 1.4389 | 0.00012443 |  | 724.1512 | 1.5411 | -0.0011472
|  | 724.0307 | 1.439 | 0.00019343 |  | 724.0307 | 1.5411 | -0.0010873
|  | 723.9101 | 1.4391 | 0.00026801 |  | 723.9101 | 1.5411 | -0.0010594
|  | 723.7896 | 1.4392 | 0.00031412 |  | 723.7896 | 1.5411 | -0.0010537
|  | 723.6691 | 1.4393 | 0.00031041 |  | 723.6691 | 1.5411 | -0.0010524
|  | 723.5486 | 1.4393 | 0.00024335 |  | 723.5486 | 1.5411 | -0.0010418
|  | 723.428 | 1.4393 | 0.00012335 |  | 723.428 | 1.5411 | -0.0010202
|  | 723.3075 | 1.4393 | -2.1229e-05 |  | 723.3075 | 1.5411 | -0.00099775
|  | 723.187 | 1.4392 | -0.00015449 |  | 723.187 | 1.5411 | -0.00098988
|  | 723.0664 | 1.4391 | -0.00024094 |  | 723.0664 | 1.5411 | -0.0010069
|  | 722.9459 | 1.4389 | -0.00025831 |  | 722.9459 | 1.5411 | -0.0010471
|  | 722.8254 | 1.4388 | -0.00019865 |  | 722.8254 | 1.5411 | -0.0010967
|  | 722.7048 | 1.4387 | -7.5172e-05 |  | 722.7048 | 1.5411 | -0.0011402
|  | 722.5843 | 1.4387 | 8.9771e-05 |  | 722.5843 | 1.541 | -0.0011693
|  | 722.4638 | 1.4387 | 0.00026639 |  | 722.4638 | 1.541 | -0.0011918
|  | 722.3432 | 1.4388 | 0.00042722 |  | 722.3432 | 1.541 | -0.0012276
|  | 722.2227 | 1.4389 | 0.00055489 |  | 722.2227 | 1.541 | -0.0012977
|  | 722.1022 | 1.439 | 0.0006424 |  | 722.1022 | 1.5409 | -0.0014084
|  | 721.9816 | 1.4391 | 0.00069347 |  | 721.9816 | 1.5408 | -0.0015423
|  | 721.8611 | 1.4392 | 0.00072123 |  | 721.8611 | 1.5407 | -0.0016592
|  | 721.7406 | 1.4392 | 0.0007416 |  | 721.7406 | 1.5404 | -0.001711
|  | 721.6201 | 1.4392 | 0.00076529 |  | 721.6201 | 1.5401 | -0.0016628
|  | 721.4995 | 1.4392 | 0.00080084 |  | 721.4995 | 1.5399 | -0.0015112
|  | 721.379 | 1.4392 | 0.00084782 |  | 721.379 | 1.5398 | -0.00129
|  | 721.2585 | 1.4392 | 0.00090119 |  | 721.2585 | 1.5398 | -0.0010589
|  | 721.1379 | 1.4391 | 0.00095303 |  | 721.1379 | 1.5398 | -0.00087977
|  | 721.0174 | 1.4391 | 0.00099683 |  | 721.0174 | 1.5399 | -0.000792
|  | 720.8969 | 1.439 | 0.0010287 |  | 720.8969 | 1.5401 | -0.00079725
|  | 720.7763 | 1.4389 | 0.0010513 |  | 720.7763 | 1.5401 | -0.00086332
|  | 720.6558 | 1.4388 | 0.0010648 |  | 720.6558 | 1.5401 | -0.00094184
|  | 720.5353 | 1.4388 | 0.0010735 |  | 720.5353 | 1.54 | -0.00099177
|  | 720.4147 | 1.4387 | 0.001074 |  | 720.4147 | 1.5399 | -0.00099827
|  | 720.2942 | 1.4387 | 0.0010615 |  | 720.2942 | 1.5399 | -0.00097488
|  | 720.1737 | 1.4388 | 0.0010286 |  | 720.1737 | 1.5398 | -0.00095178
|  | 720.0531 | 1.4388 | 0.00096864 |  | 720.0531 | 1.5398 | -0.00095427
|  | 719.9326 | 1.4389 | 0.00088577 |  | 719.9326 | 1.5397 | -0.00098511
|  | 719.8121 | 1.4389 | 0.00079625 |  | 719.8121 | 1.5396 | -0.0010196
|  | 719.6916 | 1.4388 | 0.00072067 |  | 719.6916 | 1.5395 | -0.0010165
|  | 719.571 | 1.4387 | 0.00068804 |  | 719.571 | 1.5393 | -0.00094123
|  | 719.4505 | 1.4386 | 0.00071915 |  | 719.4505 | 1.5392 | -0.00078447
|  | 719.33 | 1.4385 | 0.00082286 |  | 719.33 | 1.5391 | -0.00057205
|  | 719.2094 | 1.4384 | 0.00098886 |  | 719.2094 | 1.5392 | -0.00035731
|  | 719.0889 | 1.4384 | 0.0011928 |  | 719.0889 | 1.5393 | -0.00019916
|  | 718.9684 | 1.4384 | 0.0013943 |  | 718.9684 | 1.5394 | -0.00013552
|  | 718.8478 | 1.4385 | 0.0015587 |  | 718.8478 | 1.5396 | -0.00016676
|  | 718.7273 | 1.4386 | 0.001663 |  | 718.7273 | 1.5397 | -0.00025996
|  | 718.6068 | 1.4386 | 0.0017018 |  | 718.6068 | 1.5397 | -0.00036448
|  | 718.4862 | 1.4387 | 0.0016896 |  | 718.4862 | 1.5396 | -0.00043528
|  | 718.3657 | 1.4387 | 0.0016542 |  | 718.3657 | 1.5396 | -0.00045056
|  | 718.2452 | 1.4388 | 0.0016253 |  | 718.2452 | 1.5395 | -0.00041973
|  | 718.1246 | 1.4388 | 0.0016233 |  | 718.1246 | 1.5395 | -0.00037219
|  | 718.0041 | 1.4388 | 0.0016576 |  | 718.0041 | 1.5395 | -0.00034066
|  | 717.8836 | 1.4388 | 0.0017223 |  | 717.8836 | 1.5395 | -0.00034397
|  | 717.7631 | 1.4388 | 0.0018005 |  | 717.7631 | 1.5395 | -0.00037879
|  | 717.6425 | 1.4388 | 0.0018784 |  | 717.6425 | 1.5395 | -0.00042542
|  | 717.522 | 1.4388 | 0.0019443 |  | 717.522 | 1.5395 | -0.00046134
|  | 717.4015 | 1.4388 | 0.0019909 |  | 717.4015 | 1.5394 | -0.00047491
|  | 717.2809 | 1.4389 | 0.0020207 |  | 717.2809 | 1.5394 | -0.00047091
|  | 717.1604 | 1.4389 | 0.0020353 |  | 717.1604 | 1.5394 | -0.00046678
|  | 717.0399 | 1.439 | 0.0020315 |  | 717.0399 | 1.5394 | -0.00047953
|  | 716.9193 | 1.4391 | 0.0020067 |  | 716.9193 | 1.5394 | -0.00051495
|  | 716.7988 | 1.4392 | 0.0019551 |  | 716.7988 | 1.5393 | -0.00056182
|  | 716.6783 | 1.4392 | 0.0018738 |  | 716.6783 | 1.5393 | -0.00059932
|  | 716.5577 | 1.4393 | 0.0017691 |  | 716.5577 | 1.5392 | -0.00060902
|  | 716.4372 | 1.4393 | 0.00166 |  | 716.4372 | 1.5391 | -0.00058761
|  | 716.3167 | 1.4393 | 0.0015689 |  | 716.3167 | 1.5391 | -0.00055241
|  | 716.1962 | 1.4393 | 0.0015151 |  | 716.1962 | 1.5391 | -0.00053302
|  | 716.0756 | 1.4393 | 0.0015086 |  | 716.0756 | 1.5391 | -0.00055619
|  | 715.9551 | 1.4393 | 0.001543 |  | 715.9551 | 1.5391 | -0.00062868
|  | 715.8346 | 1.4393 | 0.0015959 |  | 715.8346 | 1.539 | -0.00072874
|  | 715.714 | 1.4393 | 0.0016392 |  | 715.714 | 1.5388 | -0.00081237
|  | 715.5935 | 1.4393 | 0.0016537 |  | 715.5935 | 1.5386 | -0.00083086
|  | 715.473 | 1.4392 | 0.0016212 |  | 715.473 | 1.5384 | -0.00075277
|  | 715.3524 | 1.4391 | 0.0015556 |  | 715.3524 | 1.5382 | -0.00057918
|  | 715.2319 | 1.4389 | 0.0014851 |  | 715.2319 | 1.5381 | -0.0003469
|  | 715.1114 | 1.4388 | 0.001432 |  | 715.1114 | 1.5381 | -0.00011553
|  | 714.9908 | 1.4387 | 0.0014229 |  | 714.9908 | 1.5382 | 5.6399e-05
|  | 714.8703 | 1.4386 | 0.0014616 |  | 714.8703 | 1.5384 | 0.00013442
|  | 714.7498 | 1.4386 | 0.0015429 |  | 714.7498 | 1.5385 | 0.00011934
|  | 714.6292 | 1.4386 | 0.001642 |  | 714.6292 | 1.5386 | 4.4227e-05
|  | 714.5087 | 1.4386 | 0.0017354 |  | 714.5087 | 1.5386 | -4.1926e-05
|  | 714.3882 | 1.4387 | 0.0018067 |  | 714.3882 | 1.5385 | -9.565e-05
|  | 714.2677 | 1.4387 | 0.0018432 |  | 714.2677 | 1.5384 | -9.4697e-05
|  | 714.1471 | 1.4387 | 0.001846 |  | 714.1471 | 1.5383 | -4.3099e-05
|  | 714.0266 | 1.4388 | 0.0018189 |  | 714.0266 | 1.5383 | 3.5348e-05
|  | 713.9061 | 1.4388 | 0.001761 |  | 713.9061 | 1.5383 | 0.00011226
|  | 713.7855 | 1.4389 | 0.001673 |  | 713.7855 | 1.5383 | 0.00016841
|  | 713.665 | 1.4389 | 0.0015533 |  | 713.665 | 1.5383 | 0.00020041
|  | 713.5445 | 1.4389 | 0.0014082 |  | 713.5445 | 1.5384 | 0.00021761
|  | 713.4239 | 1.4389 | 0.0012495 |  | 713.4239 | 1.5384 | 0.00023304
|  | 713.3034 | 1.4389 | 0.0011018 |  | 713.3034 | 1.5384 | 0.00025225
|  | 713.1829 | 1.4388 | 0.0009939 |  | 713.1829 | 1.5384 | 0.00026954
|  | 713.0623 | 1.4388 | 0.0009507 |  | 713.0623 | 1.5385 | 0.00027062
|  | 712.9418 | 1.4387 | 0.00098402 |  | 712.9418 | 1.5385 | 0.0002422
|  | 712.8213 | 1.4387 | 0.0010879 |  | 712.8213 | 1.5385 | 0.00018222
|  | 712.7007 | 1.4386 | 0.0012426 |  | 712.7007 | 1.5385 | 0.0001046
|  | 712.5802 | 1.4353 | 0.0014182 |  | 712.5802 | 1.5385 | 3.5353e-05
|  | 712.4597 | 1.4369 | 0.0015887 |  | 712.4597 | 1.5384 | 1.7779e-06
|  | 712.3392 | 1.4386 | 0.0017386 |  | 712.3392 | 1.5383 | 1.9273e-05
|  | 712.2186 | 1.4385 | 0.001865 |  | 712.2186 | 1.5382 | 8.2104e-05
|  | 712.0981 | 1.4385 | 0.0019692 |  | 712.0981 | 1.5382 | 0.0001643
|  | 711.9776 | 1.4385 | 0.0020575 |  | 711.9776 | 1.5382 | 0.00022749
|  | 711.857 | 1.4385 | 0.0021244 |  | 711.857 | 1.5383 | 0.00023867
|  | 711.7365 | 1.4386 | 0.0021621 |  | 711.7365 | 1.5384 | 0.0001834
|  | 711.616 | 1.4387 | 0.0021618 |  | 711.616 | 1.5384 | 7.3357e-05
|  | 711.4954 | 1.4387 | 0.0021198 |  | 711.4954 | 1.5383 | -5.6674e-05
|  | 711.3749 | 1.4388 | 0.002038 |  | 711.3749 | 1.5382 | -0.00016246
|  | 711.2544 | 1.4372 | 0.0019442 |  | 711.2544 | 1.538 | -0.00020561
|  | 711.1338 | 1.4372 | 0.001869 |  | 711.1338 | 1.5378 | -0.00016752
|  | 711.0133 | 1.4355 | 0.001836 |  | 711.0133 | 1.5377 | -5.4602e-05
|  | 710.8928 | 1.4355 | 0.0018694 |  | 710.8928 | 1.5376 | 0.00010562
|  | 710.7722 | 1.4355 | 0.0019542 |  | 710.7722 | 1.5376 | 0.00027514
|  | 710.6517 | 1.4355 | 0.0020695 |  | 710.6517 | 1.5376 | 0.00041956
|  | 710.5312 | 1.4355 | 0.0021617 |  | 710.5312 | 1.5377 | 0.00051623
|  | 710.4107 | 1.4372 | 0.0022054 |  | 710.4107 | 1.5378 | 0.00055695
|  | 710.2901 | 1.4372 | 0.002162 |  | 710.2901 | 1.5379 | 0.00054509
|  | 710.1696 | 1.4372 | 0.0020309 |  | 710.1696 | 1.538 | 0.00048932
|  | 710.0491 | 1.4373 | 0.0018284 |  | 710.0491 | 1.5381 | 0.00040021
|  | 709.9285 | 1.4356 | 0.0015962 |  | 709.9285 | 1.5381 | 0.0002887
|  | 709.808 | 1.4356 | 0.0013768 |  | 709.808 | 1.5381 | 0.00016893
|  | 709.6875 | 1.4356 | 0.0012184 |  | 709.6875 | 1.538 | 5.9498e-05
|  | 709.5669 | 1.4356 | 0.0011548 |  | 709.5669 | 1.5378 | -1.5994e-05
|  | 709.4464 | 1.4355 | 0.0012013 |  | 709.4464 | 1.5377 | -3.4732e-05
|  | 709.3259 | 1.4354 | 0.0013603 |  | 709.3259 | 1.5375 | 1.685e-05
|  | 709.2053 | 1.4353 | 0.0016062 |  | 709.2053 | 1.5373 | 0.00013524
|  | 709.0848 | 1.4352 | 0.0018967 |  | 709.0848 | 1.5373 | 0.00029721
|  | 708.9643 | 1.4352 | 0.0021862 |  | 708.9643 | 1.5373 | 0.00046452
|  | 708.8437 | 1.4352 | 0.002414 |  | 708.8437 | 1.5373 | 0.00059686
|  | 708.7232 | 1.4352 | 0.0025367 |  | 708.7232 | 1.5374 | 0.00066567
|  | 708.6027 | 1.4352 | 0.0025418 |  | 708.6027 | 1.5375 | 0.00066473
|  | 708.4822 | 1.4368 | 0.0024443 |  | 708.4822 | 1.5376 | 0.00061187
|  | 708.3616 | 1.4368 | 0.0022933 |  | 708.3616 | 1.5376 | 0.00054019
|  | 708.2411 | 1.4367 | 0.0021512 |  | 708.2411 | 1.5376 | 0.00048364
|  | 708.1206 | 1.4366 | 0.0020847 |  | 708.1206 | 1.5375 | 0.00046336
|  | 708 | 1.4365 | 0.0021389 |  | 708 | 1.5374 | 0.00048067
|  | 707.8795 | 1.4365 | 0.0023257 |  | 707.8795 | 1.5374 | 0.0005197
|  | 707.759 | 1.4348 | 0.002607 |  | 707.759 | 1.5374 | 0.00055848
|  | 707.6384 | 1.4332 | 0.0029256 |  | 707.6384 | 1.5374 | 0.00058057
|  | 707.5179 | 1.4333 | 0.003208 |  | 707.5179 | 1.5374 | 0.00058548
|  | 707.3974 | 1.4351 | 0.003401 |  | 707.3974 | 1.5373 | 0.00058584
|  | 707.2768 | 1.4369 | 0.0034696 |  | 707.2768 | 1.5373 | 0.0005991
|  | 707.1563 | 1.437 | 0.0034148 |  | 707.1563 | 1.5373 | 0.00063646
|  | 707.0358 | 1.4371 | 0.003264 |  | 707.0358 | 1.5372 | 0.00069288
|  | 706.9153 | 1.4371 | 0.0030506 |  | 706.9153 | 1.5373 | 0.00074963
|  | 706.7947 | 1.437 | 0.0028106 |  | 706.7947 | 1.5373 | 0.0007828
|  | 706.6742 | 1.437 | 0.0025783 |  | 706.6742 | 1.5374 | 0.0007771
|  | 706.5537 | 1.437 | 0.0023647 |  | 706.5537 | 1.5374 | 0.00073565
|  | 706.4331 | 1.437 | 0.0021826 |  | 706.4331 | 1.5374 | 0.00067993
|  | 706.3126 | 1.437 | 0.0020384 |  | 706.3126 | 1.5373 | 0.00063989
|  | 706.1921 | 1.437 | 0.0019468 |  | 706.1921 | 1.5373 | 0.00063733
|  | 706.0715 | 1.4371 | 0.0019115 |  | 706.0715 | 1.5372 | 0.00067341
|  | 705.951 | 1.4354 | 0.0019347 |  | 705.951 | 1.5372 | 0.00072418
|  | 705.8305 | 1.4354 | 0.0020089 |  | 705.8305 | 1.5373 | 0.00075152
|  | 705.7099 | 1.4338 | 0.0021093 |  | 705.7099 | 1.5374 | 0.000721
|  | 705.5894 | 1.4338 | 0.0022161 |  | 705.5894 | 1.5374 | 0.00062154
|  | 705.4689 | 1.4338 | 0.0023037 |  | 705.4689 | 1.5374 | 0.0004729
|  | 705.3483 | 1.4338 | 0.0023546 |  | 705.3483 | 1.5373 | 0.00032088
|  | 705.2278 | 1.4337 | 0.0023803 |  | 705.2278 | 1.5371 | 0.00021792
|  | 705.1073 | 1.4337 | 0.0023933 |  | 705.1073 | 1.5369 | 0.00020095
|  | 704.9868 | 1.4336 | 0.002425 |  | 704.9868 | 1.5367 | 0.0002747
|  | 704.8662 | 1.4335 | 0.00249 |  | 704.8662 | 1.5366 | 0.00040981
|  | 704.7457 | 1.4335 | 0.0026041 |  | 704.7457 | 1.5365 | 0.00055649
|  | 704.6252 | 1.4335 | 0.002763 |  | 704.6252 | 1.5365 | 0.00066787
|  | 704.5046 | 1.4336 | 0.0029441 |  | 704.5046 | 1.5366 | 0.0007213
|  | 704.3841 | 1.4336 | 0.0031258 |  | 704.3841 | 1.5366 | 0.00072771
|  | 704.2636 | 1.4337 | 0.0032768 |  | 704.2636 | 1.5365 | 0.00072388
|  | 704.143 | 1.4354 | 0.0033737 |  | 704.143 | 1.5364 | 0.00075358
|  | 704.0225 | 1.4355 | 0.0034017 |  | 704.0225 | 1.5363 | 0.00084555
|  | 703.902 | 1.4356 | 0.0033442 |  | 703.902 | 1.5362 | 0.0010004
|  | 703.7814 | 1.4373 | 0.0032007 |  | 703.7814 | 1.5362 | 0.0011895
|  | 703.6609 | 1.4373 | 0.0029799 |  | 703.6609 | 1.5363 | 0.0013699
|  | 703.5404 | 1.4373 | 0.0026974 |  | 703.5404 | 1.5364 | 0.0015025
|  | 703.4198 | 1.4373 | 0.0023838 |  | 703.4198 | 1.5365 | 0.001569
|  | 703.2993 | 1.4372 | 0.0020809 |  | 703.2993 | 1.5367 | 0.0015755
|  | 703.1788 | 1.4354 | 0.00182 |  | 703.1788 | 1.5368 | 0.0015442
|  | 703.0583 | 1.4353 | 0.0016411 |  | 703.0583 | 1.5369 | 0.0015001
|  | 702.9377 | 1.4351 | 0.0015609 |  | 702.9377 | 1.5369 | 0.0014565
|  | 702.8172 | 1.435 | 0.0015767 |  | 702.8172 | 1.537 | 0.0014116
|  | 702.6967 | 1.4349 | 0.0016659 |  | 702.6967 | 1.537 | 0.0013529
|  | 702.5761 | 1.4348 | 0.001799 |  | 702.5761 | 1.5371 | 0.0012694
|  | 702.4556 | 1.4348 | 0.0019405 |  | 702.4556 | 1.5371 | 0.0011627
|  | 702.3351 | 1.4332 | 0.0020683 |  | 702.3351 | 1.537 | 0.0010487
|  | 702.2145 | 1.4332 | 0.0021686 |  | 702.2145 | 1.537 | 0.00095243
|  | 702.094 | 1.4332 | 0.002242 |  | 702.094 | 1.5369 | 0.00089517
|  | 701.9735 | 1.4332 | 0.0023034 |  | 701.9735 | 1.5367 | 0.00088376
|  | 701.8529 | 1.4332 | 0.0023611 |  | 701.8529 | 1.5366 | 0.00090725
|  | 701.7324 | 1.4332 | 0.0024313 |  | 701.7324 | 1.5366 | 0.00094309
|  | 701.6119 | 1.4332 | 0.00252 |  | 701.6119 | 1.5365 | 0.00097129
|  | 701.4913 | 1.4332 | 0.0026212 |  | 701.4913 | 1.5365 | 0.00098704
|  | 701.3708 | 1.4333 | 0.0027401 |  | 701.3708 | 1.5364 | 0.0010057
|  | 701.2503 | 1.4317 | 0.00286 |  | 701.2503 | 1.5363 | 0.0010558
|  | 701.1298 | 1.4317 | 0.0029811 |  | 701.1298 | 1.5362 | 0.0011621
|  | 701.0092 | 1.4317 | 0.003096 |  | 701.0092 | 1.5362 | 0.0013296
|  | 700.8887 | 1.4334 | 0.0031987 |  | 700.8887 | 1.5362 | 0.0015316
|  | 700.7682 | 1.4334 | 0.0032878 |  | 700.7682 | 1.5364 | 0.001714
|  | 700.6476 | 1.4335 | 0.0033673 |  | 700.6476 | 1.5366 | 0.0018122
|  | 700.5271 | 1.4336 | 0.0034378 |  | 700.5271 | 1.5369 | 0.0017761
|  | 700.4066 | 1.4337 | 0.0034996 |  | 700.4066 | 1.5372 | 0.0015906
|  | 700.286 | 1.4339 | 0.0035557 |  | 700.286 | 1.5373 | 0.0012843
|  | 700.1655 | 1.434 | 0.0035956 |  | 700.1655 | 1.5373 | 0.0009207
|  | 700.045 | 1.4341 | 0.0036002 |  | 700.045 | 1.5372 | 0.00057939
|  | 699.9244 | 1.4341 | 0.003558 |  | 699.9244 | 1.5369 | 0.00032901
|  | 699.8039 | 1.4341 | 0.0034576 |  | 699.8039 | 1.5365 | 0.00020945
|  | 699.6834 | 1.434 | 0.0033 |  | 699.6834 | 1.5362 | 0.00022265
|  | 699.5628 | 1.4357 | 0.0031101 |  | 699.5628 | 1.5359 | 0.0003392
|  | 699.4423 | 1.4356 | 0.0029309 |  | 699.4423 | 1.5357 | 0.00051281
|  | 699.3218 | 1.4339 | 0.0028053 |  | 699.3218 | 1.5356 | 0.00069913
|  | 699.2013 | 1.4339 | 0.0027705 |  | 699.2013 | 1.5355 | 0.00086808
|  | 699.0807 | 1.4339 | 0.0028331 |  | 699.0807 | 1.5355 | 0.0010088
|  | 698.9602 | 1.4322 | 0.0029801 |  | 698.9602 | 1.5355 | 0.0011239
|  | 698.8397 | 1.4306 | 0.0031612 |  | 698.8397 | 1.5355 | 0.0012219
|  | 698.7191 | 1.4306 | 0.0033148 |  | 698.7191 | 1.5355 | 0.0013082
|  | 698.5986 | 1.4306 | 0.0033902 |  | 698.5986 | 1.5355 | 0.0013831
|  | 698.4781 | 1.4323 | 0.0033607 |  | 698.4781 | 1.5355 | 0.0014428
|  | 698.3575 | 1.434 | 0.0032316 |  | 698.3575 | 1.5355 | 0.001486
|  | 698.237 | 1.4356 | 0.0030398 |  | 698.237 | 1.5355 | 0.0015174
|  | 698.1165 | 1.4355 | 0.0028275 |  | 698.1165 | 1.5355 | 0.0015489
|  | 697.9959 | 1.4354 | 0.0026417 |  | 697.9959 | 1.5355 | 0.0015952
|  | 697.8754 | 1.4353 | 0.0025152 |  | 697.8754 | 1.5354 | 0.001668
|  | 697.7549 | 1.4353 | 0.0024463 |  | 697.7549 | 1.5354 | 0.0017704
|  | 697.6344 | 1.4352 | 0.0024258 |  | 697.6344 | 1.5354 | 0.0018938
|  | 697.5138 | 1.4336 | 0.0024339 |  | 697.5138 | 1.5354 | 0.0020196
|  | 697.3933 | 1.4336 | 0.0024589 |  | 697.3933 | 1.5355 | 0.0021272
|  | 697.2728 | 1.4319 | 0.002493 |  | 697.2728 | 1.5356 | 0.0022005
|  | 697.1522 | 1.4319 | 0.0025482 |  | 697.1522 | 1.5358 | 0.0022317
|  | 697.0317 | 1.4318 | 0.0026184 |  | 697.0317 | 1.5359 | 0.0022232
|  | 696.9112 | 1.4317 | 0.0027221 |  | 696.9112 | 1.536 | 0.0021835
|  | 696.7906 | 1.4316 | 0.0028354 |  | 696.7906 | 1.5361 | 0.0021223
|  | 696.6701 | 1.4332 | 0.0029419 |  | 696.6701 | 1.5361 | 0.0020466
|  | 696.5496 | 1.4332 | 0.0030153 |  | 696.5496 | 1.5361 | 0.0019592
|  | 696.429 | 1.4332 | 0.0030399 |  | 696.429 | 1.5362 | 0.0018627
|  | 696.3085 | 1.4333 | 0.0030194 |  | 696.3085 | 1.5361 | 0.0017632
|  | 696.188 | 1.4333 | 0.0029621 |  | 696.188 | 1.5361 | 0.0016728
|  | 696.0674 | 1.4334 | 0.0028877 |  | 696.0674 | 1.536 | 0.0016078
|  | 695.9469 | 1.4334 | 0.0028306 |  | 695.9469 | 1.5359 | 0.0015843
|  | 695.8264 | 1.4335 | 0.0027993 |  | 695.8264 | 1.5358 | 0.00161
|  | 695.7059 | 1.4318 | 0.002806 |  | 695.7059 | 1.5357 | 0.0016776
|  | 695.5853 | 1.4319 | 0.0028408 |  | 695.5853 | 1.5356 | 0.0017653
|  | 695.4648 | 1.4319 | 0.0028974 |  | 695.4648 | 1.5357 | 0.0018414
|  | 695.3443 | 1.4319 | 0.002954 |  | 695.3443 | 1.5357 | 0.0018763
|  | 695.2237 | 1.4319 | 0.0030055 |  | 695.2237 | 1.5358 | 0.0018548
|  | 695.1032 | 1.4319 | 0.0030339 |  | 695.1032 | 1.5358 | 0.0017818
|  | 694.9827 | 1.4318 | 0.0030319 |  | 694.9827 | 1.5358 | 0.001682
|  | 694.8621 | 1.4334 | 0.0029963 |  | 694.8621 | 1.5358 | 0.0015898
|  | 694.7416 | 1.4333 | 0.0029228 |  | 694.7416 | 1.5356 | 0.0015351
|  | 694.6211 | 1.435 | 0.0028211 |  | 694.6211 | 1.5355 | 0.0015311
|  | 694.5005 | 1.435 | 0.0027071 |  | 694.5005 | 1.5354 | 0.0015691
|  | 694.38 | 1.4349 | 0.0026037 |  | 694.38 | 1.5354 | 0.0016241
|  | 694.2595 | 1.4316 | 0.0025311 |  | 694.2595 | 1.5353 | 0.0016656
|  | 694.1389 | 1.4299 | 0.0025087 |  | 694.1389 | 1.5353 | 0.0016744
|  | 694.0184 | 1.4298 | 0.0025436 |  | 694.0184 | 1.5353 | 0.0016497
|  | 693.8979 | 1.4297 | 0.0026238 |  | 693.8979 | 1.5352 | 0.0016109
|  | 693.7774 | 1.4296 | 0.002725 |  | 693.7774 | 1.5351 | 0.0015865
|  | 693.6568 | 1.4295 | 0.0028284 |  | 693.6568 | 1.535 | 0.0016021
|  | 693.5363 | 1.4311 | 0.002919 |  | 693.5363 | 1.5349 | 0.0016674
|  | 693.4158 | 1.4327 | 0.0029821 |  | 693.4158 | 1.5348 | 0.0017728
|  | 693.2952 | 1.4327 | 0.0030313 |  | 693.2952 | 1.5347 | 0.001896
|  | 693.1747 | 1.4327 | 0.0030729 |  | 693.1747 | 1.5347 | 0.0020114
|  | 693.0542 | 1.4328 | 0.0031058 |  | 693.0542 | 1.5347 | 0.0021032
|  | 692.9336 | 1.4312 | 0.0031264 |  | 692.9336 | 1.5347 | 0.0021696
|  | 692.8131 | 1.4313 | 0.0031189 |  | 692.8131 | 1.5347 | 0.0022199
|  | 692.6926 | 1.4315 | 0.0030671 |  | 692.6926 | 1.5347 | 0.0022658
|  | 692.572 | 1.4316 | 0.0029671 |  | 692.572 | 1.5347 | 0.002313
|  | 692.4515 | 1.4318 | 0.0028322 |  | 692.4515 | 1.5347 | 0.0023568
|  | 692.331 | 1.4319 | 0.0026967 |  | 692.331 | 1.5347 | 0.0023876
|  | 692.2104 | 1.4303 | 0.0026043 |  | 692.2104 | 1.5347 | 0.0023988
|  | 692.0899 | 1.4304 | 0.0025936 |  | 692.0899 | 1.5347 | 0.0023954
|  | 691.9694 | 1.4303 | 0.0026739 |  | 691.9694 | 1.5346 | 0.0023955
|  | 691.8489 | 1.4303 | 0.002831 |  | 691.8489 | 1.5345 | 0.0024223
|  | 691.7283 | 1.4303 | 0.0030218 |  | 691.7283 | 1.5344 | 0.0024919
|  | 691.6078 | 1.4303 | 0.0031909 |  | 691.6078 | 1.5344 | 0.0026008
|  | 691.4873 | 1.4303 | 0.0032975 |  | 691.4873 | 1.5344 | 0.0027232
|  | 691.3667 | 1.4303 | 0.0033223 |  | 691.3667 | 1.5344 | 0.0028205
|  | 691.2462 | 1.4304 | 0.0032779 |  | 691.2462 | 1.5345 | 0.002859
|  | 691.1257 | 1.4303 | 0.0032092 |  | 691.1257 | 1.5345 | 0.0028294
|  | 691.0051 | 1.4303 | 0.0031617 |  | 691.0051 | 1.5345 | 0.0027548
|  | 690.8846 | 1.4301 | 0.0031778 |  | 690.8846 | 1.5344 | 0.0026854
|  | 690.7641 | 1.43 | 0.0032637 |  | 690.7641 | 1.5342 | 0.0026783
|  | 690.6435 | 1.4298 | 0.0034164 |  | 690.6435 | 1.534 | 0.0027726
|  | 690.523 | 1.4297 | 0.0036114 |  | 690.523 | 1.5339 | 0.0029706
|  | 690.4025 | 1.4296 | 0.0038203 |  | 690.4025 | 1.5338 | 0.0032357
|  | 690.282 | 1.4279 | 0.0040291 |  | 690.282 | 1.5338 | 0.0035055
|  | 690.1614 | 1.4279 | 0.004232 |  | 690.1614 | 1.5339 | 0.0037208
|  | 690.0409 | 1.4279 | 0.0044367 |  | 690.0409 | 1.5341 | 0.0038482
|  | 689.9204 | 1.428 | 0.004654 |  | 689.9204 | 1.5342 | 0.0038934
|  | 689.7998 | 1.428 | 0.0048743 |  | 689.7998 | 1.5343 | 0.003893
|  | 689.6793 | 1.4281 | 0.0050938 |  | 689.6793 | 1.5344 | 0.0038945
|  | 689.5588 | 1.4282 | 0.005281 |  | 689.5588 | 1.5344 | 0.0039309
|  | 689.4382 | 1.4283 | 0.0054342 |  | 689.4382 | 1.5344 | 0.0040065
|  | 689.3177 | 1.4284 | 0.0055474 |  | 689.3177 | 1.5344 | 0.0040958
|  | 689.1972 | 1.4285 | 0.0056401 |  | 689.1972 | 1.5345 | 0.0041605
|  | 689.0766 | 1.4285 | 0.0057382 |  | 689.0766 | 1.5347 | 0.0041713
|  | 688.9561 | 1.4285 | 0.0058753 |  | 688.9561 | 1.5347 | 0.0041252
|  | 688.8356 | 1.4285 | 0.0060638 |  | 688.8356 | 1.5348 | 0.0040463
|  | 688.715 | 1.4285 | 0.0063074 |  | 688.715 | 1.5347 | 0.0039745
|  | 688.5945 | 1.4285 | 0.006588 |  | 688.5945 | 1.5347 | 0.0039451
|  | 688.474 | 1.4284 | 0.006874 |  | 688.474 | 1.5346 | 0.0039726
|  | 688.3535 | 1.4284 | 0.007174 |  | 688.3535 | 1.5345 | 0.0040451
|  | 688.2329 | 1.4284 | 0.0074399 |  | 688.2329 | 1.5345 | 0.0041348
|  | 688.1124 | 1.4284 | 0.0077094 |  | 688.1124 | 1.5344 | 0.0042155
|  | 687.9919 | 1.4285 | 0.0079734 |  | 687.9919 | 1.5344 | 0.0042797
|  | 687.8713 | 1.4285 | 0.008246 |  | 687.8713 | 1.5344 | 0.0043431
|  | 687.7508 | 1.4286 | 0.0085069 |  | 687.7508 | 1.5343 | 0.0044334
|  | 687.6303 | 1.4286 | 0.0087629 |  | 687.6303 | 1.5343 | 0.0045725
|  | 687.5097 | 1.4286 | 0.0089657 |  | 687.5097 | 1.5343 | 0.0047583
|  | 687.3892 | 1.4286 | 0.0090942 |  | 687.3892 | 1.5343 | 0.0049597
|  | 687.2687 | 1.4286 | 0.0091697 |  | 687.2687 | 1.5345 | 0.0051272
|  | 687.1481 | 1.4285 | 0.0091942 |  | 687.1481 | 1.5347 | 0.0052151
|  | 687.0276 | 1.4301 | 0.0092335 |  | 687.0276 | 1.5349 | 0.0052049
|  | 686.9071 | 1.4299 | 0.0093257 |  | 686.9071 | 1.535 | 0.0051174
|  | 686.7865 | 1.4299 | 0.009479 |  | 686.7865 | 1.535 | 0.0050044
|  | 686.666 | 1.4298 | 0.0097459 |  | 686.666 | 1.5349 | 0.0049293
|  | 686.5455 | 1.4297 | 0.0101 |  | 686.5455 | 1.5348 | 0.0049387
|  | 686.425 | 1.4297 | 0.0105 |  | 686.425 | 1.5347 | 0.0050448
|  | 686.3044 | 1.4298 | 0.0109 |  | 686.3044 | 1.5346 | 0.005222
|  | 686.1839 | 1.4298 | 0.0114 |  | 686.1839 | 1.5346 | 0.0054221
|  | 686.0634 | 1.4299 | 0.0117 |  | 686.0634 | 1.5347 | 0.0055979
|  | 685.9428 | 1.43 | 0.0121 |  | 685.9428 | 1.5349 | 0.0057248
|  | 685.8223 | 1.4301 | 0.0123 |  | 685.8223 | 1.535 | 0.0058079
|  | 685.7018 | 1.4301 | 0.0125 |  | 685.7018 | 1.5351 | 0.0058734
|  | 685.5812 | 1.4302 | 0.0127 |  | 685.5812 | 1.5351 | 0.0059491
|  | 685.4607 | 1.4302 | 0.0128 |  | 685.4607 | 1.5352 | 0.0060464
|  | 685.3402 | 1.4303 | 0.0127 |  | 685.3402 | 1.5353 | 0.0061524
|  | 685.2196 | 1.432 | 0.0127 |  | 685.2196 | 1.5355 | 0.0062377
|  | 685.0991 | 1.4321 | 0.0127 |  | 685.0991 | 1.5357 | 0.0062731
|  | 684.9786 | 1.4339 | 0.0127 |  | 684.9786 | 1.5358 | 0.006249
|  | 684.858 | 1.4373 | 0.0127 |  | 684.858 | 1.5359 | 0.0061837
|  | 684.7375 | 1.4373 | 0.0127 |  | 684.7375 | 1.536 | 0.006116
|  | 684.617 | 1.4374 | 0.0128 |  | 684.617 | 1.536 | 0.0060877
|  | 684.4965 | 1.4374 | 0.0127 |  | 684.4965 | 1.536 | 0.0061213
|  | 684.3759 | 1.4374 | 0.0127 |  | 684.3759 | 1.536 | 0.0062081
|  | 684.2554 | 1.4373 | 0.0125 |  | 684.2554 | 1.5361 | 0.0063097
|  | 684.1349 | 1.4372 | 0.0124 |  | 684.1349 | 1.5363 | 0.0063761
|  | 684.0143 | 1.4371 | 0.0123 |  | 684.0143 | 1.5365 | 0.0063693
|  | 683.8938 | 1.4371 | 0.0123 |  | 683.8938 | 1.5366 | 0.0062814
|  | 683.7733 | 1.4387 | 0.0124 |  | 683.7733 | 1.5367 | 0.0061401
|  | 683.6527 | 1.4388 | 0.0125 |  | 683.6527 | 1.5367 | 0.0059976
|  | 683.5322 | 1.4389 | 0.0125 |  | 683.5322 | 1.5366 | 0.0059085
|  | 683.4117 | 1.439 | 0.0125 |  | 683.4117 | 1.5365 | 0.0059096
|  | 683.2911 | 1.4392 | 0.0125 |  | 683.2911 | 1.5363 | 0.0060081
|  | 683.1706 | 1.4409 | 0.0125 |  | 683.1706 | 1.5363 | 0.0061818
|  | 683.0501 | 1.441 | 0.0124 |  | 683.0501 | 1.5363 | 0.0063932
|  | 682.9295 | 1.4411 | 0.0123 |  | 682.9295 | 1.5363 | 0.0066058
|  | 682.809 | 1.4411 | 0.0122 |  | 682.809 | 1.5365 | 0.0067956
|  | 682.6885 | 1.4411 | 0.0121 |  | 682.6885 | 1.5367 | 0.006954
|  | 682.568 | 1.4411 | 0.0119 |  | 682.568 | 1.5369 | 0.0070805
|  | 682.4474 | 1.4412 | 0.0115 |  | 682.4474 | 1.5371 | 0.0071735
|  | 682.3269 | 1.4412 | 0.0111 |  | 682.3269 | 1.5374 | 0.0072241
|  | 682.2064 | 1.4413 | 0.0104 |  | 682.2064 | 1.5376 | 0.0072185
|  | 682.0858 | 1.4414 | 0.009713 |  | 682.0858 | 1.5379 | 0.0071474
|  | 681.9653 | 1.4414 | 0.0090328 |  | 681.9653 | 1.5381 | 0.0070166
|  | 681.8448 | 1.4414 | 0.0084438 |  | 681.8448 | 1.5383 | 0.0068507
|  | 681.7242 | 1.4413 | 0.0080067 |  | 681.7242 | 1.5383 | 0.0066882
|  | 681.6037 | 1.4412 | 0.0077304 |  | 681.6037 | 1.5383 | 0.0065684
|  | 681.4832 | 1.4412 | 0.0075587 |  | 681.4832 | 1.5383 | 0.0065157
|  | 681.3626 | 1.4411 | 0.007449 |  | 681.3626 | 1.5383 | 0.0065308
|  | 681.2421 | 1.4412 | 0.007342 |  | 681.2421 | 1.5384 | 0.0065885
|  | 681.1216 | 1.4412 | 0.0072125 |  | 681.1216 | 1.5385 | 0.0066498
|  | 681.0011 | 1.4413 | 0.0070566 |  | 681.0011 | 1.5386 | 0.0066795
|  | 680.8805 | 1.4415 | 0.006887 |  | 680.8805 | 1.5388 | 0.0066604
|  | 680.76 | 1.4416 | 0.0067227 |  | 680.76 | 1.539 | 0.0065994
|  | 680.6395 | 1.4416 | 0.0065622 |  | 680.6395 | 1.5391 | 0.0065219
|  | 680.5189 | 1.4416 | 0.0063939 |  | 680.5189 | 1.5392 | 0.0064566
|  | 680.3984 | 1.4416 | 0.006195 |  | 680.3984 | 1.5393 | 0.0064224
|  | 680.2779 | 1.4415 | 0.0059423 |  | 680.2779 | 1.5393 | 0.0064172
|  | 680.1573 | 1.4414 | 0.0056297 |  | 680.1573 | 1.5395 | 0.0064219
|  | 680.0368 | 1.4413 | 0.0052716 |  | 680.0368 | 1.5396 | 0.0064085
|  | 679.9163 | 1.4413 | 0.0048783 |  | 679.9163 | 1.5398 | 0.0063564
|  | 679.7957 | 1.4413 | 0.0044804 |  | 679.7957 | 1.54 | 0.006261
|  | 679.6752 | 1.4413 | 0.0040941 |  | 679.6752 | 1.5402 | 0.0061348
|  | 679.5547 | 1.4413 | 0.0037346 |  | 679.5547 | 1.5403 | 0.0059986
|  | 679.4341 | 1.4413 | 0.0034082 |  | 679.4341 | 1.5404 | 0.0058692
|  | 679.3136 | 1.4412 | 0.003133 |  | 679.3136 | 1.5405 | 0.0057502
|  | 679.1931 | 1.4411 | 0.0029238 |  | 679.1931 | 1.5407 | 0.0056297
|  | 679.0726 | 1.441 | 0.0028112 |  | 679.0726 | 1.5408 | 0.0054889
|  | 678.952 | 1.4409 | 0.0028065 |  | 678.952 | 1.5409 | 0.0053146
|  | 678.8315 | 1.4408 | 0.0029025 |  | 678.8315 | 1.541 | 0.0051113
|  | 678.711 | 1.4408 | 0.00306 |  | 678.711 | 1.541 | 0.0049028
|  | 678.5904 | 1.4408 | 0.0032137 |  | 678.5904 | 1.541 | 0.0047253
|  | 678.4699 | 1.4409 | 0.0032956 |  | 678.4699 | 1.541 | 0.0046093
|  | 678.3494 | 1.4409 | 0.0032555 |  | 678.3494 | 1.5409 | 0.0045651
|  | 678.2288 | 1.441 | 0.0030809 |  | 678.2288 | 1.541 | 0.004572
|  | 678.1083 | 1.441 | 0.0028026 |  | 678.1083 | 1.5411 | 0.004582
|  | 677.9878 | 1.441 | 0.0024839 |  | 677.9878 | 1.5413 | 0.0045362
|  | 677.8672 | 1.4409 | 0.0022015 |  | 677.8672 | 1.5415 | 0.0043882
|  | 677.7467 | 1.4408 | 0.0020035 |  | 677.7467 | 1.5418 | 0.0041228
|  | 677.6262 | 1.4407 | 0.0019097 |  | 677.6262 | 1.5419 | 0.0037625
|  | 677.5056 | 1.4406 | 0.0018948 |  | 677.5056 | 1.542 | 0.0033603
|  | 677.3851 | 1.4406 | 0.0019074 |  | 677.3851 | 1.5419 | 0.00298
|  | 677.2646 | 1.4406 | 0.0019006 |  | 677.2646 | 1.5417 | 0.0026748
|  | 677.1441 | 1.4406 | 0.0018429 |  | 677.1441 | 1.5415 | 0.0024693
|  | 677.0235 | 1.439 | 0.0017414 |  | 677.0235 | 1.5413 | 0.0023563
|  | 676.903 | 1.439 | 0.0016295 |  | 676.903 | 1.5411 | 0.002303
|  | 676.7825 | 1.439 | 0.0015558 |  | 676.7825 | 1.541 | 0.0022691
|  | 676.6619 | 1.439 | 0.0015632 |  | 676.6619 | 1.541 | 0.0022222
|  | 676.5414 | 1.4389 | 0.0016591 |  | 676.5414 | 1.5409 | 0.0021485
|  | 676.4209 | 1.4388 | 0.0018311 |  | 676.4209 | 1.5409 | 0.0020509
|  | 676.3003 | 1.4387 | 0.0020393 |  | 676.3003 | 1.5409 | 0.0019407
|  | 676.1798 | 1.4387 | 0.0022311 |  | 676.1798 | 1.5409 | 0.0018268
|  | 676.0593 | 1.4387 | 0.0023685 |  | 676.0593 | 1.5408 | 0.0017084
|  | 675.9387 | 1.4388 | 0.0024212 |  | 675.9387 | 1.5408 | 0.0015773
|  | 675.8182 | 1.439 | 0.0023824 |  | 675.8182 | 1.5407 | 0.001425
|  | 675.6977 | 1.4391 | 0.002263 |  | 675.6977 | 1.5407 | 0.0012521
|  | 675.5771 | 1.4392 | 0.0020789 |  | 675.5771 | 1.5405 | 0.0010738
|  | 675.4566 | 1.4392 | 0.0018615 |  | 675.4566 | 1.5404 | 0.00091724
|  | 675.3361 | 1.4392 | 0.0016447 |  | 675.3361 | 1.5401 | 0.00081074
|  | 675.2156 | 1.4391 | 0.0014646 |  | 675.2156 | 1.5399 | 0.00077317
|  | 675.095 | 1.439 | 0.0013616 |  | 675.095 | 1.5397 | 0.00080261
|  | 674.9745 | 1.4371 | 0.001366 |  | 674.9745 | 1.5396 | 0.00087679
|  | 674.854 | 1.4353 | 0.0014922 |  | 674.854 | 1.5395 | 0.00096162
|  | 674.7334 | 1.4352 | 0.001726 |  | 674.7334 | 1.5394 | 0.0010237
|  | 674.6129 | 1.4352 | 0.0020268 |  | 674.6129 | 1.5394 | 0.0010436
|  | 674.4924 | 1.4352 | 0.0023345 |  | 674.4924 | 1.5394 | 0.00102
|  | 674.3718 | 1.4369 | 0.0025964 |  | 674.3718 | 1.5394 | 0.00096743
|  | 674.2513 | 1.4386 | 0.0027632 |  | 674.2513 | 1.5394 | 0.00090585
|  | 674.1308 | 1.4387 | 0.0028261 |  | 674.1308 | 1.5393 | 0.00085264
|  | 674.0102 | 1.4388 | 0.0028024 |  | 674.0102 | 1.5392 | 0.00081597
|  | 673.8897 | 1.439 | 0.0027343 |  | 673.8897 | 1.5391 | 0.00079621
|  | 673.7692 | 1.4391 | 0.0026638 |  | 673.7692 | 1.539 | 0.00079187
|  | 673.6486 | 1.4392 | 0.0026232 |  | 673.6486 | 1.5389 | 0.00080466
|  | 673.5281 | 1.4393 | 0.0026233 |  | 673.5281 | 1.5388 | 0.00084074
|  | 673.4076 | 1.4378 | 0.0026445 |  | 673.4076 | 1.5388 | 0.00090541
|  | 673.2871 | 1.4378 | 0.00266 |  | 673.2871 | 1.5387 | 0.00099475
|  | 673.1665 | 1.4379 | 0.0026476 |  | 673.1665 | 1.5388 | 0.0010897
|  | 673.046 | 1.4379 | 0.0025885 |  | 673.046 | 1.5388 | 0.001157
|  | 672.9255 | 1.4379 | 0.0024856 |  | 672.9255 | 1.539 | 0.0011594
|  | 672.8049 | 1.4379 | 0.0023549 |  | 672.8049 | 1.5391 | 0.0010728
|  | 672.6844 | 1.4379 | 0.002216 |  | 672.6844 | 1.5392 | 0.00089994
|  | 672.5639 | 1.4378 | 0.0020866 |  | 672.5639 | 1.5392 | 0.00067454
|  | 672.4433 | 1.4378 | 0.001973 |  | 672.4433 | 1.5391 | 0.00045295
|  | 672.3228 | 1.4378 | 0.0018831 |  | 672.3228 | 1.5389 | 0.00029413
|  | 672.2023 | 1.4377 | 0.0018172 |  | 672.2023 | 1.5386 | 0.00023836
|  | 672.0817 | 1.4377 | 0.0017807 |  | 672.0817 | 1.5384 | 0.00029026
|  | 671.9612 | 1.4377 | 0.0017836 |  | 671.9612 | 1.5383 | 0.00041682
|  | 671.8407 | 1.4377 | 0.0018283 |  | 671.8407 | 1.5382 | 0.00056176
|  | 671.7202 | 1.436 | 0.0019069 |  | 671.7202 | 1.5382 | 0.00066825
|  | 671.5996 | 1.436 | 0.0020008 |  | 671.5996 | 1.5383 | 0.00070289
|  | 671.4791 | 1.4376 | 0.0020761 |  | 671.4791 | 1.5383 | 0.00066618
|  | 671.3586 | 1.4375 | 0.0021065 |  | 671.3586 | 1.5383 | 0.00059098
|  | 671.238 | 1.4374 | 0.0020681 |  | 671.238 | 1.5383 | 0.0005225
|  | 671.1175 | 1.4373 | 0.0019649 |  | 671.1175 | 1.5382 | 0.00049916
|  | 670.997 | 1.4372 | 0.0018212 |  | 670.997 | 1.5381 | 0.00053414
|  | 670.8764 | 1.4371 | 0.0016708 |  | 670.8764 | 1.538 | 0.00061263
|  | 670.7559 | 1.437 | 0.0015539 |  | 670.7559 | 1.538 | 0.00069898
|  | 670.6354 | 1.437 | 0.0014913 |  | 670.6354 | 1.538 | 0.00075623
|  | 670.5148 | 1.437 | 0.0014833 |  | 670.5148 | 1.5381 | 0.00076194
|  | 670.3943 | 1.437 | 0.001504 |  | 670.3943 | 1.5381 | 0.00071567
|  | 670.2738 | 1.4371 | 0.001532 |  | 670.2738 | 1.5382 | 0.00063801
|  | 670.1532 | 1.4371 | 0.0015458 |  | 670.1532 | 1.5381 | 0.00055779
|  | 670.0327 | 1.4372 | 0.0015402 |  | 670.0327 | 1.5381 | 0.00049963
|  | 669.9122 | 1.4372 | 0.0015313 |  | 669.9122 | 1.538 | 0.00047503
|  | 669.7917 | 1.4356 | 0.0015448 |  | 669.7917 | 1.5379 | 0.00048137
|  | 669.6711 | 1.4356 | 0.0015923 |  | 669.6711 | 1.5379 | 0.00050743
|  | 669.5506 | 1.4372 | 0.0016756 |  | 669.5506 | 1.5378 | 0.00054091
|  | 669.4301 | 1.4372 | 0.0017714 |  | 669.4301 | 1.5378 | 0.00057441
|  | 669.3095 | 1.4371 | 0.0018511 |  | 669.3095 | 1.5378 | 0.00060326
|  | 669.189 | 1.4369 | 0.0018879 |  | 669.189 | 1.5379 | 0.00062214
|  | 669.0685 | 1.4368 | 0.0018756 |  | 669.0685 | 1.5379 | 0.00062027
|  | 668.9479 | 1.4366 | 0.0018398 |  | 668.9479 | 1.538 | 0.0005839
|  | 668.8274 | 1.4365 | 0.0018264 |  | 668.8274 | 1.538 | 0.0005008
|  | 668.7069 | 1.4364 | 0.0018795 |  | 668.7069 | 1.538 | 0.00037167
|  | 668.5863 | 1.4347 | 0.002031 |  | 668.5863 | 1.538 | 0.00021653
|  | 668.4658 | 1.4347 | 0.0022833 |  | 668.4658 | 1.5379 | 7.1883e-05
|  | 668.3453 | 1.4348 | 0.0025948 |  | 668.3453 | 1.5377 | -1.882e-05
|  | 668.2247 | 1.4349 | 0.0029099 |  | 668.2247 | 1.5375 | -2.2341e-05
|  | 668.1042 | 1.4351 | 0.0031611 |  | 668.1042 | 1.5373 | 6.7954e-05
|  | 667.9837 | 1.4354 | 0.0032977 |  | 667.9837 | 1.5372 | 0.000226
|  | 667.8632 | 1.4356 | 0.0033 |  | 667.8632 | 1.5371 | 0.00039963
|  | 667.7426 | 1.4374 | 0.0031844 |  | 667.7426 | 1.5372 | 0.00053011
|  | 667.6221 | 1.4376 | 0.0029863 |  | 667.6221 | 1.5373 | 0.00057556
|  | 667.5016 | 1.4377 | 0.0027509 |  | 667.5016 | 1.5374 | 0.0005291
|  | 667.381 | 1.4377 | 0.0025125 |  | 667.381 | 1.5375 | 0.00041979
|  | 667.2605 | 1.4377 | 0.0022947 |  | 667.2605 | 1.5374 | 0.00030045
|  | 667.14 | 1.4376 | 0.0021047 |  | 667.14 | 1.5373 | 0.00022563
|  | 667.0194 | 1.4375 | 0.0019394 |  | 667.0194 | 1.5372 | 0.00022801
|  | 666.8989 | 1.4375 | 0.0017945 |  | 666.8989 | 1.537 | 0.00030718
|  | 666.7784 | 1.4374 | 0.0016748 |  | 666.7784 | 1.537 | 0.00043157
|  | 666.6578 | 1.4373 | 0.0015772 |  | 666.6578 | 1.537 | 0.00055361
|  | 666.5373 | 1.4373 | 0.0015048 |  | 666.5373 | 1.5371 | 0.00063258
|  | 666.4168 | 1.4372 | 0.0014586 |  | 666.4168 | 1.5372 | 0.00064788
|  | 666.2962 | 1.4372 | 0.0014354 |  | 666.2962 | 1.5373 | 0.00060521
|  | 666.1757 | 1.4355 | 0.0014372 |  | 666.1757 | 1.5373 | 0.0005271
|  | 666.0552 | 1.4354 | 0.0014719 |  | 666.0552 | 1.5373 | 0.000439
|  | 665.9347 | 1.4354 | 0.0015488 |  | 665.9347 | 1.5373 | 0.00035653
|  | 665.8141 | 1.4354 | 0.0016861 |  | 665.8141 | 1.5373 | 0.00028089
|  | 665.6936 | 1.4354 | 0.0018827 |  | 665.6936 | 1.5372 | 0.00020538
|  | 665.5731 | 1.4355 | 0.002134 |  | 665.5731 | 1.5371 | 0.00012662
|  | 665.4525 | 1.4356 | 0.0024081 |  | 665.4525 | 1.537 | 5.5791e-05
|  | 665.332 | 1.4357 | 0.0026596 |  | 665.332 | 1.5368 | 1.8855e-05
|  | 665.2115 | 1.4357 | 0.0028444 |  | 665.2115 | 1.5366 | 4.8117e-05
|  | 665.0909 | 1.4358 | 0.0029223 |  | 665.0909 | 1.5364 | 0.00016549
|  | 664.9704 | 1.4376 | 0.0028831 |  | 664.9704 | 1.5363 | 0.00036805
|  | 664.8499 | 1.4376 | 0.0027388 |  | 664.8499 | 1.5363 | 0.0006226
|  | 664.7293 | 1.4377 | 0.0025256 |  | 664.7293 | 1.5363 | 0.00087477
|  | 664.6088 | 1.4377 | 0.0022861 |  | 664.6088 | 1.5365 | 0.0010682
|  | 664.4883 | 1.4377 | 0.0020596 |  | 664.4883 | 1.5367 | 0.0011675
|  | 664.3678 | 1.4376 | 0.0018708 |  | 664.3678 | 1.5369 | 0.0011701
|  | 664.2472 | 1.4376 | 0.0017189 |  | 664.2472 | 1.537 | 0.0011052
|  | 664.1267 | 1.4375 | 0.0015965 |  | 664.1267 | 1.5371 | 0.001017
|  | 664.0062 | 1.4374 | 0.001494 |  | 664.0062 | 1.5372 | 0.0009437
|  | 663.8856 | 1.4373 | 0.0014056 |  | 663.8856 | 1.5372 | 0.00089792
|  | 663.7651 | 1.4373 | 0.0013325 |  | 663.7651 | 1.5373 | 0.00086514
|  | 663.6446 | 1.4372 | 0.0012835 |  | 663.6446 | 1.5373 | 0.00081368
|  | 663.524 | 1.4371 | 0.0012602 |  | 663.524 | 1.5374 | 0.00071666
|  | 663.4035 | 1.4371 | 0.0012685 |  | 663.4035 | 1.5375 | 0.00057025
|  | 663.283 | 1.4371 | 0.0012913 |  | 663.283 | 1.5374 | 0.00040135
|  | 663.1624 | 1.437 | 0.0013172 |  | 663.1624 | 1.5373 | 0.00025804
|  | 663.0419 | 1.437 | 0.0013263 |  | 663.0419 | 1.5372 | 0.00018757
|  | 662.9214 | 1.4371 | 0.0013086 |  | 662.9214 | 1.537 | 0.00021108
|  | 662.8008 | 1.4371 | 0.001266 |  | 662.8008 | 1.5369 | 0.00031009
|  | 662.6803 | 1.4373 | 0.0012061 |  | 662.6803 | 1.5369 | 0.00043083
|  | 662.5598 | 1.4374 | 0.0011451 |  | 662.5598 | 1.537 | 0.00050521
|  | 662.4393 | 1.4358 | 0.0010971 |  | 662.4393 | 1.5372 | 0.00048256
|  | 662.3187 | 1.4342 | 0.0010728 |  | 662.3187 | 1.5373 | 0.00035291
|  | 662.1982 | 1.4343 | 0.0010699 |  | 662.1982 | 1.5373 | 0.00015411
|  | 662.0777 | 1.4342 | 0.001077 |  | 662.0777 | 1.5372 | -4.268e-05
|  | 661.9571 | 1.4342 | 0.0010843 |  | 661.9571 | 1.537 | -0.00016323
|  | 661.8366 | 1.4341 | 0.0010758 |  | 661.8366 | 1.5368 | -0.00016072
|  | 661.7161 | 1.4357 | 0.0010444 |  | 661.7161 | 1.5366 | -3.7609e-05
|  | 661.5955 | 1.4356 | 0.00098754 |  | 661.5955 | 1.5365 | 0.00015578
|  | 661.475 | 1.4339 | 0.00092055 |  | 661.475 | 1.5366 | 0.00034216
|  | 661.3545 | 1.4339 | 0.00086478 |  | 661.3545 | 1.5367 | 0.00044809
|  | 661.2339 | 1.4338 | 0.00084967 |  | 661.2339 | 1.5369 | 0.00043279
|  | 661.1134 | 1.4337 | 0.00089674 |  | 661.1134 | 1.5371 | 0.00029911
|  | 660.9929 | 1.4336 | 0.0010188 |  | 660.9929 | 1.5372 | 8.9506e-05
|  | 660.8723 | 1.4335 | 0.0012 |  | 660.8723 | 1.5371 | -0.00013337
|  | 660.7518 | 1.4334 | 0.0014067 |  | 660.7518 | 1.5369 | -0.00031194
|  | 660.6313 | 1.4334 | 0.0015874 |  | 660.6313 | 1.5367 | -0.00040774
|  | 660.5108 | 1.4352 | 0.0016877 |  | 660.5108 | 1.5365 | -0.00040818
|  | 660.3902 | 1.4352 | 0.0016811 |  | 660.3902 | 1.5363 | -0.00032102
|  | 660.2697 | 1.4353 | 0.001563 |  | 660.2697 | 1.5361 | -0.00016406
|  | 660.1492 | 1.4353 | 0.0013773 |  | 660.1492 | 1.536 | 4.3281e-05
|  | 660.0286 | 1.4353 | 0.0011881 |  | 660.0286 | 1.536 | 0.00027955
|  | 659.9081 | 1.4352 | 0.0010631 |  | 659.9081 | 1.536 | 0.00051788
|  | 659.7876 | 1.4351 | 0.0010484 |  | 659.7876 | 1.5362 | 0.00072338
|  | 659.667 | 1.4351 | 0.0011471 |  | 659.667 | 1.5364 | 0.0008554
|  | 659.5465 | 1.4334 | 0.0013257 |  | 659.5465 | 1.5367 | 0.00087855
|  | 659.426 | 1.4335 | 0.0015185 |  | 659.426 | 1.537 | 0.00077747
|  | 659.3054 | 1.4336 | 0.0016601 |  | 659.3054 | 1.5372 | 0.00056874
|  | 659.1849 | 1.4338 | 0.0017086 |  | 659.1849 | 1.5373 | 0.00029942
|  | 659.0644 | 1.4339 | 0.0016663 |  | 659.0644 | 1.5373 | 3.3163e-05
|  | 658.9438 | 1.434 | 0.0015676 |  | 658.9438 | 1.5372 | -0.00017292
|  | 658.8233 | 1.434 | 0.0014677 |  | 658.8233 | 1.537 | -0.00029009
|  | 658.7028 | 1.434 | 0.0014112 |  | 658.7028 | 1.5369 | -0.00032965
|  | 658.5823 | 1.434 | 0.0014191 |  | 658.5823 | 1.5369 | -0.00033545
|  | 658.4617 | 1.4341 | 0.001464 |  | 658.4617 | 1.5369 | -0.00036326
|  | 658.3412 | 1.4341 | 0.0015021 |  | 658.3412 | 1.5369 | -0.00045265
|  | 658.2207 | 1.4342 | 0.0014809 |  | 658.2207 | 1.5368 | -0.00060605
|  | 658.1001 | 1.4343 | 0.0013754 |  | 658.1001 | 1.5367 | -0.00078584
|  | 657.9796 | 1.4343 | 0.0011879 |  | 657.9796 | 1.5365 | -0.00093082
|  | 657.8591 | 1.4343 | 0.00095942 |  | 657.8591 | 1.5363 | -0.00098235
|  | 657.7385 | 1.4342 | 0.00074557 |  | 657.7385 | 1.536 | -0.00091256
|  | 657.618 | 1.4341 | 0.00060111 |  | 657.618 | 1.5358 | -0.00073631
|  | 657.4975 | 1.434 | 0.00055012 |  | 657.4975 | 1.5357 | -0.00050698
|  | 657.3769 | 1.434 | 0.00058876 |  | 657.3769 | 1.5357 | -0.00029321
|  | 657.2564 | 1.4339 | 0.0006877 |  | 657.2564 | 1.5358 | -0.00015016
|  | 657.1359 | 1.434 | 0.00081084 |  | 657.1359 | 1.536 | -0.00010058
|  | 657.0153 | 1.434 | 0.00092732 |  | 657.0153 | 1.5361 | -0.00013194
|  | 656.8948 | 1.434 | 0.0010198 |  | 656.8948 | 1.5361 | -0.00020808
|  | 656.7743 | 1.434 | 0.0010894 |  | 656.7743 | 1.5361 | -0.00029067
|  | 656.6538 | 1.4339 | 0.0011417 |  | 656.6538 | 1.5361 | -0.00035772
|  | 656.5332 | 1.4338 | 0.0011795 |  | 656.5332 | 1.5361 | -0.00040879
|  | 656.4127 | 1.4338 | 0.001195 |  | 656.4127 | 1.536 | -0.00045839
|  | 656.2922 | 1.4338 | 0.0011751 |  | 656.2922 | 1.536 | -0.00052008
|  | 656.1716 | 1.4338 | 0.0011099 |  | 656.1716 | 1.5359 | -0.00059169
|  | 656.0511 | 1.4338 | 0.0010057 |  | 656.0511 | 1.5358 | -0.00065003
|  | 655.9306 | 1.4337 | 0.00088663 |  | 655.9306 | 1.5356 | -0.00065991
|  | 655.81 | 1.4337 | 0.00078736 |  | 655.81 | 1.5354 | -0.00059123
|  | 655.6895 | 1.4336 | 0.00075347 |  | 655.6895 | 1.5352 | -0.00043448
|  | 655.569 | 1.4335 | 0.00080745 |  | 655.569 | 1.5351 | -0.000211
|  | 655.4484 | 1.4335 | 0.00095786 |  | 655.4484 | 1.5352 | 3.4741e-05
|  | 655.3279 | 1.4335 | 0.0011771 |  | 655.3279 | 1.5353 | 0.00024866
|  | 655.2074 | 1.4335 | 0.001422 |  | 655.2074 | 1.5355 | 0.00038854
|  | 655.0869 | 1.4335 | 0.0016325 |  | 655.0869 | 1.5357 | 0.00043645
|  | 654.9663 | 1.4336 | 0.0017648 |  | 654.9663 | 1.5359 | 0.00039908
|  | 654.8458 | 1.4337 | 0.0017927 |  | 654.8458 | 1.5361 | 0.00029946
|  | 654.7253 | 1.4337 | 0.001714 |  | 654.7253 | 1.5362 | 0.00016198
|  | 654.6047 | 1.4338 | 0.0015528 |  | 654.6047 | 1.5363 | 1.6192e-06
|  | 654.4842 | 1.4339 | 0.0013548 |  | 654.4842 | 1.5363 | -0.00017695
|  | 654.3637 | 1.4339 | 0.0011715 |  | 654.3637 | 1.5363 | -0.00037356
|  | 654.2431 | 1.434 | 0.0010497 |  | 654.2431 | 1.5362 | -0.00058081
|  | 654.1226 | 1.434 | 0.0010176 |  | 654.1226 | 1.5361 | -0.00077767
|  | 654.0021 | 1.434 | 0.001081 |  | 654.0021 | 1.5359 | -0.00093074
|  | 653.8815 | 1.4339 | 0.0012202 |  | 653.8815 | 1.5356 | -0.0010048
|  | 653.761 | 1.4339 | 0.0013886 |  | 653.761 | 1.5353 | -0.00097863
|  | 653.6405 | 1.4339 | 0.0015347 |  | 653.6405 | 1.5351 | -0.00085476
|  | 653.5199 | 1.4338 | 0.0015997 |  | 653.5199 | 1.5349 | -0.00066183
|  | 653.3994 | 1.4338 | 0.0015492 |  | 653.3994 | 1.5348 | -0.00044536
|  | 653.2789 | 1.4339 | 0.0013798 |  | 653.2789 | 1.5348 | -0.00024943
|  | 653.1584 | 1.4339 | 0.0011142 |  | 653.1584 | 1.5349 | -0.00010093
|  | 653.0378 | 1.4339 | 0.000809 |  | 653.0378 | 1.535 | -3.1408e-06
|  | 652.9173 | 1.4339 | 0.00052499 |  | 652.9173 | 1.535 | 6.1213e-05
|  | 652.7968 | 1.4338 | 0.00032043 |  | 652.7968 | 1.535 | 0.00011539
|  | 652.6762 | 1.4336 | 0.00023061 |  | 652.6762 | 1.5351 | 0.00017419
|  | 652.5557 | 1.4335 | 0.00026352 |  | 652.5557 | 1.5351 | 0.00023587
|  | 652.4352 | 1.4333 | 0.0004017 |  | 652.4352 | 1.5352 | 0.00028367
|  | 652.3146 | 1.4332 | 0.00061279 |  | 652.3146 | 1.5353 | 0.00029765
|  | 652.1941 | 1.4331 | 0.0008578 |  | 652.1941 | 1.5354 | 0.00026883
|  | 652.0736 | 1.4331 | 0.0011064 |  | 652.0736 | 1.5354 | 0.00020969
|  | 651.953 | 1.433 | 0.0013351 |  | 651.953 | 1.5354 | 0.00014897
|  | 651.8325 | 1.433 | 0.0015305 |  | 651.8325 | 1.5354 | 0.00012172
|  | 651.712 | 1.433 | 0.0016834 |  | 651.712 | 1.5353 | 0.00015031
|  | 651.5914 | 1.433 | 0.0017882 |  | 651.5914 | 1.5353 | 0.00023187
|  | 651.4709 | 1.4348 | 0.0018393 |  | 651.4709 | 1.5354 | 0.00033678
|  | 651.3504 | 1.435 | 0.0018298 |  | 651.3504 | 1.5355 | 0.0004187
|  | 651.2299 | 1.4352 | 0.0017664 |  | 651.2299 | 1.5357 | 0.00043429
|  | 651.1093 | 1.4354 | 0.0016596 |  | 651.1093 | 1.5358 | 0.00036177
|  | 650.9888 | 1.4339 | 0.0015262 |  | 650.9888 | 1.536 | 0.00021239
|  | 650.8683 | 1.434 | 0.0013801 |  | 650.8683 | 1.536 | 2.3594e-05
|  | 650.7477 | 1.434 | 0.0012254 |  | 650.7477 | 1.536 | -0.00015566
|  | 650.6272 | 1.434 | 0.0010684 |  | 650.6272 | 1.5359 | -0.00028624
|  | 650.5067 | 1.4339 | 0.00090243 |  | 650.5067 | 1.5358 | -0.00035501
|  | 650.3861 | 1.4338 | 0.00073237 |  | 650.3861 | 1.5357 | -0.00037819
|  | 650.2656 | 1.4338 | 0.00056164 |  | 650.2656 | 1.5357 | -0.00039076
|  | 650.1451 | 1.4338 | 0.00040932 |  | 650.1451 | 1.5357 | -0.00042811
|  | 650.0245 | 1.4337 | 0.00029178 |  | 650.0245 | 1.5357 | -0.00050723
|  | 649.904 | 1.4337 | 0.00022764 |  | 649.904 | 1.5356 | -0.00061819
|  | 649.7835 | 1.4337 | 0.0002192 |  | 649.7835 | 1.5355 | -0.00072698
|  | 649.6629 | 1.4337 | 0.00025279 |  | 649.6629 | 1.5353 | -0.00079196
|  | 649.5424 | 1.4337 | 0.00029998 |  | 649.5424 | 1.5351 | -0.00078208
|  | 649.4219 | 1.4337 | 0.00032921 |  | 649.4219 | 1.535 | -0.00069106
|  | 649.3014 | 1.4337 | 0.00031343 |  | 649.3014 | 1.5348 | -0.00054019
|  | 649.1808 | 1.4337 | 0.00024596 |  | 649.1808 | 1.5348 | -0.00036914
|  | 649.0603 | 1.4336 | 0.00014268 |  | 649.0603 | 1.5348 | -0.00021977
|  | 648.9398 | 1.4335 | 3.5688e-05 |  | 648.9398 | 1.5349 | -0.00011625
|  | 648.8192 | 1.4334 | -3.2342e-05 |  | 648.8192 | 1.535 | -5.9677e-05
|  | 648.6987 | 1.4332 | -1.9989e-05 |  | 648.6987 | 1.535 | -3.1039e-05
|  | 648.5782 | 1.4329 | 9.0327e-05 |  | 648.5782 | 1.5351 | -4.5375e-06
|  | 648.4576 | 1.4327 | 0.00030636 |  | 648.4576 | 1.5351 | 3.6664e-05
|  | 648.3371 | 1.4325 | 0.00060721 |  | 648.3371 | 1.5351 | 9.0257e-05
|  | 648.2166 | 1.4325 | 0.00096286 |  | 648.2166 | 1.5352 | 0.0001354
|  | 648.096 | 1.4325 | 0.0013336 |  | 648.096 | 1.5354 | 0.00014161
|  | 647.9755 | 1.4326 | 0.0016803 |  | 647.9755 | 1.5355 | 8.5345e-05
|  | 647.855 | 1.4328 | 0.0019732 |  | 647.855 | 1.5357 | -3.8054e-05
|  | 647.7344 | 1.433 | 0.00219 |  | 647.7344 | 1.5357 | -0.00020986
|  | 647.6139 | 1.4332 | 0.0023186 |  | 647.6139 | 1.5357 | -0.00039618
|  | 647.4934 | 1.4334 | 0.0023553 |  | 647.4934 | 1.5357 | -0.00055967
|  | 647.3729 | 1.4336 | 0.0023027 |  | 647.3729 | 1.5356 | -0.00067493
|  | 647.2523 | 1.4337 | 0.0021742 |  | 647.2523 | 1.5354 | -0.00073638
|  | 647.1318 | 1.4338 | 0.0019881 |  | 647.1318 | 1.5353 | -0.00075818
|  | 647.0113 | 1.4339 | 0.0017636 |  | 647.0113 | 1.5353 | -0.00076304
|  | 646.8907 | 1.4339 | 0.0015224 |  | 646.8907 | 1.5352 | -0.00077157
|  | 646.7702 | 1.434 | 0.0012868 |  | 646.7702 | 1.5351 | -0.00079038
|  | 646.6497 | 1.434 | 0.0010721 |  | 646.6497 | 1.5351 | -0.00081222
|  | 646.5291 | 1.4341 | 0.00089301 |  | 646.5291 | 1.535 | -0.00082034
|  | 646.4086 | 1.4341 | 0.00075952 |  | 646.4086 | 1.5349 | -0.00079934
|  | 646.2881 | 1.4341 | 0.00067404 |  | 646.2881 | 1.5348 | -0.00074444
|  | 646.1675 | 1.4341 | 0.00063224 |  | 646.1675 | 1.5348 | -0.00066528
|  | 646.047 | 1.4341 | 0.00062227 |  | 646.047 | 1.5348 | -0.0005821
|  | 645.9265 | 1.434 | 0.00062571 |  | 645.9265 | 1.5348 | -0.00051843
|  | 645.806 | 1.4339 | 0.00062358 |  | 645.806 | 1.5349 | -0.00049155
|  | 645.6854 | 1.4338 | 0.00059757 |  | 645.6854 | 1.5349 | -0.00050861
|  | 645.5649 | 1.4336 | 0.00054438 |  | 645.5649 | 1.535 | -0.00056665
|  | 645.4444 | 1.4334 | 0.00047406 |  | 645.4444 | 1.535 | -0.00065611
|  | 645.3238 | 1.4333 | 0.00041279 |  | 645.3238 | 1.535 | -0.00076573
|  | 645.2033 | 1.4331 | 0.00039475 |  | 645.2033 | 1.5349 | -0.00088209
|  | 645.0828 | 1.433 | 0.00045495 |  | 645.0828 | 1.5348 | -0.0009901
|  | 644.9622 | 1.4329 | 0.00061029 |  | 644.9622 | 1.5347 | -0.0010712
|  | 644.8417 | 1.4328 | 0.00085528 |  | 644.8417 | 1.5345 | -0.0011027
|  | 644.7212 | 1.4328 | 0.0011623 |  | 644.7212 | 1.5343 | -0.0010654
|  | 644.6006 | 1.4329 | 0.0014772 |  | 644.6006 | 1.5341 | -0.00094909
|  | 644.4801 | 1.433 | 0.0017421 |  | 644.4801 | 1.534 | -0.0007614
|  | 644.3596 | 1.4332 | 0.0019024 |  | 644.3596 | 1.5339 | -0.0005315
|  | 644.239 | 1.4334 | 0.0019248 |  | 644.239 | 1.5339 | -0.00030322
|  | 644.1185 | 1.4336 | 0.0018074 |  | 644.1185 | 1.534 | -0.00012026
|  | 643.998 | 1.4337 | 0.0015731 |  | 643.998 | 1.5342 | -1.1399e-05
|  | 643.8775 | 1.4337 | 0.001273 |  | 643.8775 | 1.5343 | 2.1921e-05
|  | 643.7569 | 1.4337 | 0.0009675 |  | 643.7569 | 1.5345 | 4.3597e-06
|  | 643.6364 | 1.4336 | 0.00071598 |  | 643.6364 | 1.5345 | -2.5724e-05
|  | 643.5159 | 1.4335 | 0.00056259 |  | 643.5159 | 1.5346 | -3.5006e-05
|  | 643.3953 | 1.4334 | 0.00053427 |  | 643.3953 | 1.5346 | -1.2989e-05
|  | 643.2748 | 1.4333 | 0.00063864 |  | 643.2748 | 1.5347 | 2.1745e-05
|  | 643.1543 | 1.4333 | 0.00085503 |  | 643.1543 | 1.5348 | 3.0047e-05
|  | 643.0337 | 1.4333 | 0.0011502 |  | 643.0337 | 1.535 | -2.9169e-05
|  | 642.9132 | 1.4317 | 0.0014842 |  | 642.9132 | 1.5352 | -0.00017611
|  | 642.7927 | 1.4317 | 0.001807 |  | 642.7927 | 1.5352 | -0.00039888
|  | 642.6721 | 1.4334 | 0.002077 |  | 642.6721 | 1.5352 | -0.00065313
|  | 642.5516 | 1.4334 | 0.0022539 |  | 642.5516 | 1.5351 | -0.00088018
|  | 642.4311 | 1.4334 | 0.0023176 |  | 642.4311 | 1.5349 | -0.0010296
|  | 642.3105 | 1.4334 | 0.0022525 |  | 642.3105 | 1.5347 | -0.001078
|  | 642.19 | 1.4335 | 0.0020679 |  | 642.19 | 1.5345 | -0.0010372
|  | 642.0695 | 1.4335 | 0.0017875 |  | 642.0695 | 1.5344 | -0.00094642
|  | 641.949 | 1.4352 | 0.0014464 |  | 641.949 | 1.5343 | -0.00085259
|  | 641.8284 | 1.4352 | 0.001096 |  | 641.8284 | 1.5343 | -0.00078969
|  | 641.7079 | 1.4352 | 0.00078016 |  | 641.7079 | 1.5343 | -0.00076511
|  | 641.5874 | 1.4336 | 0.00053445 |  | 641.5874 | 1.5343 | -0.00076172
|  | 641.4668 | 1.4336 | 0.00037782 |  | 641.4668 | 1.5342 | -0.00075188
|  | 641.3463 | 1.4335 | 0.00030869 |  | 641.3463 | 1.5342 | -0.00071418
|  | 641.2258 | 1.4335 | 0.00031027 |  | 641.2258 | 1.5341 | -0.00064585
|  | 641.1052 | 1.4336 | 0.00035713 |  | 641.1052 | 1.5342 | -0.00056651
|  | 640.9847 | 1.4336 | 0.00041903 |  | 640.9847 | 1.5342 | -0.00050584
|  | 640.8642 | 1.4337 | 0.00047733 |  | 640.8642 | 1.5343 | -0.0004877
|  | 640.7436 | 1.4337 | 0.0005213 |  | 640.7436 | 1.5343 | -0.0005184
|  | 640.6231 | 1.4338 | 0.00054817 |  | 640.6231 | 1.5344 | -0.00058244
|  | 640.5026 | 1.4338 | 0.00055951 |  | 640.5026 | 1.5344 | -0.00065247
|  | 640.382 | 1.4338 | 0.00055465 |  | 640.382 | 1.5343 | -0.00070198
|  | 640.2615 | 1.4337 | 0.00053036 |  | 640.2615 | 1.5343 | -0.00071922
|  | 640.141 | 1.4337 | 0.00048273 |  | 640.141 | 1.5342 | -0.00071089
|  | 640.0205 | 1.4336 | 0.00041412 |  | 640.0205 | 1.5342 | -0.00069733
|  | 639.8999 | 1.4335 | 0.00033674 |  | 639.8999 | 1.5342 | -0.00069946
|  | 639.7794 | 1.4334 | 0.00027445 |  | 639.7794 | 1.5342 | -0.0007282
|  | 639.6589 | 1.4332 | 0.00025929 |  | 639.6589 | 1.5342 | -0.00077842
|  | 639.5383 | 1.4331 | 0.00031456 |  | 639.5383 | 1.5342 | -0.00083224
|  | 639.4178 | 1.433 | 0.0004502 |  | 639.4178 | 1.5341 | -0.00086999
|  | 639.2973 | 1.4313 | 0.00065008 |  | 639.2973 | 1.534 | -0.00088019
|  | 639.1767 | 1.4314 | 0.00087197 |  | 639.1767 | 1.5339 | -0.00086464
|  | 639.0562 | 1.4316 | 0.0010615 |  | 639.0562 | 1.5339 | -0.00083502
|  | 638.9357 | 1.4318 | 0.0011683 |  | 638.9357 | 1.5339 | -0.00080603
|  | 638.8151 | 1.4321 | 0.0011591 |  | 638.8151 | 1.5338 | -0.00078503
|  | 638.6946 | 1.4324 | 0.0010378 |  | 638.6946 | 1.5338 | -0.00076907
|  | 638.5741 | 1.4326 | 0.00083367 |  | 638.5741 | 1.5337 | -0.00074886
|  | 638.4535 | 1.4328 | 0.00059319 |  | 638.4535 | 1.5337 | -0.00071686
|  | 638.333 | 1.4328 | 0.00036817 |  | 638.333 | 1.5337 | -0.00067365
|  | 638.2125 | 1.4328 | 0.00019146 |  | 638.2125 | 1.5336 | -0.00063072
|  | 638.092 | 1.4327 | 7.8597e-05 |  | 638.092 | 1.5336 | -0.00060357
|  | 637.9714 | 1.4326 | 2.5125e-05 |  | 637.9714 | 1.5336 | -0.00060013
|  | 637.8509 | 1.4324 | 1.2058e-05 |  | 637.8509 | 1.5336 | -0.00061211
|  | 637.7304 | 1.4322 | 2.5247e-05 |  | 637.7304 | 1.5335 | -0.00061415
|  | 637.6098 | 1.432 | 5.9423e-05 |  | 637.6098 | 1.5334 | -0.00057332
|  | 637.4893 | 1.4318 | 0.00012204 |  | 637.4893 | 1.5333 | -0.00046514
|  | 637.3688 | 1.4315 | 0.00022487 |  | 637.3688 | 1.5333 | -0.00028846
|  | 637.2482 | 1.4312 | 0.00037814 |  | 637.2482 | 1.5333 | -7.303e-05
|  | 637.1277 | 1.431 | 0.00058263 |  | 637.1277 | 1.5334 | 0.00012882
|  | 637.0072 | 1.4326 | 0.00081407 |  | 637.0072 | 1.5336 | 0.00026021
|  | 636.8866 | 1.4326 | 0.0010436 |  | 636.8866 | 1.5339 | 0.00028279
|  | 636.7661 | 1.4328 | 0.0012317 |  | 636.7661 | 1.5341 | 0.00019345
|  | 636.6456 | 1.433 | 0.0013551 |  | 636.6456 | 1.5342 | 2.4575e-05
|  | 636.5251 | 1.4333 | 0.0014 |  | 636.5251 | 1.5343 | -0.0001696
|  | 636.4045 | 1.4335 | 0.0013799 |  | 636.4045 | 1.5342 | -0.00033524
|  | 636.284 | 1.4337 | 0.0013167 |  | 636.284 | 1.5341 | -0.000439
|  | 636.1635 | 1.4321 | 0.0012528 |  | 636.1635 | 1.534 | -0.00047704
|  | 636.0429 | 1.4321 | 0.0012194 |  | 636.0429 | 1.534 | -0.00047177
|  | 635.9224 | 1.432 | 0.0012405 |  | 635.9224 | 1.5339 | -0.00045487
|  | 635.8019 | 1.432 | 0.0013277 |  | 635.8019 | 1.5339 | -0.00044942
|  | 635.6813 | 1.432 | 0.0014609 |  | 635.6813 | 1.5339 | -0.0004573
|  | 635.5608 | 1.432 | 0.0016094 |  | 635.5608 | 1.5338 | -0.00046069
|  | 635.4403 | 1.4321 | 0.0017294 |  | 635.4403 | 1.5338 | -0.00043302
|  | 635.3197 | 1.4321 | 0.0017753 |  | 635.3197 | 1.5337 | -0.00035634
|  | 635.1992 | 1.4322 | 0.001716 |  | 635.1992 | 1.5337 | -0.00023359
|  | 635.0787 | 1.434 | 0.001539 |  | 635.0787 | 1.5337 | -9.1925e-05
|  | 634.9581 | 1.434 | 0.0012623 |  | 634.9581 | 1.5338 | 2.7238e-05
|  | 634.8376 | 1.434 | 0.00092422 |  | 634.8376 | 1.534 | 8.4652e-05
|  | 634.7171 | 1.4339 | 0.0005862 |  | 634.7171 | 1.5342 | 5.8446e-05
|  | 634.5966 | 1.4338 | 0.00029966 |  | 634.5966 | 1.5344 | -4.8189e-05
|  | 634.476 | 1.4336 | 0.00011272 |  | 634.476 | 1.5345 | -0.00021222
|  | 634.3555 | 1.4334 | 4.5207e-05 |  | 634.3555 | 1.5346 | -0.00040303
|  | 634.235 | 1.4332 | 9.4628e-05 |  | 634.235 | 1.5346 | -0.00059516
|  | 634.1144 | 1.4331 | 0.00023885 |  | 634.1144 | 1.5346 | -0.00077668
|  | 633.9939 | 1.433 | 0.00044588 |  | 633.9939 | 1.5345 | -0.00094785
|  | 633.8734 | 1.4329 | 0.00067735 |  | 633.8734 | 1.5345 | -0.0011136
|  | 633.7528 | 1.4329 | 0.00089495 |  | 633.7528 | 1.5343 | -0.0012719
|  | 633.6323 | 1.4329 | 0.0010771 |  | 633.6323 | 1.5342 | -0.001408
|  | 633.5118 | 1.4329 | 0.0011997 |  | 633.5118 | 1.5339 | -0.0014958
|  | 633.3912 | 1.4329 | 0.0012519 |  | 633.3912 | 1.5337 | -0.0015084
|  | 633.2707 | 1.4329 | 0.001223 |  | 633.2707 | 1.5335 | -0.0014319
|  | 633.1502 | 1.4329 | 0.0011194 |  | 633.1502 | 1.5333 | -0.0012739
|  | 633.0296 | 1.4329 | 0.0009551 |  | 633.0296 | 1.5332 | -0.0010676
|  | 632.9091 | 1.433 | 0.00075709 |  | 632.9091 | 1.5332 | -0.000861
|  | 632.7886 | 1.4331 | 0.0005549 |  | 632.7886 | 1.5333 | -0.00070033
|  | 632.6681 | 1.4332 | 0.00037317 |  | 632.6681 | 1.5334 | -0.00061614
|  | 632.5475 | 1.4334 | 0.00022348 |  | 632.5475 | 1.5335 | -0.00061352
|  | 632.427 | 1.4335 | 0.00010147 |  | 632.427 | 1.5336 | -0.00067358
|  | 632.3065 | 1.4336 | -1.2166e-05 |  | 632.3065 | 1.5336 | -0.00076522
|  | 632.1859 | 1.4336 | -0.00013536 |  | 632.1859 | 1.5336 | -0.00085957
|  | 632.0654 | 1.4335 | -0.00028124 |  | 632.0654 | 1.5336 | -0.0009385
|  | 631.9449 | 1.4334 | -0.00044737 |  | 631.9449 | 1.5335 | -0.0009979
|  | 631.8243 | 1.4334 | -0.00060651 |  | 631.8243 | 1.5335 | -0.0010437
|  | 631.7038 | 1.4333 | -0.00073635 |  | 631.7038 | 1.5334 | -0.0010803
|  | 631.5833 | 1.4333 | -0.00080711 |  | 631.5833 | 1.5332 | -0.0011021
|  | 631.4627 | 1.4333 | -0.00082618 |  | 631.4627 | 1.5331 | -0.001094
|  | 631.3422 | 1.4317 | -0.00080679 |  | 631.3422 | 1.533 | -0.0010352
|  | 631.2217 | 1.4318 | -0.0007843 |  | 631.2217 | 1.5328 | -0.00091001
|  | 631.1011 | 1.432 | -0.00079375 |  | 631.1011 | 1.5327 | -0.00071937
|  | 630.9806 | 1.4321 | -0.00084088 |  | 630.9806 | 1.5327 | -0.00048447
|  | 630.8601 | 1.4321 | -0.00090942 |  | 630.8601 | 1.5327 | -0.00024253
|  | 630.7396 | 1.4321 | -0.0009502 |  | 630.7396 | 1.5329 | -3.5344e-05
|  | 630.619 | 1.4304 | -0.00091522 |  | 630.619 | 1.5331 | 0.00010546
|  | 630.4985 | 1.4302 | -0.00076027 |  | 630.4985 | 1.5333 | 0.00016593
|  | 630.378 | 1.43 | -0.00048227 |  | 630.378 | 1.5335 | 0.00015225
|  | 630.2574 | 1.4299 | -0.00011931 |  | 630.2574 | 1.5337 | 8.207e-05
|  | 630.1369 | 1.4298 | 0.00026062 |  | 630.1369 | 1.5339 | -2.6422e-05
|  | 630.0164 | 1.4297 | 0.0005872 |  | 630.0164 | 1.534 | -0.00016251
|  | 629.8958 | 1.4298 | 0.00080207 |  | 629.8958 | 1.5342 | -0.00032453
|  | 629.7753 | 1.4299 | 0.00088058 |  | 629.7753 | 1.5342 | -0.00051657
|  | 629.6548 | 1.4316 | 0.00084293 |  | 629.6548 | 1.5343 | -0.00073688
|  | 629.5342 | 1.4317 | 0.00074048 |  | 629.5342 | 1.5343 | -0.00097342
|  | 629.4137 | 1.4318 | 0.00061801 |  | 629.4137 | 1.5342 | -0.0012009
|  | 629.2932 | 1.4318 | 0.00052607 |  | 629.2932 | 1.534 | -0.0013895
|  | 629.1727 | 1.4318 | 0.00047443 |  | 629.1727 | 1.5338 | -0.0015152
|  | 629.0521 | 1.4318 | 0.00046192 |  | 629.0521 | 1.5336 | -0.0015712
|  | 628.9316 | 1.4319 | 0.00046672 |  | 628.9316 | 1.5335 | -0.0015697
|  | 628.8111 | 1.4319 | 0.00047363 |  | 628.8111 | 1.5333 | -0.0015381
|  | 628.6905 | 1.432 | 0.00047248 |  | 628.6905 | 1.5332 | -0.0015056
|  | 628.57 | 1.432 | 0.00046629 |  | 628.57 | 1.5332 | -0.0014892
|  | 628.4495 | 1.4319 | 0.00046492 |  | 628.4495 | 1.5331 | -0.0014854
|  | 628.3289 | 1.4318 | 0.00046986 |  | 628.3289 | 1.533 | -0.0014746
|  | 628.2084 | 1.4316 | 0.0004844 |  | 628.2084 | 1.5329 | -0.0014347
|  | 628.0879 | 1.4315 | 0.00049272 |  | 628.0879 | 1.5328 | -0.0013547
|  | 627.9673 | 1.4315 | 0.00048158 |  | 627.9673 | 1.5327 | -0.0012454
|  | 627.8468 | 1.4315 | 0.00044454 |  | 627.8468 | 1.5327 | -0.0011368
|  | 627.7263 | 1.4315 | 0.00038632 |  | 627.7263 | 1.5327 | -0.0010661
|  | 627.6057 | 1.4315 | 0.0003228 |  | 627.6057 | 1.5328 | -0.0010588
|  | 627.4852 | 1.4315 | 0.00027219 |  | 627.4852 | 1.5328 | -0.0011136
|  | 627.3647 | 1.4314 | 0.00026101 |  | 627.3647 | 1.5328 | -0.0012008
|  | 627.2442 | 1.4314 | 0.00029639 |  | 627.2442 | 1.5327 | -0.0012726
|  | 627.1236 | 1.4313 | 0.00038248 |  | 627.1236 | 1.5326 | -0.0012849
|  | 627.0031 | 1.4296 | 0.00051327 |  | 627.0031 | 1.5324 | -0.0012164
|  | 626.8826 | 1.4295 | 0.00067696 |  | 626.8826 | 1.5323 | -0.0010801
|  | 626.762 | 1.4295 | 0.00086529 |  | 626.762 | 1.5323 | -0.00091727
|  | 626.6415 | 1.4295 | 0.0010671 |  | 626.6415 | 1.5323 | -0.00077925
|  | 626.521 | 1.4295 | 0.0012637 |  | 626.521 | 1.5324 | -0.00070342
|  | 626.4004 | 1.4295 | 0.0014278 |  | 626.4004 | 1.5324 | -0.00069531
|  | 626.2799 | 1.4312 | 0.0015284 |  | 626.2799 | 1.5325 | -0.00072861
|  | 626.1594 | 1.4313 | 0.0015332 |  | 626.1594 | 1.5324 | -0.00075719
|  | 626.0388 | 1.4331 | 0.001424 |  | 626.0388 | 1.5324 | -0.00073855
|  | 625.9183 | 1.4332 | 0.0012126 |  | 625.9183 | 1.5323 | -0.00065379
|  | 625.7978 | 1.4333 | 0.00093992 |  | 625.7978 | 1.5323 | -0.00051736
|  | 625.6772 | 1.4334 | 0.00067503 |  | 625.6772 | 1.5323 | -0.00036928
|  | 625.5567 | 1.4317 | 0.00048771 |  | 625.5567 | 1.5324 | -0.00025752
|  | 625.4362 | 1.4317 | 0.00042822 |  | 625.4362 | 1.5326 | -0.0002159
|  | 625.3157 | 1.4316 | 0.00051196 |  | 625.3157 | 1.5327 | -0.00024997
|  | 625.1951 | 1.4315 | 0.00070556 |  | 625.1951 | 1.5328 | -0.00033681
|  | 625.0746 | 1.4314 | 0.00094502 |  | 625.0746 | 1.5328 | -0.00043691
|  | 624.9541 | 1.4314 | 0.00116 |  | 624.9541 | 1.5328 | -0.00051289
|  | 624.8335 | 1.4314 | 0.0012978 |  | 624.8335 | 1.5327 | -0.00054339
|  | 624.713 | 1.4315 | 0.00134 |  | 624.713 | 1.5327 | -0.00052892
|  | 624.5925 | 1.4315 | 0.0013082 |  | 624.5925 | 1.5327 | -0.00048643
|  | 624.4719 | 1.4316 | 0.001259 |  | 624.4719 | 1.5327 | -0.00043862
|  | 624.3514 | 1.4316 | 0.0012397 |  | 624.3514 | 1.5327 | -0.00040167
|  | 624.2309 | 1.4317 | 0.0012772 |  | 624.2309 | 1.5327 | -0.00038142
|  | 624.1103 | 1.4318 | 0.0013612 |  | 624.1103 | 1.5328 | -0.0003748
|  | 623.9898 | 1.4319 | 0.0014469 |  | 623.9898 | 1.5328 | -0.00037694
|  | 623.8693 | 1.432 | 0.0014772 |  | 623.8693 | 1.5329 | -0.00038738
|  | 623.7487 | 1.4321 | 0.0014066 |  | 623.7487 | 1.533 | -0.00041064
|  | 623.6282 | 1.4322 | 0.0012142 |  | 623.6282 | 1.533 | -0.00045325
|  | 623.5077 | 1.4322 | 0.00092584 |  | 623.5077 | 1.5331 | -0.00051586
|  | 623.3872 | 1.4322 | 0.00058333 |  | 623.3872 | 1.5331 | -0.00059048
|  | 623.2666 | 1.4337 | 0.00024826 |  | 623.2666 | 1.5331 | -0.00066308
|  | 623.1461 | 1.4319 | -3.0962e-05 |  | 623.1461 | 1.5331 | -0.00072097
|  | 623.0256 | 1.4317 | -0.00023192 |  | 623.0256 | 1.5331 | -0.00076134
|  | 622.905 | 1.4316 | -0.00035362 |  | 622.905 | 1.5331 | -0.00079803
|  | 622.7845 | 1.4316 | -0.00041761 |  | 622.7845 | 1.5332 | -0.0008553
|  | 622.664 | 1.4316 | -0.00044696 |  | 622.664 | 1.5332 | -0.00095927
|  | 622.5434 | 1.4317 | -0.00045926 |  | 622.5434 | 1.5333 | -0.0011219
|  | 622.4229 | 1.4317 | -0.00045731 |  | 622.4229 | 1.5333 | -0.0013322
|  | 622.3024 | 1.4317 | -0.00043739 |  | 622.3024 | 1.5331 | -0.0015544
|  | 622.1818 | 1.4317 | -0.00039013 |  | 622.1818 | 1.5329 | -0.0017404
|  | 622.0613 | 1.4317 | -0.00030749 |  | 622.0613 | 1.5327 | -0.001845
|  | 621.9408 | 1.4316 | -0.00019298 |  | 621.9408 | 1.5324 | -0.0018414
|  | 621.8202 | 1.4315 | -6.0918e-05 |  | 621.8202 | 1.5321 | -0.0017314
|  | 621.6997 | 1.4315 | 7.0933e-05 |  | 621.6997 | 1.5319 | -0.001544
|  | 621.5792 | 1.4314 | 0.00018417 |  | 621.5792 | 1.5318 | -0.001323
|  | 621.4587 | 1.4314 | 0.00025573 |  | 621.4587 | 1.5318 | -0.001113
|  | 621.3381 | 1.4314 | 0.00027597 |  | 621.3381 | 1.5319 | -0.00094729
|  | 621.2176 | 1.4315 | 0.0002378 |  | 621.2176 | 1.532 | -0.00084202
|  | 621.0971 | 1.4315 | 0.00014752 |  | 621.0971 | 1.5321 | -0.00080036
|  | 620.9765 | 1.4315 | 2.0603e-05 |  | 620.9765 | 1.5322 | -0.00081566
|  | 620.856 | 1.4314 | -0.00011629 |  | 620.856 | 1.5322 | -0.00087714
|  | 620.7355 | 1.4314 | -0.00023133 |  | 620.7355 | 1.5323 | -0.00096973
|  | 620.6149 | 1.4313 | -0.00029441 |  | 620.6149 | 1.5322 | -0.0010731
|  | 620.4944 | 1.4313 | -0.00028826 |  | 620.4944 | 1.5322 | -0.0011619
|  | 620.3739 | 1.4312 | -0.00021317 |  | 620.3739 | 1.532 | -0.0012103
|  | 620.2533 | 1.4312 | -8.953e-05 |  | 620.2533 | 1.5319 | -0.001199
|  | 620.1328 | 1.4312 | 4.6322e-05 |  | 620.1328 | 1.5317 | -0.001124
|  | 620.0123 | 1.4312 | 0.00016072 |  | 620.0123 | 1.5316 | -0.0010028
|  | 619.8918 | 1.4313 | 0.0002322 |  | 619.8918 | 1.5316 | -0.00087039
|  | 619.7712 | 1.4314 | 0.00026943 |  | 619.7712 | 1.5317 | -0.00076663
|  | 619.6507 | 1.4316 | 0.00029183 |  | 619.6507 | 1.5317 | -0.00071997
|  | 619.5302 | 1.4317 | 0.0003442 |  | 619.5302 | 1.5317 | -0.00073164
|  | 619.4096 | 1.4318 | 0.00045144 |  | 619.4096 | 1.5317 | -0.00077221
|  | 619.2891 | 1.4302 | 0.00062132 |  | 619.2891 | 1.5316 | -0.00079142
|  | 619.1686 | 1.4302 | 0.00082498 |  | 619.1686 | 1.5315 | -0.00073857
|  | 619.048 | 1.4318 | 0.0010136 |  | 619.048 | 1.5313 | -0.00058379
|  | 618.9275 | 1.4318 | 0.0011231 |  | 618.9275 | 1.5312 | -0.00033413
|  | 618.807 | 1.4318 | 0.0011114 |  | 618.807 | 1.5313 | -3.2738e-05
|  | 618.6864 | 1.4318 | 0.00096152 |  | 618.6864 | 1.5314 | 0.00025366
|  | 618.5659 | 1.4318 | 0.00069189 |  | 618.5659 | 1.5317 | 0.00045931
|  | 618.4454 | 1.4318 | 0.00033921 |  | 618.4454 | 1.532 | 0.00054168
|  | 618.3248 | 1.4318 | -4.2496e-05 |  | 618.3248 | 1.5324 | 0.00049299
|  | 618.2043 | 1.4318 | -0.00041287 |  | 618.2043 | 1.5326 | 0.00033929
|  | 618.0838 | 1.4317 | -0.00075025 |  | 618.0838 | 1.5328 | 0.00012545
|  | 617.9633 | 1.4316 | -0.0010416 |  | 617.9633 | 1.5329 | -0.00010366
|  | 617.8427 | 1.4315 | -0.0012879 |  | 617.8427 | 1.533 | -0.00031745
|  | 617.7222 | 1.4314 | -0.0014827 |  | 617.7222 | 1.533 | -0.00050525
|  | 617.6017 | 1.4313 | -0.0016101 |  | 617.6017 | 1.533 | -0.00067261
|  | 617.4811 | 1.4312 | -0.0016463 |  | 617.4811 | 1.5329 | -0.0008312
|  | 617.3606 | 1.4312 | -0.0015809 |  | 617.3606 | 1.5329 | -0.00098914
|  | 617.2401 | 1.4295 | -0.0014119 |  | 617.2401 | 1.5328 | -0.0011449
|  | 617.1195 | 1.4294 | -0.0011664 |  | 617.1195 | 1.5327 | -0.0012903
|  | 616.999 | 1.4294 | -0.00088134 |  | 616.999 | 1.5326 | -0.0014164
|  | 616.8785 | 1.4294 | -0.00060291 |  | 616.8785 | 1.5325 | -0.0015188
|  | 616.7579 | 1.4294 | -0.00037467 |  | 616.7579 | 1.5323 | -0.0016013
|  | 616.6374 | 1.4294 | -0.00021454 |  | 616.6374 | 1.5322 | -0.001672
|  | 616.5169 | 1.431 | -0.00012085 |  | 616.5169 | 1.532 | -0.001735
|  | 616.3963 | 1.431 | -7.3877e-05 |  | 616.3963 | 1.5318 | -0.0017863
|  | 616.2758 | 1.431 | -4.9498e-05 |  | 616.2758 | 1.5316 | -0.001809
|  | 616.1553 | 1.431 | -1.8157e-05 |  | 616.1553 | 1.5313 | -0.0017778
|  | 616.0348 | 1.4309 | 3.7816e-05 |  | 616.0348 | 1.531 | -0.0016683
|  | 615.9142 | 1.4309 | 0.00012977 |  | 615.9142 | 1.5308 | -0.0014671
|  | 615.7937 | 1.4308 | 0.0002571 |  | 615.7937 | 1.5306 | -0.0011815
|  | 615.6732 | 1.4308 | 0.00041854 |  | 615.6732 | 1.5305 | -0.00084009
|  | 615.5526 | 1.4309 | 0.00060528 |  | 615.5526 | 1.5305 | -0.00048893
|  | 615.4321 | 1.431 | 0.00079874 |  | 615.4321 | 1.5307 | -0.00017925
|  | 615.3116 | 1.4294 | 0.00096737 |  | 615.3116 | 1.5309 | 4.5911e-05
|  | 615.191 | 1.4296 | 0.0010743 |  | 615.191 | 1.5312 | 0.0001628
|  | 615.0705 | 1.4298 | 0.0010829 |  | 615.0705 | 1.5315 | 0.00016989
|  | 614.95 | 1.4299 | 0.00097758 |  | 614.95 | 1.5317 | 8.5606e-05
|  | 614.8294 | 1.4316 | 0.00077213 |  | 614.8294 | 1.5319 | -5.9785e-05
|  | 614.7089 | 1.4316 | 0.00050688 |  | 614.7089 | 1.532 | -0.00023451
|  | 614.5884 | 1.4315 | 0.00024804 |  | 614.5884 | 1.532 | -0.00041431
|  | 614.4678 | 1.4313 | 6.7383e-05 |  | 614.4678 | 1.532 | -0.00058611
|  | 614.3473 | 1.4312 | 8.7121e-06 |  | 614.3473 | 1.532 | -0.00074815
|  | 614.2268 | 1.4293 | 8.8112e-05 |  | 614.2268 | 1.5319 | -0.00090195
|  | 614.1063 | 1.4292 | 0.00027508 |  | 614.1063 | 1.5318 | -0.0010461
|  | 613.9857 | 1.4292 | 0.00050642 |  | 613.9857 | 1.5316 | -0.0011698
|  | 613.8652 | 1.4292 | 0.00070308 |  | 613.8652 | 1.5314 | -0.0012506
|  | 613.7447 | 1.4293 | 0.00080458 |  | 613.7447 | 1.5311 | -0.0012611
|  | 613.6241 | 1.4295 | 0.00077977 |  | 613.6241 | 1.5308 | -0.0011775
|  | 613.5036 | 1.4297 | 0.00063394 |  | 613.5036 | 1.5305 | -0.00099123
|  | 613.3831 | 1.4299 | 0.00040545 |  | 613.3831 | 1.5303 | -0.00071445
|  | 613.2625 | 1.43 | 0.00015176 |  | 613.2625 | 1.5302 | -0.00038147
|  | 613.142 | 1.4299 | -6.2817e-05 |  | 613.142 | 1.5302 | -3.8886e-05
|  | 613.0215 | 1.4297 | -0.00019549 |  | 613.0215 | 1.5304 | 0.00026652
|  | 612.9009 | 1.4295 | -0.00021425 |  | 612.9009 | 1.5305 | 0.00049932
|  | 612.7804 | 1.4293 | -0.00010752 |  | 612.7804 | 1.5308 | 0.00064564
|  | 612.6599 | 1.4291 | 0.00010263 |  | 612.6599 | 1.531 | 0.0007138
|  | 612.5393 | 1.429 | 0.00039139 |  | 612.5393 | 1.5311 | 0.00072873
|  | 612.4188 | 1.4291 | 0.0007173 |  | 612.4188 | 1.5313 | 0.00072292
|  | 612.2983 | 1.4293 | 0.0010365 |  | 612.2983 | 1.5313 | 0.0007264
|  | 612.1778 | 1.4296 | 0.0013117 |  | 612.1778 | 1.5314 | 0.0007579
|  | 612.0572 | 1.4298 | 0.0015249 |  | 612.0572 | 1.5315 | 0.00082206
|  | 611.9367 | 1.43 | 0.0016684 |  | 611.9367 | 1.5316 | 0.00091007
|  | 611.8162 | 1.4302 | 0.0017488 |  | 611.8162 | 1.5317 | 0.0010031
|  | 611.6956 | 1.4302 | 0.0017812 |  | 611.6956 | 1.5319 | 0.0010762
|  | 611.5751 | 1.4301 | 0.0017789 |  | 611.5751 | 1.5322 | 0.0011014
|  | 611.4546 | 1.43 | 0.0017443 |  | 611.4546 | 1.5325 | 0.0010532
|  | 611.334 | 1.4299 | 0.0016665 |  | 611.334 | 1.5328 | 0.00091365
|  | 611.2135 | 1.4299 | 0.0015352 |  | 611.2135 | 1.5331 | 0.00067758
|  | 611.093 | 1.4299 | 0.0013455 |  | 611.093 | 1.5332 | 0.00035788
|  | 610.9724 | 1.4316 | 0.0011038 |  | 610.9724 | 1.5333 | -1.4184e-05
|  | 610.8519 | 1.4317 | 0.00083823 |  | 610.8519 | 1.5333 | -0.00039301
|  | 610.7314 | 1.4318 | 0.00059027 |  | 610.7314 | 1.5332 | -0.00072874
|  | 610.6109 | 1.4302 | 0.00040483 |  | 610.6109 | 1.5329 | -0.00097957
|  | 610.4903 | 1.4303 | 0.00030637 |  | 610.4903 | 1.5326 | -0.0011232
|  | 610.3698 | 1.4304 | 0.00029697 |  | 610.3698 | 1.5324 | -0.0011626
|  | 610.2493 | 1.4306 | 0.00035583 |  | 610.2493 | 1.5322 | -0.0011235
|  | 610.1287 | 1.4307 | 0.00044287 |  | 610.1287 | 1.532 | -0.0010446
|  | 610.0082 | 1.4307 | 0.00051659 |  | 610.0082 | 1.532 | -0.00096441
|  | 609.8877 | 1.4307 | 0.0005602 |  | 609.8877 | 1.5319 | -0.00090998
|  | 609.7671 | 1.4306 | 0.00056636 |  | 609.7671 | 1.5319 | -0.00089364
|  | 609.6466 | 1.4304 | 0.00055628 |  | 609.6466 | 1.5319 | -0.00091389
|  | 609.5261 | 1.4319 | 0.00054437 |  | 609.5261 | 1.5319 | -0.00096255
|  | 609.4055 | 1.4318 | 0.00054358 |  | 609.4055 | 1.5319 | -0.0010308
|  | 609.285 | 1.4316 | 0.00054882 |  | 609.285 | 1.5318 | -0.0011103
|  | 609.1645 | 1.4316 | 0.00053921 |  | 609.1645 | 1.5317 | -0.0011924
|  | 609.0439 | 1.4316 | 0.00049274 |  | 609.0439 | 1.5316 | -0.001263
|  | 608.9234 | 1.4317 | 0.00039484 |  | 608.9234 | 1.5314 | -0.0013018
|  | 608.8029 | 1.4317 | 0.00025417 |  | 608.8029 | 1.5312 | -0.0012831
|  | 608.6824 | 1.4317 | 9.4228e-05 |  | 608.6824 | 1.531 | -0.0011876
|  | 608.5618 | 1.4317 | -4.2136e-05 |  | 608.5618 | 1.5308 | -0.0010085
|  | 608.4413 | 1.4316 | -0.00011967 |  | 608.4413 | 1.5306 | -0.00076152
|  | 608.3208 | 1.4298 | -0.0001149 |  | 608.3208 | 1.5306 | -0.00048225
|  | 608.2002 | 1.4297 | -1.5149e-05 |  | 608.2002 | 1.5307 | -0.00021678
|  | 608.0797 | 1.4296 | 0.00016751 |  | 608.0797 | 1.5308 | -5.8771e-06
|  | 607.9592 | 1.4297 | 0.00041374 |  | 607.9592 | 1.531 | 0.00012549
|  | 607.8386 | 1.4297 | 0.00069831 |  | 607.8386 | 1.5312 | 0.00017594
|  | 607.7181 | 1.4299 | 0.00099089 |  | 607.7181 | 1.5314 | 0.00016319
|  | 607.5976 | 1.43 | 0.0012583 |  | 607.5976 | 1.5315 | 0.00011192
|  | 607.477 | 1.43 | 0.0014579 |  | 607.477 | 1.5316 | 4.2699e-05
|  | 607.3565 | 1.4301 | 0.0015568 |  | 607.3565 | 1.5317 | -3.4937e-05
|  | 607.236 | 1.4301 | 0.0015253 |  | 607.236 | 1.5317 | -0.00012107
|  | 607.1154 | 1.4317 | 0.0013573 |  | 607.1154 | 1.5317 | -0.00021709
|  | 606.9949 | 1.4316 | 0.0010863 |  | 606.9949 | 1.5317 | -0.00031696
|  | 606.8744 | 1.4315 | 0.00075924 |  | 606.8744 | 1.5317 | -0.00040298
|  | 606.7539 | 1.4313 | 0.00045472 |  | 606.7539 | 1.5316 | -0.0004495
|  | 606.6333 | 1.4311 | 0.0002432 |  | 606.6333 | 1.5315 | -0.00043539
|  | 606.5128 | 1.4309 | 0.00016654 |  | 606.5128 | 1.5314 | -0.00035662
|  | 606.3923 | 1.4308 | 0.0002276 |  | 606.3923 | 1.5313 | -0.00023436
|  | 606.2717 | 1.4308 | 0.00038726 |  | 606.2717 | 1.5314 | -0.00011039
|  | 606.1512 | 1.4309 | 0.00058252 |  | 606.1512 | 1.5315 | -3.2227e-05
|  | 606.0307 | 1.4311 | 0.00074521 |  | 606.0307 | 1.5317 | -3.2934e-05
|  | 605.9101 | 1.4296 | 0.00082987 |  | 605.9101 | 1.5318 | -0.00011576
|  | 605.7896 | 1.4298 | 0.00083014 |  | 605.7896 | 1.5318 | -0.00025182
|  | 605.6691 | 1.4299 | 0.00077097 |  | 605.6691 | 1.5318 | -0.00038953
|  | 605.5485 | 1.4298 | 0.00070452 |  | 605.5485 | 1.5317 | -0.00047676
|  | 605.428 | 1.4314 | 0.00067135 |  | 605.428 | 1.5316 | -0.00048098
|  | 605.3075 | 1.4312 | 0.00070849 |  | 605.3075 | 1.5315 | -0.00040357
|  | 605.1869 | 1.431 | 0.00081425 |  | 605.1869 | 1.5314 | -0.00027661
|  | 605.0664 | 1.4309 | 0.0009635 |  | 605.0664 | 1.5315 | -0.0001492
|  | 604.9459 | 1.4308 | 0.0011181 |  | 604.9459 | 1.5316 | -6.493e-05
|  | 604.8254 | 1.4309 | 0.0012362 |  | 604.8254 | 1.5317 | -4.5027e-05
|  | 604.7048 | 1.4309 | 0.0012962 |  | 604.7048 | 1.5318 | -8.2538e-05
|  | 604.5843 | 1.431 | 0.0012934 |  | 604.5843 | 1.5319 | -0.00015011
|  | 604.4638 | 1.4311 | 0.0012426 |  | 604.4638 | 1.532 | -0.00021668
|  | 604.3432 | 1.4311 | 0.0011715 |  | 604.3432 | 1.532 | -0.00026469
|  | 604.2227 | 1.4312 | 0.0011095 |  | 604.2227 | 1.5321 | -0.00029879
|  | 604.1022 | 1.4312 | 0.0010848 |  | 604.1022 | 1.5322 | -0.00034295
|  | 603.9816 | 1.4313 | 0.0011066 |  | 603.9816 | 1.5323 | -0.00042956
|  | 603.8611 | 1.4313 | 0.0011766 |  | 603.8611 | 1.5324 | -0.00058028
|  | 603.7406 | 1.4313 | 0.0012791 |  | 603.7406 | 1.5324 | -0.00079565
|  | 603.62 | 1.4313 | 0.001394 |  | 603.62 | 1.5324 | -0.0010482
|  | 603.4995 | 1.4312 | 0.0014958 |  | 603.4995 | 1.5323 | -0.0012929
|  | 603.379 | 1.4312 | 0.0015626 |  | 603.379 | 1.5321 | -0.0014803
|  | 603.2584 | 1.4312 | 0.0015903 |  | 603.2584 | 1.5318 | -0.0015741
|  | 603.1379 | 1.4312 | 0.001581 |  | 603.1379 | 1.5316 | -0.0015619
|  | 603.0174 | 1.4313 | 0.001556 |  | 603.0174 | 1.5314 | -0.001461
|  | 602.8969 | 1.4314 | 0.0015382 |  | 602.8969 | 1.5312 | -0.0013089
|  | 602.7763 | 1.4315 | 0.0015427 |  | 602.7763 | 1.5312 | -0.0011536
|  | 602.6558 | 1.4316 | 0.0015754 |  | 602.6558 | 1.5312 | -0.0010376
|  | 602.5353 | 1.4316 | 0.0016152 |  | 602.5353 | 1.5313 | -0.00098742
|  | 602.4147 | 1.4316 | 0.0016283 |  | 602.4147 | 1.5314 | -0.0010093
|  | 602.2942 | 1.4316 | 0.0015719 |  | 602.2942 | 1.5315 | -0.0010895
|  | 602.1737 | 1.4317 | 0.0014072 |  | 602.1737 | 1.5315 | -0.0012012
|  | 602.0531 | 1.4318 | 0.0011144 |  | 602.0531 | 1.5314 | -0.001313
|  | 601.9326 | 1.4319 | 0.00070261 |  | 601.9326 | 1.5313 | -0.0013975
|  | 601.8121 | 1.432 | 0.00020167 |  | 601.8121 | 1.5312 | -0.0014371
|  | 601.6915 | 1.4321 | -0.0003343 |  | 601.6915 | 1.531 | -0.0014276
|  | 601.571 | 1.432 | -0.00084785 |  | 601.571 | 1.5309 | -0.0013771
|  | 601.4505 | 1.4319 | -0.001282 |  | 601.4505 | 1.5309 | -0.001303
|  | 601.33 | 1.4316 | -0.001595 |  | 601.33 | 1.5308 | -0.0012234
|  | 601.2094 | 1.4314 | -0.0017577 |  | 601.2094 | 1.5308 | -0.0011558
|  | 601.0889 | 1.4311 | -0.0017781 |  | 601.0889 | 1.5308 | -0.0011083
|  | 600.9684 | 1.431 | -0.0016686 |  | 600.9684 | 1.5308 | -0.001081
|  | 600.8478 | 1.431 | -0.0014668 |  | 600.8478 | 1.5308 | -0.0010683
|  | 600.7273 | 1.4311 | -0.0012222 |  | 600.7273 | 1.5308 | -0.0010627
|  | 600.6068 | 1.4294 | -0.00098063 |  | 600.6068 | 1.5308 | -0.0010633
|  | 600.4862 | 1.4294 | -0.00077874 |  | 600.4862 | 1.5309 | -0.001077
|  | 600.3657 | 1.4294 | -0.00064554 |  | 600.3657 | 1.5309 | -0.001116
|  | 600.2452 | 1.4293 | -0.00058381 |  | 600.2452 | 1.5309 | -0.0011938
|  | 600.1246 | 1.4292 | -0.00058089 |  | 600.1246 | 1.5309 | -0.0013142
|  | 600.0041 | 1.4291 | -0.00060267 |  | 600.0041 | 1.5308 | -0.0014656
|  | 599.8836 | 1.4291 | -0.00061589 |  | 599.8836 | 1.5307 | -0.0016186
|  | 599.763 | 1.4292 | -0.0005841 |  | 599.763 | 1.5305 | -0.0017316
|  | 599.6425 | 1.4292 | -0.00047882 |  | 599.6425 | 1.5302 | -0.0017628
|  | 599.522 | 1.4292 | -0.00028942 |  | 599.522 | 1.5299 | -0.0016837
|  | 599.4015 | 1.4291 | -1.3651e-05 |  | 599.4015 | 1.5296 | -0.0014919
|  | 599.2809 | 1.429 | 0.0003435 |  | 599.2809 | 1.5294 | -0.0012142
|  | 599.1604 | 1.4288 | 0.0007602 |  | 599.1604 | 1.5293 | -0.00090104
|  | 599.0399 | 1.4287 | 0.0012115 |  | 599.0399 | 1.5294 | -0.00061019
|  | 598.9193 | 1.4286 | 0.0016626 |  | 598.9193 | 1.5295 | -0.00038782
|  | 598.7988 | 1.4287 | 0.0020695 |  | 598.7988 | 1.5296 | -0.00025209
|  | 598.6783 | 1.4289 | 0.0023943 |  | 598.6783 | 1.5297 | -0.00018881
|  | 598.5577 | 1.429 | 0.0026037 |  | 598.5577 | 1.5298 | -0.00015731
|  | 598.4372 | 1.4292 | 0.0026896 |  | 598.4372 | 1.5297 | -0.00010831
|  | 598.3167 | 1.4311 | 0.0026562 |  | 598.3167 | 1.5297 | -3.847e-06
|  | 598.1961 | 1.4312 | 0.0025331 |  | 598.1961 | 1.5297 | 0.00016683
|  | 598.0756 | 1.4314 | 0.002367 |  | 598.0756 | 1.5298 | 0.00038157
|  | 597.9551 | 1.4315 | 0.002188 |  | 597.9551 | 1.5299 | 0.00059298
|  | 597.8345 | 1.4316 | 0.0020187 |  | 597.8345 | 1.5302 | 0.00074596
|  | 597.714 | 1.4318 | 0.0018546 |  | 597.714 | 1.5305 | 0.00079853
|  | 597.5935 | 1.4319 | 0.0016724 |  | 597.5935 | 1.5308 | 0.00073721
|  | 597.473 | 1.4319 | 0.0014426 |  | 597.473 | 1.531 | 0.00058037
|  | 597.3524 | 1.4319 | 0.0011518 |  | 597.3524 | 1.5311 | 0.0003711
|  | 597.2319 | 1.4319 | 0.00081051 |  | 597.2319 | 1.5312 | 0.00016096
|  | 597.1114 | 1.4319 | 0.00045965 |  | 597.1114 | 1.5311 | -6.2647e-06
|  | 596.9908 | 1.4319 | 0.00015767 |  | 596.9908 | 1.531 | -0.00010588
|  | 596.8703 | 1.4319 | -3.5393e-05 |  | 596.8703 | 1.531 | -0.00013686
|  | 596.7498 | 1.432 | -9.3566e-05 |  | 596.7498 | 1.5309 | -0.0001161
|  | 596.6292 | 1.4321 | -2.2333e-05 |  | 596.6292 | 1.5309 | -6.9643e-05
|  | 596.5087 | 1.4321 | 0.00012128 |  | 596.5087 | 1.5309 | -2.2774e-05
|  | 596.3882 | 1.4305 | 0.00027622 |  | 596.3882 | 1.531 | 6.0585e-06
|  | 596.2676 | 1.4306 | 0.00036252 |  | 596.2676 | 1.5311 | 4.8551e-06
|  | 596.1471 | 1.4306 | 0.00034341 |  | 596.1471 | 1.5312 | -3.3459e-05
|  | 596.0266 | 1.4306 | 0.0002158 |  | 596.0266 | 1.5313 | -0.00011165
|  | 595.906 | 1.4305 | 1.9898e-05 |  | 595.906 | 1.5314 | -0.00022874
|  | 595.7855 | 1.4304 | -0.00017909 |  | 595.7855 | 1.5314 | -0.00037762
|  | 595.665 | 1.4303 | -0.00032496 |  | 595.665 | 1.5314 | -0.00054457
|  | 595.5445 | 1.4302 | -0.00038041 |  | 595.5445 | 1.5314 | -0.0007097
|  | 595.4239 | 1.43 | -0.00035255 |  | 595.4239 | 1.5313 | -0.00085419
|  | 595.3034 | 1.4299 | -0.00027571 |  | 595.3034 | 1.5312 | -0.00096405
|  | 595.1829 | 1.4297 | -0.00020003 |  | 595.1829 | 1.5311 | -0.0010381
|  | 595.0623 | 1.4297 | -0.00016713 |  | 595.0623 | 1.531 | -0.001086
|  | 594.9418 | 1.4297 | -0.00019352 |  | 594.9418 | 1.5309 | -0.001123
|  | 594.8213 | 1.4298 | -0.00026363 |  | 594.8213 | 1.5308 | -0.0011599
|  | 594.7007 | 1.4298 | -0.00033582 |  | 594.7007 | 1.5307 | -0.0011946
|  | 594.5802 | 1.4298 | -0.00036524 |  | 594.5802 | 1.5305 | -0.001212
|  | 594.4597 | 1.4298 | -0.00032557 |  | 594.4597 | 1.5304 | -0.0011907
|  | 594.3391 | 1.4297 | -0.00021121 |  | 594.3391 | 1.5303 | -0.0011171
|  | 594.2186 | 1.4296 | -5.0219e-05 |  | 594.2186 | 1.5302 | -0.00099692
|  | 594.0981 | 1.4295 | 0.00012274 |  | 594.0981 | 1.5301 | -0.00086116
|  | 593.9776 | 1.4311 | 0.00027796 |  | 593.9776 | 1.5302 | -0.00075592
|  | 593.857 | 1.431 | 0.00040101 |  | 593.857 | 1.5303 | -0.00072489
|  | 593.7365 | 1.4309 | 0.00050561 |  | 593.7365 | 1.5304 | -0.00078747
|  | 593.616 | 1.4309 | 0.00061216 |  | 593.616 | 1.5304 | -0.00092447
|  | 593.4954 | 1.4308 | 0.00074093 |  | 593.4954 | 1.5303 | -0.0010813
|  | 593.3749 | 1.4307 | 0.00088447 |  | 593.3749 | 1.53 | -0.0011845
|  | 593.2544 | 1.4307 | 0.0010113 |  | 593.2544 | 1.5297 | -0.001171
|  | 593.1338 | 1.4308 | 0.0010633 |  | 593.1338 | 1.5295 | -0.001012
|  | 593.0133 | 1.431 | 0.00098885 |  | 593.0133 | 1.5293 | -0.00072657
|  | 592.8928 | 1.4312 | 0.00076002 |  | 592.8928 | 1.5292 | -0.00037571
|  | 592.7722 | 1.4314 | 0.00039518 |  | 592.7722 | 1.5293 | -3.8241e-05
|  | 592.6517 | 1.4315 | -5.2125e-05 |  | 592.6517 | 1.5295 | 0.00021666
|  | 592.5312 | 1.4316 | -0.00049782 |  | 592.5312 | 1.5298 | 0.00035297
|  | 592.4106 | 1.4314 | -0.00086827 |  | 592.4106 | 1.53 | 0.0003738
|  | 592.2901 | 1.4312 | -0.0011113 |  | 592.2901 | 1.5302 | 0.00031087
|  | 592.1696 | 1.4309 | -0.001213 |  | 592.1696 | 1.5304 | 0.00020444
|  | 592.0491 | 1.4306 | -0.0011992 |  | 592.0491 | 1.5305 | 8.5448e-05
|  | 591.9285 | 1.4304 | -0.0010996 |  | 591.9285 | 1.5305 | -3.4136e-05
|  | 591.808 | 1.4303 | -0.00094881 |  | 591.808 | 1.5306 | -0.00015669
|  | 591.6875 | 1.4303 | -0.00076963 |  | 591.6875 | 1.5306 | -0.00028748
|  | 591.5669 | 1.4305 | -0.00056077 |  | 591.5669 | 1.5305 | -0.00042031
|  | 591.4464 | 1.4306 | -0.00033884 |  | 591.4464 | 1.5304 | -0.00053473
|  | 591.3259 | 1.4308 | -0.0001235 |  | 591.3259 | 1.5303 | -0.00060263
|  | 591.2053 | 1.4311 | 3.1263e-05 |  | 591.2053 | 1.5301 | -0.00060112
|  | 591.0848 | 1.4314 | 6.6762e-05 |  | 591.0848 | 1.53 | -0.00052724
|  | 590.9643 | 1.4317 | -7.4012e-05 |  | 590.9643 | 1.5299 | -0.00040355
|  | 590.8437 | 1.432 | -0.00039951 |  | 590.8437 | 1.5299 | -0.00027217
|  | 590.7232 | 1.4321 | -0.00086615 |  | 590.7232 | 1.53 | -0.00017833
|  | 590.6027 | 1.4321 | -0.0013708 |  | 590.6027 | 1.5301 | -0.00015289
|  | 590.4821 | 1.4319 | -0.0018015 |  | 590.4821 | 1.5302 | -0.0002
|  | 590.3616 | 1.4299 | -0.0020603 |  | 590.3616 | 1.5302 | -0.00029763
|  | 590.2411 | 1.4295 | -0.0021006 |  | 590.2411 | 1.5302 | -0.0004089
|  | 590.1206 | 1.4291 | -0.0019446 |  | 590.1206 | 1.5301 | -0.00049621
|  | 590 | 1.4289 | -0.0016687 |  | 590 | 1.5299 | -0.00053413
|  | 589.8795 | 1.4287 | -0.0013744 |  | 589.8795 | 1.5298 | -0.00051339
|  | 589.759 | 1.4288 | -0.0011393 |  | 589.759 | 1.5296 | -0.00043584
|  | 589.6384 | 1.4289 | -0.00098785 |  | 589.6384 | 1.5295 | -0.00030755
|  | 589.5179 | 1.429 | -0.00089981 |  | 589.5179 | 1.5294 | -0.00013107
|  | 589.3974 | 1.4291 | -0.00082057 |  | 589.3974 | 1.5293 | 9.1216e-05
|  | 589.2768 | 1.4292 | -0.00069861 |  | 589.2768 | 1.5293 | 0.00035071
|  | 589.1563 | 1.4293 | -0.00052328 |  | 589.1563 | 1.5294 | 0.00062392
|  | 589.0358 | 1.4294 | -0.00033035 |  | 589.0358 | 1.5296 | 0.0008706
|  | 588.9152 | 1.4296 | -0.00017778 |  | 588.9152 | 1.5299 | 0.0010393
|  | 588.7947 | 1.4299 | -0.00013461 |  | 588.7947 | 1.5302 | 0.0010865
|  | 588.6742 | 1.4301 | -0.00023397 |  | 588.6742 | 1.5306 | 0.00099286
|  | 588.5536 | 1.4303 | -0.00046324 |  | 588.5536 | 1.5308 | 0.00077569
|  | 588.4331 | 1.4303 | -0.00076297 |  | 588.4331 | 1.531 | 0.00048732
|  | 588.3126 | 1.4303 | -0.001061 |  | 588.3126 | 1.531 | 0.0001979
|  | 588.1921 | 1.4302 | -0.0012878 |  | 588.1921 | 1.5309 | -2.6794e-05
|  | 588.0715 | 1.43 | -0.0014189 |  | 588.0715 | 1.5307 | -0.00014931
|  | 587.951 | 1.4299 | -0.0014635 |  | 587.951 | 1.5306 | -0.00017
|  | 587.8305 | 1.4298 | -0.0014557 |  | 587.8305 | 1.5305 | -0.00012382
|  | 587.7099 | 1.4298 | -0.0014325 |  | 587.7099 | 1.5305 | -6.3023e-05
|  | 587.5894 | 1.4298 | -0.0014227 |  | 587.5894 | 1.5305 | -3.3876e-05
|  | 587.4689 | 1.4298 | -0.0014249 |  | 587.4689 | 1.5306 | -6.0502e-05
|  | 587.3483 | 1.4298 | -0.0014211 |  | 587.3483 | 1.5306 | -0.00013979
|  | 587.2278 | 1.4297 | -0.0013926 |  | 587.2278 | 1.5306 | -0.00024727
|  | 587.1073 | 1.4297 | -0.0013315 |  | 587.1073 | 1.5305 | -0.00034914
|  | 586.9867 | 1.4296 | -0.0012462 |  | 586.9867 | 1.5304 | -0.00041724
|  | 586.8662 | 1.4296 | -0.0011563 |  | 586.8662 | 1.5303 | -0.00043495
|  | 586.7457 | 1.4296 | -0.001081 |  | 586.7457 | 1.5302 | -0.00040129
|  | 586.6251 | 1.428 | -0.0010341 |  | 586.6251 | 1.5301 | -0.00032633
|  | 586.5046 | 1.4279 | -0.0010066 |  | 586.5046 | 1.53 | -0.00022525
|  | 586.3841 | 1.4278 | -0.00096863 |  | 586.3841 | 1.53 | -0.00011716
|  | 586.2636 | 1.4276 | -0.00088361 |  | 586.2636 | 1.5301 | -2.1364e-05
|  | 586.143 | 1.4273 | -0.00072569 |  | 586.143 | 1.5301 | 4.4525e-05
|  | 586.0225 | 1.427 | -0.00047669 |  | 586.0225 | 1.5302 | 6.6991e-05
|  | 585.902 | 1.4268 | -0.00013397 |  | 585.902 | 1.5303 | 4.2437e-05
|  | 585.7814 | 1.4283 | 0.0002836 |  | 585.7814 | 1.5303 | -1.7747e-05
|  | 585.6609 | 1.4283 | 0.00074931 |  | 585.6609 | 1.5303 | -8.8369e-05
|  | 585.5404 | 1.4284 | 0.0012158 |  | 585.5404 | 1.5303 | -0.00013501
|  | 585.4198 | 1.4286 | 0.0016387 |  | 585.4198 | 1.5302 | -0.00012864
|  | 585.2993 | 1.4288 | 0.0019676 |  | 585.2993 | 1.5301 | -5.7626e-05
|  | 585.1788 | 1.429 | 0.0021594 |  | 585.1788 | 1.5301 | 6.1493e-05
|  | 585.0582 | 1.4291 | 0.0021937 |  | 585.0582 | 1.5302 | 0.00018685
|  | 584.9377 | 1.4292 | 0.0020761 |  | 584.9377 | 1.5303 | 0.00026555
|  | 584.8172 | 1.4293 | 0.001848 |  | 584.8172 | 1.5305 | 0.00025331
|  | 584.6967 | 1.4293 | 0.0015672 |  | 584.6967 | 1.5307 | 0.00013709
|  | 584.5761 | 1.4293 | 0.0013062 |  | 584.5761 | 1.5308 | -5.8487e-05
|  | 584.4556 | 1.4292 | 0.001109 |  | 584.4556 | 1.5308 | -0.00027645
|  | 584.3351 | 1.4291 | 0.00099916 |  | 584.3351 | 1.5306 | -0.00044943
|  | 584.2145 | 1.4291 | 0.0009589 |  | 584.2145 | 1.5304 | -0.00052627
|  | 584.094 | 1.429 | 0.00095754 |  | 584.094 | 1.5303 | -0.0004933
|  | 583.9735 | 1.429 | 0.00096086 |  | 583.9735 | 1.5302 | -0.00037865
|  | 583.8529 | 1.429 | 0.00095449 |  | 583.8529 | 1.5302 | -0.00024368
|  | 583.7324 | 1.429 | 0.00094778 |  | 583.7324 | 1.5302 | -0.00015198
|  | 583.6119 | 1.4291 | 0.0009607 |  | 583.6119 | 1.5304 | -0.00014813
|  | 583.4913 | 1.4292 | 0.0010149 |  | 583.4913 | 1.5305 | -0.00023601
|  | 583.3708 | 1.4293 | 0.0011061 |  | 583.3708 | 1.5305 | -0.00038052
|  | 583.2503 | 1.4294 | 0.0012002 |  | 583.2503 | 1.5304 | -0.00052507
|  | 583.1297 | 1.4296 | 0.0012388 |  | 583.1297 | 1.5303 | -0.00061395
|  | 583.0092 | 1.4299 | 0.0011656 |  | 583.0092 | 1.5301 | -0.00061782
|  | 582.8887 | 1.4302 | 0.00094693 |  | 582.8887 | 1.53 | -0.00054132
|  | 582.7682 | 1.4304 | 0.00058974 |  | 582.7682 | 1.53 | -0.00042194
|  | 582.6476 | 1.4306 | 0.00014801 |  | 582.6476 | 1.53 | -0.00031207
|  | 582.5271 | 1.4306 | -0.00030412 |  | 582.5271 | 1.5301 | -0.00025766
|  | 582.4066 | 1.4305 | -0.00068259 |  | 582.4066 | 1.5302 | -0.00028156
|  | 582.286 | 1.4302 | -0.00093277 |  | 582.286 | 1.5303 | -0.00037959
|  | 582.1655 | 1.4299 | -0.0010252 |  | 582.1655 | 1.5303 | -0.00052621
|  | 582.045 | 1.4297 | -0.00097402 |  | 582.045 | 1.5303 | -0.00068541
|  | 581.9244 | 1.4295 | -0.00081405 |  | 581.9244 | 1.5301 | -0.0008259
|  | 581.8039 | 1.4295 | -0.00060552 |  | 581.8039 | 1.53 | -0.0009228
|  | 581.6834 | 1.4296 | -0.00041384 |  | 581.6834 | 1.5297 | -0.00096124
|  | 581.5628 | 1.4298 | -0.00029937 |  | 581.5628 | 1.5295 | -0.00093084
|  | 581.4423 | 1.4301 | -0.00030891 |  | 581.4423 | 1.5293 | -0.00082299
|  | 581.3218 | 1.4303 | -0.00047045 |  | 581.3218 | 1.529 | -0.00063143
|  | 581.2012 | 1.4304 | -0.00077579 |  | 581.2012 | 1.5289 | -0.00036021
|  | 581.0807 | 1.4305 | -0.0011714 |  | 581.0807 | 1.5288 | -3.054e-05
|  | 580.9602 | 1.4304 | -0.0015669 |  | 580.9602 | 1.5289 | 0.00031696
|  | 580.8397 | 1.4303 | -0.0018545 |  | 580.8397 | 1.5291 | 0.00062557
|  | 580.7191 | 1.43 | -0.0019352 |  | 580.7191 | 1.5294 | 0.00083905
|  | 580.5986 | 1.4297 | -0.0017541 |  | 580.5986 | 1.5297 | 0.00092038
|  | 580.4781 | 1.4278 | -0.0013399 |  | 580.4781 | 1.53 | 0.00086566
|  | 580.3575 | 1.4275 | -0.00078551 |  | 580.3575 | 1.5303 | 0.00070631
|  | 580.237 | 1.429 | -0.0002347 |  | 580.237 | 1.5304 | 0.00049961
|  | 580.1165 | 1.4288 | 0.00016458 |  | 580.1165 | 1.5304 | 0.00030853
|  | 579.9959 | 1.4288 | 0.00033054 |  | 579.9959 | 1.5304 | 0.00018113
|  | 579.8754 | 1.4287 | 0.00024481 |  | 579.8754 | 1.5303 | 0.00013715
|  | 579.7549 | 1.4287 | -2.3691e-05 |  | 579.7549 | 1.5302 | 0.00016417
|  | 579.6343 | 1.4287 | -0.00034801 |  | 579.6343 | 1.5303 | 0.00022702
|  | 579.5138 | 1.4287 | -0.00060699 |  | 579.5138 | 1.5303 | 0.00028407
|  | 579.3933 | 1.4286 | -0.00071931 |  | 579.3933 | 1.5305 | 0.00030223
|  | 579.2727 | 1.4285 | -0.00067173 |  | 579.2727 | 1.5306 | 0.00026492
|  | 579.1522 | 1.4284 | -0.00050536 |  | 579.1522 | 1.5308 | 0.00016898
|  | 579.0317 | 1.4284 | -0.00030198 |  | 579.0317 | 1.5309 | 2.0309e-05
|  | 578.9112 | 1.4285 | -0.000128 |  | 578.9112 | 1.531 | -0.00017444
|  | 578.7906 | 1.4286 | -2.6818e-05 |  | 578.7906 | 1.5311 | -0.00041024
|  | 578.6701 | 1.4288 | -4.9242e-07 |  | 578.6701 | 1.5311 | -0.00067879
|  | 578.5496 | 1.429 | -2.4488e-05 |  | 578.5496 | 1.531 | -0.00096299
|  | 578.429 | 1.4292 | -7.3597e-05 |  | 578.429 | 1.5308 | -0.0012324
|  | 578.3085 | 1.4293 | -0.00013562 |  | 578.3085 | 1.5306 | -0.0014478
|  | 578.188 | 1.4293 | -0.0002199 |  | 578.188 | 1.5303 | -0.0015726
|  | 578.0674 | 1.4293 | -0.00033885 |  | 578.0674 | 1.53 | -0.0015896
|  | 577.9469 | 1.4293 | -0.00050314 |  | 577.9469 | 1.5297 | -0.0015091
|  | 577.8264 | 1.4293 | -0.00069236 |  | 577.8264 | 1.5295 | -0.0013715
|  | 577.7058 | 1.4292 | -0.00087821 |  | 577.7058 | 1.5294 | -0.0012299
|  | 577.5853 | 1.4292 | -0.0010162 |  | 577.5853 | 1.5293 | -0.0011286
|  | 577.4648 | 1.4291 | -0.0010792 |  | 577.4648 | 1.5293 | -0.0010806
|  | 577.3442 | 1.429 | -0.0010677 |  | 577.3442 | 1.5292 | -0.0010623
|  | 577.2237 | 1.4289 | -0.0010085 |  | 577.2237 | 1.529 | -0.0010245
|  | 577.1032 | 1.4288 | -0.00092833 |  | 577.1032 | 1.5288 | -0.00091842
|  | 576.9827 | 1.4287 | -0.00085735 |  | 576.9827 | 1.5287 | -0.00072121
|  | 576.8621 | 1.4287 | -0.00078528 |  | 576.8621 | 1.5286 | -0.00045286
|  | 576.7416 | 1.4287 | -0.00068208 |  | 576.7416 | 1.5286 | -0.00017212
|  | 576.6211 | 1.4287 | -0.00050041 |  | 576.6211 | 1.5288 | 4.7225e-05
|  | 576.5005 | 1.4287 | -0.00020667 |  | 576.5005 | 1.529 | 0.00014886
|  | 576.38 | 1.427 | 0.00019414 |  | 576.38 | 1.5292 | 0.00011818
|  | 576.2595 | 1.427 | 0.00065925 |  | 576.2595 | 1.5294 | -8.6259e-06
|  | 576.1389 | 1.427 | 0.0011073 |  | 576.1389 | 1.5294 | -0.00016224
|  | 576.0184 | 1.4287 | 0.0014534 |  | 576.0184 | 1.5293 | -0.00027049
|  | 575.8979 | 1.4288 | 0.0016279 |  | 575.8979 | 1.5292 | -0.00029191
|  | 575.7773 | 1.4289 | 0.0016033 |  | 575.7773 | 1.529 | -0.00023081
|  | 575.6568 | 1.4291 | 0.001398 |  | 575.6568 | 1.529 | -0.0001302
|  | 575.5363 | 1.4292 | 0.0010738 |  | 575.5363 | 1.529 | -4.7403e-05
|  | 575.4158 | 1.4293 | 0.00070795 |  | 575.4158 | 1.529 | -1.9878e-05
|  | 575.2952 | 1.4293 | 0.00038389 |  | 575.2952 | 1.529 | -4.4848e-05
|  | 575.1747 | 1.4293 | 0.00016526 |  | 575.1747 | 1.5289 | -7.8089e-05
|  | 575.0542 | 1.4292 | 9.3561e-05 |  | 575.0542 | 1.5288 | -5.807e-05
|  | 574.9336 | 1.4292 | 0.0001819 |  | 574.9336 | 1.5286 | 6.4539e-05
|  | 574.8131 | 1.4291 | 0.00041065 |  | 574.8131 | 1.5285 | 0.00029916
|  | 574.6926 | 1.4292 | 0.00073155 |  | 574.6926 | 1.5284 | 0.000609
|  | 574.572 | 1.4293 | 0.001074 |  | 574.572 | 1.5285 | 0.00092704
|  | 574.4515 | 1.4294 | 0.0013545 |  | 574.4515 | 1.5287 | 0.0011849
|  | 574.331 | 1.4295 | 0.0015014 |  | 574.331 | 1.529 | 0.0013436
|  | 574.2104 | 1.4296 | 0.0014689 |  | 574.2104 | 1.5292 | 0.0014048
|  | 574.0899 | 1.4296 | 0.0012605 |  | 574.0899 | 1.5295 | 0.001402
|  | 573.9694 | 1.4295 | 0.00093679 |  | 573.9694 | 1.5297 | 0.0013772
|  | 573.8488 | 1.4294 | 0.00058344 |  | 573.8488 | 1.5298 | 0.0013556
|  | 573.7283 | 1.4292 | 0.00030496 |  | 573.7283 | 1.53 | 0.0013306
|  | 573.6078 | 1.4291 | 0.00017091 |  | 573.6078 | 1.5302 | 0.0012715
|  | 573.4873 | 1.4291 | 0.00019418 |  | 573.4873 | 1.5305 | 0.0011423
|  | 573.3667 | 1.4291 | 0.00032886 |  | 573.3667 | 1.5306 | 0.00092894
|  | 573.2462 | 1.4293 | 0.00047485 |  | 573.2462 | 1.5307 | 0.0006519
|  | 573.1257 | 1.4295 | 0.00052493 |  | 573.1257 | 1.5307 | 0.00036268
|  | 573.0051 | 1.4315 | 0.00040597 |  | 573.0051 | 1.5306 | 0.00012365
|  | 572.8846 | 1.4316 | 9.6385e-05 |  | 572.8846 | 1.5304 | -1.7646e-05
|  | 572.7641 | 1.4317 | -0.00035299 |  | 572.7641 | 1.5302 | -4.7783e-05
|  | 572.6435 | 1.4316 | -0.0008506 |  | 572.6435 | 1.5301 | 8.62e-06
|  | 572.523 | 1.4314 | -0.0012923 |  | 572.523 | 1.53 | 0.00010349
|  | 572.4025 | 1.4311 | -0.0016087 |  | 572.4025 | 1.53 | 0.000188
|  | 572.2819 | 1.4309 | -0.0017745 |  | 572.2819 | 1.5301 | 0.00023031
|  | 572.1614 | 1.4307 | -0.0018295 |  | 572.1614 | 1.5302 | 0.00022258
|  | 572.0409 | 1.4307 | -0.0018459 |  | 572.0409 | 1.5302 | 0.00017246
|  | 571.9203 | 1.4308 | -0.0018903 |  | 571.9203 | 1.5303 | 9.0749e-05
|  | 571.7998 | 1.431 | -0.0020061 |  | 571.7998 | 1.5303 | -1.7627e-05
|  | 571.6793 | 1.4296 | -0.0021894 |  | 571.6793 | 1.5303 | -0.00015207
|  | 571.5588 | 1.4298 | -0.0023956 |  | 571.5588 | 1.5302 | -0.00030538
|  | 571.4382 | 1.4298 | -0.0025622 |  | 571.4382 | 1.5301 | -0.00045095
|  | 571.3177 | 1.4281 | -0.002633 |  | 571.3177 | 1.5299 | -0.00054063
|  | 571.1972 | 1.4262 | -0.0025825 |  | 571.1972 | 1.5296 | -0.00051774
|  | 571.0766 | 1.4259 | -0.0024171 |  | 571.0766 | 1.5293 | -0.00034523
|  | 570.9561 | 1.4255 | -0.0021692 |  | 570.9561 | 1.5291 | -2.9876e-05
|  | 570.8356 | 1.4252 | -0.0018835 |  | 570.8356 | 1.5291 | 0.00036568
|  | 570.715 | 1.4248 | -0.0015927 |  | 570.715 | 1.5293 | 0.00073712
|  | 570.5945 | 1.4261 | -0.0013053 |  | 570.5945 | 1.5297 | 0.00097611
|  | 570.474 | 1.4274 | -0.0010117 |  | 570.474 | 1.5301 | 0.001013
|  | 570.3534 | 1.4271 | -0.00069406 |  | 570.3534 | 1.5305 | 0.00084854
|  | 570.2329 | 1.4269 | -0.00034279 |  | 570.2329 | 1.5308 | 0.00055323
|  | 570.1124 | 1.4269 | 3.2854e-05 |  | 570.1124 | 1.5309 | 0.00023665
|  | 569.9918 | 1.4269 | 0.000405 |  | 569.9918 | 1.5308 | -1.1974e-06
|  | 569.8713 | 1.4271 | 0.00072925 |  | 569.8713 | 1.5307 | -0.00011419
|  | 569.7508 | 1.4275 | 0.0009624 |  | 569.7508 | 1.5307 | -0.00013119
|  | 569.6303 | 1.4279 | 0.0010799 |  | 569.6303 | 1.5308 | -0.00014264
|  | 569.5097 | 1.4266 | 0.0010821 |  | 569.5097 | 1.531 | -0.00025596
|  | 569.3892 | 1.427 | 0.00098964 |  | 569.3892 | 1.5312 | -0.0005433
|  | 569.2687 | 1.4273 | 0.00083896 |  | 569.2687 | 1.5313 | -0.0010021
|  | 569.1481 | 1.4276 | 0.00066932 |  | 569.1481 | 1.5312 | -0.0015536
|  | 569.0276 | 1.4276 | 0.00051326 |  | 569.0276 | 1.5309 | -0.00207
|  | 568.9071 | 1.4276 | 0.00040061 |  | 568.9071 | 1.5303 | -0.002423
|  | 568.7865 | 1.4275 | 0.00035285 |  | 568.7865 | 1.5296 | -0.0025319
|  | 568.666 | 1.4272 | 0.00038792 |  | 568.666 | 1.529 | -0.0023891
|  | 568.5455 | 1.4269 | 0.00052625 |  | 568.5455 | 1.5285 | -0.0020569
|  | 568.4249 | 1.4283 | 0.00076602 |  | 568.4249 | 1.5282 | -0.0016373
|  | 568.3044 | 1.4281 | 0.001087 |  | 568.3044 | 1.5281 | -0.00123
|  | 568.1839 | 1.4297 | 0.0014275 |  | 568.1839 | 1.5281 | -0.00089941
|  | 568.0634 | 1.4299 | 0.0017108 |  | 568.0634 | 1.5282 | -0.00066321
|  | 567.9428 | 1.4302 | 0.0018399 |  | 567.9428 | 1.5282 | -0.00050068
|  | 567.8223 | 1.4306 | 0.0017507 |  | 567.8223 | 1.5282 | -0.00037402
|  | 567.7018 | 1.431 | 0.0014298 |  | 567.7018 | 1.5282 | -0.00024846
|  | 567.5812 | 1.4313 | 0.00092609 |  | 567.5812 | 1.5282 | -0.00010533
|  | 567.4607 | 1.4313 | 0.00035902 |  | 567.4607 | 1.5282 | 6.7326e-05
|  | 567.3402 | 1.431 | -0.00012998 |  | 567.3402 | 1.5281 | 0.00027126
|  | 567.2196 | 1.4306 | -0.00040606 |  | 567.2196 | 1.5282 | 0.00050428
|  | 567.0991 | 1.4284 | -0.00038775 |  | 567.0991 | 1.5282 | 0.00076124
|  | 566.9786 | 1.428 | -7.9637e-05 |  | 566.9786 | 1.5284 | 0.0010265
|  | 566.858 | 1.4277 | 0.00044075 |  | 566.858 | 1.5286 | 0.001269
|  | 566.7375 | 1.4277 | 0.0010325 |  | 566.7375 | 1.529 | 0.0014462
|  | 566.617 | 1.4278 | 0.001546 |  | 566.617 | 1.5293 | 0.0015159
|  | 566.4964 | 1.4281 | 0.0018717 |  | 566.4964 | 1.5297 | 0.0014531
|  | 566.3759 | 1.4283 | 0.0019615 |  | 566.3759 | 1.5301 | 0.0012662
|  | 566.2554 | 1.4285 | 0.0018317 |  | 566.2554 | 1.5303 | 0.00099885
|  | 566.1349 | 1.4301 | 0.0015559 |  | 566.1349 | 1.5304 | 0.00071589
|  | 566.0143 | 1.43 | 0.0012175 |  | 566.0143 | 1.5304 | 0.00047938
|  | 565.8938 | 1.4299 | 0.00089502 |  | 565.8938 | 1.5304 | 0.00032391
|  | 565.7733 | 1.4298 | 0.0006295 |  | 565.7733 | 1.5303 | 0.00024238
|  | 565.6527 | 1.4298 | 0.00043815 |  | 565.6527 | 1.5304 | 0.00018914
|  | 565.5322 | 1.4299 | 0.00031207 |  | 565.5322 | 1.5305 | 0.00010012
|  | 565.4117 | 1.4302 | 0.00023162 |  | 565.4117 | 1.5306 | -7.8156e-05
|  | 565.2911 | 1.4288 | 0.00017305 |  | 565.2911 | 1.5307 | -0.00036495
|  | 565.1706 | 1.4291 | 0.00012891 |  | 565.1706 | 1.5307 | -0.00073443
|  | 565.0501 | 1.4293 | 9.0762e-05 |  | 565.0501 | 1.5306 | -0.0011229
|  | 564.9295 | 1.4294 | 4.84e-05 |  | 564.9295 | 1.5302 | -0.0014513
|  | 564.809 | 1.4295 | 2.782e-06 |  | 564.809 | 1.5298 | -0.001651
|  | 564.6885 | 1.4296 | -4.7051e-05 |  | 564.6885 | 1.5293 | -0.0016827
|  | 564.5679 | 1.4296 | -9.8391e-05 |  | 564.5679 | 1.5289 | -0.0015484
|  | 564.4474 | 1.4279 | -0.00013328 |  | 564.4474 | 1.5286 | -0.001282
|  | 564.3269 | 1.4279 | -0.00012991 |  | 564.3269 | 1.5283 | -0.00093874
|  | 564.2064 | 1.4279 | -6.6984e-05 |  | 564.2064 | 1.5283 | -0.00057611
|  | 564.0858 | 1.4279 | 6.5277e-05 |  | 564.0858 | 1.5283 | -0.00024439
|  | 563.9653 | 1.4279 | 0.00025565 |  | 563.9653 | 1.5284 | 2.0563e-05
|  | 563.8448 | 1.4279 | 0.00047867 |  | 563.8448 | 1.5286 | 0.00019636
|  | 563.7242 | 1.4279 | 0.00069691 |  | 563.7242 | 1.5289 | 0.00027374
|  | 563.6037 | 1.4279 | 0.0008713 |  | 563.6037 | 1.5291 | 0.00025606
|  | 563.4832 | 1.4278 | 0.00096921 |  | 563.4832 | 1.5292 | 0.00015869
|  | 563.3626 | 1.4277 | 0.00098676 |  | 563.3626 | 1.5293 | 8.626e-06
|  | 563.2421 | 1.4276 | 0.00092316 |  | 563.2421 | 1.5294 | -0.00015819
|  | 563.1216 | 1.4274 | 0.00080731 |  | 563.1216 | 1.5293 | -0.00030482
|  | 563.001 | 1.4272 | 0.00067823 |  | 563.001 | 1.5292 | -0.00040048
|  | 562.8805 | 1.4287 | 0.00058405 |  | 562.8805 | 1.529 | -0.00042824
|  | 562.76 | 1.4286 | 0.00056729 |  | 562.76 | 1.5289 | -0.00039082
|  | 562.6394 | 1.4269 | 0.00066385 |  | 562.6394 | 1.5288 | -0.00030917
|  | 562.5189 | 1.4268 | 0.00088512 |  | 562.5189 | 1.5287 | -0.00021416
|  | 562.3984 | 1.4268 | 0.0012181 |  | 562.3984 | 1.5287 | -0.00013851
|  | 562.2779 | 1.4269 | 0.0016126 |  | 562.2779 | 1.5288 | -0.00010437
|  | 562.1573 | 1.4269 | 0.0019947 |  | 562.1573 | 1.5288 | -0.00011612
|  | 562.0368 | 1.4286 | 0.0022702 |  | 562.0368 | 1.5288 | -0.0001582
|  | 561.9163 | 1.4287 | 0.0023691 |  | 561.9163 | 1.5287 | -0.00020005
|  | 561.7957 | 1.4287 | 0.0022489 |  | 561.7957 | 1.5285 | -0.00020517
|  | 561.6752 | 1.4304 | 0.0019246 |  | 561.6752 | 1.5284 | -0.00014284
|  | 561.5547 | 1.4304 | 0.0014575 |  | 561.5547 | 1.5282 | -1.6819e-06
|  | 561.4341 | 1.4303 | 0.00094249 |  | 561.4341 | 1.5281 | 0.00020584
|  | 561.3136 | 1.4303 | 0.00048313 |  | 561.3136 | 1.5281 | 0.00044517
|  | 561.1931 | 1.4302 | 0.0001642 |  | 561.1931 | 1.5282 | 0.00066794
|  | 561.0725 | 1.4301 | 3.0541e-05 |  | 561.0725 | 1.5283 | 0.00082931
|  | 560.952 | 1.43 | 8.7768e-05 |  | 560.952 | 1.5285 | 0.00090258
|  | 560.8315 | 1.4299 | 0.00030129 |  | 560.8315 | 1.5286 | 0.00089232
|  | 560.7109 | 1.4299 | 0.00061982 |  | 560.7109 | 1.5287 | 0.00083284
|  | 560.5904 | 1.4283 | 0.00098566 |  | 560.5904 | 1.5287 | 0.00077962
|  | 560.4699 | 1.4285 | 0.0013467 |  | 560.4699 | 1.5286 | 0.00078948
|  | 560.3494 | 1.4288 | 0.0016562 |  | 560.3494 | 1.5284 | 0.00089968
|  | 560.2288 | 1.4293 | 0.001872 |  | 560.2288 | 1.5283 | 0.0011167
|  | 560.1083 | 1.4297 | 0.0019664 |  | 560.1083 | 1.5284 | 0.00141
|  | 559.9878 | 1.4286 | 0.001921 |  | 559.9878 | 1.5285 | 0.0017244
|  | 559.8672 | 1.429 | 0.001738 |  | 559.8672 | 1.5287 | 0.0019969
|  | 559.7467 | 1.4292 | 0.0014486 |  | 559.7467 | 1.5291 | 0.0021761
|  | 559.6262 | 1.431 | 0.0011 |  | 559.6262 | 1.5295 | 0.0022335
|  | 559.5056 | 1.4326 | 0.00076161 |  | 559.5056 | 1.5299 | 0.0021717
|  | 559.3851 | 1.4324 | 0.00049205 |  | 559.3851 | 1.5302 | 0.0020141
|  | 559.2646 | 1.4321 | 0.00032804 |  | 559.2646 | 1.5304 | 0.0017982
|  | 559.144 | 1.4318 | 0.00027788 |  | 559.144 | 1.5306 | 0.0015628
|  | 559.0235 | 1.4315 | 0.00030748 |  | 559.0235 | 1.5307 | 0.0013408
|  | 558.903 | 1.4313 | 0.00037229 |  | 558.903 | 1.5307 | 0.0011546
|  | 558.7825 | 1.4311 | 0.00040748 |  | 558.7825 | 1.5307 | 0.001015
|  | 558.6619 | 1.4311 | 0.00037342 |  | 558.6619 | 1.5307 | 0.00091846
|  | 558.5414 | 1.4311 | 0.00024393 |  | 558.5414 | 1.5308 | 0.00084893
|  | 558.4209 | 1.4312 | 2.1177e-05 |  | 558.4209 | 1.5309 | 0.00077768
|  | 558.3003 | 1.4313 | -0.00028615 |  | 558.3003 | 1.531 | 0.00066876
|  | 558.1798 | 1.4314 | -0.0006666 |  | 558.1798 | 1.5312 | 0.00049132
|  | 558.0593 | 1.4315 | -0.0011058 |  | 558.0593 | 1.5313 | 0.00023115
|  | 557.9387 | 1.4315 | -0.0015995 |  | 557.9387 | 1.5313 | -9.86e-05
|  | 557.8182 | 1.4314 | -0.0021359 |  | 557.8182 | 1.5312 | -0.00045458
|  | 557.6977 | 1.4313 | -0.0026952 |  | 557.6977 | 1.5311 | -0.00077591
|  | 557.5771 | 1.4311 | -0.0032298 |  | 557.5771 | 1.5308 | -0.0010016
|  | 557.4566 | 1.4308 | -0.0036936 |  | 557.4566 | 1.5304 | -0.0010945
|  | 557.3361 | 1.4305 | -0.0040233 |  | 557.3361 | 1.5301 | -0.0010551
|  | 557.2155 | 1.4285 | -0.0041691 |  | 557.2155 | 1.5299 | -0.00092619
|  | 557.095 | 1.4282 | -0.0040947 |  | 557.095 | 1.5298 | -0.00077416
|  | 556.9745 | 1.428 | -0.0038027 |  | 556.9745 | 1.5299 | -0.00066642
|  | 556.854 | 1.4279 | -0.0033232 |  | 556.854 | 1.5299 | -0.00064543
|  | 556.7334 | 1.4261 | -0.0027242 |  | 556.7334 | 1.53 | -0.00071737
|  | 556.6129 | 1.4261 | -0.0020812 |  | 556.6129 | 1.53 | -0.00085283
|  | 556.4924 | 1.4262 | -0.0014901 |  | 556.4924 | 1.5299 | -0.001002
|  | 556.3718 | 1.4262 | -0.0010176 |  | 556.3718 | 1.5297 | -0.0011167
|  | 556.2513 | 1.4263 | -0.00071064 |  | 556.2513 | 1.5295 | -0.0011664
|  | 556.1308 | 1.4263 | -0.00056335 |  | 556.1308 | 1.5293 | -0.0011425
|  | 556.0102 | 1.4263 | -0.00053394 |  | 556.0102 | 1.5291 | -0.0010516
|  | 555.8897 | 1.4262 | -0.00055308 |  | 555.8897 | 1.5289 | -0.00090741
|  | 555.7692 | 1.4262 | -0.00055102 |  | 555.7692 | 1.5287 | -0.00071883
|  | 555.6486 | 1.4262 | -0.00048266 |  | 555.6486 | 1.5287 | -0.00049325
|  | 555.5281 | 1.428 | -0.00035293 |  | 555.5281 | 1.5287 | -0.00024202
|  | 555.4076 | 1.4281 | -0.00020913 |  | 555.4076 | 1.5287 | 9.6974e-06
|  | 555.287 | 1.4282 | -0.00012842 |  | 555.287 | 1.5289 | 0.00022248
|  | 555.1665 | 1.4284 | -0.00018399 |  | 555.1665 | 1.5292 | 0.00035065
|  | 555.046 | 1.4286 | -0.00041131 |  | 555.046 | 1.5295 | 0.00035859
|  | 554.9255 | 1.4288 | -0.00078275 |  | 554.9255 | 1.5297 | 0.00023656
|  | 554.8049 | 1.4289 | -0.0012295 |  | 554.8049 | 1.5299 | 1.1333e-05
|  | 554.6844 | 1.429 | -0.001651 |  | 554.6844 | 1.53 | -0.00026391
|  | 554.5639 | 1.4291 | -0.0019497 |  | 554.5639 | 1.53 | -0.00052767
|  | 554.4433 | 1.4291 | -0.0020771 |  | 554.4433 | 1.5298 | -0.00073212
|  | 554.3228 | 1.4274 | -0.0020355 |  | 554.3228 | 1.5297 | -0.00086
|  | 554.2023 | 1.4274 | -0.0018814 |  | 554.2023 | 1.5295 | -0.0009252
|  | 554.0817 | 1.429 | -0.0016876 |  | 554.0817 | 1.5293 | -0.00095771
|  | 553.9612 | 1.429 | -0.0015332 |  | 553.9612 | 1.5292 | -0.00098342
|  | 553.8407 | 1.4291 | -0.0014603 |  | 553.8407 | 1.5291 | -0.0010063
|  | 553.7201 | 1.4275 | -0.0014716 |  | 553.7201 | 1.5289 | -0.0010061
|  | 553.5996 | 1.4276 | -0.0015508 |  | 553.5996 | 1.5287 | -0.00094905
|  | 553.4791 | 1.4276 | -0.0016615 |  | 553.4791 | 1.5285 | -0.00080919
|  | 553.3585 | 1.4276 | -0.0017783 |  | 553.3585 | 1.5283 | -0.00058729
|  | 553.238 | 1.4275 | -0.0018791 |  | 553.238 | 1.5282 | -0.00031612
|  | 553.1175 | 1.4271 | -0.0019482 |  | 553.1175 | 1.5283 | -4.9445e-05
|  | 552.997 | 1.4266 | -0.0019655 |  | 552.997 | 1.5284 | 0.00015817
|  | 552.8764 | 1.426 | -0.0019039 |  | 552.8764 | 1.5286 | 0.00027595
|  | 552.7559 | 1.4254 | -0.0017399 |  | 552.7559 | 1.5288 | 0.0003046
|  | 552.6354 | 1.4248 | -0.0014605 |  | 552.6354 | 1.5289 | 0.00027217
|  | 552.5148 | 1.4244 | -0.0010766 |  | 552.5148 | 1.529 | 0.00021711
|  | 552.3943 | 1.4259 | -0.00063736 |  | 552.3943 | 1.5291 | 0.00016701
|  | 552.2738 | 1.4259 | -0.0002114 |  | 552.2738 | 1.5291 | 0.00013073
|  | 552.1532 | 1.4261 | 0.00012987 |  | 552.1532 | 1.5291 | 0.0001005
|  | 552.0327 | 1.4264 | 0.00033786 |  | 552.0327 | 1.5291 | 6.6457e-05
|  | 551.9122 | 1.4268 | 0.00039563 |  | 551.9122 | 1.5291 | 3.6321e-05
|  | 551.7916 | 1.4271 | 0.00032689 |  | 551.7916 | 1.529 | 3.6963e-05
|  | 551.6711 | 1.4273 | 0.00017277 |  | 551.6711 | 1.5289 | 0.00010731
|  | 551.5506 | 1.4275 | -1.4875e-05 |  | 551.5506 | 1.5288 | 0.00027428
|  | 551.43 | 1.4276 | -0.00019283 |  | 551.43 | 1.5288 | 0.00053051
|  | 551.3095 | 1.4277 | -0.0003249 |  | 551.3095 | 1.529 | 0.00082228
|  | 551.189 | 1.4277 | -0.00038403 |  | 551.189 | 1.5293 | 0.001061
|  | 551.0685 | 1.4277 | -0.00033774 |  | 551.0685 | 1.5297 | 0.0011522
|  | 550.9479 | 1.4276 | -0.00016568 |  | 550.9479 | 1.5303 | 0.0010321
|  | 550.8274 | 1.4275 | 0.00013847 |  | 550.8274 | 1.5307 | 0.00069439
|  | 550.7069 | 1.4273 | 0.00054979 |  | 550.7069 | 1.531 | 0.00019567
|  | 550.5863 | 1.4272 | 0.0009995 |  | 550.5863 | 1.531 | -0.00036395
|  | 550.4658 | 1.4272 | 0.0013861 |  | 550.4658 | 1.5309 | -0.00087607
|  | 550.3453 | 1.4274 | 0.0015988 |  | 550.3453 | 1.5306 | -0.0012578
|  | 550.2247 | 1.4294 | 0.0015564 |  | 550.2247 | 1.5302 | -0.0014737
|  | 550.1042 | 1.4298 | 0.0012404 |  | 550.1042 | 1.5298 | -0.0015362
|  | 549.9837 | 1.4302 | 0.00070953 |  | 549.9837 | 1.5295 | -0.0014904
|  | 549.8631 | 1.4306 | 8.7235e-05 |  | 549.8631 | 1.5293 | -0.0013879
|  | 549.7426 | 1.4309 | -0.00049692 |  | 549.7426 | 1.5292 | -0.0012664
|  | 549.6221 | 1.4311 | -0.00093481 |  | 549.6221 | 1.5291 | -0.0011443
|  | 549.5016 | 1.4279 | -0.0011945 |  | 549.5016 | 1.529 | -0.0010264
|  | 549.381 | 1.428 | -0.0013115 |  | 549.381 | 1.529 | -0.00092052
|  | 549.2605 | 1.4265 | -0.0013694 |  | 549.2605 | 1.5291 | -0.00084629
|  | 549.14 | 1.4265 | -0.0014427 |  | 549.14 | 1.5292 | -0.0008375
|  | 549.0194 | 1.4265 | -0.0015773 |  | 549.0194 | 1.5294 | -0.00092629
|  | 548.8989 | 1.4264 | -0.0017358 |  | 548.8989 | 1.5295 | -0.0011267
|  | 548.7784 | 1.4262 | -0.0018517 |  | 548.7784 | 1.5295 | -0.0014196
|  | 548.6578 | 1.4258 | -0.0018269 |  | 548.6578 | 1.5294 | -0.001751
|  | 548.5373 | 1.4271 | -0.001611 |  | 548.5373 | 1.5291 | -0.0020463
|  | 548.4168 | 1.4267 | -0.0012303 |  | 548.4168 | 1.5287 | -0.002231
|  | 548.2962 | 1.4264 | -0.00077758 |  | 548.2962 | 1.5282 | -0.0022554
|  | 548.1757 | 1.4264 | -0.00039531 |  | 548.1757 | 1.5277 | -0.0021071
|  | 548.0552 | 1.4266 | -0.0002127 |  | 548.0552 | 1.5273 | -0.0018134
|  | 547.9346 | 1.427 | -0.00030682 |  | 547.9346 | 1.5271 | -0.0014305
|  | 547.8141 | 1.4274 | -0.00066485 |  | 547.8141 | 1.527 | -0.0010246
|  | 547.6936 | 1.4277 | -0.0011923 |  | 547.6936 | 1.527 | -0.00065329
|  | 547.5731 | 1.4278 | -0.0017506 |  | 547.5731 | 1.5271 | -0.00035549
|  | 547.4525 | 1.4276 | -0.0022024 |  | 547.4525 | 1.5273 | -0.00014676
|  | 547.332 | 1.4272 | -0.0024461 |  | 547.332 | 1.5274 | -2.3268e-05
|  | 547.2115 | 1.4268 | -0.00245 |  | 547.2115 | 1.5275 | 3.1705e-05
|  | 547.0909 | 1.4246 | -0.0022433 |  | 547.0909 | 1.5276 | 4.6235e-05
|  | 546.9704 | 1.4259 | -0.0018875 |  | 546.9704 | 1.5276 | 5.3211e-05
|  | 546.8499 | 1.4257 | -0.0014743 |  | 546.8499 | 1.5276 | 9.0196e-05
|  | 546.7293 | 1.4257 | -0.0010671 |  | 546.7293 | 1.5275 | 0.00019202
|  | 546.6088 | 1.4257 | -0.00071427 |  | 546.6088 | 1.5274 | 0.00038363
|  | 546.4883 | 1.4258 | -0.00042356 |  | 546.4883 | 1.5273 | 0.00066918
|  | 546.3677 | 1.4242 | -0.000191 |  | 546.3677 | 1.5274 | 0.0010256
|  | 546.2472 | 1.4243 | -7.5737e-06 |  | 546.2472 | 1.5276 | 0.0014015
|  | 546.1267 | 1.426 | 0.0001414 |  | 546.1267 | 1.5279 | 0.0017262
|  | 546.0061 | 1.4261 | 0.00025263 |  | 546.0061 | 1.5284 | 0.0019302
|  | 545.8856 | 1.4262 | 0.00031874 |  | 545.8856 | 1.529 | 0.0019604
|  | 545.7651 | 1.4263 | 0.00033564 |  | 545.7651 | 1.5295 | 0.0017972
|  | 545.6446 | 1.4264 | 0.00029849 |  | 545.6446 | 1.53 | 0.0014584
|  | 545.524 | 1.4281 | 0.00021841 |  | 545.524 | 1.5304 | 0.00099174
|  | 545.4035 | 1.4282 | 0.00011259 |  | 545.4035 | 1.5305 | 0.00045986
|  | 545.283 | 1.4265 | 1.9812e-06 |  | 545.283 | 1.5305 | -7.6332e-05
|  | 545.1624 | 1.4265 | -0.0001044 |  | 545.1624 | 1.5304 | -0.00057019
|  | 545.0419 | 1.4264 | -0.00020535 |  | 545.0419 | 1.5302 | -0.00099522
|  | 544.9214 | 1.4265 | -0.00031756 |  | 544.9214 | 1.5299 | -0.0013398
|  | 544.8008 | 1.4265 | -0.00046767 |  | 544.8008 | 1.5295 | -0.0015987
|  | 544.6803 | 1.4282 | -0.00067277 |  | 544.6803 | 1.529 | -0.0017632
|  | 544.5598 | 1.4281 | -0.0009233 |  | 544.5598 | 1.5285 | -0.0018142
|  | 544.4392 | 1.428 | -0.0011763 |  | 544.4392 | 1.5281 | -0.0017284
|  | 544.3187 | 1.4279 | -0.0013594 |  | 544.3187 | 1.5276 | -0.0014895
|  | 544.1982 | 1.4277 | -0.0013889 |  | 544.1982 | 1.5272 | -0.0011034
|  | 544.0776 | 1.4259 | -0.0012025 |  | 544.0776 | 1.527 | -0.00060839
|  | 543.9571 | 1.4259 | -0.00080829 |  | 543.9571 | 1.527 | -7.6151e-05
|  | 543.8366 | 1.4259 | -0.00027186 |  | 543.8366 | 1.5272 | 0.00040473
|  | 543.7161 | 1.4245 | 0.00026679 |  | 543.7161 | 1.5275 | 0.00075061
|  | 543.5955 | 1.4247 | 0.00064789 |  | 543.5955 | 1.5279 | 0.0009092
|  | 543.475 | 1.4267 | 0.0007355 |  | 543.475 | 1.5283 | 0.00087663
|  | 543.3545 | 1.4269 | 0.00047235 |  | 543.3545 | 1.5286 | 0.00069638
|  | 543.2339 | 1.427 | -0.00010227 |  | 543.2339 | 1.5287 | 0.00044931
|  | 543.1134 | 1.4269 | -0.00085306 |  | 543.1134 | 1.5287 | 0.00022412
|  | 542.9929 | 1.4266 | -0.0015898 |  | 542.9929 | 1.5285 | 9.2138e-05
|  | 542.8723 | 1.4262 | -0.0021247 |  | 542.8723 | 1.5284 | 8.2464e-05
|  | 542.7518 | 1.4256 | -0.0023284 |  | 542.7518 | 1.5283 | 0.00017957
|  | 542.6313 | 1.425 | -0.0021532 |  | 542.6313 | 1.5282 | 0.00033238
|  | 542.5107 | 1.4245 | -0.0016489 |  | 542.5107 | 1.5283 | 0.00047684
|  | 542.3902 | 1.4242 | -0.0009286 |  | 542.3902 | 1.5284 | 0.00056004
|  | 542.2697 | 1.424 | -0.00013441 |  | 542.2697 | 1.5286 | 0.00055865
|  | 542.1491 | 1.424 | 0.00059996 |  | 542.1491 | 1.5287 | 0.00048027
|  | 542.0286 | 1.4243 | 0.0011732 |  | 542.0286 | 1.5288 | 0.0003564
|  | 541.9081 | 1.4246 | 0.0015273 |  | 541.9081 | 1.5288 | 0.00022444
|  | 541.7876 | 1.4251 | 0.0016477 |  | 541.7876 | 1.5288 | 0.00011069
|  | 541.667 | 1.4255 | 0.0015508 |  | 541.667 | 1.5287 | 2.571e-05
|  | 541.5465 | 1.4258 | 0.0012775 |  | 541.5465 | 1.5287 | -3.7058e-05
|  | 541.426 | 1.426 | 0.00088955 |  | 541.426 | 1.5286 | -8.6456e-05
|  | 541.3054 | 1.4261 | 0.00046001 |  | 541.3054 | 1.5285 | -0.00012343
|  | 541.1849 | 1.426 | 7.0193e-05 |  | 541.1849 | 1.5283 | -0.00013557
|  | 541.0644 | 1.4258 | -0.00020984 |  | 541.0644 | 1.5281 | -9.6298e-05
|  | 540.9438 | 1.4256 | -0.00033446 |  | 540.9438 | 1.5279 | 2.1692e-05
|  | 540.8233 | 1.4253 | -0.00030162 |  | 540.8233 | 1.5278 | 0.00023437
|  | 540.7028 | 1.4251 | -0.00014893 |  | 540.7028 | 1.5277 | 0.00053333
|  | 540.5822 | 1.4249 | 6.1466e-05 |  | 540.5822 | 1.5277 | 0.00088504
|  | 540.4617 | 1.4249 | 0.00025762 |  | 540.4617 | 1.5279 | 0.0012347
|  | 540.3412 | 1.4249 | 0.00039084 |  | 540.3412 | 1.5282 | 0.00152
|  | 540.2207 | 1.4266 | 0.00044744 |  | 540.2207 | 1.5286 | 0.0016882
|  | 540.1001 | 1.4267 | 0.00044499 |  | 540.1001 | 1.529 | 0.0017098
|  | 539.9796 | 1.4269 | 0.00042474 |  | 539.9796 | 1.5294 | 0.001584
|  | 539.8591 | 1.4271 | 0.00042734 |  | 539.8591 | 1.5297 | 0.0013421
|  | 539.7385 | 1.4272 | 0.00047521 |  | 539.7385 | 1.5299 | 0.0010336
|  | 539.618 | 1.4272 | 0.00056174 |  | 539.618 | 1.53 | 0.00071582
|  | 539.4975 | 1.4273 | 0.00064647 |  | 539.4975 | 1.53 | 0.0004361
|  | 539.3769 | 1.4273 | 0.00068586 |  | 539.3769 | 1.5299 | 0.00022534
|  | 539.2564 | 1.4272 | 0.00063639 |  | 539.2564 | 1.5298 | 8.7657e-05
|  | 539.1359 | 1.4272 | 0.00047608 |  | 539.1359 | 1.5298 | 5.0394e-06
|  | 539.0153 | 1.4273 | 0.00020955 |  | 539.0153 | 1.5298 | -5.7387e-05
|  | 538.8948 | 1.4273 | -0.00013321 |  | 538.8948 | 1.5298 | -0.00013759
|  | 538.7743 | 1.4274 | -0.00049727 |  | 538.7743 | 1.5298 | -0.00026451
|  | 538.6537 | 1.4274 | -0.00083022 |  | 538.6537 | 1.5299 | -0.00044645
|  | 538.5332 | 1.4274 | -0.0010762 |  | 538.5332 | 1.5298 | -0.00066907
|  | 538.4127 | 1.4274 | -0.0012043 |  | 538.4127 | 1.5297 | -0.00090239
|  | 538.2922 | 1.4275 | -0.0012101 |  | 538.2922 | 1.5296 | -0.0011118
|  | 538.1716 | 1.4259 | -0.0011205 |  | 538.1716 | 1.5294 | -0.0012721
|  | 538.0511 | 1.426 | -0.00098523 |  | 538.0511 | 1.5291 | -0.001377
|  | 537.9306 | 1.4261 | -0.00086666 |  | 537.9306 | 1.5289 | -0.0014371
|  | 537.81 | 1.4263 | -0.00081484 |  | 537.81 | 1.5287 | -0.0014717
|  | 537.6895 | 1.4264 | -0.00084625 |  | 537.6895 | 1.5285 | -0.001494
|  | 537.569 | 1.4264 | -0.00094419 |  | 537.569 | 1.5283 | -0.0015027
|  | 537.4484 | 1.4262 | -0.001051 |  | 537.4484 | 1.528 | -0.0014774
|  | 537.3279 | 1.426 | -0.0011014 |  | 537.3279 | 1.5277 | -0.0013924
|  | 537.2074 | 1.4258 | -0.0010452 |  | 537.2074 | 1.5274 | -0.0012282
|  | 537.0868 | 1.4256 | -0.00086925 |  | 537.0868 | 1.5272 | -0.00098576
|  | 536.9663 | 1.4256 | -0.00061398 |  | 536.9663 | 1.527 | -0.0006896
|  | 536.8458 | 1.4257 | -0.00036259 |  | 536.8458 | 1.5269 | -0.00037999
|  | 536.7252 | 1.426 | -0.00019903 |  | 536.7252 | 1.5269 | -9.3489e-05
|  | 536.6047 | 1.4263 | -0.0001925 |  | 536.6047 | 1.5269 | 0.00015558
|  | 536.4842 | 1.4265 | -0.00036066 |  | 536.4842 | 1.527 | 0.00037975
|  | 536.3637 | 1.4266 | -0.00066924 |  | 536.3637 | 1.527 | 0.00061108
|  | 536.2431 | 1.4266 | -0.0010565 |  | 536.2431 | 1.5271 | 0.00088068
|  | 536.1226 | 1.4264 | -0.0014478 |  | 536.1226 | 1.5272 | 0.0011934
|  | 536.0021 | 1.4261 | -0.0018035 |  | 536.0021 | 1.5274 | 0.001518
|  | 535.8815 | 1.4258 | -0.0021052 |  | 535.8815 | 1.5277 | 0.0017907
|  | 535.761 | 1.4255 | -0.0023812 |  | 535.761 | 1.5282 | 0.0019402
|  | 535.6405 | 1.4253 | -0.0026577 |  | 535.6405 | 1.5286 | 0.0019185
|  | 535.5199 | 1.4235 | -0.0029452 |  | 535.5199 | 1.5291 | 0.0017249
|  | 535.3994 | 1.4234 | -0.0032188 |  | 535.3994 | 1.5293 | 0.0014093
|  | 535.2789 | 1.4233 | -0.0034212 |  | 535.2789 | 1.5295 | 0.0010574
|  | 535.1583 | 1.4232 | -0.0034635 |  | 535.1583 | 1.5294 | 0.00075987
|  | 535.0378 | 1.4215 | -0.0032896 |  | 535.0378 | 1.5293 | 0.00057868
|  | 534.9173 | 1.4214 | -0.0028508 |  | 534.9173 | 1.5292 | 0.00052391
|  | 534.7967 | 1.4196 | -0.0021621 |  | 534.7967 | 1.5291 | 0.00055616
|  | 534.6762 | 1.4195 | -0.0012829 |  | 534.6762 | 1.5292 | 0.00060607
|  | 534.5557 | 1.4194 | -0.00029204 |  | 534.5557 | 1.5293 | 0.00060842
|  | 534.4352 | 1.421 | 0.00071645 |  | 534.4352 | 1.5294 | 0.00052749
|  | 534.3146 | 1.4209 | 0.0016504 |  | 534.3146 | 1.5295 | 0.00036939
|  | 534.1941 | 1.4209 | 0.0024419 |  | 534.1941 | 1.5295 | 0.00017464
|  | 534.0736 | 1.421 | 0.0030311 |  | 534.0736 | 1.5295 | -5.6608e-06
|  | 533.953 | 1.4211 | 0.0033962 |  | 533.953 | 1.5294 | -0.00013393
|  | 533.8325 | 1.4211 | 0.0035353 |  | 533.8325 | 1.5292 | -0.00019967
|  | 533.712 | 1.4229 | 0.0034831 |  | 533.712 | 1.5291 | -0.00022066
|  | 533.5914 | 1.4229 | 0.0033053 |  | 533.5914 | 1.5291 | -0.00022515
|  | 533.4709 | 1.423 | 0.0030875 |  | 533.4709 | 1.529 | -0.00023629
|  | 533.3504 | 1.423 | 0.002914 |  | 533.3504 | 1.529 | -0.00025752
|  | 533.2298 | 1.4231 | 0.002852 |  | 533.2298 | 1.5289 | -0.00027383
|  | 533.1093 | 1.4233 | 0.002927 |  | 533.1093 | 1.5288 | -0.00026181
|  | 532.9888 | 1.4235 | 0.0031162 |  | 532.9888 | 1.5287 | -0.00020662
|  | 532.8683 | 1.4237 | 0.0033549 |  | 532.8683 | 1.5287 | -0.00011168
|  | 532.7477 | 1.424 | 0.0035667 |  | 532.7477 | 1.5287 | -2.1225e-06
|  | 532.6272 | 1.4258 | 0.0036839 |  | 532.6272 | 1.5287 | 8.747e-05
|  | 532.5067 | 1.4259 | 0.0036739 |  | 532.5067 | 1.5288 | 0.00012631
|  | 532.3861 | 1.426 | 0.0035575 |  | 532.3861 | 1.5289 | 0.00010048
|  | 532.2656 | 1.426 | 0.0033932 |  | 532.2656 | 1.529 | 1.8625e-05
|  | 532.1451 | 1.426 | 0.0032547 |  | 532.1451 | 1.5291 | -9.2312e-05
|  | 532.0245 | 1.426 | 0.0032087 |  | 532.0245 | 1.529 | -0.00019695
|  | 531.904 | 1.426 | 0.0032794 |  | 531.904 | 1.5289 | -0.00026459
|  | 531.7835 | 1.4261 | 0.0034345 |  | 531.7835 | 1.5289 | -0.0002803
|  | 531.6629 | 1.4262 | 0.0035874 |  | 531.6629 | 1.5288 | -0.00024594
|  | 531.5424 | 1.4264 | 0.0036184 |  | 531.5424 | 1.5288 | -0.00018146
|  | 531.4219 | 1.4266 | 0.0034176 |  | 531.4219 | 1.5288 | -0.00011459
|  | 531.3013 | 1.4285 | 0.0029205 |  | 531.3013 | 1.5289 | -8.0731e-05
|  | 531.1808 | 1.4287 | 0.0021351 |  | 531.1808 | 1.529 | -0.0001139
|  | 531.0603 | 1.4288 | 0.0011507 |  | 531.0603 | 1.5292 | -0.00023791
|  | 530.9398 | 1.4288 | 0.00013318 |  | 530.9398 | 1.5293 | -0.00045917
|  | 530.8192 | 1.4286 | -0.00073429 |  | 530.8192 | 1.5292 | -0.00075527
|  | 530.6987 | 1.4284 | -0.0012854 |  | 530.6987 | 1.5291 | -0.0010716
|  | 530.5782 | 1.428 | -0.0014326 |  | 530.5782 | 1.5288 | -0.0013297
|  | 530.4576 | 1.4276 | -0.00119 |  | 530.4576 | 1.5283 | -0.0014453
|  | 530.3371 | 1.4272 | -0.0006665 |  | 530.3371 | 1.5278 | -0.0013549
|  | 530.2166 | 1.4269 | -3.4301e-05 |  | 530.2166 | 1.5273 | -0.0010416
|  | 530.096 | 1.4266 | 0.0005269 |  | 530.096 | 1.527 | -0.00054956
|  | 529.9755 | 1.4265 | 0.00088523 |  | 529.9755 | 1.527 | 2.2822e-05
|  | 529.855 | 1.4264 | 0.00098296 |  | 529.855 | 1.5271 | 0.00055139
|  | 529.7344 | 1.4265 | 0.00084454 |  | 529.7344 | 1.5275 | 0.00092937
|  | 529.6139 | 1.4265 | 0.00053812 |  | 529.6139 | 1.5279 | 0.0011026
|  | 529.4934 | 1.4267 | 0.00015126 |  | 529.4934 | 1.5283 | 0.0010875
|  | 529.3728 | 1.4268 | -0.00025527 |  | 529.3728 | 1.5285 | 0.00095921
|  | 529.2523 | 1.4271 | -0.0006472 |  | 529.2523 | 1.5286 | 0.00081918
|  | 529.1318 | 1.4274 | -0.0010183 |  | 529.1318 | 1.5286 | 0.0007538
|  | 529.0113 | 1.4277 | -0.0013397 |  | 529.0113 | 1.5286 | 0.00080065
|  | 528.8907 | 1.4263 | -0.0015626 |  | 528.8907 | 1.5286 | 0.00093813
|  | 528.7702 | 1.4231 | -0.001608 |  | 528.7702 | 1.5288 | 0.0011012
|  | 528.6497 | 1.4232 | -0.0013999 |  | 528.6497 | 1.5291 | 0.0012132
|  | 528.5291 | 1.4232 | -0.00089926 |  | 528.5291 | 1.5294 | 0.0012193
|  | 528.4086 | 1.423 | -0.00013664 |  | 528.4086 | 1.5297 | 0.0011032
|  | 528.2881 | 1.4229 | 0.00078057 |  | 528.2881 | 1.53 | 0.00088871
|  | 528.1675 | 1.4227 | 0.0016957 |  | 528.1675 | 1.5302 | 0.00061911
|  | 528.047 | 1.4227 | 0.0024563 |  | 528.047 | 1.5303 | 0.00033384
|  | 527.9265 | 1.4227 | 0.0029668 |  | 527.9265 | 1.5304 | 5.112e-05
|  | 527.8059 | 1.4244 | 0.0032146 |  | 527.8059 | 1.5304 | -0.00023211
|  | 527.6854 | 1.4246 | 0.0032685 |  | 527.6854 | 1.5304 | -0.00052942
|  | 527.5649 | 1.4248 | 0.0032157 |  | 527.5649 | 1.5304 | -0.00084293
|  | 527.4443 | 1.425 | 0.0031411 |  | 527.4443 | 1.5303 | -0.0011535
|  | 527.3238 | 1.4253 | 0.0030332 |  | 527.3238 | 1.53 | -0.0014216
|  | 527.2033 | 1.4273 | 0.0028311 |  | 527.2033 | 1.5298 | -0.0016102
|  | 527.0828 | 1.4277 | 0.0024353 |  | 527.0828 | 1.5295 | -0.0017026
|  | 526.9622 | 1.428 | 0.0017764 |  | 526.9622 | 1.5293 | -0.0017195
|  | 526.8417 | 1.4283 | 0.00086735 |  | 526.8417 | 1.5291 | -0.0017112
|  | 526.7212 | 1.4284 | -0.00016548 |  | 526.7212 | 1.529 | -0.0017331
|  | 526.6006 | 1.4283 | -0.0011297 |  | 526.6006 | 1.5288 | -0.0018145
|  | 526.4801 | 1.428 | -0.0018066 |  | 526.4801 | 1.5286 | -0.0019358
|  | 526.3596 | 1.4259 | -0.00204 |  | 526.3596 | 1.5283 | -0.00203
|  | 526.239 | 1.4238 | -0.0017833 |  | 526.239 | 1.5279 | -0.0020057
|  | 526.1185 | 1.4234 | -0.0011258 |  | 526.1185 | 1.5274 | -0.0017866
|  | 525.998 | 1.4231 | -0.00025871 |  | 525.998 | 1.5271 | -0.0013535
|  | 525.8774 | 1.4229 | 0.00057543 |  | 525.8774 | 1.5269 | -0.00075867
|  | 525.7569 | 1.4262 | 0.0011609 |  | 525.7569 | 1.527 | -0.000119
|  | 525.6364 | 1.4262 | 0.001356 |  | 525.6364 | 1.5274 | 0.00042597
|  | 525.5158 | 1.4279 | 0.0011258 |  | 525.5158 | 1.5279 | 0.00075934
|  | 525.3953 | 1.428 | 0.00052472 |  | 525.3953 | 1.5286 | 0.00082248
|  | 525.2748 | 1.428 | -0.00032398 |  | 525.2748 | 1.5292 | 0.00062065
|  | 525.1543 | 1.4281 | -0.0012706 |  | 525.1543 | 1.5296 | 0.00021361
|  | 525.0337 | 1.4264 | -0.0021577 |  | 525.0337 | 1.5299 | -0.00031754
|  | 524.9132 | 1.4264 | -0.0028594 |  | 524.9132 | 1.53 | -0.00089298
|  | 524.7927 | 1.4263 | -0.003287 |  | 524.7927 | 1.5299 | -0.0014506
|  | 524.6721 | 1.426 | -0.003407 |  | 524.6721 | 1.5296 | -0.0019429
|  | 524.5516 | 1.4256 | -0.0032311 |  | 524.5516 | 1.5291 | -0.0023257
|  | 524.4311 | 1.4251 | -0.0028328 |  | 524.4311 | 1.5286 | -0.0025516
|  | 524.3105 | 1.4229 | -0.002279 |  | 524.3105 | 1.528 | -0.0025725
|  | 524.19 | 1.4224 | -0.0016636 |  | 524.19 | 1.5274 | -0.0023601
|  | 524.0695 | 1.422 | -0.0010434 |  | 524.0695 | 1.5269 | -0.0019304
|  | 523.9489 | 1.4202 | -0.00044352 |  | 523.9489 | 1.5267 | -0.0013577
|  | 523.8284 | 1.4203 | 0.00013663 |  | 523.8284 | 1.5267 | -0.00076575
|  | 523.7079 | 1.4221 | 0.00071061 |  | 523.7079 | 1.527 | -0.00029324
|  | 523.5874 | 1.4224 | 0.0012904 |  | 523.5874 | 1.5274 | -4.6487e-05
|  | 523.4668 | 1.4227 | 0.0018629 |  | 523.4668 | 1.5279 | -6.1585e-05
|  | 523.3463 | 1.4228 | 0.0023956 |  | 523.3463 | 1.5282 | -0.00029158
|  | 523.2258 | 1.4228 | 0.0028533 |  | 523.2258 | 1.5283 | -0.00062495
|  | 523.1052 | 1.4227 | 0.0032134 |  | 523.1052 | 1.5282 | -0.00093099
|  | 522.9847 | 1.4225 | 0.003487 |  | 522.9847 | 1.528 | -0.0011056
|  | 522.8642 | 1.4224 | 0.0037073 |  | 522.8642 | 1.5277 | -0.001112
|  | 522.7436 | 1.4241 | 0.0039094 |  | 522.7436 | 1.5276 | -0.0009836
|  | 522.6231 | 1.4244 | 0.0040989 |  | 522.6231 | 1.5275 | -0.00080512
|  | 522.5026 | 1.4249 | 0.0042451 |  | 522.5026 | 1.5276 | -0.00067001
|  | 522.382 | 1.4255 | 0.0042898 |  | 522.382 | 1.5277 | -0.00064318
|  | 522.2615 | 1.4262 | 0.0041652 |  | 522.2615 | 1.5278 | -0.00073858
|  | 522.141 | 1.4251 | 0.0038452 |  | 522.141 | 1.5279 | -0.00092352
|  | 522.0204 | 1.4256 | 0.0033564 |  | 522.0204 | 1.5278 | -0.0011331
|  | 521.8999 | 1.4258 | 0.0027848 |  | 521.8999 | 1.5276 | -0.0013006
|  | 521.7794 | 1.4275 | 0.0022457 |  | 521.7794 | 1.5273 | -0.0013721
|  | 521.6589 | 1.4273 | 0.0018382 |  | 521.6589 | 1.5269 | -0.0013176
|  | 521.5383 | 1.427 | 0.0016032 |  | 521.5383 | 1.5266 | -0.001131
|  | 521.4178 | 1.4266 | 0.0015218 |  | 521.4178 | 1.5264 | -0.00082526
|  | 521.2973 | 1.4262 | 0.0015243 |  | 521.2973 | 1.5263 | -0.00043611
|  | 521.1767 | 1.4259 | 0.0015431 |  | 521.1767 | 1.5263 | -2.1541e-05
|  | 521.0562 | 1.4257 | 0.0015462 |  | 521.0562 | 1.5265 | 0.00033675
|  | 520.9357 | 1.4272 | 0.0015587 |  | 520.9357 | 1.5269 | 0.00054883
|  | 520.8151 | 1.4273 | 0.0016397 |  | 520.8151 | 1.5273 | 0.00054507
|  | 520.6946 | 1.4274 | 0.0018477 |  | 520.6946 | 1.5276 | 0.0003078
|  | 520.5741 | 1.4278 | 0.0021706 |  | 520.5741 | 1.5278 | -0.00010469
|  | 520.4535 | 1.4265 | 0.0025318 |  | 520.4535 | 1.5276 | -0.00056137
|  | 520.333 | 1.427 | 0.0027837 |  | 520.333 | 1.5272 | -0.00089217
|  | 520.2125 | 1.4275 | 0.0027718 |  | 520.2125 | 1.5265 | -0.00094582
|  | 520.0919 | 1.4296 | 0.0024024 |  | 520.0919 | 1.5259 | -0.0006456
|  | 519.9714 | 1.43 | 0.0016818 |  | 519.9714 | 1.5254 | -2.6838e-05
|  | 519.8509 | 1.4301 | 0.00072832 |  | 519.8509 | 1.5253 | 0.00077378
|  | 519.7304 | 1.4302 | -0.00026752 |  | 519.7304 | 1.5254 | 0.0015681
|  | 519.6098 | 1.43 | -0.001117 |  | 519.6098 | 1.5259 | 0.002191
|  | 519.4893 | 1.4281 | -0.0016884 |  | 519.4893 | 1.5265 | 0.0025596
|  | 519.3688 | 1.4278 | -0.0019482 |  | 519.3688 | 1.5271 | 0.002694
|  | 519.2482 | 1.4258 | -0.0019448 |  | 519.2482 | 1.5275 | 0.0026896
|  | 519.1277 | 1.4255 | -0.0017822 |  | 519.1277 | 1.5279 | 0.0026597
|  | 519.0072 | 1.4251 | -0.0015609 |  | 519.0072 | 1.5282 | 0.0026707
|  | 518.8866 | 1.4263 | -0.0013501 |  | 518.8866 | 1.5286 | 0.0027094
|  | 518.7661 | 1.4259 | -0.0011697 |  | 518.7661 | 1.5291 | 0.0026874
|  | 518.6456 | 1.4271 | -0.0010164 |  | 518.6456 | 1.5297 | 0.0024909
|  | 518.525 | 1.4267 | -0.00088452 |  | 518.525 | 1.5303 | 0.002045
|  | 518.4045 | 1.4263 | -0.00078164 |  | 518.4045 | 1.5306 | 0.0013632
|  | 518.284 | 1.426 | -0.00072328 |  | 518.284 | 1.5307 | 0.00055635
|  | 518.1634 | 1.4241 | -0.0007212 |  | 518.1634 | 1.5304 | -0.00019739
|  | 518.0429 | 1.4241 | -0.00076249 |  | 518.0429 | 1.5299 | -0.00071719
|  | 517.9224 | 1.4242 | -0.00080706 |  | 517.9224 | 1.5291 | -0.00088522
|  | 517.8019 | 1.4245 | -0.00080194 |  | 517.8019 | 1.5285 | -0.00068869
|  | 517.6813 | 1.4232 | -0.00073768 |  | 517.6813 | 1.5281 | -0.00022021
|  | 517.5608 | 1.422 | -0.00061815 |  | 517.5608 | 1.528 | 0.00035787
|  | 517.4403 | 1.4223 | -0.00047084 |  | 517.4403 | 1.5282 | 0.00087177
|  | 517.3197 | 1.4242 | -0.00038402 |  | 517.3197 | 1.5287 | 0.0011883
|  | 517.1992 | 1.4242 | -0.000376 |  | 517.1992 | 1.5292 | 0.0012437
|  | 517.0787 | 1.4241 | -0.00041675 |  | 517.0787 | 1.5298 | 0.0010442
|  | 516.9581 | 1.4238 | -0.00039529 |  | 516.9581 | 1.5301 | 0.00065051
|  | 516.8376 | 1.4234 | -0.00017167 |  | 516.8376 | 1.5303 | 0.00015134
|  | 516.7171 | 1.4233 | 0.00035707 |  | 516.7171 | 1.5303 | -0.00035598
|  | 516.5965 | 1.4233 | 0.0011932 |  | 516.5965 | 1.5301 | -0.00078475
|  | 516.476 | 1.4219 | 0.0021992 |  | 516.476 | 1.5297 | -0.0010656
|  | 516.3555 | 1.4242 | 0.0031317 |  | 516.3555 | 1.5293 | -0.001163
|  | 516.2349 | 1.4265 | 0.0037101 |  | 516.2349 | 1.529 | -0.0010799
|  | 516.1144 | 1.4271 | 0.003718 |  | 516.1144 | 1.5288 | -0.00086897
|  | 515.9939 | 1.4291 | 0.003092 |  | 515.9939 | 1.5287 | -0.00061965
|  | 515.8734 | 1.4293 | 0.0019435 |  | 515.8734 | 1.5289 | -0.00043725
|  | 515.7528 | 1.4292 | 0.00052078 |  | 515.7528 | 1.5291 | -0.00040071
|  | 515.6323 | 1.4289 | -0.00084794 |  | 515.6323 | 1.5293 | -0.00053088
|  | 515.5118 | 1.4285 | -0.0018878 |  | 515.5118 | 1.5294 | -0.00078074
|  | 515.3912 | 1.4264 | -0.0024427 |  | 515.3912 | 1.5293 | -0.0010508
|  | 515.2707 | 1.4261 | -0.0025114 |  | 515.2707 | 1.5291 | -0.0012318
|  | 515.1502 | 1.4241 | -0.00222 |  | 515.1502 | 1.5289 | -0.0012578
|  | 515.0296 | 1.4239 | -0.001754 |  | 515.0296 | 1.5287 | -0.0011368
|  | 514.9091 | 1.4236 | -0.0012824 |  | 514.9091 | 1.5287 | -0.00095076
|  | 514.7886 | 1.4234 | -0.00090202 |  | 514.7886 | 1.5288 | -0.00081758
|  | 514.668 | 1.4248 | -0.00060896 |  | 514.668 | 1.529 | -0.00083522
|  | 514.5475 | 1.4245 | -0.00032734 |  | 514.5475 | 1.5292 | -0.0010305
|  | 514.427 | 1.4242 | 4.0352e-05 |  | 514.427 | 1.5293 | -0.0013486
|  | 514.3065 | 1.424 | 0.00056611 |  | 514.3065 | 1.5291 | -0.0016739
|  | 514.1859 | 1.4238 | 0.0012464 |  | 514.1859 | 1.5288 | -0.0018869
|  | 514.0654 | 1.4237 | 0.0020067 |  | 514.0654 | 1.5285 | -0.0019151
|  | 513.9449 | 1.4237 | 0.0027159 |  | 513.9449 | 1.5282 | -0.0017689
|  | 513.8243 | 1.4238 | 0.0032131 |  | 513.8243 | 1.5281 | -0.001536
|  | 513.7038 | 1.4257 | 0.0033703 |  | 513.7038 | 1.5281 | -0.001337
|  | 513.5833 | 1.426 | 0.0031019 |  | 513.5833 | 1.5283 | -0.0012714
|  | 513.4627 | 1.428 | 0.0024198 |  | 513.4627 | 1.5285 | -0.0013736
|  | 513.3422 | 1.4284 | 0.0013806 |  | 513.3422 | 1.5285 | -0.0016025
|  | 513.2217 | 1.4287 | 0.00011383 |  | 513.2217 | 1.5285 | -0.0018705
|  | 513.1011 | 1.429 | -0.0012324 |  | 513.1011 | 1.5282 | -0.0020844
|  | 512.9806 | 1.4291 | -0.0025273 |  | 512.9806 | 1.528 | -0.0021903
|  | 512.8601 | 1.4292 | -0.0036601 |  | 512.8601 | 1.5277 | -0.0021854
|  | 512.7395 | 1.4292 | -0.0045575 |  | 512.7395 | 1.5274 | -0.0021078
|  | 512.619 | 1.4275 | -0.0052168 |  | 512.619 | 1.5272 | -0.0020017
|  | 512.4985 | 1.4259 | -0.005612 |  | 512.4985 | 1.527 | -0.0018898
|  | 512.378 | 1.4244 | -0.0057788 |  | 512.378 | 1.5268 | -0.0017579
|  | 512.2574 | 1.4245 | -0.0057168 |  | 512.2574 | 1.5266 | -0.0015719
|  | 512.1369 | 1.4228 | -0.005442 |  | 512.1369 | 1.5264 | -0.0012994
|  | 512.0164 | 1.421 | -0.0049379 |  | 512.0164 | 1.5263 | -0.00093948
|  | 511.8958 | 1.419 | -0.0042681 |  | 511.8958 | 1.5262 | -0.00052615
|  | 511.7753 | 1.4185 | -0.0034712 |  | 511.7753 | 1.5264 | -0.00011731
|  | 511.6548 | 1.4196 | -0.0026274 |  | 511.6548 | 1.5266 | 0.00023594
|  | 511.5342 | 1.4207 | -0.0018053 |  | 511.5342 | 1.5269 | 0.00050568
|  | 511.4137 | 1.4203 | -0.0010494 |  | 511.4137 | 1.5273 | 0.00069464
|  | 511.2932 | 1.4201 | -0.00037949 |  | 511.2932 | 1.5277 | 0.00081581
|  | 511.1726 | 1.4202 | 0.00021376 |  | 511.1726 | 1.5281 | 0.00087012
|  | 511.0521 | 1.4205 | 0.00075937 |  | 511.0521 | 1.5286 | 0.00082885
|  | 510.9316 | 1.4209 | 0.0012723 |  | 510.9316 | 1.5291 | 0.00064191
|  | 510.811 | 1.4196 | 0.0017356 |  | 510.811 | 1.5296 | 0.00026611
|  | 510.6905 | 1.4199 | 0.002099 |  | 510.6905 | 1.5299 | -0.00029535
|  | 510.57 | 1.4217 | 0.0022994 |  | 510.57 | 1.5301 | -0.00097865
|  | 510.4495 | 1.4234 | 0.0022953 |  | 510.4495 | 1.5299 | -0.0016631
|  | 510.3289 | 1.4233 | 0.0021088 |  | 510.3289 | 1.5296 | -0.0022169
|  | 510.2084 | 1.4232 | 0.001832 |  | 510.2084 | 1.5291 | -0.0025463
|  | 510.0879 | 1.423 | 0.001615 |  | 510.0879 | 1.5286 | -0.002637
|  | 509.9673 | 1.4229 | 0.0016095 |  | 509.9673 | 1.5283 | -0.0025644
|  | 509.8468 | 1.4227 | 0.001907 |  | 509.8468 | 1.5281 | -0.0024602
|  | 509.7263 | 1.4226 | 0.0024917 |  | 509.7263 | 1.5281 | -0.0024507
|  | 509.6057 | 1.4226 | 0.0032338 |  | 509.6057 | 1.5281 | -0.0026057
|  | 509.4852 | 1.4226 | 0.003902 |  | 509.4852 | 1.5281 | -0.0029027
|  | 509.3647 | 1.4243 | 0.0042653 |  | 509.3647 | 1.5278 | -0.0032478
|  | 509.2441 | 1.4245 | 0.0041393 |  | 509.2441 | 1.5274 | -0.0035178
|  | 509.1236 | 1.4264 | 0.0034693 |  | 509.1236 | 1.5268 | -0.0036202
|  | 509.0031 | 1.4267 | 0.0023286 |  | 509.0031 | 1.5262 | -0.0035294
|  | 508.8825 | 1.427 | 0.00089745 |  | 508.8825 | 1.5258 | -0.0032914
|  | 508.762 | 1.4272 | -0.00059061 |  | 508.762 | 1.5254 | -0.002988
|  | 508.6415 | 1.4274 | -0.0019209 |  | 508.6415 | 1.5251 | -0.0026904
|  | 508.521 | 1.4259 | -0.0029414 |  | 508.521 | 1.5249 | -0.0024151
|  | 508.4004 | 1.4258 | -0.0035679 |  | 508.4004 | 1.5246 | -0.0021225
|  | 508.2799 | 1.4257 | -0.0037714 |  | 508.2799 | 1.5243 | -0.0017433
|  | 508.1594 | 1.4221 | -0.0035535 |  | 508.1594 | 1.5241 | -0.0012301
|  | 508.0388 | 1.4217 | -0.002917 |  | 508.0388 | 1.5241 | -0.00059891
|  | 507.9183 | 1.418 | -0.0018754 |  | 507.9183 | 1.5242 | 5.7834e-05
|  | 507.7978 | 1.4193 | -0.00047544 |  | 507.7978 | 1.5246 | 0.00060333
|  | 507.6772 | 1.419 | 0.001174 |  | 507.6772 | 1.5253 | 0.00090395
|  | 507.5567 | 1.4187 | 0.0028657 |  | 507.5567 | 1.5259 | 0.00089241
|  | 507.4362 | 1.4186 | 0.0043651 |  | 507.4362 | 1.5263 | 0.00059717
|  | 507.3156 | 1.4218 | 0.0054121 |  | 507.3156 | 1.5265 | 0.00014466
|  | 507.1951 | 1.4251 | 0.0058051 |  | 507.1951 | 1.5263 | -0.00028241
|  | 507.0746 | 1.4267 | 0.0054733 |  | 507.0746 | 1.5259 | -0.00050261
|  | 506.9541 | 1.4266 | 0.0045046 |  | 506.9541 | 1.5254 | -0.00040011
|  | 506.8335 | 1.4264 | 0.0031364 |  | 506.8335 | 1.5249 | 4.0009e-05
|  | 506.713 | 1.4296 | 0.0016527 |  | 506.713 | 1.5247 | 0.0007214
|  | 506.5925 | 1.4296 | 0.00032643 |  | 506.5925 | 1.5248 | 0.001479
|  | 506.4719 | 1.4264 | -0.00065373 |  | 506.4719 | 1.5253 | 0.0021212
|  | 506.3514 | 1.4234 | -0.0012276 |  | 506.3514 | 1.526 | 0.0025017
|  | 506.2309 | 1.4239 | -0.0014284 |  | 506.2309 | 1.5268 | 0.0025537
|  | 506.1103 | 1.4245 | -0.0014155 |  | 506.1103 | 1.5275 | 0.00231
|  | 505.9898 | 1.4234 | -0.0012804 |  | 505.9898 | 1.5279 | 0.0018828
|  | 505.8693 | 1.4222 | -0.0011165 |  | 505.8693 | 1.5281 | 0.0014273
|  | 505.7487 | 1.4225 | -0.00095401 |  | 505.7487 | 1.528 | 0.001082
|  | 505.6282 | 1.4225 | -0.00077068 |  | 505.6282 | 1.5279 | 0.00092884
|  | 505.5077 | 1.4224 | -0.00053937 |  | 505.5077 | 1.5279 | 0.00095654
|  | 505.3871 | 1.4223 | -0.0002624 |  | 505.3871 | 1.528 | 0.0010736
|  | 505.2666 | 1.4238 | 2.9281e-05 |  | 505.2666 | 1.5283 | 0.0011357
|  | 505.1461 | 1.4236 | 0.00026786 |  | 505.1461 | 1.5287 | 0.0010121
|  | 505.0256 | 1.4236 | 0.0003887 |  | 505.0256 | 1.5291 | 0.00063282
|  | 504.905 | 1.4252 | 0.00035912 |  | 504.905 | 1.5293 | 2.6959e-05
|  | 504.7845 | 1.4252 | 0.00020959 |  | 504.7845 | 1.5293 | -0.00069233
|  | 504.664 | 1.425 | 1.4514e-05 |  | 504.664 | 1.5289 | -0.0013577
|  | 504.5434 | 1.4232 | -0.00013603 |  | 504.5434 | 1.5283 | -0.0018148
|  | 504.4229 | 1.423 | -0.0001632 |  | 504.4229 | 1.5276 | -0.0019647
|  | 504.3024 | 1.4229 | -5.3429e-05 |  | 504.3024 | 1.5269 | -0.0017998
|  | 504.1818 | 1.423 | 0.00014642 |  | 504.1818 | 1.5263 | -0.0013891
|  | 504.0613 | 1.4234 | 0.0003411 |  | 504.0613 | 1.526 | -0.0008486
|  | 503.9408 | 1.4239 | 0.00042392 |  | 503.9408 | 1.5259 | -0.00028646
|  | 503.8202 | 1.4246 | 0.00030851 |  | 503.8202 | 1.526 | 0.00022074
|  | 503.6997 | 1.4252 | -3.159e-05 |  | 503.6997 | 1.5262 | 0.00064359
|  | 503.5792 | 1.4257 | -0.00056066 |  | 503.5792 | 1.5266 | 0.00097232
|  | 503.4586 | 1.4259 | -0.0012143 |  | 503.4586 | 1.527 | 0.0011988
|  | 503.3381 | 1.4258 | -0.0019056 |  | 503.3381 | 1.5275 | 0.0012891
|  | 503.2176 | 1.4255 | -0.0025608 |  | 503.2176 | 1.528 | 0.0012014
|  | 503.0971 | 1.4249 | -0.0031166 |  | 503.0971 | 1.5285 | 0.00090331
|  | 502.9765 | 1.4242 | -0.0035446 |  | 502.9765 | 1.5288 | 0.00041462
|  | 502.856 | 1.4235 | -0.0038203 |  | 502.856 | 1.5289 | -0.00018756
|  | 502.7355 | 1.4229 | -0.0039245 |  | 502.7355 | 1.5287 | -0.00077014
|  | 502.6149 | 1.4206 | -0.0038347 |  | 502.6149 | 1.5283 | -0.0012015
|  | 502.4944 | 1.4201 | -0.0035283 |  | 502.4944 | 1.5278 | -0.001384
|  | 502.3739 | 1.4197 | -0.0030039 |  | 502.3739 | 1.5273 | -0.0013088
|  | 502.2533 | 1.4195 | -0.0022851 |  | 502.2533 | 1.5269 | -0.0010381
|  | 502.1328 | 1.4179 | -0.0014369 |  | 502.1328 | 1.5268 | -0.00069404
|  | 502.0123 | 1.4181 | -0.00056356 |  | 502.0123 | 1.5268 | -0.00038464
|  | 501.8917 | 1.4186 | 0.0001981 |  | 501.8917 | 1.5269 | -0.00018007
|  | 501.7712 | 1.4192 | 0.0007129 |  | 501.7712 | 1.527 | -7.3141e-05
|  | 501.6507 | 1.4215 | 0.00087505 |  | 501.6507 | 1.5272 | -2.1196e-05
|  | 501.5301 | 1.422 | 0.00063062 |  | 501.5301 | 1.5272 | 3.5692e-05
|  | 501.4096 | 1.4223 | 1.1077e-05 |  | 501.4096 | 1.5274 | 0.00010958
|  | 501.2891 | 1.4222 | -0.0008776 |  | 501.2891 | 1.5275 | 0.00017781
|  | 501.1686 | 1.4216 | -0.0018486 |  | 501.1686 | 1.5278 | 0.0001666
|  | 501.048 | 1.4207 | -0.0026803 |  | 501.048 | 1.528 | 2.4318e-05
|  | 500.9275 | 1.4196 | -0.0031627 |  | 500.9275 | 1.5283 | -0.00028102
|  | 500.807 | 1.4185 | -0.003151 |  | 500.807 | 1.5283 | -0.00069971
|  | 500.6864 | 1.4177 | -0.0026151 |  | 500.6864 | 1.5283 | -0.0011638
|  | 500.5659 | 1.4173 | -0.0016554 |  | 500.5659 | 1.5279 | -0.0015671
|  | 500.4454 | 1.4175 | -0.00045625 |  | 500.4454 | 1.5277 | -0.0018631
|  | 500.3248 | 1.415 | 0.00074957 |  | 500.3248 | 1.5269 | -0.0020075
|  | 500.2043 | 1.4145 | 0.0018017 |  | 500.2043 | 1.5267 | -0.0020421
|  | 500.0838 | 1.4158 | 0.0026378 |  | 500.0838 | 1.5267 | -0.0019733

## Ethylene Oxide n & k
Optical constants of cyclopropane | Optical constants | Wavenumber / cm-1 | n | k | Optical constants | Wavenumber / cm-1 | n | k
and ethylene oxide ices from the | of amorphous | 5000.115 | 1.347 | -3.8438e-05 | of crystalline | 5000.115 | 1.4565 | 2.0365e-05
Icarus (2022) paper of | ethylene oxide | 4999.995 | 1.347 | -3.3191e-05 | ethylene oxide | 4999.995 | 1.4565 | 2.7557e-05
Hudson, Yarnall, and Gerakines | at 10 K | 4999.875 | 1.347 | -2.6302e-05 | at 100 K | 4999.875 | 1.4565 | 3.468e-05
|  | 4999.755 | 1.347 | -1.9947e-05 |  | 4999.755 | 1.4566 | 3.934e-05
NASA Goddard Space Flight Center |  | 4999.635 | 1.347 | -1.6335e-05 |  | 4999.635 | 1.4566 | 3.9964e-05
|  | 4999.515 | 1.347 | -1.5911e-05 |  | 4999.515 | 1.4566 | 3.66e-05
2023-03-05 |  | 4999.395 | 1.347 | -1.8662e-05 |  | 4999.395 | 1.4566 | 3.0662e-05
|  | 4999.275 | 1.347 | -2.3087e-05 |  | 4999.275 | 1.4566 | 2.4711e-05
|  | 4999.155 | 1.347 | -2.7564e-05 |  | 4999.155 | 1.4566 | 2.0575e-05
|  | 4999.035 | 1.347 | -3.0672e-05 |  | 4999.035 | 1.4566 | 1.9679e-05
|  | 4998.915 | 1.347 | -3.1546e-05 |  | 4998.915 | 1.4566 | 2.217e-05
|  | 4998.795 | 1.347 | -3.0062e-05 |  | 4998.795 | 1.4566 | 2.6577e-05
|  | 4998.675 | 1.347 | -2.6922e-05 |  | 4998.675 | 1.4566 | 3.1578e-05
|  | 4998.555 | 1.347 | -2.2492e-05 |  | 4998.555 | 1.4566 | 3.6032e-05
|  | 4998.435 | 1.347 | -1.7669e-05 |  | 4998.435 | 1.4566 | 3.9665e-05
|  | 4998.315 | 1.347 | -1.2985e-05 |  | 4998.315 | 1.4566 | 4.2901e-05
|  | 4998.195 | 1.347 | -8.8372e-06 |  | 4998.195 | 1.4566 | 4.6422e-05
|  | 4998.0749 | 1.347 | -5.462e-06 |  | 4998.0749 | 1.4566 | 5.1147e-05
|  | 4997.9549 | 1.347 | -3.2485e-06 |  | 4997.9549 | 1.4566 | 5.6971e-05
|  | 4997.8349 | 1.347 | -2.3324e-06 |  | 4997.8349 | 1.4566 | 6.2888e-05
|  | 4997.7149 | 1.347 | -3.0655e-06 |  | 4997.7149 | 1.4566 | 6.7598e-05
|  | 4997.5949 | 1.347 | -5.3171e-06 |  | 4997.5949 | 1.4566 | 6.9798e-05
|  | 4997.4749 | 1.347 | -8.8578e-06 |  | 4997.4749 | 1.4566 | 6.8236e-05
|  | 4997.3549 | 1.347 | -1.3024e-05 |  | 4997.3549 | 1.4566 | 6.2956e-05
|  | 4997.2349 | 1.347 | -1.6919e-05 |  | 4997.2349 | 1.4566 | 5.407e-05
|  | 4997.1149 | 1.347 | -1.9677e-05 |  | 4997.1149 | 1.4566 | 4.3164e-05
|  | 4996.9949 | 1.347 | -2.0893e-05 |  | 4996.9949 | 1.4566 | 3.1525e-05
|  | 4996.8749 | 1.347 | -2.0251e-05 |  | 4996.8749 | 1.4566 | 2.1063e-05
|  | 4996.7549 | 1.347 | -1.8238e-05 |  | 4996.7549 | 1.4566 | 1.3243e-05
|  | 4996.6349 | 1.347 | -1.5497e-05 |  | 4996.6349 | 1.4566 | 9.4109e-06
|  | 4996.5149 | 1.347 | -1.2963e-05 |  | 4996.5149 | 1.4566 | 1.0642e-05
|  | 4996.3949 | 1.347 | -1.1409e-05 |  | 4996.3949 | 1.4566 | 1.6836e-05
|  | 4996.2749 | 1.347 | -1.139e-05 |  | 4996.2749 | 1.4566 | 2.703e-05
|  | 4996.1549 | 1.347 | -1.3014e-05 |  | 4996.1549 | 1.4566 | 3.9123e-05
|  | 4996.0349 | 1.347 | -1.5731e-05 |  | 4996.0349 | 1.4566 | 5.061e-05
|  | 4995.9149 | 1.347 | -1.8826e-05 |  | 4995.9149 | 1.4566 | 5.9191e-05
|  | 4995.7949 | 1.347 | -2.1493e-05 |  | 4995.7949 | 1.4566 | 6.3451e-05
|  | 4995.6749 | 1.347 | -2.2736e-05 |  | 4995.6749 | 1.4566 | 6.3181e-05
|  | 4995.5549 | 1.347 | -2.2527e-05 |  | 4995.5549 | 1.4566 | 5.9755e-05
|  | 4995.4349 | 1.347 | -2.1139e-05 |  | 4995.4349 | 1.4566 | 5.518e-05
|  | 4995.3149 | 1.347 | -1.9027e-05 |  | 4995.3149 | 1.4566 | 5.1857e-05
|  | 4995.1949 | 1.347 | -1.7061e-05 |  | 4995.1949 | 1.4566 | 5.0959e-05
|  | 4995.0749 | 1.347 | -1.6194e-05 |  | 4995.0749 | 1.4566 | 5.2125e-05
|  | 4994.9549 | 1.347 | -1.6807e-05 |  | 4994.9549 | 1.4566 | 5.3994e-05
|  | 4994.8349 | 1.347 | -1.8767e-05 |  | 4994.8349 | 1.4566 | 5.4555e-05
|  | 4994.7149 | 1.347 | -2.1436e-05 |  | 4994.7149 | 1.4566 | 5.1939e-05
|  | 4994.5949 | 1.347 | -2.3878e-05 |  | 4994.5949 | 1.4566 | 4.5398e-05
|  | 4994.4749 | 1.347 | -2.5411e-05 |  | 4994.4749 | 1.4566 | 3.5978e-05
|  | 4994.3549 | 1.347 | -2.5325e-05 |  | 4994.3549 | 1.4566 | 2.5045e-05
|  | 4994.2348 | 1.347 | -2.3649e-05 |  | 4994.2348 | 1.4566 | 1.502e-05
|  | 4994.1148 | 1.347 | -2.0984e-05 |  | 4994.1148 | 1.4566 | 7.6922e-06
|  | 4993.9948 | 1.347 | -1.812e-05 |  | 4993.9948 | 1.4566 | 3.6814e-06
|  | 4993.8748 | 1.347 | -1.6027e-05 |  | 4993.8748 | 1.4566 | 2.7705e-06
|  | 4993.7548 | 1.347 | -1.5365e-05 |  | 4993.7548 | 1.4566 | 3.7699e-06
|  | 4993.6348 | 1.347 | -1.6308e-05 |  | 4993.6348 | 1.4566 | 5.2153e-06
|  | 4993.5148 | 1.347 | -1.8476e-05 |  | 4993.5148 | 1.4566 | 6.0599e-06
|  | 4993.3948 | 1.347 | -2.1248e-05 |  | 4993.3948 | 1.4566 | 5.5143e-06
|  | 4993.2748 | 1.347 | -2.4203e-05 |  | 4993.2748 | 1.4566 | 4.0706e-06
|  | 4993.1548 | 1.347 | -2.6831e-05 |  | 4993.1548 | 1.4566 | 1.8575e-06
|  | 4993.0348 | 1.347 | -2.8961e-05 |  | 4993.0348 | 1.4566 | -5.1314e-07
|  | 4992.9148 | 1.347 | -3.0762e-05 |  | 4992.9148 | 1.4566 | -2.3384e-06
|  | 4992.7948 | 1.347 | -3.2073e-05 |  | 4992.7948 | 1.4566 | -2.5876e-06
|  | 4992.6748 | 1.347 | -3.3017e-05 |  | 4992.6748 | 1.4566 | -4.1597e-07
|  | 4992.5548 | 1.347 | -3.33e-05 |  | 4992.5548 | 1.4565 | 5.1375e-06
|  | 4992.4348 | 1.347 | -3.2557e-05 |  | 4992.4348 | 1.4565 | 1.498e-05
|  | 4992.3148 | 1.347 | -3.0601e-05 |  | 4992.3148 | 1.4565 | 2.8946e-05
|  | 4992.1948 | 1.347 | -2.732e-05 |  | 4992.1948 | 1.4565 | 4.5989e-05
|  | 4992.0748 | 1.347 | -2.323e-05 |  | 4992.0748 | 1.4565 | 6.3894e-05
|  | 4991.9548 | 1.347 | -1.9147e-05 |  | 4991.9548 | 1.4565 | 7.9866e-05
|  | 4991.8348 | 1.347 | -1.5999e-05 |  | 4991.8348 | 1.4566 | 9.0961e-05
|  | 4991.7148 | 1.347 | -1.4502e-05 |  | 4991.7148 | 1.4566 | 9.5307e-05
|  | 4991.5948 | 1.347 | -1.5127e-05 |  | 4991.5948 | 1.4566 | 9.2337e-05
|  | 4991.4748 | 1.347 | -1.7738e-05 |  | 4991.4748 | 1.4566 | 8.3588e-05
|  | 4991.3548 | 1.347 | -2.1778e-05 |  | 4991.3548 | 1.4566 | 7.1961e-05
|  | 4991.2348 | 1.347 | -2.6594e-05 |  | 4991.2348 | 1.4566 | 6.089e-05
|  | 4991.1148 | 1.347 | -3.1753e-05 |  | 4991.1148 | 1.4566 | 5.3543e-05
|  | 4990.9948 | 1.347 | -3.6905e-05 |  | 4990.9948 | 1.4566 | 5.157e-05
|  | 4990.8748 | 1.347 | -4.1987e-05 |  | 4990.8748 | 1.4566 | 5.4715e-05
|  | 4990.7548 | 1.347 | -4.702e-05 |  | 4990.7548 | 1.4566 | 6.1018e-05
|  | 4990.6348 | 1.347 | -5.1681e-05 |  | 4990.6348 | 1.4566 | 6.7607e-05
|  | 4990.5148 | 1.347 | -5.5352e-05 |  | 4990.5148 | 1.4566 | 7.0941e-05
|  | 4990.3947 | 1.347 | -5.7347e-05 |  | 4990.3947 | 1.4566 | 6.8257e-05
|  | 4990.2747 | 1.347 | -5.6954e-05 |  | 4990.2747 | 1.4567 | 5.8668e-05
|  | 4990.1547 | 1.347 | -5.378e-05 |  | 4990.1547 | 1.4567 | 4.2628e-05
|  | 4990.0347 | 1.347 | -4.8097e-05 |  | 4990.0347 | 1.4567 | 2.2244e-05
|  | 4989.9147 | 1.347 | -4.087e-05 |  | 4989.9147 | 1.4567 | 1.8479e-07
|  | 4989.7947 | 1.347 | -3.368e-05 |  | 4989.7947 | 1.4567 | -2.0161e-05
|  | 4989.6747 | 1.347 | -2.8139e-05 |  | 4989.6747 | 1.4567 | -3.6906e-05
|  | 4989.5547 | 1.347 | -2.5151e-05 |  | 4989.5547 | 1.4566 | -4.8721e-05
|  | 4989.4347 | 1.347 | -2.4638e-05 |  | 4989.4347 | 1.4566 | -5.5522e-05
|  | 4989.3147 | 1.347 | -2.5891e-05 |  | 4989.3147 | 1.4566 | -5.8191e-05
|  | 4989.1947 | 1.347 | -2.7597e-05 |  | 4989.1947 | 1.4566 | -5.7738e-05
|  | 4989.0747 | 1.347 | -2.8628e-05 |  | 4989.0747 | 1.4566 | -5.4964e-05
|  | 4988.9547 | 1.347 | -2.8377e-05 |  | 4988.9547 | 1.4566 | -4.995e-05
|  | 4988.8347 | 1.347 | -2.7037e-05 |  | 4988.8347 | 1.4565 | -4.2169e-05
|  | 4988.7147 | 1.347 | -2.5739e-05 |  | 4988.7147 | 1.4565 | -3.1224e-05
|  | 4988.5947 | 1.347 | -2.5832e-05 |  | 4988.5947 | 1.4565 | -1.7176e-05
|  | 4988.4747 | 1.347 | -2.8347e-05 |  | 4988.4747 | 1.4565 | -8.842e-07
|  | 4988.3547 | 1.347 | -3.3505e-05 |  | 4988.3547 | 1.4565 | 1.6086e-05
|  | 4988.2347 | 1.347 | -4.0669e-05 |  | 4988.2347 | 1.4565 | 3.1202e-05
|  | 4988.1147 | 1.347 | -4.8574e-05 |  | 4988.1147 | 1.4565 | 4.1953e-05
|  | 4987.9947 | 1.347 | -5.5683e-05 |  | 4987.9947 | 1.4566 | 4.6713e-05
|  | 4987.8747 | 1.347 | -6.0862e-05 |  | 4987.8747 | 1.4566 | 4.5113e-05
|  | 4987.7547 | 1.347 | -6.3282e-05 |  | 4987.7547 | 1.4566 | 3.8268e-05
|  | 4987.6347 | 1.347 | -6.2921e-05 |  | 4987.6347 | 1.4566 | 2.838e-05
|  | 4987.5147 | 1.347 | -6.0382e-05 |  | 4987.5147 | 1.4566 | 1.814e-05
|  | 4987.3947 | 1.347 | -5.6135e-05 |  | 4987.3947 | 1.4566 | 1.0024e-05
|  | 4987.2747 | 1.347 | -5.077e-05 |  | 4987.2747 | 1.4566 | 5.3508e-06
|  | 4987.1547 | 1.347 | -4.4751e-05 |  | 4987.1547 | 1.4566 | 4.2166e-06
|  | 4987.0347 | 1.347 | -3.8505e-05 |  | 4987.0347 | 1.4566 | 5.95e-06
|  | 4986.9147 | 1.347 | -3.274e-05 |  | 4986.9147 | 1.4566 | 9.4588e-06
|  | 4986.7947 | 1.347 | -2.8111e-05 |  | 4986.7947 | 1.4566 | 1.3521e-05
|  | 4986.6747 | 1.347 | -2.5374e-05 |  | 4986.6747 | 1.4566 | 1.6926e-05
|  | 4986.5547 | 1.347 | -2.5176e-05 |  | 4986.5547 | 1.4566 | 1.9303e-05
|  | 4986.4346 | 1.347 | -2.7661e-05 |  | 4986.4346 | 1.4566 | 2.0854e-05
|  | 4986.3146 | 1.347 | -3.2267e-05 |  | 4986.3146 | 1.4566 | 2.1642e-05
|  | 4986.1946 | 1.347 | -3.7686e-05 |  | 4986.1946 | 1.4566 | 2.2014e-05
|  | 4986.0746 | 1.347 | -4.2566e-05 |  | 4986.0746 | 1.4565 | 2.2587e-05
|  | 4985.9546 | 1.347 | -4.5757e-05 |  | 4985.9546 | 1.4565 | 2.3822e-05
|  | 4985.8346 | 1.347 | -4.6667e-05 |  | 4985.8346 | 1.4565 | 2.6221e-05
|  | 4985.7146 | 1.347 | -4.5657e-05 |  | 4985.7146 | 1.4565 | 3.0114e-05
|  | 4985.5946 | 1.347 | -4.3725e-05 |  | 4985.5946 | 1.4565 | 3.5334e-05
|  | 4985.4746 | 1.347 | -4.2256e-05 |  | 4985.4746 | 1.4565 | 4.1479e-05
|  | 4985.3546 | 1.347 | -4.2173e-05 |  | 4985.3546 | 1.4565 | 4.7727e-05
|  | 4985.2346 | 1.347 | -4.382e-05 |  | 4985.2346 | 1.4565 | 5.3076e-05
|  | 4985.1146 | 1.347 | -4.6848e-05 |  | 4985.1146 | 1.4565 | 5.6845e-05
|  | 4984.9946 | 1.347 | -5.022e-05 |  | 4984.9946 | 1.4566 | 5.8623e-05
|  | 4984.8746 | 1.347 | -5.2722e-05 |  | 4984.8746 | 1.4566 | 5.8622e-05
|  | 4984.7546 | 1.347 | -5.3334e-05 |  | 4984.7546 | 1.4566 | 5.7643e-05
|  | 4984.6346 | 1.347 | -5.1774e-05 |  | 4984.6346 | 1.4566 | 5.6461e-05
|  | 4984.5146 | 1.347 | -4.8438e-05 |  | 4984.5146 | 1.4566 | 5.5408e-05
|  | 4984.3946 | 1.347 | -4.3963e-05 |  | 4984.3946 | 1.4566 | 5.4462e-05
|  | 4984.2746 | 1.347 | -3.9303e-05 |  | 4984.2746 | 1.4566 | 5.3062e-05
|  | 4984.1546 | 1.347 | -3.5192e-05 |  | 4984.1546 | 1.4566 | 5.0169e-05
|  | 4984.0346 | 1.347 | -3.1829e-05 |  | 4984.0346 | 1.4566 | 4.5275e-05
|  | 4983.9146 | 1.347 | -2.9202e-05 |  | 4983.9146 | 1.4566 | 3.8683e-05
|  | 4983.7946 | 1.347 | -2.7139e-05 |  | 4983.7946 | 1.4566 | 3.15e-05
|  | 4983.6746 | 1.347 | -2.558e-05 |  | 4983.6746 | 1.4566 | 2.5586e-05
|  | 4983.5546 | 1.347 | -2.4674e-05 |  | 4983.5546 | 1.4566 | 2.2832e-05
|  | 4983.4346 | 1.347 | -2.4822e-05 |  | 4983.4346 | 1.4566 | 2.416e-05
|  | 4983.3146 | 1.347 | -2.6605e-05 |  | 4983.3146 | 1.4566 | 2.988e-05
|  | 4983.1946 | 1.347 | -3.0332e-05 |  | 4983.1946 | 1.4565 | 3.873e-05
|  | 4983.0746 | 1.347 | -3.5691e-05 |  | 4983.0746 | 1.4565 | 4.8412e-05
|  | 4982.9546 | 1.347 | -4.1908e-05 |  | 4982.9546 | 1.4566 | 5.6689e-05
|  | 4982.8346 | 1.347 | -4.7625e-05 |  | 4982.8346 | 1.4566 | 6.1475e-05
|  | 4982.7146 | 1.347 | -5.1445e-05 |  | 4982.7146 | 1.4566 | 6.2065e-05
|  | 4982.5945 | 1.347 | -5.2304e-05 |  | 4982.5945 | 1.4566 | 5.848e-05
|  | 4982.4745 | 1.347 | -4.987e-05 |  | 4982.4745 | 1.4566 | 5.2236e-05
|  | 4982.3545 | 1.347 | -4.4813e-05 |  | 4982.3545 | 1.4566 | 4.5553e-05
|  | 4982.2345 | 1.347 | -3.8317e-05 |  | 4982.2345 | 1.4566 | 4.0143e-05
|  | 4982.1145 | 1.347 | -3.2118e-05 |  | 4982.1145 | 1.4566 | 3.7632e-05
|  | 4981.9945 | 1.347 | -2.7981e-05 |  | 4981.9945 | 1.4566 | 3.8608e-05
|  | 4981.8745 | 1.347 | -2.6819e-05 |  | 4981.8745 | 1.4566 | 4.3228e-05
|  | 4981.7545 | 1.347 | -2.8619e-05 |  | 4981.7545 | 1.4566 | 5.0287e-05
|  | 4981.6345 | 1.347 | -3.2422e-05 |  | 4981.6345 | 1.4566 | 5.8492e-05
|  | 4981.5145 | 1.347 | -3.6728e-05 |  | 4981.5145 | 1.4566 | 6.639e-05
|  | 4981.3945 | 1.347 | -3.9792e-05 |  | 4981.3945 | 1.4566 | 7.2533e-05
|  | 4981.2745 | 1.347 | -4.0249e-05 |  | 4981.2745 | 1.4566 | 7.6046e-05
|  | 4981.1545 | 1.347 | -3.7289e-05 |  | 4981.1545 | 1.4566 | 7.6319e-05
|  | 4981.0345 | 1.347 | -3.1205e-05 |  | 4981.0345 | 1.4566 | 7.3897e-05
|  | 4980.9145 | 1.347 | -2.2971e-05 |  | 4980.9145 | 1.4566 | 6.9617e-05
|  | 4980.7945 | 1.347 | -1.3894e-05 |  | 4980.7945 | 1.4566 | 6.4202e-05
|  | 4980.6745 | 1.347 | -5.5528e-06 |  | 4980.6745 | 1.4566 | 5.8541e-05
|  | 4980.5545 | 1.347 | 9.8001e-07 |  | 4980.5545 | 1.4566 | 5.32e-05
|  | 4980.4345 | 1.347 | 4.8576e-06 |  | 4980.4345 | 1.4566 | 4.8196e-05
|  | 4980.3145 | 1.347 | 5.9305e-06 |  | 4980.3145 | 1.4566 | 4.3519e-05
|  | 4980.1945 | 1.347 | 4.588e-06 |  | 4980.1945 | 1.4566 | 3.9032e-05
|  | 4980.0745 | 1.347 | 1.2422e-06 |  | 4980.0745 | 1.4566 | 3.4844e-05
|  | 4979.9545 | 1.347 | -3.3287e-06 |  | 4979.9545 | 1.4566 | 3.1359e-05
|  | 4979.8345 | 1.347 | -8.5698e-06 |  | 4979.8345 | 1.4566 | 2.9127e-05
|  | 4979.7145 | 1.347 | -1.3981e-05 |  | 4979.7145 | 1.4566 | 2.8609e-05
|  | 4979.5945 | 1.347 | -1.939e-05 |  | 4979.5945 | 1.4566 | 2.9959e-05
|  | 4979.4745 | 1.347 | -2.4434e-05 |  | 4979.4745 | 1.4566 | 3.2695e-05
|  | 4979.3545 | 1.347 | -2.9052e-05 |  | 4979.3545 | 1.4566 | 3.6086e-05
|  | 4979.2345 | 1.347 | -3.2886e-05 |  | 4979.2345 | 1.4566 | 3.9053e-05
|  | 4979.1145 | 1.347 | -3.5419e-05 |  | 4979.1145 | 1.4566 | 4.046e-05
|  | 4978.9945 | 1.347 | -3.5982e-05 |  | 4978.9945 | 1.4566 | 3.9921e-05
|  | 4978.8745 | 1.347 | -3.4102e-05 |  | 4978.8745 | 1.4566 | 3.7384e-05
|  | 4978.7544 | 1.347 | -2.9394e-05 |  | 4978.7544 | 1.4566 | 3.3532e-05
|  | 4978.6344 | 1.347 | -2.224e-05 |  | 4978.6344 | 1.4566 | 2.8897e-05
|  | 4978.5144 | 1.347 | -1.3678e-05 |  | 4978.5144 | 1.4566 | 2.4181e-05
|  | 4978.3944 | 1.347 | -5.2926e-06 |  | 4978.3944 | 1.4566 | 1.9733e-05
|  | 4978.2744 | 1.347 | 8.8254e-07 |  | 4978.2744 | 1.4566 | 1.5337e-05
|  | 4978.1544 | 1.347 | 3.1393e-06 |  | 4978.1544 | 1.4566 | 1.1124e-05
|  | 4978.0344 | 1.347 | 5.5566e-07 |  | 4978.0344 | 1.4566 | 7.2029e-06
|  | 4977.9144 | 1.347 | -6.5263e-06 |  | 4977.9144 | 1.4566 | 3.8946e-06
|  | 4977.7944 | 1.347 | -1.6767e-05 |  | 4977.7944 | 1.4566 | 1.865e-06
|  | 4977.6744 | 1.347 | -2.7921e-05 |  | 4977.6744 | 1.4566 | 1.9468e-06
|  | 4977.5544 | 1.347 | -3.7492e-05 |  | 4977.5544 | 1.4566 | 4.1254e-06
|  | 4977.4344 | 1.347 | -4.342e-05 |  | 4977.4344 | 1.4565 | 8.2248e-06
|  | 4977.3144 | 1.347 | -4.496e-05 |  | 4977.3144 | 1.4565 | 1.3333e-05
|  | 4977.1944 | 1.347 | -4.236e-05 |  | 4977.1944 | 1.4565 | 1.8059e-05
|  | 4977.0744 | 1.347 | -3.6967e-05 |  | 4977.0744 | 1.4565 | 2.0983e-05
|  | 4976.9544 | 1.347 | -3.0516e-05 |  | 4976.9544 | 1.4565 | 2.1469e-05
|  | 4976.8344 | 1.347 | -2.4604e-05 |  | 4976.8344 | 1.4565 | 1.9336e-05
|  | 4976.7144 | 1.347 | -2.0382e-05 |  | 4976.7144 | 1.4565 | 1.5774e-05
|  | 4976.5944 | 1.347 | -1.7941e-05 |  | 4976.5944 | 1.4565 | 1.2497e-05
|  | 4976.4744 | 1.347 | -1.7334e-05 |  | 4976.4744 | 1.4565 | 1.1064e-05
|  | 4976.3544 | 1.347 | -1.8068e-05 |  | 4976.3544 | 1.4565 | 1.3004e-05
|  | 4976.2344 | 1.347 | -1.9991e-05 |  | 4976.2344 | 1.4565 | 1.865e-05
|  | 4976.1144 | 1.347 | -2.3019e-05 |  | 4976.1144 | 1.4565 | 2.7378e-05
|  | 4975.9944 | 1.347 | -2.7165e-05 |  | 4975.9944 | 1.4565 | 3.778e-05
|  | 4975.8744 | 1.347 | -3.2566e-05 |  | 4975.8744 | 1.4565 | 4.7574e-05
|  | 4975.7544 | 1.347 | -3.8831e-05 |  | 4975.7544 | 1.4565 | 5.5223e-05
|  | 4975.6344 | 1.347 | -4.5124e-05 |  | 4975.6344 | 1.4565 | 5.9309e-05
|  | 4975.5144 | 1.347 | -5.0238e-05 |  | 4975.5144 | 1.4565 | 5.9848e-05
|  | 4975.3944 | 1.347 | -5.3141e-05 |  | 4975.3944 | 1.4565 | 5.8021e-05
|  | 4975.2744 | 1.347 | -5.2704e-05 |  | 4975.2744 | 1.4565 | 5.5577e-05
|  | 4975.1544 | 1.347 | -4.8715e-05 |  | 4975.1544 | 1.4565 | 5.5094e-05
|  | 4975.0344 | 1.3469 | -4.1417e-05 |  | 4975.0344 | 1.4565 | 5.7973e-05
|  | 4974.9144 | 1.3469 | -3.1479e-05 |  | 4974.9144 | 1.4565 | 6.5347e-05
|  | 4974.7943 | 1.3469 | -2.0207e-05 |  | 4974.7943 | 1.4565 | 7.6332e-05
|  | 4974.6743 | 1.3469 | -8.5408e-06 |  | 4974.6743 | 1.4565 | 8.9466e-05
|  | 4974.5543 | 1.3469 | 2.0077e-06 |  | 4974.5543 | 1.4565 | 0.00010219
|  | 4974.4343 | 1.347 | 1.0388e-05 |  | 4974.4343 | 1.4565 | 0.00011201
|  | 4974.3143 | 1.347 | 1.5827e-05 |  | 4974.3143 | 1.4565 | 0.00011719
|  | 4974.1943 | 1.347 | 1.7848e-05 |  | 4974.1943 | 1.4566 | 0.00011681
|  | 4974.0743 | 1.347 | 1.6471e-05 |  | 4974.0743 | 1.4566 | 0.00011183
|  | 4973.9543 | 1.347 | 1.2325e-05 |  | 4973.9543 | 1.4566 | 0.00010359
|  | 4973.8343 | 1.347 | 6.7418e-06 |  | 4973.8343 | 1.4566 | 9.3883e-05
|  | 4973.7143 | 1.347 | 1.3121e-06 |  | 4973.7143 | 1.4566 | 8.4613e-05
|  | 4973.5943 | 1.347 | -2.2929e-06 |  | 4973.5943 | 1.4566 | 7.6917e-05
|  | 4973.4743 | 1.347 | -2.8691e-06 |  | 4973.4743 | 1.4566 | 7.2006e-05
|  | 4973.3543 | 1.347 | -1.5708e-07 |  | 4973.3543 | 1.4566 | 6.9346e-05
|  | 4973.2343 | 1.347 | 5.4227e-06 |  | 4973.2343 | 1.4566 | 6.9074e-05
|  | 4973.1143 | 1.347 | 1.256e-05 |  | 4973.1143 | 1.4566 | 7.0711e-05
|  | 4972.9943 | 1.347 | 1.9319e-05 |  | 4972.9943 | 1.4566 | 7.3624e-05
|  | 4972.8743 | 1.347 | 2.4216e-05 |  | 4972.8743 | 1.4566 | 7.74e-05
|  | 4972.7543 | 1.347 | 2.6275e-05 |  | 4972.7543 | 1.4566 | 8.1438e-05
|  | 4972.6343 | 1.347 | 2.5419e-05 |  | 4972.6343 | 1.4566 | 8.4885e-05
|  | 4972.5143 | 1.347 | 2.2168e-05 |  | 4972.5143 | 1.4566 | 8.6715e-05
|  | 4972.3943 | 1.347 | 1.7645e-05 |  | 4972.3943 | 1.4566 | 8.6238e-05
|  | 4972.2743 | 1.347 | 1.3226e-05 |  | 4972.2743 | 1.4566 | 8.3511e-05
|  | 4972.1543 | 1.347 | 9.9954e-06 |  | 4972.1543 | 1.4566 | 7.869e-05
|  | 4972.0343 | 1.347 | 8.5884e-06 |  | 4972.0343 | 1.4566 | 7.2813e-05
|  | 4971.9143 | 1.347 | 8.8883e-06 |  | 4971.9143 | 1.4566 | 6.7301e-05
|  | 4971.7943 | 1.347 | 1.0506e-05 |  | 4971.7943 | 1.4566 | 6.3531e-05
|  | 4971.6743 | 1.347 | 1.2554e-05 |  | 4971.6743 | 1.4566 | 6.2149e-05
|  | 4971.5543 | 1.347 | 1.3923e-05 |  | 4971.5543 | 1.4566 | 6.2931e-05
|  | 4971.4343 | 1.347 | 1.3686e-05 |  | 4971.4343 | 1.4566 | 6.5256e-05
|  | 4971.3143 | 1.347 | 1.1141e-05 |  | 4971.3143 | 1.4566 | 6.7463e-05
|  | 4971.1943 | 1.347 | 6.1481e-06 |  | 4971.1943 | 1.4566 | 6.88e-05
|  | 4971.0743 | 1.347 | -8.7902e-07 |  | 4971.0743 | 1.4566 | 6.8e-05
|  | 4970.9542 | 1.347 | -8.8438e-06 |  | 4970.9542 | 1.4566 | 6.3906e-05
|  | 4970.8342 | 1.347 | -1.6881e-05 |  | 4970.8342 | 1.4566 | 5.7402e-05
|  | 4970.7142 | 1.347 | -2.3351e-05 |  | 4970.7142 | 1.4566 | 4.9314e-05
|  | 4970.5942 | 1.347 | -2.772e-05 |  | 4970.5942 | 1.4566 | 4.1086e-05
|  | 4970.4742 | 1.347 | -2.93e-05 |  | 4970.4742 | 1.4566 | 3.4133e-05
|  | 4970.3542 | 1.347 | -2.8328e-05 |  | 4970.3542 | 1.4566 | 3.0063e-05
|  | 4970.2342 | 1.347 | -2.5319e-05 |  | 4970.2342 | 1.4566 | 3.0011e-05
|  | 4970.1142 | 1.347 | -2.1043e-05 |  | 4970.1142 | 1.4566 | 3.3925e-05
|  | 4969.9942 | 1.347 | -1.6341e-05 |  | 4969.9942 | 1.4565 | 4.1282e-05
|  | 4969.8742 | 1.347 | -1.1758e-05 |  | 4969.8742 | 1.4565 | 5.0967e-05
|  | 4969.7542 | 1.347 | -7.6879e-06 |  | 4969.7542 | 1.4565 | 6.1057e-05
|  | 4969.6342 | 1.347 | -4.6193e-06 |  | 4969.6342 | 1.4565 | 6.9645e-05
|  | 4969.5142 | 1.347 | -2.9874e-06 |  | 4969.5142 | 1.4565 | 7.5427e-05
|  | 4969.3942 | 1.347 | -3.2304e-06 |  | 4969.3942 | 1.4566 | 7.7707e-05
|  | 4969.2742 | 1.347 | -5.5319e-06 |  | 4969.2742 | 1.4566 | 7.6887e-05
|  | 4969.1542 | 1.347 | -9.7872e-06 |  | 4969.1542 | 1.4566 | 7.421e-05
|  | 4969.0342 | 1.347 | -1.5184e-05 |  | 4969.0342 | 1.4566 | 7.124e-05
|  | 4968.9142 | 1.347 | -2.0612e-05 |  | 4968.9142 | 1.4566 | 6.9342e-05
|  | 4968.7942 | 1.347 | -2.4564e-05 |  | 4968.7942 | 1.4566 | 6.9165e-05
|  | 4968.6742 | 1.347 | -2.5922e-05 |  | 4968.6742 | 1.4566 | 7.0732e-05
|  | 4968.5542 | 1.347 | -2.3987e-05 |  | 4968.5542 | 1.4566 | 7.3236e-05
|  | 4968.4342 | 1.347 | -1.9263e-05 |  | 4968.4342 | 1.4566 | 7.5981e-05
|  | 4968.3142 | 1.347 | -1.2904e-05 |  | 4968.3142 | 1.4566 | 7.7867e-05
|  | 4968.1942 | 1.347 | -6.5708e-06 |  | 4968.1942 | 1.4566 | 7.9339e-05
|  | 4968.0742 | 1.347 | -2.1265e-06 |  | 4968.0742 | 1.4566 | 8.0408e-05
|  | 4967.9542 | 1.347 | -8.3243e-07 |  | 4967.9542 | 1.4566 | 8.233e-05
|  | 4967.8342 | 1.347 | -3.1532e-06 |  | 4967.8342 | 1.4566 | 8.5251e-05
|  | 4967.7142 | 1.347 | -8.5572e-06 |  | 4967.7142 | 1.4565 | 9.0241e-05
|  | 4967.5942 | 1.347 | -1.6116e-05 |  | 4967.5942 | 1.4565 | 9.7041e-05
|  | 4967.4742 | 1.347 | -2.4399e-05 |  | 4967.4742 | 1.4566 | 0.00010425
|  | 4967.3542 | 1.347 | -3.1901e-05 |  | 4967.3542 | 1.4566 | 0.00011119
|  | 4967.2342 | 1.347 | -3.7379e-05 |  | 4967.2342 | 1.4566 | 0.00011678
|  | 4967.1141 | 1.347 | -3.9964e-05 |  | 4967.1141 | 1.4566 | 0.00011977
|  | 4966.9941 | 1.347 | -3.9398e-05 |  | 4966.9941 | 1.4566 | 0.00011978
|  | 4966.8741 | 1.347 | -3.5767e-05 |  | 4966.8741 | 1.4566 | 0.00011732
|  | 4966.7541 | 1.347 | -2.9822e-05 |  | 4966.7541 | 1.4566 | 0.00011253
|  | 4966.6341 | 1.347 | -2.2692e-05 |  | 4966.6341 | 1.4566 | 0.00010626
|  | 4966.5141 | 1.347 | -1.5723e-05 |  | 4966.5141 | 1.4566 | 9.9442e-05
|  | 4966.3941 | 1.347 | -1.053e-05 |  | 4966.3941 | 1.4566 | 9.234e-05
|  | 4966.2741 | 1.347 | -8.1021e-06 |  | 4966.2741 | 1.4566 | 8.5928e-05
|  | 4966.1541 | 1.347 | -8.8334e-06 |  | 4966.1541 | 1.4566 | 8.002e-05
|  | 4966.0341 | 1.347 | -1.2287e-05 |  | 4966.0341 | 1.4566 | 7.5031e-05
|  | 4965.9141 | 1.347 | -1.7382e-05 |  | 4965.9141 | 1.4566 | 7.0455e-05
|  | 4965.7941 | 1.347 | -2.2612e-05 |  | 4965.7941 | 1.4566 | 6.6363e-05
|  | 4965.6741 | 1.347 | -2.6726e-05 |  | 4965.6741 | 1.4566 | 6.2943e-05
|  | 4965.5541 | 1.347 | -2.9032e-05 |  | 4965.5541 | 1.4566 | 6.0658e-05
|  | 4965.4341 | 1.347 | -2.9771e-05 |  | 4965.4341 | 1.4566 | 6.0157e-05
|  | 4965.3141 | 1.347 | -2.9427e-05 |  | 4965.3141 | 1.4566 | 6.2448e-05
|  | 4965.1941 | 1.347 | -2.8876e-05 |  | 4965.1941 | 1.4566 | 6.8292e-05
|  | 4965.0741 | 1.347 | -2.8811e-05 |  | 4965.0741 | 1.4566 | 7.7806e-05
|  | 4964.9541 | 1.347 | -2.9182e-05 |  | 4964.9541 | 1.4566 | 9.0086e-05
|  | 4964.8341 | 1.347 | -2.9473e-05 |  | 4964.8341 | 1.4566 | 0.0001039
|  | 4964.7141 | 1.347 | -2.9057e-05 |  | 4964.7141 | 1.4566 | 0.00011695
|  | 4964.5941 | 1.347 | -2.7532e-05 |  | 4964.5941 | 1.4566 | 0.00012687
|  | 4964.4741 | 1.347 | -2.4997e-05 |  | 4964.4741 | 1.4566 | 0.00013174
|  | 4964.3541 | 1.347 | -2.2142e-05 |  | 4964.3541 | 1.4566 | 0.00013105
|  | 4964.2341 | 1.347 | -2.0025e-05 |  | 4964.2341 | 1.4566 | 0.00012573
|  | 4964.1141 | 1.347 | -1.945e-05 |  | 4964.1141 | 1.4566 | 0.0001173
|  | 4963.9941 | 1.347 | -2.0549e-05 |  | 4963.9941 | 1.4566 | 0.00010815
|  | 4963.8741 | 1.347 | -2.2846e-05 |  | 4963.8741 | 1.4566 | 9.9777e-05
|  | 4963.7541 | 1.347 | -2.5014e-05 |  | 4963.7541 | 1.4566 | 9.358e-05
|  | 4963.6341 | 1.347 | -2.563e-05 |  | 4963.6341 | 1.4566 | 8.9548e-05
|  | 4963.5141 | 1.347 | -2.378e-05 |  | 4963.5141 | 1.4566 | 8.665e-05
|  | 4963.3941 | 1.347 | -1.9441e-05 |  | 4963.3941 | 1.4566 | 8.3624e-05
|  | 4963.274 | 1.347 | -1.3511e-05 |  | 4963.274 | 1.4566 | 7.905e-05
|  | 4963.154 | 1.347 | -7.62e-06 |  | 4963.154 | 1.4566 | 7.2431e-05
|  | 4963.034 | 1.347 | -3.7945e-06 |  | 4963.034 | 1.4566 | 6.418e-05
|  | 4962.914 | 1.347 | -3.2225e-06 |  | 4962.914 | 1.4566 | 5.5058e-05
|  | 4962.794 | 1.347 | -6.2642e-06 |  | 4962.794 | 1.4566 | 4.682e-05
|  | 4962.674 | 1.347 | -1.2214e-05 |  | 4962.674 | 1.4566 | 4.0691e-05
|  | 4962.554 | 1.347 | -1.9255e-05 |  | 4962.554 | 1.4566 | 3.7482e-05
|  | 4962.434 | 1.347 | -2.5347e-05 |  | 4962.434 | 1.4566 | 3.7598e-05
|  | 4962.314 | 1.347 | -2.8641e-05 |  | 4962.314 | 1.4566 | 4.0504e-05
|  | 4962.194 | 1.347 | -2.7774e-05 |  | 4962.194 | 1.4566 | 4.4998e-05
|  | 4962.074 | 1.347 | -2.2705e-05 |  | 4962.074 | 1.4566 | 4.9772e-05
|  | 4961.954 | 1.347 | -1.4265e-05 |  | 4961.954 | 1.4566 | 5.3486e-05
|  | 4961.834 | 1.347 | -4.2614e-06 |  | 4961.834 | 1.4566 | 5.5355e-05
|  | 4961.714 | 1.347 | 5.1261e-06 |  | 4961.714 | 1.4566 | 5.5189e-05
|  | 4961.594 | 1.347 | 1.1967e-05 |  | 4961.594 | 1.4566 | 5.3288e-05
|  | 4961.474 | 1.347 | 1.4861e-05 |  | 4961.474 | 1.4566 | 5.033e-05
|  | 4961.354 | 1.347 | 1.3266e-05 |  | 4961.354 | 1.4566 | 4.7472e-05
|  | 4961.234 | 1.347 | 7.5752e-06 |  | 4961.234 | 1.4566 | 4.5559e-05
|  | 4961.114 | 1.347 | -1.1264e-06 |  | 4961.114 | 1.4566 | 4.5095e-05
|  | 4960.994 | 1.347 | -1.1342e-05 |  | 4960.994 | 1.4566 | 4.6239e-05
|  | 4960.874 | 1.347 | -2.161e-05 |  | 4960.874 | 1.4566 | 4.8626e-05
|  | 4960.754 | 1.347 | -3.0782e-05 |  | 4960.754 | 1.4566 | 5.1652e-05
|  | 4960.634 | 1.347 | -3.8413e-05 |  | 4960.634 | 1.4566 | 5.4633e-05
|  | 4960.514 | 1.347 | -4.4316e-05 |  | 4960.514 | 1.4566 | 5.6929e-05
|  | 4960.394 | 1.347 | -4.8604e-05 |  | 4960.394 | 1.4566 | 5.8201e-05
|  | 4960.274 | 1.347 | -5.1546e-05 |  | 4960.274 | 1.4566 | 5.8264e-05
|  | 4960.154 | 1.347 | -5.3086e-05 |  | 4960.154 | 1.4566 | 5.6982e-05
|  | 4960.034 | 1.347 | -5.3323e-05 |  | 4960.034 | 1.4566 | 5.4383e-05
|  | 4959.914 | 1.347 | -5.2125e-05 |  | 4959.914 | 1.4566 | 5.0725e-05
|  | 4959.794 | 1.347 | -4.95e-05 |  | 4959.794 | 1.4566 | 4.6196e-05
|  | 4959.674 | 1.347 | -4.5912e-05 |  | 4959.674 | 1.4566 | 4.126e-05
|  | 4959.554 | 1.347 | -4.2095e-05 |  | 4959.554 | 1.4566 | 3.6732e-05
|  | 4959.434 | 1.347 | -3.8838e-05 |  | 4959.434 | 1.4566 | 3.3291e-05
|  | 4959.3139 | 1.347 | -3.6777e-05 |  | 4959.3139 | 1.4566 | 3.1518e-05
|  | 4959.1939 | 1.347 | -3.6231e-05 |  | 4959.1939 | 1.4566 | 3.1657e-05
|  | 4959.0739 | 1.347 | -3.6795e-05 |  | 4959.0739 | 1.4566 | 3.323e-05
|  | 4958.9539 | 1.347 | -3.7648e-05 |  | 4958.9539 | 1.4566 | 3.5396e-05
|  | 4958.8339 | 1.347 | -3.7754e-05 |  | 4958.8339 | 1.4566 | 3.7e-05
|  | 4958.7139 | 1.347 | -3.6224e-05 |  | 4958.7139 | 1.4566 | 3.6966e-05
|  | 4958.5939 | 1.347 | -3.2604e-05 |  | 4958.5939 | 1.4566 | 3.492e-05
|  | 4958.4739 | 1.347 | -2.7032e-05 |  | 4958.4739 | 1.4566 | 3.0938e-05
|  | 4958.3539 | 1.347 | -2.0182e-05 |  | 4958.3539 | 1.4566 | 2.5987e-05
|  | 4958.2339 | 1.347 | -1.2928e-05 |  | 4958.2339 | 1.4566 | 2.1635e-05
|  | 4958.1139 | 1.347 | -6.2615e-06 |  | 4958.1139 | 1.4566 | 1.8992e-05
|  | 4957.9939 | 1.347 | -1.0727e-06 |  | 4957.9939 | 1.4566 | 1.8986e-05
|  | 4957.8739 | 1.347 | 1.8397e-06 |  | 4957.8739 | 1.4566 | 2.1957e-05
|  | 4957.7539 | 1.347 | 1.9197e-06 |  | 4957.7539 | 1.4566 | 2.7219e-05
|  | 4957.6339 | 1.347 | -1.0689e-06 |  | 4957.6339 | 1.4566 | 3.3793e-05
|  | 4957.5139 | 1.347 | -7.1527e-06 |  | 4957.5139 | 1.4566 | 4.0552e-05
|  | 4957.3939 | 1.347 | -1.5593e-05 |  | 4957.3939 | 1.4566 | 4.6662e-05
|  | 4957.2739 | 1.347 | -2.5261e-05 |  | 4957.2739 | 1.4566 | 5.1984e-05
|  | 4957.1539 | 1.347 | -3.4742e-05 |  | 4957.1539 | 1.4566 | 5.6377e-05
|  | 4957.0339 | 1.347 | -4.2186e-05 |  | 4957.0339 | 1.4566 | 6.0046e-05
|  | 4956.9139 | 1.347 | -4.6085e-05 |  | 4956.9139 | 1.4566 | 6.3226e-05
|  | 4956.7939 | 1.347 | -4.5754e-05 |  | 4956.7939 | 1.4566 | 6.5646e-05
|  | 4956.6739 | 1.347 | -4.1542e-05 |  | 4956.6739 | 1.4566 | 6.6965e-05
|  | 4956.5539 | 1.347 | -3.4789e-05 |  | 4956.5539 | 1.4566 | 6.6701e-05
|  | 4956.4339 | 1.347 | -2.747e-05 |  | 4956.4339 | 1.4566 | 6.4393e-05
|  | 4956.3139 | 1.347 | -2.1671e-05 |  | 4956.3139 | 1.4566 | 6.0033e-05
|  | 4956.1939 | 1.347 | -1.8992e-05 |  | 4956.1939 | 1.4566 | 5.4316e-05
|  | 4956.0739 | 1.347 | -1.9956e-05 |  | 4956.0739 | 1.4566 | 4.8149e-05
|  | 4955.9539 | 1.347 | -2.3921e-05 |  | 4955.9539 | 1.4566 | 4.2857e-05
|  | 4955.8339 | 1.347 | -2.9347e-05 |  | 4955.8339 | 1.4566 | 3.9474e-05
|  | 4955.7139 | 1.347 | -3.4207e-05 |  | 4955.7139 | 1.4566 | 3.876e-05
|  | 4955.5939 | 1.347 | -3.6647e-05 |  | 4955.5939 | 1.4566 | 4.0971e-05
|  | 4955.4738 | 1.347 | -3.5376e-05 |  | 4955.4738 | 1.4566 | 4.542e-05
|  | 4955.3538 | 1.347 | -3.0186e-05 |  | 4955.3538 | 1.4566 | 5.1075e-05
|  | 4955.2338 | 1.3469 | -2.1581e-05 |  | 4955.2338 | 1.4566 | 5.6556e-05
|  | 4955.1138 | 1.3469 | -1.0871e-05 |  | 4955.1138 | 1.4566 | 6.0466e-05
|  | 4954.9938 | 1.3469 | 2.824e-08 |  | 4954.9938 | 1.4566 | 6.1931e-05
|  | 4954.8738 | 1.347 | 9.6106e-06 |  | 4954.8738 | 1.4566 | 6.0403e-05
|  | 4954.7538 | 1.347 | 1.6385e-05 |  | 4954.7538 | 1.4566 | 5.6118e-05
|  | 4954.6338 | 1.347 | 1.9573e-05 |  | 4954.6338 | 1.4566 | 4.9777e-05
|  | 4954.5138 | 1.347 | 1.9179e-05 |  | 4954.5138 | 1.4566 | 4.2473e-05
|  | 4954.3938 | 1.347 | 1.5809e-05 |  | 4954.3938 | 1.4566 | 3.5381e-05
|  | 4954.2738 | 1.347 | 1.0793e-05 |  | 4954.2738 | 1.4566 | 2.9796e-05
|  | 4954.1538 | 1.347 | 5.6756e-06 |  | 4954.1538 | 1.4566 | 2.6553e-05
|  | 4954.0338 | 1.347 | 1.8733e-06 |  | 4954.0338 | 1.4566 | 2.637e-05
|  | 4953.9138 | 1.347 | 2.1349e-07 |  | 4953.9138 | 1.4566 | 2.903e-05
|  | 4953.7938 | 1.347 | 7.6077e-07 |  | 4953.7938 | 1.4566 | 3.4072e-05
|  | 4953.6738 | 1.347 | 2.5859e-06 |  | 4953.6738 | 1.4566 | 4.0819e-05
|  | 4953.5538 | 1.347 | 4.409e-06 |  | 4953.5538 | 1.4566 | 4.8063e-05
|  | 4953.4338 | 1.347 | 4.684e-06 |  | 4953.4338 | 1.4566 | 5.4688e-05
|  | 4953.3138 | 1.347 | 2.3357e-06 |  | 4953.3138 | 1.4566 | 5.9781e-05
|  | 4953.1938 | 1.347 | -2.8193e-06 |  | 4953.1938 | 1.4566 | 6.284e-05
|  | 4953.0738 | 1.347 | -1.0238e-05 |  | 4953.0738 | 1.4566 | 6.3697e-05
|  | 4952.9538 | 1.347 | -1.8583e-05 |  | 4952.9538 | 1.4566 | 6.2993e-05
|  | 4952.8338 | 1.347 | -2.629e-05 |  | 4952.8338 | 1.4566 | 6.1417e-05
|  | 4952.7138 | 1.347 | -3.229e-05 |  | 4952.7138 | 1.4566 | 5.999e-05
|  | 4952.5938 | 1.347 | -3.6301e-05 |  | 4952.5938 | 1.4566 | 5.9395e-05
|  | 4952.4738 | 1.347 | -3.8424e-05 |  | 4952.4738 | 1.4566 | 5.9816e-05
|  | 4952.3538 | 1.347 | -3.9425e-05 |  | 4952.3538 | 1.4566 | 6.0953e-05
|  | 4952.2338 | 1.347 | -4.034e-05 |  | 4952.2338 | 1.4566 | 6.2332e-05
|  | 4952.1138 | 1.347 | -4.164e-05 |  | 4952.1138 | 1.4566 | 6.3003e-05
|  | 4951.9938 | 1.347 | -4.3396e-05 |  | 4951.9938 | 1.4566 | 6.2215e-05
|  | 4951.8738 | 1.347 | -4.5077e-05 |  | 4951.8738 | 1.4566 | 5.995e-05
|  | 4951.7538 | 1.347 | -4.6026e-05 |  | 4951.7538 | 1.4566 | 5.6507e-05
|  | 4951.6337 | 1.347 | -4.5664e-05 |  | 4951.6337 | 1.4566 | 5.2582e-05
|  | 4951.5137 | 1.347 | -4.3672e-05 |  | 4951.5137 | 1.4566 | 4.8311e-05
|  | 4951.3937 | 1.347 | -4.0035e-05 |  | 4951.3937 | 1.4566 | 4.461e-05
|  | 4951.2737 | 1.347 | -3.5271e-05 |  | 4951.2737 | 1.4566 | 4.1726e-05
|  | 4951.1537 | 1.347 | -3.0124e-05 |  | 4951.1537 | 1.4566 | 3.9311e-05
|  | 4951.0337 | 1.347 | -2.5112e-05 |  | 4951.0337 | 1.4566 | 3.7019e-05
|  | 4950.9137 | 1.347 | -2.0657e-05 |  | 4950.9137 | 1.4566 | 3.4654e-05
|  | 4950.7937 | 1.347 | -1.7153e-05 |  | 4950.7937 | 1.4566 | 3.2102e-05
|  | 4950.6737 | 1.347 | -1.4859e-05 |  | 4950.6737 | 1.4566 | 2.9547e-05
|  | 4950.5537 | 1.347 | -1.3706e-05 |  | 4950.5537 | 1.4566 | 2.7141e-05
|  | 4950.4337 | 1.347 | -1.3508e-05 |  | 4950.4337 | 1.4566 | 2.5095e-05
|  | 4950.3137 | 1.347 | -1.3957e-05 |  | 4950.3137 | 1.4566 | 2.3367e-05
|  | 4950.1937 | 1.347 | -1.4524e-05 |  | 4950.1937 | 1.4566 | 2.1919e-05
|  | 4950.0737 | 1.347 | -1.4522e-05 |  | 4950.0737 | 1.4566 | 2.0629e-05
|  | 4949.9537 | 1.347 | -1.338e-05 |  | 4949.9537 | 1.4566 | 1.9038e-05
|  | 4949.8337 | 1.347 | -1.0999e-05 |  | 4949.8337 | 1.4566 | 1.7467e-05
|  | 4949.7137 | 1.347 | -7.7308e-06 |  | 4949.7137 | 1.4566 | 1.6084e-05
|  | 4949.5937 | 1.347 | -4.5569e-06 |  | 4949.5937 | 1.4566 | 1.4747e-05
|  | 4949.4737 | 1.347 | -2.7958e-06 |  | 4949.4737 | 1.4566 | 1.3769e-05
|  | 4949.3537 | 1.347 | -3.7581e-06 |  | 4949.3537 | 1.4566 | 1.3058e-05
|  | 4949.2337 | 1.347 | -8.0041e-06 |  | 4949.2337 | 1.4566 | 1.2226e-05
|  | 4949.1137 | 1.347 | -1.5387e-05 |  | 4949.1137 | 1.4566 | 1.1263e-05
|  | 4948.9937 | 1.347 | -2.4597e-05 |  | 4948.9937 | 1.4566 | 9.8879e-06
|  | 4948.8737 | 1.347 | -3.3717e-05 |  | 4948.8737 | 1.4566 | 8.1347e-06
|  | 4948.7537 | 1.347 | -4.0838e-05 |  | 4948.7537 | 1.4566 | 6.5249e-06
|  | 4948.6337 | 1.347 | -4.4256e-05 |  | 4948.6337 | 1.4566 | 5.8875e-06
|  | 4948.5137 | 1.347 | -4.3726e-05 |  | 4948.5137 | 1.4566 | 6.6095e-06
|  | 4948.3937 | 1.347 | -3.9271e-05 |  | 4948.3937 | 1.4566 | 9.4487e-06
|  | 4948.2737 | 1.347 | -3.2463e-05 |  | 4948.2737 | 1.4566 | 1.4446e-05
|  | 4948.1537 | 1.347 | -2.4899e-05 |  | 4948.1537 | 1.4566 | 2.1123e-05
|  | 4948.0337 | 1.347 | -1.8166e-05 |  | 4948.0337 | 1.4566 | 2.8591e-05
|  | 4947.9137 | 1.347 | -1.3181e-05 |  | 4947.9137 | 1.4566 | 3.5841e-05
|  | 4947.7936 | 1.347 | -1.0445e-05 |  | 4947.7936 | 1.4566 | 4.1455e-05
|  | 4947.6736 | 1.347 | -1.0061e-05 |  | 4947.6736 | 1.4566 | 4.5056e-05
|  | 4947.5536 | 1.347 | -1.1703e-05 |  | 4947.5536 | 1.4566 | 4.5815e-05
|  | 4947.4336 | 1.347 | -1.498e-05 |  | 4947.4336 | 1.4566 | 4.4191e-05
|  | 4947.3136 | 1.347 | -1.9531e-05 |  | 4947.3136 | 1.4566 | 4.0314e-05
|  | 4947.1936 | 1.347 | -2.4963e-05 |  | 4947.1936 | 1.4566 | 3.5018e-05
|  | 4947.0736 | 1.347 | -3.051e-05 |  | 4947.0736 | 1.4566 | 2.9243e-05
|  | 4946.9536 | 1.347 | -3.5575e-05 |  | 4946.9536 | 1.4566 | 2.3358e-05
|  | 4946.8336 | 1.347 | -3.9196e-05 |  | 4946.8336 | 1.4566 | 1.7679e-05
|  | 4946.7136 | 1.347 | -4.0865e-05 |  | 4946.7136 | 1.4566 | 1.2141e-05
|  | 4946.5936 | 1.347 | -4.0284e-05 |  | 4946.5936 | 1.4566 | 6.2922e-06
|  | 4946.4736 | 1.347 | -3.7472e-05 |  | 4946.4736 | 1.4566 | 4.5005e-07
|  | 4946.3536 | 1.347 | -3.3002e-05 |  | 4946.3536 | 1.4566 | -5.7271e-06
|  | 4946.2336 | 1.347 | -2.7755e-05 |  | 4946.2336 | 1.4566 | -1.1195e-05
|  | 4946.1136 | 1.347 | -2.2334e-05 |  | 4946.1136 | 1.4566 | -1.5111e-05
|  | 4945.9936 | 1.347 | -1.7469e-05 |  | 4945.9936 | 1.4566 | -1.642e-05
|  | 4945.8736 | 1.347 | -1.3381e-05 |  | 4945.8736 | 1.4566 | -1.4441e-05
|  | 4945.7536 | 1.347 | -1.0165e-05 |  | 4945.7536 | 1.4566 | -9.1142e-06
|  | 4945.6336 | 1.347 | -8.3589e-06 |  | 4945.6336 | 1.4566 | -1.1427e-06
|  | 4945.5136 | 1.347 | -8.0036e-06 |  | 4945.5136 | 1.4566 | 7.2395e-06
|  | 4945.3936 | 1.347 | -9.8916e-06 |  | 4945.3936 | 1.4566 | 1.4902e-05
|  | 4945.2736 | 1.347 | -1.4451e-05 |  | 4945.2736 | 1.4566 | 1.9706e-05
|  | 4945.1536 | 1.347 | -2.1844e-05 |  | 4945.1536 | 1.4566 | 2.0958e-05
|  | 4945.0336 | 1.347 | -3.134e-05 |  | 4945.0336 | 1.4566 | 1.8614e-05
|  | 4944.9136 | 1.347 | -4.2104e-05 |  | 4944.9136 | 1.4566 | 1.3754e-05
|  | 4944.7936 | 1.347 | -5.2056e-05 |  | 4944.7936 | 1.4566 | 7.9774e-06
|  | 4944.6736 | 1.347 | -5.9867e-05 |  | 4944.6736 | 1.4566 | 3.046e-06
|  | 4944.5536 | 1.347 | -6.4493e-05 |  | 4944.5536 | 1.4566 | 1.656e-07
|  | 4944.4336 | 1.347 | -6.5333e-05 |  | 4944.4336 | 1.4565 | 2.2775e-07
|  | 4944.3136 | 1.347 | -6.2969e-05 |  | 4944.3136 | 1.4565 | 3.4594e-06
|  | 4944.1936 | 1.347 | -5.8112e-05 |  | 4944.1936 | 1.4565 | 8.9144e-06
|  | 4944.0736 | 1.347 | -5.2153e-05 |  | 4944.0736 | 1.4565 | 1.6557e-05
|  | 4943.9536 | 1.347 | -4.5642e-05 |  | 4943.9536 | 1.4565 | 2.5152e-05
|  | 4943.8335 | 1.347 | -3.8973e-05 |  | 4943.8335 | 1.4565 | 3.4143e-05
|  | 4943.7135 | 1.347 | -3.2604e-05 |  | 4943.7135 | 1.4565 | 4.2403e-05
|  | 4943.5935 | 1.347 | -2.6596e-05 |  | 4943.5935 | 1.4565 | 4.9017e-05
|  | 4943.4735 | 1.347 | -2.0958e-05 |  | 4943.4735 | 1.4565 | 5.324e-05
|  | 4943.3535 | 1.347 | -1.6383e-05 |  | 4943.3535 | 1.4566 | 5.4857e-05
|  | 4943.2335 | 1.347 | -1.3573e-05 |  | 4943.2335 | 1.4566 | 5.4232e-05
|  | 4943.1135 | 1.347 | -1.3055e-05 |  | 4943.1135 | 1.4566 | 5.1566e-05
|  | 4942.9935 | 1.347 | -1.5314e-05 |  | 4942.9935 | 1.4566 | 4.8633e-05
|  | 4942.8735 | 1.347 | -2.0208e-05 |  | 4942.8735 | 1.4566 | 4.5402e-05
|  | 4942.7535 | 1.347 | -2.7286e-05 |  | 4942.7535 | 1.4566 | 4.3507e-05
|  | 4942.6335 | 1.347 | -3.5379e-05 |  | 4942.6335 | 1.4566 | 4.2686e-05
|  | 4942.5135 | 1.347 | -4.3252e-05 |  | 4942.5135 | 1.4566 | 4.201e-05
|  | 4942.3935 | 1.347 | -4.9663e-05 |  | 4942.3935 | 1.4566 | 4.1439e-05
|  | 4942.2735 | 1.347 | -5.3748e-05 |  | 4942.2735 | 1.4566 | 3.9339e-05
|  | 4942.1535 | 1.347 | -5.4787e-05 |  | 4942.1535 | 1.4566 | 3.6623e-05
|  | 4942.0335 | 1.347 | -5.2458e-05 |  | 4942.0335 | 1.4566 | 3.2735e-05
|  | 4941.9135 | 1.3469 | -4.7038e-05 |  | 4941.9135 | 1.4566 | 2.9003e-05
|  | 4941.7935 | 1.3469 | -3.8883e-05 |  | 4941.7935 | 1.4566 | 2.6604e-05
|  | 4941.6735 | 1.3469 | -2.9069e-05 |  | 4941.6735 | 1.4566 | 2.6559e-05
|  | 4941.5535 | 1.3469 | -1.882e-05 |  | 4941.5535 | 1.4566 | 2.9263e-05
|  | 4941.4335 | 1.3469 | -9.7285e-06 |  | 4941.4335 | 1.4565 | 3.4636e-05
|  | 4941.3135 | 1.3469 | -2.8185e-06 |  | 4941.3135 | 1.4565 | 4.1839e-05
|  | 4941.1935 | 1.347 | 9.5244e-07 |  | 4941.1935 | 1.4565 | 4.9791e-05
|  | 4941.0735 | 1.347 | 1.4117e-06 |  | 4941.0735 | 1.4566 | 5.7287e-05
|  | 4940.9535 | 1.347 | -7.1001e-07 |  | 4940.9535 | 1.4566 | 6.3263e-05
|  | 4940.8335 | 1.347 | -4.4737e-06 |  | 4940.8335 | 1.4566 | 6.7025e-05
|  | 4940.7135 | 1.347 | -8.7868e-06 |  | 4940.7135 | 1.4566 | 6.8227e-05
|  | 4940.5935 | 1.347 | -1.2584e-05 |  | 4940.5935 | 1.4566 | 6.6634e-05
|  | 4940.4735 | 1.347 | -1.5109e-05 |  | 4940.4735 | 1.4566 | 6.2232e-05
|  | 4940.3535 | 1.347 | -1.5965e-05 |  | 4940.3535 | 1.4566 | 5.5467e-05
|  | 4940.2335 | 1.347 | -1.5159e-05 |  | 4940.2335 | 1.4566 | 4.6885e-05
|  | 4940.1135 | 1.347 | -1.3104e-05 |  | 4940.1135 | 1.4566 | 3.7282e-05
|  | 4939.9934 | 1.347 | -9.9999e-06 |  | 4939.9934 | 1.4566 | 2.7345e-05
|  | 4939.8734 | 1.347 | -6.6627e-06 |  | 4939.8734 | 1.4566 | 1.7904e-05
|  | 4939.7534 | 1.347 | -3.5223e-06 |  | 4939.7534 | 1.4566 | 9.593e-06
|  | 4939.6334 | 1.347 | -1.5928e-06 |  | 4939.6334 | 1.4566 | 3.2135e-06
|  | 4939.5134 | 1.347 | -1.6128e-06 |  | 4939.5134 | 1.4566 | -5.46e-07
|  | 4939.3934 | 1.347 | -3.9842e-06 |  | 4939.3934 | 1.4566 | -1.3773e-06
|  | 4939.2734 | 1.347 | -8.5493e-06 |  | 4939.2734 | 1.4566 | 1.5309e-06
|  | 4939.1534 | 1.347 | -1.45e-05 |  | 4939.1534 | 1.4565 | 7.9162e-06
|  | 4939.0334 | 1.347 | -2.0201e-05 |  | 4939.0334 | 1.4565 | 1.758e-05
|  | 4938.9134 | 1.347 | -2.4155e-05 |  | 4938.9134 | 1.4565 | 2.9514e-05
|  | 4938.7934 | 1.347 | -2.5139e-05 |  | 4938.7934 | 1.4565 | 4.1792e-05
|  | 4938.6734 | 1.347 | -2.3116e-05 |  | 4938.6734 | 1.4565 | 5.2318e-05
|  | 4938.5534 | 1.347 | -1.914e-05 |  | 4938.5534 | 1.4566 | 5.9246e-05
|  | 4938.4334 | 1.347 | -1.4985e-05 |  | 4938.4334 | 1.4566 | 6.1497e-05
|  | 4938.3134 | 1.347 | -1.2888e-05 |  | 4938.3134 | 1.4566 | 5.8903e-05
|  | 4938.1934 | 1.347 | -1.4067e-05 |  | 4938.1934 | 1.4566 | 5.2411e-05
|  | 4938.0734 | 1.347 | -1.8782e-05 |  | 4938.0734 | 1.4566 | 4.375e-05
|  | 4937.9534 | 1.347 | -2.5456e-05 |  | 4937.9534 | 1.4566 | 3.4752e-05
|  | 4937.8334 | 1.347 | -3.1589e-05 |  | 4937.8334 | 1.4566 | 2.6926e-05
|  | 4937.7134 | 1.347 | -3.4876e-05 |  | 4937.7134 | 1.4566 | 2.0563e-05
|  | 4937.5934 | 1.347 | -3.3659e-05 |  | 4937.5934 | 1.4566 | 1.5598e-05
|  | 4937.4734 | 1.347 | -2.7787e-05 |  | 4937.4734 | 1.4566 | 1.1079e-05
|  | 4937.3534 | 1.347 | -1.8706e-05 |  | 4937.3534 | 1.4566 | 6.4783e-06
|  | 4937.2334 | 1.347 | -8.954e-06 |  | 4937.2334 | 1.4566 | 1.5847e-06
|  | 4937.1134 | 1.347 | -1.0243e-06 |  | 4937.1134 | 1.4566 | -3.2076e-06
|  | 4936.9934 | 1.347 | 3.2579e-06 |  | 4936.9934 | 1.4566 | -7.184e-06
|  | 4936.8734 | 1.347 | 3.323e-06 |  | 4936.8734 | 1.4566 | -9.3355e-06
|  | 4936.7534 | 1.347 | 3.9358e-08 |  | 4936.7534 | 1.4566 | -8.8838e-06
|  | 4936.6334 | 1.347 | -5.1623e-06 |  | 4936.6334 | 1.4566 | -5.6859e-06
|  | 4936.5134 | 1.347 | -1.0739e-05 |  | 4936.5134 | 1.4565 | -3.2259e-07
|  | 4936.3934 | 1.347 | -1.5616e-05 |  | 4936.3934 | 1.4565 | 6.8852e-06
|  | 4936.2734 | 1.347 | -1.9573e-05 |  | 4936.2734 | 1.4565 | 1.4847e-05
|  | 4936.1533 | 1.347 | -2.3013e-05 |  | 4936.1533 | 1.4565 | 2.26e-05
|  | 4936.0333 | 1.347 | -2.6577e-05 |  | 4936.0333 | 1.4565 | 2.9097e-05
|  | 4935.9133 | 1.347 | -3.0811e-05 |  | 4935.9133 | 1.4565 | 3.3479e-05
|  | 4935.7933 | 1.347 | -3.5705e-05 |  | 4935.7933 | 1.4566 | 3.4983e-05
|  | 4935.6733 | 1.347 | -4.0784e-05 |  | 4935.6733 | 1.4566 | 3.3471e-05
|  | 4935.5533 | 1.347 | -4.5371e-05 |  | 4935.5533 | 1.4566 | 2.9284e-05
|  | 4935.4333 | 1.347 | -4.9022e-05 |  | 4935.4333 | 1.4566 | 2.341e-05
|  | 4935.3133 | 1.347 | -5.1519e-05 |  | 4935.3133 | 1.4566 | 1.739e-05
|  | 4935.1933 | 1.347 | -5.3152e-05 |  | 4935.1933 | 1.4566 | 1.3157e-05
|  | 4935.0733 | 1.347 | -5.4479e-05 |  | 4935.0733 | 1.4566 | 1.1974e-05
|  | 4934.9533 | 1.347 | -5.6251e-05 |  | 4934.9533 | 1.4565 | 1.4397e-05
|  | 4934.8333 | 1.347 | -5.8878e-05 |  | 4934.8333 | 1.4565 | 1.9807e-05
|  | 4934.7133 | 1.347 | -6.2507e-05 |  | 4934.7133 | 1.4565 | 2.6497e-05
|  | 4934.5933 | 1.347 | -6.699e-05 |  | 4934.5933 | 1.4565 | 3.2269e-05
|  | 4934.4733 | 1.347 | -7.1815e-05 |  | 4934.4733 | 1.4566 | 3.5432e-05
|  | 4934.3533 | 1.347 | -7.6277e-05 |  | 4934.3533 | 1.4566 | 3.5066e-05
|  | 4934.2333 | 1.347 | -7.973e-05 |  | 4934.2333 | 1.4566 | 3.1243e-05
|  | 4934.1133 | 1.347 | -8.1404e-05 |  | 4934.1133 | 1.4566 | 2.5244e-05
|  | 4933.9933 | 1.347 | -8.0742e-05 |  | 4933.9933 | 1.4566 | 1.8391e-05
|  | 4933.8733 | 1.347 | -7.7544e-05 |  | 4933.8733 | 1.4566 | 1.2007e-05
|  | 4933.7533 | 1.3469 | -7.1732e-05 |  | 4933.7533 | 1.4566 | 6.8742e-06
|  | 4933.6333 | 1.3469 | -6.4003e-05 |  | 4933.6333 | 1.4566 | 2.9991e-06
|  | 4933.5133 | 1.3469 | -5.5147e-05 |  | 4933.5133 | 1.4566 | 2.8404e-08
|  | 4933.3933 | 1.3469 | -4.6274e-05 |  | 4933.3933 | 1.4566 | -2.2498e-06
|  | 4933.2733 | 1.3469 | -3.8676e-05 |  | 4933.2733 | 1.4565 | -3.6424e-06
|  | 4933.1533 | 1.3469 | -3.3238e-05 |  | 4933.1533 | 1.4565 | -3.817e-06
|  | 4933.0333 | 1.347 | -3.043e-05 |  | 4933.0333 | 1.4565 | -2.2665e-06
|  | 4932.9133 | 1.347 | -3.0036e-05 |  | 4932.9133 | 1.4565 | 1.2103e-06
|  | 4932.7933 | 1.347 | -3.1473e-05 |  | 4932.7933 | 1.4565 | 5.8519e-06
|  | 4932.6733 | 1.347 | -3.3609e-05 |  | 4932.6733 | 1.4565 | 1.0325e-05
|  | 4932.5533 | 1.347 | -3.5264e-05 |  | 4932.5533 | 1.4565 | 1.3312e-05
|  | 4932.4333 | 1.347 | -3.5507e-05 |  | 4932.4333 | 1.4565 | 1.4037e-05
|  | 4932.3133 | 1.347 | -3.3765e-05 |  | 4932.3133 | 1.4565 | 1.2955e-05
|  | 4932.1932 | 1.347 | -2.9983e-05 |  | 4932.1932 | 1.4565 | 1.1723e-05
|  | 4932.0732 | 1.347 | -2.4716e-05 |  | 4932.0732 | 1.4565 | 1.264e-05
|  | 4931.9532 | 1.347 | -1.9156e-05 |  | 4931.9532 | 1.4565 | 1.8126e-05
|  | 4931.8332 | 1.347 | -1.4473e-05 |  | 4931.8332 | 1.4565 | 2.9553e-05
|  | 4931.7132 | 1.347 | -1.1691e-05 |  | 4931.7132 | 1.4565 | 4.6503e-05
|  | 4931.5932 | 1.347 | -1.1518e-05 |  | 4931.5932 | 1.4565 | 6.6911e-05
|  | 4931.4732 | 1.347 | -1.4035e-05 |  | 4931.4732 | 1.4565 | 8.6949e-05
|  | 4931.3532 | 1.347 | -1.8701e-05 |  | 4931.3532 | 1.4565 | 0.00010268
|  | 4931.2332 | 1.347 | -2.4647e-05 |  | 4931.2332 | 1.4565 | 0.00011107
|  | 4931.1132 | 1.347 | -3.0921e-05 |  | 4931.1132 | 1.4566 | 0.00011035
|  | 4930.9932 | 1.347 | -3.6846e-05 |  | 4930.9932 | 1.4566 | 0.00010091
|  | 4930.8732 | 1.347 | -4.2114e-05 |  | 4930.8732 | 1.4566 | 8.4761e-05
|  | 4930.7532 | 1.347 | -4.6984e-05 |  | 4930.7532 | 1.4566 | 6.5218e-05
|  | 4930.6332 | 1.347 | -5.1969e-05 |  | 4930.6332 | 1.4566 | 4.5604e-05
|  | 4930.5132 | 1.347 | -5.7269e-05 |  | 4930.5132 | 1.4566 | 2.8492e-05
|  | 4930.3932 | 1.347 | -6.2697e-05 |  | 4930.3932 | 1.4566 | 1.572e-05
|  | 4930.2732 | 1.347 | -6.7504e-05 |  | 4930.2732 | 1.4566 | 7.7814e-06
|  | 4930.1532 | 1.347 | -7.0588e-05 |  | 4930.1532 | 1.4566 | 4.0699e-06
|  | 4930.0332 | 1.347 | -7.0852e-05 |  | 4930.0332 | 1.4566 | 3.549e-06
|  | 4929.9132 | 1.347 | -6.7794e-05 |  | 4929.9132 | 1.4566 | 5.0437e-06
|  | 4929.7932 | 1.347 | -6.1826e-05 |  | 4929.7932 | 1.4565 | 7.5228e-06
|  | 4929.6732 | 1.347 | -5.4316e-05 |  | 4929.6732 | 1.4565 | 1.0496e-05
|  | 4929.5532 | 1.347 | -4.7215e-05 |  | 4929.5532 | 1.4565 | 1.3758e-05
|  | 4929.4332 | 1.347 | -4.2172e-05 |  | 4929.4332 | 1.4565 | 1.7497e-05
|  | 4929.3132 | 1.347 | -4.054e-05 |  | 4929.3132 | 1.4565 | 2.1941e-05
|  | 4929.1932 | 1.347 | -4.2497e-05 |  | 4929.1932 | 1.4565 | 2.7293e-05
|  | 4929.0732 | 1.347 | -4.7146e-05 |  | 4929.0732 | 1.4565 | 3.3261e-05
|  | 4928.9532 | 1.347 | -5.317e-05 |  | 4928.9532 | 1.4565 | 3.9512e-05
|  | 4928.8332 | 1.347 | -5.8847e-05 |  | 4928.8332 | 1.4565 | 4.5505e-05
|  | 4928.7132 | 1.347 | -6.31e-05 |  | 4928.7132 | 1.4565 | 5.0323e-05
|  | 4928.5932 | 1.347 | -6.5627e-05 |  | 4928.5932 | 1.4565 | 5.3617e-05
|  | 4928.4732 | 1.347 | -6.6406e-05 |  | 4928.4732 | 1.4566 | 5.4809e-05
|  | 4928.3531 | 1.347 | -6.5908e-05 |  | 4928.3531 | 1.4566 | 5.3573e-05
|  | 4928.2331 | 1.347 | -6.4835e-05 |  | 4928.2331 | 1.4566 | 5.0173e-05
|  | 4928.1131 | 1.347 | -6.339e-05 |  | 4928.1131 | 1.4566 | 4.4822e-05
|  | 4927.9931 | 1.347 | -6.1702e-05 |  | 4927.9931 | 1.4566 | 3.801e-05
|  | 4927.8731 | 1.3469 | -5.9585e-05 |  | 4927.8731 | 1.4566 | 3.0563e-05
|  | 4927.7531 | 1.3469 | -5.6837e-05 |  | 4927.7531 | 1.4566 | 2.3521e-05
|  | 4927.6331 | 1.3469 | -5.3598e-05 |  | 4927.6331 | 1.4566 | 1.7878e-05
|  | 4927.5131 | 1.3469 | -5.0185e-05 |  | 4927.5131 | 1.4566 | 1.4416e-05
|  | 4927.3931 | 1.3469 | -4.6933e-05 |  | 4927.3931 | 1.4566 | 1.3786e-05
|  | 4927.2731 | 1.347 | -4.4347e-05 |  | 4927.2731 | 1.4565 | 1.6087e-05
|  | 4927.1531 | 1.347 | -4.2914e-05 |  | 4927.1531 | 1.4565 | 2.0647e-05
|  | 4927.0331 | 1.347 | -4.3068e-05 |  | 4927.0331 | 1.4565 | 2.6652e-05
|  | 4926.9131 | 1.347 | -4.5025e-05 |  | 4926.9131 | 1.4565 | 3.2682e-05
|  | 4926.7931 | 1.347 | -4.8798e-05 |  | 4926.7931 | 1.4565 | 3.7331e-05
|  | 4926.6731 | 1.347 | -5.4093e-05 |  | 4926.6731 | 1.4565 | 3.9589e-05
|  | 4926.5531 | 1.347 | -6.0235e-05 |  | 4926.5531 | 1.4566 | 3.8986e-05
|  | 4926.4331 | 1.347 | -6.6252e-05 |  | 4926.4331 | 1.4566 | 3.5679e-05
|  | 4926.3131 | 1.347 | -7.1088e-05 |  | 4926.3131 | 1.4566 | 3.0016e-05
|  | 4926.1931 | 1.347 | -7.4025e-05 |  | 4926.1931 | 1.4566 | 2.3381e-05
|  | 4926.0731 | 1.3469 | -7.4867e-05 |  | 4926.0731 | 1.4566 | 1.7053e-05
|  | 4925.9531 | 1.3469 | -7.3753e-05 |  | 4925.9531 | 1.4566 | 1.1876e-05
|  | 4925.8331 | 1.3469 | -7.1707e-05 |  | 4925.8331 | 1.4566 | 8.733e-06
|  | 4925.7131 | 1.3469 | -6.9744e-05 |  | 4925.7131 | 1.4565 | 8.2291e-06
|  | 4925.5931 | 1.3469 | -6.8591e-05 |  | 4925.5931 | 1.4565 | 9.938e-06
|  | 4925.4731 | 1.3469 | -6.8117e-05 |  | 4925.4731 | 1.4565 | 1.3346e-05
|  | 4925.3531 | 1.3469 | -6.7511e-05 |  | 4925.3531 | 1.4565 | 1.7505e-05
|  | 4925.2331 | 1.3469 | -6.5441e-05 |  | 4925.2331 | 1.4565 | 2.1667e-05
|  | 4925.1131 | 1.3469 | -6.0478e-05 |  | 4925.1131 | 1.4565 | 2.5051e-05
|  | 4924.9931 | 1.3469 | -5.2185e-05 |  | 4924.9931 | 1.4565 | 2.7689e-05
|  | 4924.8731 | 1.3469 | -4.1031e-05 |  | 4924.8731 | 1.4565 | 2.9804e-05
|  | 4924.7531 | 1.3469 | -2.867e-05 |  | 4924.7531 | 1.4565 | 3.1898e-05
|  | 4924.6331 | 1.3469 | -1.7674e-05 |  | 4924.6331 | 1.4565 | 3.4726e-05
|  | 4924.513 | 1.3469 | -1.0047e-05 |  | 4924.513 | 1.4565 | 3.8327e-05
|  | 4924.393 | 1.3469 | -7.1586e-06 |  | 4924.393 | 1.4565 | 4.2216e-05
|  | 4924.273 | 1.3469 | -9.2167e-06 |  | 4924.273 | 1.4565 | 4.5344e-05
|  | 4924.153 | 1.347 | -1.5019e-05 |  | 4924.153 | 1.4566 | 4.6127e-05
|  | 4924.033 | 1.347 | -2.2973e-05 |  | 4924.033 | 1.4566 | 4.4286e-05
|  | 4923.913 | 1.347 | -3.1365e-05 |  | 4923.913 | 1.4566 | 3.8942e-05
|  | 4923.793 | 1.347 | -3.9184e-05 |  | 4923.793 | 1.4566 | 3.0541e-05
|  | 4923.673 | 1.347 | -4.591e-05 |  | 4923.673 | 1.4566 | 2.077e-05
|  | 4923.553 | 1.347 | -5.1601e-05 |  | 4923.553 | 1.4566 | 1.1063e-05
|  | 4923.433 | 1.347 | -5.6386e-05 |  | 4923.433 | 1.4566 | 3.1518e-06
|  | 4923.313 | 1.3469 | -5.9802e-05 |  | 4923.313 | 1.4566 | -2.5921e-06
|  | 4923.193 | 1.3469 | -6.1075e-05 |  | 4923.193 | 1.4566 | -5.886e-06
|  | 4923.073 | 1.3469 | -5.9588e-05 |  | 4923.073 | 1.4565 | -7.4372e-06
|  | 4922.953 | 1.3469 | -5.4963e-05 |  | 4922.953 | 1.4565 | -8.1121e-06
|  | 4922.833 | 1.3469 | -4.7707e-05 |  | 4922.833 | 1.4565 | -8.2714e-06
|  | 4922.713 | 1.3469 | -3.8987e-05 |  | 4922.713 | 1.4565 | -8.1507e-06
|  | 4922.593 | 1.3469 | -3.1077e-05 |  | 4922.593 | 1.4565 | -7.3568e-06
|  | 4922.473 | 1.3469 | -2.5843e-05 |  | 4922.473 | 1.4565 | -5.3282e-06
|  | 4922.353 | 1.3469 | -2.4685e-05 |  | 4922.353 | 1.4565 | -2.0977e-06
|  | 4922.233 | 1.3469 | -2.7962e-05 |  | 4922.233 | 1.4565 | 1.8516e-06
|  | 4922.113 | 1.347 | -3.4651e-05 |  | 4922.113 | 1.4565 | 6.5327e-06
|  | 4921.993 | 1.347 | -4.2935e-05 |  | 4921.993 | 1.4565 | 1.132e-05
|  | 4921.873 | 1.3469 | -5.0805e-05 |  | 4921.873 | 1.4565 | 1.5994e-05
|  | 4921.753 | 1.3469 | -5.6501e-05 |  | 4921.753 | 1.4565 | 2.1153e-05
|  | 4921.633 | 1.3469 | -5.8944e-05 |  | 4921.633 | 1.4565 | 2.7574e-05
|  | 4921.513 | 1.3469 | -5.7632e-05 |  | 4921.513 | 1.4565 | 3.5761e-05
|  | 4921.393 | 1.3469 | -5.3047e-05 |  | 4921.393 | 1.4565 | 4.5418e-05
|  | 4921.273 | 1.3469 | -4.5918e-05 |  | 4921.273 | 1.4565 | 5.5694e-05
|  | 4921.153 | 1.3469 | -3.7529e-05 |  | 4921.153 | 1.4565 | 6.404e-05
|  | 4921.033 | 1.3469 | -2.9033e-05 |  | 4921.033 | 1.4565 | 6.8499e-05
|  | 4920.913 | 1.3469 | -2.129e-05 |  | 4920.913 | 1.4565 | 6.7779e-05
|  | 4920.793 | 1.3469 | -1.547e-05 |  | 4920.793 | 1.4566 | 6.1051e-05
|  | 4920.6729 | 1.3469 | -1.1942e-05 |  | 4920.6729 | 1.4566 | 4.9759e-05
|  | 4920.5529 | 1.3469 | -1.0461e-05 |  | 4920.5529 | 1.4566 | 3.6175e-05
|  | 4920.4329 | 1.3469 | -1.0662e-05 |  | 4920.4329 | 1.4566 | 2.2934e-05
|  | 4920.3129 | 1.3469 | -1.1468e-05 |  | 4920.3129 | 1.4566 | 1.2569e-05
|  | 4920.1929 | 1.3469 | -1.21e-05 |  | 4920.1929 | 1.4565 | 6.1658e-06
|  | 4920.0729 | 1.3469 | -1.1943e-05 |  | 4920.0729 | 1.4565 | 3.8585e-06
|  | 4919.9529 | 1.3469 | -1.0947e-05 |  | 4919.9529 | 1.4565 | 5.0789e-06
|  | 4919.8329 | 1.3469 | -9.8918e-06 |  | 4919.8329 | 1.4565 | 8.0826e-06
|  | 4919.7129 | 1.3469 | -9.5242e-06 |  | 4919.7129 | 1.4565 | 1.2301e-05
|  | 4919.5929 | 1.3469 | -1.0601e-05 |  | 4919.5929 | 1.4565 | 1.6461e-05
|  | 4919.4729 | 1.347 | -1.328e-05 |  | 4919.4729 | 1.4565 | 2.055e-05
|  | 4919.3529 | 1.347 | -1.7111e-05 |  | 4919.3529 | 1.4565 | 2.4728e-05
|  | 4919.2329 | 1.347 | -2.1053e-05 |  | 4919.2329 | 1.4565 | 2.8451e-05
|  | 4919.1129 | 1.347 | -2.3921e-05 |  | 4919.1129 | 1.4565 | 3.2143e-05
|  | 4918.9929 | 1.3469 | -2.5029e-05 |  | 4918.9929 | 1.4565 | 3.5413e-05
|  | 4918.8729 | 1.3469 | -2.4119e-05 |  | 4918.8729 | 1.4565 | 3.7748e-05
|  | 4918.7529 | 1.3469 | -2.1785e-05 |  | 4918.7529 | 1.4565 | 3.907e-05
|  | 4918.6329 | 1.3469 | -1.89e-05 |  | 4918.6329 | 1.4565 | 3.9633e-05
|  | 4918.5129 | 1.3469 | -1.6621e-05 |  | 4918.5129 | 1.4565 | 3.9108e-05
|  | 4918.3929 | 1.347 | -1.5453e-05 |  | 4918.3929 | 1.4565 | 3.7788e-05
|  | 4918.2729 | 1.347 | -1.5797e-05 |  | 4918.2729 | 1.4565 | 3.5472e-05
|  | 4918.1529 | 1.347 | -1.7423e-05 |  | 4918.1529 | 1.4565 | 3.234e-05
|  | 4918.0329 | 1.347 | -1.9988e-05 |  | 4918.0329 | 1.4565 | 2.8273e-05
|  | 4917.9129 | 1.347 | -2.3211e-05 |  | 4917.9129 | 1.4565 | 2.3662e-05
|  | 4917.7929 | 1.347 | -2.6861e-05 |  | 4917.7929 | 1.4565 | 1.9273e-05
|  | 4917.6729 | 1.347 | -3.0867e-05 |  | 4917.6729 | 1.4565 | 1.5948e-05
|  | 4917.5529 | 1.347 | -3.5024e-05 |  | 4917.5529 | 1.4565 | 1.3958e-05
|  | 4917.4329 | 1.347 | -3.9061e-05 |  | 4917.4329 | 1.4565 | 1.3757e-05
|  | 4917.3129 | 1.347 | -4.2533e-05 |  | 4917.3129 | 1.4565 | 1.4722e-05
|  | 4917.1929 | 1.347 | -4.5399e-05 |  | 4917.1929 | 1.4565 | 1.629e-05
|  | 4917.0729 | 1.347 | -4.7284e-05 |  | 4917.0729 | 1.4565 | 1.7628e-05
|  | 4916.9529 | 1.347 | -4.8596e-05 |  | 4916.9529 | 1.4565 | 1.8448e-05
|  | 4916.8329 | 1.347 | -4.9466e-05 |  | 4916.8329 | 1.4565 | 1.8743e-05
|  | 4916.7128 | 1.3469 | -5.0364e-05 |  | 4916.7128 | 1.4565 | 1.8663e-05
|  | 4916.5928 | 1.3469 | -5.1278e-05 |  | 4916.5928 | 1.4565 | 1.9208e-05
|  | 4916.4728 | 1.3469 | -5.1996e-05 |  | 4916.4728 | 1.4565 | 2.0713e-05
|  | 4916.3528 | 1.3469 | -5.1908e-05 |  | 4916.3528 | 1.4565 | 2.3331e-05
|  | 4916.2328 | 1.3469 | -5.0214e-05 |  | 4916.2328 | 1.4565 | 2.6594e-05
|  | 4916.1128 | 1.3469 | -4.698e-05 |  | 4916.1128 | 1.4565 | 2.9835e-05
|  | 4915.9928 | 1.3469 | -4.2265e-05 |  | 4915.9928 | 1.4565 | 3.2757e-05
|  | 4915.8728 | 1.3469 | -3.6574e-05 |  | 4915.8728 | 1.4565 | 3.501e-05
|  | 4915.7528 | 1.3469 | -3.0962e-05 |  | 4915.7528 | 1.4565 | 3.6732e-05
|  | 4915.6328 | 1.3469 | -2.6134e-05 |  | 4915.6328 | 1.4565 | 3.8155e-05
|  | 4915.5128 | 1.3469 | -2.2311e-05 |  | 4915.5128 | 1.4565 | 3.9734e-05
|  | 4915.3928 | 1.3469 | -1.9373e-05 |  | 4915.3928 | 1.4565 | 4.1242e-05
|  | 4915.2728 | 1.3469 | -1.6988e-05 |  | 4915.2728 | 1.4565 | 4.1954e-05
|  | 4915.1528 | 1.3469 | -1.4854e-05 |  | 4915.1528 | 1.4565 | 4.1505e-05
|  | 4915.0328 | 1.3469 | -1.3114e-05 |  | 4915.0328 | 1.4565 | 3.9241e-05
|  | 4914.9128 | 1.3469 | -1.2288e-05 |  | 4914.9128 | 1.4565 | 3.4965e-05
|  | 4914.7928 | 1.347 | -1.2724e-05 |  | 4914.7928 | 1.4565 | 3.002e-05
|  | 4914.6728 | 1.347 | -1.5259e-05 |  | 4914.6728 | 1.4565 | 2.5506e-05
|  | 4914.5528 | 1.347 | -1.9803e-05 |  | 4914.5528 | 1.4565 | 2.2724e-05
|  | 4914.4328 | 1.347 | -2.5938e-05 |  | 4914.4328 | 1.4565 | 2.29e-05
|  | 4914.3128 | 1.347 | -3.2777e-05 |  | 4914.3128 | 1.4565 | 2.6494e-05
|  | 4914.1928 | 1.347 | -3.9253e-05 |  | 4914.1928 | 1.4565 | 3.3305e-05
|  | 4914.0728 | 1.347 | -4.4621e-05 |  | 4914.0728 | 1.4565 | 4.2434e-05
|  | 4913.9528 | 1.347 | -4.833e-05 |  | 4913.9528 | 1.4565 | 5.2717e-05
|  | 4913.8328 | 1.347 | -5.0422e-05 |  | 4913.8328 | 1.4565 | 6.2707e-05
|  | 4913.7128 | 1.347 | -5.1119e-05 |  | 4913.7128 | 1.4565 | 7.1757e-05
|  | 4913.5928 | 1.3469 | -5.0867e-05 |  | 4913.5928 | 1.4565 | 7.939e-05
|  | 4913.4728 | 1.3469 | -4.9772e-05 |  | 4913.4728 | 1.4565 | 8.4891e-05
|  | 4913.3528 | 1.3469 | -4.8174e-05 |  | 4913.3528 | 1.4565 | 8.8895e-05
|  | 4913.2328 | 1.3469 | -4.6373e-05 |  | 4913.2328 | 1.4565 | 9.0873e-05
|  | 4913.1128 | 1.3469 | -4.4854e-05 |  | 4913.1128 | 1.4565 | 9.1419e-05
|  | 4912.9928 | 1.3469 | -4.4332e-05 |  | 4912.9928 | 1.4565 | 9.0824e-05
|  | 4912.8727 | 1.3469 | -4.5283e-05 |  | 4912.8727 | 1.4565 | 8.8735e-05
|  | 4912.7527 | 1.3469 | -4.7611e-05 |  | 4912.7527 | 1.4565 | 8.5471e-05
|  | 4912.6327 | 1.3469 | -5.0999e-05 |  | 4912.6327 | 1.4565 | 8.0943e-05
|  | 4912.5127 | 1.3469 | -5.4384e-05 |  | 4912.5127 | 1.4565 | 7.5196e-05
|  | 4912.3927 | 1.3469 | -5.6151e-05 |  | 4912.3927 | 1.4565 | 6.8364e-05
|  | 4912.2727 | 1.3469 | -5.5421e-05 |  | 4912.2727 | 1.4565 | 6.1468e-05
|  | 4912.1527 | 1.3469 | -5.1803e-05 |  | 4912.1527 | 1.4565 | 5.6023e-05
|  | 4912.0327 | 1.3469 | -4.5812e-05 |  | 4912.0327 | 1.4565 | 5.3221e-05
|  | 4911.9127 | 1.3469 | -3.8905e-05 |  | 4911.9127 | 1.4565 | 5.3845e-05
|  | 4911.7927 | 1.3469 | -3.264e-05 |  | 4911.7927 | 1.4565 | 5.847e-05
|  | 4911.6727 | 1.3469 | -2.8691e-05 |  | 4911.6727 | 1.4565 | 6.5895e-05
|  | 4911.5527 | 1.3469 | -2.772e-05 |  | 4911.5527 | 1.4565 | 7.3776e-05
|  | 4911.4327 | 1.3469 | -2.9799e-05 |  | 4911.4327 | 1.4565 | 7.9805e-05
|  | 4911.3127 | 1.3469 | -3.4039e-05 |  | 4911.3127 | 1.4565 | 8.1531e-05
|  | 4911.1927 | 1.347 | -3.9483e-05 |  | 4911.1927 | 1.4565 | 7.7768e-05
|  | 4911.0727 | 1.347 | -4.5063e-05 |  | 4911.0727 | 1.4566 | 6.9719e-05
|  | 4910.9527 | 1.3469 | -4.9957e-05 |  | 4910.9527 | 1.4566 | 5.8857e-05
|  | 4910.8327 | 1.3469 | -5.3752e-05 |  | 4910.8327 | 1.4566 | 4.8324e-05
|  | 4910.7127 | 1.3469 | -5.6363e-05 |  | 4910.7127 | 1.4565 | 4.0872e-05
|  | 4910.5927 | 1.3469 | -5.761e-05 |  | 4910.5927 | 1.4565 | 3.7967e-05
|  | 4910.4727 | 1.3469 | -5.7466e-05 |  | 4910.4727 | 1.4565 | 3.9457e-05
|  | 4910.3527 | 1.3469 | -5.5795e-05 |  | 4910.3527 | 1.4565 | 4.4062e-05
|  | 4910.2327 | 1.3469 | -5.2615e-05 |  | 4910.2327 | 1.4565 | 4.9592e-05
|  | 4910.1127 | 1.3469 | -4.8308e-05 |  | 4910.1127 | 1.4565 | 5.3693e-05
|  | 4909.9927 | 1.3469 | -4.3572e-05 |  | 4909.9927 | 1.4565 | 5.5725e-05
|  | 4909.8727 | 1.3469 | -3.9146e-05 |  | 4909.8727 | 1.4565 | 5.5545e-05
|  | 4909.7527 | 1.3469 | -3.5617e-05 |  | 4909.7527 | 1.4565 | 5.3915e-05
|  | 4909.6327 | 1.3469 | -3.3383e-05 |  | 4909.6327 | 1.4565 | 5.2086e-05
|  | 4909.5127 | 1.3469 | -3.2478e-05 |  | 4909.5127 | 1.4565 | 5.0933e-05
|  | 4909.3927 | 1.3469 | -3.2667e-05 |  | 4909.3927 | 1.4565 | 5.0957e-05
|  | 4909.2727 | 1.3469 | -3.3781e-05 |  | 4909.2727 | 1.4565 | 5.1847e-05
|  | 4909.1527 | 1.3469 | -3.5509e-05 |  | 4909.1527 | 1.4565 | 5.3122e-05
|  | 4909.0326 | 1.3469 | -3.7774e-05 |  | 4909.0326 | 1.4565 | 5.4577e-05
|  | 4908.9126 | 1.3469 | -4.0594e-05 |  | 4908.9126 | 1.4565 | 5.6479e-05
|  | 4908.7926 | 1.3469 | -4.3637e-05 |  | 4908.7926 | 1.4565 | 5.8989e-05
|  | 4908.6726 | 1.3469 | -4.6707e-05 |  | 4908.6726 | 1.4565 | 6.2367e-05
|  | 4908.5526 | 1.3469 | -4.9114e-05 |  | 4908.5526 | 1.4565 | 6.6361e-05
|  | 4908.4326 | 1.3469 | -5.049e-05 |  | 4908.4326 | 1.4565 | 7.0092e-05
|  | 4908.3126 | 1.3469 | -5.065e-05 |  | 4908.3126 | 1.4565 | 7.1517e-05
|  | 4908.1926 | 1.3469 | -4.9634e-05 |  | 4908.1926 | 1.4566 | 6.9003e-05
|  | 4908.0726 | 1.3469 | -4.8122e-05 |  | 4908.0726 | 1.4566 | 6.1256e-05
|  | 4907.9526 | 1.3469 | -4.6663e-05 |  | 4907.9526 | 1.4566 | 4.8035e-05
|  | 4907.8326 | 1.3469 | -4.5648e-05 |  | 4907.8326 | 1.4566 | 3.0636e-05
|  | 4907.7126 | 1.3469 | -4.5088e-05 |  | 4907.7126 | 1.4566 | 1.0892e-05
|  | 4907.5926 | 1.3469 | -4.4662e-05 |  | 4907.5926 | 1.4566 | -8.4844e-06
|  | 4907.4726 | 1.3469 | -4.3917e-05 |  | 4907.4726 | 1.4566 | -2.4418e-05
|  | 4907.3526 | 1.3469 | -4.2533e-05 |  | 4907.3526 | 1.4565 | -3.5241e-05
|  | 4907.2326 | 1.3469 | -4.074e-05 |  | 4907.2326 | 1.4565 | -3.9565e-05
|  | 4907.1126 | 1.3469 | -3.9118e-05 |  | 4907.1126 | 1.4565 | -3.7138e-05
|  | 4906.9926 | 1.3469 | -3.8603e-05 |  | 4906.9926 | 1.4565 | -2.9078e-05
|  | 4906.8726 | 1.3469 | -3.9845e-05 |  | 4906.8726 | 1.4565 | -1.6681e-05
|  | 4906.7526 | 1.3469 | -4.2944e-05 |  | 4906.7526 | 1.4565 | -1.4446e-06
|  | 4906.6326 | 1.3469 | -4.7525e-05 |  | 4906.6326 | 1.4564 | 1.5171e-05
|  | 4906.5126 | 1.3469 | -5.2578e-05 |  | 4906.5126 | 1.4564 | 3.2159e-05
|  | 4906.3926 | 1.3469 | -5.6864e-05 |  | 4906.3926 | 1.4564 | 4.8561e-05
|  | 4906.2726 | 1.3469 | -5.9655e-05 |  | 4906.2726 | 1.4564 | 6.3603e-05
|  | 4906.1526 | 1.3469 | -6.0587e-05 |  | 4906.1526 | 1.4565 | 7.686e-05
|  | 4906.0326 | 1.3469 | -5.971e-05 |  | 4906.0326 | 1.4565 | 8.7814e-05
|  | 4905.9126 | 1.3469 | -5.768e-05 |  | 4905.9126 | 1.4565 | 9.613e-05
|  | 4905.7926 | 1.3469 | -5.4867e-05 |  | 4905.7926 | 1.4565 | 0.00010154
|  | 4905.6726 | 1.3469 | -5.1471e-05 |  | 4905.6726 | 1.4565 | 0.00010354
|  | 4905.5526 | 1.3469 | -4.7481e-05 |  | 4905.5526 | 1.4565 | 0.00010238
|  | 4905.4326 | 1.3469 | -4.2791e-05 |  | 4905.4326 | 1.4565 | 9.8679e-05
|  | 4905.3126 | 1.3469 | -3.7678e-05 |  | 4905.3126 | 1.4565 | 9.3223e-05
|  | 4905.1926 | 1.3469 | -3.2589e-05 |  | 4905.1926 | 1.4565 | 8.7152e-05
|  | 4905.0725 | 1.3469 | -2.8296e-05 |  | 4905.0725 | 1.4565 | 8.1029e-05
|  | 4904.9525 | 1.3469 | -2.5507e-05 |  | 4904.9525 | 1.4565 | 7.53e-05
|  | 4904.8325 | 1.3469 | -2.45e-05 |  | 4904.8325 | 1.4565 | 7.039e-05
|  | 4904.7125 | 1.3469 | -2.4777e-05 |  | 4904.7125 | 1.4565 | 6.5887e-05
|  | 4904.5925 | 1.3469 | -2.5381e-05 |  | 4904.5925 | 1.4566 | 6.0707e-05
|  | 4904.4725 | 1.3469 | -2.5284e-05 |  | 4904.4725 | 1.4566 | 5.4287e-05
|  | 4904.3525 | 1.3469 | -2.376e-05 |  | 4904.3525 | 1.4566 | 4.6642e-05
|  | 4904.2325 | 1.3469 | -2.099e-05 |  | 4904.2325 | 1.4566 | 3.8269e-05
|  | 4904.1125 | 1.3469 | -1.8014e-05 |  | 4904.1125 | 1.4565 | 3.0242e-05
|  | 4903.9925 | 1.3469 | -1.6483e-05 |  | 4903.9925 | 1.4565 | 2.3797e-05
|  | 4903.8725 | 1.3469 | -1.7838e-05 |  | 4903.8725 | 1.4565 | 1.9847e-05
|  | 4903.7525 | 1.3469 | -2.2686e-05 |  | 4903.7525 | 1.4565 | 1.8641e-05
|  | 4903.6325 | 1.3469 | -3.0519e-05 |  | 4903.6325 | 1.4565 | 1.9901e-05
|  | 4903.5125 | 1.3469 | -3.9824e-05 |  | 4903.5125 | 1.4565 | 2.2751e-05
|  | 4903.3925 | 1.3469 | -4.8529e-05 |  | 4903.3925 | 1.4565 | 2.6534e-05
|  | 4903.2725 | 1.3469 | -5.471e-05 |  | 4903.2725 | 1.4565 | 3.0958e-05
|  | 4903.1525 | 1.3469 | -5.7238e-05 |  | 4903.1525 | 1.4565 | 3.5734e-05
|  | 4903.0325 | 1.3469 | -5.6143e-05 |  | 4903.0325 | 1.4565 | 4.1294e-05
|  | 4902.9125 | 1.3469 | -5.2207e-05 |  | 4902.9125 | 1.4565 | 4.8092e-05
|  | 4902.7925 | 1.3469 | -4.6623e-05 |  | 4902.7925 | 1.4565 | 5.6308e-05
|  | 4902.6725 | 1.3469 | -4.0379e-05 |  | 4902.6725 | 1.4565 | 6.5618e-05
|  | 4902.5525 | 1.3469 | -3.4083e-05 |  | 4902.5525 | 1.4565 | 7.4654e-05
|  | 4902.4325 | 1.3469 | -2.7752e-05 |  | 4902.4325 | 1.4565 | 8.2392e-05
|  | 4902.3125 | 1.3469 | -2.1303e-05 |  | 4902.3125 | 1.4565 | 8.7769e-05
|  | 4902.1925 | 1.3469 | -1.4688e-05 |  | 4902.1925 | 1.4565 | 8.9979e-05
|  | 4902.0725 | 1.3469 | -8.2732e-06 |  | 4902.0725 | 1.4565 | 8.9144e-05
|  | 4901.9525 | 1.3469 | -3.0455e-06 |  | 4901.9525 | 1.4565 | 8.5662e-05
|  | 4901.8325 | 1.3469 | -1.987e-08 |  | 4901.8325 | 1.4565 | 8.0576e-05
|  | 4901.7125 | 1.3469 | -1.256e-07 |  | 4901.7125 | 1.4565 | 7.4342e-05
|  | 4901.5925 | 1.3469 | -3.8636e-06 |  | 4901.5925 | 1.4566 | 6.7051e-05
|  | 4901.4725 | 1.3469 | -1.093e-05 |  | 4901.4725 | 1.4566 | 5.9213e-05
|  | 4901.3525 | 1.347 | -2.0421e-05 |  | 4901.3525 | 1.4566 | 5.0561e-05
|  | 4901.2324 | 1.347 | -3.1156e-05 |  | 4901.2324 | 1.4566 | 4.0574e-05
|  | 4901.1124 | 1.347 | -4.1714e-05 |  | 4901.1124 | 1.4566 | 2.9933e-05
|  | 4900.9924 | 1.3469 | -5.0856e-05 |  | 4900.9924 | 1.4565 | 1.9556e-05
|  | 4900.8724 | 1.3469 | -5.7725e-05 |  | 4900.8724 | 1.4565 | 1.072e-05
|  | 4900.7524 | 1.3469 | -6.1772e-05 |  | 4900.7524 | 1.4565 | 4.8582e-06
|  | 4900.6324 | 1.3469 | -6.2574e-05 |  | 4900.6324 | 1.4565 | 3.1652e-06
|  | 4900.5124 | 1.3469 | -6.0159e-05 |  | 4900.5124 | 1.4565 | 5.9178e-06
|  | 4900.3924 | 1.3469 | -5.4842e-05 |  | 4900.3924 | 1.4565 | 1.2757e-05
|  | 4900.2724 | 1.3469 | -4.7231e-05 |  | 4900.2724 | 1.4565 | 2.2894e-05
|  | 4900.1524 | 1.3469 | -3.8451e-05 |  | 4900.1524 | 1.4565 | 3.5149e-05
|  | 4900.0324 | 1.3469 | -2.9865e-05 |  | 4900.0324 | 1.4565 | 4.8152e-05
|  | 4899.9124 | 1.3469 | -2.3161e-05 |  | 4899.9124 | 1.4565 | 6.0707e-05
|  | 4899.7924 | 1.3469 | -1.9528e-05 |  | 4899.7924 | 1.4565 | 7.2185e-05
|  | 4899.6724 | 1.3469 | -1.9827e-05 |  | 4899.6724 | 1.4565 | 8.2608e-05
|  | 4899.5524 | 1.3469 | -2.4086e-05 |  | 4899.5524 | 1.4565 | 9.1967e-05
|  | 4899.4324 | 1.3469 | -3.1461e-05 |  | 4899.4324 | 1.4565 | 0.00010033
|  | 4899.3124 | 1.3469 | -4.0622e-05 |  | 4899.3124 | 1.4565 | 0.00010746
|  | 4899.1924 | 1.3469 | -4.9782e-05 |  | 4899.1924 | 1.4565 | 0.00011322
|  | 4899.0724 | 1.3469 | -5.7244e-05 |  | 4899.0724 | 1.4565 | 0.00011689
|  | 4898.9524 | 1.3469 | -6.167e-05 |  | 4898.9524 | 1.4565 | 0.00011805
|  | 4898.8324 | 1.3469 | -6.2395e-05 |  | 4898.8324 | 1.4565 | 0.0001162
|  | 4898.7124 | 1.3469 | -5.948e-05 |  | 4898.7124 | 1.4565 | 0.00011114
|  | 4898.5924 | 1.3469 | -5.3437e-05 |  | 4898.5924 | 1.4566 | 0.00010355
|  | 4898.4724 | 1.3469 | -4.5084e-05 |  | 4898.4724 | 1.4566 | 9.3818e-05
|  | 4898.3524 | 1.3469 | -3.57e-05 |  | 4898.3524 | 1.4566 | 8.3011e-05
|  | 4898.2324 | 1.3469 | -2.6268e-05 |  | 4898.2324 | 1.4566 | 7.1957e-05
|  | 4898.1124 | 1.3469 | -1.7442e-05 |  | 4898.1124 | 1.4566 | 6.1299e-05
|  | 4897.9924 | 1.3469 | -9.7885e-06 |  | 4897.9924 | 1.4566 | 5.1867e-05
|  | 4897.8724 | 1.3469 | -3.512e-06 |  | 4897.8724 | 1.4566 | 4.4012e-05
|  | 4897.7524 | 1.3469 | 1.3353e-06 |  | 4897.7524 | 1.4566 | 3.8474e-05
|  | 4897.6324 | 1.3469 | 4.6023e-06 |  | 4897.6324 | 1.4565 | 3.5819e-05
|  | 4897.5124 | 1.3469 | 6.108e-06 |  | 4897.5124 | 1.4565 | 3.6519e-05
|  | 4897.3923 | 1.3469 | 5.7575e-06 |  | 4897.3923 | 1.4565 | 4.0866e-05
|  | 4897.2723 | 1.3469 | 3.2978e-06 |  | 4897.2723 | 1.4565 | 4.8254e-05
|  | 4897.1523 | 1.3469 | -1.1679e-06 |  | 4897.1523 | 1.4565 | 5.7589e-05
|  | 4897.0323 | 1.3469 | -7.5e-06 |  | 4897.0323 | 1.4565 | 6.7092e-05
|  | 4896.9123 | 1.3469 | -1.5059e-05 |  | 4896.9123 | 1.4565 | 7.4318e-05
|  | 4896.7923 | 1.3469 | -2.3153e-05 |  | 4896.7923 | 1.4565 | 7.7329e-05
|  | 4896.6723 | 1.3469 | -3.0802e-05 |  | 4896.6723 | 1.4566 | 7.4779e-05
|  | 4896.5523 | 1.3469 | -3.7116e-05 |  | 4896.5523 | 1.4566 | 6.6507e-05
|  | 4896.4323 | 1.3469 | -4.1464e-05 |  | 4896.4323 | 1.4566 | 5.3814e-05
|  | 4896.3123 | 1.3469 | -4.3777e-05 |  | 4896.3123 | 1.4566 | 3.8661e-05
|  | 4896.1923 | 1.3469 | -4.4142e-05 |  | 4896.1923 | 1.4566 | 2.3831e-05
|  | 4896.0723 | 1.3469 | -4.3361e-05 |  | 4896.0723 | 1.4566 | 1.2175e-05
|  | 4895.9523 | 1.3469 | -4.2244e-05 |  | 4895.9523 | 1.4565 | 5.4399e-06
|  | 4895.8323 | 1.3469 | -4.1703e-05 |  | 4895.8323 | 1.4565 | 4.4578e-06
|  | 4895.7123 | 1.3469 | -4.235e-05 |  | 4895.7123 | 1.4565 | 8.7609e-06
|  | 4895.5923 | 1.3469 | -4.4519e-05 |  | 4895.5923 | 1.4565 | 1.6738e-05
|  | 4895.4723 | 1.3469 | -4.8026e-05 |  | 4895.4723 | 1.4565 | 2.6398e-05
|  | 4895.3523 | 1.3469 | -5.2002e-05 |  | 4895.3523 | 1.4565 | 3.5606e-05
|  | 4895.2323 | 1.3469 | -5.5378e-05 |  | 4895.2323 | 1.4565 | 4.3058e-05
|  | 4895.1123 | 1.3469 | -5.7129e-05 |  | 4895.1123 | 1.4565 | 4.8393e-05
|  | 4894.9923 | 1.3469 | -5.6628e-05 |  | 4894.9923 | 1.4565 | 5.1916e-05
|  | 4894.8723 | 1.3469 | -5.3728e-05 |  | 4894.8723 | 1.4565 | 5.4549e-05
|  | 4894.7523 | 1.3469 | -4.8821e-05 |  | 4894.7523 | 1.4565 | 5.7354e-05
|  | 4894.6323 | 1.3469 | -4.2874e-05 |  | 4894.6323 | 1.4565 | 6.0953e-05
|  | 4894.5123 | 1.3469 | -3.6866e-05 |  | 4894.5123 | 1.4565 | 6.5733e-05
|  | 4894.3923 | 1.3469 | -3.1716e-05 |  | 4894.3923 | 1.4565 | 7.0327e-05
|  | 4894.2723 | 1.3469 | -2.7868e-05 |  | 4894.2723 | 1.4565 | 7.3514e-05
|  | 4894.1523 | 1.3469 | -2.5133e-05 |  | 4894.1523 | 1.4565 | 7.4216e-05
|  | 4894.0323 | 1.3469 | -2.3188e-05 |  | 4894.0323 | 1.4566 | 7.1576e-05
|  | 4893.9123 | 1.3469 | -2.138e-05 |  | 4893.9123 | 1.4566 | 6.5635e-05
|  | 4893.7923 | 1.3469 | -1.9508e-05 |  | 4893.7923 | 1.4566 | 5.798e-05
|  | 4893.6723 | 1.3469 | -1.78e-05 |  | 4893.6723 | 1.4566 | 4.99e-05
|  | 4893.5522 | 1.3469 | -1.6749e-05 |  | 4893.5522 | 1.4566 | 4.3083e-05
|  | 4893.4322 | 1.3469 | -1.6879e-05 |  | 4893.4322 | 1.4566 | 3.7911e-05
|  | 4893.3122 | 1.3469 | -1.8599e-05 |  | 4893.3122 | 1.4566 | 3.397e-05
|  | 4893.1922 | 1.3469 | -2.1431e-05 |  | 4893.1922 | 1.4566 | 2.9525e-05
|  | 4893.0722 | 1.3469 | -2.4465e-05 |  | 4893.0722 | 1.4566 | 2.3288e-05
|  | 4892.9522 | 1.3469 | -2.6731e-05 |  | 4892.9522 | 1.4566 | 1.4266e-05
|  | 4892.8322 | 1.3469 | -2.6947e-05 |  | 4892.8322 | 1.4566 | 2.8917e-06
|  | 4892.7122 | 1.3469 | -2.4828e-05 |  | 4892.7122 | 1.4566 | -8.7445e-06
|  | 4892.5922 | 1.3469 | -2.0718e-05 |  | 4892.5922 | 1.4566 | -1.7748e-05
|  | 4892.4722 | 1.3469 | -1.5746e-05 |  | 4892.4722 | 1.4565 | -2.1621e-05
|  | 4892.3522 | 1.3469 | -1.1374e-05 |  | 4892.3522 | 1.4565 | -1.8856e-05
|  | 4892.2322 | 1.3469 | -8.9151e-06 |  | 4892.2322 | 1.4565 | -9.5001e-06
|  | 4892.1122 | 1.3469 | -8.7039e-06 |  | 4892.1122 | 1.4565 | 4.0414e-06
|  | 4891.9922 | 1.3469 | -1.0793e-05 |  | 4891.9922 | 1.4565 | 1.7858e-05
|  | 4891.8722 | 1.3469 | -1.4145e-05 |  | 4891.8722 | 1.4565 | 2.8261e-05
|  | 4891.7522 | 1.3469 | -1.7553e-05 |  | 4891.7522 | 1.4565 | 3.2473e-05
|  | 4891.6322 | 1.3469 | -2.0506e-05 |  | 4891.6322 | 1.4565 | 2.9772e-05
|  | 4891.5122 | 1.3469 | -2.2712e-05 |  | 4891.5122 | 1.4565 | 2.1042e-05
|  | 4891.3922 | 1.3469 | -2.4703e-05 |  | 4891.3922 | 1.4565 | 8.8689e-06
|  | 4891.2722 | 1.3469 | -2.7016e-05 |  | 4891.2722 | 1.4565 | -3.4825e-06
|  | 4891.1522 | 1.3469 | -2.9868e-05 |  | 4891.1522 | 1.4565 | -1.3509e-05
|  | 4891.0322 | 1.3469 | -3.3277e-05 |  | 4891.0322 | 1.4565 | -1.9097e-05
|  | 4890.9122 | 1.3469 | -3.5802e-05 |  | 4890.9122 | 1.4565 | -2.0405e-05
|  | 4890.7922 | 1.3469 | -3.6238e-05 |  | 4890.7922 | 1.4565 | -1.7341e-05
|  | 4890.6722 | 1.3469 | -3.3327e-05 |  | 4890.6722 | 1.4565 | -1.1349e-05
|  | 4890.5522 | 1.3469 | -2.6619e-05 |  | 4890.5522 | 1.4565 | -3.2408e-06
|  | 4890.4322 | 1.3469 | -1.684e-05 |  | 4890.4322 | 1.4565 | 6.129e-06
|  | 4890.3122 | 1.3469 | -6.1387e-06 |  | 4890.3122 | 1.4565 | 1.5042e-05
|  | 4890.1922 | 1.3469 | 3.3528e-06 |  | 4890.1922 | 1.4565 | 2.328e-05
|  | 4890.0722 | 1.3469 | 9.4634e-06 |  | 4890.0722 | 1.4565 | 2.9431e-05
|  | 4889.9522 | 1.3469 | 1.0546e-05 |  | 4889.9522 | 1.4565 | 3.3192e-05
|  | 4889.8322 | 1.3469 | 6.6793e-06 |  | 4889.8322 | 1.4565 | 3.3481e-05
|  | 4889.7122 | 1.3469 | -1.2819e-06 |  | 4889.7122 | 1.4565 | 3.0505e-05
|  | 4889.5921 | 1.3469 | -1.1296e-05 |  | 4889.5921 | 1.4565 | 2.4763e-05
|  | 4889.4721 | 1.3469 | -2.1088e-05 |  | 4889.4721 | 1.4565 | 1.7475e-05
|  | 4889.3521 | 1.3469 | -2.9124e-05 |  | 4889.3521 | 1.4565 | 9.8548e-06
|  | 4889.2321 | 1.3469 | -3.409e-05 |  | 4889.2321 | 1.4565 | 3.5729e-06
|  | 4889.1121 | 1.3469 | -3.5691e-05 |  | 4889.1121 | 1.4565 | -8.5358e-07
|  | 4888.9921 | 1.3469 | -3.4366e-05 |  | 4888.9921 | 1.4565 | -2.7093e-06
|  | 4888.8721 | 1.3469 | -3.0556e-05 |  | 4888.8721 | 1.4565 | -2.1804e-06
|  | 4888.7521 | 1.3469 | -2.5045e-05 |  | 4888.7521 | 1.4565 | 3.1634e-07
|  | 4888.6321 | 1.3469 | -1.8639e-05 |  | 4888.6321 | 1.4565 | 4.3438e-06
|  | 4888.5121 | 1.3469 | -1.208e-05 |  | 4888.5121 | 1.4565 | 9.5368e-06
|  | 4888.3921 | 1.3469 | -6.3644e-06 |  | 4888.3921 | 1.4565 | 1.5169e-05
|  | 4888.2721 | 1.3469 | -2.3459e-06 |  | 4888.2721 | 1.4565 | 2.0785e-05
|  | 4888.1521 | 1.3469 | -9.9481e-07 |  | 4888.1521 | 1.4565 | 2.609e-05
|  | 4888.0321 | 1.3469 | -2.6816e-06 |  | 4888.0321 | 1.4565 | 3.0362e-05
|  | 4887.9121 | 1.3469 | -7.133e-06 |  | 4887.9121 | 1.4565 | 3.3317e-05
|  | 4887.7921 | 1.3469 | -1.3399e-05 |  | 4887.7921 | 1.4565 | 3.5262e-05
|  | 4887.6721 | 1.3469 | -1.977e-05 |  | 4887.6721 | 1.4565 | 3.6481e-05
|  | 4887.5521 | 1.3469 | -2.4641e-05 |  | 4887.5521 | 1.4565 | 3.7977e-05
|  | 4887.4321 | 1.3469 | -2.6527e-05 |  | 4887.4321 | 1.4565 | 4.1376e-05
|  | 4887.3121 | 1.3469 | -2.5134e-05 |  | 4887.3121 | 1.4565 | 4.7538e-05
|  | 4887.1921 | 1.3469 | -2.1192e-05 |  | 4887.1921 | 1.4565 | 5.6621e-05
|  | 4887.0721 | 1.3469 | -1.6379e-05 |  | 4887.0721 | 1.4565 | 6.7658e-05
|  | 4886.9521 | 1.3469 | -1.305e-05 |  | 4886.9521 | 1.4565 | 7.8911e-05
|  | 4886.8321 | 1.3469 | -1.3016e-05 |  | 4886.8321 | 1.4565 | 8.7483e-05
|  | 4886.7121 | 1.3469 | -1.7334e-05 |  | 4886.7121 | 1.4565 | 9.1361e-05
|  | 4886.5921 | 1.3469 | -2.5739e-05 |  | 4886.5921 | 1.4565 | 8.8599e-05
|  | 4886.4721 | 1.3469 | -3.6669e-05 |  | 4886.4721 | 1.4565 | 7.9851e-05
|  | 4886.3521 | 1.3469 | -4.7873e-05 |  | 4886.3521 | 1.4565 | 6.6738e-05
|  | 4886.2321 | 1.3469 | -5.7117e-05 |  | 4886.2321 | 1.4565 | 5.1855e-05
|  | 4886.1121 | 1.3469 | -6.2612e-05 |  | 4886.1121 | 1.4565 | 3.8716e-05
|  | 4885.9921 | 1.3469 | -6.3507e-05 |  | 4885.9921 | 1.4565 | 3.0194e-05
|  | 4885.8721 | 1.3469 | -6.0454e-05 |  | 4885.8721 | 1.4565 | 2.6801e-05
|  | 4885.752 | 1.3469 | -5.4633e-05 |  | 4885.752 | 1.4565 | 2.8084e-05
|  | 4885.632 | 1.3469 | -4.7742e-05 |  | 4885.632 | 1.4565 | 3.1679e-05
|  | 4885.512 | 1.3469 | -4.137e-05 |  | 4885.512 | 1.4565 | 3.4595e-05
|  | 4885.392 | 1.3469 | -3.658e-05 |  | 4885.392 | 1.4565 | 3.4264e-05
|  | 4885.272 | 1.3469 | -3.3834e-05 |  | 4885.272 | 1.4565 | 2.9558e-05
|  | 4885.152 | 1.3469 | -3.3173e-05 |  | 4885.152 | 1.4565 | 2.1071e-05
|  | 4885.032 | 1.3469 | -3.3955e-05 |  | 4885.032 | 1.4565 | 1.0845e-05
|  | 4884.912 | 1.3469 | -3.5513e-05 |  | 4884.912 | 1.4565 | 1.2452e-06
|  | 4884.792 | 1.3469 | -3.7168e-05 |  | 4884.792 | 1.4565 | -5.707e-06
|  | 4884.672 | 1.3469 | -3.8182e-05 |  | 4884.672 | 1.4565 | -9.3882e-06
|  | 4884.552 | 1.3469 | -3.8191e-05 |  | 4884.552 | 1.4565 | -9.8784e-06
|  | 4884.432 | 1.3469 | -3.7082e-05 |  | 4884.432 | 1.4565 | -8.8782e-06
|  | 4884.312 | 1.3469 | -3.5174e-05 |  | 4884.312 | 1.4565 | -8.0029e-06
|  | 4884.192 | 1.3469 | -3.3187e-05 |  | 4884.192 | 1.4565 | -7.9241e-06
|  | 4884.072 | 1.3469 | -3.2021e-05 |  | 4884.072 | 1.4565 | -8.1623e-06
|  | 4883.952 | 1.3469 | -3.2664e-05 |  | 4883.952 | 1.4565 | -7.4027e-06
|  | 4883.832 | 1.3469 | -3.5724e-05 |  | 4883.832 | 1.4565 | -3.6004e-06
|  | 4883.712 | 1.3469 | -4.1319e-05 |  | 4883.712 | 1.4564 | 4.5781e-06
|  | 4883.592 | 1.3469 | -4.8559e-05 |  | 4883.592 | 1.4564 | 1.7201e-05
|  | 4883.472 | 1.3469 | -5.5884e-05 |  | 4883.472 | 1.4564 | 3.2939e-05
|  | 4883.352 | 1.3469 | -6.1354e-05 |  | 4883.352 | 1.4564 | 4.901e-05
|  | 4883.232 | 1.3469 | -6.3255e-05 |  | 4883.232 | 1.4564 | 6.2565e-05
|  | 4883.112 | 1.3469 | -6.0587e-05 |  | 4883.112 | 1.4565 | 7.1101e-05
|  | 4882.992 | 1.3469 | -5.3235e-05 |  | 4882.992 | 1.4565 | 7.3942e-05
|  | 4882.872 | 1.3469 | -4.2219e-05 |  | 4882.872 | 1.4565 | 7.1635e-05
|  | 4882.752 | 1.3469 | -2.9339e-05 |  | 4882.752 | 1.4565 | 6.589e-05
|  | 4882.632 | 1.3469 | -1.6725e-05 |  | 4882.632 | 1.4565 | 5.9724e-05
|  | 4882.512 | 1.3469 | -5.8979e-06 |  | 4882.512 | 1.4565 | 5.534e-05
|  | 4882.392 | 1.3469 | 2.0885e-06 |  | 4882.392 | 1.4565 | 5.411e-05
|  | 4882.272 | 1.3469 | 7.1249e-06 |  | 4882.272 | 1.4565 | 5.6475e-05
|  | 4882.152 | 1.3469 | 9.5439e-06 |  | 4882.152 | 1.4565 | 6.1307e-05
|  | 4882.032 | 1.3469 | 1.0078e-05 |  | 4882.032 | 1.4565 | 6.6795e-05
|  | 4881.9119 | 1.3469 | 9.4245e-06 |  | 4881.9119 | 1.4565 | 7.1082e-05
|  | 4881.7919 | 1.3469 | 7.705e-06 |  | 4881.7919 | 1.4565 | 7.2576e-05
|  | 4881.6719 | 1.3469 | 4.6396e-06 |  | 4881.6719 | 1.4565 | 7.021e-05
|  | 4881.5519 | 1.3469 | 7.2704e-08 |  | 4881.5519 | 1.4565 | 6.4047e-05
|  | 4881.4319 | 1.3469 | -6.2675e-06 |  | 4881.4319 | 1.4565 | 5.4806e-05
|  | 4881.3119 | 1.3469 | -1.4152e-05 |  | 4881.3119 | 1.4565 | 4.3904e-05
|  | 4881.1919 | 1.3469 | -2.2869e-05 |  | 4881.1919 | 1.4565 | 3.2905e-05
|  | 4881.0719 | 1.3469 | -3.1382e-05 |  | 4881.0719 | 1.4565 | 2.2935e-05
|  | 4880.9519 | 1.3469 | -3.8257e-05 |  | 4880.9519 | 1.4565 | 1.4939e-05
|  | 4880.8319 | 1.3469 | -4.2467e-05 |  | 4880.8319 | 1.4565 | 9.3432e-06
|  | 4880.7119 | 1.3469 | -4.3669e-05 |  | 4880.7119 | 1.4565 | 5.2876e-06
|  | 4880.5919 | 1.3469 | -4.1913e-05 |  | 4880.5919 | 1.4565 | 2.1116e-06
|  | 4880.4719 | 1.3469 | -3.7994e-05 |  | 4880.4719 | 1.4565 | -8.8581e-07
|  | 4880.3519 | 1.3469 | -3.3065e-05 |  | 4880.3519 | 1.4565 | -4.2577e-06
|  | 4880.2319 | 1.3469 | -2.849e-05 |  | 4880.2319 | 1.4565 | -7.3642e-06
|  | 4880.1119 | 1.3469 | -2.5453e-05 |  | 4880.1119 | 1.4565 | -9.2441e-06
|  | 4879.9919 | 1.3469 | -2.4551e-05 |  | 4879.9919 | 1.4565 | -8.7605e-06
|  | 4879.8719 | 1.3469 | -2.5719e-05 |  | 4879.8719 | 1.4565 | -5.2616e-06
|  | 4879.7519 | 1.3469 | -2.8625e-05 |  | 4879.7519 | 1.4565 | 1.2393e-06
|  | 4879.6319 | 1.3469 | -3.2348e-05 |  | 4879.6319 | 1.4565 | 9.8094e-06
|  | 4879.5119 | 1.3469 | -3.5832e-05 |  | 4879.5119 | 1.4565 | 1.9036e-05
|  | 4879.3919 | 1.3469 | -3.8254e-05 |  | 4879.3919 | 1.4565 | 2.706e-05
|  | 4879.2719 | 1.3469 | -3.9104e-05 |  | 4879.2719 | 1.4565 | 3.2124e-05
|  | 4879.1519 | 1.3469 | -3.839e-05 |  | 4879.1519 | 1.4565 | 3.3724e-05
|  | 4879.0319 | 1.3469 | -3.6688e-05 |  | 4879.0319 | 1.4565 | 3.2362e-05
|  | 4878.9119 | 1.3469 | -3.4851e-05 |  | 4878.9119 | 1.4565 | 2.9244e-05
|  | 4878.7919 | 1.3469 | -3.3714e-05 |  | 4878.7919 | 1.4565 | 2.5856e-05
|  | 4878.6719 | 1.3469 | -3.395e-05 |  | 4878.6719 | 1.4565 | 2.3735e-05
|  | 4878.5519 | 1.3469 | -3.5604e-05 |  | 4878.5519 | 1.4565 | 2.3634e-05
|  | 4878.4319 | 1.3469 | -3.8203e-05 |  | 4878.4319 | 1.4565 | 2.5599e-05
|  | 4878.3119 | 1.3469 | -4.0857e-05 |  | 4878.3119 | 1.4565 | 2.8871e-05
|  | 4878.1919 | 1.3469 | -4.2366e-05 |  | 4878.1919 | 1.4565 | 3.2119e-05
|  | 4878.0719 | 1.3469 | -4.1713e-05 |  | 4878.0719 | 1.4565 | 3.4131e-05
|  | 4877.9518 | 1.3469 | -3.8369e-05 |  | 4877.9518 | 1.4565 | 3.3911e-05
|  | 4877.8318 | 1.3469 | -3.2402e-05 |  | 4877.8318 | 1.4565 | 3.1061e-05
|  | 4877.7118 | 1.3469 | -2.4383e-05 |  | 4877.7118 | 1.4565 | 2.5777e-05
|  | 4877.5918 | 1.3469 | -1.54e-05 |  | 4877.5918 | 1.4565 | 1.9133e-05
|  | 4877.4718 | 1.3469 | -6.7986e-06 |  | 4877.4718 | 1.4565 | 1.2569e-05
|  | 4877.3518 | 1.3469 | 1.4851e-07 |  | 4877.3518 | 1.4565 | 7.6382e-06
|  | 4877.2318 | 1.3469 | 4.6816e-06 |  | 4877.2318 | 1.4565 | 5.7411e-06
|  | 4877.1118 | 1.3469 | 6.0671e-06 |  | 4877.1118 | 1.4565 | 7.4249e-06
|  | 4876.9918 | 1.3469 | 4.1745e-06 |  | 4876.9918 | 1.4564 | 1.2403e-05
|  | 4876.8718 | 1.3469 | -4.7675e-07 |  | 4876.8718 | 1.4564 | 1.9799e-05
|  | 4876.7518 | 1.3469 | -7.4022e-06 |  | 4876.7518 | 1.4564 | 2.8386e-05
|  | 4876.6318 | 1.3469 | -1.5692e-05 |  | 4876.6318 | 1.4564 | 3.6423e-05
|  | 4876.5118 | 1.3469 | -2.4327e-05 |  | 4876.5118 | 1.4564 | 4.2705e-05
|  | 4876.3918 | 1.3469 | -3.2255e-05 |  | 4876.3918 | 1.4564 | 4.7021e-05
|  | 4876.2718 | 1.3469 | -3.8684e-05 |  | 4876.2718 | 1.4565 | 4.9447e-05
|  | 4876.1518 | 1.3469 | -4.3278e-05 |  | 4876.1518 | 1.4565 | 5.0572e-05
|  | 4876.0318 | 1.3469 | -4.6194e-05 |  | 4876.0318 | 1.4565 | 5.1048e-05
|  | 4875.9118 | 1.3469 | -4.8009e-05 |  | 4875.9118 | 1.4565 | 5.1347e-05
|  | 4875.7918 | 1.3469 | -4.9465e-05 |  | 4875.7918 | 1.4565 | 5.1468e-05
|  | 4875.6718 | 1.3469 | -5.1455e-05 |  | 4875.6718 | 1.4565 | 5.1281e-05
|  | 4875.5518 | 1.3469 | -5.4509e-05 |  | 4875.5518 | 1.4565 | 5.0733e-05
|  | 4875.4318 | 1.3469 | -5.8659e-05 |  | 4875.4318 | 1.4565 | 4.9699e-05
|  | 4875.3118 | 1.3469 | -6.3166e-05 |  | 4875.3118 | 1.4565 | 4.8572e-05
|  | 4875.1918 | 1.3469 | -6.6872e-05 |  | 4875.1918 | 1.4565 | 4.7768e-05
|  | 4875.0718 | 1.3469 | -6.8692e-05 |  | 4875.0718 | 1.4565 | 4.7463e-05
|  | 4874.9518 | 1.3469 | -6.7761e-05 |  | 4874.9518 | 1.4565 | 4.7602e-05
|  | 4874.8318 | 1.3469 | -6.3668e-05 |  | 4874.8318 | 1.4565 | 4.7655e-05
|  | 4874.7118 | 1.3469 | -5.678e-05 |  | 4874.7118 | 1.4565 | 4.6909e-05
|  | 4874.5918 | 1.3469 | -4.8276e-05 |  | 4874.5918 | 1.4565 | 4.5236e-05
|  | 4874.4718 | 1.3469 | -3.9387e-05 |  | 4874.4718 | 1.4565 | 4.278e-05
|  | 4874.3518 | 1.3469 | -3.134e-05 |  | 4874.3518 | 1.4565 | 4.0375e-05
|  | 4874.2318 | 1.3469 | -2.5161e-05 |  | 4874.2318 | 1.4565 | 3.9187e-05
|  | 4874.1117 | 1.3469 | -2.1355e-05 |  | 4874.1117 | 1.4565 | 4.0381e-05
|  | 4873.9917 | 1.3469 | -2.0063e-05 |  | 4873.9917 | 1.4565 | 4.4021e-05
|  | 4873.8717 | 1.3469 | -2.1239e-05 |  | 4873.8717 | 1.4565 | 4.905e-05
|  | 4873.7517 | 1.3469 | -2.459e-05 |  | 4873.7517 | 1.4565 | 5.3862e-05
|  | 4873.6317 | 1.3469 | -2.994e-05 |  | 4873.6317 | 1.4565 | 5.6503e-05
|  | 4873.5117 | 1.3469 | -3.6808e-05 |  | 4873.5117 | 1.4565 | 5.5556e-05
|  | 4873.3917 | 1.3469 | -4.4515e-05 |  | 4873.3917 | 1.4565 | 5.0685e-05
|  | 4873.2717 | 1.3469 | -5.2092e-05 |  | 4873.2717 | 1.4565 | 4.2857e-05
|  | 4873.1517 | 1.3469 | -5.8343e-05 |  | 4873.1517 | 1.4565 | 3.4028e-05
|  | 4873.0317 | 1.3469 | -6.22e-05 |  | 4873.0317 | 1.4565 | 2.6224e-05
|  | 4872.9117 | 1.3469 | -6.2926e-05 |  | 4872.9117 | 1.4565 | 2.1121e-05
|  | 4872.7917 | 1.3469 | -6.0429e-05 |  | 4872.7917 | 1.4565 | 1.976e-05
|  | 4872.6717 | 1.3469 | -5.5428e-05 |  | 4872.6717 | 1.4564 | 2.2024e-05
|  | 4872.5517 | 1.3469 | -4.8991e-05 |  | 4872.5517 | 1.4564 | 2.7028e-05
|  | 4872.4317 | 1.3469 | -4.2506e-05 |  | 4872.4317 | 1.4564 | 3.3986e-05
|  | 4872.3117 | 1.3469 | -3.6846e-05 |  | 4872.3117 | 1.4564 | 4.1991e-05
|  | 4872.1917 | 1.3469 | -3.249e-05 |  | 4872.1917 | 1.4564 | 5.0554e-05
|  | 4872.0717 | 1.3469 | -2.9103e-05 |  | 4872.0717 | 1.4564 | 5.9548e-05
|  | 4871.9517 | 1.3469 | -2.6038e-05 |  | 4871.9517 | 1.4564 | 6.8511e-05
|  | 4871.8317 | 1.3469 | -2.2606e-05 |  | 4871.8317 | 1.4564 | 7.6336e-05
|  | 4871.7117 | 1.3469 | -1.8512e-05 |  | 4871.7117 | 1.4564 | 8.2635e-05
|  | 4871.5917 | 1.3469 | -1.397e-05 |  | 4871.5917 | 1.4564 | 8.6077e-05
|  | 4871.4717 | 1.3469 | -9.8804e-06 |  | 4871.4717 | 1.4564 | 8.667e-05
|  | 4871.3517 | 1.3469 | -7.2736e-06 |  | 4871.3517 | 1.4565 | 8.5016e-05
|  | 4871.2317 | 1.3469 | -6.9143e-06 |  | 4871.2317 | 1.4565 | 8.2425e-05
|  | 4871.1117 | 1.3469 | -9.3198e-06 |  | 4871.1117 | 1.4565 | 8.0506e-05
|  | 4870.9917 | 1.3469 | -1.4124e-05 |  | 4870.9917 | 1.4565 | 8.0457e-05
|  | 4870.8717 | 1.3469 | -2.0276e-05 |  | 4870.8717 | 1.4565 | 8.3305e-05
|  | 4870.7517 | 1.3469 | -2.6873e-05 |  | 4870.7517 | 1.4565 | 8.8848e-05
|  | 4870.6317 | 1.3469 | -3.2799e-05 |  | 4870.6317 | 1.4565 | 9.5564e-05
|  | 4870.5117 | 1.3469 | -3.7592e-05 |  | 4870.5117 | 1.4565 | 0.00010247
|  | 4870.3917 | 1.3469 | -4.1236e-05 |  | 4870.3917 | 1.4565 | 0.0001079
|  | 4870.2716 | 1.3469 | -4.4052e-05 |  | 4870.2716 | 1.4565 | 0.00011038
|  | 4870.1516 | 1.3469 | -4.6589e-05 |  | 4870.1516 | 1.4565 | 0.00010984
|  | 4870.0316 | 1.3469 | -4.9356e-05 |  | 4870.0316 | 1.4565 | 0.0001062
|  | 4869.9116 | 1.3469 | -5.2344e-05 |  | 4869.9116 | 1.4565 | 9.9723e-05
|  | 4869.7916 | 1.3469 | -5.5373e-05 |  | 4869.7916 | 1.4565 | 9.1029e-05
|  | 4869.6716 | 1.3469 | -5.7999e-05 |  | 4869.6716 | 1.4565 | 8.1165e-05
|  | 4869.5516 | 1.3469 | -5.9609e-05 |  | 4869.5516 | 1.4565 | 7.0892e-05
|  | 4869.4316 | 1.3469 | -5.9801e-05 |  | 4869.4316 | 1.4565 | 6.1354e-05
|  | 4869.3116 | 1.3469 | -5.8303e-05 |  | 4869.3116 | 1.4565 | 5.3549e-05
|  | 4869.1916 | 1.3469 | -5.5047e-05 |  | 4869.1916 | 1.4565 | 4.7814e-05
|  | 4869.0716 | 1.3469 | -5.0407e-05 |  | 4869.0716 | 1.4565 | 4.476e-05
|  | 4868.9516 | 1.3469 | -4.5028e-05 |  | 4868.9516 | 1.4565 | 4.3902e-05
|  | 4868.8316 | 1.3469 | -3.9596e-05 |  | 4868.8316 | 1.4565 | 4.4739e-05
|  | 4868.7116 | 1.3469 | -3.4814e-05 |  | 4868.7116 | 1.4565 | 4.6154e-05
|  | 4868.5916 | 1.3469 | -3.1512e-05 |  | 4868.5916 | 1.4565 | 4.7579e-05
|  | 4868.4716 | 1.3469 | -3.0327e-05 |  | 4868.4716 | 1.4565 | 4.8457e-05
|  | 4868.3516 | 1.3469 | -3.1311e-05 |  | 4868.3516 | 1.4565 | 4.8552e-05
|  | 4868.2316 | 1.3469 | -3.4305e-05 |  | 4868.2316 | 1.4565 | 4.8053e-05
|  | 4868.1116 | 1.3469 | -3.8758e-05 |  | 4868.1116 | 1.4565 | 4.6686e-05
|  | 4867.9916 | 1.3469 | -4.3756e-05 |  | 4867.9916 | 1.4565 | 4.4062e-05
|  | 4867.8716 | 1.3469 | -4.8491e-05 |  | 4867.8716 | 1.4565 | 3.9984e-05
|  | 4867.7516 | 1.3469 | -5.2074e-05 |  | 4867.7516 | 1.4565 | 3.3893e-05
|  | 4867.6316 | 1.3469 | -5.4081e-05 |  | 4867.6316 | 1.4565 | 2.6191e-05
|  | 4867.5116 | 1.3469 | -5.4085e-05 |  | 4867.5116 | 1.4565 | 1.7712e-05
|  | 4867.3916 | 1.3469 | -5.2186e-05 |  | 4867.3916 | 1.4565 | 9.9007e-06
|  | 4867.2716 | 1.3469 | -4.855e-05 |  | 4867.2716 | 1.4565 | 4.6927e-06
|  | 4867.1516 | 1.3469 | -4.3611e-05 |  | 4867.1516 | 1.4565 | 3.5758e-06
|  | 4867.0316 | 1.3469 | -3.7732e-05 |  | 4867.0316 | 1.4565 | 6.9778e-06
|  | 4866.9116 | 1.3468 | -3.1137e-05 |  | 4866.9116 | 1.4564 | 1.4517e-05
|  | 4866.7916 | 1.3468 | -2.4288e-05 |  | 4866.7916 | 1.4564 | 2.4188e-05
|  | 4866.6716 | 1.3469 | -1.7454e-05 |  | 4866.6716 | 1.4564 | 3.3835e-05
|  | 4866.5516 | 1.3469 | -1.1208e-05 |  | 4866.5516 | 1.4564 | 4.1416e-05
|  | 4866.4315 | 1.3469 | -5.5948e-06 |  | 4866.4315 | 1.4564 | 4.5912e-05
|  | 4866.3115 | 1.3469 | -1.3032e-06 |  | 4866.3115 | 1.4565 | 4.7612e-05
|  | 4866.1915 | 1.3469 | 1.2748e-06 |  | 4866.1915 | 1.4565 | 4.7057e-05
|  | 4866.0715 | 1.3469 | 1.7e-06 |  | 4866.0715 | 1.4565 | 4.6187e-05
|  | 4865.9515 | 1.3469 | -7.1382e-07 |  | 4865.9515 | 1.4564 | 4.6384e-05
|  | 4865.8315 | 1.3469 | -5.8898e-06 |  | 4865.8315 | 1.4564 | 4.8576e-05
|  | 4865.7115 | 1.3469 | -1.3468e-05 |  | 4865.7115 | 1.4564 | 5.2529e-05
|  | 4865.5915 | 1.3469 | -2.2708e-05 |  | 4865.5915 | 1.4564 | 5.7884e-05
|  | 4865.4715 | 1.3469 | -3.2046e-05 |  | 4865.4715 | 1.4564 | 6.3412e-05
|  | 4865.3515 | 1.3469 | -3.9942e-05 |  | 4865.3515 | 1.4564 | 6.7936e-05
|  | 4865.2315 | 1.3469 | -4.45e-05 |  | 4865.2315 | 1.4565 | 7.0812e-05
|  | 4865.1115 | 1.3469 | -4.4885e-05 |  | 4865.1115 | 1.4565 | 7.1392e-05
|  | 4864.9915 | 1.3469 | -4.0796e-05 |  | 4864.9915 | 1.4565 | 6.9757e-05
|  | 4864.8715 | 1.3469 | -3.3312e-05 |  | 4864.8715 | 1.4565 | 6.649e-05
|  | 4864.7515 | 1.3469 | -2.4452e-05 |  | 4864.7515 | 1.4565 | 6.2195e-05
|  | 4864.6315 | 1.3469 | -1.6461e-05 |  | 4864.6315 | 1.4565 | 5.747e-05
|  | 4864.5115 | 1.3469 | -1.1686e-05 |  | 4864.5115 | 1.4565 | 5.3361e-05
|  | 4864.3915 | 1.3469 | -1.0961e-05 |  | 4864.3915 | 1.4565 | 5.0427e-05
|  | 4864.2715 | 1.3469 | -1.4537e-05 |  | 4864.2715 | 1.4565 | 4.9215e-05
|  | 4864.1515 | 1.3469 | -2.1285e-05 |  | 4864.1515 | 1.4565 | 4.9907e-05
|  | 4864.0315 | 1.3469 | -2.9473e-05 |  | 4864.0315 | 1.4564 | 5.2893e-05
|  | 4863.9115 | 1.3469 | -3.7231e-05 |  | 4863.9115 | 1.4564 | 5.7481e-05
|  | 4863.7915 | 1.3469 | -4.294e-05 |  | 4863.7915 | 1.4564 | 6.3015e-05
|  | 4863.6715 | 1.3469 | -4.6328e-05 |  | 4863.6715 | 1.4564 | 6.9301e-05
|  | 4863.5515 | 1.3469 | -4.711e-05 |  | 4863.5515 | 1.4564 | 7.4897e-05
|  | 4863.4315 | 1.3469 | -4.6034e-05 |  | 4863.4315 | 1.4565 | 7.9159e-05
|  | 4863.3115 | 1.3469 | -4.3616e-05 |  | 4863.3115 | 1.4565 | 8.2053e-05
|  | 4863.1915 | 1.3469 | -4.0567e-05 |  | 4863.1915 | 1.4565 | 8.2976e-05
|  | 4863.0715 | 1.3469 | -3.7031e-05 |  | 4863.0715 | 1.4565 | 8.23e-05
|  | 4862.9515 | 1.3469 | -3.3189e-05 |  | 4862.9515 | 1.4565 | 8.0174e-05
|  | 4862.8315 | 1.3469 | -2.9066e-05 |  | 4862.8315 | 1.4565 | 7.8096e-05
|  | 4862.7115 | 1.3469 | -2.4603e-05 |  | 4862.7115 | 1.4565 | 7.626e-05
|  | 4862.5915 | 1.3469 | -1.995e-05 |  | 4862.5915 | 1.4565 | 7.5431e-05
|  | 4862.4714 | 1.3469 | -1.532e-05 |  | 4862.4714 | 1.4565 | 7.6407e-05
|  | 4862.3514 | 1.3469 | -1.074e-05 |  | 4862.3514 | 1.4565 | 7.922e-05
|  | 4862.2314 | 1.3469 | -6.5089e-06 |  | 4862.2314 | 1.4565 | 8.3097e-05
|  | 4862.1114 | 1.3469 | -2.4894e-06 |  | 4862.1114 | 1.4565 | 8.7072e-05
|  | 4861.9914 | 1.3469 | 1.0061e-06 |  | 4861.9914 | 1.4565 | 9.0074e-05
|  | 4861.8714 | 1.3469 | 3.4755e-06 |  | 4861.8714 | 1.4565 | 9.1089e-05
|  | 4861.7514 | 1.3469 | 4.2334e-06 |  | 4861.7514 | 1.4565 | 8.9333e-05
|  | 4861.6314 | 1.3469 | 2.8803e-06 |  | 4861.6314 | 1.4565 | 8.4966e-05
|  | 4861.5114 | 1.3469 | -1.1761e-06 |  | 4861.5114 | 1.4565 | 7.8165e-05
|  | 4861.3914 | 1.3469 | -8.0186e-06 |  | 4861.3914 | 1.4565 | 7.0214e-05
|  | 4861.2714 | 1.3469 | -1.7053e-05 |  | 4861.2714 | 1.4565 | 6.2143e-05
|  | 4861.1514 | 1.3469 | -2.7079e-05 |  | 4861.1514 | 1.4565 | 5.504e-05
|  | 4861.0314 | 1.3469 | -3.6911e-05 |  | 4861.0314 | 1.4565 | 4.9939e-05
|  | 4860.9114 | 1.3469 | -4.5054e-05 |  | 4860.9114 | 1.4565 | 4.707e-05
|  | 4860.7914 | 1.3469 | -5.0808e-05 |  | 4860.7914 | 1.4565 | 4.6398e-05
|  | 4860.6714 | 1.3469 | -5.3437e-05 |  | 4860.6714 | 1.4565 | 4.7306e-05
|  | 4860.5514 | 1.3469 | -5.2736e-05 |  | 4860.5514 | 1.4565 | 4.8422e-05
|  | 4860.4314 | 1.3469 | -4.9226e-05 |  | 4860.4314 | 1.4565 | 4.9162e-05
|  | 4860.3114 | 1.3469 | -4.3477e-05 |  | 4860.3114 | 1.4565 | 4.8046e-05
|  | 4860.1914 | 1.3469 | -3.5752e-05 |  | 4860.1914 | 1.4565 | 4.5273e-05
|  | 4860.0714 | 1.3469 | -2.6882e-05 |  | 4860.0714 | 1.4565 | 4.0882e-05
|  | 4859.9514 | 1.3469 | -1.7345e-05 |  | 4859.9514 | 1.4565 | 3.6393e-05
|  | 4859.8314 | 1.3469 | -7.8458e-06 |  | 4859.8314 | 1.4565 | 3.3171e-05
|  | 4859.7114 | 1.3469 | 8.5358e-07 |  | 4859.7114 | 1.4565 | 3.2472e-05
|  | 4859.5914 | 1.3469 | 7.7132e-06 |  | 4859.5914 | 1.4565 | 3.5468e-05
|  | 4859.4714 | 1.3469 | 1.1973e-05 |  | 4859.4714 | 1.4565 | 4.1757e-05
|  | 4859.3514 | 1.3469 | 1.3058e-05 |  | 4859.3514 | 1.4565 | 4.9627e-05
|  | 4859.2314 | 1.3469 | 1.1052e-05 |  | 4859.2314 | 1.4565 | 5.7807e-05
|  | 4859.1114 | 1.3469 | 6.4533e-06 |  | 4859.1114 | 1.4565 | 6.4265e-05
|  | 4858.9914 | 1.3469 | -1.7392e-07 |  | 4858.9914 | 1.4565 | 6.7603e-05
|  | 4858.8714 | 1.3469 | -7.9253e-06 |  | 4858.8714 | 1.4565 | 6.8088e-05
|  | 4858.7514 | 1.3469 | -1.5949e-05 |  | 4858.7514 | 1.4565 | 6.6819e-05
|  | 4858.6313 | 1.3469 | -2.3809e-05 |  | 4858.6313 | 1.4565 | 6.5044e-05
|  | 4858.5113 | 1.3469 | -3.1344e-05 |  | 4858.5113 | 1.4565 | 6.4426e-05
|  | 4858.3913 | 1.3469 | -3.8482e-05 |  | 4858.3913 | 1.4565 | 6.5752e-05
|  | 4858.2713 | 1.3469 | -4.5192e-05 |  | 4858.2713 | 1.4565 | 6.8551e-05
|  | 4858.1513 | 1.3469 | -5.1383e-05 |  | 4858.1513 | 1.4565 | 7.1771e-05
|  | 4858.0313 | 1.3469 | -5.6773e-05 |  | 4858.0313 | 1.4565 | 7.4282e-05
|  | 4857.9113 | 1.3469 | -6.0994e-05 |  | 4857.9113 | 1.4565 | 7.4979e-05
|  | 4857.7913 | 1.3469 | -6.3495e-05 |  | 4857.7913 | 1.4565 | 7.3808e-05
|  | 4857.6713 | 1.3469 | -6.4267e-05 |  | 4857.6713 | 1.4565 | 7.1475e-05
|  | 4857.5513 | 1.3469 | -6.3367e-05 |  | 4857.5513 | 1.4565 | 6.8986e-05
|  | 4857.4313 | 1.3469 | -6.1035e-05 |  | 4857.4313 | 1.4565 | 6.7089e-05
|  | 4857.3113 | 1.3469 | -5.7736e-05 |  | 4857.3113 | 1.4565 | 6.5893e-05
|  | 4857.1913 | 1.3469 | -5.4059e-05 |  | 4857.1913 | 1.4565 | 6.4721e-05
|  | 4857.0713 | 1.3469 | -5.0456e-05 |  | 4857.0713 | 1.4565 | 6.214e-05
|  | 4856.9513 | 1.3469 | -4.7159e-05 |  | 4856.9513 | 1.4565 | 5.7012e-05
|  | 4856.8313 | 1.3469 | -4.4557e-05 |  | 4856.8313 | 1.4565 | 4.9122e-05
|  | 4856.7113 | 1.3469 | -4.2732e-05 |  | 4856.7113 | 1.4565 | 3.8643e-05
|  | 4856.5913 | 1.3469 | -4.2039e-05 |  | 4856.5913 | 1.4565 | 2.7211e-05
|  | 4856.4713 | 1.3469 | -4.2582e-05 |  | 4856.4713 | 1.4565 | 1.6914e-05
|  | 4856.3513 | 1.3469 | -4.4346e-05 |  | 4856.3513 | 1.4565 | 9.2536e-06
|  | 4856.2313 | 1.3469 | -4.6945e-05 |  | 4856.2313 | 1.4565 | 5.2437e-06
|  | 4856.1113 | 1.3469 | -4.9757e-05 |  | 4856.1113 | 1.4565 | 5.1281e-06
|  | 4855.9913 | 1.3469 | -5.1635e-05 |  | 4855.9913 | 1.4565 | 7.9766e-06
|  | 4855.8713 | 1.3469 | -5.1606e-05 |  | 4855.8713 | 1.4565 | 1.247e-05
|  | 4855.7513 | 1.3469 | -4.8815e-05 |  | 4855.7513 | 1.4565 | 1.7803e-05
|  | 4855.6313 | 1.3468 | -4.2891e-05 |  | 4855.6313 | 1.4565 | 2.2923e-05
|  | 4855.5113 | 1.3468 | -3.4287e-05 |  | 4855.5113 | 1.4565 | 2.7315e-05
|  | 4855.3913 | 1.3468 | -2.4383e-05 |  | 4855.3913 | 1.4565 | 3.1027e-05
|  | 4855.2713 | 1.3468 | -1.4938e-05 |  | 4855.2713 | 1.4565 | 3.4136e-05
|  | 4855.1513 | 1.3469 | -7.5676e-06 |  | 4855.1513 | 1.4565 | 3.6545e-05
|  | 4855.0313 | 1.3469 | -3.5021e-06 |  | 4855.0313 | 1.4565 | 3.8351e-05
|  | 4854.9113 | 1.3469 | -3.3855e-06 |  | 4854.9113 | 1.4565 | 3.9515e-05
|  | 4854.7912 | 1.3469 | -6.6871e-06 |  | 4854.7912 | 1.4565 | 4.0033e-05
|  | 4854.6712 | 1.3469 | -1.229e-05 |  | 4854.6712 | 1.4565 | 4.026e-05
|  | 4854.5512 | 1.3469 | -1.8905e-05 |  | 4854.5512 | 1.4565 | 4.0462e-05
|  | 4854.4312 | 1.3469 | -2.511e-05 |  | 4854.4312 | 1.4565 | 4.079e-05
|  | 4854.3112 | 1.3469 | -3.003e-05 |  | 4854.3112 | 1.4564 | 4.1487e-05
|  | 4854.1912 | 1.3469 | -3.3449e-05 |  | 4854.1912 | 1.4564 | 4.2776e-05
|  | 4854.0712 | 1.3469 | -3.5598e-05 |  | 4854.0712 | 1.4564 | 4.4593e-05
|  | 4853.9512 | 1.3469 | -3.7053e-05 |  | 4853.9512 | 1.4564 | 4.6804e-05
|  | 4853.8312 | 1.3469 | -3.8323e-05 |  | 4853.8312 | 1.4564 | 4.9328e-05
|  | 4853.7112 | 1.3469 | -3.9501e-05 |  | 4853.7112 | 1.4564 | 5.2443e-05
|  | 4853.5912 | 1.3469 | -4.06e-05 |  | 4853.5912 | 1.4564 | 5.6019e-05
|  | 4853.4712 | 1.3469 | -4.144e-05 |  | 4853.4712 | 1.4564 | 5.9867e-05
|  | 4853.3512 | 1.3469 | -4.1699e-05 |  | 4853.3512 | 1.4565 | 6.3373e-05
|  | 4853.2312 | 1.3469 | -4.1126e-05 |  | 4853.2312 | 1.4565 | 6.6071e-05
|  | 4853.1112 | 1.3469 | -3.9704e-05 |  | 4853.1112 | 1.4565 | 6.6945e-05
|  | 4852.9912 | 1.3469 | -3.7524e-05 |  | 4852.9912 | 1.4565 | 6.5451e-05
|  | 4852.8712 | 1.3469 | -3.4662e-05 |  | 4852.8712 | 1.4565 | 6.1519e-05
|  | 4852.7512 | 1.3469 | -3.1327e-05 |  | 4852.7512 | 1.4565 | 5.5858e-05
|  | 4852.6312 | 1.3469 | -2.7779e-05 |  | 4852.6312 | 1.4565 | 4.9467e-05
|  | 4852.5112 | 1.3469 | -2.4252e-05 |  | 4852.5112 | 1.4565 | 4.3615e-05
|  | 4852.3912 | 1.3469 | -2.1184e-05 |  | 4852.3912 | 1.4565 | 3.8952e-05
|  | 4852.2712 | 1.3469 | -1.8994e-05 |  | 4852.2712 | 1.4565 | 3.6207e-05
|  | 4852.1512 | 1.3469 | -1.8161e-05 |  | 4852.1512 | 1.4565 | 3.5411e-05
|  | 4852.0312 | 1.3469 | -1.9089e-05 |  | 4852.0312 | 1.4565 | 3.6007e-05
|  | 4851.9112 | 1.3469 | -2.2064e-05 |  | 4851.9112 | 1.4565 | 3.7141e-05
|  | 4851.7912 | 1.3469 | -2.7009e-05 |  | 4851.7912 | 1.4565 | 3.8164e-05
|  | 4851.6712 | 1.3469 | -3.3415e-05 |  | 4851.6712 | 1.4565 | 3.8334e-05
|  | 4851.5512 | 1.3469 | -4.0519e-05 |  | 4851.5512 | 1.4565 | 3.7668e-05
|  | 4851.4312 | 1.3469 | -4.7304e-05 |  | 4851.4312 | 1.4565 | 3.6446e-05
|  | 4851.3112 | 1.3469 | -5.2622e-05 |  | 4851.3112 | 1.4565 | 3.4978e-05
|  | 4851.1912 | 1.3469 | -5.5512e-05 |  | 4851.1912 | 1.4565 | 3.3916e-05
|  | 4851.0712 | 1.3469 | -5.5259e-05 |  | 4851.0712 | 1.4565 | 3.3536e-05
|  | 4850.9512 | 1.3469 | -5.1554e-05 |  | 4850.9512 | 1.4564 | 3.3951e-05
|  | 4850.8311 | 1.3468 | -4.4753e-05 |  | 4850.8311 | 1.4564 | 3.5167e-05
|  | 4850.7111 | 1.3468 | -3.5831e-05 |  | 4850.7111 | 1.4564 | 3.6912e-05
|  | 4850.5911 | 1.3468 | -2.6218e-05 |  | 4850.5911 | 1.4564 | 3.8851e-05
|  | 4850.4711 | 1.3468 | -1.738e-05 |  | 4850.4711 | 1.4564 | 4.0339e-05
|  | 4850.3511 | 1.3469 | -1.0763e-05 |  | 4850.3511 | 1.4564 | 4.0946e-05
|  | 4850.2311 | 1.3469 | -7.3566e-06 |  | 4850.2311 | 1.4565 | 4.023e-05
|  | 4850.1111 | 1.3469 | -7.503e-06 |  | 4850.1111 | 1.4565 | 3.7973e-05
|  | 4849.9911 | 1.3469 | -1.0765e-05 |  | 4849.9911 | 1.4565 | 3.4342e-05
|  | 4849.8711 | 1.3469 | -1.6364e-05 |  | 4849.8711 | 1.4565 | 2.9817e-05
|  | 4849.7511 | 1.3469 | -2.336e-05 |  | 4849.7511 | 1.4564 | 2.503e-05
|  | 4849.6311 | 1.3469 | -3.0608e-05 |  | 4849.6311 | 1.4564 | 2.0863e-05
|  | 4849.5111 | 1.3469 | -3.7347e-05 |  | 4849.5111 | 1.4564 | 1.8397e-05
|  | 4849.3911 | 1.3469 | -4.2789e-05 |  | 4849.3911 | 1.4564 | 1.8503e-05
|  | 4849.2711 | 1.3469 | -4.6176e-05 |  | 4849.2711 | 1.4564 | 2.1798e-05
|  | 4849.1511 | 1.3469 | -4.694e-05 |  | 4849.1511 | 1.4564 | 2.813e-05
|  | 4849.0311 | 1.3469 | -4.4706e-05 |  | 4849.0311 | 1.4564 | 3.6659e-05
|  | 4848.9111 | 1.3469 | -3.9375e-05 |  | 4848.9111 | 1.4564 | 4.6027e-05
|  | 4848.7911 | 1.3468 | -3.1437e-05 |  | 4848.7911 | 1.4564 | 5.4693e-05
|  | 4848.6711 | 1.3468 | -2.2183e-05 |  | 4848.6711 | 1.4564 | 6.1143e-05
|  | 4848.5511 | 1.3468 | -1.341e-05 |  | 4848.5511 | 1.4564 | 6.4179e-05
|  | 4848.4311 | 1.3469 | -6.8883e-06 |  | 4848.4311 | 1.4564 | 6.3543e-05
|  | 4848.3111 | 1.3469 | -3.7989e-06 |  | 4848.3111 | 1.4564 | 5.9962e-05
|  | 4848.1911 | 1.3469 | -4.4602e-06 |  | 4848.1911 | 1.4564 | 5.4823e-05
|  | 4848.0711 | 1.3469 | -7.997e-06 |  | 4848.0711 | 1.4564 | 5.0016e-05
|  | 4847.9511 | 1.3469 | -1.2853e-05 |  | 4847.9511 | 1.4564 | 4.7592e-05
|  | 4847.8311 | 1.3469 | -1.7272e-05 |  | 4847.8311 | 1.4564 | 4.8953e-05
|  | 4847.7111 | 1.3469 | -1.9971e-05 |  | 4847.7111 | 1.4564 | 5.4578e-05
|  | 4847.5911 | 1.3469 | -2.0804e-05 |  | 4847.5911 | 1.4564 | 6.4046e-05
|  | 4847.4711 | 1.3469 | -2.0742e-05 |  | 4847.4711 | 1.4564 | 7.5799e-05
|  | 4847.3511 | 1.3469 | -2.1399e-05 |  | 4847.3511 | 1.4564 | 8.7865e-05
|  | 4847.2311 | 1.3469 | -2.4285e-05 |  | 4847.2311 | 1.4564 | 9.8473e-05
|  | 4847.1111 | 1.3469 | -2.9815e-05 |  | 4847.1111 | 1.4564 | 0.00010565
|  | 4846.991 | 1.3469 | -3.7229e-05 |  | 4846.991 | 1.4564 | 0.00010794
|  | 4846.871 | 1.3469 | -4.4738e-05 |  | 4846.871 | 1.4565 | 0.00010486
|  | 4846.751 | 1.3469 | -5.0282e-05 |  | 4846.751 | 1.4565 | 9.687e-05
|  | 4846.631 | 1.3469 | -5.234e-05 |  | 4846.631 | 1.4565 | 8.4709e-05
|  | 4846.511 | 1.3469 | -5.0636e-05 |  | 4846.511 | 1.4565 | 6.9949e-05
|  | 4846.391 | 1.3469 | -4.6272e-05 |  | 4846.391 | 1.4565 | 5.4555e-05
|  | 4846.271 | 1.3469 | -4.1242e-05 |  | 4846.271 | 1.4565 | 4.0747e-05
|  | 4846.151 | 1.3469 | -3.7653e-05 |  | 4846.151 | 1.4565 | 3.0019e-05
|  | 4846.031 | 1.3469 | -3.7019e-05 |  | 4846.031 | 1.4564 | 2.3766e-05
|  | 4845.911 | 1.3469 | -3.967e-05 |  | 4845.911 | 1.4564 | 2.2042e-05
|  | 4845.791 | 1.3469 | -4.4647e-05 |  | 4845.791 | 1.4564 | 2.4375e-05
|  | 4845.671 | 1.3469 | -5.0329e-05 |  | 4845.671 | 1.4564 | 2.9752e-05
|  | 4845.551 | 1.3469 | -5.5201e-05 |  | 4845.551 | 1.4564 | 3.6945e-05
|  | 4845.431 | 1.3469 | -5.8126e-05 |  | 4845.431 | 1.4564 | 4.4961e-05
|  | 4845.311 | 1.3469 | -5.8919e-05 |  | 4845.311 | 1.4564 | 5.3287e-05
|  | 4845.191 | 1.3469 | -5.8011e-05 |  | 4845.191 | 1.4564 | 6.2654e-05
|  | 4845.071 | 1.3469 | -5.6362e-05 |  | 4845.071 | 1.4564 | 7.3593e-05
|  | 4844.951 | 1.3469 | -5.488e-05 |  | 4844.951 | 1.4564 | 8.6343e-05
|  | 4844.831 | 1.3469 | -5.4282e-05 |  | 4844.831 | 1.4564 | 0.00010054
|  | 4844.711 | 1.3469 | -5.4927e-05 |  | 4844.711 | 1.4564 | 0.00011508
|  | 4844.591 | 1.3469 | -5.6781e-05 |  | 4844.591 | 1.4564 | 0.00012795
|  | 4844.471 | 1.3469 | -5.9639e-05 |  | 4844.471 | 1.4564 | 0.00013676
|  | 4844.351 | 1.3469 | -6.3184e-05 |  | 4844.351 | 1.4564 | 0.00013964
|  | 4844.231 | 1.3469 | -6.6871e-05 |  | 4844.231 | 1.4565 | 0.00013602
|  | 4844.111 | 1.3469 | -6.9976e-05 |  | 4844.111 | 1.4565 | 0.00012641
|  | 4843.991 | 1.3469 | -7.1745e-05 |  | 4843.991 | 1.4565 | 0.00011265
|  | 4843.871 | 1.3469 | -7.1564e-05 |  | 4843.871 | 1.4565 | 9.7426e-05
|  | 4843.751 | 1.3468 | -6.9442e-05 |  | 4843.751 | 1.4565 | 8.3812e-05
|  | 4843.631 | 1.3468 | -6.5796e-05 |  | 4843.631 | 1.4565 | 7.3664e-05
|  | 4843.511 | 1.3468 | -6.1663e-05 |  | 4843.511 | 1.4565 | 6.8109e-05
|  | 4843.391 | 1.3468 | -5.8257e-05 |  | 4843.391 | 1.4565 | 6.7129e-05
|  | 4843.271 | 1.3468 | -5.6534e-05 |  | 4843.271 | 1.4564 | 6.9647e-05
|  | 4843.1509 | 1.3468 | -5.6807e-05 |  | 4843.1509 | 1.4564 | 7.4033e-05
|  | 4843.0309 | 1.3468 | -5.8481e-05 |  | 4843.0309 | 1.4564 | 7.9021e-05
|  | 4842.9109 | 1.3468 | -6.0432e-05 |  | 4842.9109 | 1.4564 | 8.315e-05
|  | 4842.7909 | 1.3468 | -6.1555e-05 |  | 4842.7909 | 1.4564 | 8.5835e-05
|  | 4842.6709 | 1.3468 | -6.1017e-05 |  | 4842.6709 | 1.4565 | 8.659e-05
|  | 4842.5509 | 1.3468 | -5.9108e-05 |  | 4842.5509 | 1.4565 | 8.5524e-05
|  | 4842.4309 | 1.3468 | -5.6741e-05 |  | 4842.4309 | 1.4565 | 8.2891e-05
|  | 4842.3109 | 1.3468 | -5.541e-05 |  | 4842.3109 | 1.4565 | 7.9309e-05
|  | 4842.1909 | 1.3468 | -5.6013e-05 |  | 4842.1909 | 1.4565 | 7.4997e-05
|  | 4842.0709 | 1.3468 | -5.8939e-05 |  | 4842.0709 | 1.4565 | 7.0314e-05
|  | 4841.9509 | 1.3468 | -6.3279e-05 |  | 4841.9509 | 1.4565 | 6.5936e-05
|  | 4841.8309 | 1.3468 | -6.7389e-05 |  | 4841.8309 | 1.4565 | 6.184e-05
|  | 4841.7109 | 1.3468 | -6.9162e-05 |  | 4841.7109 | 1.4565 | 5.7963e-05
|  | 4841.5909 | 1.3468 | -6.7274e-05 |  | 4841.5909 | 1.4565 | 5.4536e-05
|  | 4841.4709 | 1.3468 | -6.08e-05 |  | 4841.4709 | 1.4565 | 5.1854e-05
|  | 4841.3509 | 1.3468 | -5.003e-05 |  | 4841.3509 | 1.4564 | 5.0455e-05
|  | 4841.2309 | 1.3468 | -3.6264e-05 |  | 4841.2309 | 1.4564 | 5.0514e-05
|  | 4841.1109 | 1.3468 | -2.1097e-05 |  | 4841.1109 | 1.4564 | 5.2393e-05
|  | 4840.9909 | 1.3468 | -6.1621e-06 |  | 4840.9909 | 1.4564 | 5.6115e-05
|  | 4840.8709 | 1.3468 | 7.1953e-06 |  | 4840.8709 | 1.4564 | 6.1397e-05
|  | 4840.7509 | 1.3468 | 1.7496e-05 |  | 4840.7509 | 1.4564 | 6.7509e-05
|  | 4840.6309 | 1.3468 | 2.4009e-05 |  | 4840.6309 | 1.4564 | 7.388e-05
|  | 4840.5109 | 1.3468 | 2.6156e-05 |  | 4840.5109 | 1.4564 | 7.9902e-05
|  | 4840.3909 | 1.3468 | 2.3749e-05 |  | 4840.3909 | 1.4564 | 8.5227e-05
|  | 4840.2709 | 1.3469 | 1.7132e-05 |  | 4840.2709 | 1.4564 | 8.986e-05
|  | 4840.1509 | 1.3469 | 7.6468e-06 |  | 4840.1509 | 1.4564 | 9.4131e-05
|  | 4840.0309 | 1.3469 | -3.1445e-06 |  | 4840.0309 | 1.4564 | 9.7964e-05
|  | 4839.9109 | 1.3469 | -1.3415e-05 |  | 4839.9109 | 1.4564 | 0.00010155
|  | 4839.7909 | 1.3469 | -2.1392e-05 |  | 4839.7909 | 1.4564 | 0.00010438
|  | 4839.6709 | 1.3469 | -2.6372e-05 |  | 4839.6709 | 1.4564 | 0.0001054
|  | 4839.5509 | 1.3469 | -2.8233e-05 |  | 4839.5509 | 1.4565 | 0.00010418
|  | 4839.4309 | 1.3469 | -2.7812e-05 |  | 4839.4309 | 1.4565 | 0.00010011
|  | 4839.3108 | 1.3469 | -2.6446e-05 |  | 4839.3108 | 1.4565 | 9.3651e-05
|  | 4839.1908 | 1.3469 | -2.5486e-05 |  | 4839.1908 | 1.4565 | 8.5918e-05
|  | 4839.0708 | 1.3469 | -2.5897e-05 |  | 4839.0708 | 1.4565 | 7.7716e-05
|  | 4838.9508 | 1.3469 | -2.8055e-05 |  | 4838.9508 | 1.4565 | 7.0668e-05
|  | 4838.8308 | 1.3469 | -3.1926e-05 |  | 4838.8308 | 1.4565 | 6.5459e-05
|  | 4838.7108 | 1.3469 | -3.7278e-05 |  | 4838.7108 | 1.4564 | 6.2767e-05
|  | 4838.5908 | 1.3469 | -4.3483e-05 |  | 4838.5908 | 1.4564 | 6.2512e-05
|  | 4838.4708 | 1.3469 | -5.007e-05 |  | 4838.4708 | 1.4564 | 6.4629e-05
|  | 4838.3508 | 1.3469 | -5.6377e-05 |  | 4838.3508 | 1.4564 | 6.8813e-05
|  | 4838.2308 | 1.3469 | -6.1587e-05 |  | 4838.2308 | 1.4564 | 7.5635e-05
|  | 4838.1108 | 1.3468 | -6.4562e-05 |  | 4838.1108 | 1.4564 | 8.4911e-05
|  | 4837.9908 | 1.3468 | -6.4532e-05 |  | 4837.9908 | 1.4564 | 9.63e-05
|  | 4837.8708 | 1.3468 | -6.0622e-05 |  | 4837.8708 | 1.4564 | 0.00010907
|  | 4837.7508 | 1.3468 | -5.2945e-05 |  | 4837.7508 | 1.4564 | 0.00012136
|  | 4837.6308 | 1.3468 | -4.2025e-05 |  | 4837.6308 | 1.4564 | 0.00013138
|  | 4837.5108 | 1.3468 | -2.938e-05 |  | 4837.5108 | 1.4565 | 0.00013681
|  | 4837.3908 | 1.3468 | -1.7122e-05 |  | 4837.3908 | 1.4565 | 0.0001364
|  | 4837.2708 | 1.3468 | -6.8017e-06 |  | 4837.2708 | 1.4565 | 0.00012996
|  | 4837.1508 | 1.3468 | 3.0239e-07 |  | 4837.1508 | 1.4565 | 0.00011855
|  | 4837.0308 | 1.3468 | 3.5924e-06 |  | 4837.0308 | 1.4565 | 0.00010439
|  | 4836.9108 | 1.3468 | 3.1662e-06 |  | 4836.9108 | 1.4565 | 8.9013e-05
|  | 4836.7908 | 1.3468 | 2.1245e-08 |  | 4836.7908 | 1.4565 | 7.5054e-05
|  | 4836.6708 | 1.3469 | -4.9217e-06 |  | 4836.6708 | 1.4565 | 6.3645e-05
|  | 4836.5508 | 1.3469 | -1.0228e-05 |  | 4836.5508 | 1.4565 | 5.5655e-05
|  | 4836.4308 | 1.3469 | -1.5154e-05 |  | 4836.4308 | 1.4565 | 5.1565e-05
|  | 4836.3108 | 1.3469 | -1.8546e-05 |  | 4836.3108 | 1.4565 | 5.1428e-05
|  | 4836.1908 | 1.3469 | -2.0133e-05 |  | 4836.1908 | 1.4565 | 5.52e-05
|  | 4836.0708 | 1.3469 | -1.9953e-05 |  | 4836.0708 | 1.4564 | 6.2488e-05
|  | 4835.9508 | 1.3469 | -1.8654e-05 |  | 4835.9508 | 1.4564 | 7.2113e-05
|  | 4835.8308 | 1.3469 | -1.7356e-05 |  | 4835.8308 | 1.4564 | 8.2801e-05
|  | 4835.7108 | 1.3469 | -1.7135e-05 |  | 4835.7108 | 1.4564 | 9.2207e-05
|  | 4835.5908 | 1.3469 | -1.9255e-05 |  | 4835.5908 | 1.4565 | 9.8358e-05
|  | 4835.4708 | 1.3469 | -2.4244e-05 |  | 4835.4708 | 1.4565 | 9.959e-05
|  | 4835.3507 | 1.3469 | -3.178e-05 |  | 4835.3507 | 1.4565 | 9.6107e-05
|  | 4835.2307 | 1.3469 | -4.0398e-05 |  | 4835.2307 | 1.4565 | 8.8667e-05
|  | 4835.1107 | 1.3469 | -4.8323e-05 |  | 4835.1107 | 1.4565 | 8.0306e-05
|  | 4834.9907 | 1.3469 | -5.3497e-05 |  | 4834.9907 | 1.4565 | 7.3314e-05
|  | 4834.8707 | 1.3468 | -5.4791e-05 |  | 4834.8707 | 1.4565 | 6.9717e-05
|  | 4834.7507 | 1.3468 | -5.18e-05 |  | 4834.7507 | 1.4565 | 7.0293e-05
|  | 4834.6307 | 1.3468 | -4.5225e-05 |  | 4834.6307 | 1.4565 | 7.3591e-05
|  | 4834.5107 | 1.3468 | -3.6618e-05 |  | 4834.5107 | 1.4565 | 7.7863e-05
|  | 4834.3907 | 1.3468 | -2.7335e-05 |  | 4834.3907 | 1.4565 | 8.0768e-05
|  | 4834.2707 | 1.3468 | -1.9275e-05 |  | 4834.2707 | 1.4565 | 8.1071e-05
|  | 4834.1507 | 1.3468 | -1.321e-05 |  | 4834.1507 | 1.4565 | 7.9421e-05
|  | 4834.0307 | 1.3468 | -9.5925e-06 |  | 4834.0307 | 1.4565 | 7.717e-05
|  | 4833.9107 | 1.3468 | -8.5501e-06 |  | 4833.9107 | 1.4565 | 7.657e-05
|  | 4833.7907 | 1.3469 | -1.0106e-05 |  | 4833.7907 | 1.4565 | 7.9216e-05
|  | 4833.6707 | 1.3469 | -1.4186e-05 |  | 4833.6707 | 1.4565 | 8.5157e-05
|  | 4833.5507 | 1.3469 | -2.0291e-05 |  | 4833.5507 | 1.4565 | 9.3705e-05
|  | 4833.4307 | 1.3469 | -2.8024e-05 |  | 4833.4307 | 1.4565 | 0.00010172
|  | 4833.3107 | 1.3469 | -3.64e-05 |  | 4833.3107 | 1.4565 | 0.00010766
|  | 4833.1907 | 1.3469 | -4.4454e-05 |  | 4833.1907 | 1.4565 | 0.00010928
|  | 4833.0707 | 1.3469 | -5.1268e-05 |  | 4833.0707 | 1.4565 | 0.00010591
|  | 4832.9507 | 1.3469 | -5.6229e-05 |  | 4832.9507 | 1.4565 | 9.8755e-05
|  | 4832.8307 | 1.3469 | -5.932e-05 |  | 4832.8307 | 1.4565 | 8.9055e-05
|  | 4832.7107 | 1.3468 | -6.0907e-05 |  | 4832.7107 | 1.4565 | 7.8936e-05
|  | 4832.5907 | 1.3468 | -6.1422e-05 |  | 4832.5907 | 1.4565 | 6.8858e-05
|  | 4832.4707 | 1.3468 | -6.1303e-05 |  | 4832.4707 | 1.4565 | 5.9407e-05
|  | 4832.3507 | 1.3468 | -6.0409e-05 |  | 4832.3507 | 1.4565 | 5.0496e-05
|  | 4832.2307 | 1.3468 | -5.8079e-05 |  | 4832.2307 | 1.4565 | 4.205e-05
|  | 4832.1107 | 1.3468 | -5.3893e-05 |  | 4832.1107 | 1.4565 | 3.4498e-05
|  | 4831.9907 | 1.3468 | -4.7313e-05 |  | 4831.9907 | 1.4565 | 2.8884e-05
|  | 4831.8707 | 1.3468 | -3.893e-05 |  | 4831.8707 | 1.4565 | 2.6113e-05
|  | 4831.7507 | 1.3468 | -2.9829e-05 |  | 4831.7507 | 1.4565 | 2.7265e-05
|  | 4831.6307 | 1.3468 | -2.1668e-05 |  | 4831.6307 | 1.4565 | 3.2298e-05
|  | 4831.5106 | 1.3468 | -1.6031e-05 |  | 4831.5106 | 1.4564 | 4.0178e-05
|  | 4831.3906 | 1.3468 | -1.3988e-05 |  | 4831.3906 | 1.4564 | 4.9204e-05
|  | 4831.2706 | 1.3468 | -1.5795e-05 |  | 4831.2706 | 1.4564 | 5.7606e-05
|  | 4831.1506 | 1.3468 | -2.0975e-05 |  | 4831.1506 | 1.4565 | 6.4062e-05
|  | 4831.0306 | 1.3469 | -2.815e-05 |  | 4831.0306 | 1.4565 | 6.7747e-05
|  | 4830.9106 | 1.3469 | -3.6245e-05 |  | 4830.9106 | 1.4565 | 6.9147e-05
|  | 4830.7906 | 1.3469 | -4.4227e-05 |  | 4830.7906 | 1.4565 | 6.8694e-05
|  | 4830.6706 | 1.3468 | -5.1265e-05 |  | 4830.6706 | 1.4565 | 6.6947e-05
|  | 4830.5506 | 1.3468 | -5.6937e-05 |  | 4830.5506 | 1.4565 | 6.4243e-05
|  | 4830.4306 | 1.3468 | -6.0702e-05 |  | 4830.4306 | 1.4565 | 6.0353e-05
|  | 4830.3106 | 1.3468 | -6.1739e-05 |  | 4830.3106 | 1.4565 | 5.5016e-05
|  | 4830.1906 | 1.3468 | -5.9627e-05 |  | 4830.1906 | 1.4565 | 4.8161e-05
|  | 4830.0706 | 1.3468 | -5.3971e-05 |  | 4830.0706 | 1.4565 | 4.0468e-05
|  | 4829.9506 | 1.3468 | -4.4937e-05 |  | 4829.9506 | 1.4565 | 3.2861e-05
|  | 4829.8306 | 1.3468 | -3.37e-05 |  | 4829.8306 | 1.4565 | 2.6706e-05
|  | 4829.7106 | 1.3468 | -2.1866e-05 |  | 4829.7106 | 1.4565 | 2.3048e-05
|  | 4829.5906 | 1.3468 | -1.1331e-05 |  | 4829.5906 | 1.4565 | 2.2506e-05
|  | 4829.4706 | 1.3468 | -3.5631e-06 |  | 4829.4706 | 1.4564 | 2.5043e-05
|  | 4829.3506 | 1.3468 | 6.7492e-07 |  | 4829.3506 | 1.4564 | 3.0214e-05
|  | 4829.2306 | 1.3468 | 1.8216e-06 |  | 4829.2306 | 1.4564 | 3.6818e-05
|  | 4829.1106 | 1.3468 | 5.9019e-07 |  | 4829.1106 | 1.4564 | 4.3842e-05
|  | 4828.9906 | 1.3468 | -1.762e-06 |  | 4828.9906 | 1.4564 | 5.0683e-05
|  | 4828.8706 | 1.3468 | -4.3204e-06 |  | 4828.8706 | 1.4564 | 5.6769e-05
|  | 4828.7506 | 1.3468 | -6.5755e-06 |  | 4828.7506 | 1.4564 | 6.1862e-05
|  | 4828.6306 | 1.3468 | -8.4315e-06 |  | 4828.6306 | 1.4564 | 6.5383e-05
|  | 4828.5106 | 1.3468 | -1.0166e-05 |  | 4828.5106 | 1.4565 | 6.7112e-05
|  | 4828.3906 | 1.3468 | -1.1867e-05 |  | 4828.3906 | 1.4565 | 6.6599e-05
|  | 4828.2706 | 1.3468 | -1.3255e-05 |  | 4828.2706 | 1.4565 | 6.3699e-05
|  | 4828.1506 | 1.3468 | -1.4185e-05 |  | 4828.1506 | 1.4565 | 5.8501e-05
|  | 4828.0306 | 1.3468 | -1.4127e-05 |  | 4828.0306 | 1.4565 | 5.1302e-05
|  | 4827.9106 | 1.3468 | -1.3055e-05 |  | 4827.9106 | 1.4565 | 4.3048e-05
|  | 4827.7906 | 1.3468 | -1.1186e-05 |  | 4827.7906 | 1.4565 | 3.4545e-05
|  | 4827.6705 | 1.3468 | -9.5154e-06 |  | 4827.6705 | 1.4565 | 2.6905e-05
|  | 4827.5505 | 1.3468 | -8.5383e-06 |  | 4827.5505 | 1.4565 | 2.1046e-05
|  | 4827.4305 | 1.3468 | -8.9097e-06 |  | 4827.4305 | 1.4565 | 1.8023e-05
|  | 4827.3105 | 1.3468 | -1.0559e-05 |  | 4827.3105 | 1.4564 | 1.8162e-05
|  | 4827.1905 | 1.3469 | -1.312e-05 |  | 4827.1905 | 1.4564 | 2.1473e-05
|  | 4827.0705 | 1.3469 | -1.5822e-05 |  | 4827.0705 | 1.4564 | 2.7911e-05
|  | 4826.9505 | 1.3469 | -1.804e-05 |  | 4826.9505 | 1.4564 | 3.6453e-05
|  | 4826.8305 | 1.3469 | -1.9634e-05 |  | 4826.8305 | 1.4564 | 4.5206e-05
|  | 4826.7105 | 1.3469 | -2.0972e-05 |  | 4826.7105 | 1.4564 | 5.2445e-05
|  | 4826.5905 | 1.3469 | -2.2578e-05 |  | 4826.5905 | 1.4564 | 5.6389e-05
|  | 4826.4705 | 1.3469 | -2.5297e-05 |  | 4826.4705 | 1.4564 | 5.6172e-05
|  | 4826.3505 | 1.3469 | -2.9318e-05 |  | 4826.3505 | 1.4564 | 5.1737e-05
|  | 4826.2305 | 1.3469 | -3.4365e-05 |  | 4826.2305 | 1.4564 | 4.4458e-05
|  | 4826.1105 | 1.3469 | -3.988e-05 |  | 4826.1105 | 1.4564 | 3.6414e-05
|  | 4825.9905 | 1.3469 | -4.4768e-05 |  | 4825.9905 | 1.4564 | 2.9973e-05
|  | 4825.8705 | 1.3468 | -4.8051e-05 |  | 4825.8705 | 1.4564 | 2.7171e-05
|  | 4825.7505 | 1.3468 | -4.9243e-05 |  | 4825.7505 | 1.4564 | 2.9073e-05
|  | 4825.6305 | 1.3468 | -4.818e-05 |  | 4825.6305 | 1.4564 | 3.548e-05
|  | 4825.5105 | 1.3468 | -4.5475e-05 |  | 4825.5105 | 1.4564 | 4.5404e-05
|  | 4825.3905 | 1.3468 | -4.181e-05 |  | 4825.3905 | 1.4564 | 5.7717e-05
|  | 4825.2705 | 1.3468 | -3.8066e-05 |  | 4825.2705 | 1.4564 | 7.0958e-05
|  | 4825.1505 | 1.3468 | -3.4873e-05 |  | 4825.1505 | 1.4564 | 8.4064e-05
|  | 4825.0305 | 1.3468 | -3.2571e-05 |  | 4825.0305 | 1.4564 | 9.637e-05
|  | 4824.9105 | 1.3468 | -3.136e-05 |  | 4824.9105 | 1.4564 | 0.0001072
|  | 4824.7905 | 1.3468 | -3.1153e-05 |  | 4824.7905 | 1.4564 | 0.00011582
|  | 4824.6705 | 1.3468 | -3.1632e-05 |  | 4824.6705 | 1.4564 | 0.00012098
|  | 4824.5505 | 1.3468 | -3.2407e-05 |  | 4824.5505 | 1.4565 | 0.00012176
|  | 4824.4305 | 1.3468 | -3.3076e-05 |  | 4824.4305 | 1.4565 | 0.00011793
|  | 4824.3105 | 1.3468 | -3.3128e-05 |  | 4824.3105 | 1.4565 | 0.00010939
|  | 4824.1905 | 1.3468 | -3.2078e-05 |  | 4824.1905 | 1.4565 | 9.7166e-05
|  | 4824.0705 | 1.3468 | -2.9779e-05 |  | 4824.0705 | 1.4565 | 8.3112e-05
|  | 4823.9505 | 1.3468 | -2.628e-05 |  | 4823.9505 | 1.4565 | 6.9328e-05
|  | 4823.8305 | 1.3468 | -2.219e-05 |  | 4823.8305 | 1.4565 | 5.732e-05
|  | 4823.7104 | 1.3468 | -1.8406e-05 |  | 4823.7104 | 1.4565 | 4.8026e-05
|  | 4823.5904 | 1.3468 | -1.6061e-05 |  | 4823.5904 | 1.4565 | 4.1346e-05
|  | 4823.4704 | 1.3468 | -1.6163e-05 |  | 4823.4704 | 1.4565 | 3.6693e-05
|  | 4823.3504 | 1.3469 | -1.9375e-05 |  | 4823.3504 | 1.4565 | 3.3113e-05
|  | 4823.2304 | 1.3469 | -2.5707e-05 |  | 4823.2304 | 1.4565 | 2.9836e-05
|  | 4823.1104 | 1.3469 | -3.4364e-05 |  | 4823.1104 | 1.4565 | 2.6527e-05
|  | 4822.9904 | 1.3469 | -4.4088e-05 |  | 4822.9904 | 1.4565 | 2.3392e-05
|  | 4822.8704 | 1.3469 | -5.3203e-05 |  | 4822.8704 | 1.4565 | 2.094e-05
|  | 4822.7504 | 1.3468 | -6.0196e-05 |  | 4822.7504 | 1.4565 | 1.9692e-05
|  | 4822.6304 | 1.3468 | -6.3953e-05 |  | 4822.6304 | 1.4564 | 1.9947e-05
|  | 4822.5104 | 1.3468 | -6.4225e-05 |  | 4822.5104 | 1.4564 | 2.1638e-05
|  | 4822.3904 | 1.3468 | -6.1458e-05 |  | 4822.3904 | 1.4564 | 2.4609e-05
|  | 4822.2704 | 1.3468 | -5.6673e-05 |  | 4822.2704 | 1.4564 | 2.8297e-05
|  | 4822.1504 | 1.3468 | -5.0969e-05 |  | 4822.1504 | 1.4564 | 3.2275e-05
|  | 4822.0304 | 1.3468 | -4.5144e-05 |  | 4822.0304 | 1.4564 | 3.631e-05
|  | 4821.9104 | 1.3468 | -3.9693e-05 |  | 4821.9104 | 1.4564 | 3.9802e-05
|  | 4821.7904 | 1.3468 | -3.4559e-05 |  | 4821.7904 | 1.4564 | 4.2304e-05
|  | 4821.6704 | 1.3468 | -2.9489e-05 |  | 4821.6704 | 1.4564 | 4.3606e-05
|  | 4821.5504 | 1.3468 | -2.4538e-05 |  | 4821.5504 | 1.4564 | 4.3518e-05
|  | 4821.4304 | 1.3468 | -2.0027e-05 |  | 4821.4304 | 1.4564 | 4.2287e-05
|  | 4821.3104 | 1.3468 | -1.669e-05 |  | 4821.3104 | 1.4564 | 4.0448e-05
|  | 4821.1904 | 1.3468 | -1.5494e-05 |  | 4821.1904 | 1.4564 | 3.8335e-05
|  | 4821.0704 | 1.3468 | -1.6894e-05 |  | 4821.0704 | 1.4564 | 3.6262e-05
|  | 4820.9504 | 1.3468 | -2.0907e-05 |  | 4820.9504 | 1.4564 | 3.4624e-05
|  | 4820.8304 | 1.3468 | -2.6768e-05 |  | 4820.8304 | 1.4564 | 3.3518e-05
|  | 4820.7104 | 1.3468 | -3.298e-05 |  | 4820.7104 | 1.4564 | 3.2754e-05
|  | 4820.5904 | 1.3468 | -3.8115e-05 |  | 4820.5904 | 1.4564 | 3.2404e-05
|  | 4820.4704 | 1.3468 | -4.1312e-05 |  | 4820.4704 | 1.4564 | 3.2797e-05
|  | 4820.3504 | 1.3468 | -4.26e-05 |  | 4820.3504 | 1.4564 | 3.457e-05
|  | 4820.2304 | 1.3468 | -4.2899e-05 |  | 4820.2304 | 1.4564 | 3.8338e-05
|  | 4820.1104 | 1.3468 | -4.365e-05 |  | 4820.1104 | 1.4564 | 4.443e-05
|  | 4819.9904 | 1.3468 | -4.6221e-05 |  | 4819.9904 | 1.4564 | 5.2524e-05
|  | 4819.8703 | 1.3468 | -5.1082e-05 |  | 4819.8703 | 1.4564 | 6.1673e-05
|  | 4819.7503 | 1.3468 | -5.7605e-05 |  | 4819.7503 | 1.4564 | 7.0583e-05
|  | 4819.6303 | 1.3468 | -6.4103e-05 |  | 4819.6303 | 1.4564 | 7.7743e-05
|  | 4819.5103 | 1.3468 | -6.8414e-05 |  | 4819.5103 | 1.4564 | 8.1932e-05
|  | 4819.3903 | 1.3468 | -6.8839e-05 |  | 4819.3903 | 1.4564 | 8.3048e-05
|  | 4819.2703 | 1.3468 | -6.4408e-05 |  | 4819.2703 | 1.4564 | 8.1649e-05
|  | 4819.1503 | 1.3468 | -5.5705e-05 |  | 4819.1503 | 1.4564 | 7.8702e-05
|  | 4819.0303 | 1.3468 | -4.43e-05 |  | 4819.0303 | 1.4564 | 7.5613e-05
|  | 4818.9103 | 1.3468 | -3.2181e-05 |  | 4818.9103 | 1.4564 | 7.3175e-05
|  | 4818.7903 | 1.3468 | -2.1555e-05 |  | 4818.7903 | 1.4564 | 7.1605e-05
|  | 4818.6703 | 1.3468 | -1.3605e-05 |  | 4818.6703 | 1.4565 | 7.0336e-05
|  | 4818.5503 | 1.3468 | -8.9355e-06 |  | 4818.5503 | 1.4565 | 6.8529e-05
|  | 4818.4303 | 1.3468 | -7.5161e-06 |  | 4818.4303 | 1.4565 | 6.5504e-05
|  | 4818.3103 | 1.3468 | -8.6419e-06 |  | 4818.3103 | 1.4565 | 6.0889e-05
|  | 4818.1903 | 1.3468 | -1.1376e-05 |  | 4818.1903 | 1.4565 | 5.508e-05
|  | 4818.0703 | 1.3468 | -1.508e-05 |  | 4818.0703 | 1.4565 | 4.8873e-05
|  | 4817.9503 | 1.3468 | -1.8782e-05 |  | 4817.9503 | 1.4565 | 4.3171e-05
|  | 4817.8303 | 1.3468 | -2.1926e-05 |  | 4817.8303 | 1.4565 | 3.8866e-05
|  | 4817.7103 | 1.3468 | -2.387e-05 |  | 4817.7103 | 1.4565 | 3.6035e-05
|  | 4817.5903 | 1.3468 | -2.42e-05 |  | 4817.5903 | 1.4565 | 3.4633e-05
|  | 4817.4703 | 1.3468 | -2.2971e-05 |  | 4817.4703 | 1.4564 | 3.4162e-05
|  | 4817.3503 | 1.3468 | -2.072e-05 |  | 4817.3503 | 1.4564 | 3.3774e-05
|  | 4817.2303 | 1.3468 | -1.8314e-05 |  | 4817.2303 | 1.4564 | 3.31e-05
|  | 4817.1103 | 1.3468 | -1.7077e-05 |  | 4817.1103 | 1.4564 | 3.1614e-05
|  | 4816.9903 | 1.3468 | -1.8247e-05 |  | 4816.9903 | 1.4564 | 2.9077e-05
|  | 4816.8703 | 1.3468 | -2.2352e-05 |  | 4816.8703 | 1.4564 | 2.5965e-05
|  | 4816.7503 | 1.3468 | -2.9102e-05 |  | 4816.7503 | 1.4564 | 2.259e-05
|  | 4816.6303 | 1.3468 | -3.7343e-05 |  | 4816.6303 | 1.4564 | 1.9712e-05
|  | 4816.5103 | 1.3468 | -4.5245e-05 |  | 4816.5103 | 1.4564 | 1.7936e-05
|  | 4816.3903 | 1.3468 | -5.1018e-05 |  | 4816.3903 | 1.4564 | 1.7502e-05
|  | 4816.2703 | 1.3468 | -5.3147e-05 |  | 4816.2703 | 1.4564 | 1.8702e-05
|  | 4816.1503 | 1.3468 | -5.0993e-05 |  | 4816.1503 | 1.4564 | 2.13e-05
|  | 4816.0302 | 1.3468 | -4.511e-05 |  | 4816.0302 | 1.4564 | 2.4803e-05
|  | 4815.9102 | 1.3468 | -3.6493e-05 |  | 4815.9102 | 1.4564 | 2.892e-05
|  | 4815.7902 | 1.3468 | -2.6777e-05 |  | 4815.7902 | 1.4564 | 3.3303e-05
|  | 4815.6702 | 1.3468 | -1.7613e-05 |  | 4815.6702 | 1.4564 | 3.7911e-05
|  | 4815.5502 | 1.3468 | -1.0175e-05 |  | 4815.5502 | 1.4564 | 4.2951e-05
|  | 4815.4302 | 1.3468 | -5.2123e-06 |  | 4815.4302 | 1.4564 | 4.8483e-05
|  | 4815.3102 | 1.3468 | -2.4693e-06 |  | 4815.3102 | 1.4564 | 5.4179e-05
|  | 4815.1902 | 1.3468 | -1.6018e-06 |  | 4815.1902 | 1.4564 | 5.9372e-05
|  | 4815.0702 | 1.3468 | -1.7726e-06 |  | 4815.0702 | 1.4564 | 6.3237e-05
|  | 4814.9502 | 1.3468 | -2.1521e-06 |  | 4814.9502 | 1.4564 | 6.4639e-05
|  | 4814.8302 | 1.3468 | -2.4096e-06 |  | 4814.8302 | 1.4564 | 6.3382e-05
|  | 4814.7102 | 1.3468 | -2.6791e-06 |  | 4814.7102 | 1.4564 | 5.9733e-05
|  | 4814.5902 | 1.3468 | -3.446e-06 |  | 4814.5902 | 1.4564 | 5.4945e-05
|  | 4814.4702 | 1.3468 | -5.4835e-06 |  | 4814.4702 | 1.4564 | 5.0505e-05
|  | 4814.3502 | 1.3468 | -9.2786e-06 |  | 4814.3502 | 1.4564 | 4.8261e-05
|  | 4814.2302 | 1.3468 | -1.5113e-05 |  | 4814.2302 | 1.4564 | 4.8961e-05
|  | 4814.1102 | 1.3468 | -2.2157e-05 |  | 4814.1102 | 1.4564 | 5.2524e-05
|  | 4813.9902 | 1.3468 | -2.9196e-05 |  | 4813.9902 | 1.4564 | 5.7825e-05
|  | 4813.8702 | 1.3468 | -3.4527e-05 |  | 4813.8702 | 1.4564 | 6.3573e-05
|  | 4813.7502 | 1.3468 | -3.6851e-05 |  | 4813.7502 | 1.4564 | 6.8766e-05
|  | 4813.6302 | 1.3468 | -3.5537e-05 |  | 4813.6302 | 1.4564 | 7.274e-05
|  | 4813.5102 | 1.3468 | -3.0862e-05 |  | 4813.5102 | 1.4564 | 7.6087e-05
|  | 4813.3902 | 1.3468 | -2.416e-05 |  | 4813.3902 | 1.4564 | 7.9429e-05
|  | 4813.2702 | 1.3468 | -1.7123e-05 |  | 4813.2702 | 1.4564 | 8.3082e-05
|  | 4813.1502 | 1.3468 | -1.1378e-05 |  | 4813.1502 | 1.4564 | 8.6468e-05
|  | 4813.0302 | 1.3468 | -7.8462e-06 |  | 4813.0302 | 1.4564 | 8.8743e-05
|  | 4812.9102 | 1.3468 | -6.846e-06 |  | 4812.9102 | 1.4564 | 8.8175e-05
|  | 4812.7902 | 1.3468 | -7.6439e-06 |  | 4812.7902 | 1.4565 | 8.3832e-05
|  | 4812.6702 | 1.3468 | -9.3478e-06 |  | 4812.6702 | 1.4565 | 7.579e-05
|  | 4812.5502 | 1.3468 | -1.1222e-05 |  | 4812.5502 | 1.4565 | 6.4922e-05
|  | 4812.4302 | 1.3468 | -1.3116e-05 |  | 4812.4302 | 1.4565 | 5.378e-05
|  | 4812.3102 | 1.3468 | -1.5135e-05 |  | 4812.3102 | 1.4565 | 4.4378e-05
|  | 4812.1901 | 1.3468 | -1.7561e-05 |  | 4812.1901 | 1.4565 | 3.8388e-05
|  | 4812.0701 | 1.3468 | -2.0399e-05 |  | 4812.0701 | 1.4565 | 3.5753e-05
|  | 4811.9501 | 1.3468 | -2.3041e-05 |  | 4811.9501 | 1.4564 | 3.5147e-05
|  | 4811.8301 | 1.3468 | -2.4458e-05 |  | 4811.8301 | 1.4564 | 3.4508e-05
|  | 4811.7101 | 1.3468 | -2.3626e-05 |  | 4811.7101 | 1.4564 | 3.217e-05
|  | 4811.5901 | 1.3468 | -2.0179e-05 |  | 4811.5901 | 1.4564 | 2.743e-05
|  | 4811.4701 | 1.3468 | -1.483e-05 |  | 4811.4701 | 1.4564 | 2.0876e-05
|  | 4811.3501 | 1.3468 | -9.2167e-06 |  | 4811.3501 | 1.4564 | 1.4114e-05
|  | 4811.2301 | 1.3468 | -5.8964e-06 |  | 4811.2301 | 1.4564 | 9.2748e-06
|  | 4811.1101 | 1.3468 | -6.9292e-06 |  | 4811.1101 | 1.4564 | 8.0759e-06
|  | 4810.9901 | 1.3469 | -1.3268e-05 |  | 4810.9901 | 1.4564 | 1.0858e-05
|  | 4810.8701 | 1.3469 | -2.4564e-05 |  | 4810.8701 | 1.4564 | 1.703e-05
|  | 4810.7501 | 1.3469 | -3.8297e-05 |  | 4810.7501 | 1.4564 | 2.4967e-05
|  | 4810.6301 | 1.3469 | -5.1694e-05 |  | 4810.6301 | 1.4564 | 3.3145e-05
|  | 4810.5101 | 1.3468 | -6.1561e-05 |  | 4810.5101 | 1.4564 | 4.0507e-05
|  | 4810.3901 | 1.3468 | -6.6035e-05 |  | 4810.3901 | 1.4564 | 4.6452e-05
|  | 4810.2701 | 1.3468 | -6.4974e-05 |  | 4810.2701 | 1.4564 | 5.1963e-05
|  | 4810.1501 | 1.3468 | -5.9909e-05 |  | 4810.1501 | 1.4564 | 5.7469e-05
|  | 4810.0301 | 1.3468 | -5.342e-05 |  | 4810.0301 | 1.4564 | 6.3651e-05
|  | 4809.9101 | 1.3468 | -4.8372e-05 |  | 4809.9101 | 1.4564 | 7.0819e-05
|  | 4809.7901 | 1.3468 | -4.632e-05 |  | 4809.7901 | 1.4564 | 7.8666e-05
|  | 4809.6701 | 1.3468 | -4.7759e-05 |  | 4809.6701 | 1.4564 | 8.7025e-05
|  | 4809.5501 | 1.3468 | -5.1399e-05 |  | 4809.5501 | 1.4564 | 9.4401e-05
|  | 4809.4301 | 1.3468 | -5.5344e-05 |  | 4809.4301 | 1.4564 | 0.00010016
|  | 4809.3101 | 1.3468 | -5.7155e-05 |  | 4809.3101 | 1.4564 | 0.00010291
|  | 4809.1901 | 1.3468 | -5.5271e-05 |  | 4809.1901 | 1.4564 | 0.00010082
|  | 4809.0701 | 1.3468 | -4.9168e-05 |  | 4809.0701 | 1.4565 | 9.3551e-05
|  | 4808.9501 | 1.3468 | -3.9945e-05 |  | 4808.9501 | 1.4565 | 8.0527e-05
|  | 4808.8301 | 1.3468 | -2.9265e-05 |  | 4808.8301 | 1.4565 | 6.2963e-05
|  | 4808.7101 | 1.3468 | -1.931e-05 |  | 4808.7101 | 1.4565 | 4.3232e-05
|  | 4808.5901 | 1.3468 | -1.1625e-05 |  | 4808.5901 | 1.4565 | 2.4202e-05
|  | 4808.4701 | 1.3468 | -7.3685e-06 |  | 4808.4701 | 1.4565 | 9.8229e-06
|  | 4808.3501 | 1.3468 | -6.5374e-06 |  | 4808.3501 | 1.4564 | 2.7046e-06
|  | 4808.23 | 1.3468 | -8.0741e-06 |  | 4808.23 | 1.4564 | 3.7845e-06
|  | 4808.11 | 1.3468 | -1.1592e-05 |  | 4808.11 | 1.4564 | 1.2024e-05
|  | 4807.99 | 1.3468 | -1.6055e-05 |  | 4807.99 | 1.4564 | 2.4638e-05
|  | 4807.87 | 1.3468 | -2.1118e-05 |  | 4807.87 | 1.4564 | 3.7915e-05
|  | 4807.75 | 1.3468 | -2.6951e-05 |  | 4807.75 | 1.4564 | 4.8598e-05
|  | 4807.63 | 1.3468 | -3.352e-05 |  | 4807.63 | 1.4564 | 5.5191e-05
|  | 4807.51 | 1.3468 | -4.0931e-05 |  | 4807.51 | 1.4564 | 5.7568e-05
|  | 4807.39 | 1.3468 | -4.8638e-05 |  | 4807.39 | 1.4564 | 5.6656e-05
|  | 4807.27 | 1.3468 | -5.51e-05 |  | 4807.27 | 1.4564 | 5.4357e-05
|  | 4807.15 | 1.3468 | -5.9469e-05 |  | 4807.15 | 1.4564 | 5.2868e-05
|  | 4807.03 | 1.3468 | -5.9954e-05 |  | 4807.03 | 1.4564 | 5.2648e-05
|  | 4806.91 | 1.3468 | -5.6263e-05 |  | 4806.91 | 1.4564 | 5.4247e-05
|  | 4806.79 | 1.3468 | -4.9067e-05 |  | 4806.79 | 1.4564 | 5.7216e-05
|  | 4806.67 | 1.3468 | -3.9712e-05 |  | 4806.67 | 1.4564 | 6.0455e-05
|  | 4806.55 | 1.3468 | -3.0604e-05 |  | 4806.55 | 1.4564 | 6.3912e-05
|  | 4806.43 | 1.3468 | -2.3699e-05 |  | 4806.43 | 1.4564 | 6.7179e-05
|  | 4806.31 | 1.3468 | -2.0449e-05 |  | 4806.31 | 1.4564 | 7.0179e-05
|  | 4806.19 | 1.3468 | -2.1158e-05 |  | 4806.19 | 1.4564 | 7.2545e-05
|  | 4806.07 | 1.3468 | -2.4821e-05 |  | 4806.07 | 1.4564 | 7.3531e-05
|  | 4805.95 | 1.3468 | -2.9788e-05 |  | 4805.95 | 1.4564 | 7.26e-05
|  | 4805.83 | 1.3468 | -3.4269e-05 |  | 4805.83 | 1.4564 | 6.8886e-05
|  | 4805.71 | 1.3468 | -3.6976e-05 |  | 4805.71 | 1.4564 | 6.2607e-05
|  | 4805.59 | 1.3468 | -3.7588e-05 |  | 4805.59 | 1.4564 | 5.4508e-05
|  | 4805.47 | 1.3468 | -3.6443e-05 |  | 4805.47 | 1.4564 | 4.6333e-05
|  | 4805.35 | 1.3468 | -3.4657e-05 |  | 4805.35 | 1.4564 | 3.9624e-05
|  | 4805.23 | 1.3468 | -3.3482e-05 |  | 4805.23 | 1.4564 | 3.6031e-05
|  | 4805.11 | 1.3468 | -3.3525e-05 |  | 4805.11 | 1.4564 | 3.6083e-05
|  | 4804.99 | 1.3468 | -3.4995e-05 |  | 4804.99 | 1.4564 | 3.9214e-05
|  | 4804.87 | 1.3468 | -3.7225e-05 |  | 4804.87 | 1.4564 | 4.3826e-05
|  | 4804.75 | 1.3468 | -3.9738e-05 |  | 4804.75 | 1.4564 | 4.7965e-05
|  | 4804.63 | 1.3468 | -4.1838e-05 |  | 4804.63 | 1.4564 | 5.0082e-05
|  | 4804.51 | 1.3468 | -4.3417e-05 |  | 4804.51 | 1.4564 | 4.9343e-05
|  | 4804.3899 | 1.3468 | -4.4597e-05 |  | 4804.3899 | 1.4564 | 4.6126e-05
|  | 4804.2699 | 1.3468 | -4.6037e-05 |  | 4804.2699 | 1.4564 | 4.0999e-05
|  | 4804.1499 | 1.3468 | -4.8159e-05 |  | 4804.1499 | 1.4564 | 3.5771e-05
|  | 4804.0299 | 1.3468 | -5.1166e-05 |  | 4804.0299 | 1.4564 | 3.1558e-05
|  | 4803.9099 | 1.3468 | -5.4738e-05 |  | 4803.9099 | 1.4564 | 2.8932e-05
|  | 4803.7899 | 1.3468 | -5.8135e-05 |  | 4803.7899 | 1.4564 | 2.8134e-05
|  | 4803.6699 | 1.3468 | -6.0576e-05 |  | 4803.6699 | 1.4564 | 2.865e-05
|  | 4803.5499 | 1.3468 | -6.1219e-05 |  | 4803.5499 | 1.4564 | 2.9569e-05
|  | 4803.4299 | 1.3468 | -5.9676e-05 |  | 4803.4299 | 1.4564 | 3.0353e-05
|  | 4803.3099 | 1.3468 | -5.6125e-05 |  | 4803.3099 | 1.4564 | 3.071e-05
|  | 4803.1899 | 1.3468 | -5.1226e-05 |  | 4803.1899 | 1.4564 | 3.088e-05
|  | 4803.0699 | 1.3468 | -4.5767e-05 |  | 4803.0699 | 1.4564 | 3.1861e-05
|  | 4802.9499 | 1.3468 | -4.0674e-05 |  | 4802.9499 | 1.4564 | 3.4025e-05
|  | 4802.8299 | 1.3468 | -3.6492e-05 |  | 4802.8299 | 1.4564 | 3.796e-05
|  | 4802.7099 | 1.3468 | -3.3413e-05 |  | 4802.7099 | 1.4564 | 4.3367e-05
|  | 4802.5899 | 1.3468 | -3.1329e-05 |  | 4802.5899 | 1.4564 | 4.8831e-05
|  | 4802.4699 | 1.3468 | -2.9726e-05 |  | 4802.4699 | 1.4564 | 5.2811e-05
|  | 4802.3499 | 1.3468 | -2.8071e-05 |  | 4802.3499 | 1.4564 | 5.3389e-05
|  | 4802.2299 | 1.3468 | -2.6122e-05 |  | 4802.2299 | 1.4564 | 4.9402e-05
|  | 4802.1099 | 1.3468 | -2.3667e-05 |  | 4802.1099 | 1.4564 | 4.0721e-05
|  | 4801.9899 | 1.3468 | -2.0895e-05 |  | 4801.9899 | 1.4564 | 2.8421e-05
|  | 4801.8699 | 1.3468 | -1.8257e-05 |  | 4801.8699 | 1.4564 | 1.4244e-05
|  | 4801.7499 | 1.3468 | -1.6344e-05 |  | 4801.7499 | 1.4564 | 1.2122e-06
|  | 4801.6299 | 1.3468 | -1.5882e-05 |  | 4801.6299 | 1.4564 | -8.6045e-06
|  | 4801.5099 | 1.3468 | -1.7246e-05 |  | 4801.5099 | 1.4564 | -1.4008e-05
|  | 4801.3899 | 1.3468 | -2.0533e-05 |  | 4801.3899 | 1.4564 | -1.4565e-05
|  | 4801.2699 | 1.3468 | -2.5519e-05 |  | 4801.2699 | 1.4564 | -1.1e-05
|  | 4801.1499 | 1.3468 | -3.1638e-05 |  | 4801.1499 | 1.4564 | -4.4558e-06
|  | 4801.0299 | 1.3468 | -3.7641e-05 |  | 4801.0299 | 1.4564 | 3.6126e-06
|  | 4800.9099 | 1.3468 | -4.2366e-05 |  | 4800.9099 | 1.4564 | 1.2587e-05
|  | 4800.7899 | 1.3468 | -4.4751e-05 |  | 4800.7899 | 1.4564 | 2.2242e-05
|  | 4800.6699 | 1.3468 | -4.4244e-05 |  | 4800.6699 | 1.4564 | 3.2792e-05
|  | 4800.5498 | 1.3468 | -4.0926e-05 |  | 4800.5498 | 1.4564 | 4.3923e-05
|  | 4800.4298 | 1.3468 | -3.5447e-05 |  | 4800.4298 | 1.4564 | 5.5303e-05
|  | 4800.3098 | 1.3468 | -2.9261e-05 |  | 4800.3098 | 1.4564 | 6.584e-05
|  | 4800.1898 | 1.3468 | -2.3824e-05 |  | 4800.1898 | 1.4564 | 7.3963e-05
|  | 4800.0698 | 1.3468 | -2.0338e-05 |  | 4800.0698 | 1.4564 | 7.8375e-05
|  | 4799.9498 | 1.3468 | -1.9293e-05 |  | 4799.9498 | 1.4564 | 7.837e-05
|  | 4799.8298 | 1.3468 | -2.0284e-05 |  | 4799.8298 | 1.4564 | 7.3865e-05
|  | 4799.7098 | 1.3468 | -2.2286e-05 |  | 4799.7098 | 1.4564 | 6.5754e-05
|  | 4799.5898 | 1.3468 | -2.3975e-05 |  | 4799.5898 | 1.4564 | 5.5166e-05
|  | 4799.4698 | 1.3468 | -2.4342e-05 |  | 4799.4698 | 1.4564 | 4.3776e-05
|  | 4799.3498 | 1.3468 | -2.3147e-05 |  | 4799.3498 | 1.4564 | 3.3312e-05
|  | 4799.2298 | 1.3468 | -2.113e-05 |  | 4799.2298 | 1.4564 | 2.4997e-05
|  | 4799.1098 | 1.3468 | -1.9543e-05 |  | 4799.1098 | 1.4564 | 1.9727e-05
|  | 4798.9898 | 1.3468 | -1.991e-05 |  | 4798.9898 | 1.4564 | 1.8283e-05
|  | 4798.8698 | 1.3468 | -2.309e-05 |  | 4798.8698 | 1.4564 | 2.0537e-05
|  | 4798.7498 | 1.3468 | -2.8804e-05 |  | 4798.7498 | 1.4564 | 2.6068e-05
|  | 4798.6298 | 1.3468 | -3.5788e-05 |  | 4798.6298 | 1.4564 | 3.3514e-05
|  | 4798.5098 | 1.3468 | -4.2137e-05 |  | 4798.5098 | 1.4564 | 4.1523e-05
|  | 4798.3898 | 1.3468 | -4.6012e-05 |  | 4798.3898 | 1.4564 | 4.8342e-05
|  | 4798.2698 | 1.3468 | -4.6144e-05 |  | 4798.2698 | 1.4564 | 5.271e-05
|  | 4798.1498 | 1.3468 | -4.2443e-05 |  | 4798.1498 | 1.4564 | 5.4263e-05
|  | 4798.0298 | 1.3468 | -3.5946e-05 |  | 4798.0298 | 1.4564 | 5.3684e-05
|  | 4797.9098 | 1.3468 | -2.8306e-05 |  | 4797.9098 | 1.4564 | 5.2386e-05
|  | 4797.7898 | 1.3468 | -2.1045e-05 |  | 4797.7898 | 1.4564 | 5.1944e-05
|  | 4797.6698 | 1.3468 | -1.5295e-05 |  | 4797.6698 | 1.4564 | 5.3549e-05
|  | 4797.5498 | 1.3468 | -1.1372e-05 |  | 4797.5498 | 1.4564 | 5.736e-05
|  | 4797.4298 | 1.3468 | -8.8436e-06 |  | 4797.4298 | 1.4564 | 6.2487e-05
|  | 4797.3098 | 1.3468 | -7.2945e-06 |  | 4797.3098 | 1.4564 | 6.7436e-05
|  | 4797.1898 | 1.3468 | -6.3345e-06 |  | 4797.1898 | 1.4564 | 7.0245e-05
|  | 4797.0698 | 1.3468 | -6.08e-06 |  | 4797.0698 | 1.4564 | 7.0064e-05
|  | 4796.9498 | 1.3468 | -6.8286e-06 |  | 4796.9498 | 1.4564 | 6.7243e-05
|  | 4796.8298 | 1.3468 | -8.8661e-06 |  | 4796.8298 | 1.4564 | 6.285e-05
|  | 4796.7098 | 1.3468 | -1.2088e-05 |  | 4796.7098 | 1.4564 | 5.864e-05
|  | 4796.5897 | 1.3468 | -1.5772e-05 |  | 4796.5897 | 1.4564 | 5.6301e-05
|  | 4796.4697 | 1.3468 | -1.896e-05 |  | 4796.4697 | 1.4564 | 5.6545e-05
|  | 4796.3497 | 1.3468 | -2.0696e-05 |  | 4796.3497 | 1.4564 | 5.8907e-05
|  | 4796.2297 | 1.3468 | -2.0538e-05 |  | 4796.2297 | 1.4564 | 6.1859e-05
|  | 4796.1097 | 1.3468 | -1.9027e-05 |  | 4796.1097 | 1.4564 | 6.3767e-05
|  | 4795.9897 | 1.3468 | -1.7145e-05 |  | 4795.9897 | 1.4564 | 6.3597e-05
|  | 4795.8697 | 1.3468 | -1.6174e-05 |  | 4795.8697 | 1.4564 | 6.1302e-05
|  | 4795.7497 | 1.3468 | -1.6918e-05 |  | 4795.7497 | 1.4564 | 5.7738e-05
|  | 4795.6297 | 1.3468 | -1.937e-05 |  | 4795.6297 | 1.4564 | 5.4474e-05
|  | 4795.5097 | 1.3468 | -2.2587e-05 |  | 4795.5097 | 1.4564 | 5.3209e-05
|  | 4795.3897 | 1.3468 | -2.5319e-05 |  | 4795.3897 | 1.4564 | 5.4914e-05
|  | 4795.2697 | 1.3468 | -2.6423e-05 |  | 4795.2697 | 1.4564 | 5.9524e-05
|  | 4795.1497 | 1.3468 | -2.5213e-05 |  | 4795.1497 | 1.4564 | 6.6101e-05
|  | 4795.0297 | 1.3468 | -2.209e-05 |  | 4795.0297 | 1.4564 | 7.3149e-05
|  | 4794.9097 | 1.3468 | -1.8132e-05 |  | 4794.9097 | 1.4564 | 7.9208e-05
|  | 4794.7897 | 1.3468 | -1.4561e-05 |  | 4794.7897 | 1.4564 | 8.3289e-05
|  | 4794.6697 | 1.3468 | -1.2361e-05 |  | 4794.6697 | 1.4564 | 8.4692e-05
|  | 4794.5497 | 1.3468 | -1.1725e-05 |  | 4794.5497 | 1.4564 | 8.3267e-05
|  | 4794.4297 | 1.3468 | -1.2203e-05 |  | 4794.4297 | 1.4564 | 7.9735e-05
|  | 4794.3097 | 1.3468 | -1.3138e-05 |  | 4794.3097 | 1.4564 | 7.5057e-05
|  | 4794.1897 | 1.3468 | -1.392e-05 |  | 4794.1897 | 1.4564 | 6.9788e-05
|  | 4794.0697 | 1.3468 | -1.444e-05 |  | 4794.0697 | 1.4564 | 6.4724e-05
|  | 4793.9497 | 1.3468 | -1.5347e-05 |  | 4793.9497 | 1.4564 | 6.0722e-05
|  | 4793.8297 | 1.3468 | -1.752e-05 |  | 4793.8297 | 1.4564 | 5.8314e-05
|  | 4793.7097 | 1.3468 | -2.1607e-05 |  | 4793.7097 | 1.4564 | 5.8e-05
|  | 4793.5897 | 1.3468 | -2.7863e-05 |  | 4793.5897 | 1.4564 | 5.9979e-05
|  | 4793.4697 | 1.3468 | -3.5829e-05 |  | 4793.4697 | 1.4564 | 6.3991e-05
|  | 4793.3497 | 1.3468 | -4.4355e-05 |  | 4793.3497 | 1.4564 | 6.9549e-05
|  | 4793.2297 | 1.3468 | -5.2056e-05 |  | 4793.2297 | 1.4564 | 7.5716e-05
|  | 4793.1097 | 1.3468 | -5.7788e-05 |  | 4793.1097 | 1.4564 | 8.1388e-05
|  | 4792.9897 | 1.3468 | -6.0903e-05 |  | 4792.9897 | 1.4564 | 8.5901e-05
|  | 4792.8697 | 1.3468 | -6.1306e-05 |  | 4792.8697 | 1.4564 | 8.8536e-05
|  | 4792.7496 | 1.3468 | -5.935e-05 |  | 4792.7496 | 1.4564 | 8.8773e-05
|  | 4792.6296 | 1.3468 | -5.5707e-05 |  | 4792.6296 | 1.4564 | 8.656e-05
|  | 4792.5096 | 1.3468 | -5.1091e-05 |  | 4792.5096 | 1.4564 | 8.2021e-05
|  | 4792.3896 | 1.3468 | -4.6089e-05 |  | 4792.3896 | 1.4564 | 7.5591e-05
|  | 4792.2696 | 1.3468 | -4.1229e-05 |  | 4792.2696 | 1.4564 | 6.7777e-05
|  | 4792.1496 | 1.3468 | -3.6753e-05 |  | 4792.1496 | 1.4564 | 5.945e-05
|  | 4792.0296 | 1.3468 | -3.2903e-05 |  | 4792.0296 | 1.4564 | 5.1581e-05
|  | 4791.9096 | 1.3468 | -2.9645e-05 |  | 4791.9096 | 1.4564 | 4.4881e-05
|  | 4791.7896 | 1.3468 | -2.6717e-05 |  | 4791.7896 | 1.4564 | 4.0019e-05
|  | 4791.6696 | 1.3468 | -2.3937e-05 |  | 4791.6696 | 1.4564 | 3.7323e-05
|  | 4791.5496 | 1.3468 | -2.0935e-05 |  | 4791.5496 | 1.4564 | 3.6683e-05
|  | 4791.4296 | 1.3468 | -1.763e-05 |  | 4791.4296 | 1.4564 | 3.7864e-05
|  | 4791.3096 | 1.3468 | -1.4357e-05 |  | 4791.3096 | 1.4564 | 4.0366e-05
|  | 4791.1896 | 1.3468 | -1.152e-05 |  | 4791.1896 | 1.4564 | 4.3784e-05
|  | 4791.0696 | 1.3468 | -9.6715e-06 |  | 4791.0696 | 1.4564 | 4.7747e-05
|  | 4790.9496 | 1.3468 | -9.3227e-06 |  | 4790.9496 | 1.4564 | 5.223e-05
|  | 4790.8296 | 1.3468 | -1.0396e-05 |  | 4790.8296 | 1.4564 | 5.709e-05
|  | 4790.7096 | 1.3468 | -1.269e-05 |  | 4790.7096 | 1.4564 | 6.191e-05
|  | 4790.5896 | 1.3468 | -1.554e-05 |  | 4790.5896 | 1.4564 | 6.6499e-05
|  | 4790.4696 | 1.3468 | -1.827e-05 |  | 4790.4696 | 1.4564 | 7.0294e-05
|  | 4790.3496 | 1.3468 | -2.0762e-05 |  | 4790.3496 | 1.4564 | 7.2308e-05
|  | 4790.2296 | 1.3468 | -2.3045e-05 |  | 4790.2296 | 1.4564 | 7.2068e-05
|  | 4790.1096 | 1.3468 | -2.5732e-05 |  | 4790.1096 | 1.4564 | 6.9466e-05
|  | 4789.9896 | 1.3468 | -2.9138e-05 |  | 4789.9896 | 1.4564 | 6.47e-05
|  | 4789.8696 | 1.3468 | -3.3211e-05 |  | 4789.8696 | 1.4564 | 5.8406e-05
|  | 4789.7496 | 1.3468 | -3.7461e-05 |  | 4789.7496 | 1.4564 | 5.1699e-05
|  | 4789.6296 | 1.3468 | -4.0657e-05 |  | 4789.6296 | 1.4564 | 4.5688e-05
|  | 4789.5096 | 1.3468 | -4.1312e-05 |  | 4789.5096 | 1.4564 | 4.1084e-05
|  | 4789.3896 | 1.3468 | -3.8502e-05 |  | 4789.3896 | 1.4564 | 3.8925e-05
|  | 4789.2696 | 1.3468 | -3.2014e-05 |  | 4789.2696 | 1.4564 | 3.9335e-05
|  | 4789.1496 | 1.3468 | -2.2712e-05 |  | 4789.1496 | 1.4564 | 4.2014e-05
|  | 4789.0296 | 1.3468 | -1.2258e-05 |  | 4789.0296 | 1.4564 | 4.6937e-05
|  | 4788.9095 | 1.3468 | -2.6934e-06 |  | 4788.9095 | 1.4564 | 5.337e-05
|  | 4788.7895 | 1.3468 | 4.3345e-06 |  | 4788.7895 | 1.4564 | 6.0417e-05
|  | 4788.6695 | 1.3468 | 7.6705e-06 |  | 4788.6695 | 1.4564 | 6.6922e-05
|  | 4788.5495 | 1.3468 | 7.4478e-06 |  | 4788.5495 | 1.4564 | 7.1864e-05
|  | 4788.4295 | 1.3468 | 4.5189e-06 |  | 4788.4295 | 1.4564 | 7.4642e-05
|  | 4788.3095 | 1.3468 | 2.4879e-07 |  | 4788.3095 | 1.4564 | 7.4554e-05
|  | 4788.1895 | 1.3468 | -3.8519e-06 |  | 4788.1895 | 1.4564 | 7.2246e-05
|  | 4788.0695 | 1.3468 | -6.8678e-06 |  | 4788.0695 | 1.4564 | 6.8152e-05
|  | 4787.9495 | 1.3468 | -8.3616e-06 |  | 4787.9495 | 1.4564 | 6.3358e-05
|  | 4787.8295 | 1.3468 | -8.725e-06 |  | 4787.8295 | 1.4564 | 5.916e-05
|  | 4787.7095 | 1.3468 | -8.9343e-06 |  | 4787.7095 | 1.4564 | 5.6562e-05
|  | 4787.5895 | 1.3468 | -1.0132e-05 |  | 4787.5895 | 1.4564 | 5.6145e-05
|  | 4787.4695 | 1.3468 | -1.3491e-05 |  | 4787.4695 | 1.4564 | 5.7709e-05
|  | 4787.3495 | 1.3468 | -1.9593e-05 |  | 4787.3495 | 1.4564 | 5.997e-05
|  | 4787.2295 | 1.3468 | -2.846e-05 |  | 4787.2295 | 1.4564 | 6.1908e-05
|  | 4787.1095 | 1.3468 | -3.9283e-05 |  | 4787.1095 | 1.4564 | 6.2018e-05
|  | 4786.9895 | 1.3468 | -5.0594e-05 |  | 4786.9895 | 1.4564 | 5.9607e-05
|  | 4786.8695 | 1.3468 | -6.0428e-05 |  | 4786.8695 | 1.4564 | 5.4444e-05
|  | 4786.7495 | 1.3468 | -6.729e-05 |  | 4786.7495 | 1.4564 | 4.7144e-05
|  | 4786.6295 | 1.3468 | -7.0136e-05 |  | 4786.6295 | 1.4564 | 3.9316e-05
|  | 4786.5095 | 1.3468 | -6.9044e-05 |  | 4786.5095 | 1.4564 | 3.227e-05
|  | 4786.3895 | 1.3468 | -6.5195e-05 |  | 4786.3895 | 1.4564 | 2.7776e-05
|  | 4786.2695 | 1.3468 | -6.0427e-05 |  | 4786.2695 | 1.4564 | 2.6183e-05
|  | 4786.1495 | 1.3468 | -5.661e-05 |  | 4786.1495 | 1.4564 | 2.7456e-05
|  | 4786.0295 | 1.3468 | -5.4941e-05 |  | 4786.0295 | 1.4564 | 3.0679e-05
|  | 4785.9095 | 1.3468 | -5.5515e-05 |  | 4785.9095 | 1.4564 | 3.4627e-05
|  | 4785.7895 | 1.3468 | -5.7495e-05 |  | 4785.7895 | 1.4564 | 3.768e-05
|  | 4785.6695 | 1.3468 | -5.9156e-05 |  | 4785.6695 | 1.4564 | 3.9448e-05
|  | 4785.5495 | 1.3468 | -5.8681e-05 |  | 4785.5495 | 1.4564 | 3.9379e-05
|  | 4785.4295 | 1.3468 | -5.5189e-05 |  | 4785.4295 | 1.4564 | 3.8436e-05
|  | 4785.3095 | 1.3468 | -4.8515e-05 |  | 4785.3095 | 1.4564 | 3.6986e-05
|  | 4785.1895 | 1.3467 | -3.9731e-05 |  | 4785.1895 | 1.4564 | 3.6361e-05
|  | 4785.0694 | 1.3468 | -3.0448e-05 |  | 4785.0694 | 1.4564 | 3.7072e-05
|  | 4784.9494 | 1.3468 | -2.2033e-05 |  | 4784.9494 | 1.4564 | 3.9163e-05
|  | 4784.8294 | 1.3468 | -1.5806e-05 |  | 4784.8294 | 1.4564 | 4.2379e-05
|  | 4784.7094 | 1.3468 | -1.2211e-05 |  | 4784.7094 | 1.4564 | 4.5897e-05
|  | 4784.5894 | 1.3468 | -1.1115e-05 |  | 4784.5894 | 1.4564 | 4.9404e-05
|  | 4784.4694 | 1.3468 | -1.2114e-05 |  | 4784.4694 | 1.4564 | 5.2279e-05
|  | 4784.3494 | 1.3468 | -1.4808e-05 |  | 4784.3494 | 1.4564 | 5.4562e-05
|  | 4784.2294 | 1.3468 | -1.9261e-05 |  | 4784.2294 | 1.4564 | 5.6425e-05
|  | 4784.1094 | 1.3468 | -2.5152e-05 |  | 4784.1094 | 1.4564 | 5.7707e-05
|  | 4783.9894 | 1.3468 | -3.2362e-05 |  | 4783.9894 | 1.4564 | 5.9037e-05
|  | 4783.8694 | 1.3468 | -4.054e-05 |  | 4783.8694 | 1.4564 | 5.9574e-05
|  | 4783.7494 | 1.3468 | -4.8725e-05 |  | 4783.7494 | 1.4564 | 5.9074e-05
|  | 4783.6294 | 1.3468 | -5.586e-05 |  | 4783.6294 | 1.4564 | 5.6273e-05
|  | 4783.5094 | 1.3468 | -6.0967e-05 |  | 4783.5094 | 1.4565 | 5.0677e-05
|  | 4783.3894 | 1.3468 | -6.3467e-05 |  | 4783.3894 | 1.4565 | 4.163e-05
|  | 4783.2694 | 1.3468 | -6.3315e-05 |  | 4783.2694 | 1.4565 | 2.9207e-05
|  | 4783.1494 | 1.3468 | -6.0974e-05 |  | 4783.1494 | 1.4565 | 1.394e-05
|  | 4783.0294 | 1.3468 | -5.7027e-05 |  | 4783.0294 | 1.4565 | -2.064e-06
|  | 4782.9094 | 1.3468 | -5.2051e-05 |  | 4782.9094 | 1.4565 | -1.6673e-05
|  | 4782.7894 | 1.3467 | -4.6585e-05 |  | 4782.7894 | 1.4564 | -2.7827e-05
|  | 4782.6694 | 1.3467 | -4.0627e-05 |  | 4782.6694 | 1.4564 | -3.3431e-05
|  | 4782.5494 | 1.3467 | -3.4374e-05 |  | 4782.5494 | 1.4564 | -3.2556e-05
|  | 4782.4294 | 1.3467 | -2.7726e-05 |  | 4782.4294 | 1.4564 | -2.6009e-05
|  | 4782.3094 | 1.3467 | -2.1207e-05 |  | 4782.3094 | 1.4564 | -1.5741e-05
|  | 4782.1894 | 1.3467 | -1.5159e-05 |  | 4782.1894 | 1.4564 | -4.8736e-06
|  | 4782.0694 | 1.3468 | -9.9547e-06 |  | 4782.0694 | 1.4564 | 3.6934e-06
|  | 4781.9494 | 1.3468 | -6.3848e-06 |  | 4781.9494 | 1.4564 | 7.7199e-06
|  | 4781.8294 | 1.3468 | -4.6057e-06 |  | 4781.8294 | 1.4564 | 6.5422e-06
|  | 4781.7094 | 1.3468 | -4.8232e-06 |  | 4781.7094 | 1.4564 | 1.5401e-06
|  | 4781.5894 | 1.3468 | -7.3398e-06 |  | 4781.5894 | 1.4564 | -5.1022e-06
|  | 4781.4694 | 1.3468 | -1.1703e-05 |  | 4781.4694 | 1.4564 | -1.0322e-05
|  | 4781.3494 | 1.3468 | -1.791e-05 |  | 4781.3494 | 1.4564 | -1.2108e-05
|  | 4781.2294 | 1.3468 | -2.5219e-05 |  | 4781.2294 | 1.4564 | -9.5283e-06
|  | 4781.1093 | 1.3468 | -3.2912e-05 |  | 4781.1093 | 1.4564 | -3.5985e-06
|  | 4780.9893 | 1.3468 | -3.9729e-05 |  | 4780.9893 | 1.4564 | 3.2057e-06
|  | 4780.8693 | 1.3468 | -4.4462e-05 |  | 4780.8693 | 1.4564 | 8.4028e-06
|  | 4780.7493 | 1.3468 | -4.6347e-05 |  | 4780.7493 | 1.4564 | 1.0226e-05
|  | 4780.6293 | 1.3468 | -4.4966e-05 |  | 4780.6293 | 1.4564 | 8.0713e-06
|  | 4780.5093 | 1.3468 | -4.1204e-05 |  | 4780.5093 | 1.4564 | 3.1211e-06
|  | 4780.3893 | 1.3468 | -3.6324e-05 |  | 4780.3893 | 1.4564 | -2.3367e-06
|  | 4780.2693 | 1.3468 | -3.1943e-05 |  | 4780.2693 | 1.4564 | -5.6295e-06
|  | 4780.1493 | 1.3468 | -2.9615e-05 |  | 4780.1493 | 1.4564 | -4.9018e-06
|  | 4780.0293 | 1.3468 | -3.0143e-05 |  | 4780.0293 | 1.4564 | 3.2164e-07
|  | 4779.9093 | 1.3468 | -3.2986e-05 |  | 4779.9093 | 1.4563 | 8.9979e-06
|  | 4779.7893 | 1.3468 | -3.7035e-05 |  | 4779.7893 | 1.4563 | 1.9698e-05
|  | 4779.6693 | 1.3468 | -4.0205e-05 |  | 4779.6693 | 1.4564 | 2.9574e-05
|  | 4779.5493 | 1.3468 | -4.0953e-05 |  | 4779.5493 | 1.4564 | 3.6781e-05
|  | 4779.4293 | 1.3468 | -3.8228e-05 |  | 4779.4293 | 1.4564 | 4.0072e-05
|  | 4779.3093 | 1.3468 | -3.2183e-05 |  | 4779.3093 | 1.4564 | 3.9526e-05
|  | 4779.1893 | 1.3468 | -2.3851e-05 |  | 4779.1893 | 1.4564 | 3.5776e-05
|  | 4779.0693 | 1.3468 | -1.5485e-05 |  | 4779.0693 | 1.4564 | 2.9561e-05
|  | 4778.9493 | 1.3468 | -8.9505e-06 |  | 4778.9493 | 1.4564 | 2.2455e-05
|  | 4778.8293 | 1.3468 | -6.1263e-06 |  | 4778.8293 | 1.4564 | 1.5334e-05
|  | 4778.7093 | 1.3468 | -7.7176e-06 |  | 4778.7093 | 1.4564 | 8.7477e-06
|  | 4778.5893 | 1.3468 | -1.3615e-05 |  | 4778.5893 | 1.4564 | 2.9795e-06
|  | 4778.4693 | 1.3468 | -2.2455e-05 |  | 4778.4693 | 1.4564 | -1.7775e-06
|  | 4778.3493 | 1.3468 | -3.2358e-05 |  | 4778.3493 | 1.4564 | -5.2081e-06
|  | 4778.2293 | 1.3468 | -4.1434e-05 |  | 4778.2293 | 1.4564 | -7.4619e-06
|  | 4778.1093 | 1.3468 | -4.7934e-05 |  | 4778.1093 | 1.4564 | -7.8057e-06
|  | 4777.9893 | 1.3468 | -5.1047e-05 |  | 4777.9893 | 1.4563 | -5.4883e-06
|  | 4777.8693 | 1.3468 | -5.1104e-05 |  | 4777.8693 | 1.4563 | -4.4845e-07
|  | 4777.7493 | 1.3468 | -4.9094e-05 |  | 4777.7493 | 1.4563 | 7.8186e-06
|  | 4777.6293 | 1.3468 | -4.6726e-05 |  | 4777.6293 | 1.4563 | 1.8629e-05
|  | 4777.5093 | 1.3468 | -4.5574e-05 |  | 4777.5093 | 1.4563 | 3.1198e-05
|  | 4777.3893 | 1.3468 | -4.661e-05 |  | 4777.3893 | 1.4563 | 4.3249e-05
|  | 4777.2692 | 1.3468 | -4.9933e-05 |  | 4777.2692 | 1.4563 | 5.3111e-05
|  | 4777.1492 | 1.3468 | -5.5055e-05 |  | 4777.1492 | 1.4563 | 5.8793e-05
|  | 4777.0292 | 1.3468 | -6.0626e-05 |  | 4777.0292 | 1.4564 | 5.9359e-05
|  | 4776.9092 | 1.3468 | -6.5219e-05 |  | 4776.9092 | 1.4564 | 5.5245e-05
|  | 4776.7892 | 1.3468 | -6.7893e-05 |  | 4776.7892 | 1.4564 | 4.6748e-05
|  | 4776.6692 | 1.3468 | -6.8725e-05 |  | 4776.6692 | 1.4564 | 3.663e-05
|  | 4776.5492 | 1.3468 | -6.811e-05 |  | 4776.5492 | 1.4564 | 2.685e-05
|  | 4776.4292 | 1.3468 | -6.7122e-05 |  | 4776.4292 | 1.4564 | 1.94e-05
|  | 4776.3092 | 1.3468 | -6.6587e-05 |  | 4776.3092 | 1.4564 | 1.5799e-05
|  | 4776.1892 | 1.3468 | -6.6882e-05 |  | 4776.1892 | 1.4564 | 1.6527e-05
|  | 4776.0692 | 1.3468 | -6.7515e-05 |  | 4776.0692 | 1.4563 | 2.1095e-05
|  | 4775.9492 | 1.3467 | -6.7668e-05 |  | 4775.9492 | 1.4563 | 2.8653e-05
|  | 4775.8292 | 1.3467 | -6.6266e-05 |  | 4775.8292 | 1.4563 | 3.7729e-05
|  | 4775.7092 | 1.3467 | -6.2568e-05 |  | 4775.7092 | 1.4563 | 4.7062e-05
|  | 4775.5892 | 1.3467 | -5.6629e-05 |  | 4775.5892 | 1.4563 | 5.4863e-05
|  | 4775.4692 | 1.3467 | -4.9091e-05 |  | 4775.4692 | 1.4564 | 6.0322e-05
|  | 4775.3492 | 1.3467 | -4.1326e-05 |  | 4775.3492 | 1.4564 | 6.2066e-05
|  | 4775.2292 | 1.3467 | -3.4557e-05 |  | 4775.2292 | 1.4564 | 5.9783e-05
|  | 4775.1092 | 1.3467 | -2.9827e-05 |  | 4775.1092 | 1.4564 | 5.3697e-05
|  | 4774.9892 | 1.3467 | -2.7576e-05 |  | 4774.9892 | 1.4564 | 4.5262e-05
|  | 4774.8692 | 1.3467 | -2.7677e-05 |  | 4774.8692 | 1.4564 | 3.6082e-05
|  | 4774.7492 | 1.3468 | -2.9419e-05 |  | 4774.7492 | 1.4564 | 2.842e-05
|  | 4774.6292 | 1.3468 | -3.1906e-05 |  | 4774.6292 | 1.4564 | 2.4145e-05
|  | 4774.5092 | 1.3468 | -3.4323e-05 |  | 4774.5092 | 1.4564 | 2.4091e-05
|  | 4774.3892 | 1.3468 | -3.6247e-05 |  | 4774.3892 | 1.4564 | 2.8014e-05
|  | 4774.2692 | 1.3468 | -3.7169e-05 |  | 4774.2692 | 1.4564 | 3.4734e-05
|  | 4774.1492 | 1.3468 | -3.721e-05 |  | 4774.1492 | 1.4563 | 4.2187e-05
|  | 4774.0292 | 1.3468 | -3.635e-05 |  | 4774.0292 | 1.4564 | 4.8549e-05
|  | 4773.9092 | 1.3468 | -3.5124e-05 |  | 4773.9092 | 1.4564 | 5.2881e-05
|  | 4773.7892 | 1.3468 | -3.3943e-05 |  | 4773.7892 | 1.4564 | 5.4885e-05
|  | 4773.6692 | 1.3468 | -3.3226e-05 |  | 4773.6692 | 1.4564 | 5.5382e-05
|  | 4773.5492 | 1.3468 | -3.3326e-05 |  | 4773.5492 | 1.4564 | 5.5284e-05
|  | 4773.4291 | 1.3468 | -3.4308e-05 |  | 4773.4291 | 1.4564 | 5.5376e-05
|  | 4773.3091 | 1.3468 | -3.6107e-05 |  | 4773.3091 | 1.4564 | 5.6134e-05
|  | 4773.1891 | 1.3468 | -3.8341e-05 |  | 4773.1891 | 1.4564 | 5.7426e-05
|  | 4773.0691 | 1.3468 | -4.0565e-05 |  | 4773.0691 | 1.4564 | 5.8609e-05
|  | 4772.9491 | 1.3468 | -4.2496e-05 |  | 4772.9491 | 1.4564 | 5.9451e-05
|  | 4772.8291 | 1.3468 | -4.3981e-05 |  | 4772.8291 | 1.4564 | 6.004e-05
|  | 4772.7091 | 1.3468 | -4.5185e-05 |  | 4772.7091 | 1.4564 | 6.0559e-05
|  | 4772.5891 | 1.3468 | -4.6303e-05 |  | 4772.5891 | 1.4564 | 6.1423e-05
|  | 4772.4691 | 1.3468 | -4.7588e-05 |  | 4772.4691 | 1.4564 | 6.253e-05
|  | 4772.3491 | 1.3468 | -4.8973e-05 |  | 4772.3491 | 1.4564 | 6.3329e-05
|  | 4772.2291 | 1.3468 | -5.0057e-05 |  | 4772.2291 | 1.4564 | 6.2855e-05
|  | 4772.1091 | 1.3467 | -5.0416e-05 |  | 4772.1091 | 1.4564 | 6.0444e-05
|  | 4771.9891 | 1.3467 | -4.9568e-05 |  | 4771.9891 | 1.4564 | 5.5679e-05
|  | 4771.8691 | 1.3467 | -4.751e-05 |  | 4771.8691 | 1.4564 | 4.8613e-05
|  | 4771.7491 | 1.3467 | -4.4565e-05 |  | 4771.7491 | 1.4564 | 4.0685e-05
|  | 4771.6291 | 1.3467 | -4.1515e-05 |  | 4771.6291 | 1.4564 | 3.3229e-05
|  | 4771.5091 | 1.3467 | -3.9263e-05 |  | 4771.5091 | 1.4564 | 2.7493e-05
|  | 4771.3891 | 1.3467 | -3.8754e-05 |  | 4771.3891 | 1.4564 | 2.393e-05
|  | 4771.2691 | 1.3468 | -4.0161e-05 |  | 4771.2691 | 1.4564 | 2.252e-05
|  | 4771.1491 | 1.3468 | -4.3147e-05 |  | 4771.1491 | 1.4564 | 2.2482e-05
|  | 4771.0291 | 1.3468 | -4.7094e-05 |  | 4771.0291 | 1.4564 | 2.2945e-05
|  | 4770.9091 | 1.3467 | -5.0855e-05 |  | 4770.9091 | 1.4564 | 2.3369e-05
|  | 4770.7891 | 1.3467 | -5.3472e-05 |  | 4770.7891 | 1.4564 | 2.3538e-05
|  | 4770.6691 | 1.3467 | -5.4469e-05 |  | 4770.6691 | 1.4564 | 2.3729e-05
|  | 4770.5491 | 1.3467 | -5.3687e-05 |  | 4770.5491 | 1.4564 | 2.4243e-05
|  | 4770.4291 | 1.3467 | -5.1141e-05 |  | 4770.4291 | 1.4564 | 2.5026e-05
|  | 4770.3091 | 1.3467 | -4.7149e-05 |  | 4770.3091 | 1.4564 | 2.5774e-05
|  | 4770.1891 | 1.3467 | -4.2041e-05 |  | 4770.1891 | 1.4564 | 2.5783e-05
|  | 4770.0691 | 1.3467 | -3.606e-05 |  | 4770.0691 | 1.4564 | 2.4343e-05
|  | 4769.9491 | 1.3467 | -2.9534e-05 |  | 4769.9491 | 1.4564 | 2.1325e-05
|  | 4769.8291 | 1.3467 | -2.2985e-05 |  | 4769.8291 | 1.4564 | 1.7206e-05
|  | 4769.7091 | 1.3467 | -1.7025e-05 |  | 4769.7091 | 1.4564 | 1.2844e-05
|  | 4769.589 | 1.3467 | -1.2445e-05 |  | 4769.589 | 1.4564 | 9.0815e-06
|  | 4769.469 | 1.3467 | -1.0156e-05 |  | 4769.469 | 1.4564 | 6.5365e-06
|  | 4769.349 | 1.3468 | -1.0574e-05 |  | 4769.349 | 1.4564 | 4.9321e-06
|  | 4769.229 | 1.3468 | -1.3745e-05 |  | 4769.229 | 1.4564 | 3.2759e-06
|  | 4769.109 | 1.3468 | -1.94e-05 |  | 4769.109 | 1.4564 | 3.2071e-07
|  | 4768.989 | 1.3468 | -2.6622e-05 |  | 4768.989 | 1.4564 | -4.7456e-06
|  | 4768.869 | 1.3468 | -3.4314e-05 |  | 4768.869 | 1.4564 | -1.2206e-05
|  | 4768.749 | 1.3468 | -4.144e-05 |  | 4768.749 | 1.4564 | -2.1617e-05
|  | 4768.629 | 1.3468 | -4.7054e-05 |  | 4768.629 | 1.4564 | -3.1562e-05
|  | 4768.509 | 1.3468 | -5.0546e-05 |  | 4768.509 | 1.4564 | -4.0445e-05
|  | 4768.389 | 1.3468 | -5.1593e-05 |  | 4768.389 | 1.4564 | -4.7042e-05
|  | 4768.269 | 1.3467 | -5.0346e-05 |  | 4768.269 | 1.4564 | -5.0868e-05
|  | 4768.149 | 1.3467 | -4.736e-05 |  | 4768.149 | 1.4564 | -5.1966e-05
|  | 4768.029 | 1.3467 | -4.3482e-05 |  | 4768.029 | 1.4564 | -5.0935e-05
|  | 4767.909 | 1.3467 | -3.9697e-05 |  | 4767.909 | 1.4563 | -4.8377e-05
|  | 4767.789 | 1.3467 | -3.7005e-05 |  | 4767.789 | 1.4563 | -4.4811e-05
|  | 4767.669 | 1.3467 | -3.6069e-05 |  | 4767.669 | 1.4563 | -4.0347e-05
|  | 4767.549 | 1.3468 | -3.728e-05 |  | 4767.549 | 1.4563 | -3.4672e-05
|  | 4767.429 | 1.3468 | -4.0451e-05 |  | 4767.429 | 1.4563 | -2.7504e-05
|  | 4767.309 | 1.3468 | -4.4915e-05 |  | 4767.309 | 1.4563 | -1.8678e-05
|  | 4767.189 | 1.3468 | -4.9796e-05 |  | 4767.189 | 1.4563 | -8.1833e-06
|  | 4767.069 | 1.3468 | -5.4325e-05 |  | 4767.069 | 1.4563 | 3.6907e-06
|  | 4766.949 | 1.3468 | -5.7981e-05 |  | 4766.949 | 1.4563 | 1.6421e-05
|  | 4766.829 | 1.3467 | -6.0334e-05 |  | 4766.829 | 1.4563 | 2.9045e-05
|  | 4766.709 | 1.3467 | -6.1431e-05 |  | 4766.709 | 1.4563 | 4.0443e-05
|  | 4766.589 | 1.3467 | -6.1525e-05 |  | 4766.589 | 1.4563 | 4.9651e-05
|  | 4766.469 | 1.3467 | -6.0777e-05 |  | 4766.469 | 1.4563 | 5.5836e-05
|  | 4766.349 | 1.3467 | -5.9356e-05 |  | 4766.349 | 1.4563 | 5.8422e-05
|  | 4766.229 | 1.3467 | -5.7416e-05 |  | 4766.229 | 1.4564 | 5.7153e-05
|  | 4766.109 | 1.3467 | -5.5165e-05 |  | 4766.109 | 1.4564 | 5.2652e-05
|  | 4765.989 | 1.3467 | -5.3096e-05 |  | 4765.989 | 1.4564 | 4.5954e-05
|  | 4765.869 | 1.3467 | -5.1886e-05 |  | 4765.869 | 1.4564 | 3.8141e-05
|  | 4765.749 | 1.3467 | -5.2241e-05 |  | 4765.749 | 1.4564 | 3.0325e-05
|  | 4765.6289 | 1.3467 | -5.461e-05 |  | 4765.6289 | 1.4564 | 2.3086e-05
|  | 4765.5089 | 1.3467 | -5.8837e-05 |  | 4765.5089 | 1.4564 | 1.6503e-05
|  | 4765.3889 | 1.3467 | -6.4286e-05 |  | 4765.3889 | 1.4564 | 1.0152e-05
|  | 4765.2689 | 1.3467 | -6.9844e-05 |  | 4765.2689 | 1.4564 | 3.5167e-06
|  | 4765.1489 | 1.3467 | -7.4106e-05 |  | 4765.1489 | 1.4564 | -3.5007e-06
|  | 4765.0289 | 1.3467 | -7.6278e-05 |  | 4765.0289 | 1.4564 | -1.0559e-05
|  | 4764.9089 | 1.3467 | -7.5952e-05 |  | 4764.9089 | 1.4564 | -1.6612e-05
|  | 4764.7889 | 1.3467 | -7.3451e-05 |  | 4764.7889 | 1.4564 | -2.0474e-05
|  | 4764.6689 | 1.3467 | -6.997e-05 |  | 4764.6689 | 1.4564 | -2.1146e-05
|  | 4764.5489 | 1.3467 | -6.6323e-05 |  | 4764.5489 | 1.4563 | -1.8203e-05
|  | 4764.4289 | 1.3467 | -6.3096e-05 |  | 4764.4289 | 1.4563 | -1.2693e-05
|  | 4764.3089 | 1.3467 | -6.0214e-05 |  | 4764.3089 | 1.4563 | -5.9001e-06
|  | 4764.1889 | 1.3467 | -5.7081e-05 |  | 4764.1889 | 1.4563 | 4.8987e-07
|  | 4764.0689 | 1.3467 | -5.2804e-05 |  | 4764.0689 | 1.4563 | 4.738e-06
|  | 4763.9489 | 1.3467 | -4.6747e-05 |  | 4763.9489 | 1.4563 | 6.293e-06
|  | 4763.8289 | 1.3467 | -3.8832e-05 |  | 4763.8289 | 1.4564 | 5.2068e-06
|  | 4763.7089 | 1.3467 | -2.982e-05 |  | 4763.7089 | 1.4564 | 2.1173e-06
|  | 4763.5889 | 1.3467 | -2.1108e-05 |  | 4763.5889 | 1.4564 | -1.5513e-06
|  | 4763.4689 | 1.3467 | -1.4288e-05 |  | 4763.4689 | 1.4564 | -4.5494e-06
|  | 4763.3489 | 1.3467 | -1.0396e-05 |  | 4763.3489 | 1.4563 | -6.2537e-06
|  | 4763.2289 | 1.3467 | -1.0048e-05 |  | 4763.2289 | 1.4563 | -6.4804e-06
|  | 4763.1089 | 1.3467 | -1.2776e-05 |  | 4763.1089 | 1.4563 | -5.6986e-06
|  | 4762.9889 | 1.3467 | -1.7563e-05 |  | 4762.9889 | 1.4563 | -4.4751e-06
|  | 4762.8689 | 1.3467 | -2.3171e-05 |  | 4762.8689 | 1.4563 | -3.4479e-06
|  | 4762.7489 | 1.3467 | -2.8457e-05 |  | 4762.7489 | 1.4563 | -3.0333e-06
|  | 4762.6289 | 1.3467 | -3.2863e-05 |  | 4762.6289 | 1.4563 | -3.2208e-06
|  | 4762.5089 | 1.3467 | -3.6192e-05 |  | 4762.5089 | 1.4563 | -3.798e-06
|  | 4762.3889 | 1.3467 | -3.87e-05 |  | 4762.3889 | 1.4563 | -4.5914e-06
|  | 4762.2689 | 1.3467 | -4.0806e-05 |  | 4762.2689 | 1.4563 | -5.0263e-06
|  | 4762.1489 | 1.3467 | -4.2534e-05 |  | 4762.1489 | 1.4563 | -4.8371e-06
|  | 4762.0289 | 1.3467 | -4.4241e-05 |  | 4762.0289 | 1.4563 | -4.089e-06
|  | 4761.9089 | 1.3467 | -4.5564e-05 |  | 4761.9089 | 1.4563 | -2.7937e-06
|  | 4761.7888 | 1.3467 | -4.6428e-05 |  | 4761.7888 | 1.4563 | -1.4205e-06
|  | 4761.6688 | 1.3467 | -4.6734e-05 |  | 4761.6688 | 1.4563 | -4.5009e-07
|  | 4761.5488 | 1.3467 | -4.6506e-05 |  | 4761.5488 | 1.4563 | -4.2671e-07
|  | 4761.4288 | 1.3467 | -4.5703e-05 |  | 4761.4288 | 1.4563 | -1.4657e-06
|  | 4761.3088 | 1.3467 | -4.429e-05 |  | 4761.3088 | 1.4563 | -3.2833e-06
|  | 4761.1888 | 1.3467 | -4.2264e-05 |  | 4761.1888 | 1.4563 | -5.5176e-06
|  | 4761.0688 | 1.3467 | -3.982e-05 |  | 4761.0688 | 1.4563 | -7.4552e-06
|  | 4760.9488 | 1.3467 | -3.7254e-05 |  | 4760.9488 | 1.4563 | -8.536e-06
|  | 4760.8288 | 1.3467 | -3.4962e-05 |  | 4760.8288 | 1.4563 | -8.3442e-06
|  | 4760.7088 | 1.3467 | -3.3881e-05 |  | 4760.7088 | 1.4563 | -7.3769e-06
|  | 4760.5888 | 1.3467 | -3.4846e-05 |  | 4760.5888 | 1.4563 | -6.3492e-06
|  | 4760.4688 | 1.3467 | -3.8393e-05 |  | 4760.4688 | 1.4563 | -5.8785e-06
|  | 4760.3488 | 1.3467 | -4.4373e-05 |  | 4760.3488 | 1.4563 | -6.4647e-06
|  | 4760.2288 | 1.3467 | -5.1905e-05 |  | 4760.2288 | 1.4563 | -8.5172e-06
|  | 4760.1088 | 1.3467 | -5.9579e-05 |  | 4760.1088 | 1.4563 | -1.1302e-05
|  | 4759.9888 | 1.3467 | -6.5692e-05 |  | 4759.9888 | 1.4563 | -1.4161e-05
|  | 4759.8688 | 1.3467 | -6.8789e-05 |  | 4759.8688 | 1.4563 | -1.618e-05
|  | 4759.7488 | 1.3467 | -6.7989e-05 |  | 4759.7488 | 1.4563 | -1.7147e-05
|  | 4759.6288 | 1.3467 | -6.3511e-05 |  | 4759.6288 | 1.4563 | -1.7203e-05
|  | 4759.5088 | 1.3467 | -5.6228e-05 |  | 4759.5088 | 1.4563 | -1.7548e-05
|  | 4759.3888 | 1.3467 | -4.7617e-05 |  | 4759.3888 | 1.4563 | -1.8716e-05
|  | 4759.2688 | 1.3467 | -3.9043e-05 |  | 4759.2688 | 1.4563 | -2.127e-05
|  | 4759.1488 | 1.3467 | -3.1461e-05 |  | 4759.1488 | 1.4563 | -2.5096e-05
|  | 4759.0288 | 1.3467 | -2.5381e-05 |  | 4759.0288 | 1.4563 | -2.8577e-05
|  | 4758.9088 | 1.3467 | -2.0904e-05 |  | 4758.9088 | 1.4563 | -3.0392e-05
|  | 4758.7888 | 1.3467 | -1.7957e-05 |  | 4758.7888 | 1.4563 | -2.9092e-05
|  | 4758.6688 | 1.3467 | -1.6502e-05 |  | 4758.6688 | 1.4563 | -2.4051e-05
|  | 4758.5488 | 1.3467 | -1.6941e-05 |  | 4758.5488 | 1.4563 | -1.5694e-05
|  | 4758.4288 | 1.3467 | -1.944e-05 |  | 4758.4288 | 1.4563 | -5.7053e-06
|  | 4758.3088 | 1.3467 | -2.3909e-05 |  | 4758.3088 | 1.4563 | 3.6811e-06
|  | 4758.1888 | 1.3467 | -2.9877e-05 |  | 4758.1888 | 1.4563 | 1.0256e-05
|  | 4758.0688 | 1.3467 | -3.617e-05 |  | 4758.0688 | 1.4563 | 1.2813e-05
|  | 4757.9487 | 1.3467 | -4.1396e-05 |  | 4757.9487 | 1.4563 | 1.1372e-05
|  | 4757.8287 | 1.3467 | -4.4225e-05 |  | 4757.8287 | 1.4563 | 7.4308e-06
|  | 4757.7087 | 1.3467 | -4.388e-05 |  | 4757.7087 | 1.4563 | 3.1556e-06
|  | 4757.5887 | 1.3467 | -4.0859e-05 |  | 4757.5887 | 1.4563 | 1.1193e-06
|  | 4757.4687 | 1.3467 | -3.5829e-05 |  | 4757.4687 | 1.4563 | 3.0323e-06
|  | 4757.3487 | 1.3467 | -3.0176e-05 |  | 4757.3487 | 1.4563 | 9.4111e-06
|  | 4757.2287 | 1.3467 | -2.535e-05 |  | 4757.2287 | 1.4563 | 1.9965e-05
|  | 4757.1087 | 1.3467 | -2.201e-05 |  | 4757.1087 | 1.4563 | 3.2449e-05
|  | 4756.9887 | 1.3467 | -2.0161e-05 |  | 4756.9887 | 1.4563 | 4.5084e-05
|  | 4756.8687 | 1.3467 | -1.9245e-05 |  | 4756.8687 | 1.4563 | 5.5445e-05
|  | 4756.7487 | 1.3467 | -1.8769e-05 |  | 4756.7487 | 1.4563 | 6.152e-05
|  | 4756.6287 | 1.3467 | -1.8507e-05 |  | 4756.6287 | 1.4563 | 6.3013e-05
|  | 4756.5087 | 1.3467 | -1.8737e-05 |  | 4756.5087 | 1.4563 | 6.034e-05
|  | 4756.3887 | 1.3467 | -2.0303e-05 |  | 4756.3887 | 1.4563 | 5.4897e-05
|  | 4756.2687 | 1.3467 | -2.3881e-05 |  | 4756.2687 | 1.4563 | 4.8145e-05
|  | 4756.1487 | 1.3467 | -2.9721e-05 |  | 4756.1487 | 1.4563 | 4.1699e-05
|  | 4756.0287 | 1.3467 | -3.698e-05 |  | 4756.0287 | 1.4563 | 3.7298e-05
|  | 4755.9087 | 1.3467 | -4.4463e-05 |  | 4755.9087 | 1.4563 | 3.5128e-05
|  | 4755.7887 | 1.3467 | -5.0192e-05 |  | 4755.7887 | 1.4563 | 3.5412e-05
|  | 4755.6687 | 1.3467 | -5.2603e-05 |  | 4755.6687 | 1.4563 | 3.6995e-05
|  | 4755.5487 | 1.3467 | -5.1314e-05 |  | 4755.5487 | 1.4563 | 3.863e-05
|  | 4755.4287 | 1.3467 | -4.675e-05 |  | 4755.4287 | 1.4563 | 3.9162e-05
|  | 4755.3087 | 1.3467 | -4.06e-05 |  | 4755.3087 | 1.4564 | 3.7858e-05
|  | 4755.1887 | 1.3467 | -3.447e-05 |  | 4755.1887 | 1.4564 | 3.3935e-05
|  | 4755.0687 | 1.3467 | -2.988e-05 |  | 4755.0687 | 1.4564 | 2.7555e-05
|  | 4754.9487 | 1.3467 | -2.7425e-05 |  | 4754.9487 | 1.4564 | 1.8861e-05
|  | 4754.8287 | 1.3467 | -2.6855e-05 |  | 4754.8287 | 1.4564 | 8.5111e-06
|  | 4754.7087 | 1.3467 | -2.7259e-05 |  | 4754.7087 | 1.4564 | -3.1656e-06
|  | 4754.5887 | 1.3467 | -2.7685e-05 |  | 4754.5887 | 1.4564 | -1.5489e-05
|  | 4754.4687 | 1.3467 | -2.7802e-05 |  | 4754.4687 | 1.4564 | -2.7711e-05
|  | 4754.3487 | 1.3467 | -2.7842e-05 |  | 4754.3487 | 1.4564 | -3.8817e-05
|  | 4754.2287 | 1.3467 | -2.8599e-05 |  | 4754.2287 | 1.4564 | -4.7531e-05
|  | 4754.1087 | 1.3467 | -3.1031e-05 |  | 4754.1087 | 1.4563 | -5.3349e-05
|  | 4753.9886 | 1.3467 | -3.5634e-05 |  | 4753.9886 | 1.4563 | -5.5225e-05
|  | 4753.8686 | 1.3467 | -4.199e-05 |  | 4753.8686 | 1.4563 | -5.2622e-05
|  | 4753.7486 | 1.3467 | -4.9136e-05 |  | 4753.7486 | 1.4563 | -4.5926e-05
|  | 4753.6286 | 1.3467 | -5.5512e-05 |  | 4753.6286 | 1.4563 | -3.6753e-05
|  | 4753.5086 | 1.3467 | -5.9906e-05 |  | 4753.5086 | 1.4563 | -2.5414e-05
|  | 4753.3886 | 1.3467 | -6.139e-05 |  | 4753.3886 | 1.4563 | -1.4475e-05
|  | 4753.2686 | 1.3467 | -6.0159e-05 |  | 4753.2686 | 1.4563 | -5.1507e-06
|  | 4753.1486 | 1.3467 | -5.7095e-05 |  | 4753.1486 | 1.4563 | 1.4565e-06
|  | 4753.0286 | 1.3467 | -5.3169e-05 |  | 4753.0286 | 1.4563 | 4.7256e-06
|  | 4752.9086 | 1.3467 | -4.9274e-05 |  | 4752.9086 | 1.4563 | 4.6256e-06
|  | 4752.7886 | 1.3467 | -4.6073e-05 |  | 4752.7886 | 1.4563 | 1.3276e-06
|  | 4752.6686 | 1.3467 | -4.3457e-05 |  | 4752.6686 | 1.4563 | -4.3946e-06
|  | 4752.5486 | 1.3467 | -4.1213e-05 |  | 4752.5486 | 1.4563 | -1.1369e-05
|  | 4752.4286 | 1.3467 | -3.8842e-05 |  | 4752.4286 | 1.4563 | -1.8713e-05
|  | 4752.3086 | 1.3467 | -3.6238e-05 |  | 4752.3086 | 1.4563 | -2.5686e-05
|  | 4752.1886 | 1.3467 | -3.3556e-05 |  | 4752.1886 | 1.4563 | -3.0528e-05
|  | 4752.0686 | 1.3467 | -3.091e-05 |  | 4752.0686 | 1.4563 | -3.3219e-05
|  | 4751.9486 | 1.3467 | -2.8599e-05 |  | 4751.9486 | 1.4563 | -3.3234e-05
|  | 4751.8286 | 1.3467 | -2.6504e-05 |  | 4751.8286 | 1.4563 | -3.115e-05
|  | 4751.7086 | 1.3467 | -2.4365e-05 |  | 4751.7086 | 1.4563 | -2.7373e-05
|  | 4751.5886 | 1.3467 | -2.1529e-05 |  | 4751.5886 | 1.4563 | -2.3009e-05
|  | 4751.4686 | 1.3467 | -1.7654e-05 |  | 4751.4686 | 1.4563 | -1.8859e-05
|  | 4751.3486 | 1.3467 | -1.2602e-05 |  | 4751.3486 | 1.4563 | -1.5799e-05
|  | 4751.2286 | 1.3467 | -6.7558e-06 |  | 4751.2286 | 1.4563 | -1.4652e-05
|  | 4751.1086 | 1.3467 | -1.25e-06 |  | 4751.1086 | 1.4563 | -1.5153e-05
|  | 4750.9886 | 1.3467 | 3.0104e-06 |  | 4750.9886 | 1.4563 | -1.6701e-05
|  | 4750.8686 | 1.3467 | 4.9509e-06 |  | 4750.8686 | 1.4563 | -1.9462e-05
|  | 4750.7486 | 1.3467 | 3.955e-06 |  | 4750.7486 | 1.4563 | -2.2177e-05
|  | 4750.6286 | 1.3467 | 5.3809e-07 |  | 4750.6286 | 1.4563 | -2.4262e-05
|  | 4750.5086 | 1.3467 | -4.2671e-06 |  | 4750.5086 | 1.4563 | -2.5439e-05
|  | 4750.3886 | 1.3467 | -8.8678e-06 |  | 4750.3886 | 1.4563 | -2.5167e-05
|  | 4750.2686 | 1.3467 | -1.1889e-05 |  | 4750.2686 | 1.4563 | -2.3747e-05
|  | 4750.1485 | 1.3467 | -1.2362e-05 |  | 4750.1485 | 1.4563 | -2.1345e-05
|  | 4750.0285 | 1.3467 | -1.0191e-05 |  | 4750.0285 | 1.4563 | -1.9258e-05
|  | 4749.9085 | 1.3467 | -6.3189e-06 |  | 4749.9085 | 1.4563 | -1.8121e-05
|  | 4749.7885 | 1.3467 | -1.7991e-06 |  | 4749.7885 | 1.4563 | -1.8645e-05
|  | 4749.6685 | 1.3467 | 1.8118e-06 |  | 4749.6685 | 1.4563 | -2.1287e-05
|  | 4749.5485 | 1.3467 | 3.38e-06 |  | 4749.5485 | 1.4563 | -2.5833e-05
|  | 4749.4285 | 1.3467 | 2.3724e-06 |  | 4749.4285 | 1.4563 | -3.134e-05
|  | 4749.3085 | 1.3467 | -7.1349e-07 |  | 4749.3085 | 1.4563 | -3.5436e-05
|  | 4749.1885 | 1.3467 | -5.1066e-06 |  | 4749.1885 | 1.4563 | -3.6968e-05
|  | 4749.0685 | 1.3467 | -9.7387e-06 |  | 4749.0685 | 1.4563 | -3.4234e-05
|  | 4748.9485 | 1.3467 | -1.3547e-05 |  | 4748.9485 | 1.4562 | -2.5818e-05
|  | 4748.8285 | 1.3467 | -1.5931e-05 |  | 4748.8285 | 1.4562 | -1.33e-05
|  | 4748.7085 | 1.3467 | -1.6625e-05 |  | 4748.7085 | 1.4562 | 2.3629e-06
|  | 4748.5885 | 1.3467 | -1.5766e-05 |  | 4748.5885 | 1.4562 | 1.8238e-05
|  | 4748.4685 | 1.3467 | -1.3424e-05 |  | 4748.4685 | 1.4562 | 3.1664e-05
|  | 4748.3485 | 1.3467 | -1.011e-05 |  | 4748.3485 | 1.4563 | 4.0017e-05
|  | 4748.2285 | 1.3467 | -6.0176e-06 |  | 4748.2285 | 1.4563 | 4.2145e-05
|  | 4748.1085 | 1.3467 | -1.8851e-06 |  | 4748.1085 | 1.4563 | 3.8275e-05
|  | 4747.9885 | 1.3467 | 1.7885e-06 |  | 4747.9885 | 1.4563 | 2.9584e-05
|  | 4747.8685 | 1.3467 | 4.3868e-06 |  | 4747.8685 | 1.4563 | 1.8119e-05
|  | 4747.7485 | 1.3467 | 5.6033e-06 |  | 4747.7485 | 1.4563 | 6.0542e-06
|  | 4747.6285 | 1.3467 | 5.1163e-06 |  | 4747.6285 | 1.4563 | -4.9323e-06
|  | 4747.5085 | 1.3467 | 3.5638e-06 |  | 4747.5085 | 1.4563 | -1.4153e-05
|  | 4747.3885 | 1.3467 | 1.8429e-06 |  | 4747.3885 | 1.4563 | -2.137e-05
|  | 4747.2685 | 1.3467 | 8.2998e-07 |  | 4747.2685 | 1.4563 | -2.6887e-05
|  | 4747.1485 | 1.3467 | 1.2668e-06 |  | 4747.1485 | 1.4563 | -3.1241e-05
|  | 4747.0285 | 1.3467 | 3.1587e-06 |  | 4747.0285 | 1.4563 | -3.4689e-05
|  | 4746.9085 | 1.3467 | 5.8482e-06 |  | 4746.9085 | 1.4563 | -3.7095e-05
|  | 4746.7885 | 1.3467 | 8.2266e-06 |  | 4746.7885 | 1.4563 | -3.7867e-05
|  | 4746.6685 | 1.3467 | 9.117e-06 |  | 4746.6685 | 1.4563 | -3.7357e-05
|  | 4746.5485 | 1.3467 | 7.6937e-06 |  | 4746.5485 | 1.4563 | -3.5054e-05
|  | 4746.4285 | 1.3467 | 3.9285e-06 |  | 4746.4285 | 1.4562 | -3.1318e-05
|  | 4746.3084 | 1.3467 | -1.551e-06 |  | 4746.3084 | 1.4562 | -2.6619e-05
|  | 4746.1884 | 1.3467 | -7.5513e-06 |  | 4746.1884 | 1.4562 | -2.1048e-05
|  | 4746.0684 | 1.3467 | -1.2938e-05 |  | 4746.0684 | 1.4562 | -1.5258e-05
|  | 4745.9484 | 1.3467 | -1.7068e-05 |  | 4745.9484 | 1.4562 | -9.3606e-06
|  | 4745.8284 | 1.3467 | -1.9921e-05 |  | 4745.8284 | 1.4562 | -3.2962e-06
|  | 4745.7084 | 1.3467 | -2.197e-05 |  | 4745.7084 | 1.4562 | 3.05e-06
|  | 4745.5884 | 1.3467 | -2.3805e-05 |  | 4745.5884 | 1.4562 | 9.4229e-06
|  | 4745.4684 | 1.3467 | -2.5904e-05 |  | 4745.4684 | 1.4562 | 1.5575e-05
|  | 4745.3484 | 1.3467 | -2.7995e-05 |  | 4745.3484 | 1.4562 | 2.099e-05
|  | 4745.2284 | 1.3467 | -2.9469e-05 |  | 4745.2284 | 1.4562 | 2.4591e-05
|  | 4745.1084 | 1.3467 | -2.9935e-05 |  | 4745.1084 | 1.4562 | 2.5973e-05
|  | 4744.9884 | 1.3467 | -2.8813e-05 |  | 4744.9884 | 1.4563 | 2.5051e-05
|  | 4744.8684 | 1.3467 | -2.6122e-05 |  | 4744.8684 | 1.4563 | 2.1985e-05
|  | 4744.7484 | 1.3467 | -2.2285e-05 |  | 4744.7484 | 1.4563 | 1.785e-05
|  | 4744.6284 | 1.3467 | -1.7705e-05 |  | 4744.6284 | 1.4563 | 1.3819e-05
|  | 4744.5084 | 1.3467 | -1.3006e-05 |  | 4744.5084 | 1.4563 | 1.0904e-05
|  | 4744.3884 | 1.3467 | -8.3783e-06 |  | 4744.3884 | 1.4563 | 9.978e-06
|  | 4744.2684 | 1.3467 | -3.8819e-06 |  | 4744.2684 | 1.4562 | 1.137e-05
|  | 4744.1484 | 1.3467 | 2.5238e-07 |  | 4744.1484 | 1.4562 | 1.448e-05
|  | 4744.0284 | 1.3467 | 3.5835e-06 |  | 4744.0284 | 1.4562 | 1.9004e-05
|  | 4743.9084 | 1.3467 | 5.1619e-06 |  | 4743.9084 | 1.4562 | 2.4175e-05
|  | 4743.7884 | 1.3467 | 3.9316e-06 |  | 4743.7884 | 1.4562 | 2.9006e-05
|  | 4743.6684 | 1.3467 | -8.219e-07 |  | 4743.6684 | 1.4562 | 3.285e-05
|  | 4743.5484 | 1.3467 | -8.758e-06 |  | 4743.5484 | 1.4562 | 3.5304e-05
|  | 4743.4284 | 1.3467 | -1.8614e-05 |  | 4743.4284 | 1.4563 | 3.6159e-05
|  | 4743.3084 | 1.3467 | -2.8245e-05 |  | 4743.3084 | 1.4563 | 3.5724e-05
|  | 4743.1884 | 1.3467 | -3.5248e-05 |  | 4743.1884 | 1.4563 | 3.4339e-05
|  | 4743.0684 | 1.3467 | -3.8073e-05 |  | 4743.0684 | 1.4563 | 3.2526e-05
|  | 4742.9484 | 1.3467 | -3.6437e-05 |  | 4742.9484 | 1.4563 | 3.1184e-05
|  | 4742.8284 | 1.3467 | -3.1552e-05 |  | 4742.8284 | 1.4563 | 3.076e-05
|  | 4742.7084 | 1.3467 | -2.5869e-05 |  | 4742.7084 | 1.4563 | 3.1647e-05
|  | 4742.5884 | 1.3467 | -2.1746e-05 |  | 4742.5884 | 1.4563 | 3.3818e-05
|  | 4742.4683 | 1.3467 | -2.0877e-05 |  | 4742.4683 | 1.4563 | 3.6728e-05
|  | 4742.3483 | 1.3467 | -2.349e-05 |  | 4742.3483 | 1.4563 | 3.9792e-05
|  | 4742.2283 | 1.3467 | -2.8156e-05 |  | 4742.2283 | 1.4563 | 4.2135e-05
|  | 4742.1083 | 1.3467 | -3.262e-05 |  | 4742.1083 | 1.4563 | 4.2797e-05
|  | 4741.9883 | 1.3467 | -3.4722e-05 |  | 4741.9883 | 1.4563 | 4.142e-05
|  | 4741.8683 | 1.3467 | -3.3064e-05 |  | 4741.8683 | 1.4563 | 3.8138e-05
|  | 4741.7483 | 1.3467 | -2.7714e-05 |  | 4741.7483 | 1.4563 | 3.3162e-05
|  | 4741.6283 | 1.3467 | -1.9816e-05 |  | 4741.6283 | 1.4563 | 2.7517e-05
|  | 4741.5083 | 1.3467 | -1.1086e-05 |  | 4741.5083 | 1.4563 | 2.2122e-05
|  | 4741.3883 | 1.3467 | -3.243e-06 |  | 4741.3883 | 1.4563 | 1.7957e-05
|  | 4741.2683 | 1.3467 | 2.6264e-06 |  | 4741.2683 | 1.4563 | 1.5797e-05
|  | 4741.1483 | 1.3467 | 6.271e-06 |  | 4741.1483 | 1.4563 | 1.5757e-05
|  | 4741.0283 | 1.3467 | 7.9443e-06 |  | 4741.0283 | 1.4563 | 1.7628e-05
|  | 4740.9083 | 1.3467 | 8.164e-06 |  | 4740.9083 | 1.4563 | 2.0741e-05
|  | 4740.7883 | 1.3467 | 7.3464e-06 |  | 4740.7883 | 1.4563 | 2.4299e-05
|  | 4740.6683 | 1.3467 | 5.7536e-06 |  | 4740.6683 | 1.4563 | 2.7587e-05
|  | 4740.5483 | 1.3467 | 3.5726e-06 |  | 4740.5483 | 1.4563 | 3.0049e-05
|  | 4740.4283 | 1.3467 | 9.1898e-07 |  | 4740.4283 | 1.4563 | 3.1651e-05
|  | 4740.3083 | 1.3467 | -1.8334e-06 |  | 4740.3083 | 1.4563 | 3.2675e-05
|  | 4740.1883 | 1.3467 | -4.1419e-06 |  | 4740.1883 | 1.4563 | 3.349e-05
|  | 4740.0683 | 1.3467 | -5.6996e-06 |  | 4740.0683 | 1.4563 | 3.4221e-05
|  | 4739.9483 | 1.3467 | -6.5721e-06 |  | 4739.9483 | 1.4563 | 3.4522e-05
|  | 4739.8283 | 1.3467 | -7.1276e-06 |  | 4739.8283 | 1.4563 | 3.335e-05
|  | 4739.7083 | 1.3467 | -8.1804e-06 |  | 4739.7083 | 1.4563 | 2.9322e-05
|  | 4739.5883 | 1.3467 | -1.0607e-05 |  | 4739.5883 | 1.4563 | 2.1334e-05
|  | 4739.4683 | 1.3467 | -1.4696e-05 |  | 4739.4683 | 1.4563 | 8.7838e-06
|  | 4739.3483 | 1.3467 | -2.0078e-05 |  | 4739.3483 | 1.4563 | -7.8287e-06
|  | 4739.2283 | 1.3467 | -2.5895e-05 |  | 4739.2283 | 1.4563 | -2.6786e-05
|  | 4739.1083 | 1.3467 | -3.1197e-05 |  | 4739.1083 | 1.4563 | -4.5599e-05
|  | 4738.9883 | 1.3467 | -3.5378e-05 |  | 4738.9883 | 1.4563 | -6.1345e-05
|  | 4738.8683 | 1.3467 | -3.8263e-05 |  | 4738.8683 | 1.4563 | -7.1718e-05
|  | 4738.7483 | 1.3467 | -4.0247e-05 |  | 4738.7483 | 1.4563 | -7.5785e-05
|  | 4738.6283 | 1.3467 | -4.2035e-05 |  | 4738.6283 | 1.4563 | -7.4091e-05
|  | 4738.5082 | 1.3467 | -4.3987e-05 |  | 4738.5082 | 1.4562 | -6.8235e-05
|  | 4738.3882 | 1.3467 | -4.6055e-05 |  | 4738.3882 | 1.4562 | -6.0049e-05
|  | 4738.2682 | 1.3467 | -4.7556e-05 |  | 4738.2682 | 1.4562 | -5.1506e-05
|  | 4738.1482 | 1.3467 | -4.7387e-05 |  | 4738.1482 | 1.4562 | -4.3504e-05
|  | 4738.0282 | 1.3467 | -4.4862e-05 |  | 4738.0282 | 1.4562 | -3.5997e-05
|  | 4737.9082 | 1.3467 | -3.9674e-05 |  | 4737.9082 | 1.4562 | -2.8585e-05
|  | 4737.7882 | 1.3466 | -3.2361e-05 |  | 4737.7882 | 1.4562 | -2.0357e-05
|  | 4737.6682 | 1.3466 | -2.4114e-05 |  | 4737.6682 | 1.4562 | -1.0981e-05
|  | 4737.5482 | 1.3466 | -1.6323e-05 |  | 4737.5482 | 1.4562 | -6.5783e-07
|  | 4737.4282 | 1.3467 | -1.0221e-05 |  | 4737.4282 | 1.4562 | 9.8169e-06
|  | 4737.3082 | 1.3467 | -6.3856e-06 |  | 4737.3082 | 1.4562 | 1.9453e-05
|  | 4737.1882 | 1.3467 | -4.7785e-06 |  | 4737.1882 | 1.4562 | 2.7576e-05
|  | 4737.0682 | 1.3467 | -4.6582e-06 |  | 4737.0682 | 1.4562 | 3.3873e-05
|  | 4736.9482 | 1.3467 | -5.1525e-06 |  | 4736.9482 | 1.4562 | 3.8291e-05
|  | 4736.8282 | 1.3467 | -5.9025e-06 |  | 4736.8282 | 1.4562 | 4.1199e-05
|  | 4736.7082 | 1.3467 | -6.8733e-06 |  | 4736.7082 | 1.4562 | 4.3232e-05
|  | 4736.5882 | 1.3467 | -8.1646e-06 |  | 4736.5882 | 1.4562 | 4.4687e-05
|  | 4736.4682 | 1.3467 | -1.0353e-05 |  | 4736.4682 | 1.4562 | 4.5748e-05
|  | 4736.3482 | 1.3467 | -1.3853e-05 |  | 4736.3482 | 1.4562 | 4.6497e-05
|  | 4736.2282 | 1.3467 | -1.8817e-05 |  | 4736.2282 | 1.4562 | 4.7032e-05
|  | 4736.1082 | 1.3467 | -2.5141e-05 |  | 4736.1082 | 1.4562 | 4.7888e-05
|  | 4735.9882 | 1.3467 | -3.245e-05 |  | 4735.9882 | 1.4562 | 4.9338e-05
|  | 4735.8682 | 1.3467 | -3.9931e-05 |  | 4735.8682 | 1.4562 | 5.1733e-05
|  | 4735.7482 | 1.3467 | -4.672e-05 |  | 4735.7482 | 1.4562 | 5.4979e-05
|  | 4735.6282 | 1.3467 | -5.2131e-05 |  | 4735.6282 | 1.4562 | 5.8138e-05
|  | 4735.5082 | 1.3467 | -5.523e-05 |  | 4735.5082 | 1.4562 | 6.0137e-05
|  | 4735.3882 | 1.3467 | -5.5434e-05 |  | 4735.3882 | 1.4563 | 5.973e-05
|  | 4735.2682 | 1.3466 | -5.2604e-05 |  | 4735.2682 | 1.4563 | 5.6112e-05
|  | 4735.1482 | 1.3466 | -4.7071e-05 |  | 4735.1482 | 1.4563 | 4.9272e-05
|  | 4735.0282 | 1.3466 | -3.9811e-05 |  | 4735.0282 | 1.4563 | 4.0327e-05
|  | 4734.9082 | 1.3466 | -3.1906e-05 |  | 4734.9082 | 1.4563 | 3.0759e-05
|  | 4734.7882 | 1.3466 | -2.4403e-05 |  | 4734.7882 | 1.4563 | 2.2441e-05
|  | 4734.6681 | 1.3466 | -1.8136e-05 |  | 4734.6681 | 1.4563 | 1.6869e-05
|  | 4734.5481 | 1.3466 | -1.3434e-05 |  | 4734.5481 | 1.4563 | 1.4874e-05
|  | 4734.4281 | 1.3466 | -1.0287e-05 |  | 4734.4281 | 1.4563 | 1.5922e-05
|  | 4734.3081 | 1.3466 | -8.5523e-06 |  | 4734.3081 | 1.4563 | 1.9095e-05
|  | 4734.1881 | 1.3466 | -8.2113e-06 |  | 4734.1881 | 1.4563 | 2.2831e-05
|  | 4734.0681 | 1.3467 | -9.3692e-06 |  | 4734.0681 | 1.4563 | 2.5686e-05
|  | 4733.9481 | 1.3467 | -1.238e-05 |  | 4733.9481 | 1.4563 | 2.6435e-05
|  | 4733.8281 | 1.3467 | -1.7491e-05 |  | 4733.8281 | 1.4563 | 2.4487e-05
|  | 4733.7081 | 1.3467 | -2.4095e-05 |  | 4733.7081 | 1.4563 | 1.9787e-05
|  | 4733.5881 | 1.3467 | -3.0853e-05 |  | 4733.5881 | 1.4563 | 1.3153e-05
|  | 4733.4681 | 1.3466 | -3.5628e-05 |  | 4733.4681 | 1.4563 | 5.7506e-06
|  | 4733.3481 | 1.3466 | -3.6354e-05 |  | 4733.3481 | 1.4563 | -9.361e-07
|  | 4733.2281 | 1.3466 | -3.1095e-05 |  | 4733.2281 | 1.4563 | -5.7659e-06
|  | 4733.1081 | 1.3466 | -1.9565e-05 |  | 4733.1081 | 1.4563 | -7.5903e-06
|  | 4732.9881 | 1.3466 | -3.0818e-06 |  | 4732.9881 | 1.4562 | -6.1111e-06
|  | 4732.8681 | 1.3466 | 1.5806e-05 |  | 4732.8681 | 1.4562 | -1.543e-06
|  | 4732.7481 | 1.3466 | 3.3849e-05 |  | 4732.7481 | 1.4562 | 4.834e-06
|  | 4732.6281 | 1.3466 | 4.7804e-05 |  | 4732.6281 | 1.4562 | 1.1625e-05
|  | 4732.5081 | 1.3466 | 5.5694e-05 |  | 4732.5081 | 1.4562 | 1.7494e-05
|  | 4732.3881 | 1.3467 | 5.7164e-05 |  | 4732.3881 | 1.4562 | 2.1554e-05
|  | 4732.2681 | 1.3467 | 5.2924e-05 |  | 4732.2681 | 1.4562 | 2.3872e-05
|  | 4732.1481 | 1.3467 | 4.4559e-05 |  | 4732.1481 | 1.4562 | 2.5216e-05
|  | 4732.0281 | 1.3467 | 3.3997e-05 |  | 4732.0281 | 1.4562 | 2.6607e-05
|  | 4731.9081 | 1.3467 | 2.2448e-05 |  | 4731.9081 | 1.4562 | 2.9044e-05
|  | 4731.7881 | 1.3467 | 1.1027e-05 |  | 4731.7881 | 1.4562 | 3.2532e-05
|  | 4731.6681 | 1.3467 | -2.065e-07 |  | 4731.6681 | 1.4563 | 3.5937e-05
|  | 4731.5481 | 1.3467 | -1.0947e-05 |  | 4731.5481 | 1.4563 | 3.767e-05
|  | 4731.4281 | 1.3467 | -2.0659e-05 |  | 4731.4281 | 1.4563 | 3.6096e-05
|  | 4731.3081 | 1.3467 | -2.8722e-05 |  | 4731.3081 | 1.4563 | 3.0063e-05
|  | 4731.1881 | 1.3467 | -3.442e-05 |  | 4731.1881 | 1.4563 | 1.9775e-05
|  | 4731.0681 | 1.3467 | -3.7055e-05 |  | 4731.0681 | 1.4563 | 7.097e-06
|  | 4730.9481 | 1.3467 | -3.6456e-05 |  | 4730.9481 | 1.4563 | -5.7176e-06
|  | 4730.828 | 1.3467 | -3.3231e-05 |  | 4730.828 | 1.4563 | -1.5677e-05
|  | 4730.708 | 1.3466 | -2.8238e-05 |  | 4730.708 | 1.4563 | -2.1108e-05
|  | 4730.588 | 1.3466 | -2.252e-05 |  | 4730.588 | 1.4563 | -2.1711e-05
|  | 4730.468 | 1.3466 | -1.6921e-05 |  | 4730.468 | 1.4563 | -1.8275e-05
|  | 4730.348 | 1.3466 | -1.1915e-05 |  | 4730.348 | 1.4563 | -1.3831e-05
|  | 4730.228 | 1.3466 | -7.6951e-06 |  | 4730.228 | 1.4563 | -1.096e-05
|  | 4730.108 | 1.3466 | -4.1639e-06 |  | 4730.108 | 1.4563 | -1.2279e-05
|  | 4729.988 | 1.3466 | -1.0986e-06 |  | 4729.988 | 1.4563 | -1.9092e-05
|  | 4729.868 | 1.3466 | 1.6281e-06 |  | 4729.868 | 1.4563 | -3.1205e-05
|  | 4729.748 | 1.3467 | 3.8353e-06 |  | 4729.748 | 1.4563 | -4.6446e-05
|  | 4729.628 | 1.3467 | 5.3644e-06 |  | 4729.628 | 1.4563 | -6.1862e-05
|  | 4729.508 | 1.3467 | 6.0666e-06 |  | 4729.508 | 1.4562 | -7.4627e-05
|  | 4729.388 | 1.3467 | 5.702e-06 |  | 4729.388 | 1.4562 | -8.1665e-05
|  | 4729.268 | 1.3467 | 4.282e-06 |  | 4729.268 | 1.4562 | -8.1828e-05
|  | 4729.148 | 1.3467 | 1.5056e-06 |  | 4729.148 | 1.4562 | -7.5022e-05
|  | 4729.028 | 1.3467 | -2.5027e-06 |  | 4729.028 | 1.4562 | -6.2661e-05
|  | 4728.908 | 1.3467 | -7.8384e-06 |  | 4728.908 | 1.4562 | -4.7107e-05
|  | 4728.788 | 1.3467 | -1.4225e-05 |  | 4728.788 | 1.4562 | -3.0793e-05
|  | 4728.668 | 1.3467 | -2.0918e-05 |  | 4728.668 | 1.4562 | -1.5073e-05
|  | 4728.548 | 1.3467 | -2.6589e-05 |  | 4728.548 | 1.4562 | -1.8907e-06
|  | 4728.428 | 1.3467 | -3.0419e-05 |  | 4728.428 | 1.4562 | 9.0357e-06
|  | 4728.308 | 1.3467 | -3.1352e-05 |  | 4728.308 | 1.4562 | 1.8085e-05
|  | 4728.188 | 1.3466 | -2.9025e-05 |  | 4728.188 | 1.4562 | 2.6256e-05
|  | 4728.068 | 1.3466 | -2.3596e-05 |  | 4728.068 | 1.4562 | 3.4065e-05
|  | 4727.948 | 1.3466 | -1.6414e-05 |  | 4727.948 | 1.4562 | 4.1609e-05
|  | 4727.828 | 1.3466 | -8.8353e-06 |  | 4727.828 | 1.4562 | 4.8093e-05
|  | 4727.708 | 1.3466 | -2.3579e-06 |  | 4727.708 | 1.4562 | 5.2409e-05
|  | 4727.588 | 1.3466 | 1.9047e-06 |  | 4727.588 | 1.4562 | 5.3492e-05
|  | 4727.468 | 1.3466 | 3.378e-06 |  | 4727.468 | 1.4562 | 5.0386e-05
|  | 4727.348 | 1.3467 | 2.1994e-06 |  | 4727.348 | 1.4562 | 4.3797e-05
|  | 4727.228 | 1.3467 | -8.2687e-07 |  | 4727.228 | 1.4562 | 3.4527e-05
|  | 4727.108 | 1.3467 | -5.154e-06 |  | 4727.108 | 1.4562 | 2.3677e-05
|  | 4726.988 | 1.3467 | -9.7517e-06 |  | 4726.988 | 1.4562 | 1.3148e-05
|  | 4726.8679 | 1.3467 | -1.3908e-05 |  | 4726.8679 | 1.4562 | 3.4466e-06
|  | 4726.7479 | 1.3467 | -1.7209e-05 |  | 4726.7479 | 1.4562 | -4.4434e-06
|  | 4726.6279 | 1.3467 | -1.9276e-05 |  | 4726.6279 | 1.4562 | -1.1348e-05
|  | 4726.5079 | 1.3467 | -1.9829e-05 |  | 4726.5079 | 1.4562 | -1.7201e-05
|  | 4726.3879 | 1.3466 | -1.9042e-05 |  | 4726.3879 | 1.4562 | -2.2155e-05
|  | 4726.2679 | 1.3466 | -1.7135e-05 |  | 4726.2679 | 1.4562 | -2.6482e-05
|  | 4726.1479 | 1.3466 | -1.4758e-05 |  | 4726.1479 | 1.4562 | -2.9512e-05
|  | 4726.0279 | 1.3466 | -1.2632e-05 |  | 4726.0279 | 1.4562 | -3.072e-05
|  | 4725.9079 | 1.3466 | -1.1447e-05 |  | 4725.9079 | 1.4562 | -2.9119e-05
|  | 4725.7879 | 1.3466 | -1.135e-05 |  | 4725.7879 | 1.4562 | -2.4838e-05
|  | 4725.6679 | 1.3466 | -1.2318e-05 |  | 4725.6679 | 1.4562 | -1.7322e-05
|  | 4725.5479 | 1.3466 | -1.3494e-05 |  | 4725.5479 | 1.4562 | -7.5503e-06
|  | 4725.4279 | 1.3466 | -1.4021e-05 |  | 4725.4279 | 1.4562 | 4.2448e-06
|  | 4725.3079 | 1.3466 | -1.3352e-05 |  | 4725.3079 | 1.4561 | 1.6863e-05
|  | 4725.1879 | 1.3466 | -1.1117e-05 |  | 4725.1879 | 1.4562 | 2.9668e-05
|  | 4725.0679 | 1.3466 | -7.7027e-06 |  | 4725.0679 | 1.4562 | 4.1529e-05
|  | 4724.9479 | 1.3466 | -4.1424e-06 |  | 4724.9479 | 1.4562 | 5.1965e-05
|  | 4724.8279 | 1.3466 | -1.3804e-06 |  | 4724.8279 | 1.4562 | 6.0332e-05
|  | 4724.7079 | 1.3466 | 4.7372e-08 |  | 4724.7079 | 1.4562 | 6.6231e-05
|  | 4724.5879 | 1.3466 | -1.7882e-07 |  | 4724.5879 | 1.4562 | 6.9795e-05
|  | 4724.4679 | 1.3467 | -1.8772e-06 |  | 4724.4679 | 1.4562 | 7.1193e-05
|  | 4724.3479 | 1.3467 | -4.2439e-06 |  | 4724.3479 | 1.4562 | 7.0683e-05
|  | 4724.2279 | 1.3467 | -6.9122e-06 |  | 4724.2279 | 1.4562 | 6.8281e-05
|  | 4724.1079 | 1.3467 | -9.4276e-06 |  | 4724.1079 | 1.4562 | 6.3881e-05
|  | 4723.9879 | 1.3467 | -1.1823e-05 |  | 4723.9879 | 1.4562 | 5.7242e-05
|  | 4723.8679 | 1.3467 | -1.4546e-05 |  | 4723.8679 | 1.4563 | 4.7777e-05
|  | 4723.7479 | 1.3467 | -1.7624e-05 |  | 4723.7479 | 1.4563 | 3.5417e-05
|  | 4723.6279 | 1.3467 | -2.1301e-05 |  | 4723.6279 | 1.4563 | 2.0691e-05
|  | 4723.5079 | 1.3467 | -2.4989e-05 |  | 4723.5079 | 1.4563 | 4.5925e-06
|  | 4723.3879 | 1.3466 | -2.8353e-05 |  | 4723.3879 | 1.4563 | -1.1142e-05
|  | 4723.2679 | 1.3466 | -3.067e-05 |  | 4723.2679 | 1.4563 | -2.5029e-05
|  | 4723.1479 | 1.3466 | -3.1973e-05 |  | 4723.1479 | 1.4562 | -3.5987e-05
|  | 4723.0278 | 1.3466 | -3.2297e-05 |  | 4723.0278 | 1.4562 | -4.287e-05
|  | 4722.9078 | 1.3466 | -3.1879e-05 |  | 4722.9078 | 1.4562 | -4.6584e-05
|  | 4722.7878 | 1.3466 | -3.129e-05 |  | 4722.7878 | 1.4562 | -4.7593e-05
|  | 4722.6678 | 1.3466 | -3.0439e-05 |  | 4722.6678 | 1.4562 | -4.6803e-05
|  | 4722.5478 | 1.3466 | -2.9149e-05 |  | 4722.5478 | 1.4562 | -4.4432e-05
|  | 4722.4278 | 1.3466 | -2.7142e-05 |  | 4722.4278 | 1.4562 | -4.0624e-05
|  | 4722.3078 | 1.3466 | -2.4028e-05 |  | 4722.3078 | 1.4562 | -3.411e-05
|  | 4722.1878 | 1.3466 | -1.9751e-05 |  | 4722.1878 | 1.4562 | -2.5029e-05
|  | 4722.0678 | 1.3466 | -1.4514e-05 |  | 4722.0678 | 1.4561 | -1.3144e-05
|  | 4721.9478 | 1.3466 | -9.0583e-06 |  | 4721.9478 | 1.4561 | 7.0322e-07
|  | 4721.8278 | 1.3466 | -3.8626e-06 |  | 4721.8278 | 1.4561 | 1.4748e-05
|  | 4721.7078 | 1.3466 | 7.7141e-07 |  | 4721.7078 | 1.4561 | 2.7134e-05
|  | 4721.5878 | 1.3466 | 4.5853e-06 |  | 4721.5878 | 1.4562 | 3.5935e-05
|  | 4721.4678 | 1.3466 | 8.031e-06 |  | 4721.4678 | 1.4562 | 4.012e-05
|  | 4721.3478 | 1.3466 | 1.1284e-05 |  | 4721.3478 | 1.4562 | 4.0017e-05
|  | 4721.2278 | 1.3466 | 1.4447e-05 |  | 4721.2278 | 1.4562 | 3.6409e-05
|  | 4721.1078 | 1.3466 | 1.7046e-05 |  | 4721.1078 | 1.4562 | 3.0732e-05
|  | 4720.9878 | 1.3466 | 1.857e-05 |  | 4720.9878 | 1.4562 | 2.4078e-05
|  | 4720.8678 | 1.3466 | 1.792e-05 |  | 4720.8678 | 1.4562 | 1.7189e-05
|  | 4720.7478 | 1.3466 | 1.4752e-05 |  | 4720.7478 | 1.4562 | 1.0642e-05
|  | 4720.6278 | 1.3466 | 9.3896e-06 |  | 4720.6278 | 1.4562 | 4.1398e-06
|  | 4720.5078 | 1.3466 | 2.9525e-06 |  | 4720.5078 | 1.4562 | -2.0124e-06
|  | 4720.3878 | 1.3466 | -3.1053e-06 |  | 4720.3878 | 1.4562 | -7.1104e-06
|  | 4720.2678 | 1.3466 | -6.9395e-06 |  | 4720.2678 | 1.4562 | -1.0314e-05
|  | 4720.1478 | 1.3466 | -7.4669e-06 |  | 4720.1478 | 1.4562 | -1.0559e-05
|  | 4720.0278 | 1.3466 | -4.4111e-06 |  | 4720.0278 | 1.4562 | -7.6157e-06
|  | 4719.9078 | 1.3466 | 1.7435e-06 |  | 4719.9078 | 1.4562 | -1.9651e-06
|  | 4719.7878 | 1.3466 | 9.5696e-06 |  | 4719.7878 | 1.4562 | 4.6902e-06
|  | 4719.6678 | 1.3466 | 1.7498e-05 |  | 4719.6678 | 1.4562 | 1.0443e-05
|  | 4719.5478 | 1.3466 | 2.419e-05 |  | 4719.5478 | 1.4562 | 1.3533e-05
|  | 4719.4278 | 1.3466 | 2.8659e-05 |  | 4719.4278 | 1.4562 | 1.3105e-05
|  | 4719.3078 | 1.3466 | 3.0583e-05 |  | 4719.3078 | 1.4562 | 9.583e-06
|  | 4719.1877 | 1.3466 | 2.9896e-05 |  | 4719.1877 | 1.4562 | 4.5565e-06
|  | 4719.0677 | 1.3466 | 2.6964e-05 |  | 4719.0677 | 1.4562 | 4.7088e-07
|  | 4718.9477 | 1.3467 | 2.2253e-05 |  | 4718.9477 | 1.4562 | -9.6419e-07
|  | 4718.8277 | 1.3467 | 1.6248e-05 |  | 4718.8277 | 1.4561 | 1.3245e-06
|  | 4718.7077 | 1.3467 | 9.7465e-06 |  | 4718.7077 | 1.4561 | 7.1859e-06
|  | 4718.5877 | 1.3467 | 3.5521e-06 |  | 4718.5877 | 1.4561 | 1.5093e-05
|  | 4718.4677 | 1.3467 | -1.5472e-06 |  | 4718.4677 | 1.4561 | 2.3144e-05
|  | 4718.3477 | 1.3466 | -4.8861e-06 |  | 4718.3477 | 1.4561 | 2.9394e-05
|  | 4718.2277 | 1.3466 | -6.103e-06 |  | 4718.2277 | 1.4561 | 3.3221e-05
|  | 4718.1077 | 1.3466 | -5.4146e-06 |  | 4718.1077 | 1.4562 | 3.4702e-05
|  | 4717.9877 | 1.3466 | -3.4131e-06 |  | 4717.9877 | 1.4562 | 3.4242e-05
|  | 4717.8677 | 1.3466 | -7.6134e-07 |  | 4717.8677 | 1.4562 | 3.3124e-05
|  | 4717.7477 | 1.3466 | 1.6255e-06 |  | 4717.7477 | 1.4562 | 3.221e-05
|  | 4717.6277 | 1.3466 | 3.3597e-06 |  | 4717.6277 | 1.4562 | 3.1783e-05
|  | 4717.5077 | 1.3466 | 4.1862e-06 |  | 4717.5077 | 1.4562 | 3.173e-05
|  | 4717.3877 | 1.3466 | 4.1632e-06 |  | 4717.3877 | 1.4562 | 3.1984e-05
|  | 4717.2677 | 1.3466 | 3.5614e-06 |  | 4717.2677 | 1.4562 | 3.2197e-05
|  | 4717.1477 | 1.3466 | 2.2015e-06 |  | 4717.1477 | 1.4562 | 3.2628e-05
|  | 4717.0277 | 1.3466 | -1.7627e-08 |  | 4717.0277 | 1.4561 | 3.3835e-05
|  | 4716.9077 | 1.3466 | -3.428e-06 |  | 4716.9077 | 1.4561 | 3.6368e-05
|  | 4716.7877 | 1.3466 | -8.0149e-06 |  | 4716.7877 | 1.4561 | 4.0603e-05
|  | 4716.6677 | 1.3466 | -1.3437e-05 |  | 4716.6677 | 1.4561 | 4.6268e-05
|  | 4716.5477 | 1.3466 | -1.8726e-05 |  | 4716.5477 | 1.4561 | 5.2672e-05
|  | 4716.4277 | 1.3466 | -2.2688e-05 |  | 4716.4277 | 1.4562 | 5.8678e-05
|  | 4716.3077 | 1.3466 | -2.4201e-05 |  | 4716.3077 | 1.4562 | 6.3014e-05
|  | 4716.1877 | 1.3466 | -2.2524e-05 |  | 4716.1877 | 1.4562 | 6.4749e-05
|  | 4716.0677 | 1.3466 | -1.7809e-05 |  | 4716.0677 | 1.4562 | 6.3405e-05
|  | 4715.9477 | 1.3466 | -1.1163e-05 |  | 4715.9477 | 1.4562 | 5.8938e-05
|  | 4715.8277 | 1.3466 | -4.1708e-06 |  | 4715.8277 | 1.4562 | 5.1906e-05
|  | 4715.7077 | 1.3466 | 1.4094e-06 |  | 4715.7077 | 1.4562 | 4.2926e-05
|  | 4715.5877 | 1.3466 | 4.1666e-06 |  | 4715.5877 | 1.4562 | 3.25e-05
|  | 4715.4677 | 1.3466 | 3.5822e-06 |  | 4715.4677 | 1.4562 | 2.133e-05
|  | 4715.3476 | 1.3466 | 1.7686e-08 |  | 4715.3476 | 1.4562 | 9.7328e-06
|  | 4715.2276 | 1.3466 | -5.5378e-06 |  | 4715.2276 | 1.4562 | -1.1824e-06
|  | 4715.1076 | 1.3466 | -1.1615e-05 |  | 4715.1076 | 1.4562 | -1.0735e-05
|  | 4714.9876 | 1.3466 | -1.6822e-05 |  | 4714.9876 | 1.4562 | -1.8021e-05
|  | 4714.8676 | 1.3466 | -2.0147e-05 |  | 4714.8676 | 1.4562 | -2.1616e-05
|  | 4714.7476 | 1.3466 | -2.0985e-05 |  | 4714.7476 | 1.4561 | -2.0933e-05
|  | 4714.6276 | 1.3466 | -1.9162e-05 |  | 4714.6276 | 1.4561 | -1.6074e-05
|  | 4714.5076 | 1.3466 | -1.5121e-05 |  | 4714.5076 | 1.4561 | -7.437e-06
|  | 4714.3876 | 1.3466 | -9.6125e-06 |  | 4714.3876 | 1.4561 | 4.0641e-06
|  | 4714.2676 | 1.3466 | -3.5813e-06 |  | 4714.2676 | 1.4561 | 1.7458e-05
|  | 4714.1476 | 1.3466 | 1.7735e-06 |  | 4714.1476 | 1.4561 | 3.1991e-05
|  | 4714.0276 | 1.3466 | 5.4168e-06 |  | 4714.0276 | 1.4561 | 4.6756e-05
|  | 4713.9076 | 1.3466 | 6.6423e-06 |  | 4713.9076 | 1.4561 | 6.1148e-05
|  | 4713.7876 | 1.3466 | 5.3373e-06 |  | 4713.7876 | 1.4561 | 7.4648e-05
|  | 4713.6676 | 1.3466 | 2.1041e-06 |  | 4713.6676 | 1.4561 | 8.6566e-05
|  | 4713.5476 | 1.3466 | -1.9411e-06 |  | 4713.5476 | 1.4561 | 9.6368e-05
|  | 4713.4276 | 1.3466 | -5.367e-06 |  | 4713.4276 | 1.4561 | 0.00010327
|  | 4713.3076 | 1.3466 | -6.897e-06 |  | 4713.3076 | 1.4561 | 0.00010678
|  | 4713.1876 | 1.3466 | -6.0554e-06 |  | 4713.1876 | 1.4561 | 0.00010723
|  | 4713.0676 | 1.3466 | -3.0712e-06 |  | 4713.0676 | 1.4561 | 0.00010542
|  | 4712.9476 | 1.3466 | 1.0207e-06 |  | 4712.9476 | 1.4562 | 0.00010246
|  | 4712.8276 | 1.3466 | 4.7485e-06 |  | 4712.8276 | 1.4562 | 9.9282e-05
|  | 4712.7076 | 1.3466 | 6.9108e-06 |  | 4712.7076 | 1.4562 | 9.6657e-05
|  | 4712.5876 | 1.3466 | 6.9208e-06 |  | 4712.5876 | 1.4562 | 9.456e-05
|  | 4712.4676 | 1.3466 | 5.0291e-06 |  | 4712.4676 | 1.4562 | 9.2313e-05
|  | 4712.3476 | 1.3466 | 2.2389e-06 |  | 4712.3476 | 1.4562 | 8.9162e-05
|  | 4712.2276 | 1.3466 | -9.0805e-08 |  | 4712.2276 | 1.4562 | 8.4212e-05
|  | 4712.1076 | 1.3466 | -1.0014e-06 |  | 4712.1076 | 1.4562 | 7.7324e-05
|  | 4711.9876 | 1.3466 | -2.5038e-07 |  | 4711.9876 | 1.4562 | 6.9052e-05
|  | 4711.8676 | 1.3466 | 1.9069e-06 |  | 4711.8676 | 1.4562 | 6.0472e-05
|  | 4711.7476 | 1.3466 | 4.4395e-06 |  | 4711.7476 | 1.4562 | 5.2933e-05
|  | 4711.6276 | 1.3466 | 5.9689e-06 |  | 4711.6276 | 1.4562 | 4.7377e-05
|  | 4711.5076 | 1.3466 | 5.6066e-06 |  | 4711.5076 | 1.4562 | 4.4219e-05
|  | 4711.3875 | 1.3466 | 3.0144e-06 |  | 4711.3875 | 1.4562 | 4.3316e-05
|  | 4711.2675 | 1.3466 | -1.3333e-06 |  | 4711.2675 | 1.4562 | 4.4245e-05
|  | 4711.1475 | 1.3466 | -6.4339e-06 |  | 4711.1475 | 1.4562 | 4.6171e-05
|  | 4711.0275 | 1.3466 | -1.1273e-05 |  | 4711.0275 | 1.4562 | 4.8447e-05
|  | 4710.9075 | 1.3466 | -1.4831e-05 |  | 4710.9075 | 1.4562 | 5.0829e-05
|  | 4710.7875 | 1.3466 | -1.654e-05 |  | 4710.7875 | 1.4562 | 5.2965e-05
|  | 4710.6675 | 1.3466 | -1.6389e-05 |  | 4710.6675 | 1.4562 | 5.4458e-05
|  | 4710.5475 | 1.3466 | -1.463e-05 |  | 4710.5475 | 1.4562 | 5.4839e-05
|  | 4710.4275 | 1.3466 | -1.1754e-05 |  | 4710.4275 | 1.4562 | 5.3979e-05
|  | 4710.3075 | 1.3466 | -8.3086e-06 |  | 4710.3075 | 1.4562 | 5.1707e-05
|  | 4710.1875 | 1.3466 | -4.6986e-06 |  | 4710.1875 | 1.4562 | 4.8574e-05
|  | 4710.0675 | 1.3466 | -1.3674e-06 |  | 4710.0675 | 1.4562 | 4.5473e-05
|  | 4709.9475 | 1.3466 | 1.2073e-06 |  | 4709.9475 | 1.4562 | 4.3724e-05
|  | 4709.8275 | 1.3466 | 2.6383e-06 |  | 4709.8275 | 1.4561 | 4.4524e-05
|  | 4709.7075 | 1.3466 | 2.4245e-06 |  | 4709.7075 | 1.4561 | 4.7926e-05
|  | 4709.5875 | 1.3466 | 9.3408e-08 |  | 4709.5875 | 1.4561 | 5.3734e-05
|  | 4709.4675 | 1.3466 | -4.4377e-06 |  | 4709.4675 | 1.4561 | 6.0288e-05
|  | 4709.3475 | 1.3466 | -1.0901e-05 |  | 4709.3475 | 1.4561 | 6.5677e-05
|  | 4709.2275 | 1.3466 | -1.8536e-05 |  | 4709.2275 | 1.4561 | 6.8902e-05
|  | 4709.1075 | 1.3466 | -2.6292e-05 |  | 4709.1075 | 1.4561 | 6.9545e-05
|  | 4708.9875 | 1.3466 | -3.2776e-05 |  | 4708.9875 | 1.4561 | 6.8521e-05
|  | 4708.8675 | 1.3466 | -3.6537e-05 |  | 4708.8675 | 1.4561 | 6.7493e-05
|  | 4708.7475 | 1.3466 | -3.6605e-05 |  | 4708.7475 | 1.4561 | 6.8235e-05
|  | 4708.6275 | 1.3466 | -3.2516e-05 |  | 4708.6275 | 1.4561 | 7.184e-05
|  | 4708.5075 | 1.3466 | -2.4762e-05 |  | 4708.5075 | 1.4561 | 7.8058e-05
|  | 4708.3875 | 1.3466 | -1.4242e-05 |  | 4708.3875 | 1.4561 | 8.5404e-05
|  | 4708.2675 | 1.3466 | -2.3731e-06 |  | 4708.2675 | 1.4561 | 9.1884e-05
|  | 4708.1475 | 1.3466 | 9.1046e-06 |  | 4708.1475 | 1.4562 | 9.5616e-05
|  | 4708.0275 | 1.3466 | 1.8517e-05 |  | 4708.0275 | 1.4562 | 9.5565e-05
|  | 4707.9075 | 1.3466 | 2.4724e-05 |  | 4707.9075 | 1.4562 | 9.1994e-05
|  | 4707.7875 | 1.3466 | 2.7322e-05 |  | 4707.7875 | 1.4562 | 8.6382e-05
|  | 4707.6675 | 1.3466 | 2.6424e-05 |  | 4707.6675 | 1.4562 | 8.031e-05
|  | 4707.5474 | 1.3466 | 2.2877e-05 |  | 4707.5474 | 1.4562 | 7.5268e-05
|  | 4707.4274 | 1.3466 | 1.7644e-05 |  | 4707.4274 | 1.4562 | 7.1851e-05
|  | 4707.3074 | 1.3466 | 1.2065e-05 |  | 4707.3074 | 1.4562 | 6.9834e-05
|  | 4707.1874 | 1.3466 | 7.2325e-06 |  | 4707.1874 | 1.4562 | 6.8799e-05
|  | 4707.0674 | 1.3466 | 3.9687e-06 |  | 4707.0674 | 1.4562 | 6.8192e-05
|  | 4706.9474 | 1.3466 | 2.6469e-06 |  | 4706.9474 | 1.4562 | 6.7996e-05
|  | 4706.8274 | 1.3466 | 3.3216e-06 |  | 4706.8274 | 1.4562 | 6.8692e-05
|  | 4706.7074 | 1.3466 | 5.5896e-06 |  | 4706.7074 | 1.4562 | 7.06e-05
|  | 4706.5874 | 1.3466 | 8.8194e-06 |  | 4706.5874 | 1.4562 | 7.3861e-05
|  | 4706.4674 | 1.3466 | 1.2071e-05 |  | 4706.4674 | 1.4562 | 7.7497e-05
|  | 4706.3474 | 1.3466 | 1.4563e-05 |  | 4706.3474 | 1.4562 | 8.016e-05
|  | 4706.2274 | 1.3466 | 1.5606e-05 |  | 4706.2274 | 1.4562 | 8.0257e-05
|  | 4706.1074 | 1.3466 | 1.4668e-05 |  | 4706.1074 | 1.4562 | 7.7056e-05
|  | 4705.9874 | 1.3466 | 1.173e-05 |  | 4705.9874 | 1.4562 | 7.1033e-05
|  | 4705.8674 | 1.3466 | 7.2783e-06 |  | 4705.8674 | 1.4562 | 6.424e-05
|  | 4705.7474 | 1.3466 | 1.7837e-06 |  | 4705.7474 | 1.4562 | 5.9816e-05
|  | 4705.6274 | 1.3466 | -3.7548e-06 |  | 4705.6274 | 1.4561 | 6.0433e-05
|  | 4705.5074 | 1.3466 | -8.572e-06 |  | 4705.5074 | 1.4561 | 6.7692e-05
|  | 4705.3874 | 1.3466 | -1.2104e-05 |  | 4705.3874 | 1.4561 | 8.0984e-05
|  | 4705.2674 | 1.3466 | -1.4096e-05 |  | 4705.2674 | 1.4561 | 9.8163e-05
|  | 4705.1474 | 1.3466 | -1.4384e-05 |  | 4705.1474 | 1.4561 | 0.00011518
|  | 4705.0274 | 1.3466 | -1.3291e-05 |  | 4705.0274 | 1.4562 | 0.00012806
|  | 4704.9074 | 1.3466 | -1.1104e-05 |  | 4704.9074 | 1.4562 | 0.00013386
|  | 4704.7874 | 1.3466 | -8.2114e-06 |  | 4704.7874 | 1.4562 | 0.00013202
|  | 4704.6674 | 1.3466 | -4.9566e-06 |  | 4704.6674 | 1.4562 | 0.0001239
|  | 4704.5474 | 1.3466 | -1.7906e-06 |  | 4704.5474 | 1.4562 | 0.00011194
|  | 4704.4274 | 1.3466 | 9.8411e-07 |  | 4704.4274 | 1.4562 | 9.9825e-05
|  | 4704.3074 | 1.3466 | 3.0805e-06 |  | 4704.3074 | 1.4562 | 8.9876e-05
|  | 4704.1874 | 1.3466 | 4.5345e-06 |  | 4704.1874 | 1.4562 | 8.3424e-05
|  | 4704.0674 | 1.3466 | 5.6958e-06 |  | 4704.0674 | 1.4562 | 8.0295e-05
|  | 4703.9474 | 1.3466 | 7.1281e-06 |  | 4703.9474 | 1.4562 | 7.9178e-05
|  | 4703.8274 | 1.3466 | 9.4702e-06 |  | 4703.8274 | 1.4562 | 7.8071e-05
|  | 4703.7073 | 1.3466 | 1.3266e-05 |  | 4703.7073 | 1.4562 | 7.5457e-05
|  | 4703.5873 | 1.3466 | 1.8668e-05 |  | 4703.5873 | 1.4562 | 7.0027e-05
|  | 4703.4673 | 1.3466 | 2.5579e-05 |  | 4703.4673 | 1.4562 | 6.1392e-05
|  | 4703.3473 | 1.3466 | 3.3221e-05 |  | 4703.3473 | 1.4562 | 5.0224e-05
|  | 4703.2273 | 1.3466 | 4.0813e-05 |  | 4703.2273 | 1.4562 | 3.7414e-05
|  | 4703.1073 | 1.3466 | 4.7432e-05 |  | 4703.1073 | 1.4562 | 2.4261e-05
|  | 4702.9873 | 1.3466 | 5.2616e-05 |  | 4702.9873 | 1.4562 | 1.2536e-05
|  | 4702.8673 | 1.3466 | 5.6516e-05 |  | 4702.8673 | 1.4562 | 3.3703e-06
|  | 4702.7473 | 1.3466 | 5.9298e-05 |  | 4702.7473 | 1.4562 | -1.8987e-06
|  | 4702.6273 | 1.3466 | 6.1591e-05 |  | 4702.6273 | 1.4562 | -2.813e-06
|  | 4702.5073 | 1.3466 | 6.3675e-05 |  | 4702.5073 | 1.4562 | 3.1477e-07
|  | 4702.3873 | 1.3466 | 6.5733e-05 |  | 4702.3873 | 1.4562 | 6.8753e-06
|  | 4702.2673 | 1.3466 | 6.7218e-05 |  | 4702.2673 | 1.4562 | 1.5335e-05
|  | 4702.1473 | 1.3466 | 6.7399e-05 |  | 4702.1473 | 1.4562 | 2.4281e-05
|  | 4702.0273 | 1.3466 | 6.5772e-05 |  | 4702.0273 | 1.4562 | 3.2652e-05
|  | 4701.9073 | 1.3466 | 6.1751e-05 |  | 4701.9073 | 1.4562 | 3.9229e-05
|  | 4701.7873 | 1.3466 | 5.5218e-05 |  | 4701.7873 | 1.4562 | 4.4082e-05
|  | 4701.6673 | 1.3466 | 4.6578e-05 |  | 4701.6673 | 1.4562 | 4.7257e-05
|  | 4701.5473 | 1.3466 | 3.6248e-05 |  | 4701.5473 | 1.4562 | 4.9134e-05
|  | 4701.4273 | 1.3466 | 2.4733e-05 |  | 4701.4273 | 1.4562 | 4.978e-05
|  | 4701.3073 | 1.3466 | 1.2654e-05 |  | 4701.3073 | 1.4562 | 4.9414e-05
|  | 4701.1873 | 1.3466 | 1.1984e-06 |  | 4701.1873 | 1.4562 | 4.7557e-05
|  | 4701.0673 | 1.3466 | -9.1108e-06 |  | 4701.0673 | 1.4562 | 4.3995e-05
|  | 4700.9473 | 1.3466 | -1.6972e-05 |  | 4700.9473 | 1.4562 | 3.9127e-05
|  | 4700.8273 | 1.3466 | -2.1545e-05 |  | 4700.8273 | 1.4562 | 3.3298e-05
|  | 4700.7073 | 1.3466 | -2.2124e-05 |  | 4700.7073 | 1.4562 | 2.7567e-05
|  | 4700.5873 | 1.3466 | -1.9112e-05 |  | 4700.5873 | 1.4562 | 2.2928e-05
|  | 4700.4673 | 1.3466 | -1.3447e-05 |  | 4700.4673 | 1.4562 | 2.0294e-05
|  | 4700.3473 | 1.3466 | -6.9021e-06 |  | 4700.3473 | 1.4562 | 2.0266e-05
|  | 4700.2273 | 1.3466 | -1.1663e-06 |  | 4700.2273 | 1.4562 | 2.1894e-05
|  | 4700.1073 | 1.3466 | 2.4553e-06 |  | 4700.1073 | 1.4562 | 2.4806e-05
|  | 4699.9873 | 1.3466 | 3.5099e-06 |  | 4699.9873 | 1.4562 | 2.7593e-05
|  | 4699.8673 | 1.3466 | 2.6104e-06 |  | 4699.8673 | 1.4562 | 2.9069e-05
|  | 4699.7472 | 1.3466 | 1.1667e-06 |  | 4699.7472 | 1.4562 | 2.8684e-05
|  | 4699.6272 | 1.3466 | 4.981e-07 |  | 4699.6272 | 1.4562 | 2.64e-05
|  | 4699.5072 | 1.3466 | 1.6078e-06 |  | 4699.5072 | 1.4562 | 2.2576e-05
|  | 4699.3872 | 1.3466 | 4.3387e-06 |  | 4699.3872 | 1.4562 | 1.7995e-05
|  | 4699.2672 | 1.3466 | 7.5046e-06 |  | 4699.2672 | 1.4562 | 1.3712e-05
|  | 4699.1472 | 1.3466 | 9.8415e-06 |  | 4699.1472 | 1.4562 | 1.0344e-05
|  | 4699.0272 | 1.3466 | 9.98e-06 |  | 4699.0272 | 1.4561 | 8.5437e-06
|  | 4698.9072 | 1.3466 | 7.5799e-06 |  | 4698.9072 | 1.4561 | 8.5059e-06
|  | 4698.7872 | 1.3466 | 3.3497e-06 |  | 4698.7872 | 1.4561 | 1.0164e-05
|  | 4698.6672 | 1.3466 | -6.3257e-07 |  | 4698.6672 | 1.4561 | 1.3221e-05
|  | 4698.5472 | 1.3466 | -2.6217e-06 |  | 4698.5472 | 1.4561 | 1.7058e-05
|  | 4698.4272 | 1.3466 | -9.7006e-07 |  | 4698.4272 | 1.4561 | 2.1406e-05
|  | 4698.3072 | 1.3466 | 4.5439e-06 |  | 4698.3072 | 1.4561 | 2.5779e-05
|  | 4698.1872 | 1.3466 | 1.3166e-05 |  | 4698.1872 | 1.4561 | 3.0042e-05
|  | 4698.0672 | 1.3466 | 2.2811e-05 |  | 4698.0672 | 1.4561 | 3.3984e-05
|  | 4697.9472 | 1.3466 | 3.1439e-05 |  | 4697.9472 | 1.4561 | 3.8161e-05
|  | 4697.8272 | 1.3466 | 3.7474e-05 |  | 4697.8272 | 1.4561 | 4.2494e-05
|  | 4697.7072 | 1.3466 | 3.9942e-05 |  | 4697.7072 | 1.4561 | 4.6981e-05
|  | 4697.5872 | 1.3466 | 3.9697e-05 |  | 4697.5872 | 1.4561 | 5.1647e-05
|  | 4697.4672 | 1.3466 | 3.7792e-05 |  | 4697.4672 | 1.4561 | 5.587e-05
|  | 4697.3472 | 1.3466 | 3.5734e-05 |  | 4697.3472 | 1.4561 | 5.9181e-05
|  | 4697.2272 | 1.3466 | 3.4921e-05 |  | 4697.2272 | 1.4561 | 6.1169e-05
|  | 4697.1072 | 1.3466 | 3.5877e-05 |  | 4697.1072 | 1.4561 | 6.2312e-05
|  | 4696.9872 | 1.3466 | 3.836e-05 |  | 4696.9872 | 1.4561 | 6.2897e-05
|  | 4696.8672 | 1.3466 | 4.1576e-05 |  | 4696.8672 | 1.4561 | 6.4116e-05
|  | 4696.7472 | 1.3466 | 4.4097e-05 |  | 4696.7472 | 1.4561 | 6.6956e-05
|  | 4696.6272 | 1.3466 | 4.5019e-05 |  | 4696.6272 | 1.4561 | 7.1875e-05
|  | 4696.5072 | 1.3466 | 4.3289e-05 |  | 4696.5072 | 1.4561 | 7.8313e-05
|  | 4696.3872 | 1.3466 | 3.892e-05 |  | 4696.3872 | 1.4561 | 8.4865e-05
|  | 4696.2672 | 1.3466 | 3.2e-05 |  | 4696.2672 | 1.4562 | 8.9346e-05
|  | 4696.1472 | 1.3466 | 2.3787e-05 |  | 4696.1472 | 1.4562 | 8.9521e-05
|  | 4696.0272 | 1.3466 | 1.5125e-05 |  | 4696.0272 | 1.4562 | 8.4107e-05
|  | 4695.9071 | 1.3466 | 7.5114e-06 |  | 4695.9071 | 1.4562 | 7.3137e-05
|  | 4695.7871 | 1.3466 | 1.8858e-06 |  | 4695.7871 | 1.4562 | 5.799e-05
|  | 4695.6671 | 1.3466 | -1.3898e-06 |  | 4695.6671 | 1.4562 | 4.0987e-05
|  | 4695.5471 | 1.3466 | -2.4185e-06 |  | 4695.5471 | 1.4562 | 2.4984e-05
|  | 4695.4271 | 1.3466 | -1.7337e-06 |  | 4695.4271 | 1.4562 | 1.2051e-05
|  | 4695.3071 | 1.3466 | 1.6591e-08 |  | 4695.3071 | 1.4562 | 2.6041e-06
|  | 4695.1871 | 1.3466 | 2.1577e-06 |  | 4695.1871 | 1.4562 | -2.755e-06
|  | 4695.0671 | 1.3466 | 4.2037e-06 |  | 4695.0671 | 1.4562 | -5.9795e-06
|  | 4694.9471 | 1.3466 | 6.2827e-06 |  | 4694.9471 | 1.4562 | -8.2048e-06
|  | 4694.8271 | 1.3466 | 8.8021e-06 |  | 4694.8271 | 1.4562 | -9.8116e-06
|  | 4694.7071 | 1.3466 | 1.2193e-05 |  | 4694.7071 | 1.4562 | -1.0633e-05
|  | 4694.5871 | 1.3466 | 1.6675e-05 |  | 4694.5871 | 1.4561 | -9.7458e-06
|  | 4694.4671 | 1.3466 | 2.2075e-05 |  | 4694.4671 | 1.4561 | -6.3937e-06
|  | 4694.3471 | 1.3466 | 2.7787e-05 |  | 4694.3471 | 1.4561 | -6.3094e-07
|  | 4694.2271 | 1.3466 | 3.2991e-05 |  | 4694.2271 | 1.4561 | 7.8087e-06
|  | 4694.1071 | 1.3466 | 3.6894e-05 |  | 4694.1071 | 1.4561 | 1.7187e-05
|  | 4693.9871 | 1.3466 | 3.9015e-05 |  | 4693.9871 | 1.4561 | 2.5205e-05
|  | 4693.8671 | 1.3466 | 3.92e-05 |  | 4693.8671 | 1.4561 | 3.0174e-05
|  | 4693.7471 | 1.3466 | 3.7844e-05 |  | 4693.7471 | 1.4561 | 3.1002e-05
|  | 4693.6271 | 1.3466 | 3.5393e-05 |  | 4693.6271 | 1.4561 | 2.7656e-05
|  | 4693.5071 | 1.3466 | 3.2598e-05 |  | 4693.5071 | 1.4562 | 2.1282e-05
|  | 4693.3871 | 1.3466 | 3.0082e-05 |  | 4693.3871 | 1.4562 | 1.3551e-05
|  | 4693.2671 | 1.3466 | 2.8111e-05 |  | 4693.2671 | 1.4562 | 6.1084e-06
|  | 4693.1471 | 1.3466 | 2.6905e-05 |  | 4693.1471 | 1.4562 | 2.9035e-07
|  | 4693.0271 | 1.3466 | 2.6604e-05 |  | 4693.0271 | 1.4561 | -3.4253e-06
|  | 4692.9071 | 1.3466 | 2.699e-05 |  | 4692.9071 | 1.4561 | -5.0997e-06
|  | 4692.7871 | 1.3466 | 2.7599e-05 |  | 4692.7871 | 1.4561 | -5.0225e-06
|  | 4692.6671 | 1.3466 | 2.7865e-05 |  | 4692.6671 | 1.4561 | -3.9107e-06
|  | 4692.5471 | 1.3466 | 2.7277e-05 |  | 4692.5471 | 1.4561 | -2.6904e-06
|  | 4692.4271 | 1.3466 | 2.5449e-05 |  | 4692.4271 | 1.4561 | -1.6002e-06
|  | 4692.3071 | 1.3466 | 2.2476e-05 |  | 4692.3071 | 1.4561 | -9.5677e-07
|  | 4692.1871 | 1.3466 | 1.8967e-05 |  | 4692.1871 | 1.4561 | -1.2639e-06
|  | 4692.067 | 1.3466 | 1.5903e-05 |  | 4692.067 | 1.4561 | -2.7369e-06
|  | 4691.947 | 1.3466 | 1.4024e-05 |  | 4691.947 | 1.4561 | -5.2809e-06
|  | 4691.827 | 1.3466 | 1.398e-05 |  | 4691.827 | 1.4561 | -8.0703e-06
|  | 4691.707 | 1.3466 | 1.5527e-05 |  | 4691.707 | 1.4561 | -1.0524e-05
|  | 4691.587 | 1.3466 | 1.7913e-05 |  | 4691.587 | 1.4561 | -1.1357e-05
|  | 4691.467 | 1.3466 | 1.95e-05 |  | 4691.467 | 1.4561 | -9.4581e-06
|  | 4691.347 | 1.3466 | 1.8885e-05 |  | 4691.347 | 1.4561 | -5.1961e-06
|  | 4691.227 | 1.3466 | 1.5418e-05 |  | 4691.227 | 1.4561 | 7.7242e-07
|  | 4691.107 | 1.3466 | 9.3224e-06 |  | 4691.107 | 1.4561 | 7.2198e-06
|  | 4690.987 | 1.3466 | 1.8853e-06 |  | 4690.987 | 1.4561 | 1.2277e-05
|  | 4690.867 | 1.3466 | -5.196e-06 |  | 4690.867 | 1.4561 | 1.4427e-05
|  | 4690.747 | 1.3466 | -1.0069e-05 |  | 4690.747 | 1.4561 | 1.3094e-05
|  | 4690.627 | 1.3466 | -1.1688e-05 |  | 4690.627 | 1.4561 | 8.6783e-06
|  | 4690.507 | 1.3466 | -9.9817e-06 |  | 4690.507 | 1.4561 | 2.51e-06
|  | 4690.387 | 1.3466 | -5.7865e-06 |  | 4690.387 | 1.4561 | -3.5892e-06
|  | 4690.267 | 1.3466 | -4.2968e-07 |  | 4690.267 | 1.4561 | -7.6809e-06
|  | 4690.147 | 1.3466 | 4.8319e-06 |  | 4690.147 | 1.4561 | -8.6313e-06
|  | 4690.027 | 1.3466 | 9.3328e-06 |  | 4690.027 | 1.4561 | -6.0751e-06
|  | 4689.907 | 1.3466 | 1.2865e-05 |  | 4689.907 | 1.4561 | -4.6239e-07
|  | 4689.787 | 1.3466 | 1.5816e-05 |  | 4689.787 | 1.4561 | 6.9997e-06
|  | 4689.667 | 1.3466 | 1.8608e-05 |  | 4689.667 | 1.4561 | 1.4795e-05
|  | 4689.547 | 1.3466 | 2.1114e-05 |  | 4689.547 | 1.4561 | 2.173e-05
|  | 4689.427 | 1.3466 | 2.2898e-05 |  | 4689.427 | 1.4561 | 2.6904e-05
|  | 4689.307 | 1.3466 | 2.315e-05 |  | 4689.307 | 1.4561 | 2.9649e-05
|  | 4689.187 | 1.3466 | 2.1103e-05 |  | 4689.187 | 1.4561 | 2.9851e-05
|  | 4689.067 | 1.3466 | 1.6788e-05 |  | 4689.067 | 1.4561 | 2.7849e-05
|  | 4688.947 | 1.3466 | 1.0614e-05 |  | 4688.947 | 1.4561 | 2.4108e-05
|  | 4688.827 | 1.3466 | 3.6729e-06 |  | 4688.827 | 1.4561 | 1.9472e-05
|  | 4688.707 | 1.3466 | -2.3995e-06 |  | 4688.707 | 1.4561 | 1.4659e-05
|  | 4688.587 | 1.3466 | -6.2934e-06 |  | 4688.587 | 1.4561 | 1.033e-05
|  | 4688.467 | 1.3466 | -7.1758e-06 |  | 4688.467 | 1.4561 | 6.9401e-06
|  | 4688.347 | 1.3466 | -5.0047e-06 |  | 4688.347 | 1.4561 | 4.7433e-06
|  | 4688.2269 | 1.3466 | -4.497e-07 |  | 4688.2269 | 1.4561 | 3.6837e-06
|  | 4688.1069 | 1.3466 | 5.476e-06 |  | 4688.1069 | 1.4561 | 3.3145e-06
|  | 4687.9869 | 1.3466 | 1.1557e-05 |  | 4687.9869 | 1.4561 | 3.3353e-06
|  | 4687.8669 | 1.3466 | 1.6648e-05 |  | 4687.8669 | 1.4561 | 3.4957e-06
|  | 4687.7469 | 1.3466 | 2.0064e-05 |  | 4687.7469 | 1.4561 | 3.5451e-06
|  | 4687.6269 | 1.3466 | 2.1211e-05 |  | 4687.6269 | 1.4561 | 3.6475e-06
|  | 4687.5069 | 1.3466 | 1.9876e-05 |  | 4687.5069 | 1.4561 | 3.8287e-06
|  | 4687.3869 | 1.3466 | 1.6294e-05 |  | 4687.3869 | 1.4561 | 3.9605e-06
|  | 4687.2669 | 1.3466 | 1.0837e-05 |  | 4687.2669 | 1.4561 | 4.1234e-06
|  | 4687.1469 | 1.3466 | 4.2702e-06 |  | 4687.1469 | 1.4561 | 3.9391e-06
|  | 4687.0269 | 1.3466 | -2.3673e-06 |  | 4687.0269 | 1.4561 | 3.2806e-06
|  | 4686.9069 | 1.3466 | -8.0484e-06 |  | 4686.9069 | 1.4561 | 2.3799e-06
|  | 4686.7869 | 1.3466 | -1.1874e-05 |  | 4686.7869 | 1.4561 | 1.5162e-06
|  | 4686.6669 | 1.3466 | -1.3165e-05 |  | 4686.6669 | 1.4561 | 1.246e-06
|  | 4686.5469 | 1.3465 | -1.1794e-05 |  | 4686.5469 | 1.4561 | 2.038e-06
|  | 4686.4269 | 1.3465 | -7.9545e-06 |  | 4686.4269 | 1.4561 | 3.6917e-06
|  | 4686.3069 | 1.3465 | -2.1851e-06 |  | 4686.3069 | 1.4561 | 5.6883e-06
|  | 4686.1869 | 1.3465 | 4.9598e-06 |  | 4686.1869 | 1.4561 | 7.5632e-06
|  | 4686.0669 | 1.3465 | 1.2742e-05 |  | 4686.0669 | 1.4561 | 8.599e-06
|  | 4685.9469 | 1.3465 | 2.0254e-05 |  | 4685.9469 | 1.4561 | 8.2764e-06
|  | 4685.8269 | 1.3465 | 2.6795e-05 |  | 4685.8269 | 1.4561 | 6.5331e-06
|  | 4685.7069 | 1.3465 | 3.1434e-05 |  | 4685.7069 | 1.4561 | 4.3108e-06
|  | 4685.5869 | 1.3466 | 3.3372e-05 |  | 4685.5869 | 1.456 | 2.9778e-06
|  | 4685.4669 | 1.3466 | 3.2187e-05 |  | 4685.4669 | 1.456 | 3.4172e-06
|  | 4685.3469 | 1.3466 | 2.7775e-05 |  | 4685.3469 | 1.456 | 5.9949e-06
|  | 4685.2269 | 1.3466 | 2.0798e-05 |  | 4685.2269 | 1.456 | 1.0698e-05
|  | 4685.1069 | 1.3466 | 1.24e-05 |  | 4685.1069 | 1.456 | 1.6883e-05
|  | 4684.9869 | 1.3466 | 3.7747e-06 |  | 4684.9869 | 1.456 | 2.3447e-05
|  | 4684.8669 | 1.3466 | -3.6714e-06 |  | 4684.8669 | 1.456 | 2.9563e-05
|  | 4684.7469 | 1.3466 | -9.0332e-06 |  | 4684.7469 | 1.456 | 3.5002e-05
|  | 4684.6269 | 1.3466 | -1.223e-05 |  | 4684.6269 | 1.456 | 4.0093e-05
|  | 4684.5069 | 1.3466 | -1.3606e-05 |  | 4684.5069 | 1.456 | 4.565e-05
|  | 4684.3869 | 1.3466 | -1.3817e-05 |  | 4684.3869 | 1.456 | 5.2495e-05
|  | 4684.2668 | 1.3465 | -1.3547e-05 |  | 4684.2668 | 1.456 | 6.0795e-05
|  | 4684.1468 | 1.3465 | -1.3128e-05 |  | 4684.1468 | 1.456 | 7.0048e-05
|  | 4684.0268 | 1.3465 | -1.2578e-05 |  | 4684.0268 | 1.456 | 7.9124e-05
|  | 4683.9068 | 1.3465 | -1.1661e-05 |  | 4683.9068 | 1.456 | 8.6483e-05
|  | 4683.7868 | 1.3465 | -1.0023e-05 |  | 4683.7868 | 1.456 | 9.0775e-05
|  | 4683.6668 | 1.3465 | -7.5241e-06 |  | 4683.6668 | 1.4561 | 9.1515e-05
|  | 4683.5468 | 1.3465 | -4.2751e-06 |  | 4683.5468 | 1.4561 | 8.9007e-05
|  | 4683.4268 | 1.3465 | -5.3825e-07 |  | 4683.4268 | 1.4561 | 8.4194e-05
|  | 4683.3068 | 1.3465 | 3.2693e-06 |  | 4683.3068 | 1.4561 | 7.8342e-05
|  | 4683.1868 | 1.3465 | 6.8101e-06 |  | 4683.1868 | 1.4561 | 7.2487e-05
|  | 4683.0668 | 1.3465 | 9.8902e-06 |  | 4683.0668 | 1.4561 | 6.6903e-05
|  | 4682.9468 | 1.3465 | 1.2412e-05 |  | 4682.9468 | 1.4561 | 6.1219e-05
|  | 4682.8268 | 1.3465 | 1.4205e-05 |  | 4682.8268 | 1.4561 | 5.4689e-05
|  | 4682.7068 | 1.3465 | 1.5005e-05 |  | 4682.7068 | 1.4561 | 4.6566e-05
|  | 4682.5868 | 1.3465 | 1.47e-05 |  | 4682.5868 | 1.4561 | 3.6679e-05
|  | 4682.4668 | 1.3465 | 1.3426e-05 |  | 4682.4668 | 1.4561 | 2.582e-05
|  | 4682.3468 | 1.3465 | 1.1408e-05 |  | 4682.3468 | 1.4561 | 1.5219e-05
|  | 4682.2268 | 1.3465 | 9.2899e-06 |  | 4682.2268 | 1.4561 | 6.5672e-06
|  | 4682.1068 | 1.3465 | 7.7989e-06 |  | 4682.1068 | 1.4561 | 1.2254e-06
|  | 4681.9868 | 1.3465 | 7.4158e-06 |  | 4681.9868 | 1.4561 | -2.7261e-07
|  | 4681.8668 | 1.3465 | 8.5113e-06 |  | 4681.8668 | 1.4561 | 1.6024e-06
|  | 4681.7468 | 1.3465 | 1.0702e-05 |  | 4681.7468 | 1.456 | 5.89e-06
|  | 4681.6268 | 1.3465 | 1.3294e-05 |  | 4681.6268 | 1.456 | 1.1301e-05
|  | 4681.5068 | 1.3465 | 1.5401e-05 |  | 4681.5068 | 1.456 | 1.6738e-05
|  | 4681.3868 | 1.3465 | 1.6571e-05 |  | 4681.3868 | 1.456 | 2.1742e-05
|  | 4681.2668 | 1.3465 | 1.6848e-05 |  | 4681.2668 | 1.456 | 2.6368e-05
|  | 4681.1468 | 1.3465 | 1.6819e-05 |  | 4681.1468 | 1.456 | 3.1156e-05
|  | 4681.0268 | 1.3465 | 1.7316e-05 |  | 4681.0268 | 1.456 | 3.6242e-05
|  | 4680.9068 | 1.3465 | 1.9076e-05 |  | 4680.9068 | 1.456 | 4.1396e-05
|  | 4680.7868 | 1.3465 | 2.2291e-05 |  | 4680.7868 | 1.456 | 4.5902e-05
|  | 4680.6668 | 1.3465 | 2.6506e-05 |  | 4680.6668 | 1.456 | 4.8666e-05
|  | 4680.5468 | 1.3465 | 3.1029e-05 |  | 4680.5468 | 1.456 | 4.8916e-05
|  | 4680.4267 | 1.3465 | 3.4844e-05 |  | 4680.4267 | 1.4561 | 4.6713e-05
|  | 4680.3067 | 1.3465 | 3.7283e-05 |  | 4680.3067 | 1.4561 | 4.2902e-05
|  | 4680.1867 | 1.3465 | 3.8314e-05 |  | 4680.1867 | 1.4561 | 3.9097e-05
|  | 4680.0667 | 1.3465 | 3.8328e-05 |  | 4680.0667 | 1.4561 | 3.6898e-05
|  | 4679.9467 | 1.3465 | 3.8024e-05 |  | 4679.9467 | 1.456 | 3.7418e-05
|  | 4679.8267 | 1.3465 | 3.7618e-05 |  | 4679.8267 | 1.456 | 4.051e-05
|  | 4679.7067 | 1.3465 | 3.7047e-05 |  | 4679.7067 | 1.456 | 4.4848e-05
|  | 4679.5867 | 1.3465 | 3.5899e-05 |  | 4679.5867 | 1.4561 | 4.8522e-05
|  | 4679.4667 | 1.3465 | 3.357e-05 |  | 4679.4667 | 1.4561 | 4.956e-05
|  | 4679.3467 | 1.3465 | 2.9544e-05 |  | 4679.3467 | 1.4561 | 4.695e-05
|  | 4679.2267 | 1.3465 | 2.4004e-05 |  | 4679.2267 | 1.4561 | 4.0628e-05
|  | 4679.1067 | 1.3465 | 1.7659e-05 |  | 4679.1067 | 1.4561 | 3.1796e-05
|  | 4678.9867 | 1.3465 | 1.1496e-05 |  | 4678.9867 | 1.4561 | 2.2081e-05
|  | 4678.8667 | 1.3465 | 6.5504e-06 |  | 4678.8667 | 1.4561 | 1.328e-05
|  | 4678.7467 | 1.3465 | 3.1294e-06 |  | 4678.7467 | 1.4561 | 6.0358e-06
|  | 4678.6267 | 1.3465 | 1.1517e-06 |  | 4678.6267 | 1.4561 | 3.3312e-07
|  | 4678.5067 | 1.3465 | -2.7963e-08 |  | 4678.5067 | 1.4561 | -4.6275e-06
|  | 4678.3867 | 1.3465 | -9.9019e-07 |  | 4678.3867 | 1.4561 | -9.1821e-06
|  | 4678.2667 | 1.3465 | -2.2734e-06 |  | 4678.2667 | 1.456 | -1.315e-05
|  | 4678.1467 | 1.3465 | -3.8494e-06 |  | 4678.1467 | 1.456 | -1.6241e-05
|  | 4678.0267 | 1.3465 | -5.4451e-06 |  | 4678.0267 | 1.456 | -1.6654e-05
|  | 4677.9067 | 1.3465 | -6.2678e-06 |  | 4677.9067 | 1.456 | -1.3704e-05
|  | 4677.7867 | 1.3465 | -5.6713e-06 |  | 4677.7867 | 1.456 | -6.4866e-06
|  | 4677.6667 | 1.3465 | -3.526e-06 |  | 4677.6667 | 1.456 | 4.0248e-06
|  | 4677.5467 | 1.3465 | 2.8003e-08 |  | 4677.5467 | 1.456 | 1.601e-05
|  | 4677.4267 | 1.3465 | 4.4931e-06 |  | 4677.4267 | 1.456 | 2.7216e-05
|  | 4677.3067 | 1.3465 | 9.2342e-06 |  | 4677.3067 | 1.456 | 3.5766e-05
|  | 4677.1867 | 1.3465 | 1.386e-05 |  | 4677.1867 | 1.456 | 4.0602e-05
|  | 4677.0667 | 1.3465 | 1.8192e-05 |  | 4677.0667 | 1.456 | 4.2243e-05
|  | 4676.9467 | 1.3465 | 2.2172e-05 |  | 4676.9467 | 1.456 | 4.2201e-05
|  | 4676.8267 | 1.3465 | 2.5724e-05 |  | 4676.8267 | 1.456 | 4.197e-05
|  | 4676.7067 | 1.3465 | 2.871e-05 |  | 4676.7067 | 1.456 | 4.2832e-05
|  | 4676.5866 | 1.3465 | 3.0917e-05 |  | 4676.5866 | 1.456 | 4.5336e-05
|  | 4676.4666 | 1.3465 | 3.2073e-05 |  | 4676.4666 | 1.456 | 4.8672e-05
|  | 4676.3466 | 1.3465 | 3.2001e-05 |  | 4676.3466 | 1.456 | 5.1778e-05
|  | 4676.2266 | 1.3465 | 3.0695e-05 |  | 4676.2266 | 1.456 | 5.373e-05
|  | 4676.1066 | 1.3465 | 2.8363e-05 |  | 4676.1066 | 1.456 | 5.3609e-05
|  | 4675.9866 | 1.3465 | 2.5475e-05 |  | 4675.9866 | 1.456 | 5.1535e-05
|  | 4675.8666 | 1.3465 | 2.2601e-05 |  | 4675.8666 | 1.456 | 4.7574e-05
|  | 4675.7466 | 1.3465 | 2.0326e-05 |  | 4675.7466 | 1.456 | 4.2334e-05
|  | 4675.6266 | 1.3465 | 1.9088e-05 |  | 4675.6266 | 1.456 | 3.5855e-05
|  | 4675.5066 | 1.3465 | 1.9319e-05 |  | 4675.5066 | 1.456 | 2.8132e-05
|  | 4675.3866 | 1.3465 | 2.1185e-05 |  | 4675.3866 | 1.456 | 1.8896e-05
|  | 4675.2666 | 1.3465 | 2.4505e-05 |  | 4675.2666 | 1.456 | 8.471e-06
|  | 4675.1466 | 1.3465 | 2.9056e-05 |  | 4675.1466 | 1.456 | -2.5055e-06
|  | 4675.0266 | 1.3465 | 3.3781e-05 |  | 4675.0266 | 1.456 | -1.2737e-05
|  | 4674.9066 | 1.3465 | 3.7669e-05 |  | 4674.9066 | 1.456 | -2.008e-05
|  | 4674.7866 | 1.3465 | 3.944e-05 |  | 4674.7866 | 1.456 | -2.3522e-05
|  | 4674.6666 | 1.3465 | 3.8188e-05 |  | 4674.6666 | 1.456 | -2.2124e-05
|  | 4674.5466 | 1.3465 | 3.3928e-05 |  | 4674.5466 | 1.456 | -1.6264e-05
|  | 4674.4266 | 1.3465 | 2.7161e-05 |  | 4674.4266 | 1.456 | -6.5226e-06
|  | 4674.3066 | 1.3465 | 1.9285e-05 |  | 4674.3066 | 1.456 | 4.7973e-06
|  | 4674.1866 | 1.3465 | 1.1993e-05 |  | 4674.1866 | 1.456 | 1.5763e-05
|  | 4674.0666 | 1.3465 | 6.9208e-06 |  | 4674.0666 | 1.456 | 2.4917e-05
|  | 4673.9466 | 1.3465 | 4.8239e-06 |  | 4673.9466 | 1.456 | 3.1147e-05
|  | 4673.8266 | 1.3465 | 5.8222e-06 |  | 4673.8266 | 1.456 | 3.4384e-05
|  | 4673.7066 | 1.3465 | 9.1753e-06 |  | 4673.7066 | 1.456 | 3.4605e-05
|  | 4673.5866 | 1.3465 | 1.3818e-05 |  | 4673.5866 | 1.456 | 3.228e-05
|  | 4673.4666 | 1.3465 | 1.8574e-05 |  | 4673.4666 | 1.456 | 2.7936e-05
|  | 4673.3466 | 1.3465 | 2.3111e-05 |  | 4673.3466 | 1.456 | 2.2347e-05
|  | 4673.2266 | 1.3465 | 2.7134e-05 |  | 4673.2266 | 1.456 | 1.6321e-05
|  | 4673.1066 | 1.3465 | 3.1071e-05 |  | 4673.1066 | 1.456 | 1.0947e-05
|  | 4672.9866 | 1.3465 | 3.5043e-05 |  | 4672.9866 | 1.456 | 7.5635e-06
|  | 4672.8666 | 1.3465 | 3.9279e-05 |  | 4672.8666 | 1.456 | 6.7333e-06
|  | 4672.7466 | 1.3465 | 4.2941e-05 |  | 4672.7466 | 1.456 | 9.4603e-06
|  | 4672.6265 | 1.3465 | 4.5719e-05 |  | 4672.6265 | 1.456 | 1.5131e-05
|  | 4672.5065 | 1.3465 | 4.6872e-05 |  | 4672.5065 | 1.4559 | 2.3422e-05
|  | 4672.3865 | 1.3465 | 4.6348e-05 |  | 4672.3865 | 1.4559 | 3.2685e-05
|  | 4672.2665 | 1.3465 | 4.4591e-05 |  | 4672.2665 | 1.4559 | 4.1534e-05
|  | 4672.1465 | 1.3465 | 4.2585e-05 |  | 4672.1465 | 1.4559 | 4.8594e-05
|  | 4672.0265 | 1.3465 | 4.129e-05 |  | 4672.0265 | 1.456 | 5.2481e-05
|  | 4671.9065 | 1.3465 | 4.1722e-05 |  | 4671.9065 | 1.456 | 5.289e-05
|  | 4671.7865 | 1.3465 | 4.3985e-05 |  | 4671.7865 | 1.456 | 4.9629e-05
|  | 4671.6665 | 1.3465 | 4.7927e-05 |  | 4671.6665 | 1.456 | 4.3535e-05
|  | 4671.5465 | 1.3465 | 5.2462e-05 |  | 4671.5465 | 1.456 | 3.5115e-05
|  | 4671.4265 | 1.3465 | 5.6658e-05 |  | 4671.4265 | 1.456 | 2.588e-05
|  | 4671.3065 | 1.3465 | 5.9681e-05 |  | 4671.3065 | 1.456 | 1.7078e-05
|  | 4671.1865 | 1.3465 | 6.0602e-05 |  | 4671.1865 | 1.456 | 1.001e-05
|  | 4671.0665 | 1.3465 | 5.9473e-05 |  | 4671.0665 | 1.456 | 6.1948e-06
|  | 4670.9465 | 1.3465 | 5.6232e-05 |  | 4670.9465 | 1.4559 | 5.6112e-06
|  | 4670.8265 | 1.3465 | 5.1105e-05 |  | 4670.8265 | 1.4559 | 8.6709e-06
|  | 4670.7065 | 1.3465 | 4.4736e-05 |  | 4670.7065 | 1.4559 | 1.4615e-05
|  | 4670.5865 | 1.3465 | 3.7284e-05 |  | 4670.5865 | 1.4559 | 2.274e-05
|  | 4670.4665 | 1.3465 | 2.9271e-05 |  | 4670.4665 | 1.4559 | 3.1151e-05
|  | 4670.3465 | 1.3465 | 2.1123e-05 |  | 4670.3465 | 1.4559 | 3.9274e-05
|  | 4670.2265 | 1.3465 | 1.3465e-05 |  | 4670.2265 | 1.4559 | 4.6834e-05
|  | 4670.1065 | 1.3465 | 6.9006e-06 |  | 4670.1065 | 1.4559 | 5.3824e-05
|  | 4669.9865 | 1.3465 | 2.3197e-06 |  | 4669.9865 | 1.4559 | 6.0394e-05
|  | 4669.8665 | 1.3465 | -1.2443e-07 |  | 4669.8665 | 1.4559 | 6.7318e-05
|  | 4669.7465 | 1.3465 | 3.2548e-07 |  | 4669.7465 | 1.4559 | 7.4478e-05
|  | 4669.6265 | 1.3465 | 3.5476e-06 |  | 4669.6265 | 1.4559 | 8.1519e-05
|  | 4669.5065 | 1.3465 | 9.4692e-06 |  | 4669.5065 | 1.4559 | 8.7793e-05
|  | 4669.3865 | 1.3465 | 1.7411e-05 |  | 4669.3865 | 1.4559 | 9.2448e-05
|  | 4669.2665 | 1.3464 | 2.6157e-05 |  | 4669.2665 | 1.4559 | 9.5111e-05
|  | 4669.1465 | 1.3464 | 3.4312e-05 |  | 4669.1465 | 1.4559 | 9.5687e-05
|  | 4669.0265 | 1.3465 | 4.0533e-05 |  | 4669.0265 | 1.4559 | 9.5007e-05
|  | 4668.9065 | 1.3465 | 4.3784e-05 |  | 4668.9065 | 1.4559 | 9.3905e-05
|  | 4668.7864 | 1.3465 | 4.3728e-05 |  | 4668.7864 | 1.4559 | 9.3566e-05
|  | 4668.6664 | 1.3465 | 4.1145e-05 |  | 4668.6664 | 1.4559 | 9.4539e-05
|  | 4668.5464 | 1.3465 | 3.7169e-05 |  | 4668.5464 | 1.4559 | 9.6728e-05
|  | 4668.4264 | 1.3465 | 3.3822e-05 |  | 4668.4264 | 1.4559 | 9.9229e-05
|  | 4668.3064 | 1.3465 | 3.2584e-05 |  | 4668.3064 | 1.4559 | 0.00010092
|  | 4668.1864 | 1.3465 | 3.4307e-05 |  | 4668.1864 | 1.4559 | 0.0001008
|  | 4668.0664 | 1.3464 | 3.8844e-05 |  | 4668.0664 | 1.4559 | 9.8308e-05
|  | 4667.9464 | 1.3464 | 4.4864e-05 |  | 4667.9464 | 1.4559 | 9.3674e-05
|  | 4667.8264 | 1.3464 | 5.0858e-05 |  | 4667.8264 | 1.4559 | 8.7689e-05
|  | 4667.7064 | 1.3464 | 5.5008e-05 |  | 4667.7064 | 1.4559 | 8.1757e-05
|  | 4667.5864 | 1.3465 | 5.6405e-05 |  | 4667.5864 | 1.4559 | 7.714e-05
|  | 4667.4664 | 1.3465 | 5.5413e-05 |  | 4667.4664 | 1.4559 | 7.4186e-05
|  | 4667.3464 | 1.3465 | 5.2868e-05 |  | 4667.3464 | 1.4559 | 7.2995e-05
|  | 4667.2264 | 1.3465 | 5.0185e-05 |  | 4667.2264 | 1.4559 | 7.2749e-05
|  | 4667.1064 | 1.3465 | 4.896e-05 |  | 4667.1064 | 1.4559 | 7.2973e-05
|  | 4666.9864 | 1.3464 | 4.9984e-05 |  | 4666.9864 | 1.4559 | 7.2479e-05
|  | 4666.8664 | 1.3464 | 5.3334e-05 |  | 4666.8664 | 1.4559 | 7.1267e-05
|  | 4666.7464 | 1.3464 | 5.8662e-05 |  | 4666.7464 | 1.4559 | 6.9807e-05
|  | 4666.6264 | 1.3464 | 6.5235e-05 |  | 4666.6264 | 1.4559 | 6.9241e-05
|  | 4666.5064 | 1.3464 | 7.2496e-05 |  | 4666.5064 | 1.4559 | 7.0462e-05
|  | 4666.3864 | 1.3464 | 7.9719e-05 |  | 4666.3864 | 1.4559 | 7.4121e-05
|  | 4666.2664 | 1.3464 | 8.6285e-05 |  | 4666.2664 | 1.4559 | 8.0228e-05
|  | 4666.1464 | 1.3464 | 9.1285e-05 |  | 4666.1464 | 1.4559 | 8.7948e-05
|  | 4666.0264 | 1.3465 | 9.4211e-05 |  | 4666.0264 | 1.4559 | 9.6025e-05
|  | 4665.9064 | 1.3465 | 9.4192e-05 |  | 4665.9064 | 1.4559 | 0.0001034
|  | 4665.7864 | 1.3465 | 9.0412e-05 |  | 4665.7864 | 1.4559 | 0.00010907
|  | 4665.6664 | 1.3465 | 8.3206e-05 |  | 4665.6664 | 1.4559 | 0.00011313
|  | 4665.5464 | 1.3465 | 7.3445e-05 |  | 4665.5464 | 1.4559 | 0.0001158
|  | 4665.4264 | 1.3465 | 6.2605e-05 |  | 4665.4264 | 1.4559 | 0.00011778
|  | 4665.3064 | 1.3465 | 5.3117e-05 |  | 4665.3064 | 1.4559 | 0.00011972
|  | 4665.1864 | 1.3465 | 4.6676e-05 |  | 4665.1864 | 1.4559 | 0.00012162
|  | 4665.0664 | 1.3465 | 4.4571e-05 |  | 4665.0664 | 1.4559 | 0.00012318
|  | 4664.9463 | 1.3465 | 4.6868e-05 |  | 4664.9463 | 1.4559 | 0.00012392
|  | 4664.8263 | 1.3464 | 5.2466e-05 |  | 4664.8263 | 1.4559 | 0.00012381
|  | 4664.7063 | 1.3464 | 5.9917e-05 |  | 4664.7063 | 1.4559 | 0.00012292
|  | 4664.5863 | 1.3464 | 6.7463e-05 |  | 4664.5863 | 1.4559 | 0.00012194
|  | 4664.4663 | 1.3464 | 7.377e-05 |  | 4664.4663 | 1.4559 | 0.00012199
|  | 4664.3463 | 1.3464 | 7.8126e-05 |  | 4664.3463 | 1.4559 | 0.0001241
|  | 4664.2263 | 1.3464 | 8.0603e-05 |  | 4664.2263 | 1.4559 | 0.00012869
|  | 4664.1063 | 1.3465 | 8.1719e-05 |  | 4664.1063 | 1.4559 | 0.00013571
|  | 4663.9863 | 1.3465 | 8.1902e-05 |  | 4663.9863 | 1.4559 | 0.00014401
|  | 4663.8663 | 1.3465 | 8.1529e-05 |  | 4663.8663 | 1.4559 | 0.00015236
|  | 4663.7463 | 1.3465 | 8.061e-05 |  | 4663.7463 | 1.4559 | 0.00015907
|  | 4663.6263 | 1.3465 | 7.9554e-05 |  | 4663.6263 | 1.4559 | 0.00016357
|  | 4663.5063 | 1.3465 | 7.8411e-05 |  | 4663.5063 | 1.4559 | 0.00016512
|  | 4663.3863 | 1.3465 | 7.754e-05 |  | 4663.3863 | 1.4559 | 0.00016338
|  | 4663.2663 | 1.3465 | 7.7498e-05 |  | 4663.2663 | 1.4559 | 0.00015862
|  | 4663.1463 | 1.3465 | 7.8732e-05 |  | 4663.1463 | 1.4559 | 0.00015136
|  | 4663.0263 | 1.3464 | 8.12e-05 |  | 4663.0263 | 1.4559 | 0.00014265
|  | 4662.9063 | 1.3464 | 8.4486e-05 |  | 4662.9063 | 1.4559 | 0.00013344
|  | 4662.7863 | 1.3465 | 8.7629e-05 |  | 4662.7863 | 1.4559 | 0.00012496
|  | 4662.6663 | 1.3465 | 8.9573e-05 |  | 4662.6663 | 1.4559 | 0.00011868
|  | 4662.5463 | 1.3465 | 8.9415e-05 |  | 4662.5463 | 1.4559 | 0.00011601
|  | 4662.4263 | 1.3465 | 8.6798e-05 |  | 4662.4263 | 1.4559 | 0.00011754
|  | 4662.3063 | 1.3465 | 8.2223e-05 |  | 4662.3063 | 1.4559 | 0.00012328
|  | 4662.1863 | 1.3465 | 7.6901e-05 |  | 4662.1863 | 1.4559 | 0.00013149
|  | 4662.0663 | 1.3465 | 7.2673e-05 |  | 4662.0663 | 1.4559 | 0.00014007
|  | 4661.9463 | 1.3464 | 7.103e-05 |  | 4661.9463 | 1.4559 | 0.00014651
|  | 4661.8263 | 1.3464 | 7.3034e-05 |  | 4661.8263 | 1.4559 | 0.00014902
|  | 4661.7063 | 1.3464 | 7.8971e-05 |  | 4661.7063 | 1.4559 | 0.00014686
|  | 4661.5863 | 1.3464 | 8.7948e-05 |  | 4661.5863 | 1.4559 | 0.00014095
|  | 4661.4663 | 1.3464 | 9.8182e-05 |  | 4661.4663 | 1.4559 | 0.00013359
|  | 4661.3463 | 1.3464 | 0.00010776 |  | 4661.3463 | 1.4559 | 0.00012785
|  | 4661.2263 | 1.3464 | 0.00011471 |  | 4661.2263 | 1.4559 | 0.00012619
|  | 4661.1062 | 1.3464 | 0.00011809 |  | 4661.1062 | 1.4559 | 0.00013032
|  | 4660.9862 | 1.3465 | 0.00011786 |  | 4660.9862 | 1.4559 | 0.00014012
|  | 4660.8662 | 1.3465 | 0.00011477 |  | 4660.8662 | 1.4558 | 0.0001539
|  | 4660.7462 | 1.3465 | 0.00011037 |  | 4660.7462 | 1.4558 | 0.00016908
|  | 4660.6262 | 1.3465 | 0.00010641 |  | 4660.6262 | 1.4558 | 0.00018267
|  | 4660.5062 | 1.3465 | 0.00010409 |  | 4660.5062 | 1.4559 | 0.00019209
|  | 4660.3862 | 1.3465 | 0.00010363 |  | 4660.3862 | 1.4559 | 0.00019617
|  | 4660.2662 | 1.3465 | 0.00010466 |  | 4660.2662 | 1.4559 | 0.00019502
|  | 4660.1462 | 1.3465 | 0.00010611 |  | 4660.1462 | 1.4559 | 0.00019019
|  | 4660.0262 | 1.3465 | 0.0001065 |  | 4660.0262 | 1.4559 | 0.00018426
|  | 4659.9062 | 1.3465 | 0.00010498 |  | 4659.9062 | 1.4559 | 0.00017967
|  | 4659.7862 | 1.3465 | 0.00010163 |  | 4659.7862 | 1.4559 | 0.00017863
|  | 4659.6662 | 1.3465 | 9.7149e-05 |  | 4659.6662 | 1.4559 | 0.00018257
|  | 4659.5462 | 1.3465 | 9.279e-05 |  | 4659.5462 | 1.4558 | 0.00019185
|  | 4659.4262 | 1.3465 | 9.0238e-05 |  | 4659.4262 | 1.4558 | 0.00020553
|  | 4659.3062 | 1.3465 | 9.0602e-05 |  | 4659.3062 | 1.4558 | 0.00022179
|  | 4659.1862 | 1.3464 | 9.4046e-05 |  | 4659.1862 | 1.4558 | 0.00023882
|  | 4659.0662 | 1.3464 | 0.00010005 |  | 4659.0662 | 1.4558 | 0.00025456
|  | 4658.9462 | 1.3464 | 0.00010736 |  | 4658.9462 | 1.4559 | 0.00026744
|  | 4658.8262 | 1.3464 | 0.0001144 |  | 4658.8262 | 1.4559 | 0.00027694
|  | 4658.7062 | 1.3465 | 0.0001197 |  | 4658.7062 | 1.4559 | 0.00028271
|  | 4658.5862 | 1.3465 | 0.00012243 |  | 4658.5862 | 1.4559 | 0.0002849
|  | 4658.4662 | 1.3465 | 0.00012226 |  | 4658.4662 | 1.4559 | 0.00028411
|  | 4658.3462 | 1.3465 | 0.00011933 |  | 4658.3462 | 1.4559 | 0.00028083
|  | 4658.2262 | 1.3465 | 0.00011437 |  | 4658.2262 | 1.4559 | 0.0002757
|  | 4658.1062 | 1.3465 | 0.00010819 |  | 4658.1062 | 1.4559 | 0.00026933
|  | 4657.9862 | 1.3465 | 0.00010153 |  | 4657.9862 | 1.4559 | 0.00026231
|  | 4657.8662 | 1.3465 | 9.516e-05 |  | 4657.8662 | 1.4559 | 0.00025594
|  | 4657.7462 | 1.3465 | 8.9822e-05 |  | 4657.7462 | 1.4559 | 0.00025163
|  | 4657.6262 | 1.3465 | 8.6144e-05 |  | 4657.6262 | 1.4559 | 0.00024997
|  | 4657.5062 | 1.3465 | 8.4683e-05 |  | 4657.5062 | 1.4559 | 0.00025201
|  | 4657.3862 | 1.3465 | 8.5839e-05 |  | 4657.3862 | 1.4559 | 0.00025768
|  | 4657.2662 | 1.3464 | 8.9707e-05 |  | 4657.2662 | 1.4559 | 0.00026596
|  | 4657.1461 | 1.3464 | 9.5968e-05 |  | 4657.1461 | 1.4559 | 0.00027629
|  | 4657.0261 | 1.3464 | 0.00010379 |  | 4657.0261 | 1.4559 | 0.00028733
|  | 4656.9061 | 1.3464 | 0.00011225 |  | 4656.9061 | 1.4559 | 0.00029836
|  | 4656.7861 | 1.3464 | 0.0001203 |  | 4656.7861 | 1.4559 | 0.00030917
|  | 4656.6661 | 1.3464 | 0.00012675 |  | 4656.6661 | 1.4559 | 0.00031957
|  | 4656.5461 | 1.3464 | 0.00013085 |  | 4656.5461 | 1.4559 | 0.00032946
|  | 4656.4261 | 1.3465 | 0.00013234 |  | 4656.4261 | 1.4559 | 0.00033847
|  | 4656.3061 | 1.3465 | 0.00013162 |  | 4656.3061 | 1.456 | 0.00034525
|  | 4656.1861 | 1.3465 | 0.00012961 |  | 4656.1861 | 1.456 | 0.00034856
|  | 4656.0661 | 1.3465 | 0.00012748 |  | 4656.0661 | 1.456 | 0.0003474
|  | 4655.9461 | 1.3465 | 0.00012645 |  | 4655.9461 | 1.456 | 0.00034131
|  | 4655.8261 | 1.3465 | 0.0001271 |  | 4655.8261 | 1.456 | 0.00033091
|  | 4655.7061 | 1.3465 | 0.00012951 |  | 4655.7061 | 1.456 | 0.00031806
|  | 4655.5861 | 1.3465 | 0.00013291 |  | 4655.5861 | 1.456 | 0.00030555
|  | 4655.4661 | 1.3465 | 0.00013592 |  | 4655.4661 | 1.456 | 0.00029482
|  | 4655.3461 | 1.3465 | 0.00013725 |  | 4655.3461 | 1.456 | 0.00028727
|  | 4655.2261 | 1.3465 | 0.00013591 |  | 4655.2261 | 1.456 | 0.00028326
|  | 4655.1061 | 1.3465 | 0.0001317 |  | 4655.1061 | 1.456 | 0.00028196
|  | 4654.9861 | 1.3465 | 0.00012567 |  | 4654.9861 | 1.456 | 0.00028161
|  | 4654.8661 | 1.3465 | 0.00011952 |  | 4654.8661 | 1.456 | 0.00028072
|  | 4654.7461 | 1.3465 | 0.00011523 |  | 4654.7461 | 1.4561 | 0.00027833
|  | 4654.6261 | 1.3465 | 0.00011421 |  | 4654.6261 | 1.4561 | 0.00027434
|  | 4654.5061 | 1.3465 | 0.00011692 |  | 4654.5061 | 1.4561 | 0.00026922
|  | 4654.3861 | 1.3465 | 0.00012266 |  | 4654.3861 | 1.4561 | 0.00026361
|  | 4654.2661 | 1.3465 | 0.00012986 |  | 4654.2661 | 1.4561 | 0.00025798
|  | 4654.1461 | 1.3465 | 0.00013621 |  | 4654.1461 | 1.4561 | 0.00025297
|  | 4654.0261 | 1.3465 | 0.00014003 |  | 4654.0261 | 1.4561 | 0.00024875
|  | 4653.9061 | 1.3465 | 0.00014027 |  | 4653.9061 | 1.4561 | 0.00024471
|  | 4653.7861 | 1.3465 | 0.0001373 |  | 4653.7861 | 1.4561 | 0.00024045
|  | 4653.6661 | 1.3465 | 0.00013226 |  | 4653.6661 | 1.4561 | 0.00023608
|  | 4653.5461 | 1.3465 | 0.00012661 |  | 4653.5461 | 1.4561 | 0.0002317
|  | 4653.4261 | 1.3465 | 0.0001219 |  | 4653.4261 | 1.4561 | 0.00022793
|  | 4653.306 | 1.3465 | 0.00011909 |  | 4653.306 | 1.4561 | 0.00022502
|  | 4653.186 | 1.3465 | 0.00011828 |  | 4653.186 | 1.4561 | 0.00022318
|  | 4653.066 | 1.3465 | 0.00011919 |  | 4653.066 | 1.4561 | 0.00022272
|  | 4652.946 | 1.3465 | 0.00012135 |  | 4652.946 | 1.4561 | 0.00022337
|  | 4652.826 | 1.3465 | 0.0001242 |  | 4652.826 | 1.4561 | 0.0002246
|  | 4652.706 | 1.3465 | 0.00012752 |  | 4652.706 | 1.4561 | 0.00022603
|  | 4652.586 | 1.3465 | 0.00013101 |  | 4652.586 | 1.4561 | 0.000227
|  | 4652.466 | 1.3465 | 0.00013436 |  | 4652.466 | 1.4561 | 0.00022697
|  | 4652.346 | 1.3465 | 0.00013717 |  | 4652.346 | 1.4561 | 0.00022527
|  | 4652.226 | 1.3465 | 0.00013857 |  | 4652.226 | 1.4561 | 0.00022153
|  | 4652.106 | 1.3465 | 0.00013798 |  | 4652.106 | 1.4561 | 0.00021508
|  | 4651.986 | 1.3465 | 0.00013494 |  | 4651.986 | 1.4561 | 0.00020593
|  | 4651.866 | 1.3465 | 0.00012922 |  | 4651.866 | 1.4561 | 0.00019429
|  | 4651.746 | 1.3465 | 0.00012175 |  | 4651.746 | 1.4561 | 0.00018095
|  | 4651.626 | 1.3465 | 0.00011364 |  | 4651.626 | 1.4561 | 0.00016724
|  | 4651.506 | 1.3465 | 0.00010604 |  | 4651.506 | 1.4561 | 0.00015433
|  | 4651.386 | 1.3465 | 9.9887e-05 |  | 4651.386 | 1.4561 | 0.00014405
|  | 4651.266 | 1.3465 | 9.5659e-05 |  | 4651.266 | 1.4561 | 0.00013768
|  | 4651.146 | 1.3465 | 9.2989e-05 |  | 4651.146 | 1.4561 | 0.00013571
|  | 4651.026 | 1.3465 | 9.1373e-05 |  | 4651.026 | 1.4561 | 0.00013768
|  | 4650.906 | 1.3465 | 9.0271e-05 |  | 4650.906 | 1.4561 | 0.00014262
|  | 4650.786 | 1.3465 | 8.918e-05 |  | 4650.786 | 1.4561 | 0.00014838
|  | 4650.666 | 1.3465 | 8.848e-05 |  | 4650.666 | 1.4561 | 0.00015268
|  | 4650.546 | 1.3465 | 8.8979e-05 |  | 4650.546 | 1.4561 | 0.00015335
|  | 4650.426 | 1.3465 | 9.1469e-05 |  | 4650.426 | 1.4561 | 0.00014908
|  | 4650.306 | 1.3465 | 9.6618e-05 |  | 4650.306 | 1.4561 | 0.00013998
|  | 4650.186 | 1.3465 | 0.00010444 |  | 4650.186 | 1.4561 | 0.00012756
|  | 4650.066 | 1.3465 | 0.00011446 |  | 4650.066 | 1.4561 | 0.00011453
|  | 4649.946 | 1.3465 | 0.00012503 |  | 4649.946 | 1.4561 | 0.00010383
|  | 4649.826 | 1.3465 | 0.00013435 |  | 4649.826 | 1.4561 | 9.7682e-05
|  | 4649.706 | 1.3465 | 0.00014089 |  | 4649.706 | 1.456 | 9.8129e-05
|  | 4649.586 | 1.3465 | 0.00014391 |  | 4649.586 | 1.456 | 0.00010445
|  | 4649.4659 | 1.3465 | 0.00014314 |  | 4649.4659 | 1.456 | 0.00011498
|  | 4649.3459 | 1.3465 | 0.0001393 |  | 4649.3459 | 1.456 | 0.00012703
|  | 4649.2259 | 1.3465 | 0.00013389 |  | 4649.2259 | 1.456 | 0.00013769
|  | 4649.1059 | 1.3465 | 0.00012855 |  | 4649.1059 | 1.456 | 0.00014489
|  | 4648.9859 | 1.3465 | 0.00012434 |  | 4648.9859 | 1.456 | 0.00014772
|  | 4648.8659 | 1.3465 | 0.0001215 |  | 4648.8659 | 1.456 | 0.00014626
|  | 4648.7459 | 1.3465 | 0.0001199 |  | 4648.7459 | 1.456 | 0.00014168
|  | 4648.6259 | 1.3465 | 0.0001185 |  | 4648.6259 | 1.456 | 0.00013552
|  | 4648.5059 | 1.3465 | 0.00011638 |  | 4648.5059 | 1.4561 | 0.00012886
|  | 4648.3859 | 1.3465 | 0.0001131 |  | 4648.3859 | 1.456 | 0.00012261
|  | 4648.2659 | 1.3465 | 0.0001086 |  | 4648.2659 | 1.456 | 0.00011693
|  | 4648.1459 | 1.3465 | 0.00010342 |  | 4648.1459 | 1.456 | 0.00011193
|  | 4648.0259 | 1.3465 | 9.8297e-05 |  | 4648.0259 | 1.456 | 0.00010752
|  | 4647.9059 | 1.3465 | 9.386e-05 |  | 4647.9059 | 1.456 | 0.00010358
|  | 4647.7859 | 1.3465 | 9.0182e-05 |  | 4647.7859 | 1.456 | 0.00010025
|  | 4647.6659 | 1.3465 | 8.6835e-05 |  | 4647.6659 | 1.456 | 9.7712e-05
|  | 4647.5459 | 1.3465 | 8.2953e-05 |  | 4647.5459 | 1.456 | 9.6302e-05
|  | 4647.4259 | 1.3465 | 7.8123e-05 |  | 4647.4259 | 1.456 | 9.6037e-05
|  | 4647.3059 | 1.3465 | 7.2493e-05 |  | 4647.3059 | 1.456 | 9.7107e-05
|  | 4647.1859 | 1.3465 | 6.6657e-05 |  | 4647.1859 | 1.456 | 9.933e-05
|  | 4647.0659 | 1.3465 | 6.2152e-05 |  | 4647.0659 | 1.456 | 0.00010296
|  | 4646.9459 | 1.3465 | 6.0048e-05 |  | 4646.9459 | 1.456 | 0.00010782
|  | 4646.8259 | 1.3465 | 6.1264e-05 |  | 4646.8259 | 1.456 | 0.00011383
|  | 4646.7059 | 1.3465 | 6.5694e-05 |  | 4646.7059 | 1.456 | 0.00012025
|  | 4646.5859 | 1.3465 | 7.2252e-05 |  | 4646.5859 | 1.456 | 0.00012649
|  | 4646.4659 | 1.3465 | 7.9006e-05 |  | 4646.4659 | 1.456 | 0.00013161
|  | 4646.3459 | 1.3465 | 8.4539e-05 |  | 4646.3459 | 1.456 | 0.00013449
|  | 4646.2259 | 1.3465 | 8.7335e-05 |  | 4646.2259 | 1.456 | 0.00013443
|  | 4646.1059 | 1.3465 | 8.7253e-05 |  | 4646.1059 | 1.456 | 0.00013136
|  | 4645.9859 | 1.3465 | 8.4955e-05 |  | 4645.9859 | 1.456 | 0.00012582
|  | 4645.8659 | 1.3465 | 8.1362e-05 |  | 4645.8659 | 1.456 | 0.00011866
|  | 4645.7459 | 1.3465 | 7.7513e-05 |  | 4645.7459 | 1.456 | 0.0001111
|  | 4645.6259 | 1.3465 | 7.3932e-05 |  | 4645.6259 | 1.456 | 0.00010451
|  | 4645.5058 | 1.3465 | 7.0842e-05 |  | 4645.5058 | 1.456 | 0.00010006
|  | 4645.3858 | 1.3465 | 6.7855e-05 |  | 4645.3858 | 1.456 | 9.8205e-05
|  | 4645.2658 | 1.3465 | 6.498e-05 |  | 4645.2658 | 1.456 | 9.9115e-05
|  | 4645.1458 | 1.3465 | 6.2671e-05 |  | 4645.1458 | 1.456 | 0.00010232
|  | 4645.0258 | 1.3465 | 6.1802e-05 |  | 4645.0258 | 1.456 | 0.00010684
|  | 4644.9058 | 1.3465 | 6.3432e-05 |  | 4644.9058 | 1.456 | 0.00011161
|  | 4644.7858 | 1.3465 | 6.8202e-05 |  | 4644.7858 | 1.456 | 0.00011518
|  | 4644.6658 | 1.3465 | 7.5775e-05 |  | 4644.6658 | 1.456 | 0.00011656
|  | 4644.5458 | 1.3465 | 8.4662e-05 |  | 4644.5458 | 1.456 | 0.00011501
|  | 4644.4258 | 1.3465 | 9.2908e-05 |  | 4644.4258 | 1.456 | 0.00011032
|  | 4644.3058 | 1.3465 | 9.8076e-05 |  | 4644.3058 | 1.456 | 0.00010344
|  | 4644.1858 | 1.3465 | 9.8431e-05 |  | 4644.1858 | 1.456 | 9.5668e-05
|  | 4644.0658 | 1.3465 | 9.3569e-05 |  | 4644.0658 | 1.456 | 8.8359e-05
|  | 4643.9458 | 1.3465 | 8.4471e-05 |  | 4643.9458 | 1.456 | 8.3351e-05
|  | 4643.8258 | 1.3465 | 7.3362e-05 |  | 4643.8258 | 1.456 | 8.1257e-05
|  | 4643.7058 | 1.3465 | 6.3016e-05 |  | 4643.7058 | 1.456 | 8.2167e-05
|  | 4643.5858 | 1.3465 | 5.552e-05 |  | 4643.5858 | 1.456 | 8.5677e-05
|  | 4643.4658 | 1.3465 | 5.2257e-05 |  | 4643.4658 | 1.456 | 9.0782e-05
|  | 4643.3458 | 1.3465 | 5.3223e-05 |  | 4643.3458 | 1.456 | 9.62e-05
|  | 4643.2258 | 1.3465 | 5.7553e-05 |  | 4643.2258 | 1.456 | 0.00010116
|  | 4643.1058 | 1.3465 | 6.3478e-05 |  | 4643.1058 | 1.456 | 0.00010503
|  | 4642.9858 | 1.3465 | 6.9236e-05 |  | 4642.9858 | 1.456 | 0.0001076
|  | 4642.8658 | 1.3465 | 7.3338e-05 |  | 4642.8658 | 1.456 | 0.00010891
|  | 4642.7458 | 1.3465 | 7.4883e-05 |  | 4642.7458 | 1.456 | 0.00010931
|  | 4642.6258 | 1.3465 | 7.3697e-05 |  | 4642.6258 | 1.456 | 0.00010891
|  | 4642.5058 | 1.3465 | 7.0087e-05 |  | 4642.5058 | 1.456 | 0.00010798
|  | 4642.3858 | 1.3465 | 6.5016e-05 |  | 4642.3858 | 1.456 | 0.00010669
|  | 4642.2658 | 1.3465 | 5.9321e-05 |  | 4642.2658 | 1.456 | 0.00010526
|  | 4642.1458 | 1.3465 | 5.3946e-05 |  | 4642.1458 | 1.456 | 0.00010405
|  | 4642.0258 | 1.3465 | 4.9271e-05 |  | 4642.0258 | 1.456 | 0.00010314
|  | 4641.9058 | 1.3465 | 4.5328e-05 |  | 4641.9058 | 1.456 | 0.0001026
|  | 4641.7858 | 1.3465 | 4.1914e-05 |  | 4641.7858 | 1.456 | 0.00010222
|  | 4641.6657 | 1.3465 | 3.8312e-05 |  | 4641.6657 | 1.456 | 0.00010177
|  | 4641.5457 | 1.3465 | 3.4144e-05 |  | 4641.5457 | 1.456 | 0.00010137
|  | 4641.4257 | 1.3465 | 2.9481e-05 |  | 4641.4257 | 1.456 | 0.00010093
|  | 4641.3057 | 1.3465 | 2.4564e-05 |  | 4641.3057 | 1.456 | 0.00010082
|  | 4641.1857 | 1.3465 | 2.0355e-05 |  | 4641.1857 | 1.456 | 0.00010174
|  | 4641.0657 | 1.3465 | 1.7794e-05 |  | 4641.0657 | 1.456 | 0.00010416
|  | 4640.9457 | 1.3465 | 1.764e-05 |  | 4640.9457 | 1.456 | 0.00010759
|  | 4640.8257 | 1.3465 | 2.0044e-05 |  | 4640.8257 | 1.456 | 0.00011188
|  | 4640.7057 | 1.3465 | 2.4104e-05 |  | 4640.7057 | 1.456 | 0.00011596
|  | 4640.5857 | 1.3465 | 2.86e-05 |  | 4640.5857 | 1.456 | 0.00011884
|  | 4640.4657 | 1.3465 | 3.1866e-05 |  | 4640.4657 | 1.456 | 0.00011986
|  | 4640.3457 | 1.3465 | 3.2922e-05 |  | 4640.3457 | 1.456 | 0.00011874
|  | 4640.2257 | 1.3465 | 3.1154e-05 |  | 4640.2257 | 1.456 | 0.00011535
|  | 4640.1057 | 1.3465 | 2.7158e-05 |  | 4640.1057 | 1.456 | 0.00011068
|  | 4639.9857 | 1.3465 | 2.2262e-05 |  | 4639.9857 | 1.456 | 0.00010498
|  | 4639.8657 | 1.3465 | 1.7907e-05 |  | 4639.8657 | 1.456 | 9.9007e-05
|  | 4639.7457 | 1.3465 | 1.525e-05 |  | 4639.7457 | 1.456 | 9.3054e-05
|  | 4639.6257 | 1.3465 | 1.4999e-05 |  | 4639.6257 | 1.456 | 8.7197e-05
|  | 4639.5057 | 1.3465 | 1.6833e-05 |  | 4639.5057 | 1.456 | 8.1577e-05
|  | 4639.3857 | 1.3464 | 1.9961e-05 |  | 4639.3857 | 1.456 | 7.6465e-05
|  | 4639.2657 | 1.3464 | 2.3583e-05 |  | 4639.2657 | 1.456 | 7.253e-05
|  | 4639.1457 | 1.3464 | 2.6854e-05 |  | 4639.1457 | 1.456 | 7.0363e-05
|  | 4639.0257 | 1.3464 | 2.9365e-05 |  | 4639.0257 | 1.456 | 7.007e-05
|  | 4638.9057 | 1.3464 | 3.0884e-05 |  | 4638.9057 | 1.456 | 7.156e-05
|  | 4638.7857 | 1.3464 | 3.1649e-05 |  | 4638.7857 | 1.456 | 7.4285e-05
|  | 4638.6657 | 1.3464 | 3.1843e-05 |  | 4638.6657 | 1.456 | 7.7262e-05
|  | 4638.5457 | 1.3464 | 3.2092e-05 |  | 4638.5457 | 1.456 | 7.9435e-05
|  | 4638.4257 | 1.3464 | 3.2623e-05 |  | 4638.4257 | 1.456 | 8.0125e-05
|  | 4638.3057 | 1.3464 | 3.3937e-05 |  | 4638.3057 | 1.456 | 7.9014e-05
|  | 4638.1857 | 1.3464 | 3.6596e-05 |  | 4638.1857 | 1.456 | 7.6277e-05
|  | 4638.0657 | 1.3464 | 4.0569e-05 |  | 4638.0657 | 1.456 | 7.2193e-05
|  | 4637.9457 | 1.3464 | 4.5917e-05 |  | 4637.9457 | 1.456 | 6.7083e-05
|  | 4637.8256 | 1.3464 | 5.1895e-05 |  | 4637.8256 | 1.456 | 6.135e-05
|  | 4637.7056 | 1.3464 | 5.7465e-05 |  | 4637.7056 | 1.456 | 5.5114e-05
|  | 4637.5856 | 1.3464 | 6.165e-05 |  | 4637.5856 | 1.456 | 4.8873e-05
|  | 4637.4656 | 1.3464 | 6.3547e-05 |  | 4637.4656 | 1.4559 | 4.3507e-05
|  | 4637.3456 | 1.3465 | 6.2953e-05 |  | 4637.3456 | 1.4559 | 3.9899e-05
|  | 4637.2256 | 1.3465 | 6.0211e-05 |  | 4637.2256 | 1.4559 | 3.9362e-05
|  | 4637.1056 | 1.3465 | 5.6337e-05 |  | 4637.1056 | 1.4559 | 4.2899e-05
|  | 4636.9856 | 1.3465 | 5.2218e-05 |  | 4636.9856 | 1.4559 | 5.0841e-05
|  | 4636.8656 | 1.3465 | 4.8477e-05 |  | 4636.8656 | 1.4559 | 6.2366e-05
|  | 4636.7456 | 1.3465 | 4.4972e-05 |  | 4636.7456 | 1.4559 | 7.5998e-05
|  | 4636.6256 | 1.3465 | 4.0958e-05 |  | 4636.6256 | 1.4559 | 8.9278e-05
|  | 4636.5056 | 1.3465 | 3.5536e-05 |  | 4636.5056 | 1.4559 | 9.9941e-05
|  | 4636.3856 | 1.3465 | 2.7994e-05 |  | 4636.3856 | 1.4559 | 0.00010589
|  | 4636.2656 | 1.3465 | 1.8499e-05 |  | 4636.2656 | 1.4559 | 0.00010613
|  | 4636.1456 | 1.3465 | 8.0206e-06 |  | 4636.1456 | 1.4559 | 0.000101
|  | 4636.0256 | 1.3465 | -1.6291e-06 |  | 4636.0256 | 1.4559 | 9.1967e-05
|  | 4635.9056 | 1.3465 | -8.8182e-06 |  | 4635.9056 | 1.4559 | 8.1371e-05
|  | 4635.7856 | 1.3464 | -1.2346e-05 |  | 4635.7856 | 1.4559 | 7.1508e-05
|  | 4635.6656 | 1.3464 | -1.1766e-05 |  | 4635.6656 | 1.4559 | 6.4606e-05
|  | 4635.5456 | 1.3464 | -8.0551e-06 |  | 4635.5456 | 1.4559 | 6.1798e-05
|  | 4635.4256 | 1.3464 | -3.0046e-06 |  | 4635.4256 | 1.4559 | 6.3261e-05
|  | 4635.3056 | 1.3464 | 1.8447e-06 |  | 4635.3056 | 1.4559 | 6.8083e-05
|  | 4635.1856 | 1.3464 | 4.9807e-06 |  | 4635.1856 | 1.4559 | 7.5056e-05
|  | 4635.0656 | 1.3464 | 5.9063e-06 |  | 4635.0656 | 1.4559 | 8.2179e-05
|  | 4634.9456 | 1.3464 | 5.1114e-06 |  | 4634.9456 | 1.4559 | 8.8117e-05
|  | 4634.8256 | 1.3464 | 3.6849e-06 |  | 4634.8256 | 1.4559 | 9.237e-05
|  | 4634.7056 | 1.3464 | 3.0643e-06 |  | 4634.7056 | 1.4559 | 9.5252e-05
|  | 4634.5856 | 1.3464 | 4.4599e-06 |  | 4634.5856 | 1.4559 | 9.7808e-05
|  | 4634.4656 | 1.3464 | 8.5524e-06 |  | 4634.4656 | 1.4559 | 0.00010116
|  | 4634.3456 | 1.3464 | 1.5404e-05 |  | 4634.3456 | 1.4559 | 0.00010604
|  | 4634.2256 | 1.3464 | 2.4177e-05 |  | 4634.2256 | 1.4559 | 0.00011238
|  | 4634.1056 | 1.3464 | 3.3853e-05 |  | 4634.1056 | 1.4559 | 0.00011914
|  | 4633.9855 | 1.3464 | 4.3017e-05 |  | 4633.9855 | 1.4559 | 0.00012459
|  | 4633.8655 | 1.3464 | 5.0396e-05 |  | 4633.8655 | 1.4559 | 0.00012692
|  | 4633.7455 | 1.3464 | 5.5112e-05 |  | 4633.7455 | 1.4559 | 0.00012502
|  | 4633.6255 | 1.3464 | 5.6753e-05 |  | 4633.6255 | 1.4559 | 0.00011898
|  | 4633.5055 | 1.3464 | 5.5725e-05 |  | 4633.5055 | 1.4559 | 0.00011016
|  | 4633.3855 | 1.3464 | 5.2857e-05 |  | 4633.3855 | 1.4559 | 0.00010073
|  | 4633.2655 | 1.3464 | 4.9396e-05 |  | 4633.2655 | 1.4559 | 9.2655e-05
|  | 4633.1455 | 1.3464 | 4.6513e-05 |  | 4633.1455 | 1.4559 | 8.7634e-05
|  | 4633.0255 | 1.3464 | 4.4875e-05 |  | 4633.0255 | 1.4559 | 8.6158e-05
|  | 4632.9055 | 1.3464 | 4.4607e-05 |  | 4632.9055 | 1.4559 | 8.77e-05
|  | 4632.7855 | 1.3464 | 4.5081e-05 |  | 4632.7855 | 1.4559 | 9.0894e-05
|  | 4632.6655 | 1.3464 | 4.5406e-05 |  | 4632.6655 | 1.4559 | 9.4247e-05
|  | 4632.5455 | 1.3464 | 4.4623e-05 |  | 4632.5455 | 1.4559 | 9.6872e-05
|  | 4632.4255 | 1.3464 | 4.2344e-05 |  | 4632.4255 | 1.4559 | 9.8463e-05
|  | 4632.3055 | 1.3464 | 3.8982e-05 |  | 4632.3055 | 1.4559 | 9.921e-05
|  | 4632.1855 | 1.3464 | 3.5406e-05 |  | 4632.1855 | 1.4559 | 9.9723e-05
|  | 4632.0655 | 1.3464 | 3.2566e-05 |  | 4632.0655 | 1.4559 | 0.00010045
|  | 4631.9455 | 1.3464 | 3.1285e-05 |  | 4631.9455 | 1.4559 | 0.0001013
|  | 4631.8255 | 1.3464 | 3.1707e-05 |  | 4631.8255 | 1.4559 | 0.00010185
|  | 4631.7055 | 1.3464 | 3.32e-05 |  | 4631.7055 | 1.4559 | 0.00010137
|  | 4631.5855 | 1.3464 | 3.4923e-05 |  | 4631.5855 | 1.4559 | 9.9105e-05
|  | 4631.4655 | 1.3464 | 3.5986e-05 |  | 4631.4655 | 1.4559 | 9.4822e-05
|  | 4631.3455 | 1.3464 | 3.5919e-05 |  | 4631.3455 | 1.4559 | 8.8685e-05
|  | 4631.2255 | 1.3464 | 3.5151e-05 |  | 4631.2255 | 1.4559 | 8.1203e-05
|  | 4631.1055 | 1.3464 | 3.4435e-05 |  | 4631.1055 | 1.4559 | 7.3191e-05
|  | 4630.9855 | 1.3464 | 3.4587e-05 |  | 4630.9855 | 1.4559 | 6.5536e-05
|  | 4630.8655 | 1.3464 | 3.6193e-05 |  | 4630.8655 | 1.4559 | 5.9028e-05
|  | 4630.7455 | 1.3464 | 3.894e-05 |  | 4630.7455 | 1.4559 | 5.4459e-05
|  | 4630.6255 | 1.3464 | 4.2053e-05 |  | 4630.6255 | 1.4559 | 5.2567e-05
|  | 4630.5055 | 1.3464 | 4.4438e-05 |  | 4630.5055 | 1.4559 | 5.3968e-05
|  | 4630.3855 | 1.3464 | 4.4913e-05 |  | 4630.3855 | 1.4559 | 5.8509e-05
|  | 4630.2655 | 1.3464 | 4.3042e-05 |  | 4630.2655 | 1.4559 | 6.5408e-05
|  | 4630.1455 | 1.3464 | 3.8979e-05 |  | 4630.1455 | 1.4559 | 7.3692e-05
|  | 4630.0254 | 1.3464 | 3.3328e-05 |  | 4630.0254 | 1.4559 | 8.1893e-05
|  | 4629.9054 | 1.3464 | 2.6922e-05 |  | 4629.9054 | 1.4559 | 8.832e-05
|  | 4629.7854 | 1.3464 | 2.0366e-05 |  | 4629.7854 | 1.4559 | 9.1712e-05
|  | 4629.6654 | 1.3464 | 1.4163e-05 |  | 4629.6654 | 1.4559 | 9.1686e-05
|  | 4629.5454 | 1.3464 | 8.7434e-06 |  | 4629.5454 | 1.4559 | 8.889e-05
|  | 4629.4254 | 1.3464 | 4.3554e-06 |  | 4629.4254 | 1.4559 | 8.4619e-05
|  | 4629.3054 | 1.3464 | 1.6248e-06 |  | 4629.3054 | 1.4559 | 8.053e-05
|  | 4629.1854 | 1.3464 | 1.3178e-06 |  | 4629.1854 | 1.4559 | 7.8325e-05
|  | 4629.0654 | 1.3464 | 3.9356e-06 |  | 4629.0654 | 1.4558 | 7.8978e-05
|  | 4628.9454 | 1.3464 | 9.5527e-06 |  | 4628.9454 | 1.4558 | 8.2963e-05
|  | 4628.8254 | 1.3464 | 1.7446e-05 |  | 4628.8254 | 1.4558 | 9.0138e-05
|  | 4628.7054 | 1.3464 | 2.6215e-05 |  | 4628.7054 | 1.4558 | 9.977e-05
|  | 4628.5854 | 1.3464 | 3.398e-05 |  | 4628.5854 | 1.4558 | 0.00011074
|  | 4628.4654 | 1.3464 | 3.8983e-05 |  | 4628.4654 | 1.4558 | 0.00012178
|  | 4628.3454 | 1.3464 | 4.0325e-05 |  | 4628.3454 | 1.4558 | 0.00013156
|  | 4628.2254 | 1.3464 | 3.8104e-05 |  | 4628.2254 | 1.4559 | 0.0001386
|  | 4628.1054 | 1.3464 | 3.34e-05 |  | 4628.1054 | 1.4559 | 0.00014141
|  | 4627.9854 | 1.3464 | 2.7852e-05 |  | 4627.9854 | 1.4559 | 0.00013911
|  | 4627.8654 | 1.3464 | 2.3082e-05 |  | 4627.8654 | 1.4559 | 0.00013178
|  | 4627.7454 | 1.3464 | 1.9941e-05 |  | 4627.7454 | 1.4559 | 0.00012061
|  | 4627.6254 | 1.3464 | 1.8407e-05 |  | 4627.6254 | 1.4559 | 0.00010752
|  | 4627.5054 | 1.3464 | 1.7824e-05 |  | 4627.5054 | 1.4559 | 9.5365e-05
|  | 4627.3854 | 1.3464 | 1.7297e-05 |  | 4627.3854 | 1.4559 | 8.6666e-05
|  | 4627.2654 | 1.3464 | 1.6071e-05 |  | 4627.2654 | 1.4559 | 8.2782e-05
|  | 4627.1454 | 1.3464 | 1.4034e-05 |  | 4627.1454 | 1.4559 | 8.3705e-05
|  | 4627.0254 | 1.3464 | 1.1767e-05 |  | 4627.0254 | 1.4559 | 8.7935e-05
|  | 4626.9054 | 1.3464 | 1.0267e-05 |  | 4626.9054 | 1.4559 | 9.2878e-05
|  | 4626.7854 | 1.3464 | 1.0529e-05 |  | 4626.7854 | 1.4559 | 9.5627e-05
|  | 4626.6654 | 1.3464 | 1.2943e-05 |  | 4626.6654 | 1.4559 | 9.4217e-05
|  | 4626.5454 | 1.3464 | 1.7315e-05 |  | 4626.5454 | 1.4559 | 8.843e-05
|  | 4626.4254 | 1.3464 | 2.2948e-05 |  | 4626.4254 | 1.4559 | 7.9279e-05
|  | 4626.3054 | 1.3464 | 2.8864e-05 |  | 4626.3054 | 1.4559 | 6.9258e-05
|  | 4626.1853 | 1.3464 | 3.3959e-05 |  | 4626.1853 | 1.4559 | 6.1294e-05
|  | 4626.0653 | 1.3464 | 3.7479e-05 |  | 4626.0653 | 1.4559 | 5.7735e-05
|  | 4625.9453 | 1.3464 | 3.9058e-05 |  | 4625.9453 | 1.4558 | 5.9428e-05
|  | 4625.8253 | 1.3464 | 3.8667e-05 |  | 4625.8253 | 1.4558 | 6.6711e-05
|  | 4625.7053 | 1.3464 | 3.6634e-05 |  | 4625.7053 | 1.4558 | 7.7648e-05
|  | 4625.5853 | 1.3464 | 3.3298e-05 |  | 4625.5853 | 1.4558 | 9.0277e-05
|  | 4625.4653 | 1.3464 | 2.9131e-05 |  | 4625.4653 | 1.4558 | 0.00010263
|  | 4625.3453 | 1.3464 | 2.4717e-05 |  | 4625.3453 | 1.4558 | 0.00011312
|  | 4625.2253 | 1.3464 | 2.0933e-05 |  | 4625.2253 | 1.4558 | 0.0001209
|  | 4625.1053 | 1.3464 | 1.8425e-05 |  | 4625.1053 | 1.4558 | 0.00012599
|  | 4624.9853 | 1.3464 | 1.7637e-05 |  | 4624.9853 | 1.4558 | 0.00012843
|  | 4624.8653 | 1.3464 | 1.8853e-05 |  | 4624.8653 | 1.4559 | 0.00012851
|  | 4624.7453 | 1.3463 | 2.188e-05 |  | 4624.7453 | 1.4559 | 0.00012637
|  | 4624.6253 | 1.3463 | 2.6182e-05 |  | 4624.6253 | 1.4559 | 0.00012207
|  | 4624.5053 | 1.3463 | 3.0949e-05 |  | 4624.5053 | 1.4559 | 0.00011528
|  | 4624.3853 | 1.3463 | 3.5421e-05 |  | 4624.3853 | 1.4559 | 0.00010624
|  | 4624.2653 | 1.3463 | 3.8863e-05 |  | 4624.2653 | 1.4559 | 9.5092e-05
|  | 4624.1453 | 1.3463 | 4.1028e-05 |  | 4624.1453 | 1.4559 | 8.2999e-05
|  | 4624.0253 | 1.3464 | 4.1913e-05 |  | 4624.0253 | 1.4559 | 7.1068e-05
|  | 4623.9053 | 1.3464 | 4.175e-05 |  | 4623.9053 | 1.4559 | 6.0906e-05
|  | 4623.7853 | 1.3464 | 4.0964e-05 |  | 4623.7853 | 1.4559 | 5.3897e-05
|  | 4623.6653 | 1.3464 | 3.9914e-05 |  | 4623.6653 | 1.4558 | 5.1401e-05
|  | 4623.5453 | 1.3464 | 3.8843e-05 |  | 4623.5453 | 1.4558 | 5.3467e-05
|  | 4623.4253 | 1.3464 | 3.7977e-05 |  | 4623.4253 | 1.4558 | 5.9829e-05
|  | 4623.3053 | 1.3464 | 3.7308e-05 |  | 4623.3053 | 1.4558 | 6.9253e-05
|  | 4623.1853 | 1.3464 | 3.666e-05 |  | 4623.1853 | 1.4558 | 8.0318e-05
|  | 4623.0653 | 1.3464 | 3.582e-05 |  | 4623.0653 | 1.4558 | 9.0661e-05
|  | 4622.9453 | 1.3464 | 3.4448e-05 |  | 4622.9453 | 1.4558 | 9.9164e-05
|  | 4622.8253 | 1.3464 | 3.2195e-05 |  | 4622.8253 | 1.4558 | 0.00010452
|  | 4622.7053 | 1.3464 | 2.8779e-05 |  | 4622.7053 | 1.4558 | 0.00010629
|  | 4622.5853 | 1.3464 | 2.4281e-05 |  | 4622.5853 | 1.4558 | 0.00010506
|  | 4622.4653 | 1.3464 | 1.8955e-05 |  | 4622.4653 | 1.4558 | 0.0001017
|  | 4622.3452 | 1.3464 | 1.3471e-05 |  | 4622.3452 | 1.4558 | 9.8089e-05
|  | 4622.2252 | 1.3464 | 8.6627e-06 |  | 4622.2252 | 1.4558 | 9.5316e-05
|  | 4622.1052 | 1.3464 | 5.4156e-06 |  | 4622.1052 | 1.4558 | 9.4543e-05
|  | 4621.9852 | 1.3464 | 4.2792e-06 |  | 4621.9852 | 1.4558 | 9.6112e-05
|  | 4621.8652 | 1.3463 | 5.3657e-06 |  | 4621.8652 | 1.4558 | 9.9565e-05
|  | 4621.7452 | 1.3463 | 8.3518e-06 |  | 4621.7452 | 1.4558 | 0.00010392
|  | 4621.6252 | 1.3463 | 1.2347e-05 |  | 4621.6252 | 1.4558 | 0.00010784
|  | 4621.5052 | 1.3463 | 1.6176e-05 |  | 4621.5052 | 1.4558 | 0.00010996
|  | 4621.3852 | 1.3463 | 1.9011e-05 |  | 4621.3852 | 1.4558 | 0.00010975
|  | 4621.2652 | 1.3463 | 2.0026e-05 |  | 4621.2652 | 1.4558 | 0.00010723
|  | 4621.1452 | 1.3463 | 1.8935e-05 |  | 4621.1452 | 1.4558 | 0.00010324
|  | 4621.0252 | 1.3463 | 1.6188e-05 |  | 4621.0252 | 1.4558 | 9.9146e-05
|  | 4620.9052 | 1.3463 | 1.227e-05 |  | 4620.9052 | 1.4558 | 9.6149e-05
|  | 4620.7852 | 1.3463 | 8.0347e-06 |  | 4620.7852 | 1.4558 | 9.5229e-05
|  | 4620.6652 | 1.3463 | 4.6371e-06 |  | 4620.6652 | 1.4558 | 9.6305e-05
|  | 4620.5452 | 1.3463 | 2.64e-06 |  | 4620.5452 | 1.4558 | 9.8389e-05
|  | 4620.4252 | 1.3463 | 2.4659e-06 |  | 4620.4252 | 1.4558 | 0.00010072
|  | 4620.3052 | 1.3463 | 4.0317e-06 |  | 4620.3052 | 1.4558 | 0.00010173
|  | 4620.1852 | 1.3463 | 6.7291e-06 |  | 4620.1852 | 1.4558 | 0.00010034
|  | 4620.0652 | 1.3463 | 9.5606e-06 |  | 4620.0652 | 1.4558 | 9.6619e-05
|  | 4619.9452 | 1.3463 | 1.147e-05 |  | 4619.9452 | 1.4559 | 9.1012e-05
|  | 4619.8252 | 1.3463 | 1.165e-05 |  | 4619.8252 | 1.4559 | 8.4178e-05
|  | 4619.7052 | 1.3463 | 9.4633e-06 |  | 4619.7052 | 1.4559 | 7.739e-05
|  | 4619.5852 | 1.3463 | 4.8809e-06 |  | 4619.5852 | 1.4559 | 7.0737e-05
|  | 4619.4652 | 1.3463 | -1.2324e-06 |  | 4619.4652 | 1.4558 | 6.4697e-05
|  | 4619.3452 | 1.3463 | -8.0573e-06 |  | 4619.3452 | 1.4558 | 5.8817e-05
|  | 4619.2252 | 1.3463 | -1.4448e-05 |  | 4619.2252 | 1.4558 | 5.252e-05
|  | 4619.1052 | 1.3463 | -1.9442e-05 |  | 4619.1052 | 1.4558 | 4.5943e-05
|  | 4618.9852 | 1.3463 | -2.2435e-05 |  | 4618.9852 | 1.4558 | 3.9661e-05
|  | 4618.8652 | 1.3463 | -2.328e-05 |  | 4618.8652 | 1.4558 | 3.4325e-05
|  | 4618.7452 | 1.3463 | -2.2043e-05 |  | 4618.7452 | 1.4558 | 3.0424e-05
|  | 4618.6252 | 1.3463 | -1.9179e-05 |  | 4618.6252 | 1.4558 | 2.8569e-05
|  | 4618.5052 | 1.3463 | -1.5112e-05 |  | 4618.5052 | 1.4558 | 2.9354e-05
|  | 4618.3851 | 1.3463 | -1.0559e-05 |  | 4618.3851 | 1.4558 | 3.148e-05
|  | 4618.2651 | 1.3463 | -5.9391e-06 |  | 4618.2651 | 1.4558 | 3.3826e-05
|  | 4618.1451 | 1.3463 | -2.0252e-06 |  | 4618.1451 | 1.4558 | 3.5966e-05
|  | 4618.0251 | 1.3463 | 8.5114e-07 |  | 4618.0251 | 1.4558 | 3.6988e-05
|  | 4617.9051 | 1.3463 | 2.3327e-06 |  | 4617.9051 | 1.4558 | 3.6943e-05
|  | 4617.7851 | 1.3463 | 2.3053e-06 |  | 4617.7851 | 1.4558 | 3.6911e-05
|  | 4617.6651 | 1.3463 | 1.3566e-06 |  | 4617.6651 | 1.4558 | 3.7559e-05
|  | 4617.5451 | 1.3463 | 2.3074e-07 |  | 4617.5451 | 1.4558 | 4.0182e-05
|  | 4617.4251 | 1.3463 | -9.0702e-08 |  | 4617.4251 | 1.4557 | 4.5374e-05
|  | 4617.3051 | 1.3463 | 1.1703e-06 |  | 4617.3051 | 1.4557 | 5.3051e-05
|  | 4617.1851 | 1.3463 | 4.4618e-06 |  | 4617.1851 | 1.4557 | 6.2844e-05
|  | 4617.0651 | 1.3463 | 9.5505e-06 |  | 4617.0651 | 1.4557 | 7.338e-05
|  | 4616.9451 | 1.3463 | 1.5202e-05 |  | 4616.9451 | 1.4557 | 8.3752e-05
|  | 4616.8251 | 1.3463 | 2.0279e-05 |  | 4616.8251 | 1.4557 | 9.2561e-05
|  | 4616.7051 | 1.3463 | 2.3413e-05 |  | 4616.7051 | 1.4558 | 9.8855e-05
|  | 4616.5851 | 1.3463 | 2.3781e-05 |  | 4616.5851 | 1.4558 | 0.00010215
|  | 4616.4651 | 1.3463 | 2.131e-05 |  | 4616.4651 | 1.4558 | 0.00010214
|  | 4616.3451 | 1.3463 | 1.6661e-05 |  | 4616.3451 | 1.4558 | 9.8809e-05
|  | 4616.2251 | 1.3463 | 1.0927e-05 |  | 4616.2251 | 1.4558 | 9.2726e-05
|  | 4616.1051 | 1.3463 | 5.3881e-06 |  | 4616.1051 | 1.4558 | 8.4255e-05
|  | 4615.9851 | 1.3463 | 6.5074e-07 |  | 4615.9851 | 1.4558 | 7.526e-05
|  | 4615.8651 | 1.3463 | -2.9495e-06 |  | 4615.8651 | 1.4558 | 6.645e-05
|  | 4615.7451 | 1.3463 | -5.6745e-06 |  | 4615.7451 | 1.4558 | 5.9787e-05
|  | 4615.6251 | 1.3463 | -7.9715e-06 |  | 4615.6251 | 1.4558 | 5.6358e-05
|  | 4615.5051 | 1.3463 | -1.0323e-05 |  | 4615.5051 | 1.4558 | 5.6952e-05
|  | 4615.3851 | 1.3463 | -1.2673e-05 |  | 4615.3851 | 1.4557 | 6.1338e-05
|  | 4615.2651 | 1.3463 | -1.4802e-05 |  | 4615.2651 | 1.4557 | 6.8439e-05
|  | 4615.1451 | 1.3463 | -1.5988e-05 |  | 4615.1451 | 1.4557 | 7.6451e-05
|  | 4615.0251 | 1.3463 | -1.5686e-05 |  | 4615.0251 | 1.4557 | 8.339e-05
|  | 4614.9051 | 1.3463 | -1.3605e-05 |  | 4614.9051 | 1.4557 | 8.7621e-05
|  | 4614.7851 | 1.3463 | -9.8754e-06 |  | 4614.7851 | 1.4558 | 8.8495e-05
|  | 4614.6651 | 1.3462 | -5.2596e-06 |  | 4614.6651 | 1.4558 | 8.6296e-05
|  | 4614.545 | 1.3462 | -6.3759e-07 |  | 4614.545 | 1.4558 | 8.2866e-05
|  | 4614.425 | 1.3462 | 2.8805e-06 |  | 4614.425 | 1.4558 | 7.9702e-05
|  | 4614.305 | 1.3462 | 4.7668e-06 |  | 4614.305 | 1.4558 | 7.8483e-05
|  | 4614.185 | 1.3462 | 4.8784e-06 |  | 4614.185 | 1.4558 | 7.9608e-05
|  | 4614.065 | 1.3463 | 3.5927e-06 |  | 4614.065 | 1.4557 | 8.2778e-05
|  | 4613.945 | 1.3462 | 1.6612e-06 |  | 4613.945 | 1.4557 | 8.6277e-05
|  | 4613.825 | 1.3462 | -5.8103e-08 |  | 4613.825 | 1.4558 | 8.8465e-05
|  | 4613.705 | 1.3462 | -7.9338e-07 |  | 4613.705 | 1.4558 | 8.7836e-05
|  | 4613.585 | 1.3462 | -2.6642e-07 |  | 4613.585 | 1.4558 | 8.4544e-05
|  | 4613.465 | 1.3462 | 1.2311e-06 |  | 4613.465 | 1.4558 | 7.9282e-05
|  | 4613.345 | 1.3462 | 3.3445e-06 |  | 4613.345 | 1.4558 | 7.4163e-05
|  | 4613.225 | 1.3462 | 5.4224e-06 |  | 4613.225 | 1.4558 | 7.0727e-05
|  | 4613.105 | 1.3462 | 7.0465e-06 |  | 4613.105 | 1.4558 | 7.0208e-05
|  | 4612.985 | 1.3462 | 8.179e-06 |  | 4612.985 | 1.4557 | 7.2136e-05
|  | 4612.865 | 1.3462 | 9.1371e-06 |  | 4612.865 | 1.4557 | 7.5387e-05
|  | 4612.745 | 1.3462 | 1.052e-05 |  | 4612.745 | 1.4557 | 7.8276e-05
|  | 4612.625 | 1.3462 | 1.2703e-05 |  | 4612.625 | 1.4558 | 7.9292e-05
|  | 4612.505 | 1.3462 | 1.589e-05 |  | 4612.505 | 1.4558 | 7.7929e-05
|  | 4612.385 | 1.3462 | 1.9845e-05 |  | 4612.385 | 1.4558 | 7.4865e-05
|  | 4612.265 | 1.3462 | 2.3891e-05 |  | 4612.265 | 1.4558 | 7.1506e-05
|  | 4612.145 | 1.3462 | 2.7194e-05 |  | 4612.145 | 1.4558 | 6.8868e-05
|  | 4612.025 | 1.3462 | 2.9115e-05 |  | 4612.025 | 1.4558 | 6.7028e-05
|  | 4611.905 | 1.3462 | 2.9654e-05 |  | 4611.905 | 1.4558 | 6.5508e-05
|  | 4611.785 | 1.3462 | 2.8784e-05 |  | 4611.785 | 1.4558 | 6.2638e-05
|  | 4611.665 | 1.3462 | 2.7119e-05 |  | 4611.665 | 1.4558 | 5.701e-05
|  | 4611.545 | 1.3462 | 2.5165e-05 |  | 4611.545 | 1.4558 | 4.7947e-05
|  | 4611.425 | 1.3462 | 2.3499e-05 |  | 4611.425 | 1.4558 | 3.6106e-05
|  | 4611.305 | 1.3462 | 2.1823e-05 |  | 4611.305 | 1.4558 | 2.3738e-05
|  | 4611.185 | 1.3462 | 2.0017e-05 |  | 4611.185 | 1.4558 | 1.3023e-05
|  | 4611.065 | 1.3462 | 1.7564e-05 |  | 4611.065 | 1.4557 | 6.2955e-06
|  | 4610.945 | 1.3462 | 1.4351e-05 |  | 4610.945 | 1.4557 | 4.3675e-06
|  | 4610.825 | 1.3462 | 1.0362e-05 |  | 4610.825 | 1.4557 | 6.6886e-06
|  | 4610.7049 | 1.3462 | 6.368e-06 |  | 4610.7049 | 1.4557 | 1.1815e-05
|  | 4610.5849 | 1.3462 | 3.0763e-06 |  | 4610.5849 | 1.4557 | 1.756e-05
|  | 4610.4649 | 1.3462 | 1.1108e-06 |  | 4610.4649 | 1.4557 | 2.2853e-05
|  | 4610.3449 | 1.3462 | 7.2173e-07 |  | 4610.3449 | 1.4557 | 2.7708e-05
|  | 4610.2249 | 1.3462 | 1.6362e-06 |  | 4610.2249 | 1.4557 | 3.2328e-05
|  | 4610.1049 | 1.3462 | 3.1774e-06 |  | 4610.1049 | 1.4557 | 3.759e-05
|  | 4609.9849 | 1.3462 | 4.6007e-06 |  | 4609.9849 | 1.4557 | 4.3779e-05
|  | 4609.8649 | 1.3462 | 5.3043e-06 |  | 4609.8649 | 1.4557 | 5.0219e-05
|  | 4609.7449 | 1.3462 | 4.9194e-06 |  | 4609.7449 | 1.4557 | 5.5599e-05
|  | 4609.6249 | 1.3462 | 3.5244e-06 |  | 4609.6249 | 1.4557 | 5.8308e-05
|  | 4609.5049 | 1.3462 | 1.592e-06 |  | 4609.5049 | 1.4557 | 5.7283e-05
|  | 4609.3849 | 1.3462 | -4.6951e-07 |  | 4609.3849 | 1.4557 | 5.2961e-05
|  | 4609.2649 | 1.3462 | -2.4567e-06 |  | 4609.2649 | 1.4557 | 4.7009e-05
|  | 4609.1449 | 1.3462 | -4.3443e-06 |  | 4609.1449 | 1.4557 | 4.1617e-05
|  | 4609.0249 | 1.3462 | -6.2114e-06 |  | 4609.0249 | 1.4557 | 3.922e-05
|  | 4608.9049 | 1.3462 | -8.1586e-06 |  | 4608.9049 | 1.4557 | 4.1072e-05
|  | 4608.7849 | 1.3462 | -1.0112e-05 |  | 4608.7849 | 1.4557 | 4.6965e-05
|  | 4608.6649 | 1.3462 | -1.1859e-05 |  | 4608.6649 | 1.4557 | 5.542e-05
|  | 4608.5449 | 1.3462 | -1.3199e-05 |  | 4608.5449 | 1.4557 | 6.4403e-05
|  | 4608.4249 | 1.3462 | -1.406e-05 |  | 4608.4249 | 1.4557 | 7.1948e-05
|  | 4608.3049 | 1.3462 | -1.4398e-05 |  | 4608.3049 | 1.4557 | 7.6873e-05
|  | 4608.1849 | 1.3462 | -1.4537e-05 |  | 4608.1849 | 1.4557 | 7.8924e-05
|  | 4608.0649 | 1.3462 | -1.4837e-05 |  | 4608.0649 | 1.4557 | 7.8592e-05
|  | 4607.9449 | 1.3462 | -1.5483e-05 |  | 4607.9449 | 1.4557 | 7.6603e-05
|  | 4607.8249 | 1.3462 | -1.6636e-05 |  | 4607.8249 | 1.4557 | 7.3469e-05
|  | 4607.7049 | 1.3462 | -1.8103e-05 |  | 4607.7049 | 1.4557 | 6.9127e-05
|  | 4607.5849 | 1.3462 | -1.9635e-05 |  | 4607.5849 | 1.4557 | 6.3639e-05
|  | 4607.4649 | 1.3462 | -2.1083e-05 |  | 4607.4649 | 1.4557 | 5.7091e-05
|  | 4607.3449 | 1.3462 | -2.2283e-05 |  | 4607.3449 | 1.4557 | 5.0085e-05
|  | 4607.2249 | 1.3462 | -2.3282e-05 |  | 4607.2249 | 1.4557 | 4.3612e-05
|  | 4607.1049 | 1.3462 | -2.4221e-05 |  | 4607.1049 | 1.4557 | 3.888e-05
|  | 4606.9849 | 1.3462 | -2.4915e-05 |  | 4606.9849 | 1.4557 | 3.6939e-05
|  | 4606.8648 | 1.3462 | -2.5213e-05 |  | 4606.8648 | 1.4557 | 3.8322e-05
|  | 4606.7448 | 1.3462 | -2.4678e-05 |  | 4606.7448 | 1.4556 | 4.2551e-05
|  | 4606.6248 | 1.3462 | -2.2831e-05 |  | 4606.6248 | 1.4556 | 4.8548e-05
|  | 4606.5048 | 1.3461 | -1.9672e-05 |  | 4606.5048 | 1.4556 | 5.4764e-05
|  | 4606.3848 | 1.3461 | -1.5435e-05 |  | 4606.3848 | 1.4556 | 5.962e-05
|  | 4606.2648 | 1.3461 | -1.093e-05 |  | 4606.2648 | 1.4556 | 6.2026e-05
|  | 4606.1448 | 1.3461 | -6.984e-06 |  | 4606.1448 | 1.4556 | 6.1681e-05
|  | 4606.0248 | 1.3461 | -4.3057e-06 |  | 4606.0248 | 1.4556 | 5.8859e-05
|  | 4605.9048 | 1.3461 | -3.3297e-06 |  | 4605.9048 | 1.4556 | 5.4445e-05
|  | 4605.7848 | 1.3461 | -3.8825e-06 |  | 4605.7848 | 1.4556 | 4.9723e-05
|  | 4605.6648 | 1.3461 | -5.2047e-06 |  | 4605.6648 | 1.4556 | 4.6221e-05
|  | 4605.5448 | 1.3461 | -6.5676e-06 |  | 4605.5448 | 1.4556 | 4.5306e-05
|  | 4605.4248 | 1.3461 | -7.2823e-06 |  | 4605.4248 | 1.4556 | 4.7928e-05
|  | 4605.3048 | 1.3461 | -6.9345e-06 |  | 4605.3048 | 1.4556 | 5.4135e-05
|  | 4605.1848 | 1.3461 | -5.8393e-06 |  | 4605.1848 | 1.4556 | 6.3079e-05
|  | 4605.0648 | 1.3461 | -4.5105e-06 |  | 4605.0648 | 1.4556 | 7.3065e-05
|  | 4604.9448 | 1.3461 | -3.477e-06 |  | 4604.9448 | 1.4556 | 8.1853e-05
|  | 4604.8248 | 1.3461 | -3.1481e-06 |  | 4604.8248 | 1.4556 | 8.7204e-05
|  | 4604.7048 | 1.3461 | -3.4984e-06 |  | 4604.7048 | 1.4556 | 8.774e-05
|  | 4604.5848 | 1.3461 | -4.2952e-06 |  | 4604.5848 | 1.4556 | 8.3371e-05
|  | 4604.4648 | 1.3461 | -5.2551e-06 |  | 4604.4648 | 1.4556 | 7.5195e-05
|  | 4604.3448 | 1.3461 | -6.1713e-06 |  | 4604.3448 | 1.4556 | 6.5343e-05
|  | 4604.2248 | 1.3461 | -6.8856e-06 |  | 4604.2248 | 1.4556 | 5.6433e-05
|  | 4604.1048 | 1.3461 | -7.5299e-06 |  | 4604.1048 | 1.4556 | 5.0383e-05
|  | 4603.9848 | 1.3461 | -8.0325e-06 |  | 4603.9848 | 1.4556 | 4.8009e-05
|  | 4603.8648 | 1.3461 | -8.2136e-06 |  | 4603.8648 | 1.4556 | 4.9005e-05
|  | 4603.7448 | 1.3461 | -7.981e-06 |  | 4603.7448 | 1.4556 | 5.2084e-05
|  | 4603.6248 | 1.3461 | -7.151e-06 |  | 4603.6248 | 1.4556 | 5.5534e-05
|  | 4603.5048 | 1.3461 | -5.5744e-06 |  | 4603.5048 | 1.4556 | 5.7964e-05
|  | 4603.3848 | 1.3461 | -3.5307e-06 |  | 4603.3848 | 1.4556 | 5.8719e-05
|  | 4603.2648 | 1.3461 | -1.6141e-06 |  | 4603.2648 | 1.4556 | 5.7854e-05
|  | 4603.1448 | 1.3461 | -5.1971e-07 |  | 4603.1448 | 1.4556 | 5.5989e-05
|  | 4603.0248 | 1.3461 | -8.2823e-07 |  | 4603.0248 | 1.4556 | 5.3758e-05
|  | 4602.9047 | 1.3461 | -2.6549e-06 |  | 4602.9047 | 1.4556 | 5.149e-05
|  | 4602.7847 | 1.3461 | -5.6502e-06 |  | 4602.7847 | 1.4556 | 4.9136e-05
|  | 4602.6647 | 1.3461 | -9.0185e-06 |  | 4602.6647 | 1.4556 | 4.6247e-05
|  | 4602.5447 | 1.3461 | -1.1775e-05 |  | 4602.5447 | 1.4556 | 4.2419e-05
|  | 4602.4247 | 1.3461 | -1.3204e-05 |  | 4602.4247 | 1.4556 | 3.7514e-05
|  | 4602.3047 | 1.3461 | -1.2885e-05 |  | 4602.3047 | 1.4556 | 3.138e-05
|  | 4602.1847 | 1.3461 | -1.0867e-05 |  | 4602.1847 | 1.4556 | 2.4637e-05
|  | 4602.0647 | 1.3461 | -7.6893e-06 |  | 4602.0647 | 1.4556 | 1.8289e-05
|  | 4601.9447 | 1.3461 | -3.9512e-06 |  | 4601.9447 | 1.4556 | 1.2747e-05
|  | 4601.8247 | 1.3461 | -2.002e-07 |  | 4601.8247 | 1.4556 | 8.8918e-06
|  | 4601.7047 | 1.3461 | 3.1925e-06 |  | 4601.7047 | 1.4556 | 7.2088e-06
|  | 4601.5847 | 1.3461 | 6.1419e-06 |  | 4601.5847 | 1.4556 | 7.8657e-06
|  | 4601.4647 | 1.3461 | 8.6302e-06 |  | 4601.4647 | 1.4556 | 1.086e-05
|  | 4601.3447 | 1.3461 | 1.0636e-05 |  | 4601.3447 | 1.4555 | 1.5852e-05
|  | 4601.2247 | 1.3461 | 1.2194e-05 |  | 4601.2247 | 1.4555 | 2.264e-05
|  | 4601.1047 | 1.3461 | 1.3298e-05 |  | 4601.1047 | 1.4555 | 3.0221e-05
|  | 4600.9847 | 1.3461 | 1.3956e-05 |  | 4600.9847 | 1.4555 | 3.7636e-05
|  | 4600.8647 | 1.3461 | 1.4293e-05 |  | 4600.8647 | 1.4555 | 4.3958e-05
|  | 4600.7447 | 1.3461 | 1.4464e-05 |  | 4600.7447 | 1.4555 | 4.8533e-05
|  | 4600.6247 | 1.3461 | 1.4603e-05 |  | 4600.6247 | 1.4555 | 5.112e-05
|  | 4600.5047 | 1.3461 | 1.4685e-05 |  | 4600.5047 | 1.4555 | 5.1985e-05
|  | 4600.3847 | 1.3461 | 1.4461e-05 |  | 4600.3847 | 1.4555 | 5.1914e-05
|  | 4600.2647 | 1.3461 | 1.354e-05 |  | 4600.2647 | 1.4555 | 5.1985e-05
|  | 4600.1447 | 1.3461 | 1.1435e-05 |  | 4600.1447 | 1.4555 | 5.3215e-05
|  | 4600.0247 | 1.3461 | 7.7979e-06 |  | 4600.0247 | 1.4555 | 5.6282e-05
|  | 4599.9047 | 1.3461 | 2.6816e-06 |  | 4599.9047 | 1.4555 | 6.1173e-05
|  | 4599.7847 | 1.3461 | -3.5509e-06 |  | 4599.7847 | 1.4555 | 6.7619e-05
|  | 4599.6647 | 1.3461 | -1.0183e-05 |  | 4599.6647 | 1.4555 | 7.4849e-05
|  | 4599.5447 | 1.3461 | -1.635e-05 |  | 4599.5447 | 1.4555 | 8.2091e-05
|  | 4599.4247 | 1.346 | -2.1111e-05 |  | 4599.4247 | 1.4555 | 8.8463e-05
|  | 4599.3047 | 1.346 | -2.3843e-05 |  | 4599.3047 | 1.4555 | 9.3444e-05
|  | 4599.1847 | 1.346 | -2.427e-05 |  | 4599.1847 | 1.4555 | 9.6928e-05
|  | 4599.0646 | 1.346 | -2.2398e-05 |  | 4599.0646 | 1.4555 | 9.8826e-05
|  | 4598.9446 | 1.346 | -1.8484e-05 |  | 4598.9446 | 1.4555 | 9.9146e-05
|  | 4598.8246 | 1.346 | -1.2868e-05 |  | 4598.8246 | 1.4555 | 9.799e-05
|  | 4598.7046 | 1.346 | -6.3311e-06 |  | 4598.7046 | 1.4555 | 9.5295e-05
|  | 4598.5846 | 1.346 | 5.397e-07 |  | 4598.5846 | 1.4555 | 9.1025e-05
|  | 4598.4646 | 1.346 | 6.9698e-06 |  | 4598.4646 | 1.4555 | 8.4873e-05
|  | 4598.3446 | 1.346 | 1.2068e-05 |  | 4598.3446 | 1.4555 | 7.6969e-05
|  | 4598.2246 | 1.346 | 1.5477e-05 |  | 4598.2246 | 1.4555 | 6.7669e-05
|  | 4598.1046 | 1.346 | 1.6839e-05 |  | 4598.1046 | 1.4555 | 5.7871e-05
|  | 4597.9846 | 1.346 | 1.6504e-05 |  | 4597.9846 | 1.4555 | 4.8819e-05
|  | 4597.8646 | 1.346 | 1.5175e-05 |  | 4597.8646 | 1.4555 | 4.1684e-05
|  | 4597.7446 | 1.346 | 1.3796e-05 |  | 4597.7446 | 1.4555 | 3.7326e-05
|  | 4597.6246 | 1.346 | 1.3246e-05 |  | 4597.6246 | 1.4555 | 3.6206e-05
|  | 4597.5046 | 1.346 | 1.3944e-05 |  | 4597.5046 | 1.4555 | 3.7896e-05
|  | 4597.3846 | 1.346 | 1.5952e-05 |  | 4597.3846 | 1.4555 | 4.1599e-05
|  | 4597.2646 | 1.346 | 1.8697e-05 |  | 4597.2646 | 1.4555 | 4.5943e-05
|  | 4597.1446 | 1.346 | 2.1267e-05 |  | 4597.1446 | 1.4555 | 4.9691e-05
|  | 4597.0246 | 1.346 | 2.2736e-05 |  | 4597.0246 | 1.4555 | 5.2929e-05
|  | 4596.9046 | 1.346 | 2.2263e-05 |  | 4596.9046 | 1.4555 | 5.626e-05
|  | 4596.7846 | 1.346 | 1.959e-05 |  | 4596.7846 | 1.4555 | 6.07e-05
|  | 4596.6646 | 1.346 | 1.5177e-05 |  | 4596.6646 | 1.4554 | 6.7743e-05
|  | 4596.5446 | 1.346 | 9.927e-06 |  | 4596.5446 | 1.4554 | 7.79e-05
|  | 4596.4246 | 1.346 | 5.0601e-06 |  | 4596.4246 | 1.4554 | 9.0274e-05
|  | 4596.3046 | 1.346 | 1.6503e-06 |  | 4596.3046 | 1.4554 | 0.0001036
|  | 4596.1846 | 1.3459 | 6.3615e-07 |  | 4596.1846 | 1.4554 | 0.00011527
|  | 4596.0646 | 1.3459 | 2.6195e-06 |  | 4596.0646 | 1.4555 | 0.00012291
|  | 4595.9446 | 1.3459 | 7.7819e-06 |  | 4595.9446 | 1.4555 | 0.00012499
|  | 4595.8246 | 1.3459 | 1.5828e-05 |  | 4595.8246 | 1.4555 | 0.00012142
|  | 4595.7046 | 1.3459 | 2.6297e-05 |  | 4595.7046 | 1.4555 | 0.00011379
|  | 4595.5846 | 1.3459 | 3.8543e-05 |  | 4595.5846 | 1.4555 | 0.00010444
|  | 4595.4646 | 1.3459 | 5.1944e-05 |  | 4595.4646 | 1.4555 | 9.555e-05
|  | 4595.3446 | 1.3459 | 6.5216e-05 |  | 4595.3446 | 1.4555 | 8.9209e-05
|  | 4595.2245 | 1.3459 | 7.7658e-05 |  | 4595.2245 | 1.4555 | 8.5929e-05
|  | 4595.1045 | 1.3459 | 8.8441e-05 |  | 4595.1045 | 1.4555 | 8.5214e-05
|  | 4594.9845 | 1.3459 | 9.6559e-05 |  | 4594.9845 | 1.4555 | 8.5868e-05
|  | 4594.8645 | 1.3459 | 0.00010152 |  | 4594.8645 | 1.4555 | 8.6014e-05
|  | 4594.7445 | 1.3459 | 0.00010313 |  | 4594.7445 | 1.4555 | 8.464e-05
|  | 4594.6245 | 1.3459 | 0.00010153 |  | 4594.6245 | 1.4555 | 8.1257e-05
|  | 4594.5045 | 1.346 | 9.7628e-05 |  | 4594.5045 | 1.4555 | 7.5877e-05
|  | 4594.3845 | 1.346 | 9.2105e-05 |  | 4594.3845 | 1.4555 | 6.9655e-05
|  | 4594.2645 | 1.346 | 8.5966e-05 |  | 4594.2645 | 1.4555 | 6.3752e-05
|  | 4594.1445 | 1.346 | 8.0029e-05 |  | 4594.1445 | 1.4555 | 5.909e-05
|  | 4594.0245 | 1.346 | 7.4528e-05 |  | 4594.0245 | 1.4555 | 5.7189e-05
|  | 4593.9045 | 1.346 | 6.9656e-05 |  | 4593.9045 | 1.4554 | 5.8352e-05
|  | 4593.7845 | 1.346 | 6.4933e-05 |  | 4593.7845 | 1.4554 | 6.2981e-05
|  | 4593.6645 | 1.346 | 5.9518e-05 |  | 4593.6645 | 1.4554 | 7.0004e-05
|  | 4593.5445 | 1.346 | 5.3096e-05 |  | 4593.5445 | 1.4554 | 7.83e-05
|  | 4593.4245 | 1.346 | 4.5161e-05 |  | 4593.4245 | 1.4554 | 8.6198e-05
|  | 4593.3045 | 1.346 | 3.5793e-05 |  | 4593.3045 | 1.4554 | 9.2024e-05
|  | 4593.1845 | 1.346 | 2.5735e-05 |  | 4593.1845 | 1.4554 | 9.4726e-05
|  | 4593.0645 | 1.346 | 1.5981e-05 |  | 4593.0645 | 1.4554 | 9.4664e-05
|  | 4592.9445 | 1.3459 | 7.5744e-06 |  | 4592.9445 | 1.4554 | 9.294e-05
|  | 4592.8245 | 1.3459 | 1.4193e-06 |  | 4592.8245 | 1.4554 | 9.1167e-05
|  | 4592.7045 | 1.3459 | -1.4868e-06 |  | 4592.7045 | 1.4554 | 9.1263e-05
|  | 4592.5845 | 1.3459 | -1.1519e-06 |  | 4592.5845 | 1.4554 | 9.4301e-05
|  | 4592.4645 | 1.3459 | 2.0525e-06 |  | 4592.4645 | 1.4554 | 9.9683e-05
|  | 4592.3445 | 1.3459 | 7.6165e-06 |  | 4592.3445 | 1.4554 | 0.00010608
|  | 4592.2245 | 1.3459 | 1.4406e-05 |  | 4592.2245 | 1.4554 | 0.00011085
|  | 4592.1045 | 1.3459 | 2.1329e-05 |  | 4592.1045 | 1.4554 | 0.00011183
|  | 4591.9845 | 1.3459 | 2.7119e-05 |  | 4591.9845 | 1.4554 | 0.00010793
|  | 4591.8645 | 1.3459 | 3.077e-05 |  | 4591.8645 | 1.4555 | 9.9183e-05
|  | 4591.7445 | 1.3459 | 3.1731e-05 |  | 4591.7445 | 1.4555 | 8.7178e-05
|  | 4591.6245 | 1.3459 | 2.9951e-05 |  | 4591.6245 | 1.4555 | 7.4284e-05
|  | 4591.5045 | 1.3459 | 2.6118e-05 |  | 4591.5045 | 1.4555 | 6.2982e-05
|  | 4591.3845 | 1.3459 | 2.1307e-05 |  | 4591.3845 | 1.4554 | 5.4277e-05
|  | 4591.2644 | 1.3459 | 1.7019e-05 |  | 4591.2644 | 1.4554 | 4.8428e-05
|  | 4591.1444 | 1.3458 | 1.4741e-05 |  | 4591.1444 | 1.4554 | 4.4935e-05
|  | 4591.0244 | 1.3458 | 1.5607e-05 |  | 4591.0244 | 1.4554 | 4.3034e-05
|  | 4590.9044 | 1.3458 | 2.0525e-05 |  | 4590.9044 | 1.4554 | 4.1427e-05
|  | 4590.7844 | 1.3458 | 2.8837e-05 |  | 4590.7844 | 1.4554 | 4.0511e-05
|  | 4590.6644 | 1.3458 | 4.0088e-05 |  | 4590.6644 | 1.4554 | 4.0649e-05
|  | 4590.5444 | 1.3458 | 5.2775e-05 |  | 4590.5444 | 1.4554 | 4.2098e-05
|  | 4590.4244 | 1.3458 | 6.5363e-05 |  | 4590.4244 | 1.4554 | 4.5679e-05
|  | 4590.3044 | 1.3458 | 7.6427e-05 |  | 4590.3044 | 1.4554 | 5.0124e-05
|  | 4590.1844 | 1.3458 | 8.5e-05 |  | 4590.1844 | 1.4554 | 5.4488e-05
|  | 4590.0644 | 1.3458 | 9.0644e-05 |  | 4590.0644 | 1.4554 | 5.7025e-05
|  | 4589.9444 | 1.3458 | 9.3209e-05 |  | 4589.9444 | 1.4554 | 5.6659e-05
|  | 4589.8244 | 1.3458 | 9.2986e-05 |  | 4589.8244 | 1.4554 | 5.2793e-05
|  | 4589.7044 | 1.3458 | 9.0639e-05 |  | 4589.7044 | 1.4554 | 4.6307e-05
|  | 4589.5844 | 1.3458 | 8.6859e-05 |  | 4589.5844 | 1.4554 | 3.8331e-05
|  | 4589.4644 | 1.3458 | 8.1982e-05 |  | 4589.4644 | 1.4554 | 3.0861e-05
|  | 4589.3444 | 1.3458 | 7.6594e-05 |  | 4589.3444 | 1.4554 | 2.5695e-05
|  | 4589.2244 | 1.3458 | 7.1233e-05 |  | 4589.2244 | 1.4554 | 2.365e-05
|  | 4589.1044 | 1.3458 | 6.6013e-05 |  | 4589.1044 | 1.4553 | 2.489e-05
|  | 4588.9844 | 1.3458 | 6.1333e-05 |  | 4588.9844 | 1.4553 | 2.9009e-05
|  | 4588.8644 | 1.3458 | 5.7321e-05 |  | 4588.8644 | 1.4553 | 3.4304e-05
|  | 4588.7444 | 1.3458 | 5.4051e-05 |  | 4588.7444 | 1.4553 | 4.0052e-05
|  | 4588.6244 | 1.3458 | 5.1775e-05 |  | 4588.6244 | 1.4553 | 4.4925e-05
|  | 4588.5044 | 1.3458 | 5.0566e-05 |  | 4588.5044 | 1.4553 | 4.8565e-05
|  | 4588.3844 | 1.3458 | 5.0591e-05 |  | 4588.3844 | 1.4553 | 5.1084e-05
|  | 4588.2644 | 1.3458 | 5.1738e-05 |  | 4588.2644 | 1.4553 | 5.2419e-05
|  | 4588.1444 | 1.3458 | 5.3634e-05 |  | 4588.1444 | 1.4553 | 5.302e-05
|  | 4588.0244 | 1.3457 | 5.6193e-05 |  | 4588.0244 | 1.4553 | 5.307e-05
|  | 4587.9044 | 1.3457 | 5.8926e-05 |  | 4587.9044 | 1.4553 | 5.2545e-05
|  | 4587.7844 | 1.3457 | 6.1709e-05 |  | 4587.7844 | 1.4553 | 5.1293e-05
|  | 4587.6644 | 1.3457 | 6.4518e-05 |  | 4587.6644 | 1.4553 | 4.8644e-05
|  | 4587.5444 | 1.3457 | 6.7453e-05 |  | 4587.5444 | 1.4553 | 4.4585e-05
|  | 4587.4243 | 1.3457 | 7.1185e-05 |  | 4587.4243 | 1.4553 | 3.8687e-05
|  | 4587.3043 | 1.3457 | 7.6142e-05 |  | 4587.3043 | 1.4553 | 3.1258e-05
|  | 4587.1843 | 1.3457 | 8.2376e-05 |  | 4587.1843 | 1.4553 | 2.3128e-05
|  | 4587.0643 | 1.3457 | 9.0083e-05 |  | 4587.0643 | 1.4553 | 1.6064e-05
|  | 4586.9443 | 1.3457 | 9.8644e-05 |  | 4586.9443 | 1.4553 | 1.124e-05
|  | 4586.8243 | 1.3457 | 0.00010759 |  | 4586.8243 | 1.4553 | 1.0114e-05
|  | 4586.7043 | 1.3457 | 0.00011648 |  | 4586.7043 | 1.4552 | 1.3887e-05
|  | 4586.5843 | 1.3457 | 0.00012476 |  | 4586.5843 | 1.4552 | 2.2391e-05
|  | 4586.4643 | 1.3457 | 0.00013255 |  | 4586.4643 | 1.4552 | 3.4723e-05
|  | 4586.3443 | 1.3457 | 0.00013972 |  | 4586.3443 | 1.4552 | 4.8842e-05
|  | 4586.2243 | 1.3457 | 0.00014667 |  | 4586.2243 | 1.4552 | 6.3273e-05
|  | 4586.1043 | 1.3457 | 0.00015344 |  | 4586.1043 | 1.4552 | 7.5564e-05
|  | 4585.9843 | 1.3457 | 0.00015991 |  | 4585.9843 | 1.4552 | 8.4397e-05
|  | 4585.8643 | 1.3457 | 0.00016562 |  | 4585.8643 | 1.4552 | 8.9681e-05
|  | 4585.7443 | 1.3457 | 0.00017027 |  | 4585.7443 | 1.4552 | 9.1118e-05
|  | 4585.6243 | 1.3457 | 0.0001738 |  | 4585.6243 | 1.4552 | 8.8972e-05
|  | 4585.5043 | 1.3457 | 0.00017631 |  | 4585.5043 | 1.4552 | 8.4711e-05
|  | 4585.3843 | 1.3457 | 0.00017804 |  | 4585.3843 | 1.4552 | 8.0037e-05
|  | 4585.2643 | 1.3457 | 0.00017957 |  | 4585.2643 | 1.4552 | 7.5433e-05
|  | 4585.1443 | 1.3457 | 0.00018085 |  | 4585.1443 | 1.4552 | 7.254e-05
|  | 4585.0243 | 1.3457 | 0.00018118 |  | 4585.0243 | 1.4552 | 7.1489e-05
|  | 4584.9043 | 1.3457 | 0.00017973 |  | 4584.9043 | 1.4552 | 7.2364e-05
|  | 4584.7843 | 1.3457 | 0.00017537 |  | 4584.7843 | 1.4552 | 7.4512e-05
|  | 4584.6643 | 1.3457 | 0.00016736 |  | 4584.6643 | 1.4552 | 7.7316e-05
|  | 4584.5443 | 1.3457 | 0.00015627 |  | 4584.5443 | 1.4552 | 7.9621e-05
|  | 4584.4243 | 1.3457 | 0.00014353 |  | 4584.4243 | 1.4552 | 8.1087e-05
|  | 4584.3043 | 1.3457 | 0.00013153 |  | 4584.3043 | 1.4552 | 8.1619e-05
|  | 4584.1843 | 1.3457 | 0.00012271 |  | 4584.1843 | 1.4552 | 8.1895e-05
|  | 4584.0643 | 1.3457 | 0.00011929 |  | 4584.0643 | 1.4552 | 8.3578e-05
|  | 4583.9443 | 1.3456 | 0.00012186 |  | 4583.9443 | 1.4551 | 8.759e-05
|  | 4583.8243 | 1.3456 | 0.00012976 |  | 4583.8243 | 1.4551 | 9.4609e-05
|  | 4583.7043 | 1.3456 | 0.00014078 |  | 4583.7043 | 1.4551 | 0.00010429
|  | 4583.5842 | 1.3456 | 0.00015239 |  | 4583.5842 | 1.4551 | 0.00011482
|  | 4583.4642 | 1.3456 | 0.00016255 |  | 4583.4642 | 1.4551 | 0.00012436
|  | 4583.3442 | 1.3456 | 0.00017021 |  | 4583.3442 | 1.4551 | 0.00013093
|  | 4583.2242 | 1.3456 | 0.00017546 |  | 4583.2242 | 1.4551 | 0.00013312
|  | 4583.1042 | 1.3456 | 0.00017954 |  | 4583.1042 | 1.4552 | 0.00013115
|  | 4582.9842 | 1.3456 | 0.00018392 |  | 4582.9842 | 1.4552 | 0.00012589
|  | 4582.8642 | 1.3456 | 0.00018957 |  | 4582.8642 | 1.4552 | 0.00011949
|  | 4582.7442 | 1.3456 | 0.00019677 |  | 4582.7442 | 1.4552 | 0.00011399
|  | 4582.6242 | 1.3456 | 0.00020446 |  | 4582.6242 | 1.4551 | 0.00011083
|  | 4582.5042 | 1.3456 | 0.00021099 |  | 4582.5042 | 1.4551 | 0.00011042
|  | 4582.3842 | 1.3456 | 0.00021509 |  | 4582.3842 | 1.4551 | 0.00011198
|  | 4582.2642 | 1.3456 | 0.000216 |  | 4582.2642 | 1.4551 | 0.00011426
|  | 4582.1442 | 1.3456 | 0.00021443 |  | 4582.1442 | 1.4551 | 0.00011544
|  | 4582.0242 | 1.3456 | 0.00021194 |  | 4582.0242 | 1.4551 | 0.00011448
|  | 4581.9042 | 1.3456 | 0.00021073 |  | 4581.9042 | 1.4551 | 0.00011078
|  | 4581.7842 | 1.3456 | 0.00021266 |  | 4581.7842 | 1.4551 | 0.00010499
|  | 4581.6642 | 1.3455 | 0.00021862 |  | 4581.6642 | 1.4551 | 9.8024e-05
|  | 4581.5442 | 1.3455 | 0.00022833 |  | 4581.5442 | 1.4551 | 9.0943e-05
|  | 4581.4242 | 1.3455 | 0.00024055 |  | 4581.4242 | 1.4551 | 8.5179e-05
|  | 4581.3042 | 1.3455 | 0.00025309 |  | 4581.3042 | 1.4551 | 8.1251e-05
|  | 4581.1842 | 1.3455 | 0.00026356 |  | 4581.1842 | 1.4551 | 7.8882e-05
|  | 4581.0642 | 1.3455 | 0.00027052 |  | 4581.0642 | 1.4551 | 7.7852e-05
|  | 4580.9442 | 1.3455 | 0.00027302 |  | 4580.9442 | 1.4551 | 7.771e-05
|  | 4580.8242 | 1.3455 | 0.00027132 |  | 4580.8242 | 1.4551 | 7.7626e-05
|  | 4580.7042 | 1.3455 | 0.00026644 |  | 4580.7042 | 1.4551 | 7.752e-05
|  | 4580.5842 | 1.3455 | 0.00025998 |  | 4580.5842 | 1.4551 | 7.727e-05
|  | 4580.4642 | 1.3455 | 0.00025346 |  | 4580.4642 | 1.455 | 7.7194e-05
|  | 4580.3442 | 1.3455 | 0.00024856 |  | 4580.3442 | 1.455 | 7.8172e-05
|  | 4580.2242 | 1.3455 | 0.00024633 |  | 4580.2242 | 1.455 | 8.0665e-05
|  | 4580.1042 | 1.3455 | 0.00024747 |  | 4580.1042 | 1.455 | 8.4996e-05
|  | 4579.9842 | 1.3455 | 0.00025197 |  | 4579.9842 | 1.455 | 9.1696e-05
|  | 4579.8642 | 1.3455 | 0.00025948 |  | 4579.8642 | 1.455 | 0.0001006
|  | 4579.7441 | 1.3455 | 0.00026884 |  | 4579.7441 | 1.455 | 0.00011053
|  | 4579.6241 | 1.3455 | 0.00027924 |  | 4579.6241 | 1.455 | 0.00012074
|  | 4579.5041 | 1.3455 | 0.00028958 |  | 4579.5041 | 1.455 | 0.00012962
|  | 4579.3841 | 1.3455 | 0.00029895 |  | 4579.3841 | 1.455 | 0.00013647
|  | 4579.2641 | 1.3455 | 0.00030676 |  | 4579.2641 | 1.455 | 0.00014076
|  | 4579.1441 | 1.3455 | 0.00031306 |  | 4579.1441 | 1.455 | 0.00014256
|  | 4579.0241 | 1.3454 | 0.00031836 |  | 4579.0241 | 1.455 | 0.00014288
|  | 4578.9041 | 1.3454 | 0.00032271 |  | 4578.9041 | 1.455 | 0.00014313
|  | 4578.7841 | 1.3454 | 0.00032705 |  | 4578.7841 | 1.455 | 0.00014412
|  | 4578.6641 | 1.3454 | 0.00033163 |  | 4578.6641 | 1.455 | 0.00014663
|  | 4578.5441 | 1.3454 | 0.00033682 |  | 4578.5441 | 1.455 | 0.00015087
|  | 4578.4241 | 1.3454 | 0.00034272 |  | 4578.4241 | 1.455 | 0.00015605
|  | 4578.3041 | 1.3454 | 0.00034973 |  | 4578.3041 | 1.455 | 0.00016083
|  | 4578.1841 | 1.3454 | 0.00035777 |  | 4578.1841 | 1.455 | 0.00016397
|  | 4578.0641 | 1.3454 | 0.00036648 |  | 4578.0641 | 1.455 | 0.00016443
|  | 4577.9441 | 1.3454 | 0.00037663 |  | 4577.9441 | 1.455 | 0.00016209
|  | 4577.8241 | 1.3454 | 0.00038909 |  | 4577.8241 | 1.455 | 0.00015759
|  | 4577.7041 | 1.3454 | 0.00040309 |  | 4577.7041 | 1.455 | 0.00015226
|  | 4577.5841 | 1.3454 | 0.00041824 |  | 4577.5841 | 1.4549 | 0.00014765
|  | 4577.4641 | 1.3454 | 0.00043253 |  | 4577.4641 | 1.4549 | 0.00014525
|  | 4577.3441 | 1.3454 | 0.00044535 |  | 4577.3441 | 1.4549 | 0.00014592
|  | 4577.2241 | 1.3454 | 0.0004554 |  | 4577.2241 | 1.4549 | 0.00014946
|  | 4577.1041 | 1.3454 | 0.00046095 |  | 4577.1041 | 1.4549 | 0.000155
|  | 4576.9841 | 1.3454 | 0.00046237 |  | 4576.9841 | 1.4549 | 0.00016154
|  | 4576.8641 | 1.3454 | 0.00046015 |  | 4576.8641 | 1.4549 | 0.00016779
|  | 4576.7441 | 1.3454 | 0.00045535 |  | 4576.7441 | 1.4549 | 0.00017274
|  | 4576.6241 | 1.3454 | 0.00044998 |  | 4576.6241 | 1.4549 | 0.00017594
|  | 4576.5041 | 1.3454 | 0.00044548 |  | 4576.5041 | 1.4549 | 0.00017736
|  | 4576.3841 | 1.3454 | 0.00044306 |  | 4576.3841 | 1.4549 | 0.00017748
|  | 4576.2641 | 1.3454 | 0.00044296 |  | 4576.2641 | 1.4549 | 0.00017676
|  | 4576.1441 | 1.3454 | 0.00044471 |  | 4576.1441 | 1.4549 | 0.00017584
|  | 4576.0241 | 1.3454 | 0.00044851 |  | 4576.0241 | 1.4549 | 0.00017541
|  | 4575.9041 | 1.3454 | 0.00045295 |  | 4575.9041 | 1.4549 | 0.00017574
|  | 4575.784 | 1.3454 | 0.00045728 |  | 4575.784 | 1.4548 | 0.00017709
|  | 4575.664 | 1.3454 | 0.00046176 |  | 4575.664 | 1.4548 | 0.00017944
|  | 4575.544 | 1.3454 | 0.00046659 |  | 4575.544 | 1.4548 | 0.00018262
|  | 4575.424 | 1.3454 | 0.00047205 |  | 4575.424 | 1.4548 | 0.00018625
|  | 4575.304 | 1.3454 | 0.00047863 |  | 4575.304 | 1.4548 | 0.00018965
|  | 4575.184 | 1.3454 | 0.00048666 |  | 4575.184 | 1.4548 | 0.00019253
|  | 4575.064 | 1.3454 | 0.00049552 |  | 4575.064 | 1.4548 | 0.00019489
|  | 4574.944 | 1.3454 | 0.00050523 |  | 4574.944 | 1.4548 | 0.00019681
|  | 4574.824 | 1.3453 | 0.00051549 |  | 4574.824 | 1.4548 | 0.00019892
|  | 4574.704 | 1.3453 | 0.00052452 |  | 4574.704 | 1.4548 | 0.00020197
|  | 4574.584 | 1.3453 | 0.00053204 |  | 4574.584 | 1.4548 | 0.00020636
|  | 4574.464 | 1.3453 | 0.00053934 |  | 4574.464 | 1.4548 | 0.00021221
|  | 4574.344 | 1.3453 | 0.00054671 |  | 4574.344 | 1.4548 | 0.00021888
|  | 4574.224 | 1.3453 | 0.00055397 |  | 4574.224 | 1.4548 | 0.00022536
|  | 4574.104 | 1.3453 | 0.00056069 |  | 4574.104 | 1.4548 | 0.00023041
|  | 4573.984 | 1.3453 | 0.00056783 |  | 4573.984 | 1.4548 | 0.00023297
|  | 4573.864 | 1.3453 | 0.00057433 |  | 4573.864 | 1.4548 | 0.00023323
|  | 4573.744 | 1.3453 | 0.00057819 |  | 4573.744 | 1.4547 | 0.00023175
|  | 4573.624 | 1.3453 | 0.0005803 |  | 4573.624 | 1.4547 | 0.00022953
|  | 4573.504 | 1.3453 | 0.00058094 |  | 4573.504 | 1.4547 | 0.00022801
|  | 4573.384 | 1.3453 | 0.00058118 |  | 4573.384 | 1.4547 | 0.00022818
|  | 4573.264 | 1.3453 | 0.00058331 |  | 4573.264 | 1.4547 | 0.00023057
|  | 4573.144 | 1.3453 | 0.00058777 |  | 4573.144 | 1.4547 | 0.00023519
|  | 4573.024 | 1.3453 | 0.00059581 |  | 4573.024 | 1.4547 | 0.00024144
|  | 4572.904 | 1.3453 | 0.00060732 |  | 4572.904 | 1.4547 | 0.00024885
|  | 4572.784 | 1.3453 | 0.00062203 |  | 4572.784 | 1.4547 | 0.00025728
|  | 4572.664 | 1.3453 | 0.00063888 |  | 4572.664 | 1.4547 | 0.00026674
|  | 4572.544 | 1.3453 | 0.00065527 |  | 4572.544 | 1.4546 | 0.00027708
|  | 4572.424 | 1.3453 | 0.00067075 |  | 4572.424 | 1.4546 | 0.00028807
|  | 4572.304 | 1.3453 | 0.00068372 |  | 4572.304 | 1.4546 | 0.00029891
|  | 4572.184 | 1.3453 | 0.00069454 |  | 4572.184 | 1.4546 | 0.00030819
|  | 4572.064 | 1.3453 | 0.00070341 |  | 4572.064 | 1.4546 | 0.00031469
|  | 4571.9439 | 1.3453 | 0.00070913 |  | 4571.9439 | 1.4546 | 0.00031762
|  | 4571.8239 | 1.3453 | 0.00071322 |  | 4571.8239 | 1.4546 | 0.00031709
|  | 4571.7039 | 1.3453 | 0.00071603 |  | 4571.7039 | 1.4546 | 0.00031414
|  | 4571.5839 | 1.3453 | 0.00071601 |  | 4571.5839 | 1.4546 | 0.00031062
|  | 4571.4639 | 1.3453 | 0.00071573 |  | 4571.4639 | 1.4546 | 0.0003083
|  | 4571.3439 | 1.3453 | 0.00071664 |  | 4571.3439 | 1.4546 | 0.00030868
|  | 4571.2239 | 1.3453 | 0.00071928 |  | 4571.2239 | 1.4546 | 0.00031201
|  | 4571.1039 | 1.3453 | 0.00072416 |  | 4571.1039 | 1.4546 | 0.00031749
|  | 4570.9839 | 1.3453 | 0.00073302 |  | 4570.9839 | 1.4546 | 0.0003244
|  | 4570.8639 | 1.3453 | 0.00074423 |  | 4570.8639 | 1.4546 | 0.00033078
|  | 4570.7439 | 1.3453 | 0.00075683 |  | 4570.7439 | 1.4546 | 0.00033633
|  | 4570.6239 | 1.3453 | 0.00077122 |  | 4570.6239 | 1.4545 | 0.0003414
|  | 4570.5039 | 1.3453 | 0.00078354 |  | 4570.5039 | 1.4545 | 0.00034682
|  | 4570.3839 | 1.3453 | 0.00079407 |  | 4570.3839 | 1.4545 | 0.00035326
|  | 4570.2639 | 1.3453 | 0.00080356 |  | 4570.2639 | 1.4545 | 0.00036219
|  | 4570.1439 | 1.3453 | 0.00081203 |  | 4570.1439 | 1.4545 | 0.00037415
|  | 4570.0239 | 1.3453 | 0.00081976 |  | 4570.0239 | 1.4545 | 0.00038819
|  | 4569.9039 | 1.3453 | 0.00082846 |  | 4569.9039 | 1.4545 | 0.00040319
|  | 4569.7839 | 1.3453 | 0.00083921 |  | 4569.7839 | 1.4545 | 0.0004187
|  | 4569.6639 | 1.3453 | 0.00085112 |  | 4569.6639 | 1.4545 | 0.00043298
|  | 4569.5439 | 1.3453 | 0.00086258 |  | 4569.5439 | 1.4545 | 0.00044528
|  | 4569.4239 | 1.3453 | 0.00087298 |  | 4569.4239 | 1.4545 | 0.00045578
|  | 4569.3039 | 1.3453 | 0.00088153 |  | 4569.3039 | 1.4545 | 0.00046374
|  | 4569.1839 | 1.3453 | 0.00089022 |  | 4569.1839 | 1.4545 | 0.00047013
|  | 4569.0639 | 1.3453 | 0.00089807 |  | 4569.0639 | 1.4545 | 0.00047585
|  | 4568.9439 | 1.3453 | 0.00090563 |  | 4568.9439 | 1.4545 | 0.00048112
|  | 4568.8239 | 1.3453 | 0.00091361 |  | 4568.8239 | 1.4545 | 0.00048643
|  | 4568.7039 | 1.3453 | 0.00092396 |  | 4568.7039 | 1.4545 | 0.00049329
|  | 4568.5839 | 1.3453 | 0.00093529 |  | 4568.5839 | 1.4545 | 0.00050131
|  | 4568.4639 | 1.3453 | 0.00094831 |  | 4568.4639 | 1.4544 | 0.00051055
|  | 4568.3439 | 1.3453 | 0.00096211 |  | 4568.3439 | 1.4544 | 0.00051965
|  | 4568.2239 | 1.3453 | 0.00097635 |  | 4568.2239 | 1.4544 | 0.00052698
|  | 4568.1038 | 1.3453 | 0.0009895 |  | 4568.1038 | 1.4544 | 0.00053227
|  | 4567.9838 | 1.3453 | 0.0010006 |  | 4567.9838 | 1.4544 | 0.00053432
|  | 4567.8638 | 1.3453 | 0.0010077 |  | 4567.8638 | 1.4544 | 0.00053399
|  | 4567.7438 | 1.3453 | 0.0010125 |  | 4567.7438 | 1.4544 | 0.00053227
|  | 4567.6238 | 1.3453 | 0.0010135 |  | 4567.6238 | 1.4544 | 0.00052949
|  | 4567.5038 | 1.3453 | 0.0010135 |  | 4567.5038 | 1.4544 | 0.00052687
|  | 4567.3838 | 1.3453 | 0.0010115 |  | 4567.3838 | 1.4544 | 0.00052644
|  | 4567.2638 | 1.3453 | 0.0010107 |  | 4567.2638 | 1.4544 | 0.00052823
|  | 4567.1438 | 1.3453 | 0.0010101 |  | 4567.1438 | 1.4544 | 0.00053311
|  | 4567.0238 | 1.3453 | 0.001013 |  | 4567.0238 | 1.4544 | 0.00054107
|  | 4566.9038 | 1.3453 | 0.0010186 |  | 4566.9038 | 1.4544 | 0.00055187
|  | 4566.7838 | 1.3453 | 0.00103 |  | 4566.7838 | 1.4543 | 0.00056708
|  | 4566.6638 | 1.3453 | 0.0010429 |  | 4566.6638 | 1.4543 | 0.00058564
|  | 4566.5438 | 1.3453 | 0.0010591 |  | 4566.5438 | 1.4543 | 0.00060526
|  | 4566.4238 | 1.3453 | 0.0010766 |  | 4566.4238 | 1.4543 | 0.00062441
|  | 4566.3038 | 1.3453 | 0.0010935 |  | 4566.3038 | 1.4543 | 0.00064249
|  | 4566.1838 | 1.3453 | 0.0011104 |  | 4566.1838 | 1.4543 | 0.0006573
|  | 4566.0638 | 1.3453 | 0.0011217 |  | 4566.0638 | 1.4543 | 0.0006674
|  | 4565.9438 | 1.3454 | 0.0011308 |  | 4565.9438 | 1.4543 | 0.00067372
|  | 4565.8238 | 1.3454 | 0.0011361 |  | 4565.8238 | 1.4543 | 0.00067649
|  | 4565.7038 | 1.3454 | 0.0011396 |  | 4565.7038 | 1.4543 | 0.00067819
|  | 4565.5838 | 1.3454 | 0.0011423 |  | 4565.5838 | 1.4543 | 0.00067903
|  | 4565.4638 | 1.3454 | 0.0011445 |  | 4565.4638 | 1.4543 | 0.00068195
|  | 4565.3438 | 1.3454 | 0.0011498 |  | 4565.3438 | 1.4543 | 0.00068582
|  | 4565.2238 | 1.3454 | 0.0011552 |  | 4565.2238 | 1.4543 | 0.0006896
|  | 4565.1038 | 1.3454 | 0.0011636 |  | 4565.1038 | 1.4543 | 0.00069472
|  | 4564.9838 | 1.3454 | 0.0011731 |  | 4564.9838 | 1.4543 | 0.00070205
|  | 4564.8638 | 1.3454 | 0.0011798 |  | 4564.8638 | 1.4543 | 0.0007112
|  | 4564.7438 | 1.3454 | 0.0011851 |  | 4564.7438 | 1.4543 | 0.00072205
|  | 4564.6238 | 1.3454 | 0.0011889 |  | 4564.6238 | 1.4543 | 0.00073587
|  | 4564.5038 | 1.3454 | 0.0011912 |  | 4564.5038 | 1.4543 | 0.00075128
|  | 4564.3838 | 1.3454 | 0.0011915 |  | 4564.3838 | 1.4543 | 0.00076686
|  | 4564.2637 | 1.3454 | 0.001195 |  | 4564.2637 | 1.4543 | 0.0007809
|  | 4564.1437 | 1.3454 | 0.0012004 |  | 4564.1437 | 1.4543 | 0.0007908
|  | 4564.0237 | 1.3454 | 0.0012081 |  | 4564.0237 | 1.4543 | 0.00079687
|  | 4563.9037 | 1.3454 | 0.0012182 |  | 4563.9037 | 1.4543 | 0.00079801
|  | 4563.7837 | 1.3454 | 0.0012306 |  | 4563.7837 | 1.4543 | 0.00079891
|  | 4563.6637 | 1.3454 | 0.0012408 |  | 4563.6637 | 1.4542 | 0.00079988
|  | 4563.5437 | 1.3454 | 0.0012514 |  | 4563.5437 | 1.4542 | 0.00080358
|  | 4563.4237 | 1.3454 | 0.001262 |  | 4563.4237 | 1.4542 | 0.00081089
|  | 4563.3037 | 1.3454 | 0.0012704 |  | 4563.3037 | 1.4542 | 0.0008215
|  | 4563.1837 | 1.3454 | 0.0012813 |  | 4563.1837 | 1.4542 | 0.0008334
|  | 4563.0637 | 1.3454 | 0.0012918 |  | 4563.0637 | 1.4542 | 0.00084422
|  | 4562.9437 | 1.3455 | 0.0013036 |  | 4562.9437 | 1.4542 | 0.00085503
|  | 4562.8237 | 1.3455 | 0.0013139 |  | 4562.8237 | 1.4542 | 0.00086391
|  | 4562.7037 | 1.3455 | 0.0013249 |  | 4562.7037 | 1.4542 | 0.00087423
|  | 4562.5837 | 1.3455 | 0.0013338 |  | 4562.5837 | 1.4542 | 0.00088178
|  | 4562.4637 | 1.3455 | 0.0013389 |  | 4562.4637 | 1.4542 | 0.0008921
|  | 4562.3437 | 1.3455 | 0.0013441 |  | 4562.3437 | 1.4542 | 0.00090262
|  | 4562.2237 | 1.3455 | 0.0013473 |  | 4562.2237 | 1.4542 | 0.00091435
|  | 4562.1037 | 1.3455 | 0.0013505 |  | 4562.1037 | 1.4542 | 0.00092648
|  | 4561.9837 | 1.3455 | 0.0013516 |  | 4561.9837 | 1.4541 | 0.00093938
|  | 4561.8637 | 1.3456 | 0.0013522 |  | 4561.8637 | 1.4541 | 0.00095262
|  | 4561.7437 | 1.3456 | 0.0013531 |  | 4561.7437 | 1.4541 | 0.00096592
|  | 4561.6237 | 1.3456 | 0.0013506 |  | 4561.6237 | 1.4541 | 0.00097733
|  | 4561.5037 | 1.3456 | 0.0013494 |  | 4561.5037 | 1.4541 | 0.00098923
|  | 4561.3837 | 1.3456 | 0.0013489 |  | 4561.3837 | 1.4541 | 0.0010001
|  | 4561.2637 | 1.3456 | 0.001349 |  | 4561.2637 | 1.4541 | 0.0010095
|  | 4561.1437 | 1.3456 | 0.001351 |  | 4561.1437 | 1.4541 | 0.0010181
|  | 4561.0237 | 1.3456 | 0.001357 |  | 4561.0237 | 1.4541 | 0.0010233
|  | 4560.9037 | 1.3456 | 0.0013641 |  | 4560.9037 | 1.4541 | 0.0010305
|  | 4560.7837 | 1.3456 | 0.0013708 |  | 4560.7837 | 1.4541 | 0.0010359
|  | 4560.6637 | 1.3456 | 0.0013766 |  | 4560.6637 | 1.4541 | 0.0010414
|  | 4560.5437 | 1.3456 | 0.0013817 |  | 4560.5437 | 1.4541 | 0.001043
|  | 4560.4237 | 1.3456 | 0.0013835 |  | 4560.4237 | 1.4541 | 0.0010478
|  | 4560.3036 | 1.3456 | 0.0013843 |  | 4560.3036 | 1.4541 | 0.0010529
|  | 4560.1836 | 1.3456 | 0.0013869 |  | 4560.1836 | 1.4541 | 0.0010583
|  | 4560.0636 | 1.3456 | 0.0013897 |  | 4560.0636 | 1.4541 | 0.0010643
|  | 4559.9436 | 1.3456 | 0.0013946 |  | 4559.9436 | 1.4541 | 0.0010721
|  | 4559.8236 | 1.3456 | 0.0014028 |  | 4559.8236 | 1.454 | 0.0010824
|  | 4559.7036 | 1.3456 | 0.0014108 |  | 4559.7036 | 1.454 | 0.0010961
|  | 4559.5836 | 1.3456 | 0.0014185 |  | 4559.5836 | 1.454 | 0.0011109
|  | 4559.4636 | 1.3456 | 0.0014265 |  | 4559.4636 | 1.454 | 0.0011263
|  | 4559.3436 | 1.3457 | 0.0014343 |  | 4559.3436 | 1.454 | 0.0011411
|  | 4559.2236 | 1.3457 | 0.0014402 |  | 4559.2236 | 1.454 | 0.0011519
|  | 4559.1036 | 1.3457 | 0.0014457 |  | 4559.1036 | 1.454 | 0.0011602
|  | 4558.9836 | 1.3457 | 0.0014517 |  | 4558.9836 | 1.454 | 0.0011678
|  | 4558.8636 | 1.3457 | 0.0014541 |  | 4558.8636 | 1.454 | 0.0011747
|  | 4558.7436 | 1.3457 | 0.0014533 |  | 4558.7436 | 1.4539 | 0.0011874
|  | 4558.6236 | 1.3457 | 0.0014495 |  | 4558.6236 | 1.4539 | 0.0012013
|  | 4558.5036 | 1.3457 | 0.0014422 |  | 4558.5036 | 1.4539 | 0.0012211
|  | 4558.3836 | 1.3458 | 0.0014329 |  | 4558.3836 | 1.4539 | 0.0012452
|  | 4558.2636 | 1.3458 | 0.0014246 |  | 4558.2636 | 1.4539 | 0.0012681
|  | 4558.1436 | 1.3458 | 0.0014152 |  | 4558.1436 | 1.4539 | 0.0012923
|  | 4558.0236 | 1.3458 | 0.0014097 |  | 4558.0236 | 1.4539 | 0.0013134
|  | 4557.9036 | 1.3458 | 0.0014076 |  | 4557.9036 | 1.4539 | 0.0013328
|  | 4557.7836 | 1.3458 | 0.0014084 |  | 4557.7836 | 1.4539 | 0.0013474
|  | 4557.6636 | 1.3457 | 0.0014134 |  | 4557.6636 | 1.4539 | 0.0013603
|  | 4557.5436 | 1.3457 | 0.0014192 |  | 4557.5436 | 1.4538 | 0.0013747
|  | 4557.4236 | 1.3457 | 0.0014257 |  | 4557.4236 | 1.4538 | 0.0013883
|  | 4557.3036 | 1.3457 | 0.0014332 |  | 4557.3036 | 1.4538 | 0.0014042
|  | 4557.1836 | 1.3458 | 0.0014417 |  | 4557.1836 | 1.4538 | 0.0014235
|  | 4557.0636 | 1.3458 | 0.0014514 |  | 4557.0636 | 1.4538 | 0.0014445
|  | 4556.9436 | 1.3458 | 0.0014623 |  | 4556.9436 | 1.4538 | 0.0014689
|  | 4556.8236 | 1.3458 | 0.0014723 |  | 4556.8236 | 1.4538 | 0.0014963
|  | 4556.7036 | 1.3458 | 0.0014806 |  | 4556.7036 | 1.4538 | 0.0015242
|  | 4556.5836 | 1.3458 | 0.0014867 |  | 4556.5836 | 1.4537 | 0.0015502
|  | 4556.4635 | 1.3458 | 0.0014899 |  | 4556.4635 | 1.4537 | 0.0015754
|  | 4556.3435 | 1.3458 | 0.0014893 |  | 4556.3435 | 1.4537 | 0.0015986
|  | 4556.2235 | 1.3458 | 0.0014874 |  | 4556.2235 | 1.4537 | 0.0016192
|  | 4556.1035 | 1.3459 | 0.0014839 |  | 4556.1035 | 1.4537 | 0.0016405
|  | 4555.9835 | 1.3459 | 0.0014791 |  | 4555.9835 | 1.4537 | 0.001662
|  | 4555.8635 | 1.3459 | 0.0014747 |  | 4555.8635 | 1.4537 | 0.0016847
|  | 4555.7435 | 1.3459 | 0.0014705 |  | 4555.7435 | 1.4537 | 0.001712
|  | 4555.6235 | 1.3459 | 0.0014679 |  | 4555.6235 | 1.4537 | 0.0017403
|  | 4555.5035 | 1.3459 | 0.0014643 |  | 4555.5035 | 1.4537 | 0.0017687
|  | 4555.3835 | 1.3459 | 0.0014606 |  | 4555.3835 | 1.4537 | 0.0017971
|  | 4555.2635 | 1.3459 | 0.0014583 |  | 4555.2635 | 1.4536 | 0.0018253
|  | 4555.1435 | 1.3459 | 0.0014569 |  | 4555.1435 | 1.4536 | 0.0018543
|  | 4555.0235 | 1.3459 | 0.0014576 |  | 4555.0235 | 1.4536 | 0.0018821
|  | 4554.9035 | 1.3459 | 0.0014603 |  | 4554.9035 | 1.4536 | 0.0019141
|  | 4554.7835 | 1.3459 | 0.0014635 |  | 4554.7835 | 1.4536 | 0.0019496
|  | 4554.6635 | 1.3459 | 0.0014655 |  | 4554.6635 | 1.4536 | 0.0019867
|  | 4554.5435 | 1.3459 | 0.0014663 |  | 4554.5435 | 1.4536 | 0.0020279
|  | 4554.4235 | 1.3459 | 0.0014635 |  | 4554.4235 | 1.4536 | 0.002069
|  | 4554.3035 | 1.3459 | 0.0014572 |  | 4554.3035 | 1.4536 | 0.0021053
|  | 4554.1835 | 1.346 | 0.0014493 |  | 4554.1835 | 1.4536 | 0.0021394
|  | 4554.0635 | 1.346 | 0.0014417 |  | 4554.0635 | 1.4536 | 0.0021721
|  | 4553.9435 | 1.346 | 0.001435 |  | 4553.9435 | 1.4536 | 0.0022046
|  | 4553.8235 | 1.346 | 0.0014318 |  | 4553.8235 | 1.4535 | 0.0022359
|  | 4553.7035 | 1.346 | 0.0014312 |  | 4553.7035 | 1.4535 | 0.0022703
|  | 4553.5835 | 1.346 | 0.0014336 |  | 4553.5835 | 1.4535 | 0.0023113
|  | 4553.4635 | 1.346 | 0.0014374 |  | 4553.4635 | 1.4535 | 0.0023551
|  | 4553.3435 | 1.346 | 0.0014409 |  | 4553.3435 | 1.4535 | 0.0024072
|  | 4553.2235 | 1.346 | 0.0014446 |  | 4553.2235 | 1.4535 | 0.0024655
|  | 4553.1035 | 1.346 | 0.0014477 |  | 4553.1035 | 1.4534 | 0.0025287
|  | 4552.9835 | 1.346 | 0.0014493 |  | 4552.9835 | 1.4534 | 0.0025994
|  | 4552.8635 | 1.346 | 0.0014486 |  | 4552.8635 | 1.4534 | 0.0026728
|  | 4552.7435 | 1.346 | 0.0014451 |  | 4552.7435 | 1.4534 | 0.0027463
|  | 4552.6234 | 1.346 | 0.0014402 |  | 4552.6234 | 1.4534 | 0.0028223
|  | 4552.5034 | 1.346 | 0.0014346 |  | 4552.5034 | 1.4534 | 0.0029001
|  | 4552.3834 | 1.346 | 0.0014272 |  | 4552.3834 | 1.4535 | 0.0029733
|  | 4552.2634 | 1.346 | 0.0014187 |  | 4552.2634 | 1.4535 | 0.0030457
|  | 4552.1434 | 1.346 | 0.0014104 |  | 4552.1434 | 1.4535 | 0.0031203
|  | 4552.0234 | 1.346 | 0.0014031 |  | 4552.0234 | 1.4535 | 0.0031978
|  | 4551.9034 | 1.346 | 0.0013961 |  | 4551.9034 | 1.4535 | 0.0032743
|  | 4551.7834 | 1.346 | 0.0013907 |  | 4551.7834 | 1.4536 | 0.0033505
|  | 4551.6634 | 1.346 | 0.0013884 |  | 4551.6634 | 1.4536 | 0.003429
|  | 4551.5434 | 1.346 | 0.0013887 |  | 4551.5434 | 1.4536 | 0.0035075
|  | 4551.4234 | 1.346 | 0.0013894 |  | 4551.4234 | 1.4537 | 0.0035848
|  | 4551.3034 | 1.346 | 0.0013897 |  | 4551.3034 | 1.4537 | 0.0036636
|  | 4551.1834 | 1.346 | 0.0013908 |  | 4551.1834 | 1.4537 | 0.0037486
|  | 4551.0634 | 1.346 | 0.0013904 |  | 4551.0634 | 1.4538 | 0.0038362
|  | 4550.9434 | 1.346 | 0.00139 |  | 4550.9434 | 1.4538 | 0.0039271
|  | 4550.8234 | 1.346 | 0.0013896 |  | 4550.8234 | 1.4539 | 0.0040218
|  | 4550.7034 | 1.346 | 0.0013897 |  | 4550.7034 | 1.454 | 0.0041219
|  | 4550.5834 | 1.3461 | 0.0013897 |  | 4550.5834 | 1.4541 | 0.0042198
|  | 4550.4634 | 1.3461 | 0.0013883 |  | 4550.4634 | 1.4542 | 0.0043122
|  | 4550.3434 | 1.3461 | 0.0013852 |  | 4550.3434 | 1.4543 | 0.0043986
|  | 4550.2234 | 1.3461 | 0.0013792 |  | 4550.2234 | 1.4544 | 0.0044823
|  | 4550.1034 | 1.3461 | 0.0013704 |  | 4550.1034 | 1.4545 | 0.0045575
|  | 4549.9834 | 1.3461 | 0.001359 |  | 4549.9834 | 1.4546 | 0.0046253
|  | 4549.8634 | 1.3461 | 0.0013451 |  | 4549.8634 | 1.4547 | 0.0046895
|  | 4549.7434 | 1.3461 | 0.0013304 |  | 4549.7434 | 1.4549 | 0.0047465
|  | 4549.6234 | 1.3461 | 0.0013157 |  | 4549.6234 | 1.455 | 0.0047952
|  | 4549.5034 | 1.3461 | 0.0013028 |  | 4549.5034 | 1.4552 | 0.0048338
|  | 4549.3834 | 1.3461 | 0.0012947 |  | 4549.3834 | 1.4554 | 0.004859
|  | 4549.2634 | 1.3461 | 0.0012908 |  | 4549.2634 | 1.4555 | 0.0048694
|  | 4549.1434 | 1.3461 | 0.0012894 |  | 4549.1434 | 1.4557 | 0.0048614
|  | 4549.0234 | 1.3461 | 0.0012908 |  | 4549.0234 | 1.4559 | 0.0048319
|  | 4548.9034 | 1.3461 | 0.0012928 |  | 4548.9034 | 1.456 | 0.0047923
|  | 4548.7834 | 1.3461 | 0.0012942 |  | 4548.7834 | 1.4562 | 0.0047389
|  | 4548.6633 | 1.3461 | 0.0012944 |  | 4548.6633 | 1.4563 | 0.0046755
|  | 4548.5433 | 1.3461 | 0.0012916 |  | 4548.5433 | 1.4565 | 0.0046085
|  | 4548.4233 | 1.3461 | 0.0012867 |  | 4548.4233 | 1.4566 | 0.0045324
|  | 4548.3033 | 1.3461 | 0.0012804 |  | 4548.3033 | 1.4567 | 0.0044513
|  | 4548.1833 | 1.3461 | 0.0012734 |  | 4548.1833 | 1.4568 | 0.0043675
|  | 4548.0633 | 1.346 | 0.0012678 |  | 4548.0633 | 1.4569 | 0.0042769
|  | 4547.9433 | 1.346 | 0.0012632 |  | 4547.9433 | 1.4571 | 0.0041758
|  | 4547.8233 | 1.346 | 0.0012603 |  | 4547.8233 | 1.4572 | 0.0040718
|  | 4547.7033 | 1.346 | 0.0012603 |  | 4547.7033 | 1.4572 | 0.0039624
|  | 4547.5833 | 1.346 | 0.0012623 |  | 4547.5833 | 1.4573 | 0.0038485
|  | 4547.4633 | 1.346 | 0.0012653 |  | 4547.4633 | 1.4574 | 0.0037354
|  | 4547.3433 | 1.346 | 0.0012689 |  | 4547.3433 | 1.4575 | 0.0036135
|  | 4547.2233 | 1.346 | 0.0012742 |  | 4547.2233 | 1.4575 | 0.0034876
|  | 4547.1033 | 1.346 | 0.0012802 |  | 4547.1033 | 1.4576 | 0.0033628
|  | 4546.9833 | 1.346 | 0.0012862 |  | 4546.9833 | 1.4576 | 0.0032354
|  | 4546.8633 | 1.346 | 0.0012928 |  | 4546.8633 | 1.4576 | 0.0031075
|  | 4546.7433 | 1.346 | 0.0012978 |  | 4546.7433 | 1.4576 | 0.0029818
|  | 4546.6233 | 1.346 | 0.0012993 |  | 4546.6233 | 1.4576 | 0.0028624
|  | 4546.5033 | 1.346 | 0.0012977 |  | 4546.5033 | 1.4576 | 0.0027509
|  | 4546.3833 | 1.346 | 0.0012936 |  | 4546.3833 | 1.4576 | 0.0026461
|  | 4546.2633 | 1.346 | 0.001287 |  | 4546.2633 | 1.4576 | 0.0025488
|  | 4546.1433 | 1.346 | 0.0012791 |  | 4546.1433 | 1.4576 | 0.0024587
|  | 4546.0233 | 1.346 | 0.0012724 |  | 4546.0233 | 1.4576 | 0.0023754
|  | 4545.9033 | 1.346 | 0.001267 |  | 4545.9033 | 1.4575 | 0.0022944
|  | 4545.7833 | 1.346 | 0.0012632 |  | 4545.7833 | 1.4575 | 0.0022179
|  | 4545.6633 | 1.346 | 0.0012625 |  | 4545.6633 | 1.4575 | 0.0021454
|  | 4545.5433 | 1.346 | 0.0012629 |  | 4545.5433 | 1.4575 | 0.0020754
|  | 4545.4233 | 1.346 | 0.0012632 |  | 4545.4233 | 1.4574 | 0.0020105
|  | 4545.3033 | 1.346 | 0.0012642 |  | 4545.3033 | 1.4574 | 0.001949
|  | 4545.1833 | 1.346 | 0.0012648 |  | 4545.1833 | 1.4574 | 0.0018921
|  | 4545.0633 | 1.346 | 0.0012644 |  | 4545.0633 | 1.4573 | 0.0018398
|  | 4544.9433 | 1.346 | 0.0012635 |  | 4544.9433 | 1.4573 | 0.0017888
|  | 4544.8232 | 1.346 | 0.0012648 |  | 4544.8232 | 1.4573 | 0.0017375
|  | 4544.7032 | 1.346 | 0.0012664 |  | 4544.7032 | 1.4573 | 0.0016865
|  | 4544.5832 | 1.346 | 0.0012675 |  | 4544.5832 | 1.4572 | 0.0016341
|  | 4544.4632 | 1.346 | 0.0012675 |  | 4544.4632 | 1.4572 | 0.0015824
|  | 4544.3432 | 1.346 | 0.0012673 |  | 4544.3432 | 1.4572 | 0.0015325
|  | 4544.2232 | 1.346 | 0.0012672 |  | 4544.2232 | 1.4571 | 0.0014879
|  | 4544.1032 | 1.346 | 0.0012656 |  | 4544.1032 | 1.4571 | 0.0014506
|  | 4543.9832 | 1.346 | 0.0012648 |  | 4543.9832 | 1.4571 | 0.00142
|  | 4543.8632 | 1.3459 | 0.001266 |  | 4543.8632 | 1.457 | 0.0013948
|  | 4543.7432 | 1.3459 | 0.0012688 |  | 4543.7432 | 1.457 | 0.0013739
|  | 4543.6232 | 1.3459 | 0.0012736 |  | 4543.6232 | 1.457 | 0.0013539
|  | 4543.5032 | 1.3459 | 0.0012803 |  | 4543.5032 | 1.4569 | 0.0013321
|  | 4543.3832 | 1.3459 | 0.0012882 |  | 4543.3832 | 1.4569 | 0.001309
|  | 4543.2632 | 1.3459 | 0.0012963 |  | 4543.2632 | 1.4569 | 0.0012822
|  | 4543.1432 | 1.3459 | 0.001303 |  | 4543.1432 | 1.4569 | 0.0012523
|  | 4543.0232 | 1.3459 | 0.0013083 |  | 4543.0232 | 1.4568 | 0.0012223
|  | 4542.9032 | 1.3459 | 0.0013122 |  | 4542.9032 | 1.4568 | 0.0011941
|  | 4542.7832 | 1.3459 | 0.0013114 |  | 4542.7832 | 1.4568 | 0.0011672
|  | 4542.6632 | 1.346 | 0.0013075 |  | 4542.6632 | 1.4568 | 0.0011439
|  | 4542.5432 | 1.346 | 0.0013003 |  | 4542.5432 | 1.4567 | 0.0011223
|  | 4542.4232 | 1.346 | 0.0012909 |  | 4542.4232 | 1.4567 | 0.001104
|  | 4542.3032 | 1.346 | 0.0012785 |  | 4542.3032 | 1.4567 | 0.0010889
|  | 4542.1832 | 1.346 | 0.0012678 |  | 4542.1832 | 1.4566 | 0.0010762
|  | 4542.0632 | 1.3459 | 0.0012594 |  | 4542.0632 | 1.4566 | 0.0010635
|  | 4541.9432 | 1.3459 | 0.0012561 |  | 4541.9432 | 1.4566 | 0.001051
|  | 4541.8232 | 1.3459 | 0.0012595 |  | 4541.8232 | 1.4566 | 0.0010387
|  | 4541.7032 | 1.3459 | 0.0012673 |  | 4541.7032 | 1.4565 | 0.0010256
|  | 4541.5832 | 1.3459 | 0.0012789 |  | 4541.5832 | 1.4565 | 0.0010139
|  | 4541.4632 | 1.3459 | 0.0012907 |  | 4541.4632 | 1.4565 | 0.0010018
|  | 4541.3432 | 1.3459 | 0.0013004 |  | 4541.3432 | 1.4565 | 0.00099051
|  | 4541.2232 | 1.3459 | 0.0013059 |  | 4541.2232 | 1.4565 | 0.00097786
|  | 4541.1032 | 1.3459 | 0.0013058 |  | 4541.1032 | 1.4565 | 0.00096507
|  | 4540.9831 | 1.3459 | 0.001302 |  | 4540.9831 | 1.4564 | 0.00095184
|  | 4540.8631 | 1.3459 | 0.0012951 |  | 4540.8631 | 1.4564 | 0.00093696
|  | 4540.7431 | 1.3459 | 0.0012892 |  | 4540.7431 | 1.4564 | 0.00092379
|  | 4540.6231 | 1.3459 | 0.0012851 |  | 4540.6231 | 1.4564 | 0.00091028
|  | 4540.5031 | 1.3459 | 0.0012849 |  | 4540.5031 | 1.4564 | 0.00089625
|  | 4540.3831 | 1.3458 | 0.0012886 |  | 4540.3831 | 1.4563 | 0.00088403
|  | 4540.2631 | 1.3458 | 0.0012962 |  | 4540.2631 | 1.4563 | 0.00087041
|  | 4540.1431 | 1.3458 | 0.0013076 |  | 4540.1431 | 1.4563 | 0.0008585
|  | 4540.0231 | 1.3458 | 0.0013202 |  | 4540.0231 | 1.4563 | 0.00084462
|  | 4539.9031 | 1.3458 | 0.0013315 |  | 4539.9031 | 1.4563 | 0.0008316
|  | 4539.7831 | 1.3458 | 0.0013414 |  | 4539.7831 | 1.4562 | 0.00081916
|  | 4539.6631 | 1.3458 | 0.0013489 |  | 4539.6631 | 1.4562 | 0.00080713
|  | 4539.5431 | 1.3458 | 0.0013526 |  | 4539.5431 | 1.4562 | 0.00079596
|  | 4539.4231 | 1.3458 | 0.0013535 |  | 4539.4231 | 1.4562 | 0.00078712
|  | 4539.3031 | 1.3458 | 0.0013514 |  | 4539.3031 | 1.4561 | 0.00077803
|  | 4539.1831 | 1.3458 | 0.0013479 |  | 4539.1831 | 1.4561 | 0.00076927
|  | 4539.0631 | 1.3458 | 0.0013444 |  | 4539.0631 | 1.4561 | 0.00075965
|  | 4538.9431 | 1.3458 | 0.0013416 |  | 4538.9431 | 1.4561 | 0.00074879
|  | 4538.8231 | 1.3458 | 0.0013406 |  | 4538.8231 | 1.4561 | 0.00073683
|  | 4538.7031 | 1.3458 | 0.0013396 |  | 4538.7031 | 1.456 | 0.00072682
|  | 4538.5831 | 1.3458 | 0.0013402 |  | 4538.5831 | 1.456 | 0.00071741
|  | 4538.4631 | 1.3458 | 0.0013407 |  | 4538.4631 | 1.456 | 0.00071044
|  | 4538.3431 | 1.3458 | 0.001342 |  | 4538.3431 | 1.456 | 0.00070422
|  | 4538.2231 | 1.3458 | 0.0013443 |  | 4538.2231 | 1.4559 | 0.00070057
|  | 4538.1031 | 1.3458 | 0.0013475 |  | 4538.1031 | 1.4559 | 0.00069583
|  | 4537.9831 | 1.3458 | 0.0013527 |  | 4537.9831 | 1.4559 | 0.0006916
|  | 4537.8631 | 1.3457 | 0.0013612 |  | 4537.8631 | 1.4559 | 0.00068498
|  | 4537.7431 | 1.3457 | 0.001369 |  | 4537.7431 | 1.4558 | 0.00067913
|  | 4537.6231 | 1.3457 | 0.0013787 |  | 4537.6231 | 1.4558 | 0.00067658
|  | 4537.5031 | 1.3457 | 0.0013881 |  | 4537.5031 | 1.4558 | 0.00067597
|  | 4537.3831 | 1.3457 | 0.0013953 |  | 4537.3831 | 1.4558 | 0.00067899
|  | 4537.2631 | 1.3457 | 0.0014002 |  | 4537.2631 | 1.4557 | 0.00068421
|  | 4537.143 | 1.3457 | 0.0014049 |  | 4537.143 | 1.4557 | 0.00069319
|  | 4537.023 | 1.3457 | 0.0014095 |  | 4537.023 | 1.4557 | 0.00070286
|  | 4536.903 | 1.3457 | 0.0014148 |  | 4536.903 | 1.4557 | 0.00071321
|  | 4536.783 | 1.3457 | 0.0014226 |  | 4536.783 | 1.4556 | 0.00072191
|  | 4536.663 | 1.3457 | 0.0014292 |  | 4536.663 | 1.4556 | 0.00073023
|  | 4536.543 | 1.3457 | 0.0014406 |  | 4536.543 | 1.4556 | 0.00073728
|  | 4536.423 | 1.3457 | 0.0014498 |  | 4536.423 | 1.4556 | 0.00074398
|  | 4536.303 | 1.3457 | 0.0014586 |  | 4536.303 | 1.4556 | 0.00075023
|  | 4536.183 | 1.3457 | 0.0014697 |  | 4536.183 | 1.4556 | 0.00075306
|  | 4536.063 | 1.3457 | 0.0014795 |  | 4536.063 | 1.4556 | 0.00075388
|  | 4535.943 | 1.3456 | 0.0014925 |  | 4535.943 | 1.4556 | 0.00075378
|  | 4535.823 | 1.3456 | 0.0015061 |  | 4535.823 | 1.4555 | 0.00075034
|  | 4535.703 | 1.3456 | 0.0015224 |  | 4535.703 | 1.4555 | 0.00074978
|  | 4535.583 | 1.3456 | 0.0015382 |  | 4535.583 | 1.4555 | 0.00074994
|  | 4535.463 | 1.3456 | 0.0015563 |  | 4535.463 | 1.4555 | 0.00075323
|  | 4535.343 | 1.3456 | 0.0015725 |  | 4535.343 | 1.4555 | 0.0007605
|  | 4535.223 | 1.3456 | 0.0015871 |  | 4535.223 | 1.4554 | 0.00076942
|  | 4535.103 | 1.3456 | 0.0015992 |  | 4535.103 | 1.4554 | 0.00077907
|  | 4534.983 | 1.3457 | 0.00161 |  | 4534.983 | 1.4554 | 0.00078585
|  | 4534.863 | 1.3457 | 0.0016164 |  | 4534.863 | 1.4554 | 0.00079067
|  | 4534.743 | 1.3457 | 0.001623 |  | 4534.743 | 1.4554 | 0.00078949
|  | 4534.623 | 1.3457 | 0.0016275 |  | 4534.623 | 1.4554 | 0.00078699
|  | 4534.503 | 1.3457 | 0.0016287 |  | 4534.503 | 1.4554 | 0.00078304
|  | 4534.383 | 1.3457 | 0.0016315 |  | 4534.383 | 1.4554 | 0.00077963
|  | 4534.263 | 1.3457 | 0.0016312 |  | 4534.263 | 1.4554 | 0.00077733
|  | 4534.143 | 1.3457 | 0.0016309 |  | 4534.143 | 1.4553 | 0.00077585
|  | 4534.023 | 1.3457 | 0.0016291 |  | 4534.023 | 1.4553 | 0.00077765
|  | 4533.903 | 1.3457 | 0.0016272 |  | 4533.903 | 1.4553 | 0.00078082
|  | 4533.783 | 1.3457 | 0.0016256 |  | 4533.783 | 1.4553 | 0.0007838
|  | 4533.663 | 1.3457 | 0.0016252 |  | 4533.663 | 1.4553 | 0.00078829
|  | 4533.543 | 1.3457 | 0.0016261 |  | 4533.543 | 1.4553 | 0.00079081
|  | 4533.423 | 1.3456 | 0.0016304 |  | 4533.423 | 1.4553 | 0.00079227
|  | 4533.303 | 1.3456 | 0.0016382 |  | 4533.303 | 1.4552 | 0.00079098
|  | 4533.1829 | 1.3456 | 0.001649 |  | 4533.1829 | 1.4552 | 0.00078726
|  | 4533.0629 | 1.3456 | 0.0016618 |  | 4533.0629 | 1.4552 | 0.00078401
|  | 4532.9429 | 1.3456 | 0.0016767 |  | 4532.9429 | 1.4552 | 0.00078061
|  | 4532.8229 | 1.3456 | 0.0016897 |  | 4532.8229 | 1.4552 | 0.00077923
|  | 4532.7029 | 1.3456 | 0.001703 |  | 4532.7029 | 1.4552 | 0.00078305
|  | 4532.5829 | 1.3456 | 0.001712 |  | 4532.5829 | 1.4551 | 0.00078877
|  | 4532.4629 | 1.3456 | 0.0017209 |  | 4532.4629 | 1.4551 | 0.00079901
|  | 4532.3429 | 1.3456 | 0.0017284 |  | 4532.3429 | 1.4551 | 0.00080706
|  | 4532.2229 | 1.3456 | 0.0017336 |  | 4532.2229 | 1.4551 | 0.00081259
|  | 4532.1029 | 1.3456 | 0.0017403 |  | 4532.1029 | 1.4551 | 0.0008123
|  | 4531.9829 | 1.3456 | 0.0017489 |  | 4531.9829 | 1.4551 | 0.00080596
|  | 4531.8629 | 1.3456 | 0.0017568 |  | 4531.8629 | 1.4551 | 0.00079801
|  | 4531.7429 | 1.3456 | 0.0017675 |  | 4531.7429 | 1.455 | 0.00078786
|  | 4531.6229 | 1.3456 | 0.0017774 |  | 4531.6229 | 1.455 | 0.00078045
|  | 4531.5029 | 1.3456 | 0.0017895 |  | 4531.5029 | 1.455 | 0.00077892
|  | 4531.3829 | 1.3456 | 0.0018009 |  | 4531.3829 | 1.455 | 0.00078232
|  | 4531.2629 | 1.3456 | 0.0018144 |  | 4531.2629 | 1.4549 | 0.00079155
|  | 4531.1429 | 1.3456 | 0.0018253 |  | 4531.1429 | 1.4549 | 0.00080456
|  | 4531.0229 | 1.3456 | 0.0018385 |  | 4531.0229 | 1.4549 | 0.00081787
|  | 4530.9029 | 1.3455 | 0.0018513 |  | 4530.9029 | 1.4549 | 0.00083091
|  | 4530.7829 | 1.3455 | 0.0018655 |  | 4530.7829 | 1.4548 | 0.00083934
|  | 4530.6629 | 1.3455 | 0.0018809 |  | 4530.6629 | 1.4548 | 0.00084702
|  | 4530.5429 | 1.3455 | 0.0018968 |  | 4530.5429 | 1.4548 | 0.00085081
|  | 4530.4229 | 1.3455 | 0.0019125 |  | 4530.4229 | 1.4548 | 0.00085542
|  | 4530.3029 | 1.3455 | 0.0019284 |  | 4530.3029 | 1.4548 | 0.00085878
|  | 4530.1829 | 1.3455 | 0.0019422 |  | 4530.1829 | 1.4548 | 0.000862
|  | 4530.0629 | 1.3455 | 0.0019533 |  | 4530.0629 | 1.4547 | 0.00086746
|  | 4529.9429 | 1.3455 | 0.0019627 |  | 4529.9429 | 1.4547 | 0.00087422
|  | 4529.8229 | 1.3455 | 0.0019717 |  | 4529.8229 | 1.4547 | 0.00088262
|  | 4529.7029 | 1.3455 | 0.001979 |  | 4529.7029 | 1.4547 | 0.00089526
|  | 4529.5829 | 1.3455 | 0.0019896 |  | 4529.5829 | 1.4546 | 0.00091013
|  | 4529.4629 | 1.3455 | 0.002001 |  | 4529.4629 | 1.4546 | 0.00092678
|  | 4529.3428 | 1.3455 | 0.0020164 |  | 4529.3428 | 1.4546 | 0.00094294
|  | 4529.2228 | 1.3455 | 0.0020345 |  | 4529.2228 | 1.4546 | 0.00095916
|  | 4529.1028 | 1.3455 | 0.0020546 |  | 4529.1028 | 1.4546 | 0.00097307
|  | 4528.9828 | 1.3455 | 0.0020728 |  | 4528.9828 | 1.4545 | 0.00098478
|  | 4528.8628 | 1.3455 | 0.0020888 |  | 4528.8628 | 1.4545 | 0.00099509
|  | 4528.7428 | 1.3455 | 0.002103 |  | 4528.7428 | 1.4545 | 0.0010046
|  | 4528.6228 | 1.3455 | 0.0021134 |  | 4528.6228 | 1.4545 | 0.0010145
|  | 4528.5028 | 1.3455 | 0.0021211 |  | 4528.5028 | 1.4545 | 0.0010258
|  | 4528.3828 | 1.3455 | 0.0021295 |  | 4528.3828 | 1.4544 | 0.001038
|  | 4528.2628 | 1.3455 | 0.0021386 |  | 4528.2628 | 1.4544 | 0.0010505
|  | 4528.1428 | 1.3455 | 0.0021509 |  | 4528.1428 | 1.4544 | 0.001064
|  | 4528.0228 | 1.3455 | 0.0021666 |  | 4528.0228 | 1.4544 | 0.0010763
|  | 4527.9028 | 1.3455 | 0.0021828 |  | 4527.9028 | 1.4543 | 0.0010904
|  | 4527.7828 | 1.3455 | 0.0022009 |  | 4527.7828 | 1.4543 | 0.0011069
|  | 4527.6628 | 1.3455 | 0.0022217 |  | 4527.6628 | 1.4543 | 0.0011262
|  | 4527.5428 | 1.3455 | 0.0022413 |  | 4527.5428 | 1.4543 | 0.0011481
|  | 4527.4228 | 1.3455 | 0.0022615 |  | 4527.4228 | 1.4542 | 0.0011727
|  | 4527.3028 | 1.3455 | 0.0022829 |  | 4527.3028 | 1.4542 | 0.0012006
|  | 4527.1828 | 1.3455 | 0.0023069 |  | 4527.1828 | 1.4542 | 0.0012286
|  | 4527.0628 | 1.3455 | 0.0023312 |  | 4527.0628 | 1.4542 | 0.0012539
|  | 4526.9428 | 1.3455 | 0.0023554 |  | 4526.9428 | 1.4542 | 0.0012745
|  | 4526.8228 | 1.3455 | 0.0023793 |  | 4526.8228 | 1.4542 | 0.0012904
|  | 4526.7028 | 1.3455 | 0.0024019 |  | 4526.7028 | 1.4542 | 0.0013017
|  | 4526.5828 | 1.3455 | 0.0024234 |  | 4526.5828 | 1.4541 | 0.0013083
|  | 4526.4628 | 1.3455 | 0.0024433 |  | 4526.4628 | 1.4541 | 0.001315
|  | 4526.3428 | 1.3456 | 0.002463 |  | 4526.3428 | 1.4541 | 0.001325
|  | 4526.2228 | 1.3456 | 0.0024821 |  | 4526.2228 | 1.4541 | 0.001339
|  | 4526.1028 | 1.3456 | 0.0025013 |  | 4526.1028 | 1.454 | 0.0013602
|  | 4525.9828 | 1.3456 | 0.0025189 |  | 4525.9828 | 1.454 | 0.0013885
|  | 4525.8628 | 1.3456 | 0.0025375 |  | 4525.8628 | 1.4539 | 0.0014264
|  | 4525.7428 | 1.3456 | 0.0025535 |  | 4525.7428 | 1.4539 | 0.0014684
|  | 4525.6228 | 1.3456 | 0.0025682 |  | 4525.6228 | 1.4539 | 0.0015132
|  | 4525.5027 | 1.3456 | 0.0025801 |  | 4525.5027 | 1.4539 | 0.0015584
|  | 4525.3827 | 1.3456 | 0.00259 |  | 4525.3827 | 1.4539 | 0.0016023
|  | 4525.2627 | 1.3457 | 0.0025985 |  | 4525.2627 | 1.4538 | 0.0016421
|  | 4525.1427 | 1.3457 | 0.0026069 |  | 4525.1427 | 1.4538 | 0.001677
|  | 4525.0227 | 1.3457 | 0.0026153 |  | 4525.0227 | 1.4538 | 0.0017101
|  | 4524.9027 | 1.3457 | 0.0026264 |  | 4524.9027 | 1.4538 | 0.001741
|  | 4524.7827 | 1.3457 | 0.0026413 |  | 4524.7827 | 1.4538 | 0.0017733
|  | 4524.6627 | 1.3457 | 0.0026579 |  | 4524.6627 | 1.4538 | 0.0018058
|  | 4524.5427 | 1.3457 | 0.0026761 |  | 4524.5427 | 1.4538 | 0.0018389
|  | 4524.4227 | 1.3457 | 0.0026959 |  | 4524.4227 | 1.4538 | 0.0018739
|  | 4524.3027 | 1.3457 | 0.0027173 |  | 4524.3027 | 1.4538 | 0.0019082
|  | 4524.1827 | 1.3457 | 0.0027381 |  | 4524.1827 | 1.4537 | 0.0019414
|  | 4524.0627 | 1.3457 | 0.0027574 |  | 4524.0627 | 1.4537 | 0.0019757
|  | 4523.9427 | 1.3457 | 0.0027749 |  | 4523.9427 | 1.4537 | 0.0020138
|  | 4523.8227 | 1.3457 | 0.0027913 |  | 4523.8227 | 1.4537 | 0.0020536
|  | 4523.7027 | 1.3457 | 0.0028061 |  | 4523.7027 | 1.4537 | 0.0020972
|  | 4523.5827 | 1.3457 | 0.0028207 |  | 4523.5827 | 1.4537 | 0.0021449
|  | 4523.4627 | 1.3458 | 0.0028348 |  | 4523.4627 | 1.4537 | 0.0021954
|  | 4523.3427 | 1.3458 | 0.0028514 |  | 4523.3427 | 1.4536 | 0.0022476
|  | 4523.2227 | 1.3458 | 0.0028699 |  | 4523.2227 | 1.4536 | 0.0022997
|  | 4523.1027 | 1.3458 | 0.0028899 |  | 4523.1027 | 1.4536 | 0.0023537
|  | 4522.9827 | 1.3458 | 0.0029123 |  | 4522.9827 | 1.4536 | 0.0024088
|  | 4522.8627 | 1.3458 | 0.002936 |  | 4522.8627 | 1.4536 | 0.0024672
|  | 4522.7427 | 1.3458 | 0.0029592 |  | 4522.7427 | 1.4536 | 0.0025282
|  | 4522.6227 | 1.3458 | 0.0029822 |  | 4522.6227 | 1.4536 | 0.0025921
|  | 4522.5027 | 1.3458 | 0.0030039 |  | 4522.5027 | 1.4537 | 0.0026564
|  | 4522.3827 | 1.3459 | 0.0030243 |  | 4522.3827 | 1.4537 | 0.0027175
|  | 4522.2627 | 1.3459 | 0.0030437 |  | 4522.2627 | 1.4537 | 0.0027777
|  | 4522.1427 | 1.3459 | 0.0030609 |  | 4522.1427 | 1.4537 | 0.0028332
|  | 4522.0227 | 1.3459 | 0.0030776 |  | 4522.0227 | 1.4538 | 0.0028849
|  | 4521.9027 | 1.3459 | 0.0030936 |  | 4521.9027 | 1.4538 | 0.0029346
|  | 4521.7827 | 1.3459 | 0.0031079 |  | 4521.7827 | 1.4539 | 0.0029834
|  | 4521.6627 | 1.346 | 0.0031209 |  | 4521.6627 | 1.4539 | 0.0030323
|  | 4521.5426 | 1.346 | 0.0031338 |  | 4521.5426 | 1.4539 | 0.0030758
|  | 4521.4226 | 1.346 | 0.0031461 |  | 4521.4226 | 1.454 | 0.0031191
|  | 4521.3026 | 1.346 | 0.0031573 |  | 4521.3026 | 1.454 | 0.0031634
|  | 4521.1826 | 1.346 | 0.0031711 |  | 4521.1826 | 1.4541 | 0.0032021
|  | 4521.0626 | 1.346 | 0.0031866 |  | 4521.0626 | 1.4542 | 0.003234
|  | 4520.9426 | 1.346 | 0.0032001 |  | 4520.9426 | 1.4542 | 0.0032626
|  | 4520.8226 | 1.3461 | 0.003218 |  | 4520.8226 | 1.4543 | 0.0032855
|  | 4520.7026 | 1.3461 | 0.0032381 |  | 4520.7026 | 1.4544 | 0.0033
|  | 4520.5826 | 1.3461 | 0.0032559 |  | 4520.5826 | 1.4544 | 0.0033052
|  | 4520.4626 | 1.3461 | 0.003277 |  | 4520.4626 | 1.4545 | 0.003302
|  | 4520.3426 | 1.3461 | 0.003298 |  | 4520.3426 | 1.4546 | 0.0032893
|  | 4520.2226 | 1.3461 | 0.0033182 |  | 4520.2226 | 1.4546 | 0.0032689
|  | 4520.1026 | 1.3462 | 0.0033368 |  | 4520.1026 | 1.4547 | 0.0032414
|  | 4519.9826 | 1.3462 | 0.0033515 |  | 4519.9826 | 1.4548 | 0.0032019
|  | 4519.8626 | 1.3462 | 0.0033672 |  | 4519.8626 | 1.4548 | 0.00316
|  | 4519.7426 | 1.3462 | 0.003382 |  | 4519.7426 | 1.4549 | 0.0031182
|  | 4519.6226 | 1.3463 | 0.0033938 |  | 4519.6226 | 1.4549 | 0.0030719
|  | 4519.5026 | 1.3463 | 0.0034048 |  | 4519.5026 | 1.4549 | 0.003019
|  | 4519.3826 | 1.3463 | 0.0034126 |  | 4519.3826 | 1.455 | 0.002962
|  | 4519.2626 | 1.3463 | 0.0034219 |  | 4519.2626 | 1.455 | 0.0029028
|  | 4519.1426 | 1.3463 | 0.0034361 |  | 4519.1426 | 1.455 | 0.002839
|  | 4519.0226 | 1.3464 | 0.003449 |  | 4519.0226 | 1.455 | 0.0027728
|  | 4518.9026 | 1.3464 | 0.0034659 |  | 4518.9026 | 1.455 | 0.0027065
|  | 4518.7826 | 1.3464 | 0.0034881 |  | 4518.7826 | 1.455 | 0.0026418
|  | 4518.6626 | 1.3464 | 0.0035113 |  | 4518.6626 | 1.455 | 0.0025821
|  | 4518.5426 | 1.3464 | 0.0035308 |  | 4518.5426 | 1.4549 | 0.0025275
|  | 4518.4226 | 1.3465 | 0.0035475 |  | 4518.4226 | 1.4549 | 0.0024777
|  | 4518.3026 | 1.3465 | 0.0035633 |  | 4518.3026 | 1.4549 | 0.0024337
|  | 4518.1826 | 1.3465 | 0.0035747 |  | 4518.1826 | 1.4548 | 0.0023969
|  | 4518.0626 | 1.3466 | 0.0035801 |  | 4518.0626 | 1.4548 | 0.0023627
|  | 4517.9426 | 1.3466 | 0.0035821 |  | 4517.9426 | 1.4548 | 0.0023313
|  | 4517.8226 | 1.3466 | 0.0035876 |  | 4517.8226 | 1.4547 | 0.002302
|  | 4517.7025 | 1.3466 | 0.0035968 |  | 4517.7025 | 1.4547 | 0.0022765
|  | 4517.5825 | 1.3467 | 0.0036094 |  | 4517.5825 | 1.4546 | 0.0022557
|  | 4517.4625 | 1.3467 | 0.0036221 |  | 4517.4625 | 1.4546 | 0.0022351
|  | 4517.3425 | 1.3467 | 0.0036382 |  | 4517.3425 | 1.4545 | 0.0022117
|  | 4517.2225 | 1.3467 | 0.0036529 |  | 4517.2225 | 1.4545 | 0.0021895
|  | 4517.1025 | 1.3468 | 0.0036587 |  | 4517.1025 | 1.4544 | 0.0021666
|  | 4516.9825 | 1.3468 | 0.0036664 |  | 4516.9825 | 1.4544 | 0.0021399
|  | 4516.8625 | 1.3468 | 0.0036744 |  | 4516.8625 | 1.4543 | 0.0021149
|  | 4516.7425 | 1.3469 | 0.0036772 |  | 4516.7425 | 1.4543 | 0.002093
|  | 4516.6225 | 1.3469 | 0.0036814 |  | 4516.6225 | 1.4542 | 0.002076
|  | 4516.5025 | 1.3469 | 0.0036785 |  | 4516.5025 | 1.4541 | 0.0020648
|  | 4516.3825 | 1.3469 | 0.0036804 |  | 4516.3825 | 1.454 | 0.0020606
|  | 4516.2625 | 1.347 | 0.0036877 |  | 4516.2625 | 1.454 | 0.0020648
|  | 4516.1425 | 1.347 | 0.0036897 |  | 4516.1425 | 1.4539 | 0.0020756
|  | 4516.0225 | 1.347 | 0.0036965 |  | 4516.0225 | 1.4538 | 0.0020886
|  | 4515.9025 | 1.3471 | 0.0037006 |  | 4515.9025 | 1.4537 | 0.0021051
|  | 4515.7825 | 1.3471 | 0.0037059 |  | 4515.7825 | 1.4537 | 0.0021197
|  | 4515.6625 | 1.3471 | 0.0037125 |  | 4515.6625 | 1.4536 | 0.002135
|  | 4515.5425 | 1.3471 | 0.0037192 |  | 4515.5425 | 1.4535 | 0.0021518
|  | 4515.4225 | 1.3472 | 0.0037258 |  | 4515.4225 | 1.4534 | 0.0021696
|  | 4515.3025 | 1.3472 | 0.0037343 |  | 4515.3025 | 1.4533 | 0.0021931
|  | 4515.1825 | 1.3472 | 0.0037439 |  | 4515.1825 | 1.4532 | 0.0022237
|  | 4515.0625 | 1.3473 | 0.0037488 |  | 4515.0625 | 1.4531 | 0.0022616
|  | 4514.9425 | 1.3473 | 0.0037522 |  | 4514.9425 | 1.453 | 0.0023056
|  | 4514.8225 | 1.3473 | 0.0037513 |  | 4514.8225 | 1.453 | 0.0023547
|  | 4514.7025 | 1.3474 | 0.0037537 |  | 4514.7025 | 1.4529 | 0.0024059
|  | 4514.5825 | 1.3474 | 0.0037537 |  | 4514.5825 | 1.4528 | 0.0024562
|  | 4514.4625 | 1.3474 | 0.0037511 |  | 4514.4625 | 1.4527 | 0.0025072
|  | 4514.3425 | 1.3475 | 0.0037456 |  | 4514.3425 | 1.4526 | 0.0025597
|  | 4514.2225 | 1.3475 | 0.0037355 |  | 4514.2225 | 1.4525 | 0.0026177
|  | 4514.1025 | 1.3475 | 0.0037296 |  | 4514.1025 | 1.4524 | 0.0026831
|  | 4513.9825 | 1.3476 | 0.003723 |  | 4513.9825 | 1.4523 | 0.0027553
|  | 4513.8624 | 1.3476 | 0.0037185 |  | 4513.8624 | 1.4522 | 0.0028346
|  | 4513.7424 | 1.3476 | 0.0037141 |  | 4513.7424 | 1.4521 | 0.0029197
|  | 4513.6224 | 1.3476 | 0.0037081 |  | 4513.6224 | 1.452 | 0.0030091
|  | 4513.5024 | 1.3477 | 0.0037081 |  | 4513.5024 | 1.4519 | 0.003104
|  | 4513.3824 | 1.3477 | 0.0037045 |  | 4513.3824 | 1.4518 | 0.0032052
|  | 4513.2624 | 1.3477 | 0.0036973 |  | 4513.2624 | 1.4517 | 0.003307
|  | 4513.1424 | 1.3478 | 0.0036904 |  | 4513.1424 | 1.4516 | 0.0034104
|  | 4513.0224 | 1.3478 | 0.0036743 |  | 4513.0224 | 1.4515 | 0.0035261
|  | 4512.9024 | 1.3478 | 0.0036626 |  | 4512.9024 | 1.4514 | 0.0036539
|  | 4512.7824 | 1.3479 | 0.0036545 |  | 4512.7824 | 1.4512 | 0.0037859
|  | 4512.6624 | 1.3479 | 0.0036415 |  | 4512.6624 | 1.4511 | 0.003935
|  | 4512.5424 | 1.3479 | 0.0036328 |  | 4512.5424 | 1.451 | 0.0040975
|  | 4512.4224 | 1.3479 | 0.0036259 |  | 4512.4224 | 1.4509 | 0.00427
|  | 4512.3024 | 1.348 | 0.0036222 |  | 4512.3024 | 1.4508 | 0.0044527
|  | 4512.1824 | 1.348 | 0.0036065 |  | 4512.1824 | 1.4507 | 0.0046524
|  | 4512.0624 | 1.348 | 0.0036029 |  | 4512.0624 | 1.4506 | 0.0048666
|  | 4511.9424 | 1.348 | 0.0035916 |  | 4511.9424 | 1.4505 | 0.005092
|  | 4511.8224 | 1.3481 | 0.0035887 |  | 4511.8224 | 1.4504 | 0.0053329
|  | 4511.7024 | 1.3481 | 0.0035776 |  | 4511.7024 | 1.4503 | 0.0055914
|  | 4511.5824 | 1.3481 | 0.0035727 |  | 4511.5824 | 1.4502 | 0.0058645
|  | 4511.4624 | 1.3481 | 0.0035718 |  | 4511.4624 | 1.4501 | 0.0061502
|  | 4511.3424 | 1.3482 | 0.0035669 |  | 4511.3424 | 1.4501 | 0.0064532
|  | 4511.2224 | 1.3482 | 0.0035502 |  | 4511.2224 | 1.45 | 0.0067607
|  | 4511.1024 | 1.3482 | 0.0035368 |  | 4511.1024 | 1.45 | 0.0070832
|  | 4510.9824 | 1.3483 | 0.0035223 |  | 4510.9824 | 1.45 | 0.0074277
|  | 4510.8624 | 1.3483 | 0.0035074 |  | 4510.8624 | 1.45 | 0.007779
|  | 4510.7424 | 1.3483 | 0.0034818 |  | 4510.7424 | 1.45 | 0.0081449
|  | 4510.6224 | 1.3484 | 0.00346 |  | 4510.6224 | 1.45 | 0.0085324
|  | 4510.5024 | 1.3484 | 0.0034397 |  | 4510.5024 | 1.4501 | 0.008946
|  | 4510.3824 | 1.3484 | 0.0034136 |  | 4510.3824 | 1.4502 | 0.0093703
|  | 4510.2624 | 1.3484 | 0.0033967 |  | 4510.2624 | 1.4503 | 0.0098075
|  | 4510.1424 | 1.3485 | 0.0033763 |  | 4510.1424 | 1.4505 | 0.0103
|  | 4510.0223 | 1.3485 | 0.0033575 |  | 4510.0223 | 1.4507 | 0.0107
|  | 4509.9023 | 1.3485 | 0.0033427 |  | 4509.9023 | 1.4509 | 0.0112
|  | 4509.7823 | 1.3485 | 0.0033332 |  | 4509.7823 | 1.4512 | 0.0116
|  | 4509.6623 | 1.3485 | 0.0033194 |  | 4509.6623 | 1.4516 | 0.012
|  | 4509.5423 | 1.3486 | 0.0033057 |  | 4509.5423 | 1.452 | 0.0125
|  | 4509.4223 | 1.3486 | 0.003293 |  | 4509.4223 | 1.4524 | 0.0129
|  | 4509.3023 | 1.3486 | 0.0032741 |  | 4509.3023 | 1.4529 | 0.0132
|  | 4509.1823 | 1.3486 | 0.0032564 |  | 4509.1823 | 1.4534 | 0.0136
|  | 4509.0623 | 1.3487 | 0.0032355 |  | 4509.0623 | 1.4539 | 0.0138
|  | 4508.9423 | 1.3487 | 0.0032146 |  | 4508.9423 | 1.4545 | 0.0141
|  | 4508.8223 | 1.3487 | 0.0031925 |  | 4508.8223 | 1.4551 | 0.0143
|  | 4508.7023 | 1.3487 | 0.0031731 |  | 4508.7023 | 1.4558 | 0.0144
|  | 4508.5823 | 1.3488 | 0.0031536 |  | 4508.5823 | 1.4564 | 0.0145
|  | 4508.4623 | 1.3488 | 0.0031343 |  | 4508.4623 | 1.4571 | 0.0145
|  | 4508.3423 | 1.3488 | 0.0031142 |  | 4508.3423 | 1.4577 | 0.0145
|  | 4508.2223 | 1.3488 | 0.0030935 |  | 4508.2223 | 1.4584 | 0.0144
|  | 4508.1023 | 1.3488 | 0.0030709 |  | 4508.1023 | 1.459 | 0.0142
|  | 4507.9823 | 1.3489 | 0.0030472 |  | 4507.9823 | 1.4596 | 0.014
|  | 4507.8623 | 1.3489 | 0.003021 |  | 4507.8623 | 1.4602 | 0.0137
|  | 4507.7423 | 1.3489 | 0.0029955 |  | 4507.7423 | 1.4607 | 0.0134
|  | 4507.6223 | 1.3489 | 0.0029708 |  | 4507.6223 | 1.4611 | 0.0131
|  | 4507.5023 | 1.3489 | 0.0029484 |  | 4507.5023 | 1.4616 | 0.0127
|  | 4507.3823 | 1.349 | 0.0029275 |  | 4507.3823 | 1.462 | 0.0123
|  | 4507.2623 | 1.349 | 0.0029095 |  | 4507.2623 | 1.4623 | 0.0119
|  | 4507.1423 | 1.349 | 0.0028931 |  | 4507.1423 | 1.4626 | 0.0115
|  | 4507.0223 | 1.349 | 0.0028773 |  | 4507.0223 | 1.4629 | 0.0111
|  | 4506.9023 | 1.349 | 0.00286 |  | 4506.9023 | 1.4631 | 0.0107
|  | 4506.7823 | 1.349 | 0.00284 |  | 4506.7823 | 1.4633 | 0.0103
|  | 4506.6623 | 1.3491 | 0.0028149 |  | 4506.6623 | 1.4635 | 0.009922
|  | 4506.5423 | 1.3491 | 0.0027861 |  | 4506.5423 | 1.4636 | 0.0095322
|  | 4506.4223 | 1.3491 | 0.0027504 |  | 4506.4223 | 1.4637 | 0.0091571
|  | 4506.3023 | 1.3491 | 0.0027142 |  | 4506.3023 | 1.4638 | 0.0087814
|  | 4506.1823 | 1.3492 | 0.0026744 |  | 4506.1823 | 1.4639 | 0.0084283
|  | 4506.0622 | 1.3492 | 0.0026352 |  | 4506.0622 | 1.4639 | 0.0080755
|  | 4505.9422 | 1.3492 | 0.0025993 |  | 4505.9422 | 1.4639 | 0.0077588
|  | 4505.8222 | 1.3492 | 0.0025678 |  | 4505.8222 | 1.4639 | 0.0074335
|  | 4505.7022 | 1.3492 | 0.0025405 |  | 4505.7022 | 1.4639 | 0.0071243
|  | 4505.5822 | 1.3492 | 0.0025175 |  | 4505.5822 | 1.4639 | 0.0068406
|  | 4505.4622 | 1.3492 | 0.002499 |  | 4505.4622 | 1.4639 | 0.0065672
|  | 4505.3422 | 1.3492 | 0.0024822 |  | 4505.3422 | 1.4638 | 0.0063044
|  | 4505.2222 | 1.3492 | 0.0024682 |  | 4505.2222 | 1.4638 | 0.0060554
|  | 4505.1022 | 1.3492 | 0.0024525 |  | 4505.1022 | 1.4637 | 0.0058374
|  | 4504.9822 | 1.3492 | 0.002433 |  | 4504.9822 | 1.4636 | 0.0056199
|  | 4504.8622 | 1.3492 | 0.0024123 |  | 4504.8622 | 1.4636 | 0.0054195
|  | 4504.7422 | 1.3492 | 0.0023865 |  | 4504.7422 | 1.4635 | 0.005225
|  | 4504.6222 | 1.3492 | 0.0023589 |  | 4504.6222 | 1.4635 | 0.0050429
|  | 4504.5022 | 1.3493 | 0.0023306 |  | 4504.5022 | 1.4634 | 0.0048728
|  | 4504.3822 | 1.3493 | 0.002303 |  | 4504.3822 | 1.4633 | 0.0047076
|  | 4504.2622 | 1.3493 | 0.0022807 |  | 4504.2622 | 1.4633 | 0.0045472
|  | 4504.1422 | 1.3493 | 0.0022614 |  | 4504.1422 | 1.4632 | 0.0043935
|  | 4504.0222 | 1.3493 | 0.0022451 |  | 4504.0222 | 1.4632 | 0.0042449
|  | 4503.9022 | 1.3493 | 0.0022298 |  | 4503.9022 | 1.4631 | 0.0041011
|  | 4503.7822 | 1.3493 | 0.0022136 |  | 4503.7822 | 1.463 | 0.0039605
|  | 4503.6622 | 1.3493 | 0.0021922 |  | 4503.6622 | 1.463 | 0.0038234
|  | 4503.5422 | 1.3493 | 0.0021648 |  | 4503.5422 | 1.4629 | 0.0036929
|  | 4503.4222 | 1.3494 | 0.0021321 |  | 4503.4222 | 1.4628 | 0.00356
|  | 4503.3022 | 1.3494 | 0.0020942 |  | 4503.3022 | 1.4628 | 0.0034378
|  | 4503.1822 | 1.3494 | 0.0020541 |  | 4503.1822 | 1.4627 | 0.00332
|  | 4503.0622 | 1.3494 | 0.0020145 |  | 4503.0622 | 1.4626 | 0.0032102
|  | 4502.9422 | 1.3494 | 0.0019789 |  | 4502.9422 | 1.4626 | 0.0031043
|  | 4502.8222 | 1.3494 | 0.0019497 |  | 4502.8222 | 1.4625 | 0.0029994
|  | 4502.7022 | 1.3493 | 0.0019237 |  | 4502.7022 | 1.4624 | 0.0028977
|  | 4502.5822 | 1.3493 | 0.0019046 |  | 4502.5822 | 1.4623 | 0.0028031
|  | 4502.4622 | 1.3493 | 0.0018868 |  | 4502.4622 | 1.4623 | 0.0027094
|  | 4502.3422 | 1.3493 | 0.0018705 |  | 4502.3422 | 1.4622 | 0.0026203
|  | 4502.2221 | 1.3493 | 0.0018571 |  | 4502.2221 | 1.4621 | 0.0025379
|  | 4502.1021 | 1.3493 | 0.0018399 |  | 4502.1021 | 1.462 | 0.002465
|  | 4501.9821 | 1.3493 | 0.0018228 |  | 4501.9821 | 1.462 | 0.002398
|  | 4501.8621 | 1.3493 | 0.0018025 |  | 4501.8621 | 1.4619 | 0.0023373
|  | 4501.7421 | 1.3493 | 0.0017816 |  | 4501.7421 | 1.4618 | 0.0022823
|  | 4501.6221 | 1.3493 | 0.0017578 |  | 4501.6221 | 1.4617 | 0.0022278
|  | 4501.5021 | 1.3493 | 0.0017346 |  | 4501.5021 | 1.4617 | 0.002179
|  | 4501.3821 | 1.3493 | 0.001713 |  | 4501.3821 | 1.4616 | 0.00213
|  | 4501.2621 | 1.3493 | 0.0016925 |  | 4501.2621 | 1.4616 | 0.0020842
|  | 4501.1421 | 1.3493 | 0.0016744 |  | 4501.1421 | 1.4615 | 0.0020395
|  | 4501.0221 | 1.3493 | 0.0016567 |  | 4501.0221 | 1.4615 | 0.0019994
|  | 4500.9021 | 1.3493 | 0.0016392 |  | 4500.9021 | 1.4614 | 0.0019593
|  | 4500.7821 | 1.3494 | 0.0016193 |  | 4500.7821 | 1.4614 | 0.0019199
|  | 4500.6621 | 1.3494 | 0.0015961 |  | 4500.6621 | 1.4613 | 0.0018797
|  | 4500.5421 | 1.3494 | 0.0015703 |  | 4500.5421 | 1.4613 | 0.0018395
|  | 4500.4221 | 1.3494 | 0.0015423 |  | 4500.4221 | 1.4612 | 0.0017987
|  | 4500.3021 | 1.3494 | 0.0015135 |  | 4500.3021 | 1.4612 | 0.0017583
|  | 4500.1821 | 1.3494 | 0.0014856 |  | 4500.1821 | 1.4611 | 0.0017175
|  | 4500.0621 | 1.3494 | 0.0014592 |  | 4500.0621 | 1.4611 | 0.0016786
|  | 4499.9421 | 1.3494 | 0.0014353 |  | 4499.9421 | 1.461 | 0.0016402
|  | 4499.8221 | 1.3494 | 0.0014118 |  | 4499.8221 | 1.461 | 0.0016032
|  | 4499.7021 | 1.3494 | 0.0013886 |  | 4499.7021 | 1.461 | 0.0015671
|  | 4499.5821 | 1.3493 | 0.0013646 |  | 4499.5821 | 1.4609 | 0.0015312
|  | 4499.4621 | 1.3493 | 0.0013405 |  | 4499.4621 | 1.4609 | 0.0014947
|  | 4499.3421 | 1.3493 | 0.0013147 |  | 4499.3421 | 1.4608 | 0.0014583
|  | 4499.2221 | 1.3493 | 0.0012884 |  | 4499.2221 | 1.4608 | 0.0014228
|  | 4499.1021 | 1.3493 | 0.0012651 |  | 4499.1021 | 1.4608 | 0.0013871
|  | 4498.9821 | 1.3493 | 0.0012425 |  | 4498.9821 | 1.4607 | 0.0013521
|  | 4498.8621 | 1.3493 | 0.0012225 |  | 4498.8621 | 1.4607 | 0.0013188
|  | 4498.7421 | 1.3493 | 0.0012044 |  | 4498.7421 | 1.4606 | 0.0012884
|  | 4498.6221 | 1.3493 | 0.0011851 |  | 4498.6221 | 1.4606 | 0.0012577
|  | 4498.5021 | 1.3493 | 0.0011664 |  | 4498.5021 | 1.4605 | 0.001228
|  | 4498.382 | 1.3493 | 0.0011474 |  | 4498.382 | 1.4605 | 0.0012027
|  | 4498.262 | 1.3493 | 0.0011285 |  | 4498.262 | 1.4604 | 0.0011806
|  | 4498.142 | 1.3493 | 0.0011086 |  | 4498.142 | 1.4604 | 0.0011612
|  | 4498.022 | 1.3492 | 0.0010908 |  | 4498.022 | 1.4604 | 0.0011465
|  | 4497.902 | 1.3492 | 0.0010726 |  | 4497.902 | 1.4603 | 0.0011333
|  | 4497.782 | 1.3492 | 0.0010544 |  | 4497.782 | 1.4603 | 0.0011199
|  | 4497.662 | 1.3492 | 0.0010379 |  | 4497.662 | 1.4602 | 0.0011045
|  | 4497.542 | 1.3492 | 0.0010231 |  | 4497.542 | 1.4602 | 0.0010879
|  | 4497.422 | 1.3492 | 0.001008 |  | 4497.422 | 1.4602 | 0.0010672
|  | 4497.302 | 1.3492 | 0.0009943 |  | 4497.302 | 1.4602 | 0.001042
|  | 4497.182 | 1.3492 | 0.00098135 |  | 4497.182 | 1.4601 | 0.0010142
|  | 4497.062 | 1.3492 | 0.00096673 |  | 4497.062 | 1.4601 | 0.00098731
|  | 4496.942 | 1.3492 | 0.00095248 |  | 4496.942 | 1.4601 | 0.00096328
|  | 4496.822 | 1.3492 | 0.00093811 |  | 4496.822 | 1.46 | 0.00094124
|  | 4496.702 | 1.3491 | 0.00092246 |  | 4496.702 | 1.46 | 0.00092293
|  | 4496.582 | 1.3491 | 0.00090758 |  | 4496.582 | 1.4599 | 0.00090899
|  | 4496.462 | 1.3491 | 0.00089249 |  | 4496.462 | 1.4599 | 0.00089814
|  | 4496.342 | 1.3491 | 0.00087888 |  | 4496.342 | 1.4598 | 0.00089337
|  | 4496.222 | 1.3491 | 0.00086596 |  | 4496.222 | 1.4598 | 0.00089245
|  | 4496.102 | 1.3491 | 0.000853 |  | 4496.102 | 1.4598 | 0.00089433
|  | 4495.982 | 1.3491 | 0.00083987 |  | 4495.982 | 1.4597 | 0.0008992
|  | 4495.862 | 1.3491 | 0.00082497 |  | 4495.862 | 1.4597 | 0.00090528
|  | 4495.742 | 1.3491 | 0.00080899 |  | 4495.742 | 1.4597 | 0.00091208
|  | 4495.622 | 1.3491 | 0.00079207 |  | 4495.622 | 1.4596 | 0.00091704
|  | 4495.502 | 1.3491 | 0.0007753 |  | 4495.502 | 1.4596 | 0.00091859
|  | 4495.382 | 1.3491 | 0.00076037 |  | 4495.382 | 1.4596 | 0.00091948
|  | 4495.262 | 1.3491 | 0.00074649 |  | 4495.262 | 1.4596 | 0.00091647
|  | 4495.142 | 1.349 | 0.00073436 |  | 4495.142 | 1.4596 | 0.00091114
|  | 4495.022 | 1.349 | 0.00072313 |  | 4495.022 | 1.4596 | 0.00090414
|  | 4494.902 | 1.349 | 0.00071131 |  | 4494.902 | 1.4595 | 0.0008938
|  | 4494.782 | 1.349 | 0.00069915 |  | 4494.782 | 1.4595 | 0.00088459
|  | 4494.662 | 1.349 | 0.00068553 |  | 4494.662 | 1.4595 | 0.00087816
|  | 4494.542 | 1.349 | 0.00067089 |  | 4494.542 | 1.4595 | 0.00087291
|  | 4494.4219 | 1.349 | 0.00065535 |  | 4494.4219 | 1.4595 | 0.00087151
|  | 4494.3019 | 1.349 | 0.00064015 |  | 4494.3019 | 1.4594 | 0.00087292
|  | 4494.1819 | 1.349 | 0.0006269 |  | 4494.1819 | 1.4594 | 0.00087494
|  | 4494.0619 | 1.3489 | 0.00061494 |  | 4494.0619 | 1.4594 | 0.0008759
|  | 4493.9419 | 1.3489 | 0.00060537 |  | 4493.9419 | 1.4594 | 0.00087388
|  | 4493.8219 | 1.3489 | 0.00059825 |  | 4493.8219 | 1.4594 | 0.00086842
|  | 4493.7019 | 1.3489 | 0.00059202 |  | 4493.7019 | 1.4594 | 0.00085865
|  | 4493.5819 | 1.3489 | 0.00058612 |  | 4493.5819 | 1.4594 | 0.00084621
|  | 4493.4619 | 1.3489 | 0.00058017 |  | 4493.4619 | 1.4594 | 0.00083266
|  | 4493.3419 | 1.3489 | 0.00057252 |  | 4493.3419 | 1.4594 | 0.00082015
|  | 4493.2219 | 1.3489 | 0.00056256 |  | 4493.2219 | 1.4593 | 0.00081136
|  | 4493.1019 | 1.3489 | 0.00055128 |  | 4493.1019 | 1.4593 | 0.00080695
|  | 4492.9819 | 1.3489 | 0.00053876 |  | 4492.9819 | 1.4593 | 0.00080697
|  | 4492.8619 | 1.3489 | 0.00052546 |  | 4492.8619 | 1.4593 | 0.00081051
|  | 4492.7419 | 1.3489 | 0.00051252 |  | 4492.7419 | 1.4593 | 0.00081585
|  | 4492.6219 | 1.3488 | 0.00049956 |  | 4492.6219 | 1.4593 | 0.00082125
|  | 4492.5019 | 1.3488 | 0.00048641 |  | 4492.5019 | 1.4593 | 0.00082516
|  | 4492.3819 | 1.3488 | 0.00047416 |  | 4492.3819 | 1.4593 | 0.00082548
|  | 4492.2619 | 1.3488 | 0.00046271 |  | 4492.2619 | 1.4593 | 0.00082165
|  | 4492.1419 | 1.3488 | 0.00045186 |  | 4492.1419 | 1.4593 | 0.00081221
|  | 4492.0219 | 1.3488 | 0.00044269 |  | 4492.0219 | 1.4593 | 0.00079708
|  | 4491.9019 | 1.3488 | 0.00043523 |  | 4491.9019 | 1.4593 | 0.00077831
|  | 4491.7819 | 1.3487 | 0.00042907 |  | 4491.7819 | 1.4593 | 0.00075444
|  | 4491.6619 | 1.3487 | 0.00042534 |  | 4491.6619 | 1.4593 | 0.00072655
|  | 4491.5419 | 1.3487 | 0.00042406 |  | 4491.5419 | 1.4593 | 0.00069741
|  | 4491.4219 | 1.3487 | 0.00042378 |  | 4491.4219 | 1.4593 | 0.00066786
|  | 4491.3019 | 1.3487 | 0.00042343 |  | 4491.3019 | 1.4592 | 0.00063965
|  | 4491.1819 | 1.3487 | 0.00042207 |  | 4491.1819 | 1.4592 | 0.00061493
|  | 4491.0619 | 1.3487 | 0.00041868 |  | 4491.0619 | 1.4592 | 0.00059584
|  | 4490.9419 | 1.3487 | 0.00041253 |  | 4490.9419 | 1.4592 | 0.00058191
|  | 4490.8219 | 1.3487 | 0.00040484 |  | 4490.8219 | 1.4591 | 0.0005723
|  | 4490.7019 | 1.3487 | 0.00039642 |  | 4490.7019 | 1.4591 | 0.00056611
|  | 4490.5818 | 1.3486 | 0.00038795 |  | 4490.5818 | 1.4591 | 0.0005603
|  | 4490.4618 | 1.3486 | 0.0003814 |  | 4490.4618 | 1.4591 | 0.00055402
|  | 4490.3418 | 1.3486 | 0.00037786 |  | 4490.3418 | 1.4591 | 0.00054655
|  | 4490.2218 | 1.3486 | 0.00037732 |  | 4490.2218 | 1.4591 | 0.00053651
|  | 4490.1018 | 1.3486 | 0.00037831 |  | 4490.1018 | 1.4591 | 0.00052549
|  | 4489.9818 | 1.3486 | 0.00037979 |  | 4489.9818 | 1.459 | 0.00051448
|  | 4489.8618 | 1.3486 | 0.00038117 |  | 4489.8618 | 1.459 | 0.00050524
|  | 4489.7418 | 1.3486 | 0.00038079 |  | 4489.7418 | 1.459 | 0.00049685
|  | 4489.6218 | 1.3486 | 0.00037833 |  | 4489.6218 | 1.459 | 0.00048939
|  | 4489.5018 | 1.3486 | 0.00037414 |  | 4489.5018 | 1.459 | 0.0004824
|  | 4489.3818 | 1.3486 | 0.00036823 |  | 4489.3818 | 1.459 | 0.00047549
|  | 4489.2618 | 1.3486 | 0.00036147 |  | 4489.2618 | 1.4589 | 0.00046813
|  | 4489.1418 | 1.3486 | 0.00035402 |  | 4489.1418 | 1.4589 | 0.00045886
|  | 4489.0218 | 1.3486 | 0.00034632 |  | 4489.0218 | 1.4589 | 0.00044853
|  | 4488.9018 | 1.3486 | 0.00033867 |  | 4488.9018 | 1.4589 | 0.00043721
|  | 4488.7818 | 1.3485 | 0.00033148 |  | 4488.7818 | 1.4589 | 0.00042496
|  | 4488.6618 | 1.3485 | 0.00032481 |  | 4488.6618 | 1.4589 | 0.00041235
|  | 4488.5418 | 1.3485 | 0.00031891 |  | 4488.5418 | 1.4589 | 0.00040117
|  | 4488.4218 | 1.3485 | 0.00031433 |  | 4488.4218 | 1.4588 | 0.00039158
|  | 4488.3018 | 1.3485 | 0.00031125 |  | 4488.3018 | 1.4588 | 0.00038372
|  | 4488.1818 | 1.3485 | 0.00030975 |  | 4488.1818 | 1.4588 | 0.00037853
|  | 4488.0618 | 1.3485 | 0.00030994 |  | 4488.0618 | 1.4588 | 0.00037572
|  | 4487.9418 | 1.3485 | 0.00031108 |  | 4487.9418 | 1.4588 | 0.00037498
|  | 4487.8218 | 1.3485 | 0.00031239 |  | 4487.8218 | 1.4587 | 0.00037527
|  | 4487.7018 | 1.3485 | 0.00031249 |  | 4487.7018 | 1.4587 | 0.00037617
|  | 4487.5818 | 1.3485 | 0.0003102 |  | 4487.5818 | 1.4587 | 0.00037626
|  | 4487.4618 | 1.3485 | 0.00030435 |  | 4487.4618 | 1.4587 | 0.00037458
|  | 4487.3418 | 1.3485 | 0.0002945 |  | 4487.3418 | 1.4587 | 0.00037033
|  | 4487.2218 | 1.3485 | 0.00028128 |  | 4487.2218 | 1.4587 | 0.00036314
|  | 4487.1018 | 1.3485 | 0.00026625 |  | 4487.1018 | 1.4587 | 0.00035404
|  | 4486.9818 | 1.3485 | 0.00025128 |  | 4486.9818 | 1.4587 | 0.00034409
|  | 4486.8618 | 1.3484 | 0.00023881 |  | 4486.8618 | 1.4587 | 0.00033437
|  | 4486.7417 | 1.3484 | 0.00023037 |  | 4486.7417 | 1.4586 | 0.00032622
|  | 4486.6217 | 1.3484 | 0.00022667 |  | 4486.6217 | 1.4586 | 0.0003208
|  | 4486.5017 | 1.3484 | 0.00022699 |  | 4486.5017 | 1.4586 | 0.00031827
|  | 4486.3817 | 1.3484 | 0.00022972 |  | 4486.3817 | 1.4586 | 0.00031831
|  | 4486.2617 | 1.3484 | 0.00023243 |  | 4486.2617 | 1.4586 | 0.00031995
|  | 4486.1417 | 1.3484 | 0.00023342 |  | 4486.1417 | 1.4586 | 0.00032208
|  | 4486.0217 | 1.3484 | 0.0002316 |  | 4486.0217 | 1.4585 | 0.00032366
|  | 4485.9017 | 1.3484 | 0.0002269 |  | 4485.9017 | 1.4585 | 0.00032463
|  | 4485.7817 | 1.3484 | 0.00022063 |  | 4485.7817 | 1.4585 | 0.00032441
|  | 4485.6617 | 1.3484 | 0.00021397 |  | 4485.6617 | 1.4585 | 0.00032326
|  | 4485.5417 | 1.3484 | 0.00020812 |  | 4485.5417 | 1.4585 | 0.00032239
|  | 4485.4217 | 1.3483 | 0.00020387 |  | 4485.4217 | 1.4585 | 0.00032142
|  | 4485.3017 | 1.3483 | 0.00020096 |  | 4485.3017 | 1.4585 | 0.00032098
|  | 4485.1817 | 1.3483 | 0.00019852 |  | 4485.1817 | 1.4585 | 0.00032075
|  | 4485.0617 | 1.3483 | 0.0001958 |  | 4485.0617 | 1.4585 | 0.00032035
|  | 4484.9417 | 1.3483 | 0.00019224 |  | 4484.9417 | 1.4585 | 0.00032001
|  | 4484.8217 | 1.3483 | 0.00018742 |  | 4484.8217 | 1.4584 | 0.0003187
|  | 4484.7017 | 1.3483 | 0.0001816 |  | 4484.7017 | 1.4584 | 0.00031658
|  | 4484.5817 | 1.3483 | 0.0001755 |  | 4484.5817 | 1.4584 | 0.00031364
|  | 4484.4617 | 1.3483 | 0.00016956 |  | 4484.4617 | 1.4584 | 0.00031005
|  | 4484.3417 | 1.3483 | 0.00016412 |  | 4484.3417 | 1.4584 | 0.00030636
|  | 4484.2217 | 1.3483 | 0.00015952 |  | 4484.2217 | 1.4584 | 0.00030192
|  | 4484.1017 | 1.3483 | 0.00015596 |  | 4484.1017 | 1.4584 | 0.0002968
|  | 4483.9817 | 1.3482 | 0.00015383 |  | 4483.9817 | 1.4584 | 0.00029149
|  | 4483.8617 | 1.3482 | 0.00015325 |  | 4483.8617 | 1.4584 | 0.00028498
|  | 4483.7417 | 1.3482 | 0.00015466 |  | 4483.7417 | 1.4584 | 0.00027775
|  | 4483.6217 | 1.3482 | 0.0001577 |  | 4483.6217 | 1.4584 | 0.00026968
|  | 4483.5017 | 1.3482 | 0.00016195 |  | 4483.5017 | 1.4584 | 0.00026086
|  | 4483.3817 | 1.3482 | 0.00016642 |  | 4483.3817 | 1.4584 | 0.00025265
|  | 4483.2617 | 1.3482 | 0.00017005 |  | 4483.2617 | 1.4583 | 0.00024442
|  | 4483.1417 | 1.3482 | 0.00017169 |  | 4483.1417 | 1.4583 | 0.00023737
|  | 4483.0217 | 1.3482 | 0.00017104 |  | 4483.0217 | 1.4583 | 0.00023205
|  | 4482.9016 | 1.3482 | 0.00016829 |  | 4482.9016 | 1.4583 | 0.00022925
|  | 4482.7816 | 1.3482 | 0.00016455 |  | 4482.7816 | 1.4583 | 0.00022844
|  | 4482.6616 | 1.3482 | 0.00016127 |  | 4482.6616 | 1.4583 | 0.00023054
|  | 4482.5416 | 1.3482 | 0.00015975 |  | 4482.5416 | 1.4582 | 0.00023521
|  | 4482.4216 | 1.3481 | 0.00016088 |  | 4482.4216 | 1.4582 | 0.00024234
|  | 4482.3016 | 1.3481 | 0.0001647 |  | 4482.3016 | 1.4582 | 0.00025032
|  | 4482.1816 | 1.3481 | 0.00017067 |  | 4482.1816 | 1.4582 | 0.00025782
|  | 4482.0616 | 1.3481 | 0.00017739 |  | 4482.0616 | 1.4582 | 0.00026347
|  | 4481.9416 | 1.3481 | 0.00018329 |  | 4481.9416 | 1.4582 | 0.00026597
|  | 4481.8216 | 1.3481 | 0.00018722 |  | 4481.8216 | 1.4582 | 0.00026441
|  | 4481.7016 | 1.3481 | 0.00018816 |  | 4481.7016 | 1.4582 | 0.00025927
|  | 4481.5816 | 1.3481 | 0.00018601 |  | 4481.5816 | 1.4582 | 0.00025206
|  | 4481.4616 | 1.3481 | 0.00018102 |  | 4481.4616 | 1.4582 | 0.00024333
|  | 4481.3416 | 1.3481 | 0.00017421 |  | 4481.3416 | 1.4582 | 0.00023485
|  | 4481.2216 | 1.3481 | 0.00016675 |  | 4481.2216 | 1.4582 | 0.00022829
|  | 4481.1016 | 1.3481 | 0.00015979 |  | 4481.1016 | 1.4582 | 0.00022407
|  | 4480.9816 | 1.3481 | 0.00015457 |  | 4480.9816 | 1.4581 | 0.00022141
|  | 4480.8616 | 1.3481 | 0.00015174 |  | 4480.8616 | 1.4581 | 0.00022132
|  | 4480.7416 | 1.3481 | 0.00015187 |  | 4480.7416 | 1.4581 | 0.00022272
|  | 4480.6216 | 1.3481 | 0.00015446 |  | 4480.6216 | 1.4581 | 0.00022648
|  | 4480.5016 | 1.3481 | 0.00015897 |  | 4480.5016 | 1.4581 | 0.00023179
|  | 4480.3816 | 1.3481 | 0.0001645 |  | 4480.3816 | 1.4581 | 0.00023842
|  | 4480.2616 | 1.3481 | 0.00016967 |  | 4480.2616 | 1.4581 | 0.00024692
|  | 4480.1416 | 1.3481 | 0.00017352 |  | 4480.1416 | 1.4581 | 0.00025544
|  | 4480.0216 | 1.3481 | 0.00017527 |  | 4480.0216 | 1.4581 | 0.0002637
|  | 4479.9016 | 1.3481 | 0.00017488 |  | 4479.9016 | 1.4581 | 0.00027038
|  | 4479.7816 | 1.3481 | 0.00017241 |  | 4479.7816 | 1.4581 | 0.000275
|  | 4479.6616 | 1.3481 | 0.00016877 |  | 4479.6616 | 1.4581 | 0.00027582
|  | 4479.5416 | 1.3481 | 0.000165 |  | 4479.5416 | 1.4581 | 0.00027477
|  | 4479.4216 | 1.3481 | 0.000162 |  | 4479.4216 | 1.458 | 0.0002716
|  | 4479.3016 | 1.3481 | 0.0001604 |  | 4479.3016 | 1.458 | 0.00026822
|  | 4479.1816 | 1.3481 | 0.00016015 |  | 4479.1816 | 1.458 | 0.00026472
|  | 4479.0616 | 1.348 | 0.0001604 |  | 4479.0616 | 1.458 | 0.00026285
|  | 4478.9415 | 1.348 | 0.00016021 |  | 4478.9415 | 1.458 | 0.00026277
|  | 4478.8215 | 1.348 | 0.00015858 |  | 4478.8215 | 1.458 | 0.00026361
|  | 4478.7015 | 1.3481 | 0.00015483 |  | 4478.7015 | 1.458 | 0.00026433
|  | 4478.5815 | 1.3481 | 0.0001486 |  | 4478.5815 | 1.458 | 0.00026486
|  | 4478.4615 | 1.348 | 0.00014092 |  | 4478.4615 | 1.458 | 0.00026395
|  | 4478.3415 | 1.348 | 0.00013228 |  | 4478.3415 | 1.458 | 0.00026108
|  | 4478.2215 | 1.348 | 0.00012448 |  | 4478.2215 | 1.458 | 0.00025704
|  | 4478.1015 | 1.348 | 0.00011838 |  | 4478.1015 | 1.458 | 0.00025229
|  | 4477.9815 | 1.348 | 0.00011463 |  | 4477.9815 | 1.458 | 0.00024855
|  | 4477.8615 | 1.348 | 0.00011356 |  | 4477.8615 | 1.458 | 0.00024687
|  | 4477.7415 | 1.348 | 0.00011461 |  | 4477.7415 | 1.458 | 0.00024783
|  | 4477.6215 | 1.348 | 0.00011667 |  | 4477.6215 | 1.458 | 0.00025246
|  | 4477.5015 | 1.348 | 0.00011963 |  | 4477.5015 | 1.4579 | 0.00025943
|  | 4477.3815 | 1.348 | 0.00012259 |  | 4477.3815 | 1.4579 | 0.00026729
|  | 4477.2615 | 1.348 | 0.00012505 |  | 4477.2615 | 1.4579 | 0.00027523
|  | 4477.1415 | 1.348 | 0.00012731 |  | 4477.1415 | 1.4579 | 0.00028052
|  | 4477.0215 | 1.348 | 0.00012847 |  | 4477.0215 | 1.4579 | 0.00028179
|  | 4476.9015 | 1.348 | 0.00012863 |  | 4476.9015 | 1.458 | 0.00027936
|  | 4476.7815 | 1.348 | 0.00012753 |  | 4476.7815 | 1.458 | 0.00027276
|  | 4476.6615 | 1.348 | 0.00012511 |  | 4476.6615 | 1.458 | 0.0002648
|  | 4476.5415 | 1.348 | 0.00012149 |  | 4476.5415 | 1.458 | 0.00025627
|  | 4476.4215 | 1.348 | 0.00011725 |  | 4476.4215 | 1.4579 | 0.00024871
|  | 4476.3015 | 1.348 | 0.00011328 |  | 4476.3015 | 1.4579 | 0.00024485
|  | 4476.1815 | 1.3479 | 0.00011057 |  | 4476.1815 | 1.4579 | 0.00024383
|  | 4476.0615 | 1.3479 | 0.00011003 |  | 4476.0615 | 1.4579 | 0.00024579
|  | 4475.9415 | 1.3479 | 0.00011198 |  | 4475.9415 | 1.4579 | 0.00025031
|  | 4475.8215 | 1.3479 | 0.00011612 |  | 4475.8215 | 1.4579 | 0.00025584
|  | 4475.7015 | 1.3479 | 0.00012193 |  | 4475.7015 | 1.4579 | 0.00026066
|  | 4475.5815 | 1.3479 | 0.00012794 |  | 4475.5815 | 1.4579 | 0.0002643
|  | 4475.4615 | 1.3479 | 0.00013309 |  | 4475.4615 | 1.4579 | 0.00026457
|  | 4475.3415 | 1.3479 | 0.00013649 |  | 4475.3415 | 1.4579 | 0.00026103
|  | 4475.2215 | 1.3479 | 0.00013693 |  | 4475.2215 | 1.4579 | 0.00025419
|  | 4475.1014 | 1.3479 | 0.00013471 |  | 4475.1014 | 1.4579 | 0.00024412
|  | 4474.9814 | 1.3479 | 0.00012957 |  | 4474.9814 | 1.4579 | 0.00023305
|  | 4474.8614 | 1.3479 | 0.00012265 |  | 4474.8614 | 1.4579 | 0.00022221
|  | 4474.7414 | 1.3479 | 0.00011474 |  | 4474.7414 | 1.4579 | 0.00021429
|  | 4474.6214 | 1.3479 | 0.0001071 |  | 4474.6214 | 1.4579 | 0.00021064
|  | 4474.5014 | 1.3479 | 0.00010069 |  | 4474.5014 | 1.4579 | 0.00021114
|  | 4474.3814 | 1.3479 | 9.6193e-05 |  | 4474.3814 | 1.4579 | 0.00021513
|  | 4474.2614 | 1.3479 | 9.3691e-05 |  | 4474.2614 | 1.4578 | 0.00022116
|  | 4474.1414 | 1.3479 | 9.2496e-05 |  | 4474.1414 | 1.4578 | 0.00022685
|  | 4474.0214 | 1.3479 | 9.1671e-05 |  | 4474.0214 | 1.4578 | 0.00022953
|  | 4473.9014 | 1.3479 | 9.0208e-05 |  | 4473.9014 | 1.4578 | 0.00022854
|  | 4473.7814 | 1.3479 | 8.7327e-05 |  | 4473.7814 | 1.4578 | 0.00022475
|  | 4473.6614 | 1.3479 | 8.3291e-05 |  | 4473.6614 | 1.4578 | 0.00021942
|  | 4473.5414 | 1.3479 | 7.9013e-05 |  | 4473.5414 | 1.4578 | 0.00021468
|  | 4473.4214 | 1.3479 | 7.5806e-05 |  | 4473.4214 | 1.4578 | 0.0002127
|  | 4473.3014 | 1.3479 | 7.4856e-05 |  | 4473.3014 | 1.4578 | 0.00021408
|  | 4473.1814 | 1.3478 | 7.7104e-05 |  | 4473.1814 | 1.4578 | 0.00021876
|  | 4473.0614 | 1.3478 | 8.214e-05 |  | 4473.0614 | 1.4578 | 0.00022558
|  | 4472.9414 | 1.3478 | 8.9202e-05 |  | 4472.9414 | 1.4578 | 0.00023277
|  | 4472.8214 | 1.3478 | 9.6538e-05 |  | 4472.8214 | 1.4578 | 0.00023935
|  | 4472.7014 | 1.3478 | 0.00010281 |  | 4472.7014 | 1.4578 | 0.00024424
|  | 4472.5814 | 1.3478 | 0.00010744 |  | 4472.5814 | 1.4578 | 0.00024705
|  | 4472.4614 | 1.3478 | 0.00011026 |  | 4472.4614 | 1.4578 | 0.00024771
|  | 4472.3414 | 1.3478 | 0.00011199 |  | 4472.3414 | 1.4578 | 0.00024538
|  | 4472.2214 | 1.3478 | 0.00011338 |  | 4472.2214 | 1.4578 | 0.0002395
|  | 4472.1014 | 1.3478 | 0.00011514 |  | 4472.1014 | 1.4579 | 0.00022921
|  | 4471.9814 | 1.3478 | 0.00011692 |  | 4471.9814 | 1.4579 | 0.00021426
|  | 4471.8614 | 1.3478 | 0.00011788 |  | 4471.8614 | 1.4579 | 0.00019538
|  | 4471.7414 | 1.3478 | 0.00011701 |  | 4471.7414 | 1.4579 | 0.00017411
|  | 4471.6214 | 1.3478 | 0.0001136 |  | 4471.6214 | 1.4579 | 0.00015326
|  | 4471.5014 | 1.3478 | 0.00010769 |  | 4471.5014 | 1.4578 | 0.00013486
|  | 4471.3814 | 1.3478 | 0.0001003 |  | 4471.3814 | 1.4578 | 0.00012123
|  | 4471.2613 | 1.3478 | 9.3016e-05 |  | 4471.2613 | 1.4578 | 0.00011366
|  | 4471.1413 | 1.3478 | 8.738e-05 |  | 4471.1413 | 1.4578 | 0.00011114
|  | 4471.0213 | 1.3478 | 8.4662e-05 |  | 4471.0213 | 1.4578 | 0.00011265
|  | 4470.9013 | 1.3478 | 8.5047e-05 |  | 4470.9013 | 1.4577 | 0.00011667
|  | 4470.7813 | 1.3478 | 8.7688e-05 |  | 4470.7813 | 1.4577 | 0.0001219
|  | 4470.6613 | 1.3478 | 9.1627e-05 |  | 4470.6613 | 1.4577 | 0.00012797
|  | 4470.5413 | 1.3478 | 9.553e-05 |  | 4470.5413 | 1.4577 | 0.00013484
|  | 4470.4213 | 1.3478 | 9.8487e-05 |  | 4470.4213 | 1.4577 | 0.00014321
|  | 4470.3013 | 1.3478 | 0.00010033 |  | 4470.3013 | 1.4577 | 0.00015262
|  | 4470.1813 | 1.3478 | 0.0001013 |  | 4470.1813 | 1.4577 | 0.00016196
|  | 4470.0613 | 1.3478 | 0.00010156 |  | 4470.0613 | 1.4577 | 0.00016964
|  | 4469.9413 | 1.3478 | 0.00010191 |  | 4469.9413 | 1.4577 | 0.00017397
|  | 4469.8213 | 1.3478 | 0.00010234 |  | 4469.8213 | 1.4577 | 0.00017395
|  | 4469.7013 | 1.3478 | 0.00010268 |  | 4469.7013 | 1.4577 | 0.0001696
|  | 4469.5813 | 1.3478 | 0.000103 |  | 4469.5813 | 1.4577 | 0.00016197
|  | 4469.4613 | 1.3478 | 0.00010324 |  | 4469.4613 | 1.4577 | 0.00015294
|  | 4469.3413 | 1.3478 | 0.0001032 |  | 4469.3413 | 1.4577 | 0.00014435
|  | 4469.2213 | 1.3478 | 0.00010297 |  | 4469.2213 | 1.4577 | 0.00013752
|  | 4469.1013 | 1.3478 | 0.00010288 |  | 4469.1013 | 1.4577 | 0.0001326
|  | 4468.9813 | 1.3478 | 0.00010281 |  | 4468.9813 | 1.4577 | 0.00012909
|  | 4468.8613 | 1.3478 | 0.00010278 |  | 4468.8613 | 1.4577 | 0.00012592
|  | 4468.7413 | 1.3478 | 0.00010299 |  | 4468.7413 | 1.4577 | 0.00012246
|  | 4468.6213 | 1.3478 | 0.0001035 |  | 4468.6213 | 1.4577 | 0.00011867
|  | 4468.5013 | 1.3477 | 0.00010472 |  | 4468.5013 | 1.4577 | 0.00011477
|  | 4468.3813 | 1.3477 | 0.00010708 |  | 4468.3813 | 1.4577 | 0.00011163
|  | 4468.2613 | 1.3477 | 0.00011077 |  | 4468.2613 | 1.4577 | 0.00010961
|  | 4468.1413 | 1.3477 | 0.00011547 |  | 4468.1413 | 1.4577 | 0.00010864
|  | 4468.0213 | 1.3477 | 0.00012038 |  | 4468.0213 | 1.4576 | 0.00010796
|  | 4467.9013 | 1.3477 | 0.00012439 |  | 4467.9013 | 1.4576 | 0.00010691
|  | 4467.7813 | 1.3478 | 0.00012639 |  | 4467.7813 | 1.4576 | 0.00010492
|  | 4467.6613 | 1.3478 | 0.0001255 |  | 4467.6613 | 1.4576 | 0.00010216
|  | 4467.5413 | 1.3478 | 0.00012179 |  | 4467.5413 | 1.4576 | 9.9387e-05
|  | 4467.4213 | 1.3478 | 0.00011586 |  | 4467.4213 | 1.4576 | 9.7432e-05
|  | 4467.3012 | 1.3478 | 0.0001089 |  | 4467.3012 | 1.4576 | 9.6625e-05
|  | 4467.1812 | 1.3478 | 0.00010245 |  | 4467.1812 | 1.4576 | 9.6598e-05
|  | 4467.0612 | 1.3478 | 9.7553e-05 |  | 4467.0612 | 1.4576 | 9.6295e-05
|  | 4466.9412 | 1.3478 | 9.4659e-05 |  | 4466.9412 | 1.4576 | 9.4398e-05
|  | 4466.8212 | 1.3478 | 9.3567e-05 |  | 4466.8212 | 1.4576 | 9.0109e-05
|  | 4466.7012 | 1.3477 | 9.3528e-05 |  | 4466.7012 | 1.4576 | 8.3169e-05
|  | 4466.5812 | 1.3477 | 9.3562e-05 |  | 4466.5812 | 1.4576 | 7.4608e-05
|  | 4466.4612 | 1.3477 | 9.2999e-05 |  | 4466.4612 | 1.4576 | 6.6267e-05
|  | 4466.3412 | 1.3477 | 9.1483e-05 |  | 4466.3412 | 1.4576 | 5.9691e-05
|  | 4466.2212 | 1.3477 | 8.8707e-05 |  | 4466.2212 | 1.4576 | 5.627e-05
|  | 4466.1012 | 1.3477 | 8.4943e-05 |  | 4466.1012 | 1.4575 | 5.645e-05
|  | 4465.9812 | 1.3477 | 8.0325e-05 |  | 4465.9812 | 1.4575 | 5.9534e-05
|  | 4465.8612 | 1.3477 | 7.4887e-05 |  | 4465.8612 | 1.4575 | 6.4229e-05
|  | 4465.7412 | 1.3477 | 6.897e-05 |  | 4465.7412 | 1.4575 | 6.9471e-05
|  | 4465.6212 | 1.3477 | 6.3099e-05 |  | 4465.6212 | 1.4575 | 7.5105e-05
|  | 4465.5012 | 1.3477 | 5.82e-05 |  | 4465.5012 | 1.4575 | 8.0933e-05
|  | 4465.3812 | 1.3477 | 5.5446e-05 |  | 4465.3812 | 1.4575 | 8.6842e-05
|  | 4465.2612 | 1.3477 | 5.5932e-05 |  | 4465.2612 | 1.4575 | 9.3332e-05
|  | 4465.1412 | 1.3477 | 6.0206e-05 |  | 4465.1412 | 1.4575 | 0.00010024
|  | 4465.0212 | 1.3477 | 6.8104e-05 |  | 4465.0212 | 1.4575 | 0.00010685
|  | 4464.9012 | 1.3477 | 7.8246e-05 |  | 4464.9012 | 1.4575 | 0.00011238
|  | 4464.7812 | 1.3477 | 8.8547e-05 |  | 4464.7812 | 1.4575 | 0.0001156
|  | 4464.6612 | 1.3477 | 9.6994e-05 |  | 4464.6612 | 1.4575 | 0.00011663
|  | 4464.5412 | 1.3477 | 0.00010165 |  | 4464.5412 | 1.4575 | 0.00011564
|  | 4464.4212 | 1.3477 | 0.00010166 |  | 4464.4212 | 1.4575 | 0.00011284
|  | 4464.3012 | 1.3477 | 9.748e-05 |  | 4464.3012 | 1.4575 | 0.00010898
|  | 4464.1812 | 1.3477 | 9.045e-05 |  | 4464.1812 | 1.4575 | 0.00010457
|  | 4464.0612 | 1.3477 | 8.2541e-05 |  | 4464.0612 | 1.4575 | 0.00010007
|  | 4463.9412 | 1.3477 | 7.5479e-05 |  | 4463.9412 | 1.4575 | 9.5629e-05
|  | 4463.8212 | 1.3477 | 7.016e-05 |  | 4463.8212 | 1.4575 | 9.1961e-05
|  | 4463.7012 | 1.3477 | 6.6659e-05 |  | 4463.7012 | 1.4574 | 9.0393e-05
|  | 4463.5812 | 1.3477 | 6.417e-05 |  | 4463.5812 | 1.4574 | 9.261e-05
|  | 4463.4611 | 1.3477 | 6.1831e-05 |  | 4463.4611 | 1.4574 | 9.9874e-05
|  | 4463.3411 | 1.3477 | 5.8839e-05 |  | 4463.3411 | 1.4574 | 0.00011192
|  | 4463.2211 | 1.3477 | 5.4931e-05 |  | 4463.2211 | 1.4574 | 0.00012775
|  | 4463.1011 | 1.3477 | 5.066e-05 |  | 4463.1011 | 1.4574 | 0.00014477
|  | 4462.9811 | 1.3477 | 4.6939e-05 |  | 4462.9811 | 1.4574 | 0.00015956
|  | 4462.8611 | 1.3477 | 4.4843e-05 |  | 4462.8611 | 1.4574 | 0.00016918
|  | 4462.7411 | 1.3477 | 4.4959e-05 |  | 4462.7411 | 1.4574 | 0.00017225
|  | 4462.6211 | 1.3477 | 4.7353e-05 |  | 4462.6211 | 1.4574 | 0.00016893
|  | 4462.5011 | 1.3477 | 5.1548e-05 |  | 4462.5011 | 1.4574 | 0.00016121
|  | 4462.3811 | 1.3477 | 5.6644e-05 |  | 4462.3811 | 1.4574 | 0.0001523
|  | 4462.2611 | 1.3477 | 6.195e-05 |  | 4462.2611 | 1.4574 | 0.00014517
|  | 4462.1411 | 1.3477 | 6.701e-05 |  | 4462.1411 | 1.4574 | 0.00014171
|  | 4462.0211 | 1.3477 | 7.1659e-05 |  | 4462.0211 | 1.4574 | 0.00014217
|  | 4461.9011 | 1.3477 | 7.5683e-05 |  | 4461.9011 | 1.4574 | 0.00014566
|  | 4461.7811 | 1.3477 | 7.8894e-05 |  | 4461.7811 | 1.4574 | 0.00015056
|  | 4461.6611 | 1.3477 | 8.092e-05 |  | 4461.6611 | 1.4574 | 0.00015518
|  | 4461.5411 | 1.3477 | 8.0993e-05 |  | 4461.5411 | 1.4574 | 0.0001583
|  | 4461.4211 | 1.3477 | 7.8235e-05 |  | 4461.4211 | 1.4574 | 0.00015921
|  | 4461.3011 | 1.3477 | 7.2272e-05 |  | 4461.3011 | 1.4574 | 0.00015809
|  | 4461.1811 | 1.3477 | 6.3214e-05 |  | 4461.1811 | 1.4574 | 0.00015521
|  | 4461.0611 | 1.3477 | 5.2177e-05 |  | 4461.0611 | 1.4574 | 0.00015098
|  | 4460.9411 | 1.3477 | 4.082e-05 |  | 4460.9411 | 1.4574 | 0.00014587
|  | 4460.8211 | 1.3477 | 3.097e-05 |  | 4460.8211 | 1.4574 | 0.00014024
|  | 4460.7011 | 1.3477 | 2.419e-05 |  | 4460.7011 | 1.4574 | 0.00013457
|  | 4460.5811 | 1.3477 | 2.1302e-05 |  | 4460.5811 | 1.4574 | 0.00013
|  | 4460.4611 | 1.3476 | 2.207e-05 |  | 4460.4611 | 1.4574 | 0.00012717
|  | 4460.3411 | 1.3476 | 2.5333e-05 |  | 4460.3411 | 1.4574 | 0.00012663
|  | 4460.2211 | 1.3476 | 2.9531e-05 |  | 4460.2211 | 1.4574 | 0.00012775
|  | 4460.1011 | 1.3476 | 3.3167e-05 |  | 4460.1011 | 1.4574 | 0.00012977
|  | 4459.9811 | 1.3476 | 3.5094e-05 |  | 4459.9811 | 1.4574 | 0.00013149
|  | 4459.8611 | 1.3476 | 3.5099e-05 |  | 4459.8611 | 1.4574 | 0.00013128
|  | 4459.7411 | 1.3476 | 3.3632e-05 |  | 4459.7411 | 1.4574 | 0.00012889
|  | 4459.621 | 1.3476 | 3.1608e-05 |  | 4459.621 | 1.4574 | 0.00012399
|  | 4459.501 | 1.3476 | 2.9807e-05 |  | 4459.501 | 1.4574 | 0.00011763
|  | 4459.381 | 1.3476 | 2.8938e-05 |  | 4459.381 | 1.4574 | 0.00011114
|  | 4459.261 | 1.3476 | 2.9102e-05 |  | 4459.261 | 1.4574 | 0.0001052
|  | 4459.141 | 1.3476 | 3.0013e-05 |  | 4459.141 | 1.4574 | 0.00010069
|  | 4459.021 | 1.3476 | 3.1166e-05 |  | 4459.021 | 1.4574 | 9.7045e-05
|  | 4458.901 | 1.3476 | 3.2199e-05 |  | 4458.901 | 1.4574 | 9.3796e-05
|  | 4458.781 | 1.3476 | 3.2676e-05 |  | 4458.781 | 1.4574 | 9.0808e-05
|  | 4458.661 | 1.3476 | 3.2538e-05 |  | 4458.661 | 1.4573 | 8.7946e-05
|  | 4458.541 | 1.3476 | 3.206e-05 |  | 4458.541 | 1.4573 | 8.6515e-05
|  | 4458.421 | 1.3476 | 3.1281e-05 |  | 4458.421 | 1.4573 | 8.7111e-05
|  | 4458.301 | 1.3476 | 3.0362e-05 |  | 4458.301 | 1.4573 | 9.0821e-05
|  | 4458.181 | 1.3476 | 2.9387e-05 |  | 4458.181 | 1.4573 | 9.7866e-05
|  | 4458.061 | 1.3476 | 2.8077e-05 |  | 4458.061 | 1.4573 | 0.00010739
|  | 4457.941 | 1.3476 | 2.633e-05 |  | 4457.941 | 1.4573 | 0.00011801
|  | 4457.821 | 1.3476 | 2.4278e-05 |  | 4457.821 | 1.4573 | 0.00012789
|  | 4457.701 | 1.3476 | 2.2049e-05 |  | 4457.701 | 1.4573 | 0.00013557
|  | 4457.581 | 1.3476 | 2.0148e-05 |  | 4457.581 | 1.4573 | 0.00014032
|  | 4457.461 | 1.3476 | 1.9018e-05 |  | 4457.461 | 1.4573 | 0.000142
|  | 4457.341 | 1.3476 | 1.8953e-05 |  | 4457.341 | 1.4573 | 0.00014165
|  | 4457.221 | 1.3476 | 2.0123e-05 |  | 4457.221 | 1.4573 | 0.00014045
|  | 4457.101 | 1.3476 | 2.2222e-05 |  | 4457.101 | 1.4573 | 0.00013927
|  | 4456.981 | 1.3476 | 2.4764e-05 |  | 4456.981 | 1.4573 | 0.00013902
|  | 4456.861 | 1.3476 | 2.715e-05 |  | 4456.861 | 1.4573 | 0.00013973
|  | 4456.741 | 1.3476 | 2.8835e-05 |  | 4456.741 | 1.4573 | 0.00014082
|  | 4456.621 | 1.3476 | 2.975e-05 |  | 4456.621 | 1.4573 | 0.00014154
|  | 4456.501 | 1.3476 | 3.0051e-05 |  | 4456.501 | 1.4573 | 0.00014159
|  | 4456.381 | 1.3476 | 3.0261e-05 |  | 4456.381 | 1.4573 | 0.00014067
|  | 4456.261 | 1.3476 | 3.0694e-05 |  | 4456.261 | 1.4573 | 0.00013926
|  | 4456.141 | 1.3476 | 3.151e-05 |  | 4456.141 | 1.4573 | 0.00013816
|  | 4456.021 | 1.3476 | 3.2459e-05 |  | 4456.021 | 1.4573 | 0.00013823
|  | 4455.901 | 1.3476 | 3.2928e-05 |  | 4455.901 | 1.4573 | 0.00014117
|  | 4455.7809 | 1.3476 | 3.226e-05 |  | 4455.7809 | 1.4572 | 0.00014696
|  | 4455.6609 | 1.3476 | 3.0043e-05 |  | 4455.6609 | 1.4572 | 0.00015593
|  | 4455.5409 | 1.3476 | 2.6299e-05 |  | 4455.5409 | 1.4572 | 0.00016727
|  | 4455.4209 | 1.3476 | 2.1631e-05 |  | 4455.4209 | 1.4572 | 0.00017962
|  | 4455.3009 | 1.3476 | 1.7243e-05 |  | 4455.3009 | 1.4572 | 0.00019066
|  | 4455.1809 | 1.3476 | 1.4224e-05 |  | 4455.1809 | 1.4572 | 0.00019902
|  | 4455.0609 | 1.3475 | 1.3275e-05 |  | 4455.0609 | 1.4572 | 0.00020388
|  | 4454.9409 | 1.3475 | 1.4731e-05 |  | 4454.9409 | 1.4573 | 0.00020555
|  | 4454.8209 | 1.3475 | 1.8065e-05 |  | 4454.8209 | 1.4573 | 0.00020508
|  | 4454.7009 | 1.3475 | 2.2252e-05 |  | 4454.7009 | 1.4573 | 0.00020418
|  | 4454.5809 | 1.3475 | 2.635e-05 |  | 4454.5809 | 1.4573 | 0.00020486
|  | 4454.4609 | 1.3475 | 2.9357e-05 |  | 4454.4609 | 1.4573 | 0.00020764
|  | 4454.3409 | 1.3475 | 3.1007e-05 |  | 4454.3409 | 1.4573 | 0.00021218
|  | 4454.2209 | 1.3475 | 3.1112e-05 |  | 4454.2209 | 1.4573 | 0.00021764
|  | 4454.1009 | 1.3475 | 3.004e-05 |  | 4454.1009 | 1.4573 | 0.000222
|  | 4453.9809 | 1.3475 | 2.7984e-05 |  | 4453.9809 | 1.4573 | 0.00022413
|  | 4453.8609 | 1.3475 | 2.5485e-05 |  | 4453.8609 | 1.4573 | 0.00022328
|  | 4453.7409 | 1.3475 | 2.2975e-05 |  | 4453.7409 | 1.4573 | 0.00021981
|  | 4453.6209 | 1.3475 | 2.0828e-05 |  | 4453.6209 | 1.4573 | 0.00021446
|  | 4453.5009 | 1.3475 | 1.9829e-05 |  | 4453.5009 | 1.4573 | 0.00020849
|  | 4453.3809 | 1.3475 | 2.0479e-05 |  | 4453.3809 | 1.4573 | 0.00020319
|  | 4453.2609 | 1.3475 | 2.3324e-05 |  | 4453.2609 | 1.4573 | 0.00019829
|  | 4453.1409 | 1.3475 | 2.805e-05 |  | 4453.1409 | 1.4573 | 0.00019403
|  | 4453.0209 | 1.3475 | 3.3758e-05 |  | 4453.0209 | 1.4573 | 0.00019028
|  | 4452.9009 | 1.3475 | 3.9012e-05 |  | 4452.9009 | 1.4573 | 0.00018617
|  | 4452.7809 | 1.3475 | 4.2138e-05 |  | 4452.7809 | 1.4573 | 0.00018182
|  | 4452.6609 | 1.3475 | 4.1725e-05 |  | 4452.6609 | 1.4573 | 0.00017712
|  | 4452.5409 | 1.3475 | 3.7271e-05 |  | 4452.5409 | 1.4573 | 0.00017255
|  | 4452.4209 | 1.3476 | 2.9276e-05 |  | 4452.4209 | 1.4573 | 0.00016836
|  | 4452.3009 | 1.3476 | 1.9038e-05 |  | 4452.3009 | 1.4573 | 0.00016434
|  | 4452.1809 | 1.3476 | 8.6006e-06 |  | 4452.1809 | 1.4573 | 0.00016063
|  | 4452.0609 | 1.3475 | -8.3689e-07 |  | 4452.0609 | 1.4573 | 0.00015707
|  | 4451.9409 | 1.3475 | -8.375e-06 |  | 4451.9409 | 1.4573 | 0.00015506
|  | 4451.8208 | 1.3475 | -1.3798e-05 |  | 4451.8208 | 1.4573 | 0.00015512
|  | 4451.7008 | 1.3475 | -1.7665e-05 |  | 4451.7008 | 1.4573 | 0.00015792
|  | 4451.5808 | 1.3475 | -2.0075e-05 |  | 4451.5808 | 1.4573 | 0.00016535
|  | 4451.4608 | 1.3475 | -2.091e-05 |  | 4451.4608 | 1.4573 | 0.00017602
|  | 4451.3408 | 1.3475 | -1.9504e-05 |  | 4451.3408 | 1.4573 | 0.00018948
|  | 4451.2208 | 1.3475 | -1.5081e-05 |  | 4451.2208 | 1.4573 | 0.00020334
|  | 4451.1008 | 1.3475 | -7.5886e-06 |  | 4451.1008 | 1.4573 | 0.00021485
|  | 4450.9808 | 1.3475 | 2.723e-06 |  | 4450.9808 | 1.4573 | 0.00022186
|  | 4450.8608 | 1.3475 | 1.3659e-05 |  | 4450.8608 | 1.4573 | 0.00022264
|  | 4450.7408 | 1.3475 | 2.2931e-05 |  | 4450.7408 | 1.4573 | 0.00021695
|  | 4450.6208 | 1.3475 | 2.7714e-05 |  | 4450.6208 | 1.4573 | 0.00020601
|  | 4450.5008 | 1.3475 | 2.6815e-05 |  | 4450.5008 | 1.4573 | 0.00019142
|  | 4450.3808 | 1.3475 | 1.9937e-05 |  | 4450.3808 | 1.4573 | 0.00017579
|  | 4450.2608 | 1.3475 | 8.851e-06 |  | 4450.2608 | 1.4573 | 0.0001611
|  | 4450.1408 | 1.3475 | -4.0522e-06 |  | 4450.1408 | 1.4573 | 0.00014839
|  | 4450.0208 | 1.3475 | -1.556e-05 |  | 4450.0208 | 1.4573 | 0.00013869
|  | 4449.9008 | 1.3475 | -2.3557e-05 |  | 4449.9008 | 1.4573 | 0.00013149
|  | 4449.7808 | 1.3475 | -2.6922e-05 |  | 4449.7808 | 1.4573 | 0.00012644
|  | 4449.6608 | 1.3475 | -2.6046e-05 |  | 4449.6608 | 1.4573 | 0.00012244
|  | 4449.5408 | 1.3475 | -2.1986e-05 |  | 4449.5408 | 1.4573 | 0.00011816
|  | 4449.4208 | 1.3475 | -1.6266e-05 |  | 4449.4208 | 1.4573 | 0.00011243
|  | 4449.3008 | 1.3475 | -1.0294e-05 |  | 4449.3008 | 1.4573 | 0.00010516
|  | 4449.1808 | 1.3475 | -4.9045e-06 |  | 4449.1808 | 1.4573 | 9.5784e-05
|  | 4449.0608 | 1.3475 | -7.6901e-07 |  | 4449.0608 | 1.4573 | 8.4983e-05
|  | 4448.9408 | 1.3475 | 2.0806e-06 |  | 4448.9408 | 1.4573 | 7.3423e-05
|  | 4448.8208 | 1.3475 | 3.4168e-06 |  | 4448.8208 | 1.4573 | 6.2748e-05
|  | 4448.7008 | 1.3475 | 3.2366e-06 |  | 4448.7008 | 1.4573 | 5.3753e-05
|  | 4448.5808 | 1.3475 | 1.6896e-06 |  | 4448.5808 | 1.4573 | 4.6984e-05
|  | 4448.4608 | 1.3475 | -8.2247e-07 |  | 4448.4608 | 1.4573 | 4.3207e-05
|  | 4448.3408 | 1.3475 | -3.4937e-06 |  | 4448.3408 | 1.4573 | 4.1089e-05
|  | 4448.2208 | 1.3475 | -5.4519e-06 |  | 4448.2208 | 1.4573 | 4.0677e-05
|  | 4448.1008 | 1.3475 | -5.6902e-06 |  | 4448.1008 | 1.4573 | 4.0409e-05
|  | 4447.9807 | 1.3474 | -3.8187e-06 |  | 4447.9807 | 1.4573 | 3.95e-05
|  | 4447.8607 | 1.3474 | 2.4853e-07 |  | 4447.8607 | 1.4573 | 3.7362e-05
|  | 4447.7407 | 1.3474 | 5.847e-06 |  | 4447.7407 | 1.4573 | 3.4125e-05
|  | 4447.6207 | 1.3474 | 1.1998e-05 |  | 4447.6207 | 1.4572 | 2.973e-05
|  | 4447.5007 | 1.3474 | 1.759e-05 |  | 4447.5007 | 1.4572 | 2.5042e-05
|  | 4447.3807 | 1.3474 | 2.1906e-05 |  | 4447.3807 | 1.4572 | 2.0609e-05
|  | 4447.2607 | 1.3474 | 2.4388e-05 |  | 4447.2607 | 1.4572 | 1.7547e-05
|  | 4447.1407 | 1.3475 | 2.4924e-05 |  | 4447.1407 | 1.4572 | 1.6712e-05
|  | 4447.0207 | 1.3475 | 2.3448e-05 |  | 4447.0207 | 1.4572 | 1.8805e-05
|  | 4446.9007 | 1.3475 | 2.0039e-05 |  | 4446.9007 | 1.4572 | 2.3997e-05
|  | 4446.7807 | 1.3475 | 1.4871e-05 |  | 4446.7807 | 1.4572 | 3.1383e-05
|  | 4446.6607 | 1.3475 | 8.2591e-06 |  | 4446.6607 | 1.4572 | 4.0331e-05
|  | 4446.5407 | 1.3475 | 8.8541e-07 |  | 4446.5407 | 1.4572 | 4.8781e-05
|  | 4446.4207 | 1.3475 | -6.3987e-06 |  | 4446.4207 | 1.4572 | 5.5469e-05
|  | 4446.3007 | 1.3475 | -1.2603e-05 |  | 4446.3007 | 1.4572 | 5.9131e-05
|  | 4446.1807 | 1.3475 | -1.7216e-05 |  | 4446.1807 | 1.4572 | 5.971e-05
|  | 4446.0607 | 1.3475 | -1.9957e-05 |  | 4446.0607 | 1.4572 | 5.8059e-05
|  | 4445.9407 | 1.3474 | -2.121e-05 |  | 4445.9407 | 1.4572 | 5.6202e-05
|  | 4445.8207 | 1.3474 | -2.1802e-05 |  | 4445.8207 | 1.4572 | 5.5609e-05
|  | 4445.7007 | 1.3474 | -2.2681e-05 |  | 4445.7007 | 1.4572 | 5.7665e-05
|  | 4445.5807 | 1.3474 | -2.4268e-05 |  | 4445.5807 | 1.4572 | 6.3033e-05
|  | 4445.4607 | 1.3474 | -2.6622e-05 |  | 4445.4607 | 1.4572 | 7.0888e-05
|  | 4445.3407 | 1.3474 | -2.8986e-05 |  | 4445.3407 | 1.4572 | 7.9687e-05
|  | 4445.2207 | 1.3474 | -3.0543e-05 |  | 4445.2207 | 1.4572 | 8.757e-05
|  | 4445.1007 | 1.3474 | -3.0305e-05 |  | 4445.1007 | 1.4572 | 9.2644e-05
|  | 4444.9807 | 1.3474 | -2.7871e-05 |  | 4444.9807 | 1.4572 | 9.4024e-05
|  | 4444.8607 | 1.3474 | -2.3349e-05 |  | 4444.8607 | 1.4572 | 9.1601e-05
|  | 4444.7407 | 1.3474 | -1.7368e-05 |  | 4444.7407 | 1.4572 | 8.5765e-05
|  | 4444.6207 | 1.3474 | -1.1009e-05 |  | 4444.6207 | 1.4572 | 7.7798e-05
|  | 4444.5007 | 1.3474 | -4.9966e-06 |  | 4444.5007 | 1.4572 | 6.879e-05
|  | 4444.3807 | 1.3474 | 2.0469e-07 |  | 4444.3807 | 1.4572 | 6.0066e-05
|  | 4444.2607 | 1.3474 | 4.3336e-06 |  | 4444.2607 | 1.4572 | 5.1795e-05
|  | 4444.1406 | 1.3474 | 7.1755e-06 |  | 4444.1406 | 1.4572 | 4.5216e-05
|  | 4444.0206 | 1.3474 | 8.6196e-06 |  | 4444.0206 | 1.4572 | 3.9998e-05
|  | 4443.9006 | 1.3474 | 8.4198e-06 |  | 4443.9006 | 1.4572 | 3.5971e-05
|  | 4443.7806 | 1.3474 | 6.5746e-06 |  | 4443.7806 | 1.4572 | 3.2816e-05
|  | 4443.6606 | 1.3474 | 3.1399e-06 |  | 4443.6606 | 1.4572 | 2.9813e-05
|  | 4443.5406 | 1.3474 | -1.4116e-06 |  | 4443.5406 | 1.4572 | 2.5986e-05
|  | 4443.4206 | 1.3474 | -6.1893e-06 |  | 4443.4206 | 1.4572 | 2.0829e-05
|  | 4443.3006 | 1.3474 | -1.0016e-05 |  | 4443.3006 | 1.4572 | 1.4004e-05
|  | 4443.1806 | 1.3474 | -1.204e-05 |  | 4443.1806 | 1.4572 | 6.0119e-06
|  | 4443.0606 | 1.3474 | -1.2088e-05 |  | 4443.0606 | 1.4571 | -2.1992e-06
|  | 4442.9406 | 1.3474 | -1.0811e-05 |  | 4442.9406 | 1.4571 | -9.2088e-06
|  | 4442.8206 | 1.3474 | -9.6081e-06 |  | 4442.8206 | 1.4571 | -1.36e-05
|  | 4442.7006 | 1.3474 | -1.0175e-05 |  | 4442.7006 | 1.4571 | -1.4267e-05
|  | 4442.5806 | 1.3474 | -1.3647e-05 |  | 4442.5806 | 1.4571 | -1.0884e-05
|  | 4442.4606 | 1.3474 | -2.0441e-05 |  | 4442.4606 | 1.4571 | -4.0989e-06
|  | 4442.3406 | 1.3474 | -2.9885e-05 |  | 4442.3406 | 1.4571 | 4.9874e-06
|  | 4442.2206 | 1.3474 | -4.0289e-05 |  | 4442.2206 | 1.4571 | 1.5126e-05
|  | 4442.1006 | 1.3474 | -4.9519e-05 |  | 4442.1006 | 1.4571 | 2.4855e-05
|  | 4441.9806 | 1.3474 | -5.5752e-05 |  | 4441.9806 | 1.4571 | 3.2981e-05
|  | 4441.8606 | 1.3474 | -5.8e-05 |  | 4441.8606 | 1.4571 | 3.9099e-05
|  | 4441.7406 | 1.3474 | -5.6138e-05 |  | 4441.7406 | 1.4571 | 4.3363e-05
|  | 4441.6206 | 1.3474 | -5.1091e-05 |  | 4441.6206 | 1.4571 | 4.6262e-05
|  | 4441.5006 | 1.3474 | -4.4206e-05 |  | 4441.5006 | 1.4571 | 4.8572e-05
|  | 4441.3806 | 1.3474 | -3.6951e-05 |  | 4441.3806 | 1.4571 | 5.0952e-05
|  | 4441.2606 | 1.3474 | -3.0404e-05 |  | 4441.2606 | 1.4571 | 5.4164e-05
|  | 4441.1406 | 1.3474 | -2.5057e-05 |  | 4441.1406 | 1.4571 | 5.8746e-05
|  | 4441.0206 | 1.3474 | -2.0925e-05 |  | 4441.0206 | 1.457 | 6.4538e-05
|  | 4440.9006 | 1.3474 | -1.7827e-05 |  | 4440.9006 | 1.457 | 7.111e-05
|  | 4440.7806 | 1.3474 | -1.5644e-05 |  | 4440.7806 | 1.4571 | 7.7868e-05
|  | 4440.6606 | 1.3474 | -1.4485e-05 |  | 4440.6606 | 1.4571 | 8.386e-05
|  | 4440.5406 | 1.3474 | -1.4553e-05 |  | 4440.5406 | 1.4571 | 8.8023e-05
|  | 4440.4206 | 1.3474 | -1.6111e-05 |  | 4440.4206 | 1.4571 | 8.9505e-05
|  | 4440.3006 | 1.3474 | -1.9144e-05 |  | 4440.3006 | 1.4571 | 8.8148e-05
|  | 4440.1805 | 1.3474 | -2.3275e-05 |  | 4440.1805 | 1.4571 | 8.4192e-05
|  | 4440.0605 | 1.3474 | -2.7696e-05 |  | 4440.0605 | 1.4571 | 7.8326e-05
|  | 4439.9405 | 1.3474 | -3.1412e-05 |  | 4439.9405 | 1.4571 | 7.1461e-05
|  | 4439.8205 | 1.3474 | -3.3568e-05 |  | 4439.8205 | 1.4571 | 6.4864e-05
|  | 4439.7005 | 1.3474 | -3.367e-05 |  | 4439.7005 | 1.4571 | 5.9798e-05
|  | 4439.5805 | 1.3474 | -3.1831e-05 |  | 4439.5805 | 1.4571 | 5.6955e-05
|  | 4439.4605 | 1.3474 | -2.876e-05 |  | 4439.4605 | 1.4571 | 5.6732e-05
|  | 4439.3405 | 1.3474 | -2.5803e-05 |  | 4439.3405 | 1.4571 | 5.9046e-05
|  | 4439.2205 | 1.3474 | -2.4238e-05 |  | 4439.2205 | 1.4571 | 6.3187e-05
|  | 4439.1005 | 1.3474 | -2.5036e-05 |  | 4439.1005 | 1.4571 | 6.7895e-05
|  | 4438.9805 | 1.3474 | -2.8393e-05 |  | 4438.9805 | 1.4571 | 7.1605e-05
|  | 4438.8605 | 1.3474 | -3.3558e-05 |  | 4438.8605 | 1.4571 | 7.2932e-05
|  | 4438.7405 | 1.3474 | -3.9498e-05 |  | 4438.7405 | 1.4571 | 7.0938e-05
|  | 4438.6205 | 1.3474 | -4.4909e-05 |  | 4438.6205 | 1.4571 | 6.5516e-05
|  | 4438.5005 | 1.3473 | -4.8321e-05 |  | 4438.5005 | 1.4571 | 5.7645e-05
|  | 4438.3805 | 1.3473 | -4.8906e-05 |  | 4438.3805 | 1.4571 | 4.8755e-05
|  | 4438.2605 | 1.3473 | -4.6727e-05 |  | 4438.2605 | 1.4571 | 4.0557e-05
|  | 4438.1405 | 1.3473 | -4.2232e-05 |  | 4438.1405 | 1.4571 | 3.4367e-05
|  | 4438.0205 | 1.3473 | -3.6015e-05 |  | 4438.0205 | 1.4571 | 3.0619e-05
|  | 4437.9005 | 1.3473 | -2.9195e-05 |  | 4437.9005 | 1.4571 | 2.888e-05
|  | 4437.7805 | 1.3473 | -2.2719e-05 |  | 4437.7805 | 1.4571 | 2.8003e-05
|  | 4437.6605 | 1.3473 | -1.7032e-05 |  | 4437.6605 | 1.4571 | 2.6543e-05
|  | 4437.5405 | 1.3473 | -1.251e-05 |  | 4437.5405 | 1.4571 | 2.3951e-05
|  | 4437.4205 | 1.3473 | -9.292e-06 |  | 4437.4205 | 1.457 | 2.0455e-05
|  | 4437.3005 | 1.3473 | -7.3617e-06 |  | 4437.3005 | 1.457 | 1.7014e-05
|  | 4437.1805 | 1.3473 | -6.5645e-06 |  | 4437.1805 | 1.457 | 1.5269e-05
|  | 4437.0605 | 1.3473 | -6.5435e-06 |  | 4437.0605 | 1.457 | 1.595e-05
|  | 4436.9405 | 1.3473 | -6.9819e-06 |  | 4436.9405 | 1.457 | 1.9312e-05
|  | 4436.8205 | 1.3473 | -7.6746e-06 |  | 4436.8205 | 1.457 | 2.4753e-05
|  | 4436.7005 | 1.3473 | -8.4077e-06 |  | 4436.7005 | 1.457 | 3.0772e-05
|  | 4436.5805 | 1.3473 | -9.2471e-06 |  | 4436.5805 | 1.457 | 3.5916e-05
|  | 4436.4605 | 1.3473 | -1.0565e-05 |  | 4436.4605 | 1.457 | 3.9154e-05
|  | 4436.3404 | 1.3473 | -1.2819e-05 |  | 4436.3404 | 1.457 | 4.0354e-05
|  | 4436.2204 | 1.3473 | -1.6464e-05 |  | 4436.2204 | 1.457 | 4.0347e-05
|  | 4436.1004 | 1.3473 | -2.1478e-05 |  | 4436.1004 | 1.457 | 4.0201e-05
|  | 4435.9804 | 1.3473 | -2.7233e-05 |  | 4435.9804 | 1.457 | 4.0752e-05
|  | 4435.8604 | 1.3473 | -3.2904e-05 |  | 4435.8604 | 1.457 | 4.1835e-05
|  | 4435.7404 | 1.3473 | -3.75e-05 |  | 4435.7404 | 1.457 | 4.2823e-05
|  | 4435.6204 | 1.3473 | -4.0097e-05 |  | 4435.6204 | 1.457 | 4.3431e-05
|  | 4435.5004 | 1.3473 | -4.0459e-05 |  | 4435.5004 | 1.457 | 4.2644e-05
|  | 4435.3804 | 1.3473 | -3.8835e-05 |  | 4435.3804 | 1.457 | 4.0765e-05
|  | 4435.2604 | 1.3473 | -3.592e-05 |  | 4435.2604 | 1.457 | 3.8768e-05
|  | 4435.1404 | 1.3473 | -3.2561e-05 |  | 4435.1404 | 1.457 | 3.8224e-05
|  | 4435.0204 | 1.3473 | -2.941e-05 |  | 4435.0204 | 1.457 | 4.0131e-05
|  | 4434.9004 | 1.3473 | -2.6774e-05 |  | 4434.9004 | 1.457 | 4.4657e-05
|  | 4434.7804 | 1.3473 | -2.4421e-05 |  | 4434.7804 | 1.457 | 5.1345e-05
|  | 4434.6604 | 1.3473 | -2.1934e-05 |  | 4434.6604 | 1.457 | 5.8644e-05
|  | 4434.5404 | 1.3473 | -1.8866e-05 |  | 4434.5404 | 1.457 | 6.4771e-05
|  | 4434.4204 | 1.3473 | -1.5309e-05 |  | 4434.4204 | 1.457 | 6.8334e-05
|  | 4434.3004 | 1.3473 | -1.1554e-05 |  | 4434.3004 | 1.457 | 6.8925e-05
|  | 4434.1804 | 1.3473 | -8.2059e-06 |  | 4434.1804 | 1.457 | 6.6594e-05
|  | 4434.0604 | 1.3473 | -5.9019e-06 |  | 4434.0604 | 1.457 | 6.204e-05
|  | 4433.9404 | 1.3473 | -5.1318e-06 |  | 4433.9404 | 1.457 | 5.5906e-05
|  | 4433.8204 | 1.3473 | -6.0329e-06 |  | 4433.8204 | 1.457 | 4.8602e-05
|  | 4433.7004 | 1.3473 | -8.512e-06 |  | 4433.7004 | 1.457 | 4.0529e-05
|  | 4433.5804 | 1.3473 | -1.2461e-05 |  | 4433.5804 | 1.457 | 3.2308e-05
|  | 4433.4604 | 1.3473 | -1.7653e-05 |  | 4433.4604 | 1.457 | 2.4756e-05
|  | 4433.3404 | 1.3473 | -2.3938e-05 |  | 4433.3404 | 1.457 | 1.9414e-05
|  | 4433.2204 | 1.3473 | -3.1162e-05 |  | 4433.2204 | 1.457 | 1.8032e-05
|  | 4433.1004 | 1.3473 | -3.8794e-05 |  | 4433.1004 | 1.457 | 2.2005e-05
|  | 4432.9804 | 1.3473 | -4.6032e-05 |  | 4432.9804 | 1.4569 | 3.1187e-05
|  | 4432.8604 | 1.3473 | -5.187e-05 |  | 4432.8604 | 1.4569 | 4.4351e-05
|  | 4432.7404 | 1.3473 | -5.5519e-05 |  | 4432.7404 | 1.4569 | 5.8771e-05
|  | 4432.6204 | 1.3473 | -5.6355e-05 |  | 4432.6204 | 1.457 | 7.1209e-05
|  | 4432.5003 | 1.3473 | -5.4489e-05 |  | 4432.5003 | 1.457 | 7.8551e-05
|  | 4432.3803 | 1.3473 | -5.0695e-05 |  | 4432.3803 | 1.457 | 7.8982e-05
|  | 4432.2603 | 1.3473 | -4.6071e-05 |  | 4432.2603 | 1.457 | 7.264e-05
|  | 4432.1403 | 1.3473 | -4.1559e-05 |  | 4432.1403 | 1.457 | 6.1138e-05
|  | 4432.0203 | 1.3473 | -3.7838e-05 |  | 4432.0203 | 1.457 | 4.7088e-05
|  | 4431.9003 | 1.3473 | -3.5012e-05 |  | 4431.9003 | 1.457 | 3.3277e-05
|  | 4431.7803 | 1.3473 | -3.2697e-05 |  | 4431.7803 | 1.457 | 2.2093e-05
|  | 4431.6603 | 1.3473 | -3.0595e-05 |  | 4431.6603 | 1.457 | 1.4415e-05
|  | 4431.5403 | 1.3473 | -2.8512e-05 |  | 4431.5403 | 1.457 | 1.0306e-05
|  | 4431.4203 | 1.3473 | -2.6791e-05 |  | 4431.4203 | 1.457 | 9.2429e-06
|  | 4431.3003 | 1.3473 | -2.6243e-05 |  | 4431.3003 | 1.457 | 1.0414e-05
|  | 4431.1803 | 1.3473 | -2.742e-05 |  | 4431.1803 | 1.4569 | 1.3185e-05
|  | 4431.0603 | 1.3473 | -3.0356e-05 |  | 4431.0603 | 1.4569 | 1.7113e-05
|  | 4430.9403 | 1.3473 | -3.4555e-05 |  | 4430.9403 | 1.4569 | 2.163e-05
|  | 4430.8203 | 1.3473 | -3.8622e-05 |  | 4430.8203 | 1.4569 | 2.6241e-05
|  | 4430.7003 | 1.3473 | -4.1044e-05 |  | 4430.7003 | 1.4569 | 3.0229e-05
|  | 4430.5803 | 1.3472 | -4.0552e-05 |  | 4430.5803 | 1.4569 | 3.2747e-05
|  | 4430.4603 | 1.3472 | -3.6995e-05 |  | 4430.4603 | 1.4569 | 3.3544e-05
|  | 4430.3403 | 1.3472 | -3.1003e-05 |  | 4430.3403 | 1.4569 | 3.2659e-05
|  | 4430.2203 | 1.3472 | -2.4202e-05 |  | 4430.2203 | 1.4569 | 3.0598e-05
|  | 4430.1003 | 1.3472 | -1.8361e-05 |  | 4430.1003 | 1.4569 | 2.8676e-05
|  | 4429.9803 | 1.3472 | -1.4713e-05 |  | 4429.9803 | 1.4569 | 2.7955e-05
|  | 4429.8603 | 1.3472 | -1.3802e-05 |  | 4429.8603 | 1.4569 | 2.9454e-05
|  | 4429.7403 | 1.3472 | -1.5158e-05 |  | 4429.7403 | 1.4569 | 3.3285e-05
|  | 4429.6203 | 1.3472 | -1.7478e-05 |  | 4429.6203 | 1.4569 | 3.8979e-05
|  | 4429.5003 | 1.3472 | -1.9665e-05 |  | 4429.5003 | 1.4569 | 4.6098e-05
|  | 4429.3803 | 1.3472 | -2.0707e-05 |  | 4429.3803 | 1.4569 | 5.3671e-05
|  | 4429.2603 | 1.3472 | -2.0452e-05 |  | 4429.2603 | 1.4569 | 6.0829e-05
|  | 4429.1403 | 1.3472 | -1.9237e-05 |  | 4429.1403 | 1.4569 | 6.693e-05
|  | 4429.0203 | 1.3472 | -1.8035e-05 |  | 4429.0203 | 1.4569 | 7.1535e-05
|  | 4428.9003 | 1.3472 | -1.757e-05 |  | 4428.9003 | 1.4569 | 7.4676e-05
|  | 4428.7803 | 1.3472 | -1.8237e-05 |  | 4428.7803 | 1.4569 | 7.583e-05
|  | 4428.6602 | 1.3472 | -1.9895e-05 |  | 4428.6602 | 1.4569 | 7.5048e-05
|  | 4428.5402 | 1.3472 | -2.1977e-05 |  | 4428.5402 | 1.4569 | 7.2261e-05
|  | 4428.4202 | 1.3472 | -2.3895e-05 |  | 4428.4202 | 1.4569 | 6.7534e-05
|  | 4428.3002 | 1.3472 | -2.4889e-05 |  | 4428.3002 | 1.4569 | 6.1089e-05
|  | 4428.1802 | 1.3472 | -2.4686e-05 |  | 4428.1802 | 1.457 | 5.365e-05
|  | 4428.0602 | 1.3472 | -2.3386e-05 |  | 4428.0602 | 1.457 | 4.5301e-05
|  | 4427.9402 | 1.3472 | -2.1421e-05 |  | 4427.9402 | 1.457 | 3.7095e-05
|  | 4427.8202 | 1.3472 | -1.915e-05 |  | 4427.8202 | 1.4569 | 2.9372e-05
|  | 4427.7002 | 1.3472 | -1.7292e-05 |  | 4427.7002 | 1.4569 | 2.2685e-05
|  | 4427.5802 | 1.3472 | -1.6129e-05 |  | 4427.5802 | 1.4569 | 1.7485e-05
|  | 4427.4602 | 1.3472 | -1.5677e-05 |  | 4427.4602 | 1.4569 | 1.4362e-05
|  | 4427.3402 | 1.3472 | -1.5676e-05 |  | 4427.3402 | 1.4569 | 1.3373e-05
|  | 4427.2202 | 1.3472 | -1.5695e-05 |  | 4427.2202 | 1.4569 | 1.4766e-05
|  | 4427.1002 | 1.3472 | -1.5357e-05 |  | 4427.1002 | 1.4569 | 1.8705e-05
|  | 4426.9802 | 1.3472 | -1.4428e-05 |  | 4426.9802 | 1.4569 | 2.439e-05
|  | 4426.8602 | 1.3472 | -1.2602e-05 |  | 4426.8602 | 1.4569 | 3.0814e-05
|  | 4426.7402 | 1.3472 | -1.0479e-05 |  | 4426.7402 | 1.4569 | 3.6561e-05
|  | 4426.6202 | 1.3472 | -8.6455e-06 |  | 4426.6202 | 1.4569 | 4.0315e-05
|  | 4426.5002 | 1.3472 | -7.9206e-06 |  | 4426.5002 | 1.4569 | 4.0899e-05
|  | 4426.3802 | 1.3472 | -8.7137e-06 |  | 4426.3802 | 1.4569 | 3.7713e-05
|  | 4426.2602 | 1.3472 | -1.1077e-05 |  | 4426.2602 | 1.4569 | 3.1233e-05
|  | 4426.1402 | 1.3472 | -1.4675e-05 |  | 4426.1402 | 1.4569 | 2.2422e-05
|  | 4426.0202 | 1.3472 | -1.837e-05 |  | 4426.0202 | 1.4569 | 1.3093e-05
|  | 4425.9002 | 1.3472 | -2.1032e-05 |  | 4425.9002 | 1.4569 | 4.6294e-06
|  | 4425.7802 | 1.3472 | -2.1511e-05 |  | 4425.7802 | 1.4569 | -1.7922e-06
|  | 4425.6602 | 1.3472 | -1.9641e-05 |  | 4425.6602 | 1.4569 | -4.9439e-06
|  | 4425.5402 | 1.3472 | -1.5682e-05 |  | 4425.5402 | 1.4569 | -5.4522e-06
|  | 4425.4202 | 1.3472 | -1.0625e-05 |  | 4425.4202 | 1.4569 | -3.3949e-06
|  | 4425.3002 | 1.3472 | -5.7451e-06 |  | 4425.3002 | 1.4569 | 4.1272e-07
|  | 4425.1802 | 1.3472 | -2.13e-06 |  | 4425.1802 | 1.4569 | 4.9442e-06
|  | 4425.0602 | 1.3472 | -6.1772e-07 |  | 4425.0602 | 1.4569 | 1.035e-05
|  | 4424.9402 | 1.3472 | -1.2483e-06 |  | 4424.9402 | 1.4568 | 1.6065e-05
|  | 4424.8202 | 1.3472 | -3.4057e-06 |  | 4424.8202 | 1.4568 | 2.271e-05
|  | 4424.7001 | 1.3472 | -6.3336e-06 |  | 4424.7001 | 1.4568 | 3.0419e-05
|  | 4424.5801 | 1.3472 | -9.2096e-06 |  | 4424.5801 | 1.4568 | 3.9027e-05
|  | 4424.4601 | 1.3472 | -1.1315e-05 |  | 4424.4601 | 1.4568 | 4.7979e-05
|  | 4424.3401 | 1.3472 | -1.2443e-05 |  | 4424.3401 | 1.4568 | 5.6029e-05
|  | 4424.2201 | 1.3472 | -1.2662e-05 |  | 4424.2201 | 1.4569 | 6.2411e-05
|  | 4424.1001 | 1.3472 | -1.2297e-05 |  | 4424.1001 | 1.4569 | 6.5793e-05
|  | 4423.9801 | 1.3472 | -1.1819e-05 |  | 4423.9801 | 1.4569 | 6.5804e-05
|  | 4423.8601 | 1.3472 | -1.1714e-05 |  | 4423.8601 | 1.4569 | 6.2817e-05
|  | 4423.7401 | 1.3472 | -1.2393e-05 |  | 4423.7401 | 1.4569 | 5.7384e-05
|  | 4423.6201 | 1.3472 | -1.3951e-05 |  | 4423.6201 | 1.4569 | 5.0675e-05
|  | 4423.5001 | 1.3472 | -1.6416e-05 |  | 4423.5001 | 1.4569 | 4.3537e-05
|  | 4423.3801 | 1.3472 | -1.9465e-05 |  | 4423.3801 | 1.4569 | 3.6822e-05
|  | 4423.2601 | 1.3472 | -2.2574e-05 |  | 4423.2601 | 1.4569 | 3.0614e-05
|  | 4423.1401 | 1.3472 | -2.5213e-05 |  | 4423.1401 | 1.4569 | 2.4971e-05
|  | 4423.0201 | 1.3472 | -2.6718e-05 |  | 4423.0201 | 1.4569 | 1.9896e-05
|  | 4422.9001 | 1.3472 | -2.686e-05 |  | 4422.9001 | 1.4569 | 1.5549e-05
|  | 4422.7801 | 1.3472 | -2.5699e-05 |  | 4422.7801 | 1.4569 | 1.2279e-05
|  | 4422.6601 | 1.3472 | -2.351e-05 |  | 4422.6601 | 1.4569 | 1.0594e-05
|  | 4422.5401 | 1.3472 | -2.0686e-05 |  | 4422.5401 | 1.4569 | 1.0766e-05
|  | 4422.4201 | 1.3472 | -1.7322e-05 |  | 4422.4201 | 1.4569 | 1.2825e-05
|  | 4422.3001 | 1.3472 | -1.3624e-05 |  | 4422.3001 | 1.4568 | 1.6437e-05
|  | 4422.1801 | 1.3472 | -9.2402e-06 |  | 4422.1801 | 1.4568 | 2.069e-05
|  | 4422.0601 | 1.3472 | -3.8233e-06 |  | 4422.0601 | 1.4568 | 2.4632e-05
|  | 4421.9401 | 1.3472 | 2.4927e-06 |  | 4421.9401 | 1.4568 | 2.7274e-05
|  | 4421.8201 | 1.3472 | 9.4005e-06 |  | 4421.8201 | 1.4569 | 2.7882e-05
|  | 4421.7001 | 1.3472 | 1.5817e-05 |  | 4421.7001 | 1.4569 | 2.6409e-05
|  | 4421.5801 | 1.3472 | 2.0391e-05 |  | 4421.5801 | 1.4569 | 2.2839e-05
|  | 4421.4601 | 1.3472 | 2.2048e-05 |  | 4421.4601 | 1.4569 | 1.7616e-05
|  | 4421.3401 | 1.3472 | 2.0073e-05 |  | 4421.3401 | 1.4569 | 1.1468e-05
|  | 4421.2201 | 1.3472 | 1.4617e-05 |  | 4421.2201 | 1.4569 | 5.3985e-06
|  | 4421.1001 | 1.3472 | 6.8857e-06 |  | 4421.1001 | 1.4568 | 2.5262e-07
|  | 4420.9801 | 1.3472 | -1.5175e-06 |  | 4420.9801 | 1.4568 | -2.8893e-06
|  | 4420.86 | 1.3472 | -8.9439e-06 |  | 4420.86 | 1.4568 | -3.0559e-06
|  | 4420.74 | 1.3472 | -1.423e-05 |  | 4420.74 | 1.4568 | 4.7615e-07
|  | 4420.62 | 1.3472 | -1.6905e-05 |  | 4420.62 | 1.4568 | 6.9506e-06
|  | 4420.5 | 1.3472 | -1.7493e-05 |  | 4420.5 | 1.4568 | 1.5987e-05
|  | 4420.38 | 1.3472 | -1.6909e-05 |  | 4420.38 | 1.4568 | 2.5829e-05
|  | 4420.26 | 1.3472 | -1.637e-05 |  | 4420.26 | 1.4568 | 3.4875e-05
|  | 4420.14 | 1.3472 | -1.6511e-05 |  | 4420.14 | 1.4568 | 4.1308e-05
|  | 4420.02 | 1.3472 | -1.7552e-05 |  | 4420.02 | 1.4568 | 4.4108e-05
|  | 4419.9 | 1.3472 | -1.9041e-05 |  | 4419.9 | 1.4568 | 4.3174e-05
|  | 4419.78 | 1.3472 | -2.0428e-05 |  | 4419.78 | 1.4568 | 3.9123e-05
|  | 4419.66 | 1.3472 | -2.1132e-05 |  | 4419.66 | 1.4568 | 3.3153e-05
|  | 4419.54 | 1.3472 | -2.0808e-05 |  | 4419.54 | 1.4568 | 2.6706e-05
|  | 4419.42 | 1.3472 | -1.9401e-05 |  | 4419.42 | 1.4568 | 2.0712e-05
|  | 4419.3 | 1.3472 | -1.7182e-05 |  | 4419.3 | 1.4568 | 1.5876e-05
|  | 4419.18 | 1.3472 | -1.4507e-05 |  | 4419.18 | 1.4568 | 1.2175e-05
|  | 4419.06 | 1.3472 | -1.164e-05 |  | 4419.06 | 1.4568 | 9.4903e-06
|  | 4418.94 | 1.3472 | -8.7694e-06 |  | 4418.94 | 1.4568 | 7.3338e-06
|  | 4418.82 | 1.3472 | -6.2337e-06 |  | 4418.82 | 1.4568 | 5.5627e-06
|  | 4418.7 | 1.3472 | -4.1881e-06 |  | 4418.7 | 1.4568 | 3.9008e-06
|  | 4418.58 | 1.3472 | -2.9583e-06 |  | 4418.58 | 1.4568 | 2.0784e-06
|  | 4418.46 | 1.3472 | -2.7598e-06 |  | 4418.46 | 1.4568 | -8.7012e-08
|  | 4418.34 | 1.3472 | -3.7118e-06 |  | 4418.34 | 1.4568 | -2.862e-06
|  | 4418.22 | 1.3472 | -5.9048e-06 |  | 4418.22 | 1.4568 | -6.2938e-06
|  | 4418.1 | 1.3472 | -8.6503e-06 |  | 4418.1 | 1.4568 | -1.0292e-05
|  | 4417.98 | 1.3472 | -1.1491e-05 |  | 4417.98 | 1.4568 | -1.4133e-05
|  | 4417.86 | 1.3472 | -1.3843e-05 |  | 4417.86 | 1.4568 | -1.6984e-05
|  | 4417.74 | 1.3472 | -1.5348e-05 |  | 4417.74 | 1.4568 | -1.7899e-05
|  | 4417.62 | 1.3472 | -1.6042e-05 |  | 4417.62 | 1.4568 | -1.615e-05
|  | 4417.5 | 1.3472 | -1.6276e-05 |  | 4417.5 | 1.4568 | -1.1691e-05
|  | 4417.38 | 1.3472 | -1.6797e-05 |  | 4417.38 | 1.4568 | -4.7849e-06
|  | 4417.26 | 1.3472 | -1.7989e-05 |  | 4417.26 | 1.4568 | 3.5181e-06
|  | 4417.14 | 1.3472 | -2.0028e-05 |  | 4417.14 | 1.4568 | 1.204e-05
|  | 4417.0199 | 1.3472 | -2.239e-05 |  | 4417.0199 | 1.4568 | 1.9719e-05
|  | 4416.8999 | 1.3472 | -2.4395e-05 |  | 4416.8999 | 1.4568 | 2.5844e-05
|  | 4416.7799 | 1.3472 | -2.5414e-05 |  | 4416.7799 | 1.4568 | 2.9866e-05
|  | 4416.6599 | 1.3472 | -2.4861e-05 |  | 4416.6599 | 1.4568 | 3.1611e-05
|  | 4416.5399 | 1.3472 | -2.2756e-05 |  | 4416.5399 | 1.4568 | 3.0961e-05
|  | 4416.4199 | 1.3472 | -1.9614e-05 |  | 4416.4199 | 1.4568 | 2.7918e-05
|  | 4416.2999 | 1.3472 | -1.6355e-05 |  | 4416.2999 | 1.4568 | 2.2615e-05
|  | 4416.1799 | 1.3472 | -1.3657e-05 |  | 4416.1799 | 1.4568 | 1.5502e-05
|  | 4416.0599 | 1.3472 | -1.216e-05 |  | 4416.0599 | 1.4568 | 7.4325e-06
|  | 4415.9399 | 1.3472 | -1.2147e-05 |  | 4415.9399 | 1.4568 | -6.0612e-07
|  | 4415.8199 | 1.3472 | -1.3404e-05 |  | 4415.8199 | 1.4568 | -7.6536e-06
|  | 4415.6999 | 1.3472 | -1.5675e-05 |  | 4415.6999 | 1.4568 | -1.2832e-05
|  | 4415.5799 | 1.3472 | -1.8775e-05 |  | 4415.5799 | 1.4568 | -1.5733e-05
|  | 4415.4599 | 1.3472 | -2.2551e-05 |  | 4415.4599 | 1.4568 | -1.6265e-05
|  | 4415.3399 | 1.3472 | -2.6943e-05 |  | 4415.3399 | 1.4567 | -1.5005e-05
|  | 4415.2199 | 1.3472 | -3.1788e-05 |  | 4415.2199 | 1.4567 | -1.1886e-05
|  | 4415.0999 | 1.3472 | -3.6587e-05 |  | 4415.0999 | 1.4567 | -6.9261e-06
|  | 4414.9799 | 1.3472 | -4.0547e-05 |  | 4414.9799 | 1.4567 | 1.7024e-07
|  | 4414.8599 | 1.3472 | -4.2649e-05 |  | 4414.8599 | 1.4567 | 9.4742e-06
|  | 4414.7399 | 1.3471 | -4.202e-05 |  | 4414.7399 | 1.4567 | 2.0833e-05
|  | 4414.6199 | 1.3471 | -3.8492e-05 |  | 4414.6199 | 1.4567 | 3.3137e-05
|  | 4414.4999 | 1.3471 | -3.2428e-05 |  | 4414.4999 | 1.4567 | 4.479e-05
|  | 4414.3799 | 1.3471 | -2.5166e-05 |  | 4414.3799 | 1.4567 | 5.361e-05
|  | 4414.2599 | 1.3471 | -1.824e-05 |  | 4414.2599 | 1.4567 | 5.7643e-05
|  | 4414.1399 | 1.3471 | -1.3055e-05 |  | 4414.1399 | 1.4568 | 5.6123e-05
|  | 4414.0199 | 1.3471 | -1.0595e-05 |  | 4414.0199 | 1.4568 | 4.9775e-05
|  | 4413.8999 | 1.3471 | -1.0823e-05 |  | 4413.8999 | 1.4568 | 4.0559e-05
|  | 4413.7799 | 1.3471 | -1.2922e-05 |  | 4413.7799 | 1.4568 | 3.1237e-05
|  | 4413.6599 | 1.3471 | -1.5542e-05 |  | 4413.6599 | 1.4568 | 2.4226e-05
|  | 4413.5399 | 1.3471 | -1.7348e-05 |  | 4413.5399 | 1.4568 | 2.1018e-05
|  | 4413.4199 | 1.3471 | -1.7336e-05 |  | 4413.4199 | 1.4568 | 2.143e-05
|  | 4413.2999 | 1.3471 | -1.5355e-05 |  | 4413.2999 | 1.4568 | 2.3884e-05
|  | 4413.1799 | 1.3471 | -1.205e-05 |  | 4413.1799 | 1.4568 | 2.5853e-05
|  | 4413.0598 | 1.3471 | -8.3429e-06 |  | 4413.0598 | 1.4568 | 2.5105e-05
|  | 4412.9398 | 1.3471 | -5.4565e-06 |  | 4412.9398 | 1.4568 | 2.0362e-05
|  | 4412.8198 | 1.3471 | -4.3824e-06 |  | 4412.8198 | 1.4568 | 1.1562e-05
|  | 4412.6998 | 1.3471 | -5.6839e-06 |  | 4412.6998 | 1.4568 | 1.636e-07
|  | 4412.5798 | 1.3471 | -9.5529e-06 |  | 4412.5798 | 1.4568 | -1.1561e-05
|  | 4412.4598 | 1.3471 | -1.5573e-05 |  | 4412.4598 | 1.4568 | -2.1745e-05
|  | 4412.3398 | 1.3471 | -2.2807e-05 |  | 4412.3398 | 1.4568 | -2.843e-05
|  | 4412.2198 | 1.3471 | -3.0058e-05 |  | 4412.2198 | 1.4567 | -3.0524e-05
|  | 4412.0998 | 1.3471 | -3.5818e-05 |  | 4412.0998 | 1.4567 | -2.8468e-05
|  | 4411.9798 | 1.3471 | -3.8731e-05 |  | 4411.9798 | 1.4567 | -2.3057e-05
|  | 4411.8598 | 1.3471 | -3.7856e-05 |  | 4411.8598 | 1.4567 | -1.5715e-05
|  | 4411.7398 | 1.3471 | -3.2753e-05 |  | 4411.7398 | 1.4567 | -8.1877e-06
|  | 4411.6198 | 1.3471 | -2.3887e-05 |  | 4411.6198 | 1.4567 | -1.8895e-06
|  | 4411.4998 | 1.3471 | -1.2567e-05 |  | 4411.4998 | 1.4567 | 1.9894e-06
|  | 4411.3798 | 1.3471 | -5.9491e-07 |  | 4411.3798 | 1.4567 | 2.6372e-06
|  | 4411.2598 | 1.3471 | 9.9278e-06 |  | 4411.2598 | 1.4567 | -1.6565e-07
|  | 4411.1398 | 1.3471 | 1.718e-05 |  | 4411.1398 | 1.4567 | -5.437e-06
|  | 4411.0198 | 1.3471 | 2.0299e-05 |  | 4411.0198 | 1.4567 | -1.1951e-05
|  | 4410.8998 | 1.3471 | 1.9492e-05 |  | 4410.8998 | 1.4567 | -1.823e-05
|  | 4410.7798 | 1.3471 | 1.569e-05 |  | 4410.7798 | 1.4567 | -2.2574e-05
|  | 4410.6598 | 1.3471 | 1.0371e-05 |  | 4410.6598 | 1.4567 | -2.3717e-05
|  | 4410.5398 | 1.3471 | 4.9717e-06 |  | 4410.5398 | 1.4567 | -2.1366e-05
|  | 4410.4198 | 1.3471 | 5.3773e-07 |  | 4410.4198 | 1.4567 | -1.6345e-05
|  | 4410.2998 | 1.3471 | -2.4803e-06 |  | 4410.2998 | 1.4567 | -9.9195e-06
|  | 4410.1798 | 1.3471 | -4.2189e-06 |  | 4410.1798 | 1.4567 | -3.4316e-06
|  | 4410.0598 | 1.3471 | -5.1072e-06 |  | 4410.0598 | 1.4567 | 2.0428e-06
|  | 4409.9398 | 1.3471 | -5.7154e-06 |  | 4409.9398 | 1.4567 | 5.5942e-06
|  | 4409.8198 | 1.3471 | -6.513e-06 |  | 4409.8198 | 1.4567 | 7.4952e-06
|  | 4409.6998 | 1.3471 | -7.792e-06 |  | 4409.6998 | 1.4567 | 8.7445e-06
|  | 4409.5798 | 1.3471 | -9.7941e-06 |  | 4409.5798 | 1.4567 | 1.0014e-05
|  | 4409.4598 | 1.3471 | -1.2709e-05 |  | 4409.4598 | 1.4567 | 1.2331e-05
|  | 4409.3398 | 1.3471 | -1.6855e-05 |  | 4409.3398 | 1.4567 | 1.6248e-05
|  | 4409.2197 | 1.3471 | -2.2207e-05 |  | 4409.2197 | 1.4567 | 2.1519e-05
|  | 4409.0997 | 1.3471 | -2.8378e-05 |  | 4409.0997 | 1.4567 | 2.7848e-05
|  | 4408.9797 | 1.3471 | -3.4538e-05 |  | 4408.9797 | 1.4567 | 3.448e-05
|  | 4408.8597 | 1.3471 | -3.9518e-05 |  | 4408.8597 | 1.4567 | 4.0541e-05
|  | 4408.7397 | 1.3471 | -4.2005e-05 |  | 4408.7397 | 1.4567 | 4.5366e-05
|  | 4408.6197 | 1.3471 | -4.0936e-05 |  | 4408.6197 | 1.4567 | 4.8607e-05
|  | 4408.4997 | 1.3471 | -3.6142e-05 |  | 4408.4997 | 1.4567 | 5.0219e-05
|  | 4408.3797 | 1.3471 | -2.8242e-05 |  | 4408.3797 | 1.4567 | 5.0363e-05
|  | 4408.2597 | 1.3471 | -1.8695e-05 |  | 4408.2597 | 1.4567 | 4.9483e-05
|  | 4408.1397 | 1.3471 | -9.3295e-06 |  | 4408.1397 | 1.4567 | 4.7993e-05
|  | 4408.0197 | 1.3471 | -1.7972e-06 |  | 4408.0197 | 1.4567 | 4.6122e-05
|  | 4407.8997 | 1.3471 | 2.5527e-06 |  | 4407.8997 | 1.4567 | 4.4043e-05
|  | 4407.7797 | 1.3471 | 3.2609e-06 |  | 4407.7797 | 1.4567 | 4.1708e-05
|  | 4407.6597 | 1.3471 | 6.324e-07 |  | 4407.6597 | 1.4567 | 3.8898e-05
|  | 4407.5397 | 1.3471 | -4.5772e-06 |  | 4407.5397 | 1.4567 | 3.5196e-05
|  | 4407.4197 | 1.3471 | -1.1205e-05 |  | 4407.4197 | 1.4567 | 3.0653e-05
|  | 4407.2997 | 1.3471 | -1.8027e-05 |  | 4407.2997 | 1.4567 | 2.5489e-05
|  | 4407.1797 | 1.3471 | -2.3964e-05 |  | 4407.1797 | 1.4567 | 2.0195e-05
|  | 4407.0597 | 1.3471 | -2.8063e-05 |  | 4407.0597 | 1.4567 | 1.5546e-05
|  | 4406.9397 | 1.3471 | -2.9898e-05 |  | 4406.9397 | 1.4567 | 1.2292e-05
|  | 4406.8197 | 1.3471 | -2.9213e-05 |  | 4406.8197 | 1.4567 | 1.0973e-05
|  | 4406.6997 | 1.3471 | -2.6434e-05 |  | 4406.6997 | 1.4567 | 1.2103e-05
|  | 4406.5797 | 1.3471 | -2.239e-05 |  | 4406.5797 | 1.4566 | 1.5602e-05
|  | 4406.4597 | 1.3471 | -1.8153e-05 |  | 4406.4597 | 1.4566 | 2.1326e-05
|  | 4406.3397 | 1.3471 | -1.5025e-05 |  | 4406.3397 | 1.4566 | 2.8889e-05
|  | 4406.2197 | 1.3471 | -1.3866e-05 |  | 4406.2197 | 1.4566 | 3.795e-05
|  | 4406.0997 | 1.3471 | -1.5101e-05 |  | 4406.0997 | 1.4566 | 4.7882e-05
|  | 4405.9797 | 1.3471 | -1.8441e-05 |  | 4405.9797 | 1.4566 | 5.8023e-05
|  | 4405.8597 | 1.3471 | -2.2744e-05 |  | 4405.8597 | 1.4566 | 6.7401e-05
|  | 4405.7397 | 1.3471 | -2.6927e-05 |  | 4405.7397 | 1.4566 | 7.5156e-05
|  | 4405.6197 | 1.3471 | -2.9838e-05 |  | 4405.6197 | 1.4566 | 8.0365e-05
|  | 4405.4997 | 1.3471 | -3.0704e-05 |  | 4405.4997 | 1.4567 | 8.2339e-05
|  | 4405.3796 | 1.3471 | -2.9489e-05 |  | 4405.3796 | 1.4567 | 8.0989e-05
|  | 4405.2596 | 1.3471 | -2.6751e-05 |  | 4405.2596 | 1.4567 | 7.6595e-05
|  | 4405.1396 | 1.3471 | -2.3417e-05 |  | 4405.1396 | 1.4567 | 7.0249e-05
|  | 4405.0196 | 1.3471 | -2.0312e-05 |  | 4405.0196 | 1.4567 | 6.2713e-05
|  | 4404.8996 | 1.3471 | -1.8003e-05 |  | 4404.8996 | 1.4567 | 5.5262e-05
|  | 4404.7796 | 1.3471 | -1.6868e-05 |  | 4404.7796 | 1.4567 | 4.8347e-05
|  | 4404.6596 | 1.3471 | -1.6643e-05 |  | 4404.6596 | 1.4567 | 4.2466e-05
|  | 4404.5396 | 1.3471 | -1.6764e-05 |  | 4404.5396 | 1.4567 | 3.7599e-05
|  | 4404.4196 | 1.3471 | -1.6776e-05 |  | 4404.4196 | 1.4567 | 3.3723e-05
|  | 4404.2996 | 1.3471 | -1.6292e-05 |  | 4404.2996 | 1.4567 | 3.0927e-05
|  | 4404.1796 | 1.3471 | -1.5049e-05 |  | 4404.1796 | 1.4567 | 2.9102e-05
|  | 4404.0596 | 1.3471 | -1.2957e-05 |  | 4404.0596 | 1.4567 | 2.8116e-05
|  | 4403.9396 | 1.3471 | -1.0407e-05 |  | 4403.9396 | 1.4567 | 2.7566e-05
|  | 4403.8196 | 1.3471 | -7.6703e-06 |  | 4403.8196 | 1.4567 | 2.6893e-05
|  | 4403.6996 | 1.3471 | -5.0277e-06 |  | 4403.6996 | 1.4567 | 2.5216e-05
|  | 4403.5796 | 1.3471 | -3.1182e-06 |  | 4403.5796 | 1.4567 | 2.1865e-05
|  | 4403.4596 | 1.3471 | -1.9961e-06 |  | 4403.4596 | 1.4567 | 1.6521e-05
|  | 4403.3396 | 1.3471 | -1.648e-06 |  | 4403.3396 | 1.4567 | 9.3956e-06
|  | 4403.2196 | 1.3471 | -2.0571e-06 |  | 4403.2196 | 1.4567 | 1.3204e-06
|  | 4403.0996 | 1.3471 | -2.8874e-06 |  | 4403.0996 | 1.4567 | -6.684e-06
|  | 4402.9796 | 1.3471 | -3.9944e-06 |  | 4402.9796 | 1.4567 | -1.375e-05
|  | 4402.8596 | 1.3471 | -5.316e-06 |  | 4402.8596 | 1.4567 | -1.9138e-05
|  | 4402.7396 | 1.3471 | -7.1412e-06 |  | 4402.7396 | 1.4566 | -2.2754e-05
|  | 4402.6196 | 1.3471 | -9.7002e-06 |  | 4402.6196 | 1.4566 | -2.4807e-05
|  | 4402.4996 | 1.3471 | -1.3213e-05 |  | 4402.4996 | 1.4566 | -2.5379e-05
|  | 4402.3796 | 1.3471 | -1.7693e-05 |  | 4402.3796 | 1.4566 | -2.4345e-05
|  | 4402.2596 | 1.3471 | -2.2654e-05 |  | 4402.2596 | 1.4566 | -2.1585e-05
|  | 4402.1396 | 1.3471 | -2.7684e-05 |  | 4402.1396 | 1.4566 | -1.7065e-05
|  | 4402.0196 | 1.3471 | -3.2104e-05 |  | 4402.0196 | 1.4566 | -1.0499e-05
|  | 4401.8996 | 1.3471 | -3.5345e-05 |  | 4401.8996 | 1.4566 | -2.6732e-06
|  | 4401.7796 | 1.3471 | -3.716e-05 |  | 4401.7796 | 1.4566 | 5.4962e-06
|  | 4401.6596 | 1.3471 | -3.7701e-05 |  | 4401.6596 | 1.4566 | 1.27e-05
|  | 4401.5395 | 1.3471 | -3.7437e-05 |  | 4401.5395 | 1.4566 | 1.7925e-05
|  | 4401.4195 | 1.3471 | -3.6568e-05 |  | 4401.4195 | 1.4566 | 2.1028e-05
|  | 4401.2995 | 1.3471 | -3.5274e-05 |  | 4401.2995 | 1.4566 | 2.2564e-05
|  | 4401.1795 | 1.3471 | -3.3468e-05 |  | 4401.1795 | 1.4566 | 2.4029e-05
|  | 4401.0595 | 1.3471 | -3.0786e-05 |  | 4401.0595 | 1.4566 | 2.6669e-05
|  | 4400.9395 | 1.3471 | -2.7303e-05 |  | 4400.9395 | 1.4566 | 3.1508e-05
|  | 4400.8195 | 1.3471 | -2.3331e-05 |  | 4400.8195 | 1.4566 | 3.8163e-05
|  | 4400.6995 | 1.3471 | -1.9605e-05 |  | 4400.6995 | 1.4566 | 4.556e-05
|  | 4400.5795 | 1.3471 | -1.7081e-05 |  | 4400.5795 | 1.4566 | 5.1945e-05
|  | 4400.4595 | 1.3471 | -1.623e-05 |  | 4400.4595 | 1.4566 | 5.5857e-05
|  | 4400.3395 | 1.3471 | -1.7187e-05 |  | 4400.3395 | 1.4566 | 5.6406e-05
|  | 4400.2195 | 1.3471 | -1.9076e-05 |  | 4400.2195 | 1.4566 | 5.4352e-05
|  | 4400.0995 | 1.3471 | -2.0841e-05 |  | 4400.0995 | 1.4566 | 5.1447e-05
|  | 4399.9795 | 1.3471 | -2.1401e-05 |  | 4399.9795 | 1.4566 | 4.987e-05
|  | 4399.8595 | 1.3471 | -2.0058e-05 |  | 4399.8595 | 1.4566 | 5.0889e-05
|  | 4399.7395 | 1.3471 | -1.7203e-05 |  | 4399.7395 | 1.4566 | 5.4852e-05
|  | 4399.6195 | 1.3471 | -1.3888e-05 |  | 4399.6195 | 1.4566 | 6.1091e-05
|  | 4399.4995 | 1.3471 | -1.1556e-05 |  | 4399.4995 | 1.4566 | 6.7714e-05
|  | 4399.3795 | 1.3471 | -1.1185e-05 |  | 4399.3795 | 1.4566 | 7.2439e-05
|  | 4399.2595 | 1.3471 | -1.3118e-05 |  | 4399.2595 | 1.4566 | 7.4028e-05
|  | 4399.1395 | 1.3471 | -1.6544e-05 |  | 4399.1395 | 1.4566 | 7.2274e-05
|  | 4399.0195 | 1.3471 | -2.0151e-05 |  | 4399.0195 | 1.4566 | 6.82e-05
|  | 4398.8995 | 1.3471 | -2.2353e-05 |  | 4398.8995 | 1.4566 | 6.323e-05
|  | 4398.7795 | 1.347 | -2.1981e-05 |  | 4398.7795 | 1.4566 | 5.8994e-05
|  | 4398.6595 | 1.347 | -1.9124e-05 |  | 4398.6595 | 1.4566 | 5.6867e-05
|  | 4398.5395 | 1.347 | -1.4235e-05 |  | 4398.5395 | 1.4566 | 5.6423e-05
|  | 4398.4195 | 1.347 | -8.6381e-06 |  | 4398.4195 | 1.4566 | 5.7247e-05
|  | 4398.2995 | 1.347 | -3.1671e-06 |  | 4398.2995 | 1.4566 | 5.8028e-05
|  | 4398.1795 | 1.347 | 1.3688e-06 |  | 4398.1795 | 1.4566 | 5.8013e-05
|  | 4398.0595 | 1.347 | 4.4199e-06 |  | 4398.0595 | 1.4566 | 5.6996e-05
|  | 4397.9395 | 1.3471 | 6.2688e-06 |  | 4397.9395 | 1.4566 | 5.519e-05
|  | 4397.8195 | 1.3471 | 6.6747e-06 |  | 4397.8195 | 1.4566 | 5.2979e-05
|  | 4397.6995 | 1.3471 | 5.0958e-06 |  | 4397.6995 | 1.4566 | 5.0578e-05
|  | 4397.5794 | 1.3471 | 1.0935e-06 |  | 4397.5794 | 1.4566 | 4.7777e-05
|  | 4397.4594 | 1.3471 | -5.8178e-06 |  | 4397.4594 | 1.4566 | 4.382e-05
|  | 4397.3394 | 1.3471 | -1.525e-05 |  | 4397.3394 | 1.4566 | 3.7921e-05
|  | 4397.2194 | 1.3471 | -2.6242e-05 |  | 4397.2194 | 1.4566 | 2.9457e-05
|  | 4397.0994 | 1.3471 | -3.6602e-05 |  | 4397.0994 | 1.4566 | 1.8889e-05
|  | 4396.9794 | 1.3471 | -4.4392e-05 |  | 4396.9794 | 1.4566 | 7.4008e-06
|  | 4396.8594 | 1.347 | -4.7576e-05 |  | 4396.8594 | 1.4566 | -2.9668e-06
|  | 4396.7394 | 1.347 | -4.5616e-05 |  | 4396.7394 | 1.4566 | -1.0224e-05
|  | 4396.6194 | 1.347 | -3.9141e-05 |  | 4396.6194 | 1.4566 | -1.2449e-05
|  | 4396.4994 | 1.347 | -2.9644e-05 |  | 4396.4994 | 1.4565 | -9.1876e-06
|  | 4396.3794 | 1.347 | -1.9306e-05 |  | 4396.3794 | 1.4565 | -2.9841e-07
|  | 4396.2594 | 1.347 | -9.7493e-06 |  | 4396.2594 | 1.4565 | 1.2351e-05
|  | 4396.1394 | 1.347 | -2.0261e-06 |  | 4396.1394 | 1.4565 | 2.7831e-05
|  | 4396.0194 | 1.347 | 3.8321e-06 |  | 4396.0194 | 1.4565 | 4.3827e-05
|  | 4395.8994 | 1.347 | 8.4424e-06 |  | 4395.8994 | 1.4565 | 5.9167e-05
|  | 4395.7794 | 1.347 | 1.2419e-05 |  | 4395.7794 | 1.4565 | 7.299e-05
|  | 4395.6594 | 1.347 | 1.6053e-05 |  | 4395.6594 | 1.4565 | 8.5322e-05
|  | 4395.5394 | 1.347 | 1.9239e-05 |  | 4395.5394 | 1.4565 | 9.5467e-05
|  | 4395.4194 | 1.347 | 2.1343e-05 |  | 4395.4194 | 1.4565 | 0.00010311
|  | 4395.2994 | 1.347 | 2.2116e-05 |  | 4395.2994 | 1.4566 | 0.00010756
|  | 4395.1794 | 1.347 | 2.1194e-05 |  | 4395.1794 | 1.4566 | 0.00010816
|  | 4395.0594 | 1.347 | 1.9277e-05 |  | 4395.0594 | 1.4566 | 0.00010435
|  | 4394.9394 | 1.347 | 1.6883e-05 |  | 4394.9394 | 1.4566 | 9.6306e-05
|  | 4394.8194 | 1.347 | 1.5173e-05 |  | 4394.8194 | 1.4566 | 8.4737e-05
|  | 4394.6994 | 1.3471 | 1.448e-05 |  | 4394.6994 | 1.4566 | 7.0931e-05
|  | 4394.5794 | 1.3471 | 1.4555e-05 |  | 4394.5794 | 1.4566 | 5.6909e-05
|  | 4394.4594 | 1.3471 | 1.4682e-05 |  | 4394.4594 | 1.4566 | 4.4541e-05
|  | 4394.3394 | 1.3471 | 1.3676e-05 |  | 4394.3394 | 1.4566 | 3.5668e-05
|  | 4394.2194 | 1.3471 | 1.073e-05 |  | 4394.2194 | 1.4566 | 3.1119e-05
|  | 4394.0994 | 1.3471 | 5.4773e-06 |  | 4394.0994 | 1.4566 | 3.1306e-05
|  | 4393.9794 | 1.3471 | -1.5528e-06 |  | 4393.9794 | 1.4566 | 3.5772e-05
|  | 4393.8594 | 1.3471 | -9.5502e-06 |  | 4393.8594 | 1.4566 | 4.3009e-05
|  | 4393.7393 | 1.3471 | -1.7022e-05 |  | 4393.7393 | 1.4565 | 5.1566e-05
|  | 4393.6193 | 1.3471 | -2.2797e-05 |  | 4393.6193 | 1.4565 | 5.9631e-05
|  | 4393.4993 | 1.3471 | -2.6075e-05 |  | 4393.4993 | 1.4566 | 6.566e-05
|  | 4393.3793 | 1.347 | -2.6668e-05 |  | 4393.3793 | 1.4566 | 6.8592e-05
|  | 4393.2593 | 1.347 | -2.499e-05 |  | 4393.2593 | 1.4566 | 6.7754e-05
|  | 4393.1393 | 1.347 | -2.2035e-05 |  | 4393.1393 | 1.4566 | 6.3465e-05
|  | 4393.0193 | 1.347 | -1.8727e-05 |  | 4393.0193 | 1.4566 | 5.6396e-05
|  | 4392.8993 | 1.347 | -1.5932e-05 |  | 4392.8993 | 1.4566 | 4.7831e-05
|  | 4392.7793 | 1.347 | -1.4006e-05 |  | 4392.7793 | 1.4566 | 3.9436e-05
|  | 4392.6593 | 1.347 | -1.2603e-05 |  | 4392.6593 | 1.4566 | 3.2501e-05
|  | 4392.5393 | 1.347 | -1.1725e-05 |  | 4392.5393 | 1.4566 | 2.7965e-05
|  | 4392.4193 | 1.347 | -1.0321e-05 |  | 4392.4193 | 1.4566 | 2.6449e-05
|  | 4392.2993 | 1.347 | -8.187e-06 |  | 4392.2993 | 1.4566 | 2.7743e-05
|  | 4392.1793 | 1.347 | -5.2665e-06 |  | 4392.1793 | 1.4565 | 3.1152e-05
|  | 4392.0593 | 1.347 | -1.9932e-06 |  | 4392.0593 | 1.4565 | 3.5426e-05
|  | 4391.9393 | 1.347 | 6.9273e-07 |  | 4391.9393 | 1.4565 | 3.9457e-05
|  | 4391.8193 | 1.347 | 1.8536e-06 |  | 4391.8193 | 1.4565 | 4.2103e-05
|  | 4391.6993 | 1.347 | 5.6938e-07 |  | 4391.6993 | 1.4565 | 4.2627e-05
|  | 4391.5793 | 1.3471 | -3.1158e-06 |  | 4391.5793 | 1.4566 | 4.0799e-05
|  | 4391.4593 | 1.3471 | -9.0412e-06 |  | 4391.4593 | 1.4566 | 3.6822e-05
|  | 4391.3393 | 1.3471 | -1.5886e-05 |  | 4391.3393 | 1.4566 | 3.1586e-05
|  | 4391.2193 | 1.3471 | -2.2386e-05 |  | 4391.2193 | 1.4566 | 2.6191e-05
|  | 4391.0993 | 1.347 | -2.7532e-05 |  | 4391.0993 | 1.4565 | 2.1684e-05
|  | 4390.9793 | 1.347 | -3.0493e-05 |  | 4390.9793 | 1.4565 | 1.9267e-05
|  | 4390.8593 | 1.347 | -3.1334e-05 |  | 4390.8593 | 1.4565 | 1.9447e-05
|  | 4390.7393 | 1.347 | -3.068e-05 |  | 4390.7393 | 1.4565 | 2.2031e-05
|  | 4390.6193 | 1.347 | -2.9368e-05 |  | 4390.6193 | 1.4565 | 2.6081e-05
|  | 4390.4993 | 1.347 | -2.8283e-05 |  | 4390.4993 | 1.4565 | 3.0163e-05
|  | 4390.3793 | 1.347 | -2.7964e-05 |  | 4390.3793 | 1.4565 | 3.2618e-05
|  | 4390.2593 | 1.347 | -2.837e-05 |  | 4390.2593 | 1.4565 | 3.2042e-05
|  | 4390.1393 | 1.347 | -2.9413e-05 |  | 4390.1393 | 1.4565 | 2.8024e-05
|  | 4390.0193 | 1.347 | -3.0464e-05 |  | 4390.0193 | 1.4565 | 2.1207e-05
|  | 4389.8992 | 1.347 | -3.1158e-05 |  | 4389.8992 | 1.4565 | 1.3066e-05
|  | 4389.7792 | 1.347 | -3.111e-05 |  | 4389.7792 | 1.4565 | 5.7068e-06
|  | 4389.6592 | 1.347 | -3.0255e-05 |  | 4389.6592 | 1.4565 | 1.3815e-06
|  | 4389.5392 | 1.347 | -2.8665e-05 |  | 4389.5392 | 1.4565 | 1.6436e-06
|  | 4389.4192 | 1.347 | -2.6678e-05 |  | 4389.4192 | 1.4565 | 7.0605e-06
|  | 4389.2992 | 1.347 | -2.4646e-05 |  | 4389.2992 | 1.4565 | 1.6986e-05
|  | 4389.1792 | 1.347 | -2.2876e-05 |  | 4389.1792 | 1.4565 | 2.9903e-05
|  | 4389.0592 | 1.347 | -2.1763e-05 |  | 4389.0592 | 1.4565 | 4.3841e-05
|  | 4388.9392 | 1.347 | -2.1663e-05 |  | 4388.9392 | 1.4565 | 5.7008e-05
|  | 4388.8192 | 1.347 | -2.2774e-05 |  | 4388.8192 | 1.4565 | 6.772e-05
|  | 4388.6992 | 1.347 | -2.5042e-05 |  | 4388.6992 | 1.4565 | 7.4756e-05
|  | 4388.5792 | 1.347 | -2.8081e-05 |  | 4388.5792 | 1.4565 | 7.7712e-05
|  | 4388.4592 | 1.347 | -3.1202e-05 |  | 4388.4592 | 1.4565 | 7.6652e-05
|  | 4388.3392 | 1.347 | -3.3665e-05 |  | 4388.3392 | 1.4565 | 7.2129e-05
|  | 4388.2192 | 1.347 | -3.4932e-05 |  | 4388.2192 | 1.4565 | 6.4887e-05
|  | 4388.0992 | 1.347 | -3.4501e-05 |  | 4388.0992 | 1.4565 | 5.5907e-05
|  | 4387.9792 | 1.347 | -3.2483e-05 |  | 4387.9792 | 1.4565 | 4.6337e-05
|  | 4387.8592 | 1.347 | -2.9322e-05 |  | 4387.8592 | 1.4565 | 3.7061e-05
|  | 4387.7392 | 1.347 | -2.5664e-05 |  | 4387.7392 | 1.4565 | 2.8921e-05
|  | 4387.6192 | 1.347 | -2.2279e-05 |  | 4387.6192 | 1.4565 | 2.2609e-05
|  | 4387.4992 | 1.347 | -1.954e-05 |  | 4387.4992 | 1.4565 | 1.8367e-05
|  | 4387.3792 | 1.347 | -1.7813e-05 |  | 4387.3792 | 1.4565 | 1.6303e-05
|  | 4387.2592 | 1.347 | -1.6965e-05 |  | 4387.2592 | 1.4565 | 1.6282e-05
|  | 4387.1392 | 1.347 | -1.6528e-05 |  | 4387.1392 | 1.4565 | 1.8066e-05
|  | 4387.0192 | 1.347 | -1.6398e-05 |  | 4387.0192 | 1.4565 | 2.1386e-05
|  | 4386.8992 | 1.347 | -1.6202e-05 |  | 4386.8992 | 1.4565 | 2.5856e-05
|  | 4386.7792 | 1.347 | -1.5988e-05 |  | 4386.7792 | 1.4565 | 3.0967e-05
|  | 4386.6592 | 1.347 | -1.5812e-05 |  | 4386.6592 | 1.4565 | 3.6031e-05
|  | 4386.5392 | 1.347 | -1.5782e-05 |  | 4386.5392 | 1.4565 | 4.0407e-05
|  | 4386.4192 | 1.347 | -1.6276e-05 |  | 4386.4192 | 1.4565 | 4.3559e-05
|  | 4386.2992 | 1.347 | -1.7389e-05 |  | 4386.2992 | 1.4565 | 4.5247e-05
|  | 4386.1792 | 1.347 | -1.8896e-05 |  | 4386.1792 | 1.4565 | 4.5785e-05
|  | 4386.0591 | 1.347 | -2.0567e-05 |  | 4386.0591 | 1.4564 | 4.5965e-05
|  | 4385.9391 | 1.347 | -2.2173e-05 |  | 4385.9391 | 1.4564 | 4.6656e-05
|  | 4385.8191 | 1.347 | -2.322e-05 |  | 4385.8191 | 1.4564 | 4.8693e-05
|  | 4385.6991 | 1.347 | -2.343e-05 |  | 4385.6991 | 1.4564 | 5.2425e-05
|  | 4385.5791 | 1.347 | -2.2778e-05 |  | 4385.5791 | 1.4564 | 5.7447e-05
|  | 4385.4591 | 1.347 | -2.1428e-05 |  | 4385.4591 | 1.4564 | 6.2829e-05
|  | 4385.3391 | 1.347 | -1.9956e-05 |  | 4385.3391 | 1.4564 | 6.727e-05
|  | 4385.2191 | 1.347 | -1.8928e-05 |  | 4385.2191 | 1.4564 | 6.9599e-05
|  | 4385.0991 | 1.347 | -1.8847e-05 |  | 4385.0991 | 1.4564 | 6.9212e-05
|  | 4384.9791 | 1.347 | -2.0017e-05 |  | 4384.9791 | 1.4565 | 6.6156e-05
|  | 4384.8591 | 1.347 | -2.2351e-05 |  | 4384.8591 | 1.4565 | 6.113e-05
|  | 4384.7391 | 1.347 | -2.5472e-05 |  | 4384.7391 | 1.4565 | 5.5269e-05
|  | 4384.6191 | 1.347 | -2.8751e-05 |  | 4384.6191 | 1.4564 | 4.9562e-05
|  | 4384.4991 | 1.347 | -3.1519e-05 |  | 4384.4991 | 1.4564 | 4.4753e-05
|  | 4384.3791 | 1.347 | -3.3312e-05 |  | 4384.3791 | 1.4564 | 4.127e-05
|  | 4384.2591 | 1.347 | -3.3786e-05 |  | 4384.2591 | 1.4564 | 3.9412e-05
|  | 4384.1391 | 1.347 | -3.2849e-05 |  | 4384.1391 | 1.4564 | 3.9382e-05
|  | 4384.0191 | 1.347 | -3.0568e-05 |  | 4384.0191 | 1.4564 | 4.1173e-05
|  | 4383.8991 | 1.347 | -2.706e-05 |  | 4383.8991 | 1.4564 | 4.4886e-05
|  | 4383.7791 | 1.347 | -2.2591e-05 |  | 4383.7791 | 1.4564 | 5.0464e-05
|  | 4383.6591 | 1.347 | -1.7537e-05 |  | 4383.6591 | 1.4564 | 5.7292e-05
|  | 4383.5391 | 1.347 | -1.247e-05 |  | 4383.5391 | 1.4564 | 6.4601e-05
|  | 4383.4191 | 1.347 | -8.0995e-06 |  | 4383.4191 | 1.4564 | 7.1388e-05
|  | 4383.2991 | 1.347 | -5.1314e-06 |  | 4383.2991 | 1.4564 | 7.6815e-05
|  | 4383.1791 | 1.347 | -4.0216e-06 |  | 4383.1791 | 1.4564 | 8.0692e-05
|  | 4383.0591 | 1.347 | -4.8774e-06 |  | 4383.0591 | 1.4564 | 8.3456e-05
|  | 4382.9391 | 1.347 | -7.2553e-06 |  | 4382.9391 | 1.4564 | 8.6126e-05
|  | 4382.8191 | 1.347 | -1.0264e-05 |  | 4382.8191 | 1.4564 | 8.9764e-05
|  | 4382.6991 | 1.347 | -1.3002e-05 |  | 4382.6991 | 1.4564 | 9.4829e-05
|  | 4382.5791 | 1.347 | -1.4669e-05 |  | 4382.5791 | 1.4564 | 0.00010099
|  | 4382.4591 | 1.347 | -1.4962e-05 |  | 4382.4591 | 1.4564 | 0.0001069
|  | 4382.3391 | 1.347 | -1.4238e-05 |  | 4382.3391 | 1.4564 | 0.00011053
|  | 4382.2191 | 1.347 | -1.3284e-05 |  | 4382.2191 | 1.4564 | 0.00011015
|  | 4382.099 | 1.347 | -1.2816e-05 |  | 4382.099 | 1.4564 | 0.00010511
|  | 4381.979 | 1.347 | -1.3242e-05 |  | 4381.979 | 1.4564 | 9.5824e-05
|  | 4381.859 | 1.347 | -1.4648e-05 |  | 4381.859 | 1.4564 | 8.4365e-05
|  | 4381.739 | 1.347 | -1.6601e-05 |  | 4381.739 | 1.4564 | 7.3589e-05
|  | 4381.619 | 1.347 | -1.8569e-05 |  | 4381.619 | 1.4564 | 6.6443e-05
|  | 4381.499 | 1.347 | -2.0227e-05 |  | 4381.499 | 1.4564 | 6.506e-05
|  | 4381.379 | 1.347 | -2.1657e-05 |  | 4381.379 | 1.4564 | 7.0149e-05
|  | 4381.259 | 1.347 | -2.3433e-05 |  | 4381.259 | 1.4563 | 8.0963e-05
|  | 4381.139 | 1.347 | -2.601e-05 |  | 4381.139 | 1.4563 | 9.5286e-05
|  | 4381.019 | 1.347 | -2.9631e-05 |  | 4381.019 | 1.4563 | 0.00011045
|  | 4380.899 | 1.347 | -3.4217e-05 |  | 4380.899 | 1.4563 | 0.0001242
|  | 4380.779 | 1.347 | -3.8991e-05 |  | 4380.779 | 1.4563 | 0.0001351
|  | 4380.659 | 1.347 | -4.306e-05 |  | 4380.659 | 1.4563 | 0.00014258
|  | 4380.539 | 1.347 | -4.5501e-05 |  | 4380.539 | 1.4563 | 0.00014721
|  | 4380.419 | 1.347 | -4.6057e-05 |  | 4380.419 | 1.4563 | 0.00014971
|  | 4380.299 | 1.347 | -4.5182e-05 |  | 4380.299 | 1.4563 | 0.00015144
|  | 4380.179 | 1.347 | -4.3694e-05 |  | 4380.179 | 1.4563 | 0.00015333
|  | 4380.059 | 1.347 | -4.2349e-05 |  | 4380.059 | 1.4563 | 0.00015545
|  | 4379.939 | 1.347 | -4.1738e-05 |  | 4379.939 | 1.4563 | 0.00015781
|  | 4379.819 | 1.347 | -4.1931e-05 |  | 4379.819 | 1.4563 | 0.00016018
|  | 4379.699 | 1.347 | -4.2656e-05 |  | 4379.699 | 1.4563 | 0.00016225
|  | 4379.579 | 1.347 | -4.3391e-05 |  | 4379.579 | 1.4563 | 0.00016431
|  | 4379.459 | 1.347 | -4.3959e-05 |  | 4379.459 | 1.4563 | 0.00016704
|  | 4379.339 | 1.347 | -4.4556e-05 |  | 4379.339 | 1.4563 | 0.00017154
|  | 4379.219 | 1.347 | -4.5588e-05 |  | 4379.219 | 1.4563 | 0.00017913
|  | 4379.099 | 1.347 | -4.7329e-05 |  | 4379.099 | 1.4563 | 0.00019099
|  | 4378.979 | 1.347 | -4.9674e-05 |  | 4378.979 | 1.4563 | 0.00020741
|  | 4378.859 | 1.3469 | -5.2029e-05 |  | 4378.859 | 1.4563 | 0.00022754
|  | 4378.739 | 1.3469 | -5.3348e-05 |  | 4378.739 | 1.4563 | 0.00025048
|  | 4378.619 | 1.3469 | -5.2568e-05 |  | 4378.619 | 1.4563 | 0.0002739
|  | 4378.499 | 1.3469 | -4.9189e-05 |  | 4378.499 | 1.4563 | 0.00029564
|  | 4378.379 | 1.3469 | -4.3537e-05 |  | 4378.379 | 1.4563 | 0.00031369
|  | 4378.2589 | 1.3469 | -3.671e-05 |  | 4378.2589 | 1.4563 | 0.00032668
|  | 4378.1389 | 1.3469 | -3.0123e-05 |  | 4378.1389 | 1.4564 | 0.00033496
|  | 4378.0189 | 1.3469 | -2.5246e-05 |  | 4378.0189 | 1.4564 | 0.00033862
|  | 4377.8989 | 1.3469 | -2.2726e-05 |  | 4377.8989 | 1.4564 | 0.00033911
|  | 4377.7789 | 1.3469 | -2.2528e-05 |  | 4377.7789 | 1.4564 | 0.00033815
|  | 4377.6589 | 1.3469 | -2.3822e-05 |  | 4377.6589 | 1.4564 | 0.00033744
|  | 4377.5389 | 1.3469 | -2.541e-05 |  | 4377.5389 | 1.4564 | 0.00033805
|  | 4377.4189 | 1.3469 | -2.6252e-05 |  | 4377.4189 | 1.4564 | 0.00034094
|  | 4377.2989 | 1.3469 | -2.5832e-05 |  | 4377.2989 | 1.4564 | 0.00034643
|  | 4377.1789 | 1.3469 | -2.3973e-05 |  | 4377.1789 | 1.4564 | 0.00035383
|  | 4377.0589 | 1.3469 | -2.0862e-05 |  | 4377.0589 | 1.4565 | 0.00036183
|  | 4376.9389 | 1.3469 | -1.7104e-05 |  | 4376.9389 | 1.4565 | 0.00036875
|  | 4376.8189 | 1.3469 | -1.3254e-05 |  | 4376.8189 | 1.4565 | 0.00037258
|  | 4376.6989 | 1.3469 | -9.7441e-06 |  | 4376.6989 | 1.4565 | 0.00037174
|  | 4376.5789 | 1.3469 | -7.1061e-06 |  | 4376.5789 | 1.4565 | 0.0003652
|  | 4376.4589 | 1.3469 | -5.6729e-06 |  | 4376.4589 | 1.4566 | 0.00035325
|  | 4376.3389 | 1.3469 | -5.9656e-06 |  | 4376.3389 | 1.4566 | 0.00033695
|  | 4376.2189 | 1.3469 | -7.879e-06 |  | 4376.2189 | 1.4566 | 0.00031801
|  | 4376.0989 | 1.3469 | -1.0912e-05 |  | 4376.0989 | 1.4566 | 0.00029909
|  | 4375.9789 | 1.3469 | -1.4221e-05 |  | 4375.9789 | 1.4566 | 0.00028187
|  | 4375.8589 | 1.3469 | -1.6594e-05 |  | 4375.8589 | 1.4566 | 0.00026703
|  | 4375.7389 | 1.3469 | -1.6913e-05 |  | 4375.7389 | 1.4566 | 0.00025514
|  | 4375.6189 | 1.3469 | -1.4724e-05 |  | 4375.6189 | 1.4566 | 0.00024454
|  | 4375.4989 | 1.3469 | -1.0495e-05 |  | 4375.4989 | 1.4566 | 0.0002343
|  | 4375.3789 | 1.3469 | -5.5478e-06 |  | 4375.3789 | 1.4566 | 0.00022289
|  | 4375.2589 | 1.3469 | -1.5437e-06 |  | 4375.2589 | 1.4566 | 0.00021019
|  | 4375.1389 | 1.3469 | -2.0304e-08 |  | 4375.1389 | 1.4566 | 0.00019609
|  | 4375.0189 | 1.3469 | -1.3394e-06 |  | 4375.0189 | 1.4566 | 0.00018161
|  | 4374.8989 | 1.3469 | -5.536e-06 |  | 4374.8989 | 1.4566 | 0.00016781
|  | 4374.7789 | 1.3469 | -1.1253e-05 |  | 4374.7789 | 1.4566 | 0.00015536
|  | 4374.6589 | 1.3469 | -1.7028e-05 |  | 4374.6589 | 1.4566 | 0.00014535
|  | 4374.5389 | 1.3469 | -2.1725e-05 |  | 4374.5389 | 1.4566 | 0.00013775
|  | 4374.4188 | 1.3469 | -2.4867e-05 |  | 4374.4188 | 1.4566 | 0.00013284
|  | 4374.2988 | 1.3469 | -2.6989e-05 |  | 4374.2988 | 1.4566 | 0.00013017
|  | 4374.1788 | 1.3469 | -2.8493e-05 |  | 4374.1788 | 1.4566 | 0.0001291
|  | 4374.0588 | 1.3469 | -3.0106e-05 |  | 4374.0588 | 1.4566 | 0.00012908
|  | 4373.9388 | 1.3469 | -3.1717e-05 |  | 4373.9388 | 1.4566 | 0.00012955
|  | 4373.8188 | 1.3469 | -3.2717e-05 |  | 4373.8188 | 1.4566 | 0.00012965
|  | 4373.6988 | 1.3469 | -3.2342e-05 |  | 4373.6988 | 1.4566 | 0.00012857
|  | 4373.5788 | 1.3469 | -2.9621e-05 |  | 4373.5788 | 1.4566 | 0.00012619
|  | 4373.4588 | 1.3469 | -2.4663e-05 |  | 4373.4588 | 1.4565 | 0.00012261
|  | 4373.3388 | 1.3469 | -1.7854e-05 |  | 4373.3388 | 1.4565 | 0.00011868
|  | 4373.2188 | 1.3469 | -1.0558e-05 |  | 4373.2188 | 1.4565 | 0.00011593
|  | 4373.0988 | 1.3469 | -3.8433e-06 |  | 4373.0988 | 1.4565 | 0.0001154
|  | 4372.9788 | 1.3469 | 1.2249e-06 |  | 4372.9788 | 1.4565 | 0.00011797
|  | 4372.8588 | 1.3469 | 4.3739e-06 |  | 4372.8588 | 1.4565 | 0.00012353
|  | 4372.7388 | 1.3469 | 5.8927e-06 |  | 4372.7388 | 1.4565 | 0.00013062
|  | 4372.6188 | 1.3469 | 6.2424e-06 |  | 4372.6188 | 1.4565 | 0.00013785
|  | 4372.4988 | 1.3469 | 5.901e-06 |  | 4372.4988 | 1.4565 | 0.00014329
|  | 4372.3788 | 1.3469 | 4.9737e-06 |  | 4372.3788 | 1.4565 | 0.00014605
|  | 4372.2588 | 1.3469 | 3.4004e-06 |  | 4372.2588 | 1.4565 | 0.00014492
|  | 4372.1388 | 1.3469 | 1.0386e-06 |  | 4372.1388 | 1.4565 | 0.00014157
|  | 4372.0188 | 1.3469 | -2.1426e-06 |  | 4372.0188 | 1.4565 | 0.00013612
|  | 4371.8988 | 1.3469 | -5.721e-06 |  | 4371.8988 | 1.4565 | 0.00013019
|  | 4371.7788 | 1.3469 | -8.7791e-06 |  | 4371.7788 | 1.4566 | 0.00012363
|  | 4371.6588 | 1.3469 | -1.0443e-05 |  | 4371.6588 | 1.4566 | 0.00011755
|  | 4371.5388 | 1.3469 | -1.0505e-05 |  | 4371.5388 | 1.4566 | 0.00011139
|  | 4371.4188 | 1.3469 | -8.8401e-06 |  | 4371.4188 | 1.4566 | 0.00010489
|  | 4371.2988 | 1.3469 | -6.0713e-06 |  | 4371.2988 | 1.4565 | 9.8343e-05
|  | 4371.1788 | 1.3469 | -3.2102e-06 |  | 4371.1788 | 1.4565 | 9.2083e-05
|  | 4371.0588 | 1.3469 | -1.1447e-06 |  | 4371.0588 | 1.4565 | 8.6761e-05
|  | 4370.9388 | 1.3469 | -2.2411e-07 |  | 4370.9388 | 1.4565 | 8.2813e-05
|  | 4370.8188 | 1.3469 | -3.1566e-07 |  | 4370.8188 | 1.4565 | 8.0241e-05
|  | 4370.6988 | 1.3469 | -7.7341e-07 |  | 4370.6988 | 1.4565 | 7.8958e-05
|  | 4370.5788 | 1.3469 | -9.4711e-07 |  | 4370.5788 | 1.4565 | 7.7921e-05
|  | 4370.4587 | 1.3469 | 9.9282e-09 |  | 4370.4587 | 1.4565 | 7.6515e-05
|  | 4370.3387 | 1.3469 | 2.3477e-06 |  | 4370.3387 | 1.4565 | 7.4411e-05
|  | 4370.2187 | 1.3469 | 6.2009e-06 |  | 4370.2187 | 1.4565 | 7.1505e-05
|  | 4370.0987 | 1.3469 | 1.1347e-05 |  | 4370.0987 | 1.4565 | 6.832e-05
|  | 4369.9787 | 1.3469 | 1.7597e-05 |  | 4369.9787 | 1.4565 | 6.5233e-05
|  | 4369.8587 | 1.3469 | 2.4769e-05 |  | 4369.8587 | 1.4565 | 6.3262e-05
|  | 4369.7387 | 1.3469 | 3.2799e-05 |  | 4369.7387 | 1.4565 | 6.2439e-05
|  | 4369.6187 | 1.3469 | 4.1613e-05 |  | 4369.6187 | 1.4565 | 6.2911e-05
|  | 4369.4987 | 1.3469 | 5.1018e-05 |  | 4369.4987 | 1.4565 | 6.4211e-05
|  | 4369.3787 | 1.3469 | 6.0551e-05 |  | 4369.3787 | 1.4565 | 6.5753e-05
|  | 4369.2587 | 1.3469 | 6.9997e-05 |  | 4369.2587 | 1.4565 | 6.7394e-05
|  | 4369.1387 | 1.3469 | 7.8099e-05 |  | 4369.1387 | 1.4565 | 6.8512e-05
|  | 4369.0187 | 1.3469 | 8.443e-05 |  | 4369.0187 | 1.4565 | 6.8742e-05
|  | 4368.8987 | 1.3469 | 8.7903e-05 |  | 4368.8987 | 1.4565 | 6.7766e-05
|  | 4368.7787 | 1.3469 | 8.8375e-05 |  | 4368.7787 | 1.4565 | 6.544e-05
|  | 4368.6587 | 1.3469 | 8.4914e-05 |  | 4368.6587 | 1.4565 | 6.1936e-05
|  | 4368.5387 | 1.3469 | 7.7613e-05 |  | 4368.5387 | 1.4565 | 5.7659e-05
|  | 4368.4187 | 1.3469 | 6.7076e-05 |  | 4368.4187 | 1.4565 | 5.3276e-05
|  | 4368.2987 | 1.347 | 5.4224e-05 |  | 4368.2987 | 1.4565 | 4.9979e-05
|  | 4368.1787 | 1.347 | 4.0711e-05 |  | 4368.1787 | 1.4565 | 4.8745e-05
|  | 4368.0587 | 1.347 | 2.7986e-05 |  | 4368.0587 | 1.4565 | 4.9923e-05
|  | 4367.9387 | 1.3469 | 1.7581e-05 |  | 4367.9387 | 1.4564 | 5.3389e-05
|  | 4367.8187 | 1.3469 | 1.0657e-05 |  | 4367.8187 | 1.4564 | 5.8125e-05
|  | 4367.6987 | 1.3469 | 7.6385e-06 |  | 4367.6987 | 1.4564 | 6.2972e-05
|  | 4367.5787 | 1.3469 | 8.0975e-06 |  | 4367.5787 | 1.4564 | 6.6514e-05
|  | 4367.4587 | 1.3469 | 1.0772e-05 |  | 4367.4587 | 1.4564 | 6.8277e-05
|  | 4367.3387 | 1.3469 | 1.4253e-05 |  | 4367.3387 | 1.4564 | 6.8519e-05
|  | 4367.2187 | 1.3469 | 1.7249e-05 |  | 4367.2187 | 1.4564 | 6.8667e-05
|  | 4367.0987 | 1.3469 | 1.8514e-05 |  | 4367.0987 | 1.4564 | 6.9891e-05
|  | 4366.9787 | 1.3469 | 1.7798e-05 |  | 4366.9787 | 1.4564 | 7.362e-05
|  | 4366.8587 | 1.3469 | 1.5266e-05 |  | 4366.8587 | 1.4564 | 8.0162e-05
|  | 4366.7387 | 1.3469 | 1.1194e-05 |  | 4366.7387 | 1.4564 | 8.8876e-05
|  | 4366.6186 | 1.3469 | 6.5745e-06 |  | 4366.6186 | 1.4564 | 9.7826e-05
|  | 4366.4986 | 1.3469 | 1.9986e-06 |  | 4366.4986 | 1.4564 | 0.00010487
|  | 4366.3786 | 1.3469 | -2.1598e-06 |  | 4366.3786 | 1.4564 | 0.00010786
|  | 4366.2586 | 1.3469 | -5.4658e-06 |  | 4366.2586 | 1.4565 | 0.00010606
|  | 4366.1386 | 1.3469 | -7.6682e-06 |  | 4366.1386 | 1.4565 | 9.9561e-05
|  | 4366.0186 | 1.3469 | -8.6337e-06 |  | 4366.0186 | 1.4565 | 8.9861e-05
|  | 4365.8986 | 1.3469 | -8.1044e-06 |  | 4365.8986 | 1.4565 | 7.9335e-05
|  | 4365.7786 | 1.3469 | -6.0678e-06 |  | 4365.7786 | 1.4565 | 7.05e-05
|  | 4365.6586 | 1.3469 | -2.6961e-06 |  | 4365.6586 | 1.4565 | 6.4644e-05
|  | 4365.5386 | 1.3469 | 1.9096e-06 |  | 4365.5386 | 1.4565 | 6.2525e-05
|  | 4365.4186 | 1.3469 | 7.0673e-06 |  | 4365.4186 | 1.4564 | 6.3261e-05
|  | 4365.2986 | 1.3469 | 1.2431e-05 |  | 4365.2986 | 1.4564 | 6.5542e-05
|  | 4365.1786 | 1.3469 | 1.717e-05 |  | 4365.1786 | 1.4564 | 6.7671e-05
|  | 4365.0586 | 1.3469 | 2.0689e-05 |  | 4365.0586 | 1.4564 | 6.8663e-05
|  | 4364.9386 | 1.3469 | 2.2691e-05 |  | 4364.9386 | 1.4564 | 6.8111e-05
|  | 4364.8186 | 1.3469 | 2.3084e-05 |  | 4364.8186 | 1.4564 | 6.6944e-05
|  | 4364.6986 | 1.3469 | 2.2084e-05 |  | 4364.6986 | 1.4564 | 6.6279e-05
|  | 4364.5786 | 1.3469 | 2.0297e-05 |  | 4364.5786 | 1.4564 | 6.7432e-05
|  | 4364.4586 | 1.3469 | 1.8518e-05 |  | 4364.4586 | 1.4564 | 7.0926e-05
|  | 4364.3386 | 1.3469 | 1.7409e-05 |  | 4364.3386 | 1.4564 | 7.6483e-05
|  | 4364.2186 | 1.3469 | 1.723e-05 |  | 4364.2186 | 1.4564 | 8.2665e-05
|  | 4364.0986 | 1.3469 | 1.7939e-05 |  | 4364.0986 | 1.4564 | 8.8094e-05
|  | 4363.9786 | 1.3469 | 1.9053e-05 |  | 4363.9786 | 1.4564 | 9.1116e-05
|  | 4363.8586 | 1.3469 | 1.9751e-05 |  | 4363.8586 | 1.4564 | 9.1415e-05
|  | 4363.7386 | 1.3469 | 1.9164e-05 |  | 4363.7386 | 1.4564 | 8.9408e-05
|  | 4363.6186 | 1.3469 | 1.6869e-05 |  | 4363.6186 | 1.4564 | 8.6366e-05
|  | 4363.4986 | 1.3469 | 1.2993e-05 |  | 4363.4986 | 1.4564 | 8.3887e-05
|  | 4363.3786 | 1.3469 | 8.348e-06 |  | 4363.3786 | 1.4564 | 8.2757e-05
|  | 4363.2586 | 1.3469 | 4.0387e-06 |  | 4363.2586 | 1.4564 | 8.2681e-05
|  | 4363.1386 | 1.3469 | 1.5535e-06 |  | 4363.1386 | 1.4564 | 8.2766e-05
|  | 4363.0186 | 1.3469 | 1.6681e-06 |  | 4363.0186 | 1.4565 | 8.1e-05
|  | 4362.8986 | 1.3469 | 4.9814e-06 |  | 4362.8986 | 1.4565 | 7.6101e-05
|  | 4362.7785 | 1.3469 | 1.1219e-05 |  | 4362.7785 | 1.4565 | 6.7357e-05
|  | 4362.6585 | 1.3469 | 1.9664e-05 |  | 4362.6585 | 1.4565 | 5.5396e-05
|  | 4362.5385 | 1.3468 | 2.9489e-05 |  | 4362.5385 | 1.4565 | 4.1736e-05
|  | 4362.4185 | 1.3468 | 3.9471e-05 |  | 4362.4185 | 1.4565 | 2.8689e-05
|  | 4362.2985 | 1.3469 | 4.8866e-05 |  | 4362.2985 | 1.4565 | 1.7853e-05
|  | 4362.1785 | 1.3469 | 5.7157e-05 |  | 4362.1785 | 1.4564 | 1.0308e-05
|  | 4362.0585 | 1.3469 | 6.3588e-05 |  | 4362.0585 | 1.4564 | 6.0388e-06
|  | 4361.9385 | 1.3469 | 6.7832e-05 |  | 4361.9385 | 1.4564 | 4.3851e-06
|  | 4361.8185 | 1.3469 | 6.958e-05 |  | 4361.8185 | 1.4564 | 4.6985e-06
|  | 4361.6985 | 1.3469 | 6.8522e-05 |  | 4361.6985 | 1.4564 | 6.6183e-06
|  | 4361.5785 | 1.3469 | 6.4827e-05 |  | 4361.5785 | 1.4564 | 1.0531e-05
|  | 4361.4585 | 1.3469 | 5.926e-05 |  | 4361.4585 | 1.4564 | 1.747e-05
|  | 4361.3385 | 1.3469 | 5.2793e-05 |  | 4361.3385 | 1.4564 | 2.7891e-05
|  | 4361.2185 | 1.3469 | 4.67e-05 |  | 4361.2185 | 1.4564 | 4.1213e-05
|  | 4361.0985 | 1.3469 | 4.2024e-05 |  | 4361.0985 | 1.4564 | 5.6195e-05
|  | 4360.9785 | 1.3469 | 3.923e-05 |  | 4360.9785 | 1.4564 | 7.0294e-05
|  | 4360.8585 | 1.3469 | 3.8237e-05 |  | 4360.8585 | 1.4564 | 8.1035e-05
|  | 4360.7385 | 1.3469 | 3.8548e-05 |  | 4360.7385 | 1.4564 | 8.6812e-05
|  | 4360.6185 | 1.3469 | 3.914e-05 |  | 4360.6185 | 1.4564 | 8.7122e-05
|  | 4360.4985 | 1.3469 | 3.9283e-05 |  | 4360.4985 | 1.4564 | 8.3712e-05
|  | 4360.3785 | 1.3469 | 3.8586e-05 |  | 4360.3785 | 1.4564 | 7.8548e-05
|  | 4360.2585 | 1.3469 | 3.7142e-05 |  | 4360.2585 | 1.4564 | 7.3977e-05
|  | 4360.1385 | 1.3469 | 3.534e-05 |  | 4360.1385 | 1.4564 | 7.1718e-05
|  | 4360.0185 | 1.3469 | 3.36e-05 |  | 4360.0185 | 1.4564 | 7.2116e-05
|  | 4359.8985 | 1.3469 | 3.2335e-05 |  | 4359.8985 | 1.4564 | 7.3872e-05
|  | 4359.7785 | 1.3469 | 3.1717e-05 |  | 4359.7785 | 1.4564 | 7.5185e-05
|  | 4359.6585 | 1.3469 | 3.1587e-05 |  | 4359.6585 | 1.4564 | 7.4215e-05
|  | 4359.5385 | 1.3469 | 3.1684e-05 |  | 4359.5385 | 1.4564 | 6.9931e-05
|  | 4359.4185 | 1.3469 | 3.1833e-05 |  | 4359.4185 | 1.4564 | 6.2569e-05
|  | 4359.2985 | 1.3469 | 3.1947e-05 |  | 4359.2985 | 1.4564 | 5.3602e-05
|  | 4359.1785 | 1.3469 | 3.1921e-05 |  | 4359.1785 | 1.4564 | 4.4744e-05
|  | 4359.0585 | 1.3469 | 3.181e-05 |  | 4359.0585 | 1.4564 | 3.7777e-05
|  | 4358.9384 | 1.3469 | 3.1702e-05 |  | 4358.9384 | 1.4564 | 3.3338e-05
|  | 4358.8184 | 1.3469 | 3.1733e-05 |  | 4358.8184 | 1.4564 | 3.1312e-05
|  | 4358.6984 | 1.3469 | 3.1993e-05 |  | 4358.6984 | 1.4564 | 3.0617e-05
|  | 4358.5784 | 1.3469 | 3.2757e-05 |  | 4358.5784 | 1.4564 | 2.981e-05
|  | 4358.4584 | 1.3469 | 3.4101e-05 |  | 4358.4584 | 1.4564 | 2.7596e-05
|  | 4358.3384 | 1.3469 | 3.6252e-05 |  | 4358.3384 | 1.4564 | 2.3398e-05
|  | 4358.2184 | 1.3469 | 3.9114e-05 |  | 4358.2184 | 1.4564 | 1.7347e-05
|  | 4358.0984 | 1.3469 | 4.2169e-05 |  | 4358.0984 | 1.4564 | 1.0144e-05
|  | 4357.9784 | 1.3469 | 4.4811e-05 |  | 4357.9784 | 1.4564 | 2.9817e-06
|  | 4357.8584 | 1.3469 | 4.5949e-05 |  | 4357.8584 | 1.4564 | -2.9182e-06
|  | 4357.7384 | 1.3469 | 4.4871e-05 |  | 4357.7384 | 1.4564 | -6.7488e-06
|  | 4357.6184 | 1.3469 | 4.1315e-05 |  | 4357.6184 | 1.4564 | -7.6856e-06
|  | 4357.4984 | 1.3469 | 3.557e-05 |  | 4357.4984 | 1.4563 | -5.6953e-06
|  | 4357.3784 | 1.3469 | 2.858e-05 |  | 4357.3784 | 1.4563 | -9.7729e-07
|  | 4357.2584 | 1.3469 | 2.1644e-05 |  | 4357.2584 | 1.4563 | 5.9296e-06
|  | 4357.1384 | 1.3469 | 1.6057e-05 |  | 4357.1384 | 1.4563 | 1.4365e-05
|  | 4357.0184 | 1.3469 | 1.2841e-05 |  | 4357.0184 | 1.4563 | 2.3509e-05
|  | 4356.8984 | 1.3469 | 1.2421e-05 |  | 4356.8984 | 1.4563 | 3.2295e-05
|  | 4356.7784 | 1.3469 | 1.4594e-05 |  | 4356.7784 | 1.4563 | 3.9503e-05
|  | 4356.6584 | 1.3469 | 1.8686e-05 |  | 4356.6584 | 1.4563 | 4.4119e-05
|  | 4356.5384 | 1.3469 | 2.3602e-05 |  | 4356.5384 | 1.4563 | 4.524e-05
|  | 4356.4184 | 1.3469 | 2.8424e-05 |  | 4356.4184 | 1.4563 | 4.2299e-05
|  | 4356.2984 | 1.3469 | 3.2302e-05 |  | 4356.2984 | 1.4564 | 3.5763e-05
|  | 4356.1784 | 1.3469 | 3.443e-05 |  | 4356.1784 | 1.4564 | 2.6414e-05
|  | 4356.0584 | 1.3469 | 3.4491e-05 |  | 4356.0584 | 1.4564 | 1.5517e-05
|  | 4355.9384 | 1.3469 | 3.2434e-05 |  | 4355.9384 | 1.4564 | 4.8639e-06
|  | 4355.8184 | 1.3469 | 2.8356e-05 |  | 4355.8184 | 1.4563 | -4.1347e-06
|  | 4355.6984 | 1.3469 | 2.2788e-05 |  | 4355.6984 | 1.4563 | -1.015e-05
|  | 4355.5784 | 1.3469 | 1.6747e-05 |  | 4355.5784 | 1.4563 | -1.2347e-05
|  | 4355.4584 | 1.3469 | 1.1263e-05 |  | 4355.4584 | 1.4563 | -1.0866e-05
|  | 4355.3384 | 1.3469 | 7.2046e-06 |  | 4355.3384 | 1.4563 | -6.0251e-06
|  | 4355.2184 | 1.3469 | 5.0904e-06 |  | 4355.2184 | 1.4563 | 1.5747e-06
|  | 4355.0984 | 1.3469 | 4.937e-06 |  | 4355.0984 | 1.4563 | 1.1198e-05
|  | 4354.9783 | 1.3469 | 6.1351e-06 |  | 4354.9783 | 1.4563 | 2.2237e-05
|  | 4354.8583 | 1.3469 | 7.5e-06 |  | 4354.8583 | 1.4563 | 3.4071e-05
|  | 4354.7383 | 1.3469 | 8.02e-06 |  | 4354.7383 | 1.4563 | 4.5925e-05
|  | 4354.6183 | 1.3469 | 7.0074e-06 |  | 4354.6183 | 1.4563 | 5.6835e-05
|  | 4354.4983 | 1.3469 | 4.2819e-06 |  | 4354.4983 | 1.4563 | 6.5545e-05
|  | 4354.3783 | 1.3469 | 3.7693e-07 |  | 4354.3783 | 1.4563 | 7.0688e-05
|  | 4354.2583 | 1.3469 | -3.637e-06 |  | 4354.2583 | 1.4563 | 7.1184e-05
|  | 4354.1383 | 1.3469 | -6.6274e-06 |  | 4354.1383 | 1.4563 | 6.6657e-05
|  | 4354.0183 | 1.3469 | -7.7218e-06 |  | 4354.0183 | 1.4563 | 5.7485e-05
|  | 4353.8983 | 1.3469 | -6.2927e-06 |  | 4353.8983 | 1.4563 | 4.4817e-05
|  | 4353.7783 | 1.3469 | -2.3734e-06 |  | 4353.7783 | 1.4563 | 3.0338e-05
|  | 4353.6583 | 1.3469 | 3.6652e-06 |  | 4353.6583 | 1.4563 | 1.5735e-05
|  | 4353.5383 | 1.3468 | 1.1285e-05 |  | 4353.5383 | 1.4563 | 1.9281e-06
|  | 4353.4183 | 1.3468 | 1.9941e-05 |  | 4353.4183 | 1.4563 | -1.0307e-05
|  | 4353.2983 | 1.3468 | 2.8983e-05 |  | 4353.2983 | 1.4563 | -2.0698e-05
|  | 4353.1783 | 1.3468 | 3.7812e-05 |  | 4353.1783 | 1.4563 | -2.943e-05
|  | 4353.0583 | 1.3469 | 4.5744e-05 |  | 4353.0583 | 1.4563 | -3.6266e-05
|  | 4352.9383 | 1.3469 | 5.2027e-05 |  | 4352.9383 | 1.4563 | -4.0376e-05
|  | 4352.8183 | 1.3469 | 5.592e-05 |  | 4352.8183 | 1.4563 | -4.1085e-05
|  | 4352.6983 | 1.3469 | 5.6498e-05 |  | 4352.6983 | 1.4562 | -3.7421e-05
|  | 4352.5783 | 1.3469 | 5.3365e-05 |  | 4352.5783 | 1.4562 | -2.903e-05
|  | 4352.4583 | 1.3469 | 4.6745e-05 |  | 4352.4583 | 1.4562 | -1.6866e-05
|  | 4352.3383 | 1.3469 | 3.7228e-05 |  | 4352.3383 | 1.4562 | -2.0999e-06
|  | 4352.2183 | 1.3469 | 2.5941e-05 |  | 4352.2183 | 1.4562 | 1.2984e-05
|  | 4352.0983 | 1.3469 | 1.4578e-05 |  | 4352.0983 | 1.4562 | 2.5776e-05
|  | 4351.9783 | 1.3469 | 4.814e-06 |  | 4351.9783 | 1.4562 | 3.4577e-05
|  | 4351.8583 | 1.3469 | -1.941e-06 |  | 4351.8583 | 1.4562 | 3.8388e-05
|  | 4351.7383 | 1.3469 | -5.1672e-06 |  | 4351.7383 | 1.4562 | 3.7524e-05
|  | 4351.6183 | 1.3469 | -4.8346e-06 |  | 4351.6183 | 1.4562 | 3.274e-05
|  | 4351.4983 | 1.3469 | -1.5855e-06 |  | 4351.4983 | 1.4562 | 2.5609e-05
|  | 4351.3783 | 1.3469 | 3.1154e-06 |  | 4351.3783 | 1.4562 | 1.7938e-05
|  | 4351.2583 | 1.3469 | 7.7895e-06 |  | 4351.2583 | 1.4562 | 1.0912e-05
|  | 4351.1382 | 1.3469 | 1.1147e-05 |  | 4351.1382 | 1.4562 | 5.7593e-06
|  | 4351.0182 | 1.3469 | 1.226e-05 |  | 4351.0182 | 1.4562 | 3.3863e-06
|  | 4350.8982 | 1.3469 | 1.0932e-05 |  | 4350.8982 | 1.4562 | 3.9415e-06
|  | 4350.7782 | 1.3469 | 7.6781e-06 |  | 4350.7782 | 1.4562 | 7.0509e-06
|  | 4350.6582 | 1.3469 | 3.5272e-06 |  | 4350.6582 | 1.4562 | 1.1951e-05
|  | 4350.5382 | 1.3469 | -2.3535e-07 |  | 4350.5382 | 1.4562 | 1.7089e-05
|  | 4350.4182 | 1.3469 | -2.6074e-06 |  | 4350.4182 | 1.4562 | 2.1012e-05
|  | 4350.2982 | 1.3469 | -2.7639e-06 |  | 4350.2982 | 1.4562 | 2.2553e-05
|  | 4350.1782 | 1.3469 | -6.0975e-07 |  | 4350.1782 | 1.4562 | 2.1289e-05
|  | 4350.0582 | 1.3468 | 3.5935e-06 |  | 4350.0582 | 1.4562 | 1.7995e-05
|  | 4349.9382 | 1.3468 | 9.0598e-06 |  | 4349.9382 | 1.4562 | 1.412e-05
|  | 4349.8182 | 1.3468 | 1.4923e-05 |  | 4349.8182 | 1.4562 | 1.1813e-05
|  | 4349.6982 | 1.3468 | 2.0444e-05 |  | 4349.6982 | 1.4561 | 1.2689e-05
|  | 4349.5782 | 1.3468 | 2.5042e-05 |  | 4349.5782 | 1.4561 | 1.7403e-05
|  | 4349.4582 | 1.3468 | 2.8637e-05 |  | 4349.4582 | 1.4561 | 2.5397e-05
|  | 4349.3382 | 1.3468 | 3.1333e-05 |  | 4349.3382 | 1.4561 | 3.5084e-05
|  | 4349.2182 | 1.3468 | 3.3635e-05 |  | 4349.2182 | 1.4561 | 4.4258e-05
|  | 4349.0982 | 1.3469 | 3.5925e-05 |  | 4349.0982 | 1.4561 | 5.0878e-05
|  | 4348.9782 | 1.3469 | 3.8576e-05 |  | 4348.9782 | 1.4561 | 5.4465e-05
|  | 4348.8582 | 1.3469 | 4.1775e-05 |  | 4348.8582 | 1.4561 | 5.566e-05
|  | 4348.7382 | 1.3469 | 4.4917e-05 |  | 4348.7382 | 1.4561 | 5.5845e-05
|  | 4348.6182 | 1.3469 | 4.7387e-05 |  | 4348.6182 | 1.4561 | 5.7118e-05
|  | 4348.4982 | 1.3469 | 4.7955e-05 |  | 4348.4982 | 1.4561 | 6.1139e-05
|  | 4348.3782 | 1.3469 | 4.588e-05 |  | 4348.3782 | 1.4561 | 6.8928e-05
|  | 4348.2582 | 1.3469 | 4.0929e-05 |  | 4348.2582 | 1.4561 | 8.0427e-05
|  | 4348.1382 | 1.3469 | 3.3616e-05 |  | 4348.1382 | 1.456 | 9.4878e-05
|  | 4348.0182 | 1.3469 | 2.5162e-05 |  | 4348.0182 | 1.456 | 0.00011091
|  | 4347.8982 | 1.3469 | 1.7585e-05 |  | 4347.8982 | 1.456 | 0.0001273
|  | 4347.7782 | 1.3469 | 1.2739e-05 |  | 4347.7782 | 1.456 | 0.00014299
|  | 4347.6582 | 1.3469 | 1.2102e-05 |  | 4347.6582 | 1.456 | 0.00015655
|  | 4347.5382 | 1.3469 | 1.5528e-05 |  | 4347.5382 | 1.456 | 0.00016732
|  | 4347.4182 | 1.3469 | 2.2449e-05 |  | 4347.4182 | 1.456 | 0.00017511
|  | 4347.2981 | 1.3469 | 3.0711e-05 |  | 4347.2981 | 1.4561 | 0.00017999
|  | 4347.1781 | 1.3469 | 3.8019e-05 |  | 4347.1781 | 1.4561 | 0.00018271
|  | 4347.0581 | 1.3469 | 4.225e-05 |  | 4347.0581 | 1.456 | 0.0001848
|  | 4346.9381 | 1.3469 | 4.226e-05 |  | 4346.9381 | 1.456 | 0.00018829
|  | 4346.8181 | 1.3469 | 3.8223e-05 |  | 4346.8181 | 1.456 | 0.00019532
|  | 4346.6981 | 1.3469 | 3.1296e-05 |  | 4346.6981 | 1.456 | 0.00020746
|  | 4346.5781 | 1.3469 | 2.3084e-05 |  | 4346.5781 | 1.456 | 0.00022458
|  | 4346.4581 | 1.3469 | 1.5441e-05 |  | 4346.4581 | 1.456 | 0.00024589
|  | 4346.3381 | 1.3469 | 9.3526e-06 |  | 4346.3381 | 1.456 | 0.00026969
|  | 4346.2181 | 1.3469 | 5.3369e-06 |  | 4346.2181 | 1.456 | 0.00029394
|  | 4346.0981 | 1.3469 | 3.0015e-06 |  | 4346.0981 | 1.456 | 0.00031687
|  | 4345.9781 | 1.3469 | 1.9919e-06 |  | 4345.9781 | 1.456 | 0.00033782
|  | 4345.8581 | 1.3469 | 1.7937e-06 |  | 4345.8581 | 1.456 | 0.00035726
|  | 4345.7381 | 1.3469 | 2.4807e-06 |  | 4345.7381 | 1.4561 | 0.00037571
|  | 4345.6181 | 1.3469 | 4.223e-06 |  | 4345.6181 | 1.4561 | 0.00039368
|  | 4345.4981 | 1.3469 | 7.3954e-06 |  | 4345.4981 | 1.4561 | 0.00041186
|  | 4345.3781 | 1.3469 | 1.1984e-05 |  | 4345.3781 | 1.4561 | 0.00042906
|  | 4345.2581 | 1.3469 | 1.7667e-05 |  | 4345.2581 | 1.4561 | 0.00044412
|  | 4345.1381 | 1.3469 | 2.3418e-05 |  | 4345.1381 | 1.4562 | 0.00045566
|  | 4345.0181 | 1.3469 | 2.7908e-05 |  | 4345.0181 | 1.4562 | 0.00046212
|  | 4344.8981 | 1.3469 | 2.9921e-05 |  | 4344.8981 | 1.4562 | 0.00046385
|  | 4344.7781 | 1.3469 | 2.885e-05 |  | 4344.7781 | 1.4563 | 0.00045916
|  | 4344.6581 | 1.3469 | 2.4793e-05 |  | 4344.6581 | 1.4563 | 0.00045075
|  | 4344.5381 | 1.3469 | 1.8613e-05 |  | 4344.5381 | 1.4563 | 0.00043825
|  | 4344.4181 | 1.3469 | 1.1778e-05 |  | 4344.4181 | 1.4563 | 0.00042221
|  | 4344.2981 | 1.3469 | 5.4198e-06 |  | 4344.2981 | 1.4564 | 0.0004029
|  | 4344.1781 | 1.3469 | 9.3847e-07 |  | 4344.1781 | 1.4564 | 0.00038186
|  | 4344.0581 | 1.3469 | -1.6247e-06 |  | 4344.0581 | 1.4564 | 0.00035963
|  | 4343.9381 | 1.3469 | -2.3663e-06 |  | 4343.9381 | 1.4564 | 0.00033667
|  | 4343.8181 | 1.3469 | -2.1311e-06 |  | 4343.8181 | 1.4564 | 0.00031522
|  | 4343.6981 | 1.3469 | -1.8791e-06 |  | 4343.6981 | 1.4564 | 0.00029623
|  | 4343.5781 | 1.3469 | -2.0759e-06 |  | 4343.5781 | 1.4564 | 0.00027994
|  | 4343.4581 | 1.3469 | -2.9465e-06 |  | 4343.4581 | 1.4564 | 0.00026633
|  | 4343.338 | 1.3469 | -3.6752e-06 |  | 4343.338 | 1.4564 | 0.00025401
|  | 4343.218 | 1.3468 | -3.7534e-06 |  | 4343.218 | 1.4564 | 0.00024169
|  | 4343.098 | 1.3468 | -2.1922e-06 |  | 4343.098 | 1.4564 | 0.00022829
|  | 4342.978 | 1.3468 | 1.3247e-06 |  | 4342.978 | 1.4564 | 0.0002136
|  | 4342.858 | 1.3468 | 6.4504e-06 |  | 4342.858 | 1.4564 | 0.00019781
|  | 4342.738 | 1.3468 | 1.2748e-05 |  | 4342.738 | 1.4564 | 0.00018186
|  | 4342.618 | 1.3468 | 1.8923e-05 |  | 4342.618 | 1.4564 | 0.00016781
|  | 4342.498 | 1.3468 | 2.416e-05 |  | 4342.498 | 1.4564 | 0.00015614
|  | 4342.378 | 1.3468 | 2.7868e-05 |  | 4342.378 | 1.4564 | 0.00014786
|  | 4342.258 | 1.3468 | 2.9982e-05 |  | 4342.258 | 1.4563 | 0.00014229
|  | 4342.138 | 1.3468 | 3.0822e-05 |  | 4342.138 | 1.4563 | 0.00013861
|  | 4342.018 | 1.3469 | 3.1253e-05 |  | 4342.018 | 1.4563 | 0.00013565
|  | 4341.898 | 1.3469 | 3.1408e-05 |  | 4341.898 | 1.4563 | 0.00013233
|  | 4341.778 | 1.3469 | 3.1242e-05 |  | 4341.778 | 1.4563 | 0.00012846
|  | 4341.658 | 1.3469 | 3.0495e-05 |  | 4341.658 | 1.4563 | 0.00012427
|  | 4341.538 | 1.3469 | 2.8122e-05 |  | 4341.538 | 1.4563 | 0.00012073
|  | 4341.418 | 1.3469 | 2.4096e-05 |  | 4341.418 | 1.4563 | 0.00011861
|  | 4341.298 | 1.3469 | 1.837e-05 |  | 4341.298 | 1.4563 | 0.00011855
|  | 4341.178 | 1.3469 | 1.1881e-05 |  | 4341.178 | 1.4563 | 0.00012061
|  | 4341.058 | 1.3469 | 5.9501e-06 |  | 4341.058 | 1.4563 | 0.00012402
|  | 4340.938 | 1.3469 | 1.6097e-06 |  | 4340.938 | 1.4563 | 0.00012786
|  | 4340.818 | 1.3469 | -3.1998e-07 |  | 4340.818 | 1.4563 | 0.00013071
|  | 4340.698 | 1.3469 | 2.2839e-09 |  | 4340.698 | 1.4563 | 0.00013205
|  | 4340.578 | 1.3469 | 1.7031e-06 |  | 4340.578 | 1.4563 | 0.00013136
|  | 4340.458 | 1.3468 | 3.5249e-06 |  | 4340.458 | 1.4562 | 0.0001293
|  | 4340.338 | 1.3468 | 4.528e-06 |  | 4340.338 | 1.4562 | 0.00012681
|  | 4340.218 | 1.3468 | 4.4535e-06 |  | 4340.218 | 1.4562 | 0.00012529
|  | 4340.098 | 1.3468 | 3.6599e-06 |  | 4340.098 | 1.4562 | 0.0001257
|  | 4339.978 | 1.3468 | 3.4406e-06 |  | 4339.978 | 1.4562 | 0.00012849
|  | 4339.858 | 1.3468 | 5.045e-06 |  | 4339.858 | 1.4562 | 0.00013298
|  | 4339.738 | 1.3468 | 9.1278e-06 |  | 4339.738 | 1.4562 | 0.00013799
|  | 4339.618 | 1.3468 | 1.53e-05 |  | 4339.618 | 1.4562 | 0.000142
|  | 4339.4979 | 1.3468 | 2.2385e-05 |  | 4339.4979 | 1.4562 | 0.00014356
|  | 4339.3779 | 1.3468 | 2.8586e-05 |  | 4339.3779 | 1.4562 | 0.00014259
|  | 4339.2579 | 1.3468 | 3.2336e-05 |  | 4339.2579 | 1.4562 | 0.00013892
|  | 4339.1379 | 1.3468 | 3.316e-05 |  | 4339.1379 | 1.4562 | 0.00013413
|  | 4339.0179 | 1.3468 | 3.1285e-05 |  | 4339.0179 | 1.4562 | 0.00012952
|  | 4338.8979 | 1.3468 | 2.8343e-05 |  | 4338.8979 | 1.4562 | 0.0001267
|  | 4338.7779 | 1.3468 | 2.6219e-05 |  | 4338.7779 | 1.4562 | 0.00012658
|  | 4338.6579 | 1.3468 | 2.6596e-05 |  | 4338.6579 | 1.4562 | 0.00012826
|  | 4338.5379 | 1.3468 | 3.0101e-05 |  | 4338.5379 | 1.4562 | 0.00013078
|  | 4338.4179 | 1.3468 | 3.5865e-05 |  | 4338.4179 | 1.4562 | 0.00013263
|  | 4338.2979 | 1.3468 | 4.2518e-05 |  | 4338.2979 | 1.4562 | 0.00013217
|  | 4338.1779 | 1.3469 | 4.7519e-05 |  | 4338.1779 | 1.4562 | 0.00012877
|  | 4338.0579 | 1.3469 | 4.9009e-05 |  | 4338.0579 | 1.4562 | 0.0001224
|  | 4337.9379 | 1.3469 | 4.5938e-05 |  | 4337.9379 | 1.4562 | 0.00011436
|  | 4337.8179 | 1.3469 | 3.8394e-05 |  | 4337.8179 | 1.4562 | 0.00010637
|  | 4337.6979 | 1.3469 | 2.7604e-05 |  | 4337.6979 | 1.4562 | 0.00010035
|  | 4337.5779 | 1.3469 | 1.5304e-05 |  | 4337.5779 | 1.4561 | 9.7737e-05
|  | 4337.4579 | 1.3469 | 3.6903e-06 |  | 4337.4579 | 1.4561 | 9.9342e-05
|  | 4337.3379 | 1.3469 | -5.4863e-06 |  | 4337.3379 | 1.4561 | 0.00010504
|  | 4337.2179 | 1.3469 | -1.1239e-05 |  | 4337.2179 | 1.4561 | 0.00011381
|  | 4337.0979 | 1.3469 | -1.3457e-05 |  | 4337.0979 | 1.4561 | 0.00012397
|  | 4336.9779 | 1.3469 | -1.2622e-05 |  | 4336.9779 | 1.4561 | 0.0001337
|  | 4336.8579 | 1.3469 | -9.6585e-06 |  | 4336.8579 | 1.4561 | 0.0001415
|  | 4336.7379 | 1.3469 | -5.7674e-06 |  | 4336.7379 | 1.4561 | 0.0001467
|  | 4336.6179 | 1.3469 | -2.1059e-06 |  | 4336.6179 | 1.4561 | 0.00015
|  | 4336.4979 | 1.3469 | 3.9366e-07 |  | 4336.4979 | 1.456 | 0.00015248
|  | 4336.3779 | 1.3469 | 1.116e-06 |  | 4336.3779 | 1.456 | 0.00015647
|  | 4336.2579 | 1.3469 | -5.0082e-08 |  | 4336.2579 | 1.456 | 0.0001637
|  | 4336.1379 | 1.3469 | -2.7865e-06 |  | 4336.1379 | 1.456 | 0.00017559
|  | 4336.0179 | 1.3469 | -6.3325e-06 |  | 4336.0179 | 1.456 | 0.00019227
|  | 4335.8979 | 1.3469 | -9.7143e-06 |  | 4335.8979 | 1.456 | 0.00021293
|  | 4335.7779 | 1.3469 | -1.1894e-05 |  | 4335.7779 | 1.456 | 0.0002351
|  | 4335.6578 | 1.3469 | -1.2117e-05 |  | 4335.6578 | 1.456 | 0.00025676
|  | 4335.5378 | 1.3468 | -9.9409e-06 |  | 4335.5378 | 1.4559 | 0.00027718
|  | 4335.4178 | 1.3468 | -5.8926e-06 |  | 4335.4178 | 1.4559 | 0.00029535
|  | 4335.2978 | 1.3468 | -7.6809e-07 |  | 4335.2978 | 1.4559 | 0.00031247
|  | 4335.1778 | 1.3468 | 4.1419e-06 |  | 4335.1778 | 1.4559 | 0.00032992
|  | 4335.0578 | 1.3469 | 7.4476e-06 |  | 4335.0578 | 1.4559 | 0.00035002
|  | 4334.9378 | 1.3469 | 8.1921e-06 |  | 4334.9378 | 1.4559 | 0.00037483
|  | 4334.8178 | 1.3469 | 6.1057e-06 |  | 4334.8178 | 1.4559 | 0.00040555
|  | 4334.6978 | 1.3469 | 1.5977e-06 |  | 4334.6978 | 1.4559 | 0.00044198
|  | 4334.5778 | 1.3469 | -4.3258e-06 |  | 4334.5778 | 1.4559 | 0.00048358
|  | 4334.4578 | 1.3469 | -1.0423e-05 |  | 4334.4578 | 1.4559 | 0.00052954
|  | 4334.3378 | 1.3469 | -1.5544e-05 |  | 4334.3378 | 1.4559 | 0.00057799
|  | 4334.2178 | 1.3469 | -1.8993e-05 |  | 4334.2178 | 1.4559 | 0.00062732
|  | 4334.0978 | 1.3469 | -2.0805e-05 |  | 4334.0978 | 1.456 | 0.00067631
|  | 4333.9778 | 1.3469 | -2.156e-05 |  | 4333.9778 | 1.456 | 0.00072218
|  | 4333.8578 | 1.3469 | -2.1971e-05 |  | 4333.8578 | 1.4561 | 0.00076206
|  | 4333.7378 | 1.3469 | -2.2873e-05 |  | 4333.7378 | 1.4561 | 0.00079449
|  | 4333.6178 | 1.3469 | -2.4642e-05 |  | 4333.6178 | 1.4562 | 0.00081588
|  | 4333.4978 | 1.3469 | -2.7039e-05 |  | 4333.4978 | 1.4562 | 0.00082506
|  | 4333.3778 | 1.3469 | -2.9452e-05 |  | 4333.3778 | 1.4563 | 0.00082114
|  | 4333.2578 | 1.3469 | -3.1105e-05 |  | 4333.2578 | 1.4564 | 0.0008057
|  | 4333.1378 | 1.3469 | -3.1583e-05 |  | 4333.1378 | 1.4564 | 0.00077956
|  | 4333.0178 | 1.3468 | -3.0758e-05 |  | 4333.0178 | 1.4565 | 0.000746
|  | 4332.8978 | 1.3468 | -2.8946e-05 |  | 4332.8978 | 1.4565 | 0.00070665
|  | 4332.7778 | 1.3468 | -2.692e-05 |  | 4332.7778 | 1.4566 | 0.00066325
|  | 4332.6578 | 1.3468 | -2.5474e-05 |  | 4332.6578 | 1.4566 | 0.00061727
|  | 4332.5378 | 1.3468 | -2.512e-05 |  | 4332.5378 | 1.4566 | 0.00056898
|  | 4332.4178 | 1.3469 | -2.5994e-05 |  | 4332.4178 | 1.4566 | 0.00052067
|  | 4332.2978 | 1.3469 | -2.7984e-05 |  | 4332.2978 | 1.4566 | 0.00047365
|  | 4332.1778 | 1.3469 | -3.0691e-05 |  | 4332.1778 | 1.4566 | 0.00043053
|  | 4332.0578 | 1.3469 | -3.3867e-05 |  | 4332.0578 | 1.4566 | 0.00039389
|  | 4331.9378 | 1.3469 | -3.741e-05 |  | 4331.9378 | 1.4566 | 0.00036515
|  | 4331.8177 | 1.3469 | -4.1331e-05 |  | 4331.8177 | 1.4566 | 0.00034467
|  | 4331.6977 | 1.3469 | -4.5411e-05 |  | 4331.6977 | 1.4566 | 0.00033147
|  | 4331.5777 | 1.3468 | -4.9503e-05 |  | 4331.5777 | 1.4566 | 0.00032316
|  | 4331.4577 | 1.3468 | -5.3228e-05 |  | 4331.4577 | 1.4566 | 0.00031647
|  | 4331.3377 | 1.3468 | -5.5639e-05 |  | 4331.3377 | 1.4566 | 0.00030839
|  | 4331.2177 | 1.3468 | -5.5986e-05 |  | 4331.2177 | 1.4566 | 0.00029716
|  | 4331.0977 | 1.3468 | -5.3811e-05 |  | 4331.0977 | 1.4566 | 0.0002814
|  | 4330.9777 | 1.3468 | -4.9153e-05 |  | 4330.9777 | 1.4566 | 0.00026122
|  | 4330.8577 | 1.3468 | -4.2697e-05 |  | 4330.8577 | 1.4566 | 0.00023802
|  | 4330.7377 | 1.3468 | -3.5599e-05 |  | 4330.7377 | 1.4566 | 0.00021364
|  | 4330.6177 | 1.3468 | -2.9217e-05 |  | 4330.6177 | 1.4566 | 0.00018992
|  | 4330.4977 | 1.3468 | -2.4711e-05 |  | 4330.4977 | 1.4566 | 0.00016867
|  | 4330.3777 | 1.3468 | -2.2688e-05 |  | 4330.3777 | 1.4565 | 0.00015119
|  | 4330.2577 | 1.3468 | -2.3181e-05 |  | 4330.2577 | 1.4565 | 0.00013809
|  | 4330.1377 | 1.3468 | -2.5788e-05 |  | 4330.1377 | 1.4565 | 0.00012971
|  | 4330.0177 | 1.3468 | -2.9409e-05 |  | 4330.0177 | 1.4565 | 0.00012602
|  | 4329.8977 | 1.3468 | -3.3181e-05 |  | 4329.8977 | 1.4565 | 0.00012646
|  | 4329.7777 | 1.3468 | -3.6401e-05 |  | 4329.7777 | 1.4564 | 0.00013028
|  | 4329.6577 | 1.3468 | -3.8562e-05 |  | 4329.6577 | 1.4564 | 0.00013653
|  | 4329.5377 | 1.3468 | -3.9588e-05 |  | 4329.5377 | 1.4564 | 0.00014404
|  | 4329.4177 | 1.3468 | -3.9562e-05 |  | 4329.4177 | 1.4564 | 0.00015172
|  | 4329.2977 | 1.3468 | -3.8837e-05 |  | 4329.2977 | 1.4564 | 0.00015805
|  | 4329.1777 | 1.3468 | -3.7895e-05 |  | 4329.1777 | 1.4564 | 0.00016227
|  | 4329.0577 | 1.3468 | -3.7327e-05 |  | 4329.0577 | 1.4564 | 0.00016353
|  | 4328.9377 | 1.3468 | -3.7783e-05 |  | 4328.9377 | 1.4564 | 0.00016117
|  | 4328.8177 | 1.3468 | -3.9837e-05 |  | 4328.8177 | 1.4564 | 0.00015537
|  | 4328.6977 | 1.3468 | -4.3902e-05 |  | 4328.6977 | 1.4564 | 0.00014647
|  | 4328.5777 | 1.3468 | -5.0109e-05 |  | 4328.5777 | 1.4564 | 0.00013554
|  | 4328.4577 | 1.3469 | -5.808e-05 |  | 4328.4577 | 1.4564 | 0.0001239
|  | 4328.3377 | 1.3469 | -6.7053e-05 |  | 4328.3377 | 1.4564 | 0.00011313
|  | 4328.2177 | 1.3468 | -7.595e-05 |  | 4328.2177 | 1.4564 | 0.00010471
|  | 4328.0977 | 1.3468 | -8.367e-05 |  | 4328.0977 | 1.4564 | 9.9464e-05
|  | 4327.9777 | 1.3468 | -8.9398e-05 |  | 4327.9777 | 1.4564 | 9.7764e-05
|  | 4327.8576 | 1.3468 | -9.2659e-05 |  | 4327.8576 | 1.4564 | 9.9192e-05
|  | 4327.7376 | 1.3468 | -9.3653e-05 |  | 4327.7376 | 1.4564 | 0.00010267
|  | 4327.6176 | 1.3468 | -9.3096e-05 |  | 4327.6176 | 1.4564 | 0.00010705
|  | 4327.4976 | 1.3468 | -9.1755e-05 |  | 4327.4976 | 1.4564 | 0.00011086
|  | 4327.3776 | 1.3468 | -9.0414e-05 |  | 4327.3776 | 1.4564 | 0.000113
|  | 4327.2576 | 1.3468 | -8.9419e-05 |  | 4327.2576 | 1.4564 | 0.00011291
|  | 4327.1376 | 1.3468 | -8.8687e-05 |  | 4327.1376 | 1.4564 | 0.00011049
|  | 4327.0176 | 1.3468 | -8.7736e-05 |  | 4327.0176 | 1.4564 | 0.00010595
|  | 4326.8976 | 1.3468 | -8.5864e-05 |  | 4326.8976 | 1.4564 | 0.00010017
|  | 4326.7776 | 1.3468 | -8.257e-05 |  | 4326.7776 | 1.4564 | 9.4065e-05
|  | 4326.6576 | 1.3468 | -7.7689e-05 |  | 4326.6576 | 1.4564 | 8.8694e-05
|  | 4326.5376 | 1.3468 | -7.1603e-05 |  | 4326.5376 | 1.4564 | 8.4932e-05
|  | 4326.4176 | 1.3468 | -6.5007e-05 |  | 4326.4176 | 1.4564 | 8.3432e-05
|  | 4326.2976 | 1.3468 | -5.894e-05 |  | 4326.2976 | 1.4564 | 8.4398e-05
|  | 4326.1776 | 1.3468 | -5.4375e-05 |  | 4326.1776 | 1.4563 | 8.7764e-05
|  | 4326.0576 | 1.3468 | -5.1771e-05 |  | 4326.0576 | 1.4563 | 9.296e-05
|  | 4325.9376 | 1.3468 | -5.1165e-05 |  | 4325.9376 | 1.4563 | 9.8857e-05
|  | 4325.8176 | 1.3468 | -5.2105e-05 |  | 4325.8176 | 1.4563 | 0.00010428
|  | 4325.6976 | 1.3468 | -5.38e-05 |  | 4325.6976 | 1.4563 | 0.00010816
|  | 4325.5776 | 1.3468 | -5.539e-05 |  | 4325.5776 | 1.4563 | 0.00010944
|  | 4325.4576 | 1.3468 | -5.6342e-05 |  | 4325.4576 | 1.4564 | 0.00010786
|  | 4325.3376 | 1.3468 | -5.6493e-05 |  | 4325.3376 | 1.4564 | 0.00010384
|  | 4325.2176 | 1.3468 | -5.6012e-05 |  | 4325.2176 | 1.4564 | 9.7955e-05
|  | 4325.0976 | 1.3468 | -5.5396e-05 |  | 4325.0976 | 1.4564 | 9.1342e-05
|  | 4324.9776 | 1.3468 | -5.5001e-05 |  | 4324.9776 | 1.4564 | 8.5248e-05
|  | 4324.8576 | 1.3468 | -5.5163e-05 |  | 4324.8576 | 1.4564 | 8.0594e-05
|  | 4324.7376 | 1.3468 | -5.61e-05 |  | 4324.7376 | 1.4563 | 7.7891e-05
|  | 4324.6176 | 1.3468 | -5.7726e-05 |  | 4324.6176 | 1.4563 | 7.6897e-05
|  | 4324.4976 | 1.3468 | -5.9917e-05 |  | 4324.4976 | 1.4563 | 7.6874e-05
|  | 4324.3776 | 1.3468 | -6.2547e-05 |  | 4324.3776 | 1.4563 | 7.7014e-05
|  | 4324.2576 | 1.3468 | -6.5644e-05 |  | 4324.2576 | 1.4563 | 7.6461e-05
|  | 4324.1376 | 1.3468 | -6.8999e-05 |  | 4324.1376 | 1.4563 | 7.4746e-05
|  | 4324.0175 | 1.3468 | -7.2346e-05 |  | 4324.0175 | 1.4563 | 7.1822e-05
|  | 4323.8975 | 1.3468 | -7.5257e-05 |  | 4323.8975 | 1.4563 | 6.8021e-05
|  | 4323.7775 | 1.3468 | -7.7094e-05 |  | 4323.7775 | 1.4563 | 6.4098e-05
|  | 4323.6575 | 1.3468 | -7.7294e-05 |  | 4323.6575 | 1.4563 | 6.0209e-05
|  | 4323.5375 | 1.3467 | -7.5361e-05 |  | 4323.5375 | 1.4563 | 5.672e-05
|  | 4323.4175 | 1.3467 | -7.1409e-05 |  | 4323.4175 | 1.4563 | 5.3633e-05
|  | 4323.2975 | 1.3467 | -6.6104e-05 |  | 4323.2975 | 1.4563 | 5.0748e-05
|  | 4323.1775 | 1.3467 | -6.0306e-05 |  | 4323.1775 | 1.4563 | 4.817e-05
|  | 4323.0575 | 1.3467 | -5.4975e-05 |  | 4323.0575 | 1.4563 | 4.6175e-05
|  | 4322.9375 | 1.3467 | -5.0801e-05 |  | 4322.9375 | 1.4563 | 4.5427e-05
|  | 4322.8175 | 1.3467 | -4.788e-05 |  | 4322.8175 | 1.4563 | 4.6634e-05
|  | 4322.6975 | 1.3467 | -4.577e-05 |  | 4322.6975 | 1.4563 | 5.0022e-05
|  | 4322.5775 | 1.3467 | -4.3562e-05 |  | 4322.5775 | 1.4563 | 5.5365e-05
|  | 4322.4575 | 1.3467 | -4.0486e-05 |  | 4322.4575 | 1.4563 | 6.1423e-05
|  | 4322.3375 | 1.3467 | -3.6078e-05 |  | 4322.3375 | 1.4563 | 6.6366e-05
|  | 4322.2175 | 1.3467 | -3.0602e-05 |  | 4322.2175 | 1.4563 | 6.8448e-05
|  | 4322.0975 | 1.3467 | -2.5077e-05 |  | 4322.0975 | 1.4563 | 6.6795e-05
|  | 4321.9775 | 1.3467 | -2.063e-05 |  | 4321.9775 | 1.4563 | 6.0802e-05
|  | 4321.8575 | 1.3468 | -1.8368e-05 |  | 4321.8575 | 1.4563 | 5.1451e-05
|  | 4321.7375 | 1.3468 | -1.8958e-05 |  | 4321.7375 | 1.4563 | 4.0381e-05
|  | 4321.6175 | 1.3468 | -2.2237e-05 |  | 4321.6175 | 1.4563 | 2.9503e-05
|  | 4321.4975 | 1.3468 | -2.7357e-05 |  | 4321.4975 | 1.4563 | 2.0195e-05
|  | 4321.3775 | 1.3468 | -3.3196e-05 |  | 4321.3775 | 1.4563 | 1.3023e-05
|  | 4321.2575 | 1.3468 | -3.8632e-05 |  | 4321.2575 | 1.4563 | 7.9007e-06
|  | 4321.1375 | 1.3468 | -4.29e-05 |  | 4321.1375 | 1.4563 | 4.4856e-06
|  | 4321.0175 | 1.3468 | -4.5877e-05 |  | 4321.0175 | 1.4563 | 2.4609e-06
|  | 4320.8975 | 1.3468 | -4.8093e-05 |  | 4320.8975 | 1.4563 | 1.6922e-06
|  | 4320.7775 | 1.3468 | -5.0277e-05 |  | 4320.7775 | 1.4563 | 2.3442e-06
|  | 4320.6575 | 1.3468 | -5.3178e-05 |  | 4320.6575 | 1.4562 | 4.6896e-06
|  | 4320.5375 | 1.3468 | -5.7326e-05 |  | 4320.5375 | 1.4562 | 8.4891e-06
|  | 4320.4175 | 1.3468 | -6.2619e-05 |  | 4320.4175 | 1.4562 | 1.3696e-05
|  | 4320.2975 | 1.3468 | -6.8628e-05 |  | 4320.2975 | 1.4562 | 1.8891e-05
|  | 4320.1774 | 1.3468 | -7.4605e-05 |  | 4320.1774 | 1.4562 | 2.3322e-05
|  | 4320.0574 | 1.3468 | -8.006e-05 |  | 4320.0574 | 1.4562 | 2.6631e-05
|  | 4319.9374 | 1.3468 | -8.4158e-05 |  | 4319.9374 | 1.4562 | 2.8923e-05
|  | 4319.8174 | 1.3468 | -8.6511e-05 |  | 4319.8174 | 1.4562 | 3.0838e-05
|  | 4319.6974 | 1.3468 | -8.7196e-05 |  | 4319.6974 | 1.4562 | 3.3535e-05
|  | 4319.5774 | 1.3467 | -8.6265e-05 |  | 4319.5774 | 1.4562 | 3.7666e-05
|  | 4319.4574 | 1.3467 | -8.4367e-05 |  | 4319.4574 | 1.4562 | 4.2628e-05
|  | 4319.3374 | 1.3467 | -8.2063e-05 |  | 4319.3374 | 1.4562 | 4.6693e-05
|  | 4319.2174 | 1.3467 | -7.9792e-05 |  | 4319.2174 | 1.4562 | 4.8033e-05
|  | 4319.0974 | 1.3467 | -7.7979e-05 |  | 4319.0974 | 1.4562 | 4.5064e-05
|  | 4318.9774 | 1.3467 | -7.7043e-05 |  | 4318.9774 | 1.4563 | 3.7051e-05
|  | 4318.8574 | 1.3467 | -7.6763e-05 |  | 4318.8574 | 1.4563 | 2.507e-05
|  | 4318.7374 | 1.3467 | -7.6944e-05 |  | 4318.7374 | 1.4563 | 1.1627e-05
|  | 4318.6174 | 1.3467 | -7.7002e-05 |  | 4318.6174 | 1.4562 | -5.8744e-07
|  | 4318.4974 | 1.3467 | -7.6436e-05 |  | 4318.4974 | 1.4562 | -9.1717e-06
|  | 4318.3774 | 1.3467 | -7.4815e-05 |  | 4318.3774 | 1.4562 | -1.3049e-05
|  | 4318.2574 | 1.3467 | -7.2101e-05 |  | 4318.2574 | 1.4562 | -1.2937e-05
|  | 4318.1374 | 1.3467 | -6.8489e-05 |  | 4318.1374 | 1.4562 | -1.042e-05
|  | 4318.0174 | 1.3467 | -6.4599e-05 |  | 4318.0174 | 1.4562 | -7.3841e-06
|  | 4317.8974 | 1.3467 | -6.1111e-05 |  | 4317.8974 | 1.4562 | -5.2145e-06
|  | 4317.7774 | 1.3467 | -5.8458e-05 |  | 4317.7774 | 1.4562 | -4.6808e-06
|  | 4317.6574 | 1.3467 | -5.6914e-05 |  | 4317.6574 | 1.4562 | -4.3753e-06
|  | 4317.5374 | 1.3467 | -5.6085e-05 |  | 4317.5374 | 1.4562 | -3.3167e-06
|  | 4317.4174 | 1.3467 | -5.514e-05 |  | 4317.4174 | 1.4562 | -6.8182e-07
|  | 4317.2974 | 1.3467 | -5.3546e-05 |  | 4317.2974 | 1.4562 | 3.6463e-06
|  | 4317.1774 | 1.3467 | -5.0922e-05 |  | 4317.1774 | 1.4562 | 8.6814e-06
|  | 4317.0574 | 1.3467 | -4.7239e-05 |  | 4317.0574 | 1.4562 | 1.3418e-05
|  | 4316.9374 | 1.3467 | -4.3181e-05 |  | 4316.9374 | 1.4562 | 1.6383e-05
|  | 4316.8174 | 1.3467 | -3.9571e-05 |  | 4316.8174 | 1.4562 | 1.7728e-05
|  | 4316.6974 | 1.3467 | -3.7604e-05 |  | 4316.6974 | 1.4562 | 1.765e-05
|  | 4316.5774 | 1.3467 | -3.7827e-05 |  | 4316.5774 | 1.4562 | 1.8188e-05
|  | 4316.4574 | 1.3467 | -4.006e-05 |  | 4316.4574 | 1.4561 | 2.0757e-05
|  | 4316.3374 | 1.3467 | -4.3504e-05 |  | 4316.3374 | 1.4561 | 2.6388e-05
|  | 4316.2173 | 1.3467 | -4.6919e-05 |  | 4316.2173 | 1.4561 | 3.5048e-05
|  | 4316.0973 | 1.3467 | -4.9288e-05 |  | 4316.0973 | 1.4561 | 4.5459e-05
|  | 4315.9773 | 1.3467 | -4.9997e-05 |  | 4315.9773 | 1.4561 | 5.5367e-05
|  | 4315.8573 | 1.3467 | -4.9346e-05 |  | 4315.8573 | 1.4561 | 6.2953e-05
|  | 4315.7373 | 1.3467 | -4.8553e-05 |  | 4315.7373 | 1.4562 | 6.668e-05
|  | 4315.6173 | 1.3467 | -4.9326e-05 |  | 4315.6173 | 1.4562 | 6.623e-05
|  | 4315.4973 | 1.3467 | -5.2968e-05 |  | 4315.4973 | 1.4562 | 6.2063e-05
|  | 4315.3773 | 1.3468 | -5.9838e-05 |  | 4315.3773 | 1.4562 | 5.5433e-05
|  | 4315.2573 | 1.3468 | -6.9513e-05 |  | 4315.2573 | 1.4562 | 4.8017e-05
|  | 4315.1373 | 1.3468 | -8.0244e-05 |  | 4315.1373 | 1.4562 | 4.1349e-05
|  | 4315.0173 | 1.3467 | -9.0084e-05 |  | 4315.0173 | 1.4562 | 3.6071e-05
|  | 4314.8973 | 1.3467 | -9.6743e-05 |  | 4314.8973 | 1.4562 | 3.2367e-05
|  | 4314.7773 | 1.3467 | -9.9006e-05 |  | 4314.7773 | 1.4562 | 2.9607e-05
|  | 4314.6573 | 1.3467 | -9.6946e-05 |  | 4314.6573 | 1.4562 | 2.6961e-05
|  | 4314.5373 | 1.3467 | -9.161e-05 |  | 4314.5373 | 1.4562 | 2.3201e-05
|  | 4314.4173 | 1.3467 | -8.4957e-05 |  | 4314.4173 | 1.4562 | 1.7622e-05
|  | 4314.2973 | 1.3467 | -7.8853e-05 |  | 4314.2973 | 1.4562 | 1.0064e-05
|  | 4314.1773 | 1.3467 | -7.4986e-05 |  | 4314.1773 | 1.4562 | 1.0974e-06
|  | 4314.0573 | 1.3467 | -7.4044e-05 |  | 4314.0573 | 1.4562 | -8.1425e-06
|  | 4313.9373 | 1.3467 | -7.5731e-05 |  | 4313.9373 | 1.4562 | -1.5522e-05
|  | 4313.8173 | 1.3467 | -7.9076e-05 |  | 4313.8173 | 1.4561 | -1.9104e-05
|  | 4313.6973 | 1.3467 | -8.2784e-05 |  | 4313.6973 | 1.4561 | -1.7745e-05
|  | 4313.5773 | 1.3467 | -8.5815e-05 |  | 4313.5773 | 1.4561 | -1.1547e-05
|  | 4313.4573 | 1.3467 | -8.7548e-05 |  | 4313.4573 | 1.4561 | -1.663e-06
|  | 4313.3373 | 1.3467 | -8.7961e-05 |  | 4313.3373 | 1.4561 | 9.5419e-06
|  | 4313.2173 | 1.3467 | -8.7347e-05 |  | 4313.2173 | 1.4561 | 1.9306e-05
|  | 4313.0973 | 1.3467 | -8.6283e-05 |  | 4313.0973 | 1.4561 | 2.5209e-05
|  | 4312.9773 | 1.3467 | -8.4933e-05 |  | 4312.9773 | 1.4561 | 2.6182e-05
|  | 4312.8573 | 1.3467 | -8.3748e-05 |  | 4312.8573 | 1.4561 | 2.2137e-05
|  | 4312.7373 | 1.3467 | -8.2223e-05 |  | 4312.7373 | 1.4561 | 1.4351e-05
|  | 4312.6173 | 1.3467 | -8.0124e-05 |  | 4312.6173 | 1.4561 | 4.8869e-06
|  | 4312.4973 | 1.3467 | -7.7073e-05 |  | 4312.4973 | 1.4561 | -3.8127e-06
|  | 4312.3772 | 1.3467 | -7.3012e-05 |  | 4312.3772 | 1.4561 | -1.054e-05
|  | 4312.2572 | 1.3467 | -6.8219e-05 |  | 4312.2572 | 1.4561 | -1.4161e-05
|  | 4312.1372 | 1.3467 | -6.3274e-05 |  | 4312.1372 | 1.4561 | -1.4632e-05
|  | 4312.0172 | 1.3467 | -5.9151e-05 |  | 4312.0172 | 1.4561 | -1.1964e-05
|  | 4311.8972 | 1.3467 | -5.6624e-05 |  | 4311.8972 | 1.4561 | -7.3334e-06
|  | 4311.7772 | 1.3467 | -5.636e-05 |  | 4311.7772 | 1.4561 | -1.1374e-06
|  | 4311.6572 | 1.3467 | -5.8574e-05 |  | 4311.6572 | 1.4561 | 5.3982e-06
|  | 4311.5372 | 1.3467 | -6.2768e-05 |  | 4311.5372 | 1.4561 | 1.0728e-05
|  | 4311.4172 | 1.3467 | -6.8099e-05 |  | 4311.4172 | 1.4561 | 1.409e-05
|  | 4311.2972 | 1.3467 | -7.3693e-05 |  | 4311.2972 | 1.4561 | 1.495e-05
|  | 4311.1772 | 1.3467 | -7.8642e-05 |  | 4311.1772 | 1.4561 | 1.2661e-05
|  | 4311.0572 | 1.3467 | -8.2263e-05 |  | 4311.0572 | 1.4561 | 7.3368e-06
|  | 4310.9372 | 1.3467 | -8.4666e-05 |  | 4310.9372 | 1.4561 | 2.3911e-07
|  | 4310.8172 | 1.3467 | -8.6175e-05 |  | 4310.8172 | 1.4561 | -8.0042e-06
|  | 4310.6972 | 1.3467 | -8.7463e-05 |  | 4310.6972 | 1.4561 | -1.5833e-05
|  | 4310.5772 | 1.3467 | -8.9185e-05 |  | 4310.5772 | 1.4561 | -2.2362e-05
|  | 4310.4572 | 1.3467 | -9.1399e-05 |  | 4310.4572 | 1.4561 | -2.7103e-05
|  | 4310.3372 | 1.3467 | -9.3704e-05 |  | 4310.3372 | 1.4561 | -3.0133e-05
|  | 4310.2172 | 1.3467 | -9.5501e-05 |  | 4310.2172 | 1.4561 | -3.1085e-05
|  | 4310.0972 | 1.3467 | -9.5806e-05 |  | 4310.0972 | 1.456 | -3.0278e-05
|  | 4309.9772 | 1.3467 | -9.3742e-05 |  | 4309.9772 | 1.456 | -2.6751e-05
|  | 4309.8572 | 1.3466 | -8.9425e-05 |  | 4309.8572 | 1.456 | -2.0244e-05
|  | 4309.7372 | 1.3466 | -8.315e-05 |  | 4309.7372 | 1.456 | -1.035e-05
|  | 4309.6172 | 1.3466 | -7.5974e-05 |  | 4309.6172 | 1.456 | 2.5108e-06
|  | 4309.4972 | 1.3466 | -6.9034e-05 |  | 4309.4972 | 1.456 | 1.7217e-05
|  | 4309.3772 | 1.3466 | -6.3767e-05 |  | 4309.3772 | 1.456 | 3.2082e-05
|  | 4309.2572 | 1.3466 | -6.0774e-05 |  | 4309.2572 | 1.456 | 4.4742e-05
|  | 4309.1372 | 1.3467 | -6.0279e-05 |  | 4309.1372 | 1.456 | 5.3635e-05
|  | 4309.0172 | 1.3467 | -6.1781e-05 |  | 4309.0172 | 1.456 | 5.8049e-05
|  | 4308.8972 | 1.3467 | -6.4456e-05 |  | 4308.8972 | 1.456 | 5.835e-05
|  | 4308.7772 | 1.3467 | -6.7345e-05 |  | 4308.7772 | 1.456 | 5.5845e-05
|  | 4308.6572 | 1.3467 | -6.9509e-05 |  | 4308.6572 | 1.456 | 5.2253e-05
|  | 4308.5371 | 1.3467 | -7.0439e-05 |  | 4308.5371 | 1.456 | 4.8759e-05
|  | 4308.4171 | 1.3467 | -7.0252e-05 |  | 4308.4171 | 1.456 | 4.6089e-05
|  | 4308.2971 | 1.3467 | -6.9388e-05 |  | 4308.2971 | 1.456 | 4.4475e-05
|  | 4308.1771 | 1.3467 | -6.826e-05 |  | 4308.1771 | 1.456 | 4.34e-05
|  | 4308.0571 | 1.3467 | -6.761e-05 |  | 4308.0571 | 1.456 | 4.2504e-05
|  | 4307.9371 | 1.3467 | -6.7741e-05 |  | 4307.9371 | 1.456 | 4.185e-05
|  | 4307.8171 | 1.3467 | -6.8597e-05 |  | 4307.8171 | 1.456 | 4.1847e-05
|  | 4307.6971 | 1.3467 | -6.9813e-05 |  | 4307.6971 | 1.456 | 4.3152e-05
|  | 4307.5771 | 1.3467 | -7.0814e-05 |  | 4307.5771 | 1.456 | 4.6093e-05
|  | 4307.4571 | 1.3467 | -7.1163e-05 |  | 4307.4571 | 1.456 | 5.0342e-05
|  | 4307.3371 | 1.3467 | -7.0754e-05 |  | 4307.3371 | 1.456 | 5.4846e-05
|  | 4307.2171 | 1.3467 | -6.9826e-05 |  | 4307.2171 | 1.456 | 5.7884e-05
|  | 4307.0971 | 1.3467 | -6.9139e-05 |  | 4307.0971 | 1.456 | 5.819e-05
|  | 4306.9771 | 1.3467 | -6.9554e-05 |  | 4306.9771 | 1.456 | 5.5173e-05
|  | 4306.8571 | 1.3467 | -7.1804e-05 |  | 4306.8571 | 1.4561 | 4.8622e-05
|  | 4306.7371 | 1.3467 | -7.636e-05 |  | 4306.7371 | 1.4561 | 3.9611e-05
|  | 4306.6171 | 1.3467 | -8.2881e-05 |  | 4306.6171 | 1.4561 | 2.9548e-05
|  | 4306.4971 | 1.3467 | -9.056e-05 |  | 4306.4971 | 1.4561 | 1.9962e-05
|  | 4306.3771 | 1.3467 | -9.8268e-05 |  | 4306.3771 | 1.456 | 1.1524e-05
|  | 4306.2571 | 1.3467 | -0.0001049 |  | 4306.2571 | 1.456 | 4.3173e-06
|  | 4306.1371 | 1.3466 | -0.00010947 |  | 4306.1371 | 1.456 | -1.6079e-06
|  | 4306.0171 | 1.3466 | -0.00011149 |  | 4306.0171 | 1.456 | -6.6371e-06
|  | 4305.8971 | 1.3466 | -0.00011094 |  | 4305.8971 | 1.456 | -1.1109e-05
|  | 4305.7771 | 1.3466 | -0.00010797 |  | 4305.7771 | 1.456 | -1.4317e-05
|  | 4305.6571 | 1.3466 | -0.00010309 |  | 4305.6571 | 1.456 | -1.5821e-05
|  | 4305.5371 | 1.3466 | -9.6737e-05 |  | 4305.5371 | 1.456 | -1.5305e-05
|  | 4305.4171 | 1.3466 | -8.9129e-05 |  | 4305.4171 | 1.456 | -1.2158e-05
|  | 4305.2971 | 1.3466 | -8.0722e-05 |  | 4305.2971 | 1.456 | -6.8164e-06
|  | 4305.1771 | 1.3466 | -7.2011e-05 |  | 4305.1771 | 1.456 | -4.0854e-08
|  | 4305.0571 | 1.3466 | -6.3836e-05 |  | 4305.0571 | 1.4559 | 7.4059e-06
|  | 4304.9371 | 1.3466 | -5.7011e-05 |  | 4304.9371 | 1.4559 | 1.4582e-05
|  | 4304.8171 | 1.3466 | -5.2331e-05 |  | 4304.8171 | 1.4559 | 2.1265e-05
|  | 4304.697 | 1.3466 | -5.0208e-05 |  | 4304.697 | 1.4559 | 2.7668e-05
|  | 4304.577 | 1.3466 | -5.0422e-05 |  | 4304.577 | 1.4559 | 3.436e-05
|  | 4304.457 | 1.3466 | -5.25e-05 |  | 4304.457 | 1.4559 | 4.1813e-05
|  | 4304.337 | 1.3466 | -5.5509e-05 |  | 4304.337 | 1.4559 | 5.0319e-05
|  | 4304.217 | 1.3466 | -5.8554e-05 |  | 4304.217 | 1.4559 | 5.9537e-05
|  | 4304.097 | 1.3466 | -6.1237e-05 |  | 4304.097 | 1.4559 | 6.89e-05
|  | 4303.977 | 1.3466 | -6.3427e-05 |  | 4303.977 | 1.4559 | 7.7747e-05
|  | 4303.857 | 1.3466 | -6.5351e-05 |  | 4303.857 | 1.4559 | 8.5382e-05
|  | 4303.737 | 1.3466 | -6.7567e-05 |  | 4303.737 | 1.4559 | 9.1382e-05
|  | 4303.617 | 1.3466 | -7.039e-05 |  | 4303.617 | 1.4559 | 9.5603e-05
|  | 4303.497 | 1.3466 | -7.3746e-05 |  | 4303.497 | 1.4559 | 9.8156e-05
|  | 4303.377 | 1.3466 | -7.7231e-05 |  | 4303.377 | 1.456 | 9.9258e-05
|  | 4303.257 | 1.3466 | -8.0372e-05 |  | 4303.257 | 1.456 | 9.9115e-05
|  | 4303.137 | 1.3466 | -8.2806e-05 |  | 4303.137 | 1.456 | 9.8187e-05
|  | 4303.017 | 1.3466 | -8.4543e-05 |  | 4303.017 | 1.456 | 9.6965e-05
|  | 4302.897 | 1.3466 | -8.5657e-05 |  | 4302.897 | 1.456 | 9.5854e-05
|  | 4302.777 | 1.3466 | -8.6404e-05 |  | 4302.777 | 1.456 | 9.5319e-05
|  | 4302.657 | 1.3466 | -8.724e-05 |  | 4302.657 | 1.456 | 9.566e-05
|  | 4302.537 | 1.3466 | -8.8063e-05 |  | 4302.537 | 1.456 | 9.6609e-05
|  | 4302.417 | 1.3466 | -8.8306e-05 |  | 4302.417 | 1.456 | 9.7637e-05
|  | 4302.297 | 1.3466 | -8.7226e-05 |  | 4302.297 | 1.456 | 9.8111e-05
|  | 4302.177 | 1.3466 | -8.4245e-05 |  | 4302.177 | 1.456 | 9.7109e-05
|  | 4302.057 | 1.3466 | -7.8974e-05 |  | 4302.057 | 1.456 | 9.4e-05
|  | 4301.937 | 1.3466 | -7.1647e-05 |  | 4301.937 | 1.456 | 8.8923e-05
|  | 4301.817 | 1.3466 | -6.3193e-05 |  | 4301.817 | 1.456 | 8.2486e-05
|  | 4301.697 | 1.3466 | -5.4618e-05 |  | 4301.697 | 1.456 | 7.5619e-05
|  | 4301.577 | 1.3466 | -4.7232e-05 |  | 4301.577 | 1.456 | 6.9485e-05
|  | 4301.457 | 1.3466 | -4.1996e-05 |  | 4301.457 | 1.456 | 6.4896e-05
|  | 4301.337 | 1.3466 | -3.9202e-05 |  | 4301.337 | 1.456 | 6.1952e-05
|  | 4301.217 | 1.3466 | -3.8727e-05 |  | 4301.217 | 1.456 | 6.0158e-05
|  | 4301.097 | 1.3466 | -3.9968e-05 |  | 4301.097 | 1.456 | 5.8764e-05
|  | 4300.977 | 1.3466 | -4.2233e-05 |  | 4300.977 | 1.456 | 5.7131e-05
|  | 4300.857 | 1.3466 | -4.5029e-05 |  | 4300.857 | 1.456 | 5.495e-05
|  | 4300.7369 | 1.3466 | -4.813e-05 |  | 4300.7369 | 1.456 | 5.2672e-05
|  | 4300.6169 | 1.3466 | -5.1434e-05 |  | 4300.6169 | 1.456 | 5.1058e-05
|  | 4300.4969 | 1.3466 | -5.5077e-05 |  | 4300.4969 | 1.456 | 5.1087e-05
|  | 4300.3769 | 1.3466 | -5.9442e-05 |  | 4300.3769 | 1.4559 | 5.3483e-05
|  | 4300.2569 | 1.3466 | -6.4511e-05 |  | 4300.2569 | 1.4559 | 5.8065e-05
|  | 4300.1369 | 1.3466 | -7.0158e-05 |  | 4300.1369 | 1.4559 | 6.4033e-05
|  | 4300.0169 | 1.3466 | -7.6224e-05 |  | 4300.0169 | 1.4559 | 7.0102e-05
|  | 4299.8969 | 1.3466 | -8.2404e-05 |  | 4299.8969 | 1.4559 | 7.4799e-05
|  | 4299.7769 | 1.3466 | -8.8379e-05 |  | 4299.7769 | 1.456 | 7.7125e-05
|  | 4299.6569 | 1.3466 | -9.3921e-05 |  | 4299.6569 | 1.456 | 7.6598e-05
|  | 4299.5369 | 1.3466 | -9.8858e-05 |  | 4299.5369 | 1.456 | 7.3679e-05
|  | 4299.4169 | 1.3466 | -0.00010273 |  | 4299.4169 | 1.456 | 6.9199e-05
|  | 4299.2969 | 1.3466 | -0.00010528 |  | 4299.2969 | 1.456 | 6.4152e-05
|  | 4299.1769 | 1.3466 | -0.00010613 |  | 4299.1769 | 1.456 | 5.9394e-05
|  | 4299.0569 | 1.3466 | -0.00010504 |  | 4299.0569 | 1.456 | 5.5166e-05
|  | 4298.9369 | 1.3466 | -0.00010216 |  | 4298.9369 | 1.456 | 5.1324e-05
|  | 4298.8169 | 1.3466 | -9.789e-05 |  | 4298.8169 | 1.456 | 4.7662e-05
|  | 4298.6969 | 1.3466 | -9.2831e-05 |  | 4298.6969 | 1.456 | 4.3655e-05
|  | 4298.5769 | 1.3466 | -8.7949e-05 |  | 4298.5769 | 1.456 | 3.9142e-05
|  | 4298.4569 | 1.3466 | -8.4143e-05 |  | 4298.4569 | 1.456 | 3.4241e-05
|  | 4298.3369 | 1.3466 | -8.2021e-05 |  | 4298.3369 | 1.4559 | 2.9332e-05
|  | 4298.2169 | 1.3466 | -8.1728e-05 |  | 4298.2169 | 1.4559 | 2.4972e-05
|  | 4298.0969 | 1.3466 | -8.2805e-05 |  | 4298.0969 | 1.4559 | 2.1543e-05
|  | 4297.9769 | 1.3466 | -8.4292e-05 |  | 4297.9769 | 1.4559 | 1.9504e-05
|  | 4297.8569 | 1.3465 | -8.511e-05 |  | 4297.8569 | 1.4559 | 1.9007e-05
|  | 4297.7369 | 1.3465 | -8.4099e-05 |  | 4297.7369 | 1.4559 | 1.9933e-05
|  | 4297.6169 | 1.3465 | -8.0901e-05 |  | 4297.6169 | 1.4559 | 2.2477e-05
|  | 4297.4969 | 1.3465 | -7.5794e-05 |  | 4297.4969 | 1.4559 | 2.6434e-05
|  | 4297.3769 | 1.3465 | -6.9704e-05 |  | 4297.3769 | 1.4559 | 3.1223e-05
|  | 4297.2569 | 1.3465 | -6.4079e-05 |  | 4297.2569 | 1.4559 | 3.6103e-05
|  | 4297.1369 | 1.3465 | -6.0145e-05 |  | 4297.1369 | 1.4559 | 4.0465e-05
|  | 4297.0169 | 1.3465 | -5.8847e-05 |  | 4297.0169 | 1.4559 | 4.2608e-05
|  | 4296.8968 | 1.3466 | -6.0429e-05 |  | 4296.8968 | 1.4559 | 4.1736e-05
|  | 4296.7768 | 1.3466 | -6.4465e-05 |  | 4296.7768 | 1.4559 | 3.7474e-05
|  | 4296.6568 | 1.3466 | -7.0091e-05 |  | 4296.6568 | 1.4559 | 2.9736e-05
|  | 4296.5368 | 1.3466 | -7.6284e-05 |  | 4296.5368 | 1.4559 | 1.9537e-05
|  | 4296.4168 | 1.3466 | -8.2364e-05 |  | 4296.4168 | 1.4559 | 9.4025e-06
|  | 4296.2968 | 1.3466 | -8.7814e-05 |  | 4296.2968 | 1.4559 | 1.7169e-06
|  | 4296.1768 | 1.3466 | -9.2494e-05 |  | 4296.1768 | 1.4559 | -1.8653e-06
|  | 4296.0568 | 1.3465 | -9.6517e-05 |  | 4296.0568 | 1.4559 | 4.9289e-07
|  | 4295.9368 | 1.3465 | -9.9544e-05 |  | 4295.9368 | 1.4558 | 8.2633e-06
|  | 4295.8168 | 1.3465 | -0.00010103 |  | 4295.8168 | 1.4558 | 1.9445e-05
|  | 4295.6968 | 1.3465 | -0.00010047 |  | 4295.6968 | 1.4558 | 3.1652e-05
|  | 4295.5768 | 1.3465 | -9.7709e-05 |  | 4295.5768 | 1.4558 | 4.2362e-05
|  | 4295.4568 | 1.3465 | -9.2811e-05 |  | 4295.4568 | 1.4558 | 4.9362e-05
|  | 4295.3368 | 1.3465 | -8.6764e-05 |  | 4295.3368 | 1.4558 | 5.1874e-05
|  | 4295.2168 | 1.3465 | -8.0816e-05 |  | 4295.2168 | 1.4558 | 5.0517e-05
|  | 4295.0968 | 1.3465 | -7.6402e-05 |  | 4295.0968 | 1.4558 | 4.7098e-05
|  | 4294.9768 | 1.3465 | -7.4615e-05 |  | 4294.9768 | 1.4558 | 4.3706e-05
|  | 4294.8568 | 1.3465 | -7.5667e-05 |  | 4294.8568 | 1.4558 | 4.2176e-05
|  | 4294.7368 | 1.3465 | -7.8878e-05 |  | 4294.7368 | 1.4558 | 4.3641e-05
|  | 4294.6168 | 1.3465 | -8.2921e-05 |  | 4294.6168 | 1.4558 | 4.7965e-05
|  | 4294.4968 | 1.3465 | -8.6325e-05 |  | 4294.4968 | 1.4558 | 5.451e-05
|  | 4294.3768 | 1.3465 | -8.7798e-05 |  | 4294.3768 | 1.4558 | 6.1965e-05
|  | 4294.2568 | 1.3465 | -8.7042e-05 |  | 4294.2568 | 1.4558 | 6.909e-05
|  | 4294.1368 | 1.3465 | -8.4595e-05 |  | 4294.1368 | 1.4558 | 7.5175e-05
|  | 4294.0168 | 1.3465 | -8.1351e-05 |  | 4294.0168 | 1.4558 | 7.9805e-05
|  | 4293.8968 | 1.3465 | -7.8508e-05 |  | 4293.8968 | 1.4558 | 8.2899e-05
|  | 4293.7768 | 1.3465 | -7.6761e-05 |  | 4293.7768 | 1.4558 | 8.4383e-05
|  | 4293.6568 | 1.3465 | -7.6232e-05 |  | 4293.6568 | 1.4558 | 8.3977e-05
|  | 4293.5368 | 1.3465 | -7.6362e-05 |  | 4293.5368 | 1.4558 | 8.1793e-05
|  | 4293.4168 | 1.3465 | -7.6209e-05 |  | 4293.4168 | 1.4558 | 7.8269e-05
|  | 4293.2968 | 1.3465 | -7.5183e-05 |  | 4293.2968 | 1.4558 | 7.4111e-05
|  | 4293.1768 | 1.3465 | -7.3071e-05 |  | 4293.1768 | 1.4558 | 7.064e-05
|  | 4293.0567 | 1.3465 | -7.0357e-05 |  | 4293.0567 | 1.4558 | 6.9416e-05
|  | 4292.9367 | 1.3465 | -6.7847e-05 |  | 4292.9367 | 1.4558 | 7.1729e-05
|  | 4292.8167 | 1.3465 | -6.6338e-05 |  | 4292.8167 | 1.4558 | 7.7743e-05
|  | 4292.6967 | 1.3465 | -6.6296e-05 |  | 4292.6967 | 1.4558 | 8.6223e-05
|  | 4292.5767 | 1.3465 | -6.7709e-05 |  | 4292.5767 | 1.4558 | 9.5639e-05
|  | 4292.4567 | 1.3465 | -6.9839e-05 |  | 4292.4567 | 1.4558 | 0.00010324
|  | 4292.3367 | 1.3465 | -7.2109e-05 |  | 4292.3367 | 1.4558 | 0.00010716
|  | 4292.2167 | 1.3465 | -7.3664e-05 |  | 4292.2167 | 1.4558 | 0.00010626
|  | 4292.0967 | 1.3465 | -7.445e-05 |  | 4292.0967 | 1.4558 | 0.00010106
|  | 4291.9767 | 1.3465 | -7.4938e-05 |  | 4291.9767 | 1.4558 | 9.3417e-05
|  | 4291.8567 | 1.3465 | -7.56e-05 |  | 4291.8567 | 1.4558 | 8.5189e-05
|  | 4291.7367 | 1.3465 | -7.7028e-05 |  | 4291.7367 | 1.4558 | 7.8193e-05
|  | 4291.6167 | 1.3465 | -7.9476e-05 |  | 4291.6167 | 1.4558 | 7.3387e-05
|  | 4291.4967 | 1.3465 | -8.2468e-05 |  | 4291.4967 | 1.4558 | 7.044e-05
|  | 4291.3767 | 1.3465 | -8.4943e-05 |  | 4291.3767 | 1.4558 | 6.8344e-05
|  | 4291.2567 | 1.3465 | -8.5974e-05 |  | 4291.2567 | 1.4558 | 6.5878e-05
|  | 4291.1367 | 1.3465 | -8.4889e-05 |  | 4291.1367 | 1.4558 | 6.2314e-05
|  | 4291.0167 | 1.3465 | -8.167e-05 |  | 4291.0167 | 1.4558 | 5.7588e-05
|  | 4290.8967 | 1.3465 | -7.7169e-05 |  | 4290.8967 | 1.4558 | 5.2762e-05
|  | 4290.7767 | 1.3465 | -7.2475e-05 |  | 4290.7767 | 1.4558 | 4.8781e-05
|  | 4290.6567 | 1.3465 | -6.9127e-05 |  | 4290.6567 | 1.4558 | 4.6551e-05
|  | 4290.5367 | 1.3465 | -6.7975e-05 |  | 4290.5367 | 1.4558 | 4.6256e-05
|  | 4290.4167 | 1.3465 | -6.9247e-05 |  | 4290.4167 | 1.4558 | 4.7387e-05
|  | 4290.2967 | 1.3465 | -7.243e-05 |  | 4290.2967 | 1.4558 | 4.8932e-05
|  | 4290.1767 | 1.3465 | -7.6323e-05 |  | 4290.1767 | 1.4558 | 4.9957e-05
|  | 4290.0567 | 1.3465 | -7.9903e-05 |  | 4290.0567 | 1.4558 | 4.9929e-05
|  | 4289.9367 | 1.3465 | -8.2261e-05 |  | 4289.9367 | 1.4558 | 4.8682e-05
|  | 4289.8167 | 1.3464 | -8.3282e-05 |  | 4289.8167 | 1.4558 | 4.7261e-05
|  | 4289.6967 | 1.3464 | -8.3391e-05 |  | 4289.6967 | 1.4558 | 4.5299e-05
|  | 4289.5767 | 1.3464 | -8.303e-05 |  | 4289.5767 | 1.4558 | 4.3985e-05
|  | 4289.4567 | 1.3464 | -8.2895e-05 |  | 4289.4567 | 1.4558 | 4.3285e-05
|  | 4289.3367 | 1.3464 | -8.3045e-05 |  | 4289.3367 | 1.4558 | 4.3261e-05
|  | 4289.2167 | 1.3464 | -8.3362e-05 |  | 4289.2167 | 1.4558 | 4.3573e-05
|  | 4289.0966 | 1.3464 | -8.3051e-05 |  | 4289.0966 | 1.4558 | 4.4338e-05
|  | 4288.9766 | 1.3464 | -8.168e-05 |  | 4288.9766 | 1.4558 | 4.5231e-05
|  | 4288.8566 | 1.3464 | -7.8796e-05 |  | 4288.8566 | 1.4558 | 4.6273e-05
|  | 4288.7366 | 1.3464 | -7.4561e-05 |  | 4288.7366 | 1.4558 | 4.6987e-05
|  | 4288.6166 | 1.3464 | -6.9649e-05 |  | 4288.6166 | 1.4558 | 4.6879e-05
|  | 4288.4966 | 1.3464 | -6.4348e-05 |  | 4288.4966 | 1.4558 | 4.5419e-05
|  | 4288.3766 | 1.3464 | -5.9329e-05 |  | 4288.3766 | 1.4558 | 4.2621e-05
|  | 4288.2566 | 1.3464 | -5.4286e-05 |  | 4288.2566 | 1.4558 | 3.8814e-05
|  | 4288.1366 | 1.3464 | -4.9433e-05 |  | 4288.1366 | 1.4557 | 3.4946e-05
|  | 4288.0166 | 1.3464 | -4.447e-05 |  | 4288.0166 | 1.4557 | 3.2523e-05
|  | 4287.8966 | 1.3464 | -3.9546e-05 |  | 4287.8966 | 1.4557 | 3.1712e-05
|  | 4287.7766 | 1.3464 | -3.5192e-05 |  | 4287.7766 | 1.4557 | 3.3079e-05
|  | 4287.6566 | 1.3464 | -3.2495e-05 |  | 4287.6566 | 1.4557 | 3.5442e-05
|  | 4287.5366 | 1.3464 | -3.2169e-05 |  | 4287.5366 | 1.4557 | 3.7344e-05
|  | 4287.4166 | 1.3464 | -3.4498e-05 |  | 4287.4166 | 1.4557 | 3.7423e-05
|  | 4287.2966 | 1.3464 | -3.9203e-05 |  | 4287.2966 | 1.4557 | 3.499e-05
|  | 4287.1766 | 1.3464 | -4.507e-05 |  | 4287.1766 | 1.4557 | 3.0703e-05
|  | 4287.0566 | 1.3464 | -5.0266e-05 |  | 4287.0566 | 1.4557 | 2.6191e-05
|  | 4286.9366 | 1.3464 | -5.3285e-05 |  | 4286.9366 | 1.4557 | 2.3779e-05
|  | 4286.8166 | 1.3464 | -5.3021e-05 |  | 4286.8166 | 1.4557 | 2.4782e-05
|  | 4286.6966 | 1.3464 | -4.9944e-05 |  | 4286.6966 | 1.4557 | 3.0364e-05
|  | 4286.5766 | 1.3464 | -4.5049e-05 |  | 4286.5766 | 1.4557 | 3.9478e-05
|  | 4286.4566 | 1.3464 | -4.0487e-05 |  | 4286.4566 | 1.4557 | 5.0506e-05
|  | 4286.3366 | 1.3464 | -3.8026e-05 |  | 4286.3366 | 1.4556 | 6.1134e-05
|  | 4286.2166 | 1.3464 | -3.8899e-05 |  | 4286.2166 | 1.4556 | 6.9984e-05
|  | 4286.0966 | 1.3464 | -4.2946e-05 |  | 4286.0966 | 1.4556 | 7.6819e-05
|  | 4285.9766 | 1.3464 | -4.8921e-05 |  | 4285.9766 | 1.4557 | 8.1975e-05
|  | 4285.8566 | 1.3464 | -5.4997e-05 |  | 4285.8566 | 1.4557 | 8.676e-05
|  | 4285.7366 | 1.3464 | -5.945e-05 |  | 4285.7366 | 1.4557 | 9.1996e-05
|  | 4285.6166 | 1.3464 | -6.0862e-05 |  | 4285.6166 | 1.4557 | 9.7064e-05
|  | 4285.4966 | 1.3464 | -5.8938e-05 |  | 4285.4966 | 1.4557 | 0.00010077
|  | 4285.3766 | 1.3464 | -5.4453e-05 |  | 4285.3766 | 1.4557 | 0.00010175
|  | 4285.2565 | 1.3463 | -4.8667e-05 |  | 4285.2565 | 1.4557 | 9.8949e-05
|  | 4285.1365 | 1.3463 | -4.296e-05 |  | 4285.1365 | 1.4557 | 9.2389e-05
|  | 4285.0165 | 1.3463 | -3.8393e-05 |  | 4285.0165 | 1.4557 | 8.3357e-05
|  | 4284.8965 | 1.3463 | -3.5305e-05 |  | 4284.8965 | 1.4557 | 7.4105e-05
|  | 4284.7765 | 1.3463 | -3.3403e-05 |  | 4284.7765 | 1.4557 | 6.7032e-05
|  | 4284.6565 | 1.3463 | -3.2205e-05 |  | 4284.6565 | 1.4557 | 6.3289e-05
|  | 4284.5365 | 1.3463 | -3.0908e-05 |  | 4284.5365 | 1.4557 | 6.3076e-05
|  | 4284.4165 | 1.3463 | -2.9121e-05 |  | 4284.4165 | 1.4557 | 6.4898e-05
|  | 4284.2965 | 1.3463 | -2.6614e-05 |  | 4284.2965 | 1.4556 | 6.6945e-05
|  | 4284.1765 | 1.3463 | -2.3589e-05 |  | 4284.1765 | 1.4556 | 6.7564e-05
|  | 4284.0565 | 1.3463 | -2.0421e-05 |  | 4284.0565 | 1.4556 | 6.6014e-05
|  | 4283.9365 | 1.3463 | -1.69e-05 |  | 4283.9365 | 1.4556 | 6.2609e-05
|  | 4283.8165 | 1.3463 | -1.3542e-05 |  | 4283.8165 | 1.4556 | 5.856e-05
|  | 4283.6965 | 1.3463 | -1.0154e-05 |  | 4283.6965 | 1.4556 | 5.5075e-05
|  | 4283.5765 | 1.3463 | -6.7006e-06 |  | 4283.5765 | 1.4556 | 5.3014e-05
|  | 4283.4565 | 1.3463 | -2.9181e-06 |  | 4283.4565 | 1.4556 | 5.2389e-05
|  | 4283.3365 | 1.3463 | 1.2503e-06 |  | 4283.3365 | 1.4556 | 5.2843e-05
|  | 4283.2165 | 1.3463 | 5.5719e-06 |  | 4283.2165 | 1.4556 | 5.3805e-05
|  | 4283.0965 | 1.3463 | 1.0007e-05 |  | 4283.0965 | 1.4556 | 5.5086e-05
|  | 4282.9765 | 1.3463 | 1.4293e-05 |  | 4282.9765 | 1.4556 | 5.6855e-05
|  | 4282.8565 | 1.3463 | 1.8247e-05 |  | 4282.8565 | 1.4556 | 5.9556e-05
|  | 4282.7365 | 1.3463 | 2.2137e-05 |  | 4282.7365 | 1.4556 | 6.3401e-05
|  | 4282.6165 | 1.3463 | 2.5941e-05 |  | 4282.6165 | 1.4556 | 6.8028e-05
|  | 4282.4965 | 1.3463 | 2.9976e-05 |  | 4282.4965 | 1.4556 | 7.1929e-05
|  | 4282.3765 | 1.3463 | 3.4226e-05 |  | 4282.3765 | 1.4556 | 7.4142e-05
|  | 4282.2565 | 1.3463 | 3.8413e-05 |  | 4282.2565 | 1.4556 | 7.3698e-05
|  | 4282.1365 | 1.3463 | 4.2359e-05 |  | 4282.1365 | 1.4556 | 7.0418e-05
|  | 4282.0165 | 1.3463 | 4.5298e-05 |  | 4282.0165 | 1.4556 | 6.5378e-05
|  | 4281.8965 | 1.3463 | 4.6714e-05 |  | 4281.8965 | 1.4556 | 6.0146e-05
|  | 4281.7765 | 1.3463 | 4.6437e-05 |  | 4281.7765 | 1.4556 | 5.6801e-05
|  | 4281.6565 | 1.3463 | 4.4563e-05 |  | 4281.6565 | 1.4555 | 5.6345e-05
|  | 4281.5365 | 1.3463 | 4.1722e-05 |  | 4281.5365 | 1.4555 | 5.8871e-05
|  | 4281.4164 | 1.3463 | 3.8701e-05 |  | 4281.4164 | 1.4555 | 6.3521e-05
|  | 4281.2964 | 1.3463 | 3.6539e-05 |  | 4281.2964 | 1.4555 | 6.8635e-05
|  | 4281.1764 | 1.3463 | 3.5796e-05 |  | 4281.1764 | 1.4555 | 7.2627e-05
|  | 4281.0564 | 1.3463 | 3.6732e-05 |  | 4281.0564 | 1.4555 | 7.5252e-05
|  | 4280.9364 | 1.3463 | 3.8889e-05 |  | 4280.9364 | 1.4555 | 7.6457e-05
|  | 4280.8164 | 1.3463 | 4.1764e-05 |  | 4280.8164 | 1.4555 | 7.7389e-05
|  | 4280.6964 | 1.3463 | 4.4909e-05 |  | 4280.6964 | 1.4555 | 7.9155e-05
|  | 4280.5764 | 1.3463 | 4.7678e-05 |  | 4280.5764 | 1.4555 | 8.2664e-05
|  | 4280.4564 | 1.3463 | 5.0329e-05 |  | 4280.4564 | 1.4555 | 8.7495e-05
|  | 4280.3364 | 1.3463 | 5.3137e-05 |  | 4280.3364 | 1.4555 | 9.3107e-05
|  | 4280.2164 | 1.3463 | 5.67e-05 |  | 4280.2164 | 1.4555 | 9.8693e-05
|  | 4280.0964 | 1.3463 | 6.1576e-05 |  | 4280.0964 | 1.4555 | 0.00010344
|  | 4279.9764 | 1.3463 | 6.7966e-05 |  | 4279.9764 | 1.4554 | 0.00010755
|  | 4279.8564 | 1.3463 | 7.541e-05 |  | 4279.8564 | 1.4554 | 0.00011167
|  | 4279.7364 | 1.3463 | 8.3021e-05 |  | 4279.7364 | 1.4554 | 0.00011676
|  | 4279.6164 | 1.3463 | 8.9836e-05 |  | 4279.6164 | 1.4554 | 0.00012351
|  | 4279.4964 | 1.3463 | 9.483e-05 |  | 4279.4964 | 1.4554 | 0.00013175
|  | 4279.3764 | 1.3463 | 9.7592e-05 |  | 4279.3764 | 1.4554 | 0.00014072
|  | 4279.2564 | 1.3463 | 9.8099e-05 |  | 4279.2564 | 1.4554 | 0.00014914
|  | 4279.1364 | 1.3463 | 9.6904e-05 |  | 4279.1364 | 1.4554 | 0.00015583
|  | 4279.0164 | 1.3463 | 9.5012e-05 |  | 4279.0164 | 1.4554 | 0.00016012
|  | 4278.8964 | 1.3463 | 9.348e-05 |  | 4278.8964 | 1.4554 | 0.00016194
|  | 4278.7764 | 1.3463 | 9.3288e-05 |  | 4278.7764 | 1.4554 | 0.00016205
|  | 4278.6564 | 1.3463 | 9.5218e-05 |  | 4278.6564 | 1.4554 | 0.0001612
|  | 4278.5364 | 1.3463 | 9.9597e-05 |  | 4278.5364 | 1.4554 | 0.00016046
|  | 4278.4164 | 1.3463 | 0.00010601 |  | 4278.4164 | 1.4554 | 0.00016042
|  | 4278.2964 | 1.3463 | 0.00011357 |  | 4278.2964 | 1.4554 | 0.00016113
|  | 4278.1764 | 1.3463 | 0.00012133 |  | 4278.1764 | 1.4554 | 0.00016255
|  | 4278.0564 | 1.3463 | 0.00012823 |  | 4278.0564 | 1.4554 | 0.00016427
|  | 4277.9364 | 1.3463 | 0.00013304 |  | 4277.9364 | 1.4554 | 0.00016623
|  | 4277.8164 | 1.3463 | 0.00013543 |  | 4277.8164 | 1.4554 | 0.00016879
|  | 4277.6964 | 1.3463 | 0.00013537 |  | 4277.6964 | 1.4554 | 0.00017193
|  | 4277.5763 | 1.3463 | 0.0001338 |  | 4277.5763 | 1.4554 | 0.00017587
|  | 4277.4563 | 1.3463 | 0.00013183 |  | 4277.4563 | 1.4554 | 0.00018058
|  | 4277.3363 | 1.3463 | 0.00013063 |  | 4277.3363 | 1.4554 | 0.00018591
|  | 4277.2163 | 1.3463 | 0.00013078 |  | 4277.2163 | 1.4554 | 0.00019119
|  | 4277.0963 | 1.3463 | 0.00013236 |  | 4277.0963 | 1.4554 | 0.00019598
|  | 4276.9763 | 1.3463 | 0.00013468 |  | 4276.9763 | 1.4554 | 0.00020017
|  | 4276.8563 | 1.3463 | 0.00013659 |  | 4276.8563 | 1.4553 | 0.00020347
|  | 4276.7363 | 1.3463 | 0.00013729 |  | 4276.7363 | 1.4553 | 0.00020601
|  | 4276.6163 | 1.3463 | 0.00013634 |  | 4276.6163 | 1.4553 | 0.00020798
|  | 4276.4963 | 1.3463 | 0.00013403 |  | 4276.4963 | 1.4553 | 0.00020973
|  | 4276.3763 | 1.3463 | 0.00013128 |  | 4276.3763 | 1.4553 | 0.00021165
|  | 4276.2563 | 1.3463 | 0.00012928 |  | 4276.2563 | 1.4553 | 0.00021391
|  | 4276.1363 | 1.3463 | 0.00012913 |  | 4276.1363 | 1.4553 | 0.00021703
|  | 4276.0163 | 1.3463 | 0.00013093 |  | 4276.0163 | 1.4553 | 0.00022174
|  | 4275.8963 | 1.3463 | 0.00013447 |  | 4275.8963 | 1.4553 | 0.00022862
|  | 4275.7763 | 1.3463 | 0.00013907 |  | 4275.7763 | 1.4553 | 0.00023815
|  | 4275.6563 | 1.3463 | 0.00014364 |  | 4275.6563 | 1.4553 | 0.00025042
|  | 4275.5363 | 1.3463 | 0.00014772 |  | 4275.5363 | 1.4553 | 0.0002653
|  | 4275.4163 | 1.3463 | 0.0001517 |  | 4275.4163 | 1.4552 | 0.00028208
|  | 4275.2963 | 1.3463 | 0.00015605 |  | 4275.2963 | 1.4552 | 0.00029904
|  | 4275.1763 | 1.3463 | 0.00016153 |  | 4275.1763 | 1.4552 | 0.00031505
|  | 4275.0563 | 1.3463 | 0.0001686 |  | 4275.0563 | 1.4553 | 0.00032908
|  | 4274.9363 | 1.3463 | 0.00017685 |  | 4274.9363 | 1.4553 | 0.00034001
|  | 4274.8163 | 1.3463 | 0.000185 |  | 4274.8163 | 1.4553 | 0.00034746
|  | 4274.6963 | 1.3463 | 0.00019161 |  | 4274.6963 | 1.4553 | 0.00035174
|  | 4274.5763 | 1.3463 | 0.00019508 |  | 4274.5763 | 1.4553 | 0.00035379
|  | 4274.4563 | 1.3463 | 0.00019452 |  | 4274.4563 | 1.4553 | 0.00035498
|  | 4274.3363 | 1.3463 | 0.0001903 |  | 4274.3363 | 1.4553 | 0.00035643
|  | 4274.2163 | 1.3463 | 0.00018364 |  | 4274.2163 | 1.4553 | 0.00035939
|  | 4274.0963 | 1.3463 | 0.00017672 |  | 4274.0963 | 1.4553 | 0.00036478
|  | 4273.9763 | 1.3463 | 0.00017179 |  | 4273.9763 | 1.4553 | 0.00037283
|  | 4273.8563 | 1.3463 | 0.00017047 |  | 4273.8563 | 1.4553 | 0.00038381
|  | 4273.7363 | 1.3463 | 0.00017336 |  | 4273.7363 | 1.4553 | 0.00039631
|  | 4273.6162 | 1.3463 | 0.00017992 |  | 4273.6162 | 1.4553 | 0.00040893
|  | 4273.4962 | 1.3463 | 0.00018878 |  | 4273.4962 | 1.4553 | 0.00042097
|  | 4273.3762 | 1.3463 | 0.00019819 |  | 4273.3762 | 1.4553 | 0.00043087
|  | 4273.2562 | 1.3463 | 0.00020669 |  | 4273.2562 | 1.4553 | 0.00043699
|  | 4273.1362 | 1.3463 | 0.00021343 |  | 4273.1362 | 1.4553 | 0.00043941
|  | 4273.0162 | 1.3463 | 0.00021814 |  | 4273.0162 | 1.4553 | 0.00043924
|  | 4272.8962 | 1.3463 | 0.00022115 |  | 4272.8962 | 1.4553 | 0.00043698
|  | 4272.7762 | 1.3463 | 0.00022312 |  | 4272.7762 | 1.4553 | 0.00043392
|  | 4272.6562 | 1.3463 | 0.00022446 |  | 4272.6562 | 1.4553 | 0.00043197
|  | 4272.5362 | 1.3463 | 0.00022526 |  | 4272.5362 | 1.4553 | 0.00043172
|  | 4272.4162 | 1.3463 | 0.00022522 |  | 4272.4162 | 1.4553 | 0.00043311
|  | 4272.2962 | 1.3463 | 0.00022381 |  | 4272.2962 | 1.4553 | 0.00043639
|  | 4272.1762 | 1.3463 | 0.00022072 |  | 4272.1762 | 1.4553 | 0.00044093
|  | 4272.0562 | 1.3463 | 0.00021611 |  | 4272.0562 | 1.4553 | 0.0004457
|  | 4271.9362 | 1.3463 | 0.00021076 |  | 4271.9362 | 1.4553 | 0.00044976
|  | 4271.8162 | 1.3463 | 0.00020587 |  | 4271.8162 | 1.4553 | 0.0004531
|  | 4271.6962 | 1.3463 | 0.00020277 |  | 4271.6962 | 1.4553 | 0.00045514
|  | 4271.5762 | 1.3463 | 0.00020261 |  | 4271.5762 | 1.4553 | 0.0004555
|  | 4271.4562 | 1.3463 | 0.00020602 |  | 4271.4562 | 1.4553 | 0.00045521
|  | 4271.3362 | 1.3463 | 0.00021247 |  | 4271.3362 | 1.4553 | 0.00045407
|  | 4271.2162 | 1.3463 | 0.00022072 |  | 4271.2162 | 1.4553 | 0.0004522
|  | 4271.0962 | 1.3463 | 0.00022881 |  | 4271.0962 | 1.4553 | 0.0004515
|  | 4270.9762 | 1.3463 | 0.00023476 |  | 4270.9762 | 1.4552 | 0.00045254
|  | 4270.8562 | 1.3463 | 0.00023738 |  | 4270.8562 | 1.4552 | 0.00045558
|  | 4270.7362 | 1.3463 | 0.00023622 |  | 4270.7362 | 1.4552 | 0.00046189
|  | 4270.6162 | 1.3463 | 0.00023146 |  | 4270.6162 | 1.4552 | 0.00047261
|  | 4270.4962 | 1.3463 | 0.00022438 |  | 4270.4962 | 1.4552 | 0.00048758
|  | 4270.3762 | 1.3463 | 0.00021663 |  | 4270.3762 | 1.4552 | 0.00050528
|  | 4270.2562 | 1.3463 | 0.0002096 |  | 4270.2562 | 1.4552 | 0.00052508
|  | 4270.1362 | 1.3463 | 0.00020462 |  | 4270.1362 | 1.4552 | 0.00054556
|  | 4270.0162 | 1.3463 | 0.00020249 |  | 4270.0162 | 1.4552 | 0.00056458
|  | 4269.8962 | 1.3463 | 0.00020337 |  | 4269.8962 | 1.4552 | 0.00058145
|  | 4269.7761 | 1.3463 | 0.00020691 |  | 4269.7761 | 1.4552 | 0.00059512
|  | 4269.6561 | 1.3463 | 0.00021259 |  | 4269.6561 | 1.4552 | 0.00060498
|  | 4269.5361 | 1.3463 | 0.00021966 |  | 4269.5361 | 1.4552 | 0.00061153
|  | 4269.4161 | 1.3463 | 0.00022719 |  | 4269.4161 | 1.4552 | 0.00061598
|  | 4269.2961 | 1.3463 | 0.00023441 |  | 4269.2961 | 1.4552 | 0.00061922
|  | 4269.1761 | 1.3463 | 0.00024064 |  | 4269.1761 | 1.4552 | 0.00062146
|  | 4269.0561 | 1.3463 | 0.00024533 |  | 4269.0561 | 1.4552 | 0.00062602
|  | 4268.9361 | 1.3463 | 0.000248 |  | 4268.9361 | 1.4552 | 0.00063276
|  | 4268.8161 | 1.3463 | 0.00024852 |  | 4268.8161 | 1.4552 | 0.00064226
|  | 4268.6961 | 1.3463 | 0.00024711 |  | 4268.6961 | 1.4552 | 0.00065714
|  | 4268.5761 | 1.3463 | 0.0002439 |  | 4268.5761 | 1.4552 | 0.00067579
|  | 4268.4561 | 1.3464 | 0.00023899 |  | 4268.4561 | 1.4552 | 0.00069773
|  | 4268.3361 | 1.3464 | 0.00023303 |  | 4268.3361 | 1.4552 | 0.00072188
|  | 4268.2161 | 1.3464 | 0.00022646 |  | 4268.2161 | 1.4552 | 0.00074625
|  | 4268.0961 | 1.3464 | 0.00022 |  | 4268.0961 | 1.4552 | 0.00076875
|  | 4267.9761 | 1.3464 | 0.00021421 |  | 4267.9761 | 1.4552 | 0.00078876
|  | 4267.8561 | 1.3463 | 0.00020982 |  | 4267.8561 | 1.4552 | 0.00080593
|  | 4267.7361 | 1.3463 | 0.00020758 |  | 4267.7361 | 1.4553 | 0.00081946
|  | 4267.6161 | 1.3463 | 0.00020794 |  | 4267.6161 | 1.4553 | 0.0008294
|  | 4267.4961 | 1.3463 | 0.00021082 |  | 4267.4961 | 1.4553 | 0.00083858
|  | 4267.3761 | 1.3463 | 0.00021556 |  | 4267.3761 | 1.4553 | 0.00084426
|  | 4267.2561 | 1.3463 | 0.00022077 |  | 4267.2561 | 1.4553 | 0.00084755
|  | 4267.1361 | 1.3463 | 0.00022522 |  | 4267.1361 | 1.4554 | 0.00084727
|  | 4267.0161 | 1.3463 | 0.00022735 |  | 4267.0161 | 1.4554 | 0.000843
|  | 4266.8961 | 1.3464 | 0.00022618 |  | 4266.8961 | 1.4554 | 0.00083351
|  | 4266.7761 | 1.3464 | 0.00022165 |  | 4266.7761 | 1.4554 | 0.00081968
|  | 4266.6561 | 1.3464 | 0.00021424 |  | 4266.6561 | 1.4554 | 0.00080308
|  | 4266.5361 | 1.3464 | 0.00020543 |  | 4266.5361 | 1.4554 | 0.00078593
|  | 4266.4161 | 1.3464 | 0.00019655 |  | 4266.4161 | 1.4554 | 0.00077093
|  | 4266.2961 | 1.3464 | 0.00018928 |  | 4266.2961 | 1.4554 | 0.0007594
|  | 4266.1761 | 1.3463 | 0.00018493 |  | 4266.1761 | 1.4554 | 0.00075083
|  | 4266.0561 | 1.3463 | 0.00018396 |  | 4266.0561 | 1.4554 | 0.00074481
|  | 4265.936 | 1.3463 | 0.00018635 |  | 4265.936 | 1.4554 | 0.00074187
|  | 4265.816 | 1.3463 | 0.00019115 |  | 4265.816 | 1.4554 | 0.00073859
|  | 4265.696 | 1.3463 | 0.00019711 |  | 4265.696 | 1.4554 | 0.00073601
|  | 4265.576 | 1.3463 | 0.00020283 |  | 4265.576 | 1.4554 | 0.00073325
|  | 4265.456 | 1.3463 | 0.0002071 |  | 4265.456 | 1.4554 | 0.00073212
|  | 4265.336 | 1.3463 | 0.0002088 |  | 4265.336 | 1.4554 | 0.00073328
|  | 4265.216 | 1.3463 | 0.00020767 |  | 4265.216 | 1.4554 | 0.00073651
|  | 4265.096 | 1.3463 | 0.00020437 |  | 4265.096 | 1.4554 | 0.00074134
|  | 4264.976 | 1.3463 | 0.00019982 |  | 4264.976 | 1.4554 | 0.0007463
|  | 4264.856 | 1.3463 | 0.00019524 |  | 4264.856 | 1.4554 | 0.00075094
|  | 4264.736 | 1.3463 | 0.00019183 |  | 4264.736 | 1.4554 | 0.00075281
|  | 4264.616 | 1.3463 | 0.00019024 |  | 4264.616 | 1.4554 | 0.00075211
|  | 4264.496 | 1.3463 | 0.00019068 |  | 4264.496 | 1.4554 | 0.00074833
|  | 4264.376 | 1.3463 | 0.00019243 |  | 4264.376 | 1.4554 | 0.00074327
|  | 4264.256 | 1.3463 | 0.00019468 |  | 4264.256 | 1.4554 | 0.00073846
|  | 4264.136 | 1.3463 | 0.00019619 |  | 4264.136 | 1.4554 | 0.00073555
|  | 4264.016 | 1.3463 | 0.00019605 |  | 4264.016 | 1.4554 | 0.00073414
|  | 4263.896 | 1.3463 | 0.00019386 |  | 4263.896 | 1.4554 | 0.00073727
|  | 4263.776 | 1.3463 | 0.00019017 |  | 4263.776 | 1.4554 | 0.00074149
|  | 4263.656 | 1.3463 | 0.00018514 |  | 4263.656 | 1.4554 | 0.00074621
|  | 4263.536 | 1.3463 | 0.00017944 |  | 4263.536 | 1.4554 | 0.00075142
|  | 4263.416 | 1.3463 | 0.00017403 |  | 4263.416 | 1.4554 | 0.00075555
|  | 4263.296 | 1.3463 | 0.00016969 |  | 4263.296 | 1.4554 | 0.00075768
|  | 4263.176 | 1.3463 | 0.00016693 |  | 4263.176 | 1.4554 | 0.0007593
|  | 4263.056 | 1.3463 | 0.00016639 |  | 4263.056 | 1.4554 | 0.00076015
|  | 4262.936 | 1.3463 | 0.00016836 |  | 4262.936 | 1.4554 | 0.00076009
|  | 4262.816 | 1.3463 | 0.00017323 |  | 4262.816 | 1.4554 | 0.00075963
|  | 4262.696 | 1.3463 | 0.0001804 |  | 4262.696 | 1.4554 | 0.00075789
|  | 4262.576 | 1.3463 | 0.00018895 |  | 4262.576 | 1.4554 | 0.00075526
|  | 4262.456 | 1.3463 | 0.00019743 |  | 4262.456 | 1.4554 | 0.00075134
|  | 4262.336 | 1.3463 | 0.0002039 |  | 4262.336 | 1.4554 | 0.00074652
|  | 4262.216 | 1.3463 | 0.00020645 |  | 4262.216 | 1.4554 | 0.00074382
|  | 4262.096 | 1.3463 | 0.00020466 |  | 4262.096 | 1.4554 | 0.00074318
|  | 4261.9759 | 1.3463 | 0.00019887 |  | 4261.9759 | 1.4554 | 0.000748
|  | 4261.8559 | 1.3463 | 0.00019044 |  | 4261.8559 | 1.4554 | 0.00075716
|  | 4261.7359 | 1.3463 | 0.00018119 |  | 4261.7359 | 1.4553 | 0.00077199
|  | 4261.6159 | 1.3463 | 0.0001735 |  | 4261.6159 | 1.4553 | 0.00079032
|  | 4261.4959 | 1.3463 | 0.00016882 |  | 4261.4959 | 1.4553 | 0.00081059
|  | 4261.3759 | 1.3463 | 0.00016747 |  | 4261.3759 | 1.4553 | 0.00083016
|  | 4261.2559 | 1.3463 | 0.00016901 |  | 4261.2559 | 1.4553 | 0.00084868
|  | 4261.1359 | 1.3463 | 0.00017174 |  | 4261.1359 | 1.4553 | 0.00086621
|  | 4261.0159 | 1.3463 | 0.00017421 |  | 4261.0159 | 1.4553 | 0.00088237
|  | 4260.8959 | 1.3463 | 0.00017522 |  | 4260.8959 | 1.4553 | 0.00089875
|  | 4260.7759 | 1.3463 | 0.00017381 |  | 4260.7759 | 1.4553 | 0.00091664
|  | 4260.6559 | 1.3463 | 0.00017013 |  | 4260.6559 | 1.4553 | 0.00093605
|  | 4260.5359 | 1.3463 | 0.00016447 |  | 4260.5359 | 1.4553 | 0.00095681
|  | 4260.4159 | 1.3463 | 0.00015716 |  | 4260.4159 | 1.4554 | 0.00097629
|  | 4260.2959 | 1.3463 | 0.00014903 |  | 4260.2959 | 1.4554 | 0.00099
|  | 4260.1759 | 1.3463 | 0.00014071 |  | 4260.1759 | 1.4554 | 0.0010036
|  | 4260.0559 | 1.3463 | 0.00013273 |  | 4260.0559 | 1.4554 | 0.0010092
|  | 4259.9359 | 1.3463 | 0.00012632 |  | 4259.9359 | 1.4554 | 0.0010145
|  | 4259.8159 | 1.3463 | 0.00012259 |  | 4259.8159 | 1.4554 | 0.0010194
|  | 4259.6959 | 1.3463 | 0.00012196 |  | 4259.6959 | 1.4554 | 0.0010255
|  | 4259.5759 | 1.3462 | 0.00012511 |  | 4259.5759 | 1.4555 | 0.001034
|  | 4259.4559 | 1.3462 | 0.0001315 |  | 4259.4559 | 1.4555 | 0.001049
|  | 4259.3359 | 1.3462 | 0.00013983 |  | 4259.3359 | 1.4555 | 0.0010645
|  | 4259.2159 | 1.3462 | 0.00014836 |  | 4259.2159 | 1.4555 | 0.0010824
|  | 4259.0959 | 1.3462 | 0.00015551 |  | 4259.0959 | 1.4555 | 0.0010982
|  | 4258.9759 | 1.3462 | 0.00016015 |  | 4258.9759 | 1.4555 | 0.0011134
|  | 4258.8559 | 1.3462 | 0.00016153 |  | 4258.8559 | 1.4556 | 0.0011227
|  | 4258.7359 | 1.3462 | 0.00016012 |  | 4258.7359 | 1.4556 | 0.0011285
|  | 4258.6159 | 1.3462 | 0.00015674 |  | 4258.6159 | 1.4556 | 0.0011292
|  | 4258.4959 | 1.3462 | 0.00015269 |  | 4258.4959 | 1.4557 | 0.0011256
|  | 4258.3759 | 1.3462 | 0.00014854 |  | 4258.3759 | 1.4557 | 0.0011183
|  | 4258.2559 | 1.3462 | 0.00014515 |  | 4258.2559 | 1.4557 | 0.0011096
|  | 4258.1358 | 1.3462 | 0.00014256 |  | 4258.1358 | 1.4557 | 0.0011011
|  | 4258.0158 | 1.3462 | 0.00014075 |  | 4258.0158 | 1.4558 | 0.0010929
|  | 4257.8958 | 1.3462 | 0.00013985 |  | 4257.8958 | 1.4558 | 0.0010829
|  | 4257.7758 | 1.3462 | 0.0001399 |  | 4257.7758 | 1.4558 | 0.0010738
|  | 4257.6558 | 1.3462 | 0.00014117 |  | 4257.6558 | 1.4558 | 0.0010628
|  | 4257.5358 | 1.3462 | 0.00014398 |  | 4257.5358 | 1.4558 | 0.0010496
|  | 4257.4158 | 1.3462 | 0.00014811 |  | 4257.4158 | 1.4559 | 0.0010345
|  | 4257.2958 | 1.3462 | 0.00015312 |  | 4257.2958 | 1.4559 | 0.0010147
|  | 4257.1758 | 1.3462 | 0.00015812 |  | 4257.1758 | 1.4559 | 0.0009929
|  | 4257.0558 | 1.3462 | 0.0001625 |  | 4257.0558 | 1.4559 | 0.00096657
|  | 4256.9358 | 1.3462 | 0.00016562 |  | 4256.9358 | 1.456 | 0.00094006
|  | 4256.8158 | 1.3462 | 0.00016749 |  | 4256.8158 | 1.456 | 0.00091052
|  | 4256.6958 | 1.3462 | 0.00016833 |  | 4256.6958 | 1.456 | 0.00088038
|  | 4256.5758 | 1.3462 | 0.00016857 |  | 4256.5758 | 1.456 | 0.00085162
|  | 4256.4558 | 1.3462 | 0.00016865 |  | 4256.4558 | 1.456 | 0.00082349
|  | 4256.3358 | 1.3462 | 0.00016876 |  | 4256.3358 | 1.456 | 0.00079567
|  | 4256.2158 | 1.3462 | 0.00016882 |  | 4256.2158 | 1.456 | 0.00077061
|  | 4256.0958 | 1.3462 | 0.00016852 |  | 4256.0958 | 1.456 | 0.00074636
|  | 4255.9758 | 1.3462 | 0.00016767 |  | 4255.9758 | 1.456 | 0.00072481
|  | 4255.8558 | 1.3462 | 0.00016628 |  | 4255.8558 | 1.456 | 0.00070475
|  | 4255.7358 | 1.3461 | 0.00016495 |  | 4255.7358 | 1.456 | 0.00068627
|  | 4255.6158 | 1.3461 | 0.00016396 |  | 4255.6158 | 1.456 | 0.00066984
|  | 4255.4958 | 1.3461 | 0.00016386 |  | 4255.4958 | 1.4559 | 0.00065379
|  | 4255.3758 | 1.3461 | 0.00016498 |  | 4255.3758 | 1.4559 | 0.00064043
|  | 4255.2558 | 1.3461 | 0.00016745 |  | 4255.2558 | 1.4559 | 0.00062734
|  | 4255.1358 | 1.3461 | 0.00017076 |  | 4255.1358 | 1.4559 | 0.00061522
|  | 4255.0158 | 1.3461 | 0.0001743 |  | 4255.0158 | 1.4559 | 0.00060149
|  | 4254.8958 | 1.3461 | 0.00017787 |  | 4254.8958 | 1.4559 | 0.00058574
|  | 4254.7758 | 1.3461 | 0.0001809 |  | 4254.7758 | 1.4559 | 0.00056643
|  | 4254.6558 | 1.3461 | 0.00018348 |  | 4254.6558 | 1.4559 | 0.00054304
|  | 4254.5358 | 1.3461 | 0.00018591 |  | 4254.5358 | 1.4559 | 0.0005163
|  | 4254.4158 | 1.3461 | 0.00018806 |  | 4254.4158 | 1.4559 | 0.00048796
|  | 4254.2957 | 1.3461 | 0.00018977 |  | 4254.2957 | 1.4559 | 0.00046072
|  | 4254.1757 | 1.3461 | 0.00019089 |  | 4254.1757 | 1.4559 | 0.00043798
|  | 4254.0557 | 1.3461 | 0.00019094 |  | 4254.0557 | 1.4559 | 0.0004215
|  | 4253.9357 | 1.3461 | 0.0001901 |  | 4253.9357 | 1.4558 | 0.00041194
|  | 4253.8157 | 1.3461 | 0.00018851 |  | 4253.8157 | 1.4558 | 0.00040866
|  | 4253.6957 | 1.3461 | 0.00018736 |  | 4253.6957 | 1.4558 | 0.00040901
|  | 4253.5757 | 1.3461 | 0.00018751 |  | 4253.5757 | 1.4558 | 0.0004103
|  | 4253.4557 | 1.3461 | 0.00018991 |  | 4253.4557 | 1.4558 | 0.00040944
|  | 4253.3357 | 1.346 | 0.00019499 |  | 4253.3357 | 1.4558 | 0.00040487
|  | 4253.2157 | 1.346 | 0.0002026 |  | 4253.2157 | 1.4558 | 0.00039713
|  | 4253.0957 | 1.346 | 0.00021169 |  | 4253.0957 | 1.4557 | 0.00038748
|  | 4252.9757 | 1.346 | 0.00022056 |  | 4252.9757 | 1.4557 | 0.00037733
|  | 4252.8557 | 1.346 | 0.00022772 |  | 4252.8557 | 1.4557 | 0.0003686
|  | 4252.7357 | 1.346 | 0.00023234 |  | 4252.7357 | 1.4557 | 0.00036155
|  | 4252.6157 | 1.346 | 0.00023439 |  | 4252.6157 | 1.4557 | 0.0003556
|  | 4252.4957 | 1.346 | 0.00023435 |  | 4252.4957 | 1.4557 | 0.0003502
|  | 4252.3757 | 1.346 | 0.00023327 |  | 4252.3757 | 1.4557 | 0.0003448
|  | 4252.2557 | 1.346 | 0.00023256 |  | 4252.2557 | 1.4557 | 0.00033905
|  | 4252.1357 | 1.346 | 0.00023295 |  | 4252.1357 | 1.4556 | 0.00033348
|  | 4252.0157 | 1.346 | 0.00023433 |  | 4252.0157 | 1.4556 | 0.00032888
|  | 4251.8957 | 1.346 | 0.00023641 |  | 4251.8957 | 1.4556 | 0.0003262
|  | 4251.7757 | 1.346 | 0.00023867 |  | 4251.7757 | 1.4556 | 0.00032428
|  | 4251.6557 | 1.346 | 0.00024065 |  | 4251.6557 | 1.4556 | 0.00032336
|  | 4251.5357 | 1.346 | 0.00024236 |  | 4251.5357 | 1.4556 | 0.0003223
|  | 4251.4157 | 1.346 | 0.00024418 |  | 4251.4157 | 1.4556 | 0.00032012
|  | 4251.2957 | 1.346 | 0.00024718 |  | 4251.2957 | 1.4556 | 0.00031652
|  | 4251.1757 | 1.346 | 0.00025185 |  | 4251.1757 | 1.4556 | 0.00031203
|  | 4251.0557 | 1.346 | 0.00025878 |  | 4251.0557 | 1.4555 | 0.00030691
|  | 4250.9357 | 1.346 | 0.00026743 |  | 4250.9357 | 1.4555 | 0.00030237
|  | 4250.8157 | 1.346 | 0.00027639 |  | 4250.8157 | 1.4555 | 0.00029889
|  | 4250.6957 | 1.346 | 0.00028538 |  | 4250.6957 | 1.4555 | 0.00029598
|  | 4250.5757 | 1.346 | 0.00029265 |  | 4250.5757 | 1.4555 | 0.00029341
|  | 4250.4556 | 1.346 | 0.00029791 |  | 4250.4556 | 1.4555 | 0.00029019
|  | 4250.3356 | 1.346 | 0.00030209 |  | 4250.3356 | 1.4555 | 0.0002861
|  | 4250.2156 | 1.3459 | 0.0003053 |  | 4250.2156 | 1.4555 | 0.00028166
|  | 4250.0956 | 1.3459 | 0.00030869 |  | 4250.0956 | 1.4554 | 0.00027749
|  | 4249.9756 | 1.3459 | 0.00031269 |  | 4249.9756 | 1.4554 | 0.0002746
|  | 4249.8556 | 1.3459 | 0.00031784 |  | 4249.8556 | 1.4554 | 0.00027378
|  | 4249.7356 | 1.3459 | 0.0003242 |  | 4249.7356 | 1.4554 | 0.00027518
|  | 4249.6156 | 1.3459 | 0.00033108 |  | 4249.6156 | 1.4554 | 0.00027855
|  | 4249.4956 | 1.3459 | 0.00033822 |  | 4249.4956 | 1.4553 | 0.00028334
|  | 4249.3756 | 1.3459 | 0.00034572 |  | 4249.3756 | 1.4553 | 0.00028964
|  | 4249.2556 | 1.3459 | 0.00035436 |  | 4249.2556 | 1.4553 | 0.00029662
|  | 4249.1356 | 1.3459 | 0.00036364 |  | 4249.1356 | 1.4553 | 0.00030433
|  | 4249.0156 | 1.3459 | 0.00037428 |  | 4249.0156 | 1.4553 | 0.00031299
|  | 4248.8956 | 1.3459 | 0.00038567 |  | 4248.8956 | 1.4553 | 0.00032187
|  | 4248.7756 | 1.3459 | 0.00039627 |  | 4248.7756 | 1.4553 | 0.00032951
|  | 4248.6556 | 1.3459 | 0.00040472 |  | 4248.6556 | 1.4553 | 0.00033502
|  | 4248.5356 | 1.3459 | 0.00041005 |  | 4248.5356 | 1.4553 | 0.00033687
|  | 4248.4156 | 1.3459 | 0.00041168 |  | 4248.4156 | 1.4553 | 0.00033415
|  | 4248.2956 | 1.3459 | 0.00040902 |  | 4248.2956 | 1.4553 | 0.00032686
|  | 4248.1756 | 1.3459 | 0.00040329 |  | 4248.1756 | 1.4553 | 0.00031597
|  | 4248.0556 | 1.3459 | 0.00039701 |  | 4248.0556 | 1.4553 | 0.00030321
|  | 4247.9356 | 1.3459 | 0.00039133 |  | 4247.9356 | 1.4553 | 0.00029081
|  | 4247.8156 | 1.3459 | 0.00038798 |  | 4247.8156 | 1.4552 | 0.00028058
|  | 4247.6956 | 1.3459 | 0.000388 |  | 4247.6956 | 1.4552 | 0.00027383
|  | 4247.5756 | 1.3459 | 0.00039133 |  | 4247.5756 | 1.4552 | 0.00027128
|  | 4247.4556 | 1.3459 | 0.00039769 |  | 4247.4556 | 1.4552 | 0.00027268
|  | 4247.3356 | 1.3459 | 0.00040602 |  | 4247.3356 | 1.4551 | 0.00027749
|  | 4247.2156 | 1.3459 | 0.00041585 |  | 4247.2156 | 1.4551 | 0.00028507
|  | 4247.0956 | 1.3459 | 0.00042625 |  | 4247.0956 | 1.4551 | 0.00029442
|  | 4246.9756 | 1.3459 | 0.00043664 |  | 4246.9756 | 1.4551 | 0.00030474
|  | 4246.8556 | 1.3459 | 0.00044626 |  | 4246.8556 | 1.4551 | 0.00031501
|  | 4246.7356 | 1.3459 | 0.00045443 |  | 4246.7356 | 1.4551 | 0.00032449
|  | 4246.6156 | 1.3459 | 0.00046089 |  | 4246.6156 | 1.4551 | 0.00033232
|  | 4246.4955 | 1.3459 | 0.00046616 |  | 4246.4955 | 1.455 | 0.00033817
|  | 4246.3755 | 1.3459 | 0.00047106 |  | 4246.3755 | 1.455 | 0.0003424
|  | 4246.2555 | 1.3459 | 0.00047533 |  | 4246.2555 | 1.455 | 0.00034568
|  | 4246.1355 | 1.3459 | 0.00048009 |  | 4246.1355 | 1.455 | 0.00034947
|  | 4246.0155 | 1.3459 | 0.00048706 |  | 4246.0155 | 1.455 | 0.00035465
|  | 4245.8955 | 1.3459 | 0.0004962 |  | 4245.8955 | 1.455 | 0.00036201
|  | 4245.7755 | 1.3459 | 0.0005063 |  | 4245.7755 | 1.455 | 0.00037192
|  | 4245.6555 | 1.3459 | 0.00051659 |  | 4245.6555 | 1.455 | 0.0003833
|  | 4245.5355 | 1.3459 | 0.00052566 |  | 4245.5355 | 1.4549 | 0.00039466
|  | 4245.4155 | 1.3459 | 0.00053202 |  | 4245.4155 | 1.4549 | 0.00040451
|  | 4245.2955 | 1.3459 | 0.00053516 |  | 4245.2955 | 1.4549 | 0.00041193
|  | 4245.1755 | 1.3459 | 0.00053616 |  | 4245.1755 | 1.4549 | 0.00041628
|  | 4245.0555 | 1.3459 | 0.00053619 |  | 4245.0555 | 1.4549 | 0.00041762
|  | 4244.9355 | 1.3459 | 0.0005359 |  | 4244.9355 | 1.4549 | 0.00041678
|  | 4244.8155 | 1.3459 | 0.00053706 |  | 4244.8155 | 1.4549 | 0.00041599
|  | 4244.6955 | 1.3459 | 0.00053972 |  | 4244.6955 | 1.4549 | 0.00041713
|  | 4244.5755 | 1.3459 | 0.00054309 |  | 4244.5755 | 1.4549 | 0.00042104
|  | 4244.4555 | 1.3459 | 0.00054584 |  | 4244.4555 | 1.4548 | 0.00042804
|  | 4244.3355 | 1.3459 | 0.00054832 |  | 4244.3355 | 1.4548 | 0.00043818
|  | 4244.2155 | 1.3459 | 0.00055006 |  | 4244.2155 | 1.4548 | 0.00044988
|  | 4244.0955 | 1.3459 | 0.0005511 |  | 4244.0955 | 1.4548 | 0.00046174
|  | 4243.9755 | 1.3458 | 0.00055194 |  | 4243.9755 | 1.4548 | 0.00047422
|  | 4243.8555 | 1.3458 | 0.00055504 |  | 4243.8555 | 1.4548 | 0.00048485
|  | 4243.7355 | 1.3458 | 0.00056061 |  | 4243.7355 | 1.4548 | 0.00049378
|  | 4243.6155 | 1.3458 | 0.00056873 |  | 4243.6155 | 1.4548 | 0.00050235
|  | 4243.4955 | 1.3458 | 0.00057953 |  | 4243.4955 | 1.4548 | 0.0005108
|  | 4243.3755 | 1.3458 | 0.00059249 |  | 4243.3755 | 1.4547 | 0.00051881
|  | 4243.2555 | 1.3458 | 0.00060554 |  | 4243.2555 | 1.4547 | 0.0005269
|  | 4243.1355 | 1.3458 | 0.00061892 |  | 4243.1355 | 1.4547 | 0.00053445
|  | 4243.0155 | 1.3458 | 0.0006316 |  | 4243.0155 | 1.4547 | 0.00053949
|  | 4242.8955 | 1.3458 | 0.00064459 |  | 4242.8955 | 1.4547 | 0.00054229
|  | 4242.7755 | 1.3458 | 0.00065738 |  | 4242.7755 | 1.4547 | 0.00054423
|  | 4242.6554 | 1.3458 | 0.00067173 |  | 4242.6554 | 1.4547 | 0.00054555
|  | 4242.5354 | 1.3458 | 0.00068738 |  | 4242.5354 | 1.4547 | 0.00054889
|  | 4242.4154 | 1.3458 | 0.00070295 |  | 4242.4154 | 1.4546 | 0.00055685
|  | 4242.2954 | 1.3458 | 0.00071819 |  | 4242.2954 | 1.4546 | 0.00056864
|  | 4242.1754 | 1.3458 | 0.00073165 |  | 4242.1754 | 1.4546 | 0.00058438
|  | 4242.0554 | 1.3458 | 0.0007418 |  | 4242.0554 | 1.4546 | 0.00060344
|  | 4241.9354 | 1.3458 | 0.00074992 |  | 4241.9354 | 1.4546 | 0.0006221
|  | 4241.8154 | 1.3458 | 0.00075622 |  | 4241.8154 | 1.4546 | 0.00063736
|  | 4241.6954 | 1.3458 | 0.00076051 |  | 4241.6954 | 1.4546 | 0.00064903
|  | 4241.5754 | 1.3458 | 0.00076434 |  | 4241.5754 | 1.4546 | 0.00065607
|  | 4241.4554 | 1.3458 | 0.00076644 |  | 4241.4554 | 1.4546 | 0.00065893
|  | 4241.3354 | 1.3458 | 0.00076708 |  | 4241.3354 | 1.4546 | 0.00065956
|  | 4241.2154 | 1.3458 | 0.00076703 |  | 4241.2154 | 1.4545 | 0.00066076
|  | 4241.0954 | 1.3458 | 0.00076627 |  | 4241.0954 | 1.4545 | 0.00066437
|  | 4240.9754 | 1.3458 | 0.00076614 |  | 4240.9754 | 1.4545 | 0.00067199
|  | 4240.8554 | 1.3458 | 0.0007692 |  | 4240.8554 | 1.4545 | 0.0006828
|  | 4240.7354 | 1.3458 | 0.00077587 |  | 4240.7354 | 1.4545 | 0.00069815
|  | 4240.6154 | 1.3458 | 0.00078667 |  | 4240.6154 | 1.4544 | 0.0007149
|  | 4240.4954 | 1.3458 | 0.00080266 |  | 4240.4954 | 1.4544 | 0.00073322
|  | 4240.3754 | 1.3458 | 0.00082124 |  | 4240.3754 | 1.4544 | 0.00075136
|  | 4240.2554 | 1.3458 | 0.00083898 |  | 4240.2554 | 1.4544 | 0.000767
|  | 4240.1354 | 1.3458 | 0.000855 |  | 4240.1354 | 1.4544 | 0.0007814
|  | 4240.0154 | 1.3458 | 0.00086849 |  | 4240.0154 | 1.4544 | 0.0007935
|  | 4239.8954 | 1.3458 | 0.00087597 |  | 4239.8954 | 1.4544 | 0.00080371
|  | 4239.7754 | 1.3458 | 0.00087958 |  | 4239.7754 | 1.4543 | 0.00081387
|  | 4239.6554 | 1.3459 | 0.00088105 |  | 4239.6554 | 1.4543 | 0.00082713
|  | 4239.5354 | 1.3459 | 0.00088185 |  | 4239.5354 | 1.4543 | 0.00084304
|  | 4239.4154 | 1.3459 | 0.00088484 |  | 4239.4154 | 1.4543 | 0.00086404
|  | 4239.2954 | 1.3459 | 0.00088998 |  | 4239.2954 | 1.4543 | 0.00089015
|  | 4239.1754 | 1.3459 | 0.00089788 |  | 4239.1754 | 1.4542 | 0.0009204
|  | 4239.0554 | 1.3459 | 0.00090653 |  | 4239.0554 | 1.4542 | 0.00095104
|  | 4238.9354 | 1.3459 | 0.00091799 |  | 4238.9354 | 1.4542 | 0.00097956
|  | 4238.8153 | 1.3459 | 0.00092814 |  | 4238.8153 | 1.4542 | 0.0010065
|  | 4238.6953 | 1.3459 | 0.00093934 |  | 4238.6953 | 1.4542 | 0.0010289
|  | 4238.5753 | 1.3459 | 0.00094854 |  | 4238.5753 | 1.4542 | 0.0010476
|  | 4238.4553 | 1.3459 | 0.00095732 |  | 4238.4553 | 1.4542 | 0.0010626
|  | 4238.3353 | 1.3459 | 0.00096566 |  | 4238.3353 | 1.4542 | 0.001077
|  | 4238.2153 | 1.3459 | 0.00097446 |  | 4238.2153 | 1.4542 | 0.0010921
|  | 4238.0953 | 1.3459 | 0.00098154 |  | 4238.0953 | 1.4542 | 0.0011097
|  | 4237.9753 | 1.3459 | 0.00098638 |  | 4237.9753 | 1.4542 | 0.0011284
|  | 4237.8553 | 1.3459 | 0.0009917 |  | 4237.8553 | 1.4542 | 0.0011489
|  | 4237.7353 | 1.3459 | 0.0009939 |  | 4237.7353 | 1.4542 | 0.0011698
|  | 4237.6153 | 1.3459 | 0.00099547 |  | 4237.6153 | 1.4541 | 0.0011902
|  | 4237.4953 | 1.3459 | 0.00099744 |  | 4237.4953 | 1.4541 | 0.0012101
|  | 4237.3753 | 1.3459 | 0.00099841 |  | 4237.3753 | 1.4541 | 0.0012282
|  | 4237.2553 | 1.3459 | 0.0010005 |  | 4237.2553 | 1.4541 | 0.0012444
|  | 4237.1353 | 1.3459 | 0.0010048 |  | 4237.1353 | 1.4541 | 0.0012603
|  | 4237.0153 | 1.3459 | 0.0010093 |  | 4237.0153 | 1.4541 | 0.001279
|  | 4236.8953 | 1.3459 | 0.001016 |  | 4236.8953 | 1.4541 | 0.0012968
|  | 4236.7753 | 1.3459 | 0.001022 |  | 4236.7753 | 1.4541 | 0.0013174
|  | 4236.6553 | 1.3459 | 0.0010287 |  | 4236.6553 | 1.4541 | 0.0013414
|  | 4236.5353 | 1.3459 | 0.0010356 |  | 4236.5353 | 1.454 | 0.00137
|  | 4236.4153 | 1.3459 | 0.0010417 |  | 4236.4153 | 1.454 | 0.0014022
|  | 4236.2953 | 1.3459 | 0.0010511 |  | 4236.2953 | 1.454 | 0.0014339
|  | 4236.1753 | 1.3459 | 0.0010586 |  | 4236.1753 | 1.454 | 0.0014648
|  | 4236.0553 | 1.3459 | 0.0010671 |  | 4236.0553 | 1.454 | 0.0014921
|  | 4235.9353 | 1.3459 | 0.0010763 |  | 4235.9353 | 1.454 | 0.0015122
|  | 4235.8153 | 1.3459 | 0.0010854 |  | 4235.8153 | 1.454 | 0.0015288
|  | 4235.6953 | 1.3459 | 0.0010934 |  | 4235.6953 | 1.454 | 0.0015431
|  | 4235.5753 | 1.3459 | 0.0011023 |  | 4235.5753 | 1.454 | 0.001555
|  | 4235.4553 | 1.3459 | 0.0011117 |  | 4235.4553 | 1.454 | 0.0015695
|  | 4235.3353 | 1.3459 | 0.0011241 |  | 4235.3353 | 1.454 | 0.0015869
|  | 4235.2153 | 1.3459 | 0.0011371 |  | 4235.2153 | 1.454 | 0.0016112
|  | 4235.0953 | 1.3459 | 0.0011539 |  | 4235.0953 | 1.454 | 0.0016362
|  | 4234.9753 | 1.3459 | 0.0011683 |  | 4234.9753 | 1.4539 | 0.001667
|  | 4234.8552 | 1.346 | 0.0011844 |  | 4234.8552 | 1.4539 | 0.0017011
|  | 4234.7352 | 1.346 | 0.001197 |  | 4234.7352 | 1.4539 | 0.0017359
|  | 4234.6152 | 1.346 | 0.0012078 |  | 4234.6152 | 1.4539 | 0.0017713
|  | 4234.4952 | 1.346 | 0.001213 |  | 4234.4952 | 1.4539 | 0.0018071
|  | 4234.3752 | 1.346 | 0.0012159 |  | 4234.3752 | 1.4539 | 0.0018427
|  | 4234.2552 | 1.346 | 0.0012184 |  | 4234.2552 | 1.4539 | 0.0018794
|  | 4234.1352 | 1.346 | 0.0012188 |  | 4234.1352 | 1.4539 | 0.0019145
|  | 4234.0152 | 1.346 | 0.0012221 |  | 4234.0152 | 1.4539 | 0.0019511
|  | 4233.8952 | 1.346 | 0.0012251 |  | 4233.8952 | 1.4539 | 0.0019884
|  | 4233.7752 | 1.346 | 0.0012328 |  | 4233.7752 | 1.4539 | 0.0020209
|  | 4233.6552 | 1.346 | 0.001239 |  | 4233.6552 | 1.4539 | 0.0020576
|  | 4233.5352 | 1.3461 | 0.0012453 |  | 4233.5352 | 1.4539 | 0.0020981
|  | 4233.4152 | 1.3461 | 0.0012517 |  | 4233.4152 | 1.4539 | 0.0021411
|  | 4233.2952 | 1.3461 | 0.001257 |  | 4233.2952 | 1.4539 | 0.0021813
|  | 4233.1752 | 1.3461 | 0.0012614 |  | 4233.1752 | 1.4539 | 0.0022289
|  | 4233.0552 | 1.3461 | 0.001268 |  | 4233.0552 | 1.4539 | 0.0022727
|  | 4232.9352 | 1.3461 | 0.0012733 |  | 4232.9352 | 1.4539 | 0.0023141
|  | 4232.8152 | 1.3461 | 0.0012789 |  | 4232.8152 | 1.4539 | 0.0023559
|  | 4232.6952 | 1.3461 | 0.0012833 |  | 4232.6952 | 1.4539 | 0.0023966
|  | 4232.5752 | 1.3461 | 0.0012894 |  | 4232.5752 | 1.4539 | 0.0024373
|  | 4232.4552 | 1.3461 | 0.0012937 |  | 4232.4552 | 1.4539 | 0.0024755
|  | 4232.3352 | 1.3461 | 0.0012981 |  | 4232.3352 | 1.4539 | 0.0025168
|  | 4232.2152 | 1.3461 | 0.0013032 |  | 4232.2152 | 1.4539 | 0.0025563
|  | 4232.0952 | 1.3461 | 0.001307 |  | 4232.0952 | 1.4539 | 0.0025985
|  | 4231.9752 | 1.3462 | 0.0013096 |  | 4231.9752 | 1.454 | 0.0026401
|  | 4231.8552 | 1.3462 | 0.0013146 |  | 4231.8552 | 1.454 | 0.0026805
|  | 4231.7352 | 1.3462 | 0.0013191 |  | 4231.7352 | 1.454 | 0.0027223
|  | 4231.6152 | 1.3462 | 0.0013248 |  | 4231.6152 | 1.454 | 0.0027643
|  | 4231.4952 | 1.3462 | 0.001329 |  | 4231.4952 | 1.454 | 0.0028055
|  | 4231.3752 | 1.3462 | 0.0013342 |  | 4231.3752 | 1.454 | 0.0028483
|  | 4231.2552 | 1.3462 | 0.0013396 |  | 4231.2552 | 1.454 | 0.0028922
|  | 4231.1352 | 1.3462 | 0.001343 |  | 4231.1352 | 1.4541 | 0.0029389
|  | 4231.0151 | 1.3462 | 0.0013456 |  | 4231.0151 | 1.4541 | 0.0029851
|  | 4230.8951 | 1.3462 | 0.0013467 |  | 4230.8951 | 1.4541 | 0.0030313
|  | 4230.7751 | 1.3462 | 0.001345 |  | 4230.7751 | 1.4541 | 0.0030797
|  | 4230.6551 | 1.3462 | 0.0013438 |  | 4230.6551 | 1.4542 | 0.0031338
|  | 4230.5351 | 1.3463 | 0.0013405 |  | 4230.5351 | 1.4542 | 0.0031828
|  | 4230.4151 | 1.3463 | 0.0013378 |  | 4230.4151 | 1.4542 | 0.0032284
|  | 4230.2951 | 1.3463 | 0.0013378 |  | 4230.2951 | 1.4543 | 0.0032707
|  | 4230.1751 | 1.3463 | 0.0013409 |  | 4230.1751 | 1.4543 | 0.0033083
|  | 4230.0551 | 1.3462 | 0.0013476 |  | 4230.0551 | 1.4544 | 0.0033408
|  | 4229.9351 | 1.3462 | 0.0013561 |  | 4229.9351 | 1.4544 | 0.0033713
|  | 4229.8151 | 1.3463 | 0.0013699 |  | 4229.8151 | 1.4544 | 0.0034011
|  | 4229.6951 | 1.3463 | 0.0013816 |  | 4229.6951 | 1.4545 | 0.003432
|  | 4229.5751 | 1.3463 | 0.0013931 |  | 4229.5751 | 1.4545 | 0.0034685
|  | 4229.4551 | 1.3463 | 0.0014034 |  | 4229.4551 | 1.4546 | 0.0035006
|  | 4229.3351 | 1.3463 | 0.0014111 |  | 4229.3351 | 1.4546 | 0.0035341
|  | 4229.2151 | 1.3463 | 0.001419 |  | 4229.2151 | 1.4546 | 0.0035676
|  | 4229.0951 | 1.3463 | 0.0014264 |  | 4229.0951 | 1.4547 | 0.0035987
|  | 4228.9751 | 1.3463 | 0.0014315 |  | 4228.9751 | 1.4547 | 0.0036251
|  | 4228.8551 | 1.3463 | 0.0014377 |  | 4228.8551 | 1.4548 | 0.0036502
|  | 4228.7351 | 1.3463 | 0.0014433 |  | 4228.7351 | 1.4548 | 0.0036706
|  | 4228.6151 | 1.3464 | 0.0014461 |  | 4228.6151 | 1.4549 | 0.0036948
|  | 4228.4951 | 1.3464 | 0.0014474 |  | 4228.4951 | 1.4549 | 0.0037101
|  | 4228.3751 | 1.3464 | 0.0014483 |  | 4228.3751 | 1.455 | 0.0037264
|  | 4228.2551 | 1.3464 | 0.0014468 |  | 4228.2551 | 1.4551 | 0.0037361
|  | 4228.1351 | 1.3464 | 0.0014453 |  | 4228.1351 | 1.4551 | 0.003751
|  | 4228.0151 | 1.3464 | 0.0014449 |  | 4228.0151 | 1.4552 | 0.0037578
|  | 4227.8951 | 1.3464 | 0.0014452 |  | 4227.8951 | 1.4552 | 0.0037669
|  | 4227.7751 | 1.3464 | 0.0014459 |  | 4227.7751 | 1.4553 | 0.0037704
|  | 4227.6551 | 1.3465 | 0.0014472 |  | 4227.6551 | 1.4553 | 0.0037741
|  | 4227.5351 | 1.3465 | 0.0014461 |  | 4227.5351 | 1.4554 | 0.0037792
|  | 4227.4151 | 1.3465 | 0.0014426 |  | 4227.4151 | 1.4554 | 0.0037809
|  | 4227.2951 | 1.3465 | 0.0014369 |  | 4227.2951 | 1.4555 | 0.0037778
|  | 4227.175 | 1.3465 | 0.0014301 |  | 4227.175 | 1.4555 | 0.0037724
|  | 4227.055 | 1.3465 | 0.0014235 |  | 4227.055 | 1.4556 | 0.0037674
|  | 4226.935 | 1.3465 | 0.0014192 |  | 4226.935 | 1.4556 | 0.0037555
|  | 4226.815 | 1.3465 | 0.0014186 |  | 4226.815 | 1.4557 | 0.0037451
|  | 4226.695 | 1.3465 | 0.0014221 |  | 4226.695 | 1.4557 | 0.0037324
|  | 4226.575 | 1.3465 | 0.0014297 |  | 4226.575 | 1.4558 | 0.0037158
|  | 4226.455 | 1.3465 | 0.0014389 |  | 4226.455 | 1.4558 | 0.0037
|  | 4226.335 | 1.3465 | 0.0014491 |  | 4226.335 | 1.4559 | 0.003679
|  | 4226.215 | 1.3465 | 0.0014591 |  | 4226.215 | 1.4559 | 0.0036602
|  | 4226.095 | 1.3465 | 0.0014652 |  | 4226.095 | 1.4559 | 0.0036336
|  | 4225.975 | 1.3465 | 0.0014698 |  | 4225.975 | 1.456 | 0.0036127
|  | 4225.855 | 1.3466 | 0.0014734 |  | 4225.855 | 1.456 | 0.0035948
|  | 4225.735 | 1.3466 | 0.0014746 |  | 4225.735 | 1.456 | 0.0035715
|  | 4225.615 | 1.3466 | 0.0014741 |  | 4225.615 | 1.456 | 0.0035525
|  | 4225.495 | 1.3466 | 0.0014721 |  | 4225.495 | 1.4561 | 0.0035332
|  | 4225.375 | 1.3466 | 0.00147 |  | 4225.375 | 1.4561 | 0.0035166
|  | 4225.255 | 1.3466 | 0.0014657 |  | 4225.255 | 1.4561 | 0.0034983
|  | 4225.135 | 1.3466 | 0.0014624 |  | 4225.135 | 1.4561 | 0.0034763
|  | 4225.015 | 1.3466 | 0.0014591 |  | 4225.015 | 1.4562 | 0.0034486
|  | 4224.895 | 1.3466 | 0.0014567 |  | 4224.895 | 1.4562 | 0.0034286
|  | 4224.775 | 1.3466 | 0.0014575 |  | 4224.775 | 1.4562 | 0.0034074
|  | 4224.655 | 1.3467 | 0.0014594 |  | 4224.655 | 1.4562 | 0.0033894
|  | 4224.535 | 1.3467 | 0.0014616 |  | 4224.535 | 1.4562 | 0.0033772
|  | 4224.415 | 1.3467 | 0.0014636 |  | 4224.415 | 1.4562 | 0.0033729
|  | 4224.295 | 1.3467 | 0.0014648 |  | 4224.295 | 1.4562 | 0.0033703
|  | 4224.175 | 1.3467 | 0.0014641 |  | 4224.175 | 1.4562 | 0.0033671
|  | 4224.055 | 1.3467 | 0.0014624 |  | 4224.055 | 1.4562 | 0.0033674
|  | 4223.935 | 1.3467 | 0.0014584 |  | 4223.935 | 1.4562 | 0.0033701
|  | 4223.815 | 1.3467 | 0.001453 |  | 4223.815 | 1.4563 | 0.003372
|  | 4223.695 | 1.3467 | 0.0014481 |  | 4223.695 | 1.4563 | 0.0033716
|  | 4223.575 | 1.3467 | 0.0014442 |  | 4223.575 | 1.4563 | 0.0033703
|  | 4223.455 | 1.3467 | 0.0014412 |  | 4223.455 | 1.4563 | 0.0033698
|  | 4223.3349 | 1.3468 | 0.0014389 |  | 4223.3349 | 1.4563 | 0.0033632
|  | 4223.2149 | 1.3468 | 0.0014382 |  | 4223.2149 | 1.4564 | 0.0033515
|  | 4223.0949 | 1.3468 | 0.0014358 |  | 4223.0949 | 1.4564 | 0.0033435
|  | 4222.9749 | 1.3468 | 0.001434 |  | 4222.9749 | 1.4564 | 0.0033374
|  | 4222.8549 | 1.3468 | 0.0014318 |  | 4222.8549 | 1.4564 | 0.0033337
|  | 4222.7349 | 1.3468 | 0.0014264 |  | 4222.7349 | 1.4564 | 0.0033312
|  | 4222.6149 | 1.3468 | 0.0014212 |  | 4222.6149 | 1.4564 | 0.0033312
|  | 4222.4949 | 1.3468 | 0.0014152 |  | 4222.4949 | 1.4565 | 0.0033345
|  | 4222.3749 | 1.3468 | 0.0014097 |  | 4222.3749 | 1.4565 | 0.0033392
|  | 4222.2549 | 1.3468 | 0.0014053 |  | 4222.2549 | 1.4565 | 0.0033451
|  | 4222.1349 | 1.3468 | 0.0014021 |  | 4222.1349 | 1.4565 | 0.0033508
|  | 4222.0149 | 1.3468 | 0.0014 |  | 4222.0149 | 1.4565 | 0.0033516
|  | 4221.8949 | 1.3468 | 0.0014 |  | 4221.8949 | 1.4566 | 0.0033509
|  | 4221.7749 | 1.3468 | 0.001401 |  | 4221.7749 | 1.4566 | 0.0033477
|  | 4221.6549 | 1.3468 | 0.0014023 |  | 4221.6549 | 1.4566 | 0.0033415
|  | 4221.5349 | 1.3469 | 0.0014029 |  | 4221.5349 | 1.4567 | 0.0033334
|  | 4221.4149 | 1.3469 | 0.0014018 |  | 4221.4149 | 1.4567 | 0.003324
|  | 4221.2949 | 1.3469 | 0.0013991 |  | 4221.2949 | 1.4567 | 0.0033165
|  | 4221.1749 | 1.3469 | 0.0013941 |  | 4221.1749 | 1.4567 | 0.0033067
|  | 4221.0549 | 1.3469 | 0.0013878 |  | 4221.0549 | 1.4568 | 0.0032964
|  | 4220.9349 | 1.3469 | 0.0013818 |  | 4220.9349 | 1.4568 | 0.0032905
|  | 4220.8149 | 1.3469 | 0.0013758 |  | 4220.8149 | 1.4568 | 0.0032816
|  | 4220.6949 | 1.3469 | 0.0013701 |  | 4220.6949 | 1.4569 | 0.0032718
|  | 4220.5749 | 1.3469 | 0.0013649 |  | 4220.5749 | 1.4569 | 0.0032578
|  | 4220.4549 | 1.3469 | 0.0013615 |  | 4220.4549 | 1.4569 | 0.0032422
|  | 4220.3349 | 1.3469 | 0.0013599 |  | 4220.3349 | 1.4569 | 0.0032276
|  | 4220.2149 | 1.3469 | 0.0013592 |  | 4220.2149 | 1.457 | 0.0032117
|  | 4220.0949 | 1.3469 | 0.0013594 |  | 4220.0949 | 1.457 | 0.003197
|  | 4219.9749 | 1.3469 | 0.0013618 |  | 4219.9749 | 1.457 | 0.0031809
|  | 4219.8549 | 1.3469 | 0.0013663 |  | 4219.8549 | 1.457 | 0.003167
|  | 4219.7349 | 1.3469 | 0.0013723 |  | 4219.7349 | 1.457 | 0.0031537
|  | 4219.6149 | 1.3469 | 0.0013787 |  | 4219.6149 | 1.4571 | 0.0031367
|  | 4219.4949 | 1.3469 | 0.0013829 |  | 4219.4949 | 1.4571 | 0.0031176
|  | 4219.3748 | 1.347 | 0.0013858 |  | 4219.3748 | 1.4571 | 0.0030966
|  | 4219.2548 | 1.347 | 0.0013866 |  | 4219.2548 | 1.4571 | 0.0030744
|  | 4219.1348 | 1.347 | 0.001385 |  | 4219.1348 | 1.4572 | 0.0030525
|  | 4219.0148 | 1.347 | 0.0013817 |  | 4219.0148 | 1.4572 | 0.0030337
|  | 4218.8948 | 1.347 | 0.0013771 |  | 4218.8948 | 1.4572 | 0.003016
|  | 4218.7748 | 1.347 | 0.0013719 |  | 4218.7748 | 1.4572 | 0.0030025
|  | 4218.6548 | 1.347 | 0.0013647 |  | 4218.6548 | 1.4572 | 0.0029943
|  | 4218.5348 | 1.3471 | 0.0013563 |  | 4218.5348 | 1.4572 | 0.0029856
|  | 4218.4148 | 1.3471 | 0.001348 |  | 4218.4148 | 1.4573 | 0.0029762
|  | 4218.2948 | 1.3471 | 0.0013382 |  | 4218.2948 | 1.4573 | 0.0029631
|  | 4218.1748 | 1.3471 | 0.0013281 |  | 4218.1748 | 1.4573 | 0.0029445
|  | 4218.0548 | 1.3471 | 0.0013191 |  | 4218.0548 | 1.4573 | 0.0029221
|  | 4217.9348 | 1.3471 | 0.0013104 |  | 4217.9348 | 1.4574 | 0.0028971
|  | 4217.8148 | 1.3471 | 0.0013036 |  | 4217.8148 | 1.4574 | 0.002868
|  | 4217.6948 | 1.3471 | 0.0012993 |  | 4217.6948 | 1.4574 | 0.002834
|  | 4217.5748 | 1.3471 | 0.0012952 |  | 4217.5748 | 1.4574 | 0.0027984
|  | 4217.4548 | 1.3471 | 0.0012906 |  | 4217.4548 | 1.4575 | 0.0027622
|  | 4217.3348 | 1.3471 | 0.0012848 |  | 4217.3348 | 1.4575 | 0.0027242
|  | 4217.2148 | 1.3471 | 0.0012769 |  | 4217.2148 | 1.4575 | 0.0026851
|  | 4217.0948 | 1.3471 | 0.0012661 |  | 4217.0948 | 1.4575 | 0.0026496
|  | 4216.9748 | 1.3471 | 0.001254 |  | 4216.9748 | 1.4575 | 0.0026165
|  | 4216.8548 | 1.3471 | 0.0012428 |  | 4216.8548 | 1.4575 | 0.0025843
|  | 4216.7348 | 1.3471 | 0.0012335 |  | 4216.7348 | 1.4575 | 0.0025549
|  | 4216.6148 | 1.3471 | 0.0012261 |  | 4216.6148 | 1.4575 | 0.0025279
|  | 4216.4948 | 1.3471 | 0.0012224 |  | 4216.4948 | 1.4575 | 0.0024977
|  | 4216.3748 | 1.3471 | 0.0012206 |  | 4216.3748 | 1.4575 | 0.0024708
|  | 4216.2548 | 1.3471 | 0.0012197 |  | 4216.2548 | 1.4575 | 0.0024459
|  | 4216.1348 | 1.3472 | 0.0012171 |  | 4216.1348 | 1.4575 | 0.0024221
|  | 4216.0148 | 1.3472 | 0.001213 |  | 4216.0148 | 1.4575 | 0.0024005
|  | 4215.8948 | 1.3472 | 0.0012067 |  | 4215.8948 | 1.4575 | 0.0023815
|  | 4215.7748 | 1.3472 | 0.001199 |  | 4215.7748 | 1.4575 | 0.0023624
|  | 4215.6548 | 1.3472 | 0.0011911 |  | 4215.6548 | 1.4574 | 0.0023456
|  | 4215.5347 | 1.3472 | 0.0011855 |  | 4215.5347 | 1.4574 | 0.0023287
|  | 4215.4147 | 1.3472 | 0.00118 |  | 4215.4147 | 1.4574 | 0.0023101
|  | 4215.2947 | 1.3472 | 0.0011755 |  | 4215.2947 | 1.4574 | 0.0022922
|  | 4215.1747 | 1.3472 | 0.0011725 |  | 4215.1747 | 1.4574 | 0.0022772
|  | 4215.0547 | 1.3472 | 0.0011689 |  | 4215.0547 | 1.4574 | 0.0022645
|  | 4214.9347 | 1.3472 | 0.0011646 |  | 4214.9347 | 1.4574 | 0.0022541
|  | 4214.8147 | 1.3472 | 0.0011592 |  | 4214.8147 | 1.4574 | 0.0022476
|  | 4214.6947 | 1.3472 | 0.0011548 |  | 4214.6947 | 1.4574 | 0.0022405
|  | 4214.5747 | 1.3472 | 0.0011491 |  | 4214.5747 | 1.4574 | 0.0022355
|  | 4214.4547 | 1.3472 | 0.0011453 |  | 4214.4547 | 1.4574 | 0.0022292
|  | 4214.3347 | 1.3472 | 0.0011442 |  | 4214.3347 | 1.4574 | 0.0022228
|  | 4214.2147 | 1.3472 | 0.0011425 |  | 4214.2147 | 1.4574 | 0.0022134
|  | 4214.0947 | 1.3472 | 0.0011409 |  | 4214.0947 | 1.4574 | 0.0022026
|  | 4213.9747 | 1.3472 | 0.0011365 |  | 4213.9747 | 1.4574 | 0.0021915
|  | 4213.8547 | 1.3472 | 0.0011307 |  | 4213.8547 | 1.4574 | 0.0021798
|  | 4213.7347 | 1.3472 | 0.0011249 |  | 4213.7347 | 1.4574 | 0.0021668
|  | 4213.6147 | 1.3472 | 0.001117 |  | 4213.6147 | 1.4574 | 0.0021559
|  | 4213.4947 | 1.3472 | 0.0011093 |  | 4213.4947 | 1.4574 | 0.0021417
|  | 4213.3747 | 1.3472 | 0.0011021 |  | 4213.3747 | 1.4574 | 0.0021271
|  | 4213.2547 | 1.3472 | 0.001096 |  | 4213.2547 | 1.4574 | 0.0021116
|  | 4213.1347 | 1.3472 | 0.00109 |  | 4213.1347 | 1.4574 | 0.0020987
|  | 4213.0147 | 1.3472 | 0.0010835 |  | 4213.0147 | 1.4574 | 0.0020838
|  | 4212.8947 | 1.3473 | 0.0010774 |  | 4212.8947 | 1.4574 | 0.002071
|  | 4212.7747 | 1.3473 | 0.0010731 |  | 4212.7747 | 1.4573 | 0.002062
|  | 4212.6547 | 1.3473 | 0.001069 |  | 4212.6547 | 1.4573 | 0.0020518
|  | 4212.5347 | 1.3473 | 0.0010644 |  | 4212.5347 | 1.4573 | 0.002047
|  | 4212.4147 | 1.3473 | 0.0010619 |  | 4212.4147 | 1.4573 | 0.0020465
|  | 4212.2947 | 1.3473 | 0.0010595 |  | 4212.2947 | 1.4573 | 0.0020451
|  | 4212.1747 | 1.3473 | 0.001056 |  | 4212.1747 | 1.4573 | 0.0020491
|  | 4212.0547 | 1.3473 | 0.0010501 |  | 4212.0547 | 1.4573 | 0.0020527
|  | 4211.9347 | 1.3473 | 0.0010438 |  | 4211.9347 | 1.4573 | 0.0020543
|  | 4211.8147 | 1.3473 | 0.0010348 |  | 4211.8147 | 1.4573 | 0.0020551
|  | 4211.6946 | 1.3473 | 0.0010243 |  | 4211.6946 | 1.4573 | 0.0020508
|  | 4211.5746 | 1.3473 | 0.0010153 |  | 4211.5746 | 1.4573 | 0.0020459
|  | 4211.4546 | 1.3473 | 0.001007 |  | 4211.4546 | 1.4573 | 0.0020424
|  | 4211.3346 | 1.3473 | 0.0010007 |  | 4211.3346 | 1.4573 | 0.0020434
|  | 4211.2146 | 1.3473 | 0.00099531 |  | 4211.2146 | 1.4572 | 0.0020463
|  | 4211.0946 | 1.3473 | 0.00099314 |  | 4211.0946 | 1.4572 | 0.0020545
|  | 4210.9746 | 1.3473 | 0.00099165 |  | 4210.9746 | 1.4572 | 0.0020686
|  | 4210.8546 | 1.3473 | 0.00099054 |  | 4210.8546 | 1.4572 | 0.0020837
|  | 4210.7346 | 1.3473 | 0.00099109 |  | 4210.7346 | 1.4572 | 0.0021016
|  | 4210.6146 | 1.3473 | 0.00098962 |  | 4210.6146 | 1.4572 | 0.0021173
|  | 4210.4946 | 1.3473 | 0.00098687 |  | 4210.4946 | 1.4572 | 0.00213
|  | 4210.3746 | 1.3473 | 0.00098428 |  | 4210.3746 | 1.4572 | 0.0021418
|  | 4210.2546 | 1.3473 | 0.00097858 |  | 4210.2546 | 1.4573 | 0.0021525
|  | 4210.1346 | 1.3473 | 0.00097187 |  | 4210.1346 | 1.4573 | 0.0021624
|  | 4210.0146 | 1.3473 | 0.00096355 |  | 4210.0146 | 1.4573 | 0.0021722
|  | 4209.8946 | 1.3473 | 0.00095447 |  | 4209.8946 | 1.4573 | 0.0021783
|  | 4209.7746 | 1.3473 | 0.00094478 |  | 4209.7746 | 1.4573 | 0.0021834
|  | 4209.6546 | 1.3473 | 0.00093469 |  | 4209.6546 | 1.4573 | 0.0021838
|  | 4209.5346 | 1.3473 | 0.00092538 |  | 4209.5346 | 1.4573 | 0.002185
|  | 4209.4146 | 1.3473 | 0.00091793 |  | 4209.4146 | 1.4573 | 0.0021823
|  | 4209.2946 | 1.3473 | 0.0009077 |  | 4209.2946 | 1.4574 | 0.0021825
|  | 4209.1746 | 1.3473 | 0.00090071 |  | 4209.1746 | 1.4574 | 0.002183
|  | 4209.0546 | 1.3473 | 0.0008934 |  | 4209.0546 | 1.4574 | 0.0021881
|  | 4208.9346 | 1.3473 | 0.00088812 |  | 4208.9346 | 1.4574 | 0.0021939
|  | 4208.8146 | 1.3473 | 0.00088572 |  | 4208.8146 | 1.4574 | 0.0022012
|  | 4208.6946 | 1.3473 | 0.00088457 |  | 4208.6946 | 1.4574 | 0.0022063
|  | 4208.5746 | 1.3473 | 0.00088711 |  | 4208.5746 | 1.4574 | 0.0022049
|  | 4208.4546 | 1.3473 | 0.00088818 |  | 4208.4546 | 1.4575 | 0.0022069
|  | 4208.3346 | 1.3473 | 0.00088859 |  | 4208.3346 | 1.4575 | 0.0022049
|  | 4208.2146 | 1.3473 | 0.0008882 |  | 4208.2146 | 1.4575 | 0.0022061
|  | 4208.0946 | 1.3473 | 0.00088104 |  | 4208.0946 | 1.4575 | 0.0022027
|  | 4207.9746 | 1.3473 | 0.00087294 |  | 4207.9746 | 1.4575 | 0.0022009
|  | 4207.8546 | 1.3473 | 0.00086177 |  | 4207.8546 | 1.4575 | 0.0022031
|  | 4207.7345 | 1.3473 | 0.00085255 |  | 4207.7345 | 1.4576 | 0.0022039
|  | 4207.6145 | 1.3473 | 0.00084354 |  | 4207.6145 | 1.4576 | 0.0022069
|  | 4207.4945 | 1.3473 | 0.00083741 |  | 4207.4945 | 1.4576 | 0.0022041
|  | 4207.3745 | 1.3473 | 0.00083508 |  | 4207.3745 | 1.4576 | 0.0022032
|  | 4207.2545 | 1.3473 | 0.00083356 |  | 4207.2545 | 1.4576 | 0.002201
|  | 4207.1345 | 1.3473 | 0.00083332 |  | 4207.1345 | 1.4577 | 0.0021993
|  | 4207.0145 | 1.3473 | 0.00083163 |  | 4207.0145 | 1.4577 | 0.0021928
|  | 4206.8945 | 1.3473 | 0.00082841 |  | 4206.8945 | 1.4577 | 0.002186
|  | 4206.7745 | 1.3473 | 0.0008213 |  | 4206.7745 | 1.4578 | 0.0021769
|  | 4206.6545 | 1.3473 | 0.00081374 |  | 4206.6545 | 1.4578 | 0.0021663
|  | 4206.5345 | 1.3473 | 0.00080519 |  | 4206.5345 | 1.4578 | 0.0021519
|  | 4206.4145 | 1.3473 | 0.00079765 |  | 4206.4145 | 1.4578 | 0.002137
|  | 4206.2945 | 1.3473 | 0.00079157 |  | 4206.2945 | 1.4579 | 0.002123
|  | 4206.1745 | 1.3473 | 0.00078739 |  | 4206.1745 | 1.4579 | 0.0021029
|  | 4206.0545 | 1.3473 | 0.00077977 |  | 4206.0545 | 1.4579 | 0.0020838
|  | 4205.9345 | 1.3473 | 0.00077398 |  | 4205.9345 | 1.458 | 0.0020621
|  | 4205.8145 | 1.3473 | 0.00076838 |  | 4205.8145 | 1.458 | 0.0020335
|  | 4205.6945 | 1.3473 | 0.00076054 |  | 4205.6945 | 1.458 | 0.0020015
|  | 4205.5745 | 1.3473 | 0.00075653 |  | 4205.5745 | 1.458 | 0.0019678
|  | 4205.4545 | 1.3473 | 0.0007534 |  | 4205.4545 | 1.458 | 0.0019349
|  | 4205.3345 | 1.3473 | 0.00075479 |  | 4205.3345 | 1.4581 | 0.001903
|  | 4205.2145 | 1.3473 | 0.00075729 |  | 4205.2145 | 1.4581 | 0.0018697
|  | 4205.0945 | 1.3473 | 0.00076046 |  | 4205.0945 | 1.4581 | 0.0018427
|  | 4204.9745 | 1.3473 | 0.00076556 |  | 4204.9745 | 1.4581 | 0.0018118
|  | 4204.8545 | 1.3473 | 0.00076654 |  | 4204.8545 | 1.4581 | 0.0017869
|  | 4204.7345 | 1.3473 | 0.00076191 |  | 4204.7345 | 1.4581 | 0.0017601
|  | 4204.6145 | 1.3474 | 0.00075421 |  | 4204.6145 | 1.4581 | 0.0017301
|  | 4204.4945 | 1.3474 | 0.00074076 |  | 4204.4945 | 1.4581 | 0.0016998
|  | 4204.3745 | 1.3474 | 0.00072594 |  | 4204.3745 | 1.4581 | 0.0016666
|  | 4204.2545 | 1.3474 | 0.00071024 |  | 4204.2545 | 1.4581 | 0.001632
|  | 4204.1345 | 1.3474 | 0.00069644 |  | 4204.1345 | 1.4581 | 0.0015965
|  | 4204.0145 | 1.3474 | 0.00068452 |  | 4204.0145 | 1.4581 | 0.0015615
|  | 4203.8944 | 1.3474 | 0.00067583 |  | 4203.8944 | 1.4581 | 0.001528
|  | 4203.7744 | 1.3473 | 0.00066741 |  | 4203.7744 | 1.4581 | 0.0014957
|  | 4203.6544 | 1.3473 | 0.00066192 |  | 4203.6544 | 1.4581 | 0.0014642
|  | 4203.5344 | 1.3473 | 0.00065556 |  | 4203.5344 | 1.4581 | 0.0014357
|  | 4203.4144 | 1.3473 | 0.00064878 |  | 4203.4144 | 1.4581 | 0.0014094
|  | 4203.2944 | 1.3473 | 0.00064271 |  | 4203.2944 | 1.4581 | 0.0013853
|  | 4203.1744 | 1.3473 | 0.00063632 |  | 4203.1744 | 1.4581 | 0.0013603
|  | 4203.0544 | 1.3473 | 0.00063143 |  | 4203.0544 | 1.4581 | 0.0013346
|  | 4202.9344 | 1.3473 | 0.00062583 |  | 4202.9344 | 1.4581 | 0.0013064
|  | 4202.8144 | 1.3473 | 0.00062292 |  | 4202.8144 | 1.4581 | 0.0012781
|  | 4202.6944 | 1.3473 | 0.0006207 |  | 4202.6944 | 1.4581 | 0.001247
|  | 4202.5744 | 1.3473 | 0.00062026 |  | 4202.5744 | 1.4581 | 0.0012193
|  | 4202.4544 | 1.3473 | 0.00062049 |  | 4202.4544 | 1.4581 | 0.0011939
|  | 4202.3344 | 1.3473 | 0.00062142 |  | 4202.3344 | 1.4581 | 0.0011714
|  | 4202.2144 | 1.3473 | 0.00062394 |  | 4202.2144 | 1.458 | 0.001153
|  | 4202.0944 | 1.3473 | 0.00062737 |  | 4202.0944 | 1.458 | 0.0011348
|  | 4201.9744 | 1.3473 | 0.00063074 |  | 4201.9744 | 1.458 | 0.0011176
|  | 4201.8544 | 1.3473 | 0.00063382 |  | 4201.8544 | 1.458 | 0.0010975
|  | 4201.7344 | 1.3473 | 0.00063684 |  | 4201.7344 | 1.458 | 0.0010741
|  | 4201.6144 | 1.3473 | 0.00063755 |  | 4201.6144 | 1.458 | 0.0010471
|  | 4201.4944 | 1.3473 | 0.0006362 |  | 4201.4944 | 1.458 | 0.0010199
|  | 4201.3744 | 1.3473 | 0.00063193 |  | 4201.3744 | 1.458 | 0.00099445
|  | 4201.2544 | 1.3473 | 0.00062666 |  | 4201.2544 | 1.4579 | 0.00097038
|  | 4201.1344 | 1.3473 | 0.00061897 |  | 4201.1344 | 1.4579 | 0.00095222
|  | 4201.0144 | 1.3473 | 0.0006104 |  | 4201.0144 | 1.4579 | 0.00093982
|  | 4200.8944 | 1.3473 | 0.00060092 |  | 4200.8944 | 1.4579 | 0.00093192
|  | 4200.7744 | 1.3473 | 0.00059101 |  | 4200.7744 | 1.4579 | 0.00092635
|  | 4200.6544 | 1.3473 | 0.00058337 |  | 4200.6544 | 1.4578 | 0.00092535
|  | 4200.5344 | 1.3473 | 0.00057745 |  | 4200.5344 | 1.4578 | 0.00092482
|  | 4200.4144 | 1.3473 | 0.00057286 |  | 4200.4144 | 1.4578 | 0.00092363
|  | 4200.2944 | 1.3473 | 0.0005708 |  | 4200.2944 | 1.4578 | 0.00092168
|  | 4200.1744 | 1.3473 | 0.00057164 |  | 4200.1744 | 1.4578 | 0.00091778
|  | 4200.0543 | 1.3472 | 0.00057375 |  | 4200.0543 | 1.4578 | 0.00091127
|  | 4199.9343 | 1.3472 | 0.00057681 |  | 4199.9343 | 1.4578 | 0.00090117
|  | 4199.8143 | 1.3472 | 0.00058076 |  | 4199.8143 | 1.4578 | 0.00088752
|  | 4199.6943 | 1.3472 | 0.00058414 |  | 4199.6943 | 1.4578 | 0.00087452
|  | 4199.5743 | 1.3472 | 0.00058579 |  | 4199.5743 | 1.4578 | 0.00085929
|  | 4199.4543 | 1.3472 | 0.00058562 |  | 4199.4543 | 1.4578 | 0.00084364
|  | 4199.3343 | 1.3472 | 0.00058418 |  | 4199.3343 | 1.4578 | 0.00082904
|  | 4199.2143 | 1.3472 | 0.00058148 |  | 4199.2143 | 1.4577 | 0.00081449
|  | 4199.0943 | 1.3472 | 0.00057805 |  | 4199.0943 | 1.4577 | 0.00080203
|  | 4198.9743 | 1.3472 | 0.00057551 |  | 4198.9743 | 1.4577 | 0.00078943
|  | 4198.8543 | 1.3472 | 0.00057201 |  | 4198.8543 | 1.4577 | 0.00077798
|  | 4198.7343 | 1.3472 | 0.00056984 |  | 4198.7343 | 1.4577 | 0.00076808
|  | 4198.6143 | 1.3472 | 0.00056865 |  | 4198.6143 | 1.4577 | 0.0007596
|  | 4198.4943 | 1.3472 | 0.00056708 |  | 4198.4943 | 1.4577 | 0.00075417
|  | 4198.3743 | 1.3472 | 0.00056533 |  | 4198.3743 | 1.4577 | 0.00074903
|  | 4198.2543 | 1.3472 | 0.00056411 |  | 4198.2543 | 1.4576 | 0.0007442
|  | 4198.1343 | 1.3472 | 0.00056201 |  | 4198.1343 | 1.4576 | 0.00073899
|  | 4198.0143 | 1.3472 | 0.00055992 |  | 4198.0143 | 1.4576 | 0.00073216
|  | 4197.8943 | 1.3472 | 0.00055712 |  | 4197.8943 | 1.4576 | 0.00072359
|  | 4197.7743 | 1.3472 | 0.00055465 |  | 4197.7743 | 1.4576 | 0.0007133
|  | 4197.6543 | 1.3472 | 0.000554 |  | 4197.6543 | 1.4576 | 0.00070293
|  | 4197.5343 | 1.3472 | 0.00055351 |  | 4197.5343 | 1.4576 | 0.00069302
|  | 4197.4143 | 1.3472 | 0.0005541 |  | 4197.4143 | 1.4576 | 0.00068481
|  | 4197.2943 | 1.3472 | 0.00055564 |  | 4197.2943 | 1.4575 | 0.00067948
|  | 4197.1743 | 1.3472 | 0.00055813 |  | 4197.1743 | 1.4575 | 0.00067532
|  | 4197.0543 | 1.3472 | 0.00056099 |  | 4197.0543 | 1.4575 | 0.00067259
|  | 4196.9343 | 1.3472 | 0.00056405 |  | 4196.9343 | 1.4575 | 0.00067035
|  | 4196.8143 | 1.3472 | 0.00056842 |  | 4196.8143 | 1.4575 | 0.00066826
|  | 4196.6943 | 1.3472 | 0.00057173 |  | 4196.6943 | 1.4575 | 0.00066694
|  | 4196.5743 | 1.3472 | 0.00057292 |  | 4196.5743 | 1.4575 | 0.00066699
|  | 4196.4543 | 1.3472 | 0.00057266 |  | 4196.4543 | 1.4574 | 0.00066805
|  | 4196.3343 | 1.3472 | 0.00057033 |  | 4196.3343 | 1.4574 | 0.00066929
|  | 4196.2142 | 1.3473 | 0.00056614 |  | 4196.2142 | 1.4574 | 0.00067168
|  | 4196.0942 | 1.3473 | 0.0005602 |  | 4196.0942 | 1.4574 | 0.0006745
|  | 4195.9742 | 1.3473 | 0.00055269 |  | 4195.9742 | 1.4574 | 0.00067725
|  | 4195.8542 | 1.3473 | 0.00054447 |  | 4195.8542 | 1.4574 | 0.00068078
|  | 4195.7342 | 1.3473 | 0.00053562 |  | 4195.7342 | 1.4574 | 0.00068327
|  | 4195.6142 | 1.3473 | 0.00052776 |  | 4195.6142 | 1.4574 | 0.00068376
|  | 4195.4942 | 1.3473 | 0.00052095 |  | 4195.4942 | 1.4574 | 0.00068294
|  | 4195.3742 | 1.3473 | 0.00051429 |  | 4195.3742 | 1.4574 | 0.00068014
|  | 4195.2542 | 1.3473 | 0.00050879 |  | 4195.2542 | 1.4574 | 0.00067549
|  | 4195.1342 | 1.3473 | 0.00050291 |  | 4195.1342 | 1.4574 | 0.0006694
|  | 4195.0142 | 1.3473 | 0.00049818 |  | 4195.0142 | 1.4574 | 0.00066284
|  | 4194.8942 | 1.3472 | 0.00049398 |  | 4194.8942 | 1.4574 | 0.00065736
|  | 4194.7742 | 1.3472 | 0.00049086 |  | 4194.7742 | 1.4574 | 0.00065347
|  | 4194.6542 | 1.3472 | 0.00048869 |  | 4194.6542 | 1.4573 | 0.0006521
|  | 4194.5342 | 1.3472 | 0.00048717 |  | 4194.5342 | 1.4573 | 0.0006522
|  | 4194.4142 | 1.3472 | 0.00048583 |  | 4194.4142 | 1.4573 | 0.00065423
|  | 4194.2942 | 1.3472 | 0.00048471 |  | 4194.2942 | 1.4573 | 0.00065754
|  | 4194.1742 | 1.3472 | 0.00048191 |  | 4194.1742 | 1.4573 | 0.00066088
|  | 4194.0542 | 1.3472 | 0.00047651 |  | 4194.0542 | 1.4573 | 0.00066378
|  | 4193.9342 | 1.3472 | 0.00046988 |  | 4193.9342 | 1.4573 | 0.00066687
|  | 4193.8142 | 1.3472 | 0.00046281 |  | 4193.8142 | 1.4573 | 0.0006699
|  | 4193.6942 | 1.3472 | 0.00045594 |  | 4193.6942 | 1.4573 | 0.00067156
|  | 4193.5742 | 1.3472 | 0.00045127 |  | 4193.5742 | 1.4573 | 0.00067165
|  | 4193.4542 | 1.3472 | 0.00044953 |  | 4193.4542 | 1.4573 | 0.00067022
|  | 4193.3342 | 1.3472 | 0.00045137 |  | 4193.3342 | 1.4573 | 0.00066675
|  | 4193.2142 | 1.3472 | 0.00045719 |  | 4193.2142 | 1.4573 | 0.00066237
|  | 4193.0942 | 1.3472 | 0.00046619 |  | 4193.0942 | 1.4573 | 0.00065753
|  | 4192.9742 | 1.3472 | 0.00047609 |  | 4192.9742 | 1.4573 | 0.00065403
|  | 4192.8542 | 1.3472 | 0.0004861 |  | 4192.8542 | 1.4573 | 0.00065294
|  | 4192.7342 | 1.3472 | 0.00049513 |  | 4192.7342 | 1.4573 | 0.00065378
|  | 4192.6142 | 1.3472 | 0.00050137 |  | 4192.6142 | 1.4573 | 0.00065554
|  | 4192.4942 | 1.3472 | 0.00050567 |  | 4192.4942 | 1.4573 | 0.00065721
|  | 4192.3742 | 1.3472 | 0.0005074 |  | 4192.3742 | 1.4573 | 0.00065694
|  | 4192.2541 | 1.3472 | 0.00050677 |  | 4192.2541 | 1.4573 | 0.00065274
|  | 4192.1341 | 1.3472 | 0.0005042 |  | 4192.1341 | 1.4573 | 0.0006451
|  | 4192.0141 | 1.3472 | 0.00049896 |  | 4192.0141 | 1.4573 | 0.00063468
|  | 4191.8941 | 1.3472 | 0.00049144 |  | 4191.8941 | 1.4573 | 0.00062329
|  | 4191.7741 | 1.3472 | 0.00048212 |  | 4191.7741 | 1.4573 | 0.00061229
|  | 4191.6541 | 1.3472 | 0.00047156 |  | 4191.6541 | 1.4573 | 0.00060257
|  | 4191.5341 | 1.3472 | 0.00046111 |  | 4191.5341 | 1.4572 | 0.00059579
|  | 4191.4141 | 1.3472 | 0.00045191 |  | 4191.4141 | 1.4572 | 0.0005919
|  | 4191.2941 | 1.3472 | 0.00044453 |  | 4191.2941 | 1.4572 | 0.0005897
|  | 4191.1741 | 1.3472 | 0.00044039 |  | 4191.1741 | 1.4572 | 0.00058956
|  | 4191.0541 | 1.3472 | 0.0004391 |  | 4191.0541 | 1.4572 | 0.00059137
|  | 4190.9341 | 1.3472 | 0.0004405 |  | 4190.9341 | 1.4572 | 0.00059426
|  | 4190.8141 | 1.3472 | 0.00044359 |  | 4190.8141 | 1.4572 | 0.00059905
|  | 4190.6941 | 1.3472 | 0.00044644 |  | 4190.6941 | 1.4572 | 0.00060386
|  | 4190.5741 | 1.3472 | 0.00044786 |  | 4190.5741 | 1.4572 | 0.00060783
|  | 4190.4541 | 1.3472 | 0.00044796 |  | 4190.4541 | 1.4572 | 0.0006102
|  | 4190.3341 | 1.3472 | 0.00044707 |  | 4190.3341 | 1.4572 | 0.00061033
|  | 4190.2141 | 1.3472 | 0.00044489 |  | 4190.2141 | 1.4572 | 0.00060831
|  | 4190.0941 | 1.3472 | 0.00044279 |  | 4190.0941 | 1.4572 | 0.0006043
|  | 4189.9741 | 1.3472 | 0.00044079 |  | 4189.9741 | 1.4572 | 0.00059979
|  | 4189.8541 | 1.3472 | 0.00043966 |  | 4189.8541 | 1.4572 | 0.00059643
|  | 4189.7341 | 1.3472 | 0.00043874 |  | 4189.7341 | 1.4572 | 0.00059427
|  | 4189.6141 | 1.3472 | 0.00043777 |  | 4189.6141 | 1.4572 | 0.00059299
|  | 4189.4941 | 1.3472 | 0.00043688 |  | 4189.4941 | 1.4572 | 0.00059156
|  | 4189.3741 | 1.3472 | 0.000435 |  | 4189.3741 | 1.4572 | 0.00058888
|  | 4189.2541 | 1.3472 | 0.00043271 |  | 4189.2541 | 1.4572 | 0.00058363
|  | 4189.1341 | 1.3472 | 0.00043059 |  | 4189.1341 | 1.4572 | 0.00057538
|  | 4189.0141 | 1.3472 | 0.00042973 |  | 4189.0141 | 1.4572 | 0.00056437
|  | 4188.8941 | 1.3472 | 0.00042992 |  | 4188.8941 | 1.4572 | 0.00055278
|  | 4188.7741 | 1.3472 | 0.00043121 |  | 4188.7741 | 1.4572 | 0.0005415
|  | 4188.6541 | 1.3472 | 0.00043373 |  | 4188.6541 | 1.4571 | 0.00053161
|  | 4188.5341 | 1.3472 | 0.00043715 |  | 4188.5341 | 1.4571 | 0.00052488
|  | 4188.414 | 1.3472 | 0.00043975 |  | 4188.414 | 1.4571 | 0.00052106
|  | 4188.294 | 1.3472 | 0.00043944 |  | 4188.294 | 1.4571 | 0.0005204
|  | 4188.174 | 1.3472 | 0.00043553 |  | 4188.174 | 1.4571 | 0.00052128
|  | 4188.054 | 1.3472 | 0.00042838 |  | 4188.054 | 1.4571 | 0.00052295
|  | 4187.934 | 1.3472 | 0.00041933 |  | 4187.934 | 1.4571 | 0.00052526
|  | 4187.814 | 1.3472 | 0.00040816 |  | 4187.814 | 1.4571 | 0.00052563
|  | 4187.694 | 1.3472 | 0.00039726 |  | 4187.694 | 1.4571 | 0.00052466
|  | 4187.574 | 1.3472 | 0.00038814 |  | 4187.574 | 1.4571 | 0.00052164
|  | 4187.454 | 1.3472 | 0.0003812 |  | 4187.454 | 1.4571 | 0.00051661
|  | 4187.334 | 1.3472 | 0.00037782 |  | 4187.334 | 1.4571 | 0.00051079
|  | 4187.214 | 1.3472 | 0.00037605 |  | 4187.214 | 1.457 | 0.00050571
|  | 4187.094 | 1.3472 | 0.00037567 |  | 4187.094 | 1.457 | 0.00050265
|  | 4186.974 | 1.3472 | 0.00037563 |  | 4186.974 | 1.457 | 0.00050131
|  | 4186.854 | 1.3472 | 0.0003745 |  | 4186.854 | 1.457 | 0.00050165
|  | 4186.734 | 1.3472 | 0.00037215 |  | 4186.734 | 1.457 | 0.00050249
|  | 4186.614 | 1.3472 | 0.00036961 |  | 4186.614 | 1.457 | 0.00050273
|  | 4186.494 | 1.3472 | 0.00036669 |  | 4186.494 | 1.457 | 0.00050259
|  | 4186.374 | 1.3472 | 0.00036548 |  | 4186.374 | 1.457 | 0.0005018
|  | 4186.254 | 1.3472 | 0.00036641 |  | 4186.254 | 1.457 | 0.00050091
|  | 4186.134 | 1.3472 | 0.00036885 |  | 4186.134 | 1.457 | 0.00050137
|  | 4186.014 | 1.3472 | 0.00037298 |  | 4186.014 | 1.457 | 0.00050365
|  | 4185.894 | 1.3472 | 0.00037762 |  | 4185.894 | 1.4569 | 0.00050906
|  | 4185.774 | 1.3472 | 0.00038258 |  | 4185.774 | 1.4569 | 0.00051657
|  | 4185.654 | 1.3472 | 0.0003874 |  | 4185.654 | 1.4569 | 0.00052498
|  | 4185.534 | 1.3472 | 0.00039115 |  | 4185.534 | 1.4569 | 0.00053153
|  | 4185.414 | 1.3472 | 0.00039124 |  | 4185.414 | 1.4569 | 0.0005354
|  | 4185.294 | 1.3472 | 0.00038983 |  | 4185.294 | 1.4569 | 0.00053564
|  | 4185.174 | 1.3472 | 0.00038506 |  | 4185.174 | 1.4569 | 0.00053318
|  | 4185.054 | 1.3472 | 0.00037864 |  | 4185.054 | 1.4569 | 0.00052865
|  | 4184.934 | 1.3472 | 0.00036974 |  | 4184.934 | 1.4569 | 0.00052448
|  | 4184.814 | 1.3472 | 0.00035977 |  | 4184.814 | 1.4569 | 0.00052224
|  | 4184.694 | 1.3472 | 0.00034935 |  | 4184.694 | 1.4569 | 0.00052235
|  | 4184.5739 | 1.3472 | 0.00034022 |  | 4184.5739 | 1.4569 | 0.00052413
|  | 4184.4539 | 1.3472 | 0.0003326 |  | 4184.4539 | 1.4569 | 0.00052854
|  | 4184.3339 | 1.3472 | 0.00032793 |  | 4184.3339 | 1.4569 | 0.00053352
|  | 4184.2139 | 1.3472 | 0.00032469 |  | 4184.2139 | 1.4569 | 0.00054037
|  | 4184.0939 | 1.3472 | 0.00032243 |  | 4184.0939 | 1.4568 | 0.0005474
|  | 4183.9739 | 1.3472 | 0.00032145 |  | 4183.9739 | 1.4568 | 0.00055514
|  | 4183.8539 | 1.3472 | 0.00032068 |  | 4183.8539 | 1.4568 | 0.00056386
|  | 4183.7339 | 1.3471 | 0.00032049 |  | 4183.7339 | 1.4568 | 0.00057324
|  | 4183.6139 | 1.3471 | 0.00031956 |  | 4183.6139 | 1.4568 | 0.00058186
|  | 4183.4939 | 1.3471 | 0.00032021 |  | 4183.4939 | 1.4568 | 0.00058885
|  | 4183.3739 | 1.3471 | 0.00032265 |  | 4183.3739 | 1.4568 | 0.00059304
|  | 4183.2539 | 1.3471 | 0.00032514 |  | 4183.2539 | 1.4568 | 0.00059495
|  | 4183.1339 | 1.3471 | 0.00032823 |  | 4183.1339 | 1.4568 | 0.00059518
|  | 4183.0139 | 1.3471 | 0.00032978 |  | 4183.0139 | 1.4568 | 0.00059446
|  | 4182.8939 | 1.3471 | 0.00032881 |  | 4182.8939 | 1.4568 | 0.00059436
|  | 4182.7739 | 1.3471 | 0.00032464 |  | 4182.7739 | 1.4568 | 0.00059588
|  | 4182.6539 | 1.3472 | 0.00031811 |  | 4182.6539 | 1.4568 | 0.0005989
|  | 4182.5339 | 1.3472 | 0.00030911 |  | 4182.5339 | 1.4568 | 0.00060391
|  | 4182.4139 | 1.3471 | 0.00029973 |  | 4182.4139 | 1.4568 | 0.00060935
|  | 4182.2939 | 1.3471 | 0.00029151 |  | 4182.2939 | 1.4568 | 0.00061369
|  | 4182.1739 | 1.3471 | 0.00028594 |  | 4182.1739 | 1.4568 | 0.00061642
|  | 4182.0539 | 1.3471 | 0.00028353 |  | 4182.0539 | 1.4568 | 0.00061483
|  | 4181.9339 | 1.3471 | 0.00028378 |  | 4181.9339 | 1.4568 | 0.00061046
|  | 4181.8139 | 1.3471 | 0.00028569 |  | 4181.8139 | 1.4568 | 0.00060244
|  | 4181.6939 | 1.3471 | 0.00028797 |  | 4181.6939 | 1.4568 | 0.00059381
|  | 4181.5739 | 1.3471 | 0.00029026 |  | 4181.5739 | 1.4568 | 0.00058647
|  | 4181.4539 | 1.3471 | 0.00029077 |  | 4181.4539 | 1.4568 | 0.00058165
|  | 4181.3339 | 1.3471 | 0.0002904 |  | 4181.3339 | 1.4568 | 0.00057957
|  | 4181.2139 | 1.3471 | 0.00028853 |  | 4181.2139 | 1.4568 | 0.00058238
|  | 4181.0939 | 1.3471 | 0.0002864 |  | 4181.0939 | 1.4568 | 0.00058866
|  | 4180.9739 | 1.3471 | 0.00028453 |  | 4180.9739 | 1.4568 | 0.00059657
|  | 4180.8539 | 1.3471 | 0.00028159 |  | 4180.8539 | 1.4567 | 0.00060547
|  | 4180.7338 | 1.3471 | 0.00027884 |  | 4180.7338 | 1.4567 | 0.00061458
|  | 4180.6138 | 1.3471 | 0.0002759 |  | 4180.6138 | 1.4567 | 0.00062526
|  | 4180.4938 | 1.3471 | 0.00027232 |  | 4180.4938 | 1.4567 | 0.00063671
|  | 4180.3738 | 1.3471 | 0.00026784 |  | 4180.3738 | 1.4567 | 0.00064908
|  | 4180.2538 | 1.3471 | 0.00026391 |  | 4180.2538 | 1.4567 | 0.00066377
|  | 4180.1338 | 1.3471 | 0.00026003 |  | 4180.1338 | 1.4567 | 0.0006799
|  | 4180.0138 | 1.3471 | 0.00025627 |  | 4180.0138 | 1.4567 | 0.00069568
|  | 4179.8938 | 1.3471 | 0.00025346 |  | 4179.8938 | 1.4567 | 0.00070977
|  | 4179.7738 | 1.3471 | 0.00025058 |  | 4179.7738 | 1.4567 | 0.00072079
|  | 4179.6538 | 1.3471 | 0.00024796 |  | 4179.6538 | 1.4567 | 0.00072959
|  | 4179.5338 | 1.3471 | 0.00024502 |  | 4179.5338 | 1.4567 | 0.00073549
|  | 4179.4138 | 1.3471 | 0.00024246 |  | 4179.4138 | 1.4567 | 0.00073945
|  | 4179.2938 | 1.3471 | 0.00024024 |  | 4179.2938 | 1.4567 | 0.00074336
|  | 4179.1738 | 1.347 | 0.00023961 |  | 4179.1738 | 1.4567 | 0.00074962
|  | 4179.0538 | 1.347 | 0.00024074 |  | 4179.0538 | 1.4568 | 0.00075647
|  | 4178.9338 | 1.347 | 0.00024387 |  | 4178.9338 | 1.4568 | 0.00076417
|  | 4178.8138 | 1.347 | 0.00024814 |  | 4178.8138 | 1.4568 | 0.00077121
|  | 4178.6938 | 1.347 | 0.00025314 |  | 4178.6938 | 1.4568 | 0.00077851
|  | 4178.5738 | 1.347 | 0.00025744 |  | 4178.5738 | 1.4568 | 0.0007846
|  | 4178.4538 | 1.347 | 0.00026075 |  | 4178.4538 | 1.4568 | 0.00078941
|  | 4178.3338 | 1.347 | 0.00026248 |  | 4178.3338 | 1.4568 | 0.00079525
|  | 4178.2138 | 1.347 | 0.00026344 |  | 4178.2138 | 1.4568 | 0.00080041
|  | 4178.0938 | 1.347 | 0.00026431 |  | 4178.0938 | 1.4568 | 0.00080469
|  | 4177.9738 | 1.347 | 0.00026603 |  | 4177.9738 | 1.4568 | 0.00080756
|  | 4177.8538 | 1.347 | 0.00026855 |  | 4177.8538 | 1.4568 | 0.0008089
|  | 4177.7338 | 1.347 | 0.0002713 |  | 4177.7338 | 1.4568 | 0.00080691
|  | 4177.6138 | 1.347 | 0.00027419 |  | 4177.6138 | 1.4568 | 0.0008047
|  | 4177.4938 | 1.347 | 0.00027536 |  | 4177.4938 | 1.4568 | 0.00080168
|  | 4177.3738 | 1.347 | 0.00027388 |  | 4177.3738 | 1.4568 | 0.00080284
|  | 4177.2538 | 1.347 | 0.00027002 |  | 4177.2538 | 1.4568 | 0.00080876
|  | 4177.1338 | 1.347 | 0.00026472 |  | 4177.1338 | 1.4568 | 0.00081717
|  | 4177.0138 | 1.347 | 0.00025934 |  | 4177.0138 | 1.4569 | 0.00082984
|  | 4176.8938 | 1.347 | 0.00025579 |  | 4176.8938 | 1.4569 | 0.00084225
|  | 4176.7737 | 1.347 | 0.00025521 |  | 4176.7737 | 1.4569 | 0.00085202
|  | 4176.6537 | 1.347 | 0.00025799 |  | 4176.6537 | 1.4569 | 0.00085912
|  | 4176.5337 | 1.347 | 0.00026351 |  | 4176.5337 | 1.4569 | 0.00086157
|  | 4176.4137 | 1.347 | 0.00026975 |  | 4176.4137 | 1.4569 | 0.00085994
|  | 4176.2937 | 1.347 | 0.00027484 |  | 4176.2937 | 1.457 | 0.00085601
|  | 4176.1737 | 1.347 | 0.0002768 |  | 4176.1737 | 1.457 | 0.00084897
|  | 4176.0537 | 1.347 | 0.0002746 |  | 4176.0537 | 1.457 | 0.00083897
|  | 4175.9337 | 1.347 | 0.0002685 |  | 4175.9337 | 1.457 | 0.00082591
|  | 4175.8137 | 1.347 | 0.00025905 |  | 4175.8137 | 1.4571 | 0.0008053
|  | 4175.6937 | 1.347 | 0.00024773 |  | 4175.6937 | 1.4571 | 0.00078069
|  | 4175.5737 | 1.347 | 0.00023645 |  | 4175.5737 | 1.4571 | 0.00075083
|  | 4175.4537 | 1.347 | 0.00022688 |  | 4175.4537 | 1.4571 | 0.00071843
|  | 4175.3337 | 1.347 | 0.00021995 |  | 4175.3337 | 1.4571 | 0.00068741
|  | 4175.2137 | 1.347 | 0.00021656 |  | 4175.2137 | 1.4571 | 0.00065965
|  | 4175.0937 | 1.347 | 0.0002168 |  | 4175.0937 | 1.4571 | 0.0006374
|  | 4174.9737 | 1.347 | 0.00022044 |  | 4174.9737 | 1.4571 | 0.00062107
|  | 4174.8537 | 1.3469 | 0.0002264 |  | 4174.8537 | 1.4571 | 0.00060977
|  | 4174.7337 | 1.3469 | 0.00023395 |  | 4174.7337 | 1.4571 | 0.00060194
|  | 4174.6137 | 1.3469 | 0.00024184 |  | 4174.6137 | 1.457 | 0.00059602
|  | 4174.4937 | 1.3469 | 0.00024875 |  | 4174.4937 | 1.457 | 0.00058992
|  | 4174.3737 | 1.3469 | 0.00025441 |  | 4174.3737 | 1.457 | 0.0005817
|  | 4174.2537 | 1.3469 | 0.00025744 |  | 4174.2537 | 1.457 | 0.00057102
|  | 4174.1337 | 1.3469 | 0.00025817 |  | 4174.1337 | 1.4571 | 0.00055624
|  | 4174.0137 | 1.3469 | 0.00025644 |  | 4174.0137 | 1.4571 | 0.00053803
|  | 4173.8937 | 1.3469 | 0.00025393 |  | 4173.8937 | 1.4571 | 0.00051617
|  | 4173.7737 | 1.3469 | 0.00025055 |  | 4173.7737 | 1.457 | 0.00049318
|  | 4173.6537 | 1.3469 | 0.00024773 |  | 4173.6537 | 1.457 | 0.00047086
|  | 4173.5337 | 1.3469 | 0.00024605 |  | 4173.5337 | 1.457 | 0.00045068
|  | 4173.4137 | 1.3469 | 0.00024611 |  | 4173.4137 | 1.457 | 0.00043489
|  | 4173.2937 | 1.3469 | 0.00024829 |  | 4173.2937 | 1.457 | 0.00042353
|  | 4173.1737 | 1.3469 | 0.00025249 |  | 4173.1737 | 1.457 | 0.00041616
|  | 4173.0537 | 1.3469 | 0.0002584 |  | 4173.0537 | 1.4569 | 0.00041105
|  | 4172.9336 | 1.3469 | 0.00026562 |  | 4172.9336 | 1.4569 | 0.00040762
|  | 4172.8136 | 1.3469 | 0.00027333 |  | 4172.8136 | 1.4569 | 0.00040426
|  | 4172.6936 | 1.3469 | 0.00028042 |  | 4172.6936 | 1.4569 | 0.00040178
|  | 4172.5736 | 1.3469 | 0.00028554 |  | 4172.5736 | 1.4569 | 0.00039964
|  | 4172.4536 | 1.3469 | 0.00028873 |  | 4172.4536 | 1.4569 | 0.00039888
|  | 4172.3336 | 1.3469 | 0.00029069 |  | 4172.3336 | 1.4569 | 0.00040057
|  | 4172.2136 | 1.3469 | 0.00029073 |  | 4172.2136 | 1.4568 | 0.0004037
|  | 4172.0936 | 1.3469 | 0.00029065 |  | 4172.0936 | 1.4568 | 0.00040811
|  | 4171.9736 | 1.3469 | 0.00029055 |  | 4171.9736 | 1.4568 | 0.00041287
|  | 4171.8536 | 1.3469 | 0.00029172 |  | 4171.8536 | 1.4568 | 0.00041697
|  | 4171.7336 | 1.3469 | 0.00029427 |  | 4171.7336 | 1.4568 | 0.00041962
|  | 4171.6136 | 1.3469 | 0.0002978 |  | 4171.6136 | 1.4568 | 0.00042142
|  | 4171.4936 | 1.3469 | 0.00030165 |  | 4171.4936 | 1.4568 | 0.00042263
|  | 4171.3736 | 1.3469 | 0.00030509 |  | 4171.3736 | 1.4568 | 0.00042506
|  | 4171.2536 | 1.3469 | 0.0003076 |  | 4171.2536 | 1.4568 | 0.00042793
|  | 4171.1336 | 1.3469 | 0.00030914 |  | 4171.1336 | 1.4568 | 0.00043137
|  | 4171.0136 | 1.3469 | 0.00030978 |  | 4171.0136 | 1.4568 | 0.00043481
|  | 4170.8936 | 1.3469 | 0.00031013 |  | 4170.8936 | 1.4568 | 0.00043677
|  | 4170.7736 | 1.3469 | 0.00031087 |  | 4170.7736 | 1.4568 | 0.00043715
|  | 4170.6536 | 1.3469 | 0.00031229 |  | 4170.6536 | 1.4568 | 0.00043564
|  | 4170.5336 | 1.3469 | 0.00031404 |  | 4170.5336 | 1.4568 | 0.00043277
|  | 4170.4136 | 1.3469 | 0.00031658 |  | 4170.4136 | 1.4568 | 0.00042879
|  | 4170.2936 | 1.3469 | 0.00031851 |  | 4170.2936 | 1.4568 | 0.0004227
|  | 4170.1736 | 1.3469 | 0.00031918 |  | 4170.1736 | 1.4568 | 0.00041488
|  | 4170.0536 | 1.3469 | 0.00031947 |  | 4170.0536 | 1.4568 | 0.00040446
|  | 4169.9336 | 1.3469 | 0.00031917 |  | 4169.9336 | 1.4568 | 0.00039158
|  | 4169.8136 | 1.3469 | 0.00031827 |  | 4169.8136 | 1.4568 | 0.00037784
|  | 4169.6936 | 1.3469 | 0.00031736 |  | 4169.6936 | 1.4567 | 0.00036473
|  | 4169.5736 | 1.3469 | 0.00031659 |  | 4169.5736 | 1.4567 | 0.00035385
|  | 4169.4536 | 1.3469 | 0.00031613 |  | 4169.4536 | 1.4567 | 0.00034755
|  | 4169.3336 | 1.3469 | 0.0003157 |  | 4169.3336 | 1.4567 | 0.00034648
|  | 4169.2136 | 1.3469 | 0.00031512 |  | 4169.2136 | 1.4567 | 0.00035014
|  | 4169.0935 | 1.3469 | 0.00031433 |  | 4169.0935 | 1.4566 | 0.00035751
|  | 4168.9735 | 1.3469 | 0.00031316 |  | 4168.9735 | 1.4566 | 0.0003662
|  | 4168.8535 | 1.3469 | 0.00031228 |  | 4168.8535 | 1.4566 | 0.00037506
|  | 4168.7335 | 1.3469 | 0.00031131 |  | 4168.7335 | 1.4566 | 0.00038309
|  | 4168.6135 | 1.3469 | 0.00031121 |  | 4168.6135 | 1.4566 | 0.00039018
|  | 4168.4935 | 1.3468 | 0.00031192 |  | 4168.4935 | 1.4566 | 0.00039706
|  | 4168.3735 | 1.3468 | 0.0003135 |  | 4168.3735 | 1.4566 | 0.00040435
|  | 4168.2535 | 1.3468 | 0.00031591 |  | 4168.2535 | 1.4566 | 0.0004119
|  | 4168.1335 | 1.3468 | 0.00031937 |  | 4168.1335 | 1.4566 | 0.00041965
|  | 4168.0135 | 1.3468 | 0.00032362 |  | 4168.0135 | 1.4565 | 0.00042672
|  | 4167.8935 | 1.3468 | 0.00032882 |  | 4167.8935 | 1.4565 | 0.00043259
|  | 4167.7735 | 1.3468 | 0.00033416 |  | 4167.7735 | 1.4565 | 0.00043752
|  | 4167.6535 | 1.3468 | 0.00033961 |  | 4167.6535 | 1.4565 | 0.00044216
|  | 4167.5335 | 1.3468 | 0.00034538 |  | 4167.5335 | 1.4565 | 0.00044676
|  | 4167.4135 | 1.3468 | 0.00035043 |  | 4167.4135 | 1.4565 | 0.0004528
|  | 4167.2935 | 1.3468 | 0.00035442 |  | 4167.2935 | 1.4565 | 0.00046114
|  | 4167.1735 | 1.3468 | 0.00035751 |  | 4167.1735 | 1.4565 | 0.00047113
|  | 4167.0535 | 1.3468 | 0.00035884 |  | 4167.0535 | 1.4565 | 0.0004826
|  | 4166.9335 | 1.3468 | 0.00035908 |  | 4166.9335 | 1.4565 | 0.00049476
|  | 4166.8135 | 1.3468 | 0.00035955 |  | 4166.8135 | 1.4565 | 0.00050675
|  | 4166.6935 | 1.3468 | 0.0003603 |  | 4166.6935 | 1.4565 | 0.00051781
|  | 4166.5735 | 1.3468 | 0.00036199 |  | 4166.5735 | 1.4565 | 0.00052837
|  | 4166.4535 | 1.3468 | 0.00036516 |  | 4166.4535 | 1.4565 | 0.00053768
|  | 4166.3335 | 1.3468 | 0.00036983 |  | 4166.3335 | 1.4565 | 0.00054613
|  | 4166.2135 | 1.3468 | 0.0003757 |  | 4166.2135 | 1.4565 | 0.00055364
|  | 4166.0935 | 1.3468 | 0.00038086 |  | 4166.0935 | 1.4565 | 0.0005593
|  | 4165.9735 | 1.3468 | 0.0003858 |  | 4165.9735 | 1.4565 | 0.00056337
|  | 4165.8535 | 1.3468 | 0.00038974 |  | 4165.8535 | 1.4565 | 0.00056582
|  | 4165.7335 | 1.3468 | 0.00039285 |  | 4165.7335 | 1.4565 | 0.00056756
|  | 4165.6135 | 1.3468 | 0.00039568 |  | 4165.6135 | 1.4565 | 0.00056943
|  | 4165.4935 | 1.3468 | 0.00039773 |  | 4165.4935 | 1.4565 | 0.0005712
|  | 4165.3735 | 1.3468 | 0.00039965 |  | 4165.3735 | 1.4565 | 0.0005728
|  | 4165.2535 | 1.3468 | 0.00040184 |  | 4165.2535 | 1.4565 | 0.00057432
|  | 4165.1334 | 1.3468 | 0.00040351 |  | 4165.1334 | 1.4565 | 0.00057581
|  | 4165.0134 | 1.3468 | 0.0004048 |  | 4165.0134 | 1.4565 | 0.00057587
|  | 4164.8934 | 1.3468 | 0.00040525 |  | 4164.8934 | 1.4565 | 0.00057454
|  | 4164.7734 | 1.3468 | 0.00040461 |  | 4164.7734 | 1.4565 | 0.00057161
|  | 4164.6534 | 1.3468 | 0.00040385 |  | 4164.6534 | 1.4565 | 0.0005667
|  | 4164.5334 | 1.3468 | 0.00040349 |  | 4164.5334 | 1.4565 | 0.00056002
|  | 4164.4134 | 1.3468 | 0.00040497 |  | 4164.4134 | 1.4565 | 0.00055165
|  | 4164.2934 | 1.3468 | 0.00040919 |  | 4164.2934 | 1.4565 | 0.00054228
|  | 4164.1734 | 1.3468 | 0.00041698 |  | 4164.1734 | 1.4565 | 0.00053176
|  | 4164.0534 | 1.3468 | 0.00042766 |  | 4164.0534 | 1.4565 | 0.00052139
|  | 4163.9334 | 1.3468 | 0.0004395 |  | 4163.9334 | 1.4565 | 0.0005127
|  | 4163.8134 | 1.3468 | 0.00045136 |  | 4163.8134 | 1.4565 | 0.00050664
|  | 4163.6934 | 1.3468 | 0.00046136 |  | 4163.6934 | 1.4565 | 0.00050386
|  | 4163.5734 | 1.3468 | 0.00046869 |  | 4163.5734 | 1.4565 | 0.00050495
|  | 4163.4534 | 1.3468 | 0.00047408 |  | 4163.4534 | 1.4565 | 0.00050949
|  | 4163.3334 | 1.3468 | 0.00047723 |  | 4163.3334 | 1.4564 | 0.0005154
|  | 4163.2134 | 1.3468 | 0.00047826 |  | 4163.2134 | 1.4564 | 0.00052092
|  | 4163.0934 | 1.3468 | 0.00047929 |  | 4163.0934 | 1.4564 | 0.00052516
|  | 4162.9734 | 1.3468 | 0.00048024 |  | 4162.9734 | 1.4564 | 0.00052793
|  | 4162.8534 | 1.3468 | 0.00048107 |  | 4162.8534 | 1.4564 | 0.00052836
|  | 4162.7334 | 1.3468 | 0.00048177 |  | 4162.7334 | 1.4564 | 0.00052872
|  | 4162.6134 | 1.3468 | 0.00048213 |  | 4162.6134 | 1.4564 | 0.00052994
|  | 4162.4934 | 1.3468 | 0.00048248 |  | 4162.4934 | 1.4564 | 0.00053231
|  | 4162.3734 | 1.3468 | 0.0004822 |  | 4162.3734 | 1.4564 | 0.00053634
|  | 4162.2534 | 1.3468 | 0.00048177 |  | 4162.2534 | 1.4564 | 0.00054188
|  | 4162.1334 | 1.3468 | 0.00048346 |  | 4162.1334 | 1.4564 | 0.00054809
|  | 4162.0134 | 1.3468 | 0.00048717 |  | 4162.0134 | 1.4564 | 0.00055293
|  | 4161.8934 | 1.3468 | 0.00049378 |  | 4161.8934 | 1.4564 | 0.00055537
|  | 4161.7734 | 1.3468 | 0.00050343 |  | 4161.7734 | 1.4564 | 0.00055585
|  | 4161.6534 | 1.3468 | 0.00051409 |  | 4161.6534 | 1.4564 | 0.00055587
|  | 4161.5334 | 1.3468 | 0.0005255 |  | 4161.5334 | 1.4563 | 0.00055587
|  | 4161.4134 | 1.3468 | 0.00053565 |  | 4161.4134 | 1.4563 | 0.00055568
|  | 4161.2933 | 1.3468 | 0.00054413 |  | 4161.2933 | 1.4563 | 0.00055726
|  | 4161.1733 | 1.3468 | 0.00054997 |  | 4161.1733 | 1.4563 | 0.0005613
|  | 4161.0533 | 1.3468 | 0.00055255 |  | 4161.0533 | 1.4563 | 0.00056798
|  | 4160.9333 | 1.3468 | 0.00055409 |  | 4160.9333 | 1.4563 | 0.00057782
|  | 4160.8133 | 1.3468 | 0.00055303 |  | 4160.8133 | 1.4563 | 0.00058996
|  | 4160.6933 | 1.3468 | 0.00055242 |  | 4160.6933 | 1.4563 | 0.0006045
|  | 4160.5733 | 1.3468 | 0.00055188 |  | 4160.5733 | 1.4563 | 0.00062023
|  | 4160.4533 | 1.3468 | 0.0005521 |  | 4160.4533 | 1.4562 | 0.00063429
|  | 4160.3333 | 1.3468 | 0.00055478 |  | 4160.3333 | 1.4562 | 0.00064651
|  | 4160.2133 | 1.3468 | 0.00055759 |  | 4160.2133 | 1.4562 | 0.00065476
|  | 4160.0933 | 1.3468 | 0.00056093 |  | 4160.0933 | 1.4562 | 0.0006601
|  | 4159.9733 | 1.3468 | 0.00056497 |  | 4159.9733 | 1.4562 | 0.00066307
|  | 4159.8533 | 1.3468 | 0.00056836 |  | 4159.8533 | 1.4562 | 0.00066565
|  | 4159.7333 | 1.3468 | 0.00057108 |  | 4159.7333 | 1.4562 | 0.0006701
|  | 4159.6133 | 1.3468 | 0.0005717 |  | 4159.6133 | 1.4562 | 0.00067895
|  | 4159.4933 | 1.3469 | 0.00057245 |  | 4159.4933 | 1.4562 | 0.00069336
|  | 4159.3733 | 1.3469 | 0.00057284 |  | 4159.3733 | 1.4562 | 0.00071254
|  | 4159.2533 | 1.3469 | 0.00057392 |  | 4159.2533 | 1.4562 | 0.00073432
|  | 4159.1333 | 1.3469 | 0.00057788 |  | 4159.1333 | 1.4562 | 0.00075619
|  | 4159.0133 | 1.3468 | 0.00058334 |  | 4159.0133 | 1.4562 | 0.00077546
|  | 4158.8933 | 1.3469 | 0.0005906 |  | 4158.8933 | 1.4562 | 0.00079095
|  | 4158.7733 | 1.3469 | 0.00059805 |  | 4158.7733 | 1.4562 | 0.00080147
|  | 4158.6533 | 1.3469 | 0.00060584 |  | 4158.6533 | 1.4562 | 0.00080842
|  | 4158.5333 | 1.3469 | 0.000612 |  | 4158.5333 | 1.4562 | 0.00081432
|  | 4158.4133 | 1.3469 | 0.00061511 |  | 4158.4133 | 1.4562 | 0.00081899
|  | 4158.2933 | 1.3469 | 0.00061602 |  | 4158.2933 | 1.4562 | 0.00082563
|  | 4158.1733 | 1.3469 | 0.00061466 |  | 4158.1733 | 1.4562 | 0.00083461
|  | 4158.0533 | 1.3469 | 0.000612 |  | 4158.0533 | 1.4562 | 0.00084549
|  | 4157.9333 | 1.3469 | 0.00060791 |  | 4157.9333 | 1.4562 | 0.00085763
|  | 4157.8133 | 1.3469 | 0.00060447 |  | 4157.8133 | 1.4562 | 0.00086997
|  | 4157.6933 | 1.3469 | 0.00060237 |  | 4157.6933 | 1.4562 | 0.00088203
|  | 4157.5733 | 1.3469 | 0.00060152 |  | 4157.5733 | 1.4562 | 0.00089396
|  | 4157.4532 | 1.3469 | 0.00060181 |  | 4157.4532 | 1.4562 | 0.00090492
|  | 4157.3332 | 1.3469 | 0.00060295 |  | 4157.3332 | 1.4562 | 0.0009192
|  | 4157.2132 | 1.3469 | 0.00060487 |  | 4157.2132 | 1.4562 | 0.00093456
|  | 4157.0932 | 1.3469 | 0.00060713 |  | 4157.0932 | 1.4562 | 0.00095302
|  | 4156.9732 | 1.3469 | 0.00060964 |  | 4156.9732 | 1.4562 | 0.00097309
|  | 4156.8532 | 1.3469 | 0.00061293 |  | 4156.8532 | 1.4562 | 0.00099203
|  | 4156.7332 | 1.3469 | 0.00061756 |  | 4156.7332 | 1.4562 | 0.0010107
|  | 4156.6132 | 1.3469 | 0.00062323 |  | 4156.6132 | 1.4562 | 0.0010253
|  | 4156.4932 | 1.3469 | 0.00062918 |  | 4156.4932 | 1.4562 | 0.0010332
|  | 4156.3732 | 1.3469 | 0.0006368 |  | 4156.3732 | 1.4562 | 0.0010388
|  | 4156.2532 | 1.3469 | 0.00064417 |  | 4156.2532 | 1.4562 | 0.0010418
|  | 4156.1332 | 1.3469 | 0.00065031 |  | 4156.1332 | 1.4562 | 0.0010419
|  | 4156.0132 | 1.3469 | 0.00065581 |  | 4156.0132 | 1.4563 | 0.0010415
|  | 4155.8932 | 1.3469 | 0.0006605 |  | 4155.8932 | 1.4563 | 0.0010432
|  | 4155.7732 | 1.347 | 0.00066339 |  | 4155.7732 | 1.4563 | 0.0010481
|  | 4155.6532 | 1.347 | 0.00066257 |  | 4155.6532 | 1.4563 | 0.0010508
|  | 4155.5332 | 1.347 | 0.00066114 |  | 4155.5332 | 1.4563 | 0.0010565
|  | 4155.4132 | 1.347 | 0.00065646 |  | 4155.4132 | 1.4563 | 0.0010623
|  | 4155.2932 | 1.347 | 0.00065199 |  | 4155.2932 | 1.4563 | 0.0010702
|  | 4155.1732 | 1.347 | 0.00064652 |  | 4155.1732 | 1.4563 | 0.0010788
|  | 4155.0532 | 1.347 | 0.00064273 |  | 4155.0532 | 1.4563 | 0.0010866
|  | 4154.9332 | 1.347 | 0.00064129 |  | 4154.9332 | 1.4563 | 0.0010982
|  | 4154.8132 | 1.347 | 0.0006419 |  | 4154.8132 | 1.4563 | 0.0011109
|  | 4154.6932 | 1.347 | 0.0006456 |  | 4154.6932 | 1.4563 | 0.0011233
|  | 4154.5732 | 1.347 | 0.00064917 |  | 4154.5732 | 1.4563 | 0.0011362
|  | 4154.4532 | 1.347 | 0.0006526 |  | 4154.4532 | 1.4563 | 0.0011467
|  | 4154.3332 | 1.347 | 0.00065652 |  | 4154.3332 | 1.4563 | 0.0011545
|  | 4154.2132 | 1.347 | 0.00065876 |  | 4154.2132 | 1.4563 | 0.0011631
|  | 4154.0932 | 1.347 | 0.00066 |  | 4154.0932 | 1.4563 | 0.0011705
|  | 4153.9732 | 1.347 | 0.00066086 |  | 4153.9732 | 1.4563 | 0.0011782
|  | 4153.8532 | 1.347 | 0.0006624 |  | 4153.8532 | 1.4563 | 0.001188
|  | 4153.7332 | 1.347 | 0.00066416 |  | 4153.7332 | 1.4563 | 0.0011981
|  | 4153.6131 | 1.347 | 0.00066676 |  | 4153.6131 | 1.4563 | 0.0012074
|  | 4153.4931 | 1.3471 | 0.00066815 |  | 4153.4931 | 1.4563 | 0.0012166
|  | 4153.3731 | 1.3471 | 0.0006681 |  | 4153.3731 | 1.4563 | 0.0012248
|  | 4153.2531 | 1.3471 | 0.00066534 |  | 4153.2531 | 1.4563 | 0.0012346
|  | 4153.1331 | 1.3471 | 0.00065671 |  | 4153.1331 | 1.4563 | 0.0012426
|  | 4153.0131 | 1.3471 | 0.00064633 |  | 4153.0131 | 1.4563 | 0.0012525
|  | 4152.8931 | 1.3471 | 0.00063359 |  | 4152.8931 | 1.4563 | 0.001261
|  | 4152.7731 | 1.3471 | 0.00062067 |  | 4152.7731 | 1.4563 | 0.0012715
|  | 4152.6531 | 1.3471 | 0.00060988 |  | 4152.6531 | 1.4563 | 0.001282
|  | 4152.5331 | 1.3471 | 0.00060532 |  | 4152.5331 | 1.4563 | 0.0012917
|  | 4152.4131 | 1.3471 | 0.00060506 |  | 4152.4131 | 1.4564 | 0.0013037
|  | 4152.2931 | 1.3471 | 0.0006106 |  | 4152.2931 | 1.4564 | 0.0013104
|  | 4152.1731 | 1.3471 | 0.00061914 |  | 4152.1731 | 1.4564 | 0.0013169
|  | 4152.0531 | 1.3471 | 0.00062765 |  | 4152.0531 | 1.4564 | 0.0013234
|  | 4151.9331 | 1.3471 | 0.00063657 |  | 4151.9331 | 1.4564 | 0.0013281
|  | 4151.8131 | 1.3471 | 0.00064311 |  | 4151.8131 | 1.4564 | 0.0013316
|  | 4151.6931 | 1.3471 | 0.00064764 |  | 4151.6931 | 1.4564 | 0.0013382
|  | 4151.5731 | 1.3471 | 0.00065111 |  | 4151.5731 | 1.4564 | 0.0013435
|  | 4151.4531 | 1.3471 | 0.0006517 |  | 4151.4531 | 1.4564 | 0.0013536
|  | 4151.3331 | 1.3471 | 0.00065141 |  | 4151.3331 | 1.4564 | 0.0013646
|  | 4151.2131 | 1.3471 | 0.00064926 |  | 4151.2131 | 1.4564 | 0.0013796
|  | 4151.0931 | 1.3471 | 0.00064467 |  | 4151.0931 | 1.4564 | 0.0013972
|  | 4150.9731 | 1.3471 | 0.00063985 |  | 4150.9731 | 1.4564 | 0.001417
|  | 4150.8531 | 1.3471 | 0.00063321 |  | 4150.8531 | 1.4564 | 0.001439
|  | 4150.7331 | 1.3472 | 0.00062482 |  | 4150.7331 | 1.4565 | 0.0014549
|  | 4150.6131 | 1.3472 | 0.00061911 |  | 4150.6131 | 1.4565 | 0.0014677
|  | 4150.4931 | 1.3472 | 0.0006131 |  | 4150.4931 | 1.4565 | 0.0014768
|  | 4150.3731 | 1.3472 | 0.00061047 |  | 4150.3731 | 1.4565 | 0.0014795
|  | 4150.2531 | 1.3472 | 0.00061021 |  | 4150.2531 | 1.4565 | 0.0014793
|  | 4150.1331 | 1.3472 | 0.00061229 |  | 4150.1331 | 1.4565 | 0.001477
|  | 4150.0131 | 1.3472 | 0.00061447 |  | 4150.0131 | 1.4565 | 0.001477
|  | 4149.8931 | 1.3472 | 0.00061679 |  | 4149.8931 | 1.4566 | 0.0014807
|  | 4149.7731 | 1.3472 | 0.00061828 |  | 4149.7731 | 1.4566 | 0.0014883
|  | 4149.653 | 1.3472 | 0.00061739 |  | 4149.653 | 1.4566 | 0.0014995
|  | 4149.533 | 1.3472 | 0.0006146 |  | 4149.533 | 1.4566 | 0.001513
|  | 4149.413 | 1.3472 | 0.00061052 |  | 4149.413 | 1.4566 | 0.0015287
|  | 4149.293 | 1.3472 | 0.00060576 |  | 4149.293 | 1.4566 | 0.0015445
|  | 4149.173 | 1.3472 | 0.00060048 |  | 4149.173 | 1.4566 | 0.0015601
|  | 4149.053 | 1.3472 | 0.00059548 |  | 4149.053 | 1.4566 | 0.0015728
|  | 4148.933 | 1.3472 | 0.00059207 |  | 4148.933 | 1.4567 | 0.0015836
|  | 4148.813 | 1.3472 | 0.00059041 |  | 4148.813 | 1.4567 | 0.001591
|  | 4148.693 | 1.3472 | 0.00058997 |  | 4148.693 | 1.4567 | 0.0015968
|  | 4148.573 | 1.3472 | 0.00059134 |  | 4148.573 | 1.4567 | 0.001597
|  | 4148.453 | 1.3472 | 0.00059283 |  | 4148.453 | 1.4567 | 0.0015961
|  | 4148.333 | 1.3472 | 0.00059421 |  | 4148.333 | 1.4568 | 0.0015969
|  | 4148.213 | 1.3472 | 0.00059609 |  | 4148.213 | 1.4568 | 0.0015948
|  | 4148.093 | 1.3472 | 0.00059707 |  | 4148.093 | 1.4568 | 0.0015945
|  | 4147.973 | 1.3472 | 0.00059543 |  | 4147.973 | 1.4568 | 0.0015925
|  | 4147.853 | 1.3472 | 0.00059134 |  | 4147.853 | 1.4568 | 0.0015902
|  | 4147.733 | 1.3473 | 0.00058501 |  | 4147.733 | 1.4569 | 0.0015876
|  | 4147.613 | 1.3473 | 0.00057705 |  | 4147.613 | 1.4569 | 0.0015852
|  | 4147.493 | 1.3473 | 0.00056813 |  | 4147.493 | 1.4569 | 0.0015809
|  | 4147.373 | 1.3473 | 0.00055904 |  | 4147.373 | 1.4569 | 0.0015774
|  | 4147.253 | 1.3473 | 0.00055192 |  | 4147.253 | 1.4569 | 0.0015727
|  | 4147.133 | 1.3473 | 0.00054538 |  | 4147.133 | 1.4569 | 0.0015709
|  | 4147.013 | 1.3473 | 0.00054194 |  | 4147.013 | 1.4569 | 0.0015702
|  | 4146.893 | 1.3473 | 0.00053812 |  | 4146.893 | 1.4569 | 0.0015739
|  | 4146.773 | 1.3473 | 0.00053502 |  | 4146.773 | 1.457 | 0.0015785
|  | 4146.653 | 1.3473 | 0.00053197 |  | 4146.653 | 1.457 | 0.0015852
|  | 4146.533 | 1.3473 | 0.00052734 |  | 4146.533 | 1.457 | 0.0015943
|  | 4146.413 | 1.3473 | 0.00052015 |  | 4146.413 | 1.457 | 0.0016059
|  | 4146.293 | 1.3473 | 0.00051237 |  | 4146.293 | 1.457 | 0.0016155
|  | 4146.173 | 1.3473 | 0.00050303 |  | 4146.173 | 1.4571 | 0.0016213
|  | 4146.053 | 1.3473 | 0.00049397 |  | 4146.053 | 1.4571 | 0.0016228
|  | 4145.933 | 1.3473 | 0.00048661 |  | 4145.933 | 1.4571 | 0.0016202
|  | 4145.8129 | 1.3473 | 0.00047937 |  | 4145.8129 | 1.4572 | 0.0016111
|  | 4145.6929 | 1.3473 | 0.00047355 |  | 4145.6929 | 1.4572 | 0.0015941
|  | 4145.5729 | 1.3473 | 0.00046932 |  | 4145.5729 | 1.4572 | 0.0015732
|  | 4145.4529 | 1.3473 | 0.00046477 |  | 4145.4529 | 1.4572 | 0.0015492
|  | 4145.3329 | 1.3473 | 0.00046005 |  | 4145.3329 | 1.4573 | 0.0015277
|  | 4145.2129 | 1.3473 | 0.00045509 |  | 4145.2129 | 1.4573 | 0.0015103
|  | 4145.0929 | 1.3473 | 0.00044979 |  | 4145.0929 | 1.4573 | 0.001497
|  | 4144.9729 | 1.3473 | 0.00044411 |  | 4144.9729 | 1.4573 | 0.0014885
|  | 4144.8529 | 1.3473 | 0.00043719 |  | 4144.8529 | 1.4573 | 0.0014824
|  | 4144.7329 | 1.3473 | 0.00043058 |  | 4144.7329 | 1.4573 | 0.0014775
|  | 4144.6129 | 1.3473 | 0.0004236 |  | 4144.6129 | 1.4573 | 0.0014701
|  | 4144.4929 | 1.3473 | 0.00041648 |  | 4144.4929 | 1.4573 | 0.0014609
|  | 4144.3729 | 1.3473 | 0.00040993 |  | 4144.3729 | 1.4574 | 0.0014494
|  | 4144.2529 | 1.3473 | 0.00040241 |  | 4144.2529 | 1.4574 | 0.0014364
|  | 4144.1329 | 1.3473 | 0.0003959 |  | 4144.1329 | 1.4574 | 0.0014222
|  | 4144.0129 | 1.3473 | 0.00039042 |  | 4144.0129 | 1.4574 | 0.0014067
|  | 4143.8929 | 1.3473 | 0.00038623 |  | 4143.8929 | 1.4574 | 0.001392
|  | 4143.7729 | 1.3473 | 0.00038379 |  | 4143.7729 | 1.4574 | 0.0013769
|  | 4143.6529 | 1.3473 | 0.00038303 |  | 4143.6529 | 1.4575 | 0.0013599
|  | 4143.5329 | 1.3473 | 0.00038343 |  | 4143.5329 | 1.4575 | 0.0013423
|  | 4143.4129 | 1.3473 | 0.00038413 |  | 4143.4129 | 1.4575 | 0.0013256
|  | 4143.2929 | 1.3473 | 0.00038426 |  | 4143.2929 | 1.4575 | 0.0013077
|  | 4143.1729 | 1.3473 | 0.00038405 |  | 4143.1729 | 1.4575 | 0.0012905
|  | 4143.0529 | 1.3473 | 0.0003822 |  | 4143.0529 | 1.4575 | 0.001277
|  | 4142.9329 | 1.3473 | 0.00037957 |  | 4142.9329 | 1.4575 | 0.0012624
|  | 4142.8129 | 1.3473 | 0.00037646 |  | 4142.8129 | 1.4576 | 0.0012448
|  | 4142.6929 | 1.3473 | 0.00037338 |  | 4142.6929 | 1.4576 | 0.0012235
|  | 4142.5729 | 1.3473 | 0.00037081 |  | 4142.5729 | 1.4576 | 0.0011972
|  | 4142.4529 | 1.3473 | 0.00036898 |  | 4142.4529 | 1.4576 | 0.0011671
|  | 4142.3329 | 1.3473 | 0.00036816 |  | 4142.3329 | 1.4576 | 0.0011312
|  | 4142.2129 | 1.3473 | 0.00036732 |  | 4142.2129 | 1.4576 | 0.0010936
|  | 4142.0929 | 1.3473 | 0.00036584 |  | 4142.0929 | 1.4576 | 0.0010608
|  | 4141.9728 | 1.3473 | 0.00036237 |  | 4141.9728 | 1.4576 | 0.0010334
|  | 4141.8528 | 1.3473 | 0.00035742 |  | 4141.8528 | 1.4576 | 0.0010125
|  | 4141.7328 | 1.3473 | 0.00035025 |  | 4141.7328 | 1.4576 | 0.00099908
|  | 4141.6128 | 1.3473 | 0.00034071 |  | 4141.6128 | 1.4576 | 0.00099019
|  | 4141.4928 | 1.3473 | 0.00032957 |  | 4141.4928 | 1.4576 | 0.00098225
|  | 4141.3728 | 1.3473 | 0.00031815 |  | 4141.3728 | 1.4576 | 0.00097514
|  | 4141.2528 | 1.3473 | 0.00030767 |  | 4141.2528 | 1.4576 | 0.00096675
|  | 4141.1328 | 1.3473 | 0.00029881 |  | 4141.1328 | 1.4576 | 0.00095427
|  | 4141.0128 | 1.3473 | 0.00029206 |  | 4141.0128 | 1.4576 | 0.00093871
|  | 4140.8928 | 1.3473 | 0.00028751 |  | 4140.8928 | 1.4576 | 0.00092048
|  | 4140.7728 | 1.3473 | 0.00028464 |  | 4140.7728 | 1.4576 | 0.00090015
|  | 4140.6528 | 1.3473 | 0.00028275 |  | 4140.6528 | 1.4576 | 0.00087815
|  | 4140.5328 | 1.3473 | 0.00028087 |  | 4140.5328 | 1.4576 | 0.00085643
|  | 4140.4128 | 1.3473 | 0.00027858 |  | 4140.4128 | 1.4576 | 0.00083441
|  | 4140.2928 | 1.3473 | 0.0002756 |  | 4140.2928 | 1.4576 | 0.00081306
|  | 4140.1728 | 1.3473 | 0.00027201 |  | 4140.1728 | 1.4576 | 0.00079248
|  | 4140.0528 | 1.3473 | 0.00026799 |  | 4140.0528 | 1.4576 | 0.00077273
|  | 4139.9328 | 1.3473 | 0.00026373 |  | 4139.9328 | 1.4576 | 0.00075381
|  | 4139.8128 | 1.3473 | 0.00025949 |  | 4139.8128 | 1.4576 | 0.00073393
|  | 4139.6928 | 1.3473 | 0.00025518 |  | 4139.6928 | 1.4576 | 0.00071351
|  | 4139.5728 | 1.3473 | 0.00025083 |  | 4139.5728 | 1.4575 | 0.00069354
|  | 4139.4528 | 1.3473 | 0.00024655 |  | 4139.4528 | 1.4575 | 0.00067483
|  | 4139.3328 | 1.3473 | 0.00024241 |  | 4139.3328 | 1.4575 | 0.0006583
|  | 4139.2128 | 1.3473 | 0.00023852 |  | 4139.2128 | 1.4575 | 0.000645
|  | 4139.0928 | 1.3473 | 0.00023519 |  | 4139.0928 | 1.4575 | 0.00063568
|  | 4138.9728 | 1.3473 | 0.00023265 |  | 4138.9728 | 1.4575 | 0.00062994
|  | 4138.8528 | 1.3473 | 0.00023075 |  | 4138.8528 | 1.4574 | 0.00062688
|  | 4138.7328 | 1.3473 | 0.00022947 |  | 4138.7328 | 1.4574 | 0.0006258
|  | 4138.6128 | 1.3473 | 0.00022847 |  | 4138.6128 | 1.4574 | 0.00062605
|  | 4138.4928 | 1.3473 | 0.00022752 |  | 4138.4928 | 1.4574 | 0.00062618
|  | 4138.3728 | 1.3473 | 0.00022634 |  | 4138.3728 | 1.4574 | 0.00062559
|  | 4138.2528 | 1.3473 | 0.00022451 |  | 4138.2528 | 1.4574 | 0.00062422
|  | 4138.1328 | 1.3473 | 0.00022191 |  | 4138.1328 | 1.4574 | 0.00062087
|  | 4138.0127 | 1.3473 | 0.00021863 |  | 4138.0127 | 1.4574 | 0.000616
|  | 4137.8927 | 1.3473 | 0.00021492 |  | 4137.8927 | 1.4574 | 0.00060976
|  | 4137.7727 | 1.3473 | 0.00021111 |  | 4137.7727 | 1.4574 | 0.00060143
|  | 4137.6527 | 1.3473 | 0.0002076 |  | 4137.6527 | 1.4574 | 0.00059139
|  | 4137.5327 | 1.3473 | 0.00020509 |  | 4137.5327 | 1.4574 | 0.00058035
|  | 4137.4127 | 1.3473 | 0.00020399 |  | 4137.4127 | 1.4574 | 0.00057073
|  | 4137.2927 | 1.3473 | 0.0002041 |  | 4137.2927 | 1.4574 | 0.00056394
|  | 4137.1727 | 1.3473 | 0.00020491 |  | 4137.1727 | 1.4574 | 0.00056045
|  | 4137.0527 | 1.3473 | 0.00020562 |  | 4137.0527 | 1.4574 | 0.00056024
|  | 4136.9327 | 1.3473 | 0.0002053 |  | 4136.9327 | 1.4573 | 0.00056324
|  | 4136.8127 | 1.3473 | 0.00020306 |  | 4136.8127 | 1.4573 | 0.00056866
|  | 4136.6927 | 1.3473 | 0.00019866 |  | 4136.6927 | 1.4573 | 0.00057401
|  | 4136.5727 | 1.3473 | 0.00019236 |  | 4136.5727 | 1.4573 | 0.0005773
|  | 4136.4527 | 1.3473 | 0.00018497 |  | 4136.4527 | 1.4574 | 0.00057732
|  | 4136.3327 | 1.3473 | 0.00017779 |  | 4136.3327 | 1.4574 | 0.00057385
|  | 4136.2127 | 1.3473 | 0.00017189 |  | 4136.2127 | 1.4574 | 0.00056629
|  | 4136.0927 | 1.3473 | 0.00016747 |  | 4136.0927 | 1.4574 | 0.00055555
|  | 4135.9727 | 1.3473 | 0.00016407 |  | 4135.9727 | 1.4574 | 0.00054223
|  | 4135.8527 | 1.3473 | 0.00016097 |  | 4135.8527 | 1.4574 | 0.0005269
|  | 4135.7327 | 1.3473 | 0.00015698 |  | 4135.7327 | 1.4574 | 0.00051075
|  | 4135.6127 | 1.3473 | 0.00015117 |  | 4135.6127 | 1.4574 | 0.0004948
|  | 4135.4927 | 1.3473 | 0.00014323 |  | 4135.4927 | 1.4574 | 0.00047985
|  | 4135.3727 | 1.3473 | 0.00013385 |  | 4135.3727 | 1.4574 | 0.00046735
|  | 4135.2527 | 1.3473 | 0.00012392 |  | 4135.2527 | 1.4573 | 0.00045838
|  | 4135.1327 | 1.3473 | 0.0001147 |  | 4135.1327 | 1.4573 | 0.00045336
|  | 4135.0127 | 1.3472 | 0.00010737 |  | 4135.0127 | 1.4573 | 0.00045208
|  | 4134.8927 | 1.3472 | 0.00010255 |  | 4134.8927 | 1.4573 | 0.00045343
|  | 4134.7727 | 1.3472 | 0.00010006 |  | 4134.7727 | 1.4573 | 0.00045561
|  | 4134.6527 | 1.3472 | 9.9372e-05 |  | 4134.6527 | 1.4573 | 0.0004562
|  | 4134.5327 | 1.3472 | 9.982e-05 |  | 4134.5327 | 1.4573 | 0.00045306
|  | 4134.4127 | 1.3472 | 0.00010064 |  | 4134.4127 | 1.4573 | 0.00044573
|  | 4134.2927 | 1.3472 | 0.00010118 |  | 4134.2927 | 1.4573 | 0.00043362
|  | 4134.1726 | 1.3472 | 0.00010133 |  | 4134.1726 | 1.4573 | 0.00041842
|  | 4134.0526 | 1.3472 | 0.00010084 |  | 4134.0526 | 1.4573 | 0.00040135
|  | 4133.9326 | 1.3472 | 9.9668e-05 |  | 4133.9326 | 1.4573 | 0.0003839
|  | 4133.8126 | 1.3472 | 9.7791e-05 |  | 4133.8126 | 1.4573 | 0.00036771
|  | 4133.6926 | 1.3472 | 9.5673e-05 |  | 4133.6926 | 1.4573 | 0.00035348
|  | 4133.5726 | 1.3472 | 9.3576e-05 |  | 4133.5726 | 1.4573 | 0.00034178
|  | 4133.4526 | 1.3472 | 9.181e-05 |  | 4133.4526 | 1.4573 | 0.00033228
|  | 4133.3326 | 1.3472 | 9.1187e-05 |  | 4133.3326 | 1.4573 | 0.00032425
|  | 4133.2126 | 1.3472 | 9.2264e-05 |  | 4133.2126 | 1.4572 | 0.00031861
|  | 4133.0926 | 1.3472 | 9.4889e-05 |  | 4133.0926 | 1.4572 | 0.00031565
|  | 4132.9726 | 1.3472 | 9.8816e-05 |  | 4132.9726 | 1.4572 | 0.00031549
|  | 4132.8526 | 1.3472 | 0.0001032 |  | 4132.8526 | 1.4572 | 0.00031723
|  | 4132.7326 | 1.3472 | 0.00010693 |  | 4132.7326 | 1.4572 | 0.00032045
|  | 4132.6126 | 1.3472 | 0.00010885 |  | 4132.6126 | 1.4572 | 0.00032474
|  | 4132.4926 | 1.3472 | 0.00010842 |  | 4132.4926 | 1.4572 | 0.00032898
|  | 4132.3726 | 1.3472 | 0.00010537 |  | 4132.3726 | 1.4572 | 0.00033176
|  | 4132.2526 | 1.3472 | 0.00010021 |  | 4132.2526 | 1.4572 | 0.0003324
|  | 4132.1326 | 1.3472 | 9.3713e-05 |  | 4132.1326 | 1.4572 | 0.00033197
|  | 4132.0126 | 1.3472 | 8.695e-05 |  | 4132.0126 | 1.4572 | 0.00033087
|  | 4131.8926 | 1.3472 | 8.0841e-05 |  | 4131.8926 | 1.4571 | 0.00032894
|  | 4131.7726 | 1.3472 | 7.6091e-05 |  | 4131.7726 | 1.4571 | 0.00032711
|  | 4131.6526 | 1.3471 | 7.3349e-05 |  | 4131.6526 | 1.4571 | 0.000326
|  | 4131.5326 | 1.3471 | 7.2888e-05 |  | 4131.5326 | 1.4571 | 0.00032431
|  | 4131.4126 | 1.3471 | 7.5073e-05 |  | 4131.4126 | 1.4571 | 0.00032253
|  | 4131.2926 | 1.3471 | 7.9778e-05 |  | 4131.2926 | 1.4571 | 0.00032019
|  | 4131.1726 | 1.3471 | 8.659e-05 |  | 4131.1726 | 1.4571 | 0.00031787
|  | 4131.0526 | 1.3471 | 9.4711e-05 |  | 4131.0526 | 1.4571 | 0.00031553
|  | 4130.9326 | 1.3471 | 0.00010272 |  | 4130.9326 | 1.4571 | 0.00031401
|  | 4130.8126 | 1.3471 | 0.00010926 |  | 4130.8126 | 1.4571 | 0.00031335
|  | 4130.6926 | 1.3471 | 0.00011251 |  | 4130.6926 | 1.4571 | 0.00031266
|  | 4130.5726 | 1.3471 | 0.00011173 |  | 4130.5726 | 1.4571 | 0.00031094
|  | 4130.4526 | 1.3471 | 0.00010659 |  | 4130.4526 | 1.4571 | 0.00030659
|  | 4130.3325 | 1.3471 | 9.7906e-05 |  | 4130.3325 | 1.4571 | 0.00029809
|  | 4130.2125 | 1.3471 | 8.7371e-05 |  | 4130.2125 | 1.4571 | 0.00028582
|  | 4130.0925 | 1.3471 | 7.6478e-05 |  | 4130.0925 | 1.4571 | 0.00026989
|  | 4129.9725 | 1.3471 | 6.7225e-05 |  | 4129.9725 | 1.4571 | 0.00025232
|  | 4129.8525 | 1.3471 | 6.0502e-05 |  | 4129.8525 | 1.4571 | 0.0002355
|  | 4129.7325 | 1.3471 | 5.6726e-05 |  | 4129.7325 | 1.4571 | 0.00022146
|  | 4129.6125 | 1.3471 | 5.5592e-05 |  | 4129.6125 | 1.4571 | 0.00021157
|  | 4129.4925 | 1.3471 | 5.6434e-05 |  | 4129.4925 | 1.457 | 0.00020655
|  | 4129.3725 | 1.3471 | 5.85e-05 |  | 4129.3725 | 1.457 | 0.00020643
|  | 4129.2525 | 1.3471 | 6.179e-05 |  | 4129.2525 | 1.457 | 0.00021069
|  | 4129.1325 | 1.3471 | 6.5738e-05 |  | 4129.1325 | 1.457 | 0.00021852
|  | 4129.0125 | 1.3471 | 7.0573e-05 |  | 4129.0125 | 1.457 | 0.00022913
|  | 4128.8925 | 1.3471 | 7.6269e-05 |  | 4128.8925 | 1.457 | 0.00024212
|  | 4128.7725 | 1.3471 | 8.2823e-05 |  | 4128.7725 | 1.4569 | 0.00025634
|  | 4128.6525 | 1.3471 | 8.9394e-05 |  | 4128.6525 | 1.4569 | 0.00026996
|  | 4128.5325 | 1.3471 | 9.5464e-05 |  | 4128.5325 | 1.4569 | 0.00028213
|  | 4128.4125 | 1.3471 | 0.00010033 |  | 4128.4125 | 1.4569 | 0.00029083
|  | 4128.2925 | 1.3471 | 0.00010322 |  | 4128.2925 | 1.4569 | 0.00029497
|  | 4128.1725 | 1.3471 | 0.00010416 |  | 4128.1725 | 1.457 | 0.00029488
|  | 4128.0525 | 1.3471 | 0.00010346 |  | 4128.0525 | 1.457 | 0.0002912
|  | 4127.9325 | 1.3471 | 0.00010124 |  | 4127.9325 | 1.457 | 0.00028616
|  | 4127.8125 | 1.3471 | 9.8171e-05 |  | 4127.8125 | 1.457 | 0.00028072
|  | 4127.6925 | 1.3471 | 9.4321e-05 |  | 4127.6925 | 1.4569 | 0.00027672
|  | 4127.5725 | 1.3471 | 8.9962e-05 |  | 4127.5725 | 1.4569 | 0.00027414
|  | 4127.4525 | 1.3471 | 8.5071e-05 |  | 4127.4525 | 1.4569 | 0.00027263
|  | 4127.3325 | 1.3471 | 8.016e-05 |  | 4127.3325 | 1.4569 | 0.00027132
|  | 4127.2125 | 1.3471 | 7.5627e-05 |  | 4127.2125 | 1.4569 | 0.00026899
|  | 4127.0925 | 1.3471 | 7.1847e-05 |  | 4127.0925 | 1.4569 | 0.00026601
|  | 4126.9725 | 1.3471 | 6.9822e-05 |  | 4126.9725 | 1.4569 | 0.00026335
|  | 4126.8525 | 1.3471 | 6.957e-05 |  | 4126.8525 | 1.4569 | 0.00026117
|  | 4126.7325 | 1.3471 | 7.1195e-05 |  | 4126.7325 | 1.4569 | 0.00026132
|  | 4126.6125 | 1.3471 | 7.4072e-05 |  | 4126.6125 | 1.4569 | 0.00026407
|  | 4126.4924 | 1.3471 | 7.7616e-05 |  | 4126.4924 | 1.4569 | 0.00026842
|  | 4126.3724 | 1.3471 | 8.0842e-05 |  | 4126.3724 | 1.4569 | 0.00027331
|  | 4126.2524 | 1.3471 | 8.2968e-05 |  | 4126.2524 | 1.4569 | 0.00027684
|  | 4126.1324 | 1.3471 | 8.3932e-05 |  | 4126.1324 | 1.4569 | 0.00027822
|  | 4126.0124 | 1.3471 | 8.3763e-05 |  | 4126.0124 | 1.4569 | 0.00027711
|  | 4125.8924 | 1.3471 | 8.2618e-05 |  | 4125.8924 | 1.4569 | 0.00027457
|  | 4125.7724 | 1.3471 | 8.0644e-05 |  | 4125.7724 | 1.4569 | 0.00027197
|  | 4125.6524 | 1.3471 | 7.8336e-05 |  | 4125.6524 | 1.4569 | 0.00027081
|  | 4125.5324 | 1.3471 | 7.5349e-05 |  | 4125.5324 | 1.4568 | 0.00027166
|  | 4125.4124 | 1.347 | 7.1693e-05 |  | 4125.4124 | 1.4568 | 0.00027422
|  | 4125.2924 | 1.347 | 6.7913e-05 |  | 4125.2924 | 1.4568 | 0.00027815
|  | 4125.1724 | 1.347 | 6.438e-05 |  | 4125.1724 | 1.4568 | 0.00028148
|  | 4125.0524 | 1.347 | 6.2045e-05 |  | 4125.0524 | 1.4568 | 0.00028418
|  | 4124.9324 | 1.347 | 6.2019e-05 |  | 4124.9324 | 1.4568 | 0.00028621
|  | 4124.8124 | 1.347 | 6.485e-05 |  | 4124.8124 | 1.4568 | 0.00028872
|  | 4124.6924 | 1.347 | 7.0593e-05 |  | 4124.6924 | 1.4568 | 0.00029253
|  | 4124.5724 | 1.347 | 7.8625e-05 |  | 4124.5724 | 1.4568 | 0.00029919
|  | 4124.4524 | 1.347 | 8.8013e-05 |  | 4124.4524 | 1.4568 | 0.00030787
|  | 4124.3324 | 1.347 | 9.6988e-05 |  | 4124.3324 | 1.4568 | 0.00031838
|  | 4124.2124 | 1.347 | 0.00010427 |  | 4124.2124 | 1.4568 | 0.00032916
|  | 4124.0924 | 1.347 | 0.00010933 |  | 4124.0924 | 1.4568 | 0.00033804
|  | 4123.9724 | 1.347 | 0.000112 |  | 4123.9724 | 1.4568 | 0.00034323
|  | 4123.8524 | 1.347 | 0.00011286 |  | 4123.8524 | 1.4568 | 0.00034597
|  | 4123.7324 | 1.347 | 0.00011311 |  | 4123.7324 | 1.4568 | 0.00034657
|  | 4123.6124 | 1.347 | 0.00011304 |  | 4123.6124 | 1.4568 | 0.00034646
|  | 4123.4924 | 1.347 | 0.0001135 |  | 4123.4924 | 1.4568 | 0.00034605
|  | 4123.3724 | 1.347 | 0.00011417 |  | 4123.3724 | 1.4568 | 0.00034722
|  | 4123.2524 | 1.347 | 0.00011443 |  | 4123.2524 | 1.4568 | 0.00034992
|  | 4123.1324 | 1.347 | 0.00011344 |  | 4123.1324 | 1.4568 | 0.00035287
|  | 4123.0124 | 1.347 | 0.00011119 |  | 4123.0124 | 1.4568 | 0.00035761
|  | 4122.8924 | 1.347 | 0.00010712 |  | 4122.8924 | 1.4568 | 0.00036237
|  | 4122.7724 | 1.347 | 0.00010136 |  | 4122.7724 | 1.4568 | 0.00036677
|  | 4122.6524 | 1.347 | 9.4647e-05 |  | 4122.6524 | 1.4568 | 0.00037138
|  | 4122.5323 | 1.347 | 8.8257e-05 |  | 4122.5323 | 1.4568 | 0.00037622
|  | 4122.4123 | 1.347 | 8.2882e-05 |  | 4122.4123 | 1.4568 | 0.00037993
|  | 4122.2923 | 1.347 | 7.9396e-05 |  | 4122.2923 | 1.4568 | 0.00038196
|  | 4122.1723 | 1.347 | 7.8604e-05 |  | 4122.1723 | 1.4568 | 0.0003826
|  | 4122.0523 | 1.347 | 8.0002e-05 |  | 4122.0523 | 1.4568 | 0.00038221
|  | 4121.9323 | 1.347 | 8.305e-05 |  | 4121.9323 | 1.4568 | 0.00038096
|  | 4121.8123 | 1.347 | 8.6549e-05 |  | 4121.8123 | 1.4568 | 0.00037924
|  | 4121.6923 | 1.347 | 8.9365e-05 |  | 4121.6923 | 1.4568 | 0.00037898
|  | 4121.5723 | 1.347 | 9.0075e-05 |  | 4121.5723 | 1.4568 | 0.00037919
|  | 4121.4523 | 1.347 | 8.8058e-05 |  | 4121.4523 | 1.4568 | 0.00038058
|  | 4121.3323 | 1.347 | 8.3439e-05 |  | 4121.3323 | 1.4568 | 0.00038168
|  | 4121.2123 | 1.347 | 7.7305e-05 |  | 4121.2123 | 1.4568 | 0.00038234
|  | 4121.0923 | 1.347 | 7.104e-05 |  | 4121.0923 | 1.4568 | 0.00038067
|  | 4120.9723 | 1.347 | 6.6712e-05 |  | 4120.9723 | 1.4568 | 0.00037635
|  | 4120.8523 | 1.347 | 6.5601e-05 |  | 4120.8523 | 1.4568 | 0.00037154
|  | 4120.7323 | 1.347 | 6.8e-05 |  | 4120.7323 | 1.4568 | 0.00036628
|  | 4120.6123 | 1.347 | 7.3502e-05 |  | 4120.6123 | 1.4568 | 0.00036193
|  | 4120.4923 | 1.347 | 8.0787e-05 |  | 4120.4923 | 1.4568 | 0.00036006
|  | 4120.3723 | 1.347 | 8.7945e-05 |  | 4120.3723 | 1.4568 | 0.00035956
|  | 4120.2523 | 1.347 | 9.3331e-05 |  | 4120.2523 | 1.4567 | 0.00036134
|  | 4120.1323 | 1.347 | 9.6083e-05 |  | 4120.1323 | 1.4567 | 0.00036425
|  | 4120.0123 | 1.347 | 9.6204e-05 |  | 4120.0123 | 1.4567 | 0.00036692
|  | 4119.8923 | 1.347 | 9.43e-05 |  | 4119.8923 | 1.4567 | 0.00036941
|  | 4119.7723 | 1.347 | 9.1945e-05 |  | 4119.7723 | 1.4567 | 0.00037189
|  | 4119.6523 | 1.347 | 9.0116e-05 |  | 4119.6523 | 1.4567 | 0.00037622
|  | 4119.5323 | 1.347 | 8.9731e-05 |  | 4119.5323 | 1.4567 | 0.00038145
|  | 4119.4123 | 1.347 | 9.1022e-05 |  | 4119.4123 | 1.4567 | 0.00038854
|  | 4119.2923 | 1.347 | 9.3258e-05 |  | 4119.2923 | 1.4567 | 0.00039658
|  | 4119.1723 | 1.347 | 9.5592e-05 |  | 4119.1723 | 1.4567 | 0.00040391
|  | 4119.0523 | 1.347 | 9.7273e-05 |  | 4119.0523 | 1.4567 | 0.00040976
|  | 4118.9323 | 1.347 | 9.7961e-05 |  | 4118.9323 | 1.4567 | 0.00041304
|  | 4118.8123 | 1.347 | 9.7348e-05 |  | 4118.8123 | 1.4567 | 0.00041211
|  | 4118.6922 | 1.347 | 9.6505e-05 |  | 4118.6922 | 1.4567 | 0.00040838
|  | 4118.5722 | 1.347 | 9.5645e-05 |  | 4118.5722 | 1.4567 | 0.00040207
|  | 4118.4522 | 1.347 | 9.5734e-05 |  | 4118.4522 | 1.4567 | 0.00039483
|  | 4118.3322 | 1.347 | 9.6914e-05 |  | 4118.3322 | 1.4567 | 0.00038747
|  | 4118.2122 | 1.347 | 9.9181e-05 |  | 4118.2122 | 1.4567 | 0.00038188
|  | 4118.0922 | 1.347 | 0.00010177 |  | 4118.0922 | 1.4567 | 0.00037784
|  | 4117.9722 | 1.347 | 0.00010383 |  | 4117.9722 | 1.4567 | 0.00037594
|  | 4117.8522 | 1.347 | 0.00010449 |  | 4117.8522 | 1.4567 | 0.00037635
|  | 4117.7322 | 1.347 | 0.00010335 |  | 4117.7322 | 1.4567 | 0.00037843
|  | 4117.6122 | 1.347 | 0.00010039 |  | 4117.6122 | 1.4567 | 0.00038147
|  | 4117.4922 | 1.347 | 9.6235e-05 |  | 4117.4922 | 1.4567 | 0.00038486
|  | 4117.3722 | 1.347 | 9.1906e-05 |  | 4117.3722 | 1.4567 | 0.00038854
|  | 4117.2522 | 1.347 | 8.8975e-05 |  | 4117.2522 | 1.4567 | 0.00039085
|  | 4117.1322 | 1.347 | 8.8719e-05 |  | 4117.1322 | 1.4567 | 0.0003929
|  | 4117.0122 | 1.347 | 9.1656e-05 |  | 4117.0122 | 1.4567 | 0.00039568
|  | 4116.8922 | 1.347 | 9.7552e-05 |  | 4116.8922 | 1.4567 | 0.00039897
|  | 4116.7722 | 1.347 | 0.00010532 |  | 4116.7722 | 1.4567 | 0.00040395
|  | 4116.6522 | 1.347 | 0.00011322 |  | 4116.6522 | 1.4567 | 0.00041038
|  | 4116.5322 | 1.347 | 0.00011937 |  | 4116.5322 | 1.4567 | 0.00041723
|  | 4116.4122 | 1.347 | 0.00012222 |  | 4116.4122 | 1.4567 | 0.00042358
|  | 4116.2922 | 1.347 | 0.00012106 |  | 4116.2922 | 1.4567 | 0.00042734
|  | 4116.1722 | 1.347 | 0.00011632 |  | 4116.1722 | 1.4567 | 0.00042819
|  | 4116.0522 | 1.347 | 0.00010929 |  | 4116.0522 | 1.4567 | 0.00042581
|  | 4115.9322 | 1.347 | 0.00010205 |  | 4115.9322 | 1.4567 | 0.00042118
|  | 4115.8122 | 1.347 | 9.6077e-05 |  | 4115.8122 | 1.4567 | 0.00041577
|  | 4115.6922 | 1.347 | 9.2476e-05 |  | 4115.6922 | 1.4567 | 0.0004117
|  | 4115.5722 | 1.347 | 9.1517e-05 |  | 4115.5722 | 1.4566 | 0.00041102
|  | 4115.4522 | 1.347 | 9.2478e-05 |  | 4115.4522 | 1.4566 | 0.00041305
|  | 4115.3322 | 1.347 | 9.3957e-05 |  | 4115.3322 | 1.4566 | 0.00041798
|  | 4115.2122 | 1.347 | 9.4634e-05 |  | 4115.2122 | 1.4566 | 0.00042532
|  | 4115.0922 | 1.347 | 9.3665e-05 |  | 4115.0922 | 1.4566 | 0.0004335
|  | 4114.9722 | 1.347 | 9.1038e-05 |  | 4114.9722 | 1.4566 | 0.00044201
|  | 4114.8521 | 1.347 | 8.7536e-05 |  | 4114.8521 | 1.4566 | 0.00045133
|  | 4114.7321 | 1.347 | 8.4434e-05 |  | 4114.7321 | 1.4566 | 0.00046185
|  | 4114.6121 | 1.347 | 8.3206e-05 |  | 4114.6121 | 1.4566 | 0.00047454
|  | 4114.4921 | 1.347 | 8.4552e-05 |  | 4114.4921 | 1.4566 | 0.00048979
|  | 4114.3721 | 1.347 | 8.8492e-05 |  | 4114.3721 | 1.4566 | 0.00050705
|  | 4114.2521 | 1.347 | 9.4042e-05 |  | 4114.2521 | 1.4566 | 0.00052591
|  | 4114.1321 | 1.347 | 9.96e-05 |  | 4114.1321 | 1.4566 | 0.0005448
|  | 4114.0121 | 1.347 | 0.00010326 |  | 4114.0121 | 1.4566 | 0.00056205
|  | 4113.8921 | 1.347 | 0.00010422 |  | 4113.8921 | 1.4566 | 0.00057604
|  | 4113.7721 | 1.347 | 0.00010216 |  | 4113.7721 | 1.4566 | 0.00058646
|  | 4113.6521 | 1.347 | 9.7802e-05 |  | 4113.6521 | 1.4566 | 0.00059373
|  | 4113.5321 | 1.347 | 9.2419e-05 |  | 4113.5321 | 1.4566 | 0.00059817
|  | 4113.4121 | 1.347 | 8.7516e-05 |  | 4113.4121 | 1.4566 | 0.00060036
|  | 4113.2921 | 1.347 | 8.4529e-05 |  | 4113.2921 | 1.4566 | 0.00060109
|  | 4113.1721 | 1.347 | 8.3727e-05 |  | 4113.1721 | 1.4566 | 0.00060211
|  | 4113.0521 | 1.347 | 8.4797e-05 |  | 4113.0521 | 1.4566 | 0.00060235
|  | 4112.9321 | 1.347 | 8.6915e-05 |  | 4112.9321 | 1.4566 | 0.00060382
|  | 4112.8121 | 1.347 | 8.9255e-05 |  | 4112.8121 | 1.4566 | 0.00060582
|  | 4112.6921 | 1.347 | 9.138e-05 |  | 4112.6921 | 1.4566 | 0.00060927
|  | 4112.5721 | 1.347 | 9.3327e-05 |  | 4112.5721 | 1.4566 | 0.0006138
|  | 4112.4521 | 1.347 | 9.5566e-05 |  | 4112.4521 | 1.4566 | 0.00061925
|  | 4112.3321 | 1.347 | 9.8481e-05 |  | 4112.3321 | 1.4566 | 0.0006265
|  | 4112.2121 | 1.347 | 0.00010201 |  | 4112.2121 | 1.4566 | 0.00063436
|  | 4112.0921 | 1.347 | 0.00010556 |  | 4112.0921 | 1.4566 | 0.00064275
|  | 4111.9721 | 1.347 | 0.00010819 |  | 4111.9721 | 1.4566 | 0.00065239
|  | 4111.8521 | 1.347 | 0.00010851 |  | 4111.8521 | 1.4566 | 0.00066237
|  | 4111.7321 | 1.347 | 0.00010562 |  | 4111.7321 | 1.4566 | 0.00067224
|  | 4111.6121 | 1.347 | 9.9706e-05 |  | 4111.6121 | 1.4567 | 0.00068199
|  | 4111.4921 | 1.347 | 9.1623e-05 |  | 4111.4921 | 1.4567 | 0.00069018
|  | 4111.3721 | 1.347 | 8.2999e-05 |  | 4111.3721 | 1.4567 | 0.00069718
|  | 4111.2521 | 1.347 | 7.5542e-05 |  | 4111.2521 | 1.4567 | 0.00070358
|  | 4111.1321 | 1.347 | 7.0406e-05 |  | 4111.1321 | 1.4567 | 0.00070851
|  | 4111.0121 | 1.347 | 6.8437e-05 |  | 4111.0121 | 1.4567 | 0.0007123
|  | 4110.892 | 1.347 | 6.9289e-05 |  | 4110.892 | 1.4567 | 0.00071603
|  | 4110.772 | 1.347 | 7.178e-05 |  | 4110.772 | 1.4567 | 0.00071914
|  | 4110.652 | 1.347 | 7.4976e-05 |  | 4110.652 | 1.4567 | 0.0007199
|  | 4110.532 | 1.347 | 7.8129e-05 |  | 4110.532 | 1.4568 | 0.00071838
|  | 4110.412 | 1.347 | 8.1088e-05 |  | 4110.412 | 1.4568 | 0.00071278
|  | 4110.292 | 1.347 | 8.3867e-05 |  | 4110.292 | 1.4568 | 0.00070307
|  | 4110.172 | 1.347 | 8.6555e-05 |  | 4110.172 | 1.4568 | 0.00069098
|  | 4110.052 | 1.347 | 8.9408e-05 |  | 4110.052 | 1.4568 | 0.00067833
|  | 4109.932 | 1.347 | 9.2017e-05 |  | 4109.932 | 1.4568 | 0.00066691
|  | 4109.812 | 1.347 | 9.3917e-05 |  | 4109.812 | 1.4568 | 0.00065871
|  | 4109.692 | 1.347 | 9.461e-05 |  | 4109.692 | 1.4568 | 0.00065615
|  | 4109.572 | 1.347 | 9.378e-05 |  | 4109.572 | 1.4568 | 0.00065899
|  | 4109.452 | 1.347 | 9.1877e-05 |  | 4109.452 | 1.4568 | 0.0006664
|  | 4109.332 | 1.347 | 8.95e-05 |  | 4109.332 | 1.4568 | 0.0006762
|  | 4109.212 | 1.347 | 8.7362e-05 |  | 4109.212 | 1.4568 | 0.00068699
|  | 4109.092 | 1.347 | 8.5863e-05 |  | 4109.092 | 1.4568 | 0.00069825
|  | 4108.972 | 1.347 | 8.507e-05 |  | 4108.972 | 1.4568 | 0.00070877
|  | 4108.852 | 1.347 | 8.4772e-05 |  | 4108.852 | 1.4568 | 0.00071813
|  | 4108.732 | 1.347 | 8.4494e-05 |  | 4108.732 | 1.4568 | 0.00072788
|  | 4108.612 | 1.347 | 8.4107e-05 |  | 4108.612 | 1.4568 | 0.0007375
|  | 4108.492 | 1.347 | 8.3836e-05 |  | 4108.492 | 1.4568 | 0.00074543
|  | 4108.372 | 1.347 | 8.4471e-05 |  | 4108.372 | 1.4568 | 0.00075195
|  | 4108.252 | 1.347 | 8.6555e-05 |  | 4108.252 | 1.4569 | 0.00075463
|  | 4108.132 | 1.347 | 9.0125e-05 |  | 4108.132 | 1.4569 | 0.00075301
|  | 4108.012 | 1.347 | 9.4503e-05 |  | 4108.012 | 1.4569 | 0.00074822
|  | 4107.892 | 1.347 | 9.8213e-05 |  | 4107.892 | 1.4569 | 0.00074139
|  | 4107.772 | 1.347 | 9.9563e-05 |  | 4107.772 | 1.4569 | 0.00073345
|  | 4107.652 | 1.347 | 9.7306e-05 |  | 4107.652 | 1.4569 | 0.00072437
|  | 4107.532 | 1.347 | 9.0839e-05 |  | 4107.532 | 1.4569 | 0.00071518
|  | 4107.412 | 1.347 | 8.075e-05 |  | 4107.412 | 1.457 | 0.0007051
|  | 4107.292 | 1.347 | 6.8924e-05 |  | 4107.292 | 1.457 | 0.00069367
|  | 4107.172 | 1.347 | 5.7813e-05 |  | 4107.172 | 1.457 | 0.00068106
|  | 4107.0519 | 1.347 | 4.9596e-05 |  | 4107.0519 | 1.457 | 0.00066691
|  | 4106.9319 | 1.347 | 4.5515e-05 |  | 4106.9319 | 1.457 | 0.00065202
|  | 4106.8119 | 1.347 | 4.5826e-05 |  | 4106.8119 | 1.457 | 0.00063738
|  | 4106.6919 | 1.3469 | 4.9618e-05 |  | 4106.6919 | 1.457 | 0.00062308
|  | 4106.5719 | 1.3469 | 5.5472e-05 |  | 4106.5719 | 1.457 | 0.00061016
|  | 4106.4519 | 1.3469 | 6.1595e-05 |  | 4106.4519 | 1.457 | 0.00059857
|  | 4106.3319 | 1.3469 | 6.6834e-05 |  | 4106.3319 | 1.457 | 0.00058819
|  | 4106.2119 | 1.3469 | 7.0284e-05 |  | 4106.2119 | 1.457 | 0.00057869
|  | 4106.0919 | 1.3469 | 7.1824e-05 |  | 4106.0919 | 1.457 | 0.00057036
|  | 4105.9719 | 1.347 | 7.1507e-05 |  | 4105.9719 | 1.457 | 0.00056366
|  | 4105.8519 | 1.347 | 6.9658e-05 |  | 4105.8519 | 1.457 | 0.00055927
|  | 4105.7319 | 1.347 | 6.655e-05 |  | 4105.7319 | 1.457 | 0.00055723
|  | 4105.6119 | 1.347 | 6.2541e-05 |  | 4105.6119 | 1.457 | 0.00055744
|  | 4105.4919 | 1.347 | 5.806e-05 |  | 4105.4919 | 1.457 | 0.00055859
|  | 4105.3719 | 1.347 | 5.3411e-05 |  | 4105.3719 | 1.457 | 0.00055848
|  | 4105.2519 | 1.347 | 4.9191e-05 |  | 4105.2519 | 1.457 | 0.00055579
|  | 4105.1319 | 1.347 | 4.5743e-05 |  | 4105.1319 | 1.457 | 0.00054973
|  | 4105.0119 | 1.3469 | 4.3164e-05 |  | 4105.0119 | 1.457 | 0.00054035
|  | 4104.8919 | 1.3469 | 4.1251e-05 |  | 4104.8919 | 1.457 | 0.00052923
|  | 4104.7719 | 1.3469 | 3.9699e-05 |  | 4104.7719 | 1.457 | 0.00051879
|  | 4104.6519 | 1.3469 | 3.8319e-05 |  | 4104.6519 | 1.457 | 0.00051057
|  | 4104.5319 | 1.3469 | 3.7037e-05 |  | 4104.5319 | 1.457 | 0.00050485
|  | 4104.4119 | 1.3469 | 3.6044e-05 |  | 4104.4119 | 1.4569 | 0.00050185
|  | 4104.2919 | 1.3469 | 3.6057e-05 |  | 4104.2919 | 1.4569 | 0.00050056
|  | 4104.1719 | 1.3469 | 3.7583e-05 |  | 4104.1719 | 1.4569 | 0.00049894
|  | 4104.0519 | 1.3469 | 4.1149e-05 |  | 4104.0519 | 1.4569 | 0.00049612
|  | 4103.9319 | 1.3469 | 4.667e-05 |  | 4103.9319 | 1.4569 | 0.00049261
|  | 4103.8119 | 1.3469 | 5.3646e-05 |  | 4103.8119 | 1.4569 | 0.00048858
|  | 4103.6919 | 1.3469 | 6.1092e-05 |  | 4103.6919 | 1.4569 | 0.00048593
|  | 4103.5719 | 1.3469 | 6.795e-05 |  | 4103.5719 | 1.4569 | 0.00048459
|  | 4103.4519 | 1.3469 | 7.3012e-05 |  | 4103.4519 | 1.4569 | 0.00048507
|  | 4103.3319 | 1.3469 | 7.5798e-05 |  | 4103.3319 | 1.4569 | 0.00048694
|  | 4103.2118 | 1.3469 | 7.6051e-05 |  | 4103.2118 | 1.4569 | 0.00048929
|  | 4103.0918 | 1.3469 | 7.4102e-05 |  | 4103.0918 | 1.4569 | 0.00049063
|  | 4102.9718 | 1.3469 | 7.0403e-05 |  | 4102.9718 | 1.4569 | 0.00049113
|  | 4102.8518 | 1.3469 | 6.577e-05 |  | 4102.8518 | 1.4569 | 0.00049088
|  | 4102.7318 | 1.3469 | 6.0985e-05 |  | 4102.7318 | 1.4569 | 0.00049059
|  | 4102.6118 | 1.3469 | 5.6413e-05 |  | 4102.6118 | 1.4569 | 0.00049175
|  | 4102.4918 | 1.3469 | 5.2743e-05 |  | 4102.4918 | 1.4569 | 0.00049669
|  | 4102.3718 | 1.3469 | 5.0132e-05 |  | 4102.3718 | 1.4569 | 0.00050515
|  | 4102.2518 | 1.3469 | 4.8927e-05 |  | 4102.2518 | 1.4568 | 0.00051681
|  | 4102.1318 | 1.3469 | 4.9348e-05 |  | 4102.1318 | 1.4568 | 0.00053045
|  | 4102.0118 | 1.3469 | 5.1183e-05 |  | 4102.0118 | 1.4568 | 0.00054391
|  | 4101.8918 | 1.3469 | 5.4343e-05 |  | 4101.8918 | 1.4569 | 0.00055576
|  | 4101.7718 | 1.3469 | 5.8154e-05 |  | 4101.7718 | 1.4569 | 0.00056419
|  | 4101.6518 | 1.3469 | 6.2117e-05 |  | 4101.6518 | 1.4569 | 0.00056899
|  | 4101.5318 | 1.3469 | 6.5269e-05 |  | 4101.5318 | 1.4569 | 0.00057096
|  | 4101.4118 | 1.3469 | 6.6632e-05 |  | 4101.4118 | 1.4569 | 0.00057121
|  | 4101.2918 | 1.3469 | 6.582e-05 |  | 4101.2918 | 1.4569 | 0.00057212
|  | 4101.1718 | 1.3469 | 6.2591e-05 |  | 4101.1718 | 1.4569 | 0.00057437
|  | 4101.0518 | 1.3469 | 5.7079e-05 |  | 4101.0518 | 1.4569 | 0.00057936
|  | 4100.9318 | 1.3469 | 5.0201e-05 |  | 4100.9318 | 1.4569 | 0.00058795
|  | 4100.8118 | 1.3469 | 4.3206e-05 |  | 4100.8118 | 1.4569 | 0.00059894
|  | 4100.6918 | 1.3469 | 3.749e-05 |  | 4100.6918 | 1.4569 | 0.00061237
|  | 4100.5718 | 1.3469 | 3.3893e-05 |  | 4100.5718 | 1.4569 | 0.00062746
|  | 4100.4518 | 1.3469 | 3.3078e-05 |  | 4100.4518 | 1.4569 | 0.00064158
|  | 4100.3318 | 1.3469 | 3.5134e-05 |  | 4100.3318 | 1.4569 | 0.00065472
|  | 4100.2118 | 1.3469 | 3.9067e-05 |  | 4100.2118 | 1.4569 | 0.00066606
|  | 4100.0918 | 1.3469 | 4.3855e-05 |  | 4100.0918 | 1.4569 | 0.00067493
|  | 4099.9718 | 1.3469 | 4.8366e-05 |  | 4099.9718 | 1.457 | 0.00068233
|  | 4099.8518 | 1.3469 | 5.1407e-05 |  | 4099.8518 | 1.457 | 0.00068671
|  | 4099.7318 | 1.3469 | 5.2829e-05 |  | 4099.7318 | 1.457 | 0.00068781
|  | 4099.6118 | 1.3469 | 5.2568e-05 |  | 4099.6118 | 1.457 | 0.00068669
|  | 4099.4918 | 1.3469 | 5.1609e-05 |  | 4099.4918 | 1.457 | 0.00068233
|  | 4099.3717 | 1.3469 | 5.0318e-05 |  | 4099.3717 | 1.4571 | 0.00067563
|  | 4099.2517 | 1.3469 | 4.9596e-05 |  | 4099.2517 | 1.4571 | 0.00066601
|  | 4099.1317 | 1.3469 | 4.9984e-05 |  | 4099.1317 | 1.4571 | 0.0006536
|  | 4099.0117 | 1.3469 | 5.1207e-05 |  | 4099.0117 | 1.4571 | 0.00064092
|  | 4098.8917 | 1.3469 | 5.3208e-05 |  | 4098.8917 | 1.4571 | 0.00062906
|  | 4098.7717 | 1.3469 | 5.5311e-05 |  | 4098.7717 | 1.4571 | 0.00061816
|  | 4098.6517 | 1.3469 | 5.695e-05 |  | 4098.6517 | 1.4571 | 0.00060769
|  | 4098.5317 | 1.3469 | 5.792e-05 |  | 4098.5317 | 1.4572 | 0.00059813
|  | 4098.4117 | 1.3469 | 5.7709e-05 |  | 4098.4117 | 1.4572 | 0.00058624
|  | 4098.2917 | 1.3469 | 5.6466e-05 |  | 4098.2917 | 1.4572 | 0.00057318
|  | 4098.1717 | 1.3469 | 5.4187e-05 |  | 4098.1717 | 1.4572 | 0.00055737
|  | 4098.0517 | 1.3469 | 5.1302e-05 |  | 4098.0517 | 1.4572 | 0.0005394
|  | 4097.9317 | 1.3469 | 4.8062e-05 |  | 4097.9317 | 1.4572 | 0.00051917
|  | 4097.8117 | 1.3469 | 4.4827e-05 |  | 4097.8117 | 1.4572 | 0.00049967
|  | 4097.6917 | 1.3469 | 4.2121e-05 |  | 4097.6917 | 1.4572 | 0.00048094
|  | 4097.5717 | 1.3469 | 4.0106e-05 |  | 4097.5717 | 1.4572 | 0.00046532
|  | 4097.4517 | 1.3469 | 3.877e-05 |  | 4097.4517 | 1.4572 | 0.00045346
|  | 4097.3317 | 1.3469 | 3.8129e-05 |  | 4097.3317 | 1.4572 | 0.00044437
|  | 4097.2117 | 1.3469 | 3.8279e-05 |  | 4097.2117 | 1.4572 | 0.00043805
|  | 4097.0917 | 1.3469 | 3.9007e-05 |  | 4097.0917 | 1.4572 | 0.00043178
|  | 4096.9717 | 1.3469 | 4.0296e-05 |  | 4096.9717 | 1.4572 | 0.00042517
|  | 4096.8517 | 1.3469 | 4.2064e-05 |  | 4096.8517 | 1.4572 | 0.00041711
|  | 4096.7317 | 1.3469 | 4.4638e-05 |  | 4096.7317 | 1.4572 | 0.00040597
|  | 4096.6117 | 1.3469 | 4.8007e-05 |  | 4096.6117 | 1.4572 | 0.0003941
|  | 4096.4917 | 1.3469 | 5.1733e-05 |  | 4096.4917 | 1.4572 | 0.00038028
|  | 4096.3717 | 1.3469 | 5.5722e-05 |  | 4096.3717 | 1.4572 | 0.0003661
|  | 4096.2517 | 1.3469 | 5.9287e-05 |  | 4096.2517 | 1.4572 | 0.00035092
|  | 4096.1317 | 1.3469 | 6.1951e-05 |  | 4096.1317 | 1.4572 | 0.00033481
|  | 4096.0117 | 1.3469 | 6.3522e-05 |  | 4096.0117 | 1.4572 | 0.00031917
|  | 4095.8917 | 1.3469 | 6.3832e-05 |  | 4095.8917 | 1.4572 | 0.00030447
|  | 4095.7717 | 1.3469 | 6.3233e-05 |  | 4095.7717 | 1.4572 | 0.00029132
|  | 4095.6517 | 1.3469 | 6.2182e-05 |  | 4095.6517 | 1.4572 | 0.00028008
|  | 4095.5317 | 1.3469 | 6.0924e-05 |  | 4095.5317 | 1.4572 | 0.00027261
|  | 4095.4116 | 1.3469 | 6.0204e-05 |  | 4095.4116 | 1.4572 | 0.00026761
|  | 4095.2916 | 1.3469 | 5.9845e-05 |  | 4095.2916 | 1.4572 | 0.00026581
|  | 4095.1716 | 1.3469 | 5.9266e-05 |  | 4095.1716 | 1.4572 | 0.00026503
|  | 4095.0516 | 1.3469 | 5.8569e-05 |  | 4095.0516 | 1.4572 | 0.00026375
|  | 4094.9316 | 1.3469 | 5.746e-05 |  | 4094.9316 | 1.4572 | 0.00026031
|  | 4094.8116 | 1.3469 | 5.5541e-05 |  | 4094.8116 | 1.4572 | 0.00025472
|  | 4094.6916 | 1.3469 | 5.3155e-05 |  | 4094.6916 | 1.4572 | 0.00024638
|  | 4094.5716 | 1.3469 | 5.0626e-05 |  | 4094.5716 | 1.4572 | 0.00023676
|  | 4094.4516 | 1.3469 | 4.8544e-05 |  | 4094.4516 | 1.4572 | 0.00022697
|  | 4094.3316 | 1.3469 | 4.7176e-05 |  | 4094.3316 | 1.4572 | 0.00021761
|  | 4094.2116 | 1.3468 | 4.7253e-05 |  | 4094.2116 | 1.4571 | 0.00020972
|  | 4094.0916 | 1.3468 | 4.9482e-05 |  | 4094.0916 | 1.4571 | 0.00020254
|  | 4093.9716 | 1.3468 | 5.3617e-05 |  | 4093.9716 | 1.4571 | 0.00019447
|  | 4093.8516 | 1.3468 | 5.9645e-05 |  | 4093.8516 | 1.4571 | 0.00018497
|  | 4093.7316 | 1.3468 | 6.6986e-05 |  | 4093.7316 | 1.4571 | 0.00017361
|  | 4093.6116 | 1.3468 | 7.4959e-05 |  | 4093.6116 | 1.4571 | 0.00016074
|  | 4093.4916 | 1.3468 | 8.2021e-05 |  | 4093.4916 | 1.4571 | 0.00014807
|  | 4093.3716 | 1.3468 | 8.6928e-05 |  | 4093.3716 | 1.4571 | 0.00013715
|  | 4093.2516 | 1.3468 | 8.8451e-05 |  | 4093.2516 | 1.4571 | 0.0001298
|  | 4093.1316 | 1.3469 | 8.6524e-05 |  | 4093.1316 | 1.4571 | 0.00012646
|  | 4093.0116 | 1.3469 | 8.1462e-05 |  | 4093.0116 | 1.4571 | 0.00012647
|  | 4092.8916 | 1.3469 | 7.4763e-05 |  | 4092.8916 | 1.4571 | 0.00012765
|  | 4092.7716 | 1.3469 | 6.7958e-05 |  | 4092.7716 | 1.4571 | 0.00012831
|  | 4092.6516 | 1.3469 | 6.3249e-05 |  | 4092.6516 | 1.4571 | 0.00012616
|  | 4092.5316 | 1.3468 | 6.2023e-05 |  | 4092.5316 | 1.4571 | 0.000121
|  | 4092.4116 | 1.3468 | 6.473e-05 |  | 4092.4116 | 1.4571 | 0.00011331
|  | 4092.2916 | 1.3468 | 7.1156e-05 |  | 4092.2916 | 1.4571 | 0.00010493
|  | 4092.1716 | 1.3468 | 8.0039e-05 |  | 4092.1716 | 1.457 | 9.7999e-05
|  | 4092.0516 | 1.3468 | 8.9774e-05 |  | 4092.0516 | 1.457 | 9.394e-05
|  | 4091.9316 | 1.3468 | 9.877e-05 |  | 4091.9316 | 1.457 | 9.3328e-05
|  | 4091.8116 | 1.3468 | 0.00010597 |  | 4091.8116 | 1.457 | 9.5379e-05
|  | 4091.6916 | 1.3468 | 0.00011039 |  | 4091.6916 | 1.457 | 9.8428e-05
|  | 4091.5715 | 1.3469 | 0.00011201 |  | 4091.5715 | 1.457 | 0.00010044
|  | 4091.4515 | 1.3469 | 0.00011099 |  | 4091.4515 | 1.457 | 0.00010008
|  | 4091.3315 | 1.3469 | 0.00010745 |  | 4091.3315 | 1.457 | 9.6976e-05
|  | 4091.2115 | 1.3469 | 0.00010199 |  | 4091.2115 | 1.457 | 9.1725e-05
|  | 4091.0915 | 1.3469 | 9.5198e-05 |  | 4091.0915 | 1.457 | 8.5283e-05
|  | 4090.9715 | 1.3469 | 8.7777e-05 |  | 4090.9715 | 1.457 | 7.8783e-05
|  | 4090.8515 | 1.3469 | 8.0271e-05 |  | 4090.8515 | 1.457 | 7.2751e-05
|  | 4090.7315 | 1.3469 | 7.3224e-05 |  | 4090.7315 | 1.457 | 6.7186e-05
|  | 4090.6115 | 1.3469 | 6.701e-05 |  | 4090.6115 | 1.457 | 6.1596e-05
|  | 4090.4915 | 1.3469 | 6.1775e-05 |  | 4090.4915 | 1.457 | 5.5764e-05
|  | 4090.3715 | 1.3469 | 5.7376e-05 |  | 4090.3715 | 1.457 | 4.9574e-05
|  | 4090.2515 | 1.3469 | 5.3946e-05 |  | 4090.2515 | 1.457 | 4.3899e-05
|  | 4090.1315 | 1.3469 | 5.1235e-05 |  | 4090.1315 | 1.4569 | 4.0233e-05
|  | 4090.0115 | 1.3469 | 4.9364e-05 |  | 4090.0115 | 1.4569 | 4.0056e-05
|  | 4089.8915 | 1.3468 | 4.8664e-05 |  | 4089.8915 | 1.4569 | 4.4504e-05
|  | 4089.7715 | 1.3468 | 4.9601e-05 |  | 4089.7715 | 1.4569 | 5.3656e-05
|  | 4089.6515 | 1.3468 | 5.2504e-05 |  | 4089.6515 | 1.4569 | 6.6563e-05
|  | 4089.5315 | 1.3468 | 5.7535e-05 |  | 4089.5315 | 1.4569 | 8.0805e-05
|  | 4089.4115 | 1.3468 | 6.4128e-05 |  | 4089.4115 | 1.4569 | 9.3678e-05
|  | 4089.2915 | 1.3468 | 7.1275e-05 |  | 4089.2915 | 1.4569 | 0.00010238
|  | 4089.1715 | 1.3468 | 7.7803e-05 |  | 4089.1715 | 1.4569 | 0.00010525
|  | 4089.0515 | 1.3468 | 8.2688e-05 |  | 4089.0515 | 1.4569 | 0.00010179
|  | 4088.9315 | 1.3468 | 8.4919e-05 |  | 4088.9315 | 1.4569 | 9.2734e-05
|  | 4088.8115 | 1.3468 | 8.466e-05 |  | 4088.8115 | 1.4569 | 7.9941e-05
|  | 4088.6915 | 1.3468 | 8.2238e-05 |  | 4088.6915 | 1.4569 | 6.5857e-05
|  | 4088.5715 | 1.3468 | 7.886e-05 |  | 4088.5715 | 1.4569 | 5.3015e-05
|  | 4088.4515 | 1.3468 | 7.584e-05 |  | 4088.4515 | 1.4569 | 4.3544e-05
|  | 4088.3315 | 1.3468 | 7.4317e-05 |  | 4088.3315 | 1.4569 | 3.8459e-05
|  | 4088.2115 | 1.3468 | 7.5141e-05 |  | 4088.2115 | 1.4569 | 3.7921e-05
|  | 4088.0915 | 1.3468 | 7.8504e-05 |  | 4088.0915 | 1.4569 | 4.1413e-05
|  | 4087.9715 | 1.3468 | 8.426e-05 |  | 4087.9715 | 1.4569 | 4.7396e-05
|  | 4087.8515 | 1.3468 | 9.1732e-05 |  | 4087.8515 | 1.4569 | 5.4265e-05
|  | 4087.7314 | 1.3468 | 0.00010019 |  | 4087.7314 | 1.4569 | 6.0487e-05
|  | 4087.6114 | 1.3468 | 0.0001087 |  | 4087.6114 | 1.4569 | 6.5388e-05
|  | 4087.4914 | 1.3468 | 0.00011656 |  | 4087.4914 | 1.4569 | 6.843e-05
|  | 4087.3714 | 1.3468 | 0.00012308 |  | 4087.3714 | 1.4569 | 6.9927e-05
|  | 4087.2514 | 1.3468 | 0.00012801 |  | 4087.2514 | 1.4569 | 7.0733e-05
|  | 4087.1314 | 1.3468 | 0.00013086 |  | 4087.1314 | 1.4568 | 7.1777e-05
|  | 4087.0114 | 1.3468 | 0.00013161 |  | 4087.0114 | 1.4568 | 7.3595e-05
|  | 4086.8914 | 1.3469 | 0.00013009 |  | 4086.8914 | 1.4568 | 7.6284e-05
|  | 4086.7714 | 1.3469 | 0.00012639 |  | 4086.7714 | 1.4568 | 7.9249e-05
|  | 4086.6514 | 1.3469 | 0.00012083 |  | 4086.6514 | 1.4569 | 8.1583e-05
|  | 4086.5314 | 1.3469 | 0.00011384 |  | 4086.5314 | 1.4569 | 8.2154e-05
|  | 4086.4114 | 1.3469 | 0.0001064 |  | 4086.4114 | 1.4569 | 8.0019e-05
|  | 4086.2914 | 1.3469 | 9.8846e-05 |  | 4086.2914 | 1.4569 | 7.4578e-05
|  | 4086.1714 | 1.3469 | 9.2015e-05 |  | 4086.1714 | 1.4569 | 6.6283e-05
|  | 4086.0514 | 1.3469 | 8.6581e-05 |  | 4086.0514 | 1.4569 | 5.6006e-05
|  | 4085.9314 | 1.3469 | 8.2699e-05 |  | 4085.9314 | 1.4569 | 4.4935e-05
|  | 4085.8114 | 1.3469 | 8.0284e-05 |  | 4085.8114 | 1.4569 | 3.4329e-05
|  | 4085.6914 | 1.3469 | 7.9151e-05 |  | 4085.6914 | 1.4569 | 2.5344e-05
|  | 4085.5714 | 1.3469 | 7.8752e-05 |  | 4085.5714 | 1.4569 | 1.8718e-05
|  | 4085.4514 | 1.3469 | 7.8679e-05 |  | 4085.4514 | 1.4568 | 1.4758e-05
|  | 4085.3314 | 1.3469 | 7.8461e-05 |  | 4085.3314 | 1.4568 | 1.3299e-05
|  | 4085.2114 | 1.3469 | 7.8003e-05 |  | 4085.2114 | 1.4568 | 1.3875e-05
|  | 4085.0914 | 1.3469 | 7.7331e-05 |  | 4085.0914 | 1.4568 | 1.587e-05
|  | 4084.9714 | 1.3468 | 7.6579e-05 |  | 4084.9714 | 1.4568 | 1.8347e-05
|  | 4084.8514 | 1.3468 | 7.6112e-05 |  | 4084.8514 | 1.4568 | 2.0508e-05
|  | 4084.7314 | 1.3468 | 7.6169e-05 |  | 4084.7314 | 1.4568 | 2.1846e-05
|  | 4084.6114 | 1.3468 | 7.6824e-05 |  | 4084.6114 | 1.4568 | 2.1748e-05
|  | 4084.4914 | 1.3468 | 7.7896e-05 |  | 4084.4914 | 1.4568 | 2.0034e-05
|  | 4084.3714 | 1.3468 | 7.9322e-05 |  | 4084.3714 | 1.4568 | 1.6702e-05
|  | 4084.2514 | 1.3468 | 8.0819e-05 |  | 4084.2514 | 1.4568 | 1.2019e-05
|  | 4084.1314 | 1.3468 | 8.2329e-05 |  | 4084.1314 | 1.4568 | 6.2458e-06
|  | 4084.0114 | 1.3468 | 8.3699e-05 |  | 4084.0114 | 1.4568 | -4.2659e-07
|  | 4083.8914 | 1.3468 | 8.4774e-05 |  | 4083.8914 | 1.4568 | -7.2392e-06
|  | 4083.7713 | 1.3468 | 8.5697e-05 |  | 4083.7713 | 1.4568 | -1.3493e-05
|  | 4083.6513 | 1.3468 | 8.668e-05 |  | 4083.6513 | 1.4568 | -1.8417e-05
|  | 4083.5313 | 1.3468 | 8.7848e-05 |  | 4083.5313 | 1.4568 | -2.0974e-05
|  | 4083.4113 | 1.3468 | 8.9101e-05 |  | 4083.4113 | 1.4567 | -2.0216e-05
|  | 4083.2913 | 1.3468 | 9.0529e-05 |  | 4083.2913 | 1.4567 | -1.5195e-05
|  | 4083.1713 | 1.3468 | 9.2404e-05 |  | 4083.1713 | 1.4567 | -5.7736e-06
|  | 4083.0513 | 1.3468 | 9.4703e-05 |  | 4083.0513 | 1.4567 | 7.1671e-06
|  | 4082.9313 | 1.3468 | 9.7488e-05 |  | 4082.9313 | 1.4567 | 2.2277e-05
|  | 4082.8113 | 1.3468 | 0.00010099 |  | 4082.8113 | 1.4567 | 3.7442e-05
|  | 4082.6913 | 1.3468 | 0.00010532 |  | 4082.6913 | 1.4567 | 5.0329e-05
|  | 4082.5713 | 1.3468 | 0.00011054 |  | 4082.5713 | 1.4567 | 5.9338e-05
|  | 4082.4513 | 1.3468 | 0.00011647 |  | 4082.4513 | 1.4567 | 6.3429e-05
|  | 4082.3313 | 1.3468 | 0.00012249 |  | 4082.3313 | 1.4567 | 6.2586e-05
|  | 4082.2113 | 1.3468 | 0.00012781 |  | 4082.2113 | 1.4567 | 5.7705e-05
|  | 4082.0913 | 1.3468 | 0.00013174 |  | 4082.0913 | 1.4567 | 5.0039e-05
|  | 4081.9713 | 1.3468 | 0.00013364 |  | 4081.9713 | 1.4567 | 4.0926e-05
|  | 4081.8513 | 1.3469 | 0.00013285 |  | 4081.8513 | 1.4567 | 3.1377e-05
|  | 4081.7313 | 1.3469 | 0.00012936 |  | 4081.7313 | 1.4567 | 2.2103e-05
|  | 4081.6113 | 1.3469 | 0.00012401 |  | 4081.6113 | 1.4567 | 1.3629e-05
|  | 4081.4913 | 1.3469 | 0.0001178 |  | 4081.4913 | 1.4567 | 6.3654e-06
|  | 4081.3713 | 1.3469 | 0.00011175 |  | 4081.3713 | 1.4567 | 8.9986e-07
|  | 4081.2513 | 1.3469 | 0.00010685 |  | 4081.2513 | 1.4567 | -2.1902e-06
|  | 4081.1313 | 1.3469 | 0.00010369 |  | 4081.1313 | 1.4567 | -2.4478e-06
|  | 4081.0113 | 1.3469 | 0.00010198 |  | 4081.0113 | 1.4567 | 9.9175e-08
|  | 4080.8913 | 1.3469 | 0.00010109 |  | 4080.8913 | 1.4567 | 4.6706e-06
|  | 4080.7713 | 1.3469 | 0.00010026 |  | 4080.7713 | 1.4567 | 9.9416e-06
|  | 4080.6513 | 1.3469 | 9.8955e-05 |  | 4080.6513 | 1.4567 | 1.4405e-05
|  | 4080.5313 | 1.3469 | 9.6753e-05 |  | 4080.5313 | 1.4567 | 1.6796e-05
|  | 4080.4113 | 1.3469 | 9.3895e-05 |  | 4080.4113 | 1.4567 | 1.6774e-05
|  | 4080.2913 | 1.3469 | 9.1045e-05 |  | 4080.2913 | 1.4567 | 1.4692e-05
|  | 4080.1713 | 1.3469 | 8.8577e-05 |  | 4080.1713 | 1.4567 | 1.1605e-05
|  | 4080.0513 | 1.3469 | 8.6933e-05 |  | 4080.0513 | 1.4567 | 8.8781e-06
|  | 4079.9312 | 1.3469 | 8.6247e-05 |  | 4079.9312 | 1.4567 | 7.4044e-06
|  | 4079.8112 | 1.3469 | 8.6288e-05 |  | 4079.8112 | 1.4567 | 7.4843e-06
|  | 4079.6912 | 1.3469 | 8.6777e-05 |  | 4079.6912 | 1.4567 | 8.4716e-06
|  | 4079.5712 | 1.3468 | 8.7747e-05 |  | 4079.5712 | 1.4567 | 9.2454e-06
|  | 4079.4512 | 1.3468 | 8.9517e-05 |  | 4079.4512 | 1.4567 | 8.8831e-06
|  | 4079.3312 | 1.3468 | 9.2449e-05 |  | 4079.3312 | 1.4567 | 6.9189e-06
|  | 4079.2112 | 1.3468 | 9.6863e-05 |  | 4079.2112 | 1.4566 | 3.6291e-06
|  | 4079.0912 | 1.3468 | 0.00010266 |  | 4079.0912 | 1.4566 | 1.9618e-07
|  | 4078.9712 | 1.3468 | 0.00010912 |  | 4078.9712 | 1.4566 | -1.8611e-06
|  | 4078.8512 | 1.3468 | 0.00011497 |  | 4078.8512 | 1.4566 | -1.4123e-06
|  | 4078.7312 | 1.3469 | 0.00011891 |  | 4078.7312 | 1.4566 | 2.0359e-06
|  | 4078.6112 | 1.3469 | 0.00011976 |  | 4078.6112 | 1.4566 | 8.3087e-06
|  | 4078.4912 | 1.3469 | 0.00011714 |  | 4078.4912 | 1.4566 | 1.6331e-05
|  | 4078.3712 | 1.3469 | 0.0001116 |  | 4078.3712 | 1.4566 | 2.4854e-05
|  | 4078.2512 | 1.3469 | 0.00010426 |  | 4078.2512 | 1.4566 | 3.2616e-05
|  | 4078.1312 | 1.3469 | 9.6461e-05 |  | 4078.1312 | 1.4566 | 3.8693e-05
|  | 4078.0112 | 1.3469 | 8.9699e-05 |  | 4078.0112 | 1.4566 | 4.2738e-05
|  | 4077.8912 | 1.3469 | 8.4732e-05 |  | 4077.8912 | 1.4566 | 4.4988e-05
|  | 4077.7712 | 1.3469 | 8.157e-05 |  | 4077.7712 | 1.4566 | 4.5851e-05
|  | 4077.6512 | 1.3469 | 7.9774e-05 |  | 4077.6512 | 1.4566 | 4.5933e-05
|  | 4077.5312 | 1.3469 | 7.8544e-05 |  | 4077.5312 | 1.4566 | 4.5626e-05
|  | 4077.4112 | 1.3469 | 7.7159e-05 |  | 4077.4112 | 1.4566 | 4.5537e-05
|  | 4077.2912 | 1.3469 | 7.5498e-05 |  | 4077.2912 | 1.4566 | 4.5904e-05
|  | 4077.1712 | 1.3469 | 7.3951e-05 |  | 4077.1712 | 1.4566 | 4.6805e-05
|  | 4077.0512 | 1.3469 | 7.303e-05 |  | 4077.0512 | 1.4566 | 4.842e-05
|  | 4076.9312 | 1.3469 | 7.3145e-05 |  | 4076.9312 | 1.4566 | 5.0547e-05
|  | 4076.8112 | 1.3469 | 7.4491e-05 |  | 4076.8112 | 1.4566 | 5.3049e-05
|  | 4076.6912 | 1.3469 | 7.6709e-05 |  | 4076.6912 | 1.4566 | 5.5843e-05
|  | 4076.5712 | 1.3469 | 7.9253e-05 |  | 4076.5712 | 1.4566 | 5.8627e-05
|  | 4076.4512 | 1.3469 | 8.1218e-05 |  | 4076.4512 | 1.4566 | 6.1508e-05
|  | 4076.3312 | 1.3469 | 8.2167e-05 |  | 4076.3312 | 1.4566 | 6.4391e-05
|  | 4076.2112 | 1.3469 | 8.1673e-05 |  | 4076.2112 | 1.4566 | 6.7143e-05
|  | 4076.0911 | 1.3469 | 7.9884e-05 |  | 4076.0911 | 1.4566 | 6.9646e-05
|  | 4075.9711 | 1.3469 | 7.7358e-05 |  | 4075.9711 | 1.4566 | 7.1633e-05
|  | 4075.8511 | 1.3469 | 7.4639e-05 |  | 4075.8511 | 1.4566 | 7.2575e-05
|  | 4075.7311 | 1.3469 | 7.2436e-05 |  | 4075.7311 | 1.4566 | 7.1929e-05
|  | 4075.6111 | 1.3469 | 7.1137e-05 |  | 4075.6111 | 1.4566 | 6.9179e-05
|  | 4075.4911 | 1.3469 | 7.0988e-05 |  | 4075.4911 | 1.4566 | 6.455e-05
|  | 4075.3711 | 1.3469 | 7.1883e-05 |  | 4075.3711 | 1.4566 | 5.8237e-05
|  | 4075.2511 | 1.3469 | 7.3331e-05 |  | 4075.2511 | 1.4566 | 5.1099e-05
|  | 4075.1311 | 1.3469 | 7.464e-05 |  | 4075.1311 | 1.4566 | 4.4157e-05
|  | 4075.0111 | 1.3469 | 7.5321e-05 |  | 4075.0111 | 1.4566 | 3.844e-05
|  | 4074.8911 | 1.3469 | 7.5109e-05 |  | 4074.8911 | 1.4566 | 3.479e-05
|  | 4074.7711 | 1.3469 | 7.395e-05 |  | 4074.7711 | 1.4566 | 3.3614e-05
|  | 4074.6511 | 1.3469 | 7.2035e-05 |  | 4074.6511 | 1.4565 | 3.5086e-05
|  | 4074.5311 | 1.3469 | 7.0012e-05 |  | 4074.5311 | 1.4565 | 3.9383e-05
|  | 4074.4111 | 1.3469 | 6.8635e-05 |  | 4074.4111 | 1.4565 | 4.6164e-05
|  | 4074.2911 | 1.3469 | 6.8219e-05 |  | 4074.2911 | 1.4565 | 5.4886e-05
|  | 4074.1711 | 1.3469 | 6.917e-05 |  | 4074.1711 | 1.4565 | 6.4972e-05
|  | 4074.0511 | 1.3469 | 7.169e-05 |  | 4074.0511 | 1.4565 | 7.5477e-05
|  | 4073.9311 | 1.3468 | 7.527e-05 |  | 4073.9311 | 1.4565 | 8.4918e-05
|  | 4073.8111 | 1.3469 | 7.9211e-05 |  | 4073.8111 | 1.4565 | 9.2449e-05
|  | 4073.6911 | 1.3469 | 8.3102e-05 |  | 4073.6911 | 1.4565 | 9.6738e-05
|  | 4073.5711 | 1.3469 | 8.5796e-05 |  | 4073.5711 | 1.4565 | 9.8102e-05
|  | 4073.4511 | 1.3469 | 8.6843e-05 |  | 4073.4511 | 1.4565 | 9.6726e-05
|  | 4073.3311 | 1.3469 | 8.6063e-05 |  | 4073.3311 | 1.4565 | 9.3751e-05
|  | 4073.2111 | 1.3469 | 8.3186e-05 |  | 4073.2111 | 1.4565 | 9.056e-05
|  | 4073.0911 | 1.3469 | 7.8743e-05 |  | 4073.0911 | 1.4565 | 8.878e-05
|  | 4072.9711 | 1.3469 | 7.3193e-05 |  | 4072.9711 | 1.4565 | 8.9074e-05
|  | 4072.8511 | 1.3469 | 6.7215e-05 |  | 4072.8511 | 1.4565 | 9.2103e-05
|  | 4072.7311 | 1.3469 | 6.1803e-05 |  | 4072.7311 | 1.4565 | 9.749e-05
|  | 4072.6111 | 1.3469 | 5.7735e-05 |  | 4072.6111 | 1.4565 | 0.00010477
|  | 4072.4911 | 1.3469 | 5.5271e-05 |  | 4072.4911 | 1.4565 | 0.00011304
|  | 4072.3711 | 1.3469 | 5.4562e-05 |  | 4072.3711 | 1.4565 | 0.0001221
|  | 4072.251 | 1.3469 | 5.5042e-05 |  | 4072.251 | 1.4565 | 0.00013145
|  | 4072.131 | 1.3469 | 5.6041e-05 |  | 4072.131 | 1.4565 | 0.0001408
|  | 4072.011 | 1.3469 | 5.6575e-05 |  | 4072.011 | 1.4565 | 0.00014971
|  | 4071.891 | 1.3469 | 5.5955e-05 |  | 4071.891 | 1.4565 | 0.00015726
|  | 4071.771 | 1.3469 | 5.3886e-05 |  | 4071.771 | 1.4565 | 0.00016326
|  | 4071.651 | 1.3469 | 5.0157e-05 |  | 4071.651 | 1.4565 | 0.00016593
|  | 4071.531 | 1.3469 | 4.5802e-05 |  | 4071.531 | 1.4565 | 0.00016519
|  | 4071.411 | 1.3469 | 4.127e-05 |  | 4071.411 | 1.4565 | 0.00015967
|  | 4071.291 | 1.3469 | 3.7463e-05 |  | 4071.291 | 1.4565 | 0.00014938
|  | 4071.171 | 1.3469 | 3.4938e-05 |  | 4071.171 | 1.4566 | 0.00013631
|  | 4071.051 | 1.3469 | 3.3906e-05 |  | 4071.051 | 1.4565 | 0.00012132
|  | 4070.931 | 1.3469 | 3.4263e-05 |  | 4070.931 | 1.4565 | 0.00010727
|  | 4070.811 | 1.3469 | 3.5622e-05 |  | 4070.811 | 1.4565 | 9.585e-05
|  | 4070.691 | 1.3468 | 3.7464e-05 |  | 4070.691 | 1.4565 | 8.9246e-05
|  | 4070.571 | 1.3468 | 3.9625e-05 |  | 4070.571 | 1.4565 | 8.8198e-05
|  | 4070.451 | 1.3468 | 4.1366e-05 |  | 4070.451 | 1.4565 | 9.2735e-05
|  | 4070.331 | 1.3468 | 4.2673e-05 |  | 4070.331 | 1.4565 | 0.00010179
|  | 4070.211 | 1.3468 | 4.32e-05 |  | 4070.211 | 1.4565 | 0.00011377
|  | 4070.091 | 1.3468 | 4.2541e-05 |  | 4070.091 | 1.4565 | 0.0001262
|  | 4069.971 | 1.3468 | 4.0773e-05 |  | 4069.971 | 1.4565 | 0.00013813
|  | 4069.851 | 1.3468 | 3.8137e-05 |  | 4069.851 | 1.4565 | 0.00014782
|  | 4069.731 | 1.3468 | 3.5165e-05 |  | 4069.731 | 1.4565 | 0.00015579
|  | 4069.611 | 1.3468 | 3.2441e-05 |  | 4069.611 | 1.4565 | 0.00016206
|  | 4069.491 | 1.3468 | 3.0824e-05 |  | 4069.491 | 1.4565 | 0.00016745
|  | 4069.371 | 1.3468 | 3.1323e-05 |  | 4069.371 | 1.4565 | 0.00017271
|  | 4069.251 | 1.3468 | 3.3323e-05 |  | 4069.251 | 1.4565 | 0.00017829
|  | 4069.131 | 1.3468 | 3.7577e-05 |  | 4069.131 | 1.4565 | 0.00018387
|  | 4069.011 | 1.3468 | 4.2759e-05 |  | 4069.011 | 1.4565 | 0.0001898
|  | 4068.891 | 1.3468 | 4.7987e-05 |  | 4068.891 | 1.4565 | 0.00019541
|  | 4068.771 | 1.3468 | 5.2573e-05 |  | 4068.771 | 1.4565 | 0.0002011
|  | 4068.651 | 1.3468 | 5.56e-05 |  | 4068.651 | 1.4565 | 0.00020656
|  | 4068.531 | 1.3468 | 5.7051e-05 |  | 4068.531 | 1.4565 | 0.00021279
|  | 4068.411 | 1.3468 | 5.6858e-05 |  | 4068.411 | 1.4565 | 0.00021881
|  | 4068.2909 | 1.3468 | 5.5708e-05 |  | 4068.2909 | 1.4565 | 0.00022437
|  | 4068.1709 | 1.3468 | 5.3898e-05 |  | 4068.1709 | 1.4565 | 0.00022855
|  | 4068.0509 | 1.3468 | 5.2077e-05 |  | 4068.0509 | 1.4565 | 0.00023016
|  | 4067.9309 | 1.3468 | 5.0952e-05 |  | 4067.9309 | 1.4565 | 0.00022977
|  | 4067.8109 | 1.3468 | 5.0427e-05 |  | 4067.8109 | 1.4565 | 0.00022704
|  | 4067.6909 | 1.3468 | 5.0545e-05 |  | 4067.6909 | 1.4565 | 0.00022397
|  | 4067.5709 | 1.3468 | 5.0947e-05 |  | 4067.5709 | 1.4565 | 0.00022172
|  | 4067.4509 | 1.3468 | 5.16e-05 |  | 4067.4509 | 1.4565 | 0.00022147
|  | 4067.3309 | 1.3469 | 5.1453e-05 |  | 4067.3309 | 1.4565 | 0.00022299
|  | 4067.2109 | 1.3469 | 5.0174e-05 |  | 4067.2109 | 1.4565 | 0.00022632
|  | 4067.0909 | 1.3469 | 4.7336e-05 |  | 4067.0909 | 1.4565 | 0.00022978
|  | 4066.9709 | 1.3469 | 4.3082e-05 |  | 4066.9709 | 1.4565 | 0.00023181
|  | 4066.8509 | 1.3469 | 3.7473e-05 |  | 4066.8509 | 1.4565 | 0.00023185
|  | 4066.7309 | 1.3469 | 3.1788e-05 |  | 4066.7309 | 1.4565 | 0.0002308
|  | 4066.6109 | 1.3469 | 2.6382e-05 |  | 4066.6109 | 1.4565 | 0.00023005
|  | 4066.4909 | 1.3469 | 2.2283e-05 |  | 4066.4909 | 1.4565 | 0.00023213
|  | 4066.3709 | 1.3469 | 1.9603e-05 |  | 4066.3709 | 1.4565 | 0.00023751
|  | 4066.2509 | 1.3468 | 1.82e-05 |  | 4066.2509 | 1.4565 | 0.00024616
|  | 4066.1309 | 1.3468 | 1.7721e-05 |  | 4066.1309 | 1.4565 | 0.00025619
|  | 4066.0109 | 1.3468 | 1.7586e-05 |  | 4066.0109 | 1.4565 | 0.00026452
|  | 4065.8909 | 1.3468 | 1.7334e-05 |  | 4065.8909 | 1.4565 | 0.00026805
|  | 4065.7709 | 1.3468 | 1.6636e-05 |  | 4065.7709 | 1.4565 | 0.00026575
|  | 4065.6509 | 1.3468 | 1.5554e-05 |  | 4065.6509 | 1.4566 | 0.00025707
|  | 4065.5309 | 1.3468 | 1.4161e-05 |  | 4065.5309 | 1.4566 | 0.00024454
|  | 4065.4109 | 1.3468 | 1.2607e-05 |  | 4065.4109 | 1.4566 | 0.00023086
|  | 4065.2909 | 1.3468 | 1.0849e-05 |  | 4065.2909 | 1.4566 | 0.00021866
|  | 4065.1709 | 1.3468 | 9.1263e-06 |  | 4065.1709 | 1.4566 | 0.00021013
|  | 4065.0509 | 1.3468 | 7.5042e-06 |  | 4065.0509 | 1.4566 | 0.00020586
|  | 4064.9309 | 1.3468 | 6.5211e-06 |  | 4064.9309 | 1.4565 | 0.00020483
|  | 4064.8109 | 1.3468 | 7.1068e-06 |  | 4064.8109 | 1.4565 | 0.0002059
|  | 4064.6909 | 1.3468 | 9.9066e-06 |  | 4064.6909 | 1.4565 | 0.00020843
|  | 4064.5709 | 1.3468 | 1.5289e-05 |  | 4064.5709 | 1.4565 | 0.00021148
|  | 4064.4508 | 1.3468 | 2.3185e-05 |  | 4064.4508 | 1.4565 | 0.00021563
|  | 4064.3308 | 1.3468 | 3.276e-05 |  | 4064.3308 | 1.4565 | 0.00022129
|  | 4064.2108 | 1.3468 | 4.2158e-05 |  | 4064.2108 | 1.4565 | 0.00022833
|  | 4064.0908 | 1.3468 | 4.9792e-05 |  | 4064.0908 | 1.4565 | 0.00023656
|  | 4063.9708 | 1.3468 | 5.4071e-05 |  | 4063.9708 | 1.4565 | 0.00024429
|  | 4063.8508 | 1.3468 | 5.4696e-05 |  | 4063.8508 | 1.4565 | 0.00025068
|  | 4063.7308 | 1.3468 | 5.1974e-05 |  | 4063.7308 | 1.4565 | 0.00025488
|  | 4063.6108 | 1.3468 | 4.7146e-05 |  | 4063.6108 | 1.4565 | 0.00025672
|  | 4063.4908 | 1.3468 | 4.1574e-05 |  | 4063.4908 | 1.4566 | 0.00025671
|  | 4063.3708 | 1.3468 | 3.6654e-05 |  | 4063.3708 | 1.4566 | 0.00025507
|  | 4063.2508 | 1.3468 | 3.293e-05 |  | 4063.2508 | 1.4566 | 0.00025207
|  | 4063.1308 | 1.3468 | 3.0396e-05 |  | 4063.1308 | 1.4566 | 0.00024794
|  | 4063.0108 | 1.3468 | 2.8065e-05 |  | 4063.0108 | 1.4566 | 0.00024261
|  | 4062.8908 | 1.3468 | 2.5073e-05 |  | 4062.8908 | 1.4566 | 0.0002354
|  | 4062.7708 | 1.3468 | 2.0782e-05 |  | 4062.7708 | 1.4566 | 0.00022631
|  | 4062.6508 | 1.3468 | 1.4843e-05 |  | 4062.6508 | 1.4566 | 0.00021568
|  | 4062.5308 | 1.3468 | 7.8645e-06 |  | 4062.5308 | 1.4566 | 0.00020581
|  | 4062.4108 | 1.3468 | 5.8481e-07 |  | 4062.4108 | 1.4566 | 0.0001979
|  | 4062.2908 | 1.3468 | -6.3271e-06 |  | 4062.2908 | 1.4566 | 0.00019326
|  | 4062.1708 | 1.3468 | -1.1917e-05 |  | 4062.1708 | 1.4566 | 0.0001922
|  | 4062.0508 | 1.3468 | -1.5685e-05 |  | 4062.0508 | 1.4566 | 0.00019393
|  | 4061.9308 | 1.3468 | -1.731e-05 |  | 4061.9308 | 1.4566 | 0.00019707
|  | 4061.8108 | 1.3468 | -1.6627e-05 |  | 4061.8108 | 1.4566 | 0.00019995
|  | 4061.6908 | 1.3468 | -1.369e-05 |  | 4061.6908 | 1.4566 | 0.00020118
|  | 4061.5708 | 1.3468 | -8.6768e-06 |  | 4061.5708 | 1.4566 | 0.00020111
|  | 4061.4508 | 1.3468 | -2.0467e-06 |  | 4061.4508 | 1.4566 | 0.00020022
|  | 4061.3308 | 1.3468 | 5.2241e-06 |  | 4061.3308 | 1.4566 | 0.00019978
|  | 4061.2108 | 1.3468 | 1.2208e-05 |  | 4061.2108 | 1.4565 | 0.0002014
|  | 4061.0908 | 1.3468 | 1.7683e-05 |  | 4061.0908 | 1.4565 | 0.00020597
|  | 4060.9708 | 1.3468 | 2.0702e-05 |  | 4060.9708 | 1.4565 | 0.00021283
|  | 4060.8508 | 1.3468 | 2.0868e-05 |  | 4060.8508 | 1.4565 | 0.00022119
|  | 4060.7308 | 1.3468 | 1.8889e-05 |  | 4060.7308 | 1.4565 | 0.00023007
|  | 4060.6107 | 1.3468 | 1.5432e-05 |  | 4060.6107 | 1.4565 | 0.000238
|  | 4060.4907 | 1.3468 | 1.179e-05 |  | 4060.4907 | 1.4566 | 0.00024395
|  | 4060.3707 | 1.3468 | 8.9544e-06 |  | 4060.3707 | 1.4566 | 0.00024727
|  | 4060.2507 | 1.3468 | 7.5408e-06 |  | 4060.2507 | 1.4566 | 0.00024772
|  | 4060.1307 | 1.3468 | 7.7165e-06 |  | 4060.1307 | 1.4566 | 0.00024634
|  | 4060.0107 | 1.3468 | 9.0537e-06 |  | 4060.0107 | 1.4566 | 0.00024323
|  | 4059.8907 | 1.3468 | 1.1252e-05 |  | 4059.8907 | 1.4566 | 0.00023958
|  | 4059.7707 | 1.3468 | 1.4091e-05 |  | 4059.7707 | 1.4566 | 0.00023576
|  | 4059.6507 | 1.3468 | 1.7587e-05 |  | 4059.6507 | 1.4566 | 0.00023208
|  | 4059.5307 | 1.3468 | 2.1911e-05 |  | 4059.5307 | 1.4566 | 0.00022892
|  | 4059.4107 | 1.3468 | 2.7089e-05 |  | 4059.4107 | 1.4566 | 0.00022694
|  | 4059.2907 | 1.3468 | 3.2795e-05 |  | 4059.2907 | 1.4566 | 0.00022573
|  | 4059.1707 | 1.3468 | 3.8238e-05 |  | 4059.1707 | 1.4566 | 0.00022539
|  | 4059.0507 | 1.3468 | 4.2264e-05 |  | 4059.0507 | 1.4566 | 0.00022544
|  | 4058.9307 | 1.3468 | 4.3663e-05 |  | 4058.9307 | 1.4566 | 0.00022619
|  | 4058.8107 | 1.3468 | 4.1508e-05 |  | 4058.8107 | 1.4566 | 0.0002269
|  | 4058.6907 | 1.3468 | 3.5529e-05 |  | 4058.6907 | 1.4566 | 0.00022714
|  | 4058.5707 | 1.3468 | 2.6444e-05 |  | 4058.5707 | 1.4566 | 0.00022598
|  | 4058.4507 | 1.3468 | 1.5667e-05 |  | 4058.4507 | 1.4566 | 0.00022264
|  | 4058.3307 | 1.3468 | 4.7872e-06 |  | 4058.3307 | 1.4566 | 0.00021613
|  | 4058.2107 | 1.3468 | -4.9241e-06 |  | 4058.2107 | 1.4567 | 0.00020629
|  | 4058.0907 | 1.3468 | -1.2143e-05 |  | 4058.0907 | 1.4567 | 0.00019341
|  | 4057.9707 | 1.3468 | -1.6241e-05 |  | 4057.9707 | 1.4567 | 0.0001786
|  | 4057.8507 | 1.3468 | -1.7021e-05 |  | 4057.8507 | 1.4567 | 0.00016354
|  | 4057.7307 | 1.3468 | -1.4644e-05 |  | 4057.7307 | 1.4567 | 0.0001503
|  | 4057.6107 | 1.3468 | -9.5487e-06 |  | 4057.6107 | 1.4567 | 0.00014035
|  | 4057.4907 | 1.3468 | -2.2664e-06 |  | 4057.4907 | 1.4566 | 0.00013418
|  | 4057.3707 | 1.3468 | 6.3677e-06 |  | 4057.3707 | 1.4566 | 0.00013077
|  | 4057.2507 | 1.3468 | 1.5192e-05 |  | 4057.2507 | 1.4566 | 0.00012811
|  | 4057.1307 | 1.3468 | 2.2811e-05 |  | 4057.1307 | 1.4566 | 0.00012408
|  | 4057.0107 | 1.3468 | 2.7879e-05 |  | 4057.0107 | 1.4566 | 0.000117
|  | 4056.8907 | 1.3468 | 2.9479e-05 |  | 4056.8907 | 1.4566 | 0.00010626
|  | 4056.7707 | 1.3468 | 2.7272e-05 |  | 4056.7707 | 1.4566 | 9.3132e-05
|  | 4056.6506 | 1.3468 | 2.1876e-05 |  | 4056.6506 | 1.4566 | 7.9811e-05
|  | 4056.5306 | 1.3468 | 1.4719e-05 |  | 4056.5306 | 1.4566 | 6.8807e-05
|  | 4056.4106 | 1.3468 | 7.5546e-06 |  | 4056.4106 | 1.4566 | 6.2299e-05
|  | 4056.2906 | 1.3468 | 2.195e-06 |  | 4056.2906 | 1.4566 | 6.1152e-05
|  | 4056.1706 | 1.3468 | -4.0847e-07 |  | 4056.1706 | 1.4566 | 6.4572e-05
|  | 4056.0506 | 1.3468 | -1.3741e-07 |  | 4056.0506 | 1.4566 | 7.0551e-05
|  | 4055.9306 | 1.3468 | 2.0365e-06 |  | 4055.9306 | 1.4566 | 7.6421e-05
|  | 4055.8106 | 1.3468 | 4.6703e-06 |  | 4055.8106 | 1.4566 | 8.001e-05
|  | 4055.6906 | 1.3468 | 6.4184e-06 |  | 4055.6906 | 1.4566 | 8.0193e-05
|  | 4055.5706 | 1.3468 | 6.4163e-06 |  | 4055.5706 | 1.4566 | 7.6756e-05
|  | 4055.4506 | 1.3468 | 4.9153e-06 |  | 4055.4506 | 1.4566 | 7.0671e-05
|  | 4055.3306 | 1.3468 | 2.9091e-06 |  | 4055.3306 | 1.4566 | 6.3725e-05
|  | 4055.2106 | 1.3468 | 1.8645e-06 |  | 4055.2106 | 1.4565 | 5.753e-05
|  | 4055.0906 | 1.3468 | 3.0159e-06 |  | 4055.0906 | 1.4565 | 5.3337e-05
|  | 4054.9706 | 1.3468 | 6.7376e-06 |  | 4054.9706 | 1.4565 | 5.2058e-05
|  | 4054.8506 | 1.3468 | 1.2463e-05 |  | 4054.8506 | 1.4565 | 5.3925e-05
|  | 4054.7306 | 1.3468 | 1.8799e-05 |  | 4054.7306 | 1.4565 | 5.877e-05
|  | 4054.6106 | 1.3468 | 2.3992e-05 |  | 4054.6106 | 1.4565 | 6.6222e-05
|  | 4054.4906 | 1.3468 | 2.6461e-05 |  | 4054.4906 | 1.4565 | 7.5658e-05
|  | 4054.3706 | 1.3468 | 2.5524e-05 |  | 4054.3706 | 1.4565 | 8.6418e-05
|  | 4054.2506 | 1.3468 | 2.1661e-05 |  | 4054.2506 | 1.4565 | 9.7873e-05
|  | 4054.1306 | 1.3468 | 1.6286e-05 |  | 4054.1306 | 1.4565 | 0.00010918
|  | 4054.0106 | 1.3468 | 1.1187e-05 |  | 4054.0106 | 1.4565 | 0.00011975
|  | 4053.8906 | 1.3468 | 8.0966e-06 |  | 4053.8906 | 1.4565 | 0.00012905
|  | 4053.7706 | 1.3468 | 7.9976e-06 |  | 4053.7706 | 1.4565 | 0.00013656
|  | 4053.6506 | 1.3468 | 1.0836e-05 |  | 4053.6506 | 1.4565 | 0.00014224
|  | 4053.5306 | 1.3468 | 1.5621e-05 |  | 4053.5306 | 1.4565 | 0.0001465
|  | 4053.4106 | 1.3468 | 2.0733e-05 |  | 4053.4106 | 1.4565 | 0.00014988
|  | 4053.2906 | 1.3468 | 2.4722e-05 |  | 4053.2906 | 1.4565 | 0.00015309
|  | 4053.1706 | 1.3468 | 2.6506e-05 |  | 4053.1706 | 1.4565 | 0.00015643
|  | 4053.0506 | 1.3468 | 2.5586e-05 |  | 4053.0506 | 1.4565 | 0.00015974
|  | 4052.9306 | 1.3468 | 2.2539e-05 |  | 4052.9306 | 1.4565 | 0.00016286
|  | 4052.8105 | 1.3468 | 1.8247e-05 |  | 4052.8105 | 1.4565 | 0.00016521
|  | 4052.6905 | 1.3468 | 1.3713e-05 |  | 4052.6905 | 1.4565 | 0.00016559
|  | 4052.5705 | 1.3468 | 9.8447e-06 |  | 4052.5705 | 1.4565 | 0.00016345
|  | 4052.4505 | 1.3468 | 7.1186e-06 |  | 4052.4505 | 1.4565 | 0.0001589
|  | 4052.3305 | 1.3468 | 5.6889e-06 |  | 4052.3305 | 1.4565 | 0.00015246
|  | 4052.2105 | 1.3468 | 5.4439e-06 |  | 4052.2105 | 1.4565 | 0.00014513
|  | 4052.0905 | 1.3468 | 6.0492e-06 |  | 4052.0905 | 1.4565 | 0.0001385
|  | 4051.9705 | 1.3468 | 7.5049e-06 |  | 4051.9705 | 1.4565 | 0.00013428
|  | 4051.8505 | 1.3468 | 9.7723e-06 |  | 4051.8505 | 1.4565 | 0.00013348
|  | 4051.7305 | 1.3467 | 1.2992e-05 |  | 4051.7305 | 1.4565 | 0.0001361
|  | 4051.6105 | 1.3467 | 1.7458e-05 |  | 4051.6105 | 1.4565 | 0.00014137
|  | 4051.4905 | 1.3467 | 2.2998e-05 |  | 4051.4905 | 1.4565 | 0.00014809
|  | 4051.3705 | 1.3467 | 2.9249e-05 |  | 4051.3705 | 1.4565 | 0.00015465
|  | 4051.2505 | 1.3467 | 3.5735e-05 |  | 4051.2505 | 1.4565 | 0.00015949
|  | 4051.1305 | 1.3467 | 4.1584e-05 |  | 4051.1305 | 1.4565 | 0.00016211
|  | 4051.0105 | 1.3468 | 4.5938e-05 |  | 4051.0105 | 1.4565 | 0.00016247
|  | 4050.8905 | 1.3468 | 4.816e-05 |  | 4050.8905 | 1.4565 | 0.00016111
|  | 4050.7705 | 1.3468 | 4.7905e-05 |  | 4050.7705 | 1.4565 | 0.00015897
|  | 4050.6505 | 1.3468 | 4.5177e-05 |  | 4050.6505 | 1.4565 | 0.00015663
|  | 4050.5305 | 1.3468 | 4.0519e-05 |  | 4050.5305 | 1.4565 | 0.00015456
|  | 4050.4105 | 1.3468 | 3.4641e-05 |  | 4050.4105 | 1.4565 | 0.00015325
|  | 4050.2905 | 1.3468 | 2.8438e-05 |  | 4050.2905 | 1.4565 | 0.00015293
|  | 4050.1705 | 1.3468 | 2.2647e-05 |  | 4050.1705 | 1.4565 | 0.00015342
|  | 4050.0505 | 1.3468 | 1.7875e-05 |  | 4050.0505 | 1.4565 | 0.00015484
|  | 4049.9305 | 1.3468 | 1.4272e-05 |  | 4049.9305 | 1.4565 | 0.00015678
|  | 4049.8105 | 1.3468 | 1.2038e-05 |  | 4049.8105 | 1.4565 | 0.00015889
|  | 4049.6905 | 1.3468 | 1.083e-05 |  | 4049.6905 | 1.4565 | 0.00016039
|  | 4049.5705 | 1.3468 | 1.0365e-05 |  | 4049.5705 | 1.4565 | 0.00016047
|  | 4049.4505 | 1.3468 | 1.0406e-05 |  | 4049.4505 | 1.4565 | 0.00015862
|  | 4049.3305 | 1.3468 | 1.0734e-05 |  | 4049.3305 | 1.4565 | 0.00015458
|  | 4049.2105 | 1.3468 | 1.1296e-05 |  | 4049.2105 | 1.4565 | 0.00014938
|  | 4049.0905 | 1.3468 | 1.185e-05 |  | 4049.0905 | 1.4565 | 0.00014404
|  | 4048.9704 | 1.3468 | 1.2323e-05 |  | 4048.9704 | 1.4565 | 0.00013964
|  | 4048.8504 | 1.3468 | 1.262e-05 |  | 4048.8504 | 1.4565 | 0.00013715
|  | 4048.7304 | 1.3468 | 1.2533e-05 |  | 4048.7304 | 1.4565 | 0.00013662
|  | 4048.6104 | 1.3468 | 1.2143e-05 |  | 4048.6104 | 1.4565 | 0.00013736
|  | 4048.4904 | 1.3468 | 1.1154e-05 |  | 4048.4904 | 1.4565 | 0.00013863
|  | 4048.3704 | 1.3468 | 9.7232e-06 |  | 4048.3704 | 1.4565 | 0.00013933
|  | 4048.2504 | 1.3468 | 8.2797e-06 |  | 4048.2504 | 1.4565 | 0.00013916
|  | 4048.1304 | 1.3468 | 7.2898e-06 |  | 4048.1304 | 1.4565 | 0.00013872
|  | 4048.0104 | 1.3468 | 7.1746e-06 |  | 4048.0104 | 1.4565 | 0.00013884
|  | 4047.8904 | 1.3467 | 8.3604e-06 |  | 4047.8904 | 1.4565 | 0.00014035
|  | 4047.7704 | 1.3467 | 1.1203e-05 |  | 4047.7704 | 1.4565 | 0.00014347
|  | 4047.6504 | 1.3467 | 1.5449e-05 |  | 4047.6504 | 1.4565 | 0.00014742
|  | 4047.5304 | 1.3467 | 2.0639e-05 |  | 4047.5304 | 1.4565 | 0.00015078
|  | 4047.4104 | 1.3467 | 2.6352e-05 |  | 4047.4104 | 1.4565 | 0.0001525
|  | 4047.2904 | 1.3467 | 3.1796e-05 |  | 4047.2904 | 1.4565 | 0.00015212
|  | 4047.1704 | 1.3467 | 3.6674e-05 |  | 4047.1704 | 1.4565 | 0.00014941
|  | 4047.0504 | 1.3467 | 4.1028e-05 |  | 4047.0504 | 1.4565 | 0.00014617
|  | 4046.9304 | 1.3467 | 4.4534e-05 |  | 4046.9304 | 1.4565 | 0.00014446
|  | 4046.8104 | 1.3467 | 4.783e-05 |  | 4046.8104 | 1.4565 | 0.00014541
|  | 4046.6904 | 1.3467 | 5.1074e-05 |  | 4046.6904 | 1.4565 | 0.00014925
|  | 4046.5704 | 1.3468 | 5.4144e-05 |  | 4046.5704 | 1.4565 | 0.00015455
|  | 4046.4504 | 1.3468 | 5.6782e-05 |  | 4046.4504 | 1.4565 | 0.00015949
|  | 4046.3304 | 1.3468 | 5.8315e-05 |  | 4046.3304 | 1.4565 | 0.00016121
|  | 4046.2104 | 1.3468 | 5.8261e-05 |  | 4046.2104 | 1.4565 | 0.00015802
|  | 4046.0904 | 1.3468 | 5.6034e-05 |  | 4046.0904 | 1.4565 | 0.00014969
|  | 4045.9704 | 1.3468 | 5.1832e-05 |  | 4045.9704 | 1.4565 | 0.00013774
|  | 4045.8504 | 1.3468 | 4.6085e-05 |  | 4045.8504 | 1.4565 | 0.00012481
|  | 4045.7304 | 1.3468 | 3.971e-05 |  | 4045.7304 | 1.4565 | 0.00011378
|  | 4045.6104 | 1.3468 | 3.3797e-05 |  | 4045.6104 | 1.4565 | 0.00010648
|  | 4045.4904 | 1.3468 | 2.9209e-05 |  | 4045.4904 | 1.4565 | 0.0001039
|  | 4045.3704 | 1.3468 | 2.6419e-05 |  | 4045.3704 | 1.4565 | 0.00010561
|  | 4045.2504 | 1.3468 | 2.5029e-05 |  | 4045.2504 | 1.4565 | 0.00011022
|  | 4045.1303 | 1.3468 | 2.4037e-05 |  | 4045.1303 | 1.4565 | 0.0001158
|  | 4045.0103 | 1.3468 | 2.2476e-05 |  | 4045.0103 | 1.4565 | 0.00012105
|  | 4044.8903 | 1.3468 | 1.9538e-05 |  | 4044.8903 | 1.4565 | 0.00012487
|  | 4044.7703 | 1.3468 | 1.4602e-05 |  | 4044.7703 | 1.4565 | 0.00012724
|  | 4044.6503 | 1.3468 | 8.3024e-06 |  | 4044.6503 | 1.4565 | 0.00012778
|  | 4044.5303 | 1.3468 | 1.3157e-06 |  | 4044.5303 | 1.4565 | 0.00012755
|  | 4044.4103 | 1.3468 | -5.0467e-06 |  | 4044.4103 | 1.4565 | 0.00012672
|  | 4044.2903 | 1.3468 | -9.5431e-06 |  | 4044.2903 | 1.4565 | 0.00012515
|  | 4044.1703 | 1.3468 | -1.1608e-05 |  | 4044.1703 | 1.4565 | 0.00012376
|  | 4044.0503 | 1.3468 | -1.1063e-05 |  | 4044.0503 | 1.4565 | 0.00012288
|  | 4043.9303 | 1.3468 | -8.3916e-06 |  | 4043.9303 | 1.4565 | 0.00012204
|  | 4043.8103 | 1.3468 | -4.2479e-06 |  | 4043.8103 | 1.4565 | 0.00012185
|  | 4043.6903 | 1.3468 | 6.0842e-07 |  | 4043.6903 | 1.4565 | 0.00012129
|  | 4043.5703 | 1.3468 | 5.5643e-06 |  | 4043.5703 | 1.4565 | 0.00012042
|  | 4043.4503 | 1.3468 | 1.0288e-05 |  | 4043.4503 | 1.4565 | 0.00011845
|  | 4043.3303 | 1.3468 | 1.4482e-05 |  | 4043.3303 | 1.4565 | 0.00011517
|  | 4043.2103 | 1.3468 | 1.8096e-05 |  | 4043.2103 | 1.4565 | 0.00011076
|  | 4043.0903 | 1.3468 | 2.0515e-05 |  | 4043.0903 | 1.4565 | 0.00010553
|  | 4042.9703 | 1.3468 | 2.1297e-05 |  | 4042.9703 | 1.4565 | 0.00010071
|  | 4042.8503 | 1.3468 | 2.0251e-05 |  | 4042.8503 | 1.4565 | 9.7178e-05
|  | 4042.7303 | 1.3468 | 1.6979e-05 |  | 4042.7303 | 1.4564 | 9.6007e-05
|  | 4042.6103 | 1.3468 | 1.1979e-05 |  | 4042.6103 | 1.4564 | 9.7695e-05
|  | 4042.4903 | 1.3468 | 5.5748e-06 |  | 4042.4903 | 1.4564 | 0.00010229
|  | 4042.3703 | 1.3468 | -5.3019e-07 |  | 4042.3703 | 1.4564 | 0.00010918
|  | 4042.2503 | 1.3468 | -5.3808e-06 |  | 4042.2503 | 1.4564 | 0.00011802
|  | 4042.1303 | 1.3468 | -8.136e-06 |  | 4042.1303 | 1.4564 | 0.00012765
|  | 4042.0103 | 1.3468 | -8.3924e-06 |  | 4042.0103 | 1.4564 | 0.00013704
|  | 4041.8903 | 1.3468 | -6.4946e-06 |  | 4041.8903 | 1.4564 | 0.00014537
|  | 4041.7703 | 1.3468 | -3.0649e-06 |  | 4041.7703 | 1.4564 | 0.00015196
|  | 4041.6503 | 1.3468 | 6.3653e-07 |  | 4041.6503 | 1.4564 | 0.00015669
|  | 4041.5303 | 1.3468 | 3.5729e-06 |  | 4041.5303 | 1.4564 | 0.00015927
|  | 4041.4103 | 1.3468 | 5.0492e-06 |  | 4041.4103 | 1.4564 | 0.00015997
|  | 4041.2903 | 1.3468 | 5.1247e-06 |  | 4041.2903 | 1.4564 | 0.00016033
|  | 4041.1702 | 1.3468 | 4.0048e-06 |  | 4041.1702 | 1.4564 | 0.00016093
|  | 4041.0502 | 1.3468 | 2.7895e-06 |  | 4041.0502 | 1.4564 | 0.00016267
|  | 4040.9302 | 1.3468 | 2.0131e-06 |  | 4040.9302 | 1.4564 | 0.000166
|  | 4040.8102 | 1.3467 | 2.6098e-06 |  | 4040.8102 | 1.4564 | 0.00017152
|  | 4040.6902 | 1.3467 | 4.8336e-06 |  | 4040.6902 | 1.4564 | 0.00017874
|  | 4040.5702 | 1.3467 | 8.8291e-06 |  | 4040.5702 | 1.4564 | 0.00018739
|  | 4040.4502 | 1.3467 | 1.4129e-05 |  | 4040.4502 | 1.4564 | 0.00019687
|  | 4040.3302 | 1.3467 | 1.9852e-05 |  | 4040.3302 | 1.4564 | 0.00020706
|  | 4040.2102 | 1.3467 | 2.5145e-05 |  | 4040.2102 | 1.4564 | 0.00021726
|  | 4040.0902 | 1.3468 | 2.88e-05 |  | 4040.0902 | 1.4564 | 0.00022664
|  | 4039.9702 | 1.3468 | 2.9979e-05 |  | 4039.9702 | 1.4564 | 0.00023433
|  | 4039.8502 | 1.3468 | 2.8752e-05 |  | 4039.8502 | 1.4564 | 0.0002395
|  | 4039.7302 | 1.3468 | 2.5074e-05 |  | 4039.7302 | 1.4565 | 0.00024033
|  | 4039.6102 | 1.3468 | 1.9813e-05 |  | 4039.6102 | 1.4565 | 0.00023651
|  | 4039.4902 | 1.3468 | 1.4224e-05 |  | 4039.4902 | 1.4565 | 0.00022853
|  | 4039.3702 | 1.3468 | 9.5029e-06 |  | 4039.3702 | 1.4565 | 0.00021741
|  | 4039.2502 | 1.3468 | 6.8313e-06 |  | 4039.2502 | 1.4565 | 0.00020551
|  | 4039.1302 | 1.3468 | 6.383e-06 |  | 4039.1302 | 1.4565 | 0.00019492
|  | 4039.0102 | 1.3468 | 7.9834e-06 |  | 4039.0102 | 1.4565 | 0.00018772
|  | 4038.8902 | 1.3468 | 1.0649e-05 |  | 4038.8902 | 1.4565 | 0.00018499
|  | 4038.7702 | 1.3468 | 1.2627e-05 |  | 4038.7702 | 1.4565 | 0.00018563
|  | 4038.6502 | 1.3468 | 1.2955e-05 |  | 4038.6502 | 1.4565 | 0.00018849
|  | 4038.5302 | 1.3468 | 1.0615e-05 |  | 4038.5302 | 1.4565 | 0.00019141
|  | 4038.4102 | 1.3468 | 5.6379e-06 |  | 4038.4102 | 1.4565 | 0.00019236
|  | 4038.2902 | 1.3468 | -1.2993e-06 |  | 4038.2902 | 1.4565 | 0.00019058
|  | 4038.1702 | 1.3468 | -8.8068e-06 |  | 4038.1702 | 1.4565 | 0.00018632
|  | 4038.0502 | 1.3468 | -1.5405e-05 |  | 4038.0502 | 1.4565 | 0.00018071
|  | 4037.9302 | 1.3468 | -2.0177e-05 |  | 4037.9302 | 1.4565 | 0.00017564
|  | 4037.8102 | 1.3468 | -2.2577e-05 |  | 4037.8102 | 1.4565 | 0.00017295
|  | 4037.6902 | 1.3468 | -2.2978e-05 |  | 4037.6902 | 1.4565 | 0.00017365
|  | 4037.5702 | 1.3468 | -2.2225e-05 |  | 4037.5702 | 1.4565 | 0.00017811
|  | 4037.4502 | 1.3468 | -2.1362e-05 |  | 4037.4502 | 1.4565 | 0.00018584
|  | 4037.3301 | 1.3468 | -2.1224e-05 |  | 4037.3301 | 1.4565 | 0.00019533
|  | 4037.2101 | 1.3468 | -2.2225e-05 |  | 4037.2101 | 1.4565 | 0.00020461
|  | 4037.0901 | 1.3468 | -2.4311e-05 |  | 4037.0901 | 1.4565 | 0.00021237
|  | 4036.9701 | 1.3468 | -2.6931e-05 |  | 4036.9701 | 1.4565 | 0.0002166
|  | 4036.8501 | 1.3468 | -2.9397e-05 |  | 4036.8501 | 1.4565 | 0.00021637
|  | 4036.7301 | 1.3468 | -3.1325e-05 |  | 4036.7301 | 1.4565 | 0.00021156
|  | 4036.6101 | 1.3468 | -3.2415e-05 |  | 4036.6101 | 1.4565 | 0.00020268
|  | 4036.4901 | 1.3468 | -3.2927e-05 |  | 4036.4901 | 1.4565 | 0.00019111
|  | 4036.3701 | 1.3468 | -3.3166e-05 |  | 4036.3701 | 1.4566 | 0.00017797
|  | 4036.2501 | 1.3468 | -3.3411e-05 |  | 4036.2501 | 1.4566 | 0.00016562
|  | 4036.1301 | 1.3468 | -3.4023e-05 |  | 4036.1301 | 1.4566 | 0.00015456
|  | 4036.0101 | 1.3468 | -3.4804e-05 |  | 4036.0101 | 1.4565 | 0.00014531
|  | 4035.8901 | 1.3468 | -3.578e-05 |  | 4035.8901 | 1.4565 | 0.00013822
|  | 4035.7701 | 1.3468 | -3.6756e-05 |  | 4035.7701 | 1.4565 | 0.00013245
|  | 4035.6501 | 1.3468 | -3.7568e-05 |  | 4035.6501 | 1.4565 | 0.00012789
|  | 4035.5301 | 1.3468 | -3.8404e-05 |  | 4035.5301 | 1.4565 | 0.0001239
|  | 4035.4101 | 1.3468 | -3.9272e-05 |  | 4035.4101 | 1.4565 | 0.00012027
|  | 4035.2901 | 1.3468 | -4.0208e-05 |  | 4035.2901 | 1.4565 | 0.00011702
|  | 4035.1701 | 1.3468 | -4.134e-05 |  | 4035.1701 | 1.4565 | 0.00011422
|  | 4035.0501 | 1.3468 | -4.2518e-05 |  | 4035.0501 | 1.4565 | 0.00011166
|  | 4034.9301 | 1.3468 | -4.3518e-05 |  | 4034.9301 | 1.4565 | 0.00010934
|  | 4034.8101 | 1.3468 | -4.4515e-05 |  | 4034.8101 | 1.4565 | 0.00010694
|  | 4034.6901 | 1.3468 | -4.5579e-05 |  | 4034.6901 | 1.4565 | 0.0001043
|  | 4034.5701 | 1.3468 | -4.7208e-05 |  | 4034.5701 | 1.4565 | 0.00010189
|  | 4034.4501 | 1.3468 | -4.972e-05 |  | 4034.4501 | 1.4565 | 0.00010026
|  | 4034.3301 | 1.3468 | -5.3391e-05 |  | 4034.3301 | 1.4565 | 0.00010013
|  | 4034.2101 | 1.3468 | -5.7835e-05 |  | 4034.2101 | 1.4565 | 0.00010206
|  | 4034.0901 | 1.3467 | -6.2337e-05 |  | 4034.0901 | 1.4565 | 0.00010586
|  | 4033.9701 | 1.3467 | -6.5713e-05 |  | 4033.9701 | 1.4565 | 0.00011056
|  | 4033.8501 | 1.3467 | -6.6854e-05 |  | 4033.8501 | 1.4565 | 0.00011465
|  | 4033.7301 | 1.3467 | -6.4888e-05 |  | 4033.7301 | 1.4565 | 0.00011703
|  | 4033.6101 | 1.3467 | -5.9787e-05 |  | 4033.6101 | 1.4565 | 0.00011661
|  | 4033.49 | 1.3467 | -5.2162e-05 |  | 4033.49 | 1.4565 | 0.0001134
|  | 4033.37 | 1.3467 | -4.3327e-05 |  | 4033.37 | 1.4565 | 0.00010848
|  | 4033.25 | 1.3467 | -3.4845e-05 |  | 4033.25 | 1.4565 | 0.00010361
|  | 4033.13 | 1.3467 | -2.8088e-05 |  | 4033.13 | 1.4565 | 0.00010074
|  | 4033.01 | 1.3467 | -2.3942e-05 |  | 4033.01 | 1.4565 | 0.00010103
|  | 4032.89 | 1.3467 | -2.2786e-05 |  | 4032.89 | 1.4565 | 0.0001052
|  | 4032.77 | 1.3467 | -2.4251e-05 |  | 4032.77 | 1.4564 | 0.00011274
|  | 4032.65 | 1.3467 | -2.783e-05 |  | 4032.65 | 1.4564 | 0.00012247
|  | 4032.53 | 1.3467 | -3.281e-05 |  | 4032.53 | 1.4564 | 0.00013293
|  | 4032.41 | 1.3467 | -3.8513e-05 |  | 4032.41 | 1.4564 | 0.00014284
|  | 4032.29 | 1.3467 | -4.4614e-05 |  | 4032.29 | 1.4564 | 0.00015126
|  | 4032.17 | 1.3467 | -5.0484e-05 |  | 4032.17 | 1.4565 | 0.00015772
|  | 4032.05 | 1.3467 | -5.5694e-05 |  | 4032.05 | 1.4565 | 0.00016225
|  | 4031.93 | 1.3467 | -5.9667e-05 |  | 4031.93 | 1.4565 | 0.00016507
|  | 4031.81 | 1.3467 | -6.1617e-05 |  | 4031.81 | 1.4565 | 0.00016643
|  | 4031.69 | 1.3467 | -6.1366e-05 |  | 4031.69 | 1.4565 | 0.00016668
|  | 4031.57 | 1.3467 | -5.9103e-05 |  | 4031.57 | 1.4565 | 0.0001658
|  | 4031.45 | 1.3467 | -5.5297e-05 |  | 4031.45 | 1.4565 | 0.00016409
|  | 4031.33 | 1.3467 | -5.0875e-05 |  | 4031.33 | 1.4565 | 0.00016158
|  | 4031.21 | 1.3467 | -4.689e-05 |  | 4031.21 | 1.4565 | 0.00015842
|  | 4031.09 | 1.3467 | -4.4094e-05 |  | 4031.09 | 1.4565 | 0.00015482
|  | 4030.97 | 1.3467 | -4.2632e-05 |  | 4030.97 | 1.4565 | 0.00015077
|  | 4030.85 | 1.3467 | -4.2144e-05 |  | 4030.85 | 1.4565 | 0.00014637
|  | 4030.73 | 1.3467 | -4.1867e-05 |  | 4030.73 | 1.4565 | 0.00014173
|  | 4030.61 | 1.3467 | -4.1131e-05 |  | 4030.61 | 1.4565 | 0.00013696
|  | 4030.49 | 1.3467 | -3.9559e-05 |  | 4030.49 | 1.4565 | 0.00013213
|  | 4030.37 | 1.3467 | -3.7092e-05 |  | 4030.37 | 1.4565 | 0.0001272
|  | 4030.25 | 1.3467 | -3.4332e-05 |  | 4030.25 | 1.4565 | 0.0001224
|  | 4030.13 | 1.3467 | -3.2216e-05 |  | 4030.13 | 1.4565 | 0.00011767
|  | 4030.01 | 1.3467 | -3.1425e-05 |  | 4030.01 | 1.4565 | 0.00011254
|  | 4029.89 | 1.3467 | -3.2218e-05 |  | 4029.89 | 1.4566 | 0.00010668
|  | 4029.77 | 1.3467 | -3.475e-05 |  | 4029.77 | 1.4566 | 0.00010002
|  | 4029.65 | 1.3467 | -3.8799e-05 |  | 4029.65 | 1.4566 | 9.2457e-05
|  | 4029.5299 | 1.3467 | -4.3808e-05 |  | 4029.5299 | 1.4566 | 8.4069e-05
|  | 4029.4099 | 1.3467 | -4.9201e-05 |  | 4029.4099 | 1.4566 | 7.5182e-05
|  | 4029.2899 | 1.3467 | -5.4654e-05 |  | 4029.2899 | 1.4566 | 6.6148e-05
|  | 4029.1699 | 1.3467 | -5.9805e-05 |  | 4029.1699 | 1.4566 | 5.7259e-05
|  | 4029.0499 | 1.3467 | -6.4007e-05 |  | 4029.0499 | 1.4565 | 4.8993e-05
|  | 4028.9299 | 1.3467 | -6.6755e-05 |  | 4028.9299 | 1.4565 | 4.1611e-05
|  | 4028.8099 | 1.3467 | -6.7642e-05 |  | 4028.8099 | 1.4565 | 3.5296e-05
|  | 4028.6899 | 1.3467 | -6.6405e-05 |  | 4028.6899 | 1.4565 | 3.0261e-05
|  | 4028.5699 | 1.3467 | -6.3154e-05 |  | 4028.5699 | 1.4565 | 2.6602e-05
|  | 4028.4499 | 1.3467 | -5.8525e-05 |  | 4028.4499 | 1.4565 | 2.442e-05
|  | 4028.3299 | 1.3467 | -5.3758e-05 |  | 4028.3299 | 1.4565 | 2.365e-05
|  | 4028.2099 | 1.3467 | -5.0008e-05 |  | 4028.2099 | 1.4565 | 2.3841e-05
|  | 4028.0899 | 1.3467 | -4.8228e-05 |  | 4028.0899 | 1.4565 | 2.4574e-05
|  | 4027.9699 | 1.3467 | -4.8912e-05 |  | 4027.9699 | 1.4565 | 2.5442e-05
|  | 4027.8499 | 1.3467 | -5.1573e-05 |  | 4027.8499 | 1.4565 | 2.5956e-05
|  | 4027.7299 | 1.3467 | -5.5224e-05 |  | 4027.7299 | 1.4565 | 2.5782e-05
|  | 4027.6099 | 1.3467 | -5.8511e-05 |  | 4027.6099 | 1.4565 | 2.4683e-05
|  | 4027.4899 | 1.3467 | -6.0199e-05 |  | 4027.4899 | 1.4565 | 2.2415e-05
|  | 4027.3699 | 1.3467 | -5.9739e-05 |  | 4027.3699 | 1.4565 | 1.8882e-05
|  | 4027.2499 | 1.3467 | -5.7239e-05 |  | 4027.2499 | 1.4565 | 1.4166e-05
|  | 4027.1299 | 1.3467 | -5.3386e-05 |  | 4027.1299 | 1.4565 | 8.441e-06
|  | 4027.0099 | 1.3467 | -4.9133e-05 |  | 4027.0099 | 1.4565 | 2.1439e-06
|  | 4026.8899 | 1.3467 | -4.5204e-05 |  | 4026.8899 | 1.4565 | -3.5663e-06
|  | 4026.7699 | 1.3467 | -4.1993e-05 |  | 4026.7699 | 1.4565 | -7.8357e-06
|  | 4026.6499 | 1.3467 | -3.9336e-05 |  | 4026.6499 | 1.4565 | -9.6914e-06
|  | 4026.5299 | 1.3467 | -3.6558e-05 |  | 4026.5299 | 1.4565 | -8.1139e-06
|  | 4026.4099 | 1.3467 | -3.3279e-05 |  | 4026.4099 | 1.4564 | -3.1795e-06
|  | 4026.2899 | 1.3467 | -2.9396e-05 |  | 4026.2899 | 1.4564 | 4.3276e-06
|  | 4026.1699 | 1.3467 | -2.5094e-05 |  | 4026.1699 | 1.4564 | 1.3052e-05
|  | 4026.0499 | 1.3467 | -2.1321e-05 |  | 4026.0499 | 1.4564 | 2.127e-05
|  | 4025.9299 | 1.3467 | -1.9096e-05 |  | 4025.9299 | 1.4564 | 2.7375e-05
|  | 4025.8099 | 1.3467 | -1.9316e-05 |  | 4025.8099 | 1.4564 | 3.0743e-05
|  | 4025.6898 | 1.3467 | -2.259e-05 |  | 4025.6898 | 1.4564 | 3.1486e-05
|  | 4025.5698 | 1.3467 | -2.893e-05 |  | 4025.5698 | 1.4564 | 3.0117e-05
|  | 4025.4498 | 1.3467 | -3.7686e-05 |  | 4025.4498 | 1.4565 | 2.796e-05
|  | 4025.3298 | 1.3467 | -4.7758e-05 |  | 4025.3298 | 1.4565 | 2.5971e-05
|  | 4025.2098 | 1.3467 | -5.7959e-05 |  | 4025.2098 | 1.4565 | 2.451e-05
|  | 4025.0898 | 1.3467 | -6.6943e-05 |  | 4025.0898 | 1.4565 | 2.3726e-05
|  | 4024.9698 | 1.3467 | -7.3751e-05 |  | 4024.9698 | 1.4565 | 2.3326e-05
|  | 4024.8498 | 1.3467 | -7.7862e-05 |  | 4024.8498 | 1.4565 | 2.2586e-05
|  | 4024.7298 | 1.3467 | -7.9211e-05 |  | 4024.7298 | 1.4565 | 2.1157e-05
|  | 4024.6098 | 1.3467 | -7.8276e-05 |  | 4024.6098 | 1.4565 | 1.8759e-05
|  | 4024.4898 | 1.3467 | -7.5795e-05 |  | 4024.4898 | 1.4565 | 1.5597e-05
|  | 4024.3698 | 1.3467 | -7.2765e-05 |  | 4024.3698 | 1.4565 | 1.162e-05
|  | 4024.2498 | 1.3467 | -7.0251e-05 |  | 4024.2498 | 1.4565 | 6.5423e-06
|  | 4024.1298 | 1.3467 | -6.9017e-05 |  | 4024.1298 | 1.4565 | 3.0716e-07
|  | 4024.0098 | 1.3467 | -6.9391e-05 |  | 4024.0098 | 1.4565 | -7.0607e-06
|  | 4023.8898 | 1.3467 | -7.1534e-05 |  | 4023.8898 | 1.4565 | -1.5519e-05
|  | 4023.7698 | 1.3467 | -7.5065e-05 |  | 4023.7698 | 1.4565 | -2.4331e-05
|  | 4023.6498 | 1.3467 | -7.9345e-05 |  | 4023.6498 | 1.4564 | -3.2578e-05
|  | 4023.5298 | 1.3467 | -8.3811e-05 |  | 4023.5298 | 1.4564 | -3.8937e-05
|  | 4023.4098 | 1.3467 | -8.776e-05 |  | 4023.4098 | 1.4564 | -4.2287e-05
|  | 4023.2898 | 1.3467 | -9.0557e-05 |  | 4023.2898 | 1.4564 | -4.2101e-05
|  | 4023.1698 | 1.3467 | -9.1787e-05 |  | 4023.1698 | 1.4564 | -3.8542e-05
|  | 4023.0498 | 1.3467 | -9.099e-05 |  | 4023.0498 | 1.4564 | -3.2286e-05
|  | 4022.9298 | 1.3467 | -8.8175e-05 |  | 4022.9298 | 1.4564 | -2.489e-05
|  | 4022.8098 | 1.3467 | -8.3699e-05 |  | 4022.8098 | 1.4564 | -1.7712e-05
|  | 4022.6898 | 1.3467 | -7.8173e-05 |  | 4022.6898 | 1.4564 | -1.1736e-05
|  | 4022.5698 | 1.3467 | -7.2516e-05 |  | 4022.5698 | 1.4564 | -7.6263e-06
|  | 4022.4498 | 1.3467 | -6.7642e-05 |  | 4022.4498 | 1.4564 | -5.2257e-06
|  | 4022.3298 | 1.3467 | -6.4311e-05 |  | 4022.3298 | 1.4564 | -4.2242e-06
|  | 4022.2098 | 1.3467 | -6.3012e-05 |  | 4022.2098 | 1.4564 | -3.9289e-06
|  | 4022.0898 | 1.3467 | -6.3365e-05 |  | 4022.0898 | 1.4564 | -4.0915e-06
|  | 4021.9698 | 1.3467 | -6.4586e-05 |  | 4021.9698 | 1.4564 | -4.8618e-06
|  | 4021.8497 | 1.3467 | -6.5857e-05 |  | 4021.8497 | 1.4564 | -6.7495e-06
|  | 4021.7297 | 1.3467 | -6.637e-05 |  | 4021.7297 | 1.4564 | -1.026e-05
|  | 4021.6097 | 1.3467 | -6.576e-05 |  | 4021.6097 | 1.4564 | -1.5982e-05
|  | 4021.4897 | 1.3467 | -6.4222e-05 |  | 4021.4897 | 1.4564 | -2.3502e-05
|  | 4021.3697 | 1.3467 | -6.2233e-05 |  | 4021.3697 | 1.4564 | -3.2057e-05
|  | 4021.2497 | 1.3467 | -6.0474e-05 |  | 4021.2497 | 1.4564 | -3.9921e-05
|  | 4021.1297 | 1.3467 | -5.9385e-05 |  | 4021.1297 | 1.4564 | -4.5135e-05
|  | 4021.0097 | 1.3467 | -5.9028e-05 |  | 4021.0097 | 1.4564 | -4.5939e-05
|  | 4020.8897 | 1.3467 | -5.8971e-05 |  | 4020.8897 | 1.4563 | -4.1463e-05
|  | 4020.7697 | 1.3467 | -5.8538e-05 |  | 4020.7697 | 1.4563 | -3.1668e-05
|  | 4020.6497 | 1.3467 | -5.7414e-05 |  | 4020.6497 | 1.4563 | -1.8539e-05
|  | 4020.5297 | 1.3467 | -5.5636e-05 |  | 4020.5297 | 1.4563 | -4.4593e-06
|  | 4020.4097 | 1.3467 | -5.3662e-05 |  | 4020.4097 | 1.4563 | 7.8901e-06
|  | 4020.2897 | 1.3467 | -5.2256e-05 |  | 4020.2897 | 1.4563 | 1.6256e-05
|  | 4020.1697 | 1.3467 | -5.2099e-05 |  | 4020.1697 | 1.4564 | 1.99e-05
|  | 4020.0497 | 1.3467 | -5.3621e-05 |  | 4020.0497 | 1.4564 | 1.9235e-05
|  | 4019.9297 | 1.3467 | -5.6661e-05 |  | 4019.9297 | 1.4564 | 1.5416e-05
|  | 4019.8097 | 1.3467 | -6.0462e-05 |  | 4019.8097 | 1.4564 | 1.0522e-05
|  | 4019.6897 | 1.3467 | -6.4163e-05 |  | 4019.6897 | 1.4564 | 5.8675e-06
|  | 4019.5697 | 1.3467 | -6.7268e-05 |  | 4019.5697 | 1.4564 | 2.2895e-06
|  | 4019.4497 | 1.3467 | -6.9567e-05 |  | 4019.4497 | 1.4564 | -5.3685e-07
|  | 4019.3297 | 1.3467 | -7.12e-05 |  | 4019.3297 | 1.4564 | -3.0595e-06
|  | 4019.2097 | 1.3467 | -7.2529e-05 |  | 4019.2097 | 1.4564 | -6.0012e-06
|  | 4019.0897 | 1.3467 | -7.3862e-05 |  | 4019.0897 | 1.4564 | -9.3137e-06
|  | 4018.9697 | 1.3467 | -7.5091e-05 |  | 4018.9697 | 1.4564 | -1.2255e-05
|  | 4018.8497 | 1.3467 | -7.5602e-05 |  | 4018.8497 | 1.4564 | -1.3738e-05
|  | 4018.7297 | 1.3467 | -7.5195e-05 |  | 4018.7297 | 1.4563 | -1.2927e-05
|  | 4018.6097 | 1.3467 | -7.3597e-05 |  | 4018.6097 | 1.4563 | -9.5914e-06
|  | 4018.4897 | 1.3467 | -7.0914e-05 |  | 4018.4897 | 1.4563 | -4.6554e-06
|  | 4018.3697 | 1.3467 | -6.7946e-05 |  | 4018.3697 | 1.4563 | 5.4896e-07
|  | 4018.2497 | 1.3467 | -6.5573e-05 |  | 4018.2497 | 1.4563 | 4.5587e-06
|  | 4018.1297 | 1.3467 | -6.4586e-05 |  | 4018.1297 | 1.4563 | 6.4238e-06
|  | 4018.0096 | 1.3467 | -6.5105e-05 |  | 4018.0096 | 1.4563 | 6.3784e-06
|  | 4017.8896 | 1.3467 | -6.6784e-05 |  | 4017.8896 | 1.4563 | 5.3115e-06
|  | 4017.7696 | 1.3467 | -6.898e-05 |  | 4017.7696 | 1.4563 | 4.5307e-06
|  | 4017.6496 | 1.3467 | -7.0757e-05 |  | 4017.6496 | 1.4563 | 5.066e-06
|  | 4017.5296 | 1.3467 | -7.1654e-05 |  | 4017.5296 | 1.4563 | 6.5888e-06
|  | 4017.4096 | 1.3467 | -7.1759e-05 |  | 4017.4096 | 1.4563 | 8.0477e-06
|  | 4017.2896 | 1.3467 | -7.1485e-05 |  | 4017.2896 | 1.4563 | 7.4635e-06
|  | 4017.1696 | 1.3467 | -7.1516e-05 |  | 4017.1696 | 1.4564 | 3.7173e-06
|  | 4017.0496 | 1.3467 | -7.1933e-05 |  | 4017.0496 | 1.4564 | -3.5063e-06
|  | 4016.9296 | 1.3467 | -7.2912e-05 |  | 4016.9296 | 1.4563 | -1.2531e-05
|  | 4016.8096 | 1.3467 | -7.3887e-05 |  | 4016.8096 | 1.4563 | -2.063e-05
|  | 4016.6896 | 1.3467 | -7.4635e-05 |  | 4016.6896 | 1.4563 | -2.4896e-05
|  | 4016.5696 | 1.3467 | -7.4937e-05 |  | 4016.5696 | 1.4563 | -2.3739e-05
|  | 4016.4496 | 1.3467 | -7.5152e-05 |  | 4016.4496 | 1.4563 | -1.6333e-05
|  | 4016.3296 | 1.3467 | -7.6142e-05 |  | 4016.3296 | 1.4563 | -4.4067e-06
|  | 4016.2096 | 1.3467 | -7.8358e-05 |  | 4016.2096 | 1.4563 | 9.0835e-06
|  | 4016.0896 | 1.3467 | -8.1952e-05 |  | 4016.0896 | 1.4563 | 2.0815e-05
|  | 4015.9696 | 1.3467 | -8.6543e-05 |  | 4015.9696 | 1.4563 | 2.8201e-05
|  | 4015.8496 | 1.3466 | -9.0674e-05 |  | 4015.8496 | 1.4563 | 2.9972e-05
|  | 4015.7296 | 1.3466 | -9.3135e-05 |  | 4015.7296 | 1.4563 | 2.6724e-05
|  | 4015.6096 | 1.3466 | -9.3154e-05 |  | 4015.6096 | 1.4563 | 2.0227e-05
|  | 4015.4896 | 1.3466 | -9.0567e-05 |  | 4015.4896 | 1.4563 | 1.2397e-05
|  | 4015.3696 | 1.3466 | -8.6618e-05 |  | 4015.3696 | 1.4563 | 5.1071e-06
|  | 4015.2496 | 1.3466 | -8.2678e-05 |  | 4015.2496 | 1.4563 | -3.8989e-07
|  | 4015.1296 | 1.3466 | -8.0417e-05 |  | 4015.1296 | 1.4563 | -3.7404e-06
|  | 4015.0096 | 1.3466 | -8.0582e-05 |  | 4015.0096 | 1.4563 | -4.7929e-06
|  | 4014.8896 | 1.3466 | -8.2558e-05 |  | 4014.8896 | 1.4563 | -3.6152e-06
|  | 4014.7696 | 1.3466 | -8.5084e-05 |  | 4014.7696 | 1.4563 | -5.6718e-07
|  | 4014.6496 | 1.3466 | -8.6546e-05 |  | 4014.6496 | 1.4563 | 3.9448e-06
|  | 4014.5296 | 1.3466 | -8.5345e-05 |  | 4014.5296 | 1.4563 | 9.1906e-06
|  | 4014.4096 | 1.3466 | -8.0908e-05 |  | 4014.4096 | 1.4563 | 1.3851e-05
|  | 4014.2896 | 1.3466 | -7.4221e-05 |  | 4014.2896 | 1.4563 | 1.6771e-05
|  | 4014.1696 | 1.3466 | -6.6541e-05 |  | 4014.1696 | 1.4563 | 1.694e-05
|  | 4014.0495 | 1.3466 | -5.9394e-05 |  | 4014.0495 | 1.4563 | 1.437e-05
|  | 4013.9295 | 1.3466 | -5.3993e-05 |  | 4013.9295 | 1.4563 | 9.5256e-06
|  | 4013.8095 | 1.3466 | -5.0958e-05 |  | 4013.8095 | 1.4563 | 4.3803e-06
|  | 4013.6895 | 1.3466 | -4.9605e-05 |  | 4013.6895 | 1.4563 | 3.3006e-07
|  | 4013.5695 | 1.3466 | -4.9436e-05 |  | 4013.5695 | 1.4563 | -1.1373e-06
|  | 4013.4495 | 1.3466 | -4.9841e-05 |  | 4013.4495 | 1.4563 | -1.1027e-07
|  | 4013.3295 | 1.3466 | -5.0403e-05 |  | 4013.3295 | 1.4563 | 2.8333e-06
|  | 4013.2095 | 1.3466 | -5.125e-05 |  | 4013.2095 | 1.4563 | 5.7296e-06
|  | 4013.0895 | 1.3466 | -5.2534e-05 |  | 4013.0895 | 1.4563 | 6.3308e-06
|  | 4012.9695 | 1.3466 | -5.4524e-05 |  | 4012.9695 | 1.4563 | 3.6869e-06
|  | 4012.8495 | 1.3466 | -5.7246e-05 |  | 4012.8495 | 1.4563 | -2.7216e-06
|  | 4012.7295 | 1.3466 | -6.076e-05 |  | 4012.7295 | 1.4563 | -1.1595e-05
|  | 4012.6095 | 1.3466 | -6.4997e-05 |  | 4012.6095 | 1.4563 | -2.0815e-05
|  | 4012.4895 | 1.3466 | -6.9905e-05 |  | 4012.4895 | 1.4563 | -2.8241e-05
|  | 4012.3695 | 1.3466 | -7.565e-05 |  | 4012.3695 | 1.4563 | -3.2058e-05
|  | 4012.2495 | 1.3466 | -8.2279e-05 |  | 4012.2495 | 1.4563 | -3.1565e-05
|  | 4012.1295 | 1.3466 | -8.9477e-05 |  | 4012.1295 | 1.4563 | -2.7131e-05
|  | 4012.0095 | 1.3466 | -9.6467e-05 |  | 4012.0095 | 1.4563 | -2.0378e-05
|  | 4011.8895 | 1.3466 | -0.00010192 |  | 4011.8895 | 1.4563 | -1.3401e-05
|  | 4011.7695 | 1.3466 | -0.00010424 |  | 4011.7695 | 1.4563 | -8.1716e-06
|  | 4011.6495 | 1.3466 | -0.00010228 |  | 4011.6495 | 1.4563 | -6.2605e-06
|  | 4011.5295 | 1.3466 | -9.602e-05 |  | 4011.5295 | 1.4563 | -7.8669e-06
|  | 4011.4095 | 1.3466 | -8.6757e-05 |  | 4011.4095 | 1.4563 | -1.2463e-05
|  | 4011.2895 | 1.3466 | -7.6302e-05 |  | 4011.2895 | 1.4563 | -1.8641e-05
|  | 4011.1695 | 1.3466 | -6.7452e-05 |  | 4011.1695 | 1.4563 | -2.4424e-05
|  | 4011.0495 | 1.3466 | -6.2332e-05 |  | 4011.0495 | 1.4563 | -2.7864e-05
|  | 4010.9295 | 1.3466 | -6.2092e-05 |  | 4010.9295 | 1.4563 | -2.8792e-05
|  | 4010.8095 | 1.3466 | -6.6465e-05 |  | 4010.8095 | 1.4563 | -2.6192e-05
|  | 4010.6895 | 1.3466 | -7.3959e-05 |  | 4010.6895 | 1.4563 | -2.1457e-05
|  | 4010.5695 | 1.3466 | -8.2547e-05 |  | 4010.5695 | 1.4563 | -1.5954e-05
|  | 4010.4495 | 1.3466 | -9.0275e-05 |  | 4010.4495 | 1.4563 | -1.1206e-05
|  | 4010.3295 | 1.3466 | -9.5643e-05 |  | 4010.3295 | 1.4563 | -7.9568e-06
|  | 4010.2094 | 1.3466 | -9.8158e-05 |  | 4010.2094 | 1.4563 | -6.3246e-06
|  | 4010.0894 | 1.3466 | -9.8084e-05 |  | 4010.0894 | 1.4563 | -5.5049e-06
|  | 4009.9694 | 1.3466 | -9.631e-05 |  | 4009.9694 | 1.4563 | -4.3293e-06
|  | 4009.8494 | 1.3466 | -9.3624e-05 |  | 4009.8494 | 1.4563 | -1.828e-06
|  | 4009.7294 | 1.3466 | -9.0636e-05 |  | 4009.7294 | 1.4563 | 2.1333e-06
|  | 4009.6094 | 1.3466 | -8.7723e-05 |  | 4009.6094 | 1.4563 | 6.5867e-06
|  | 4009.4894 | 1.3466 | -8.4775e-05 |  | 4009.4894 | 1.4563 | 9.6705e-06
|  | 4009.3694 | 1.3466 | -8.1792e-05 |  | 4009.3694 | 1.4563 | 9.4335e-06
|  | 4009.2494 | 1.3466 | -7.8682e-05 |  | 4009.2494 | 1.4563 | 4.4795e-06
|  | 4009.1294 | 1.3466 | -7.5238e-05 |  | 4009.1294 | 1.4563 | -5.2536e-06
|  | 4009.0094 | 1.3466 | -7.1639e-05 |  | 4009.0094 | 1.4563 | -1.8343e-05
|  | 4008.8894 | 1.3466 | -6.8048e-05 |  | 4008.8894 | 1.4563 | -3.2033e-05
|  | 4008.7694 | 1.3466 | -6.4903e-05 |  | 4008.7694 | 1.4563 | -4.3187e-05
|  | 4008.6494 | 1.3466 | -6.2487e-05 |  | 4008.6494 | 1.4563 | -4.9233e-05
|  | 4008.5294 | 1.3466 | -6.1459e-05 |  | 4008.5294 | 1.4563 | -4.976e-05
|  | 4008.4094 | 1.3466 | -6.237e-05 |  | 4008.4094 | 1.4563 | -4.5425e-05
|  | 4008.2894 | 1.3466 | -6.5474e-05 |  | 4008.2894 | 1.4563 | -3.8178e-05
|  | 4008.1694 | 1.3466 | -7.0727e-05 |  | 4008.1694 | 1.4563 | -3.0984e-05
|  | 4008.0494 | 1.3466 | -7.7514e-05 |  | 4008.0494 | 1.4563 | -2.5642e-05
|  | 4007.9294 | 1.3466 | -8.48e-05 |  | 4007.9294 | 1.4563 | -2.3104e-05
|  | 4007.8094 | 1.3466 | -9.1455e-05 |  | 4007.8094 | 1.4563 | -2.3487e-05
|  | 4007.6894 | 1.3466 | -9.636e-05 |  | 4007.6894 | 1.4563 | -2.4954e-05
|  | 4007.5694 | 1.3466 | -9.9191e-05 |  | 4007.5694 | 1.4563 | -2.6457e-05
|  | 4007.4494 | 1.3466 | -9.9787e-05 |  | 4007.4494 | 1.4563 | -2.6841e-05
|  | 4007.3294 | 1.3466 | -9.8611e-05 |  | 4007.3294 | 1.4563 | -2.6374e-05
|  | 4007.2094 | 1.3466 | -9.6341e-05 |  | 4007.2094 | 1.4563 | -2.5639e-05
|  | 4007.0894 | 1.3466 | -9.3748e-05 |  | 4007.0894 | 1.4563 | -2.5485e-05
|  | 4006.9694 | 1.3466 | -9.1199e-05 |  | 4006.9694 | 1.4563 | -2.7161e-05
|  | 4006.8494 | 1.3466 | -8.8841e-05 |  | 4006.8494 | 1.4563 | -3.0481e-05
|  | 4006.7294 | 1.3466 | -8.6725e-05 |  | 4006.7294 | 1.4563 | -3.4719e-05
|  | 4006.6094 | 1.3466 | -8.4927e-05 |  | 4006.6094 | 1.4563 | -3.819e-05
|  | 4006.4894 | 1.3466 | -8.3708e-05 |  | 4006.4894 | 1.4562 | -3.9667e-05
|  | 4006.3693 | 1.3466 | -8.3329e-05 |  | 4006.3693 | 1.4562 | -3.8647e-05
|  | 4006.2493 | 1.3466 | -8.3759e-05 |  | 4006.2493 | 1.4562 | -3.5196e-05
|  | 4006.1293 | 1.3466 | -8.51e-05 |  | 4006.1293 | 1.4562 | -3.0602e-05
|  | 4006.0093 | 1.3466 | -8.6743e-05 |  | 4006.0093 | 1.4562 | -2.6778e-05
|  | 4005.8893 | 1.3466 | -8.7874e-05 |  | 4005.8893 | 1.4562 | -2.5761e-05
|  | 4005.7693 | 1.3466 | -8.799e-05 |  | 4005.7693 | 1.4562 | -2.857e-05
|  | 4005.6493 | 1.3466 | -8.6324e-05 |  | 4005.6493 | 1.4563 | -3.5164e-05
|  | 4005.5293 | 1.3466 | -8.3283e-05 |  | 4005.5293 | 1.4563 | -4.436e-05
|  | 4005.4093 | 1.3466 | -7.9381e-05 |  | 4005.4093 | 1.4562 | -5.4049e-05
|  | 4005.2893 | 1.3466 | -7.5744e-05 |  | 4005.2893 | 1.4562 | -6.2441e-05
|  | 4005.1693 | 1.3466 | -7.3461e-05 |  | 4005.1693 | 1.4562 | -6.7566e-05
|  | 4005.0493 | 1.3466 | -7.3114e-05 |  | 4005.0493 | 1.4562 | -6.8201e-05
|  | 4004.9293 | 1.3466 | -7.4686e-05 |  | 4004.9293 | 1.4562 | -6.44e-05
|  | 4004.8093 | 1.3466 | -7.7586e-05 |  | 4004.8093 | 1.4562 | -5.7313e-05
|  | 4004.6893 | 1.3466 | -8.0905e-05 |  | 4004.6893 | 1.4562 | -4.7976e-05
|  | 4004.5693 | 1.3466 | -8.3734e-05 |  | 4004.5693 | 1.4562 | -3.8422e-05
|  | 4004.4493 | 1.3466 | -8.5377e-05 |  | 4004.4493 | 1.4562 | -3.0229e-05
|  | 4004.3293 | 1.3466 | -8.5625e-05 |  | 4004.3293 | 1.4562 | -2.4885e-05
|  | 4004.2093 | 1.3466 | -8.4858e-05 |  | 4004.2093 | 1.4562 | -2.3301e-05
|  | 4004.0893 | 1.3466 | -8.3429e-05 |  | 4004.0893 | 1.4562 | -2.5756e-05
|  | 4003.9693 | 1.3466 | -8.1528e-05 |  | 4003.9693 | 1.4562 | -3.1794e-05
|  | 4003.8493 | 1.3466 | -7.9284e-05 |  | 4003.8493 | 1.4562 | -4.004e-05
|  | 4003.7293 | 1.3466 | -7.6796e-05 |  | 4003.7293 | 1.4562 | -4.872e-05
|  | 4003.6093 | 1.3466 | -7.3787e-05 |  | 4003.6093 | 1.4562 | -5.5479e-05
|  | 4003.4893 | 1.3466 | -7.0306e-05 |  | 4003.4893 | 1.4562 | -5.8699e-05
|  | 4003.3693 | 1.3466 | -6.6579e-05 |  | 4003.3693 | 1.4562 | -5.7301e-05
|  | 4003.2493 | 1.3466 | -6.3164e-05 |  | 4003.2493 | 1.4562 | -5.0697e-05
|  | 4003.1293 | 1.3466 | -6.091e-05 |  | 4003.1293 | 1.4561 | -4.0207e-05
|  | 4003.0093 | 1.3466 | -6.0505e-05 |  | 4003.0093 | 1.4561 | -2.766e-05
|  | 4002.8893 | 1.3466 | -6.247e-05 |  | 4002.8893 | 1.4561 | -1.4937e-05
|  | 4002.7693 | 1.3466 | -6.6694e-05 |  | 4002.7693 | 1.4561 | -4.3023e-06
|  | 4002.6493 | 1.3466 | -7.2512e-05 |  | 4002.6493 | 1.4562 | 3.2632e-06
|  | 4002.5293 | 1.3466 | -7.9204e-05 |  | 4002.5293 | 1.4562 | 7.8366e-06
|  | 4002.4092 | 1.3466 | -8.5345e-05 |  | 4002.4092 | 1.4562 | 9.9637e-06
|  | 4002.2892 | 1.3466 | -8.9816e-05 |  | 4002.2892 | 1.4562 | 1.0946e-05
|  | 4002.1692 | 1.3466 | -9.1617e-05 |  | 4002.1692 | 1.4562 | 1.1952e-05
|  | 4002.0492 | 1.3465 | -9.0446e-05 |  | 4002.0492 | 1.4562 | 1.356e-05
|  | 4001.9292 | 1.3465 | -8.6495e-05 |  | 4001.9292 | 1.4562 | 1.5488e-05
|  | 4001.8092 | 1.3465 | -8.0153e-05 |  | 4001.8092 | 1.4562 | 1.7083e-05
|  | 4001.6892 | 1.3465 | -7.2415e-05 |  | 4001.6892 | 1.4562 | 1.7568e-05
|  | 4001.5692 | 1.3465 | -6.4381e-05 |  | 4001.5692 | 1.4562 | 1.6056e-05
|  | 4001.4492 | 1.3465 | -5.6827e-05 |  | 4001.4492 | 1.4562 | 1.2283e-05
|  | 4001.3292 | 1.3465 | -5.0326e-05 |  | 4001.3292 | 1.4562 | 6.5298e-06
|  | 4001.2092 | 1.3465 | -4.5106e-05 |  | 4001.2092 | 1.4562 | -5.0299e-07
|  | 4001.0892 | 1.3465 | -4.1206e-05 |  | 4001.0892 | 1.4562 | -8.0279e-06
|  | 4000.9692 | 1.3465 | -3.8749e-05 |  | 4000.9692 | 1.4562 | -1.5196e-05
|  | 4000.8492 | 1.3466 | -3.7938e-05 |  | 4000.8492 | 1.4562 | -2.123e-05
|  | 4000.7292 | 1.3466 | -3.9079e-05 |  | 4000.7292 | 1.4562 | -2.5616e-05
|  | 4000.6092 | 1.3466 | -4.2382e-05 |  | 4000.6092 | 1.4562 | -2.8145e-05
|  | 4000.4892 | 1.3466 | -4.7811e-05 |  | 4000.4892 | 1.4562 | -2.8782e-05
|  | 4000.3692 | 1.3466 | -5.4957e-05 |  | 4000.3692 | 1.4562 | -2.7658e-05
|  | 4000.2492 | 1.3466 | -6.2876e-05 |  | 4000.2492 | 1.4562 | -2.5308e-05
|  | 4000.1292 | 1.3466 | -7.0184e-05 |  | 4000.1292 | 1.4562 | -2.2507e-05
|  | 4000.0092 | 1.3466 | -7.5619e-05 |  | 4000.0092 | 1.4562 | -1.992e-05
|  | 3999.8892 | 1.3466 | -7.8308e-05 |  | 3999.8892 | 1.4562 | -1.7951e-05
|  | 3999.7692 | 1.3466 | -7.7923e-05 |  | 3999.7692 | 1.4561 | -1.6362e-05
|  | 3999.6492 | 1.3465 | -7.4932e-05 |  | 3999.6492 | 1.4561 | -1.4609e-05
|  | 3999.5292 | 1.3465 | -7.0225e-05 |  | 3999.5292 | 1.4561 | -1.1859e-05
|  | 3999.4092 | 1.3465 | -6.4961e-05 |  | 3999.4092 | 1.4561 | -7.0494e-06
|  | 3999.2892 | 1.3465 | -6.0171e-05 |  | 3999.2892 | 1.4561 | 1.304e-07
|  | 3999.1692 | 1.3465 | -5.6322e-05 |  | 3999.1692 | 1.4561 | 9.1415e-06
|  | 3999.0492 | 1.3465 | -5.3602e-05 |  | 3999.0492 | 1.4561 | 1.8664e-05
|  | 3998.9292 | 1.3465 | -5.1674e-05 |  | 3998.9292 | 1.4561 | 2.6747e-05
|  | 3998.8092 | 1.3466 | -5.0111e-05 |  | 3998.8092 | 1.4561 | 3.1585e-05
|  | 3998.6892 | 1.3466 | -4.884e-05 |  | 3998.6892 | 1.4562 | 3.188e-05
|  | 3998.5691 | 1.3466 | -4.8082e-05 |  | 3998.5691 | 1.4562 | 2.7545e-05
|  | 3998.4491 | 1.3466 | -4.8154e-05 |  | 3998.4491 | 1.4562 | 1.948e-05
|  | 3998.3291 | 1.3466 | -4.9563e-05 |  | 3998.3291 | 1.4562 | 9.1149e-06
|  | 3998.2091 | 1.3466 | -5.2985e-05 |  | 3998.2091 | 1.4562 | -1.7449e-06
|  | 3998.0891 | 1.3466 | -5.8608e-05 |  | 3998.0891 | 1.4562 | -1.1551e-05
|  | 3997.9691 | 1.3466 | -6.6175e-05 |  | 3997.9691 | 1.4562 | -1.9428e-05
|  | 3997.8491 | 1.3466 | -7.4942e-05 |  | 3997.8491 | 1.4562 | -2.4627e-05
|  | 3997.7291 | 1.3466 | -8.3989e-05 |  | 3997.7291 | 1.4561 | -2.6935e-05
|  | 3997.6091 | 1.3466 | -9.235e-05 |  | 3997.6091 | 1.4561 | -2.6048e-05
|  | 3997.4891 | 1.3466 | -9.9165e-05 |  | 3997.4891 | 1.4561 | -2.1697e-05
|  | 3997.3691 | 1.3466 | -0.00010403 |  | 3997.3691 | 1.4561 | -1.3936e-05
|  | 3997.2491 | 1.3466 | -0.00010657 |  | 3997.2491 | 1.4561 | -3.0925e-06
|  | 3997.1291 | 1.3465 | -0.00010672 |  | 3997.1291 | 1.4561 | 9.7617e-06
|  | 3997.0091 | 1.3465 | -0.00010492 |  | 3997.0091 | 1.4561 | 2.2926e-05
|  | 3996.8891 | 1.3465 | -0.00010144 |  | 3996.8891 | 1.4561 | 3.4361e-05
|  | 3996.7691 | 1.3465 | -9.6663e-05 |  | 3996.7691 | 1.4561 | 4.2094e-05
|  | 3996.6491 | 1.3465 | -9.1281e-05 |  | 3996.6491 | 1.4561 | 4.5176e-05
|  | 3996.5291 | 1.3465 | -8.5799e-05 |  | 3996.5291 | 1.4561 | 4.3593e-05
|  | 3996.4091 | 1.3465 | -8.0683e-05 |  | 3996.4091 | 1.4562 | 3.8324e-05
|  | 3996.2891 | 1.3465 | -7.6374e-05 |  | 3996.2891 | 1.4562 | 3.0953e-05
|  | 3996.1691 | 1.3465 | -7.3236e-05 |  | 3996.1691 | 1.4562 | 2.3113e-05
|  | 3996.0491 | 1.3465 | -7.1429e-05 |  | 3996.0491 | 1.4562 | 1.6117e-05
|  | 3995.9291 | 1.3465 | -7.081e-05 |  | 3995.9291 | 1.4562 | 1.0507e-05
|  | 3995.8091 | 1.3465 | -7.1155e-05 |  | 3995.8091 | 1.4562 | 6.3817e-06
|  | 3995.6891 | 1.3465 | -7.1972e-05 |  | 3995.6891 | 1.4561 | 3.5383e-06
|  | 3995.5691 | 1.3465 | -7.2709e-05 |  | 3995.5691 | 1.4561 | 1.5871e-06
|  | 3995.4491 | 1.3465 | -7.2862e-05 |  | 3995.4491 | 1.4561 | 5.9075e-07
|  | 3995.3291 | 1.3465 | -7.2221e-05 |  | 3995.3291 | 1.4561 | 3.2722e-07
|  | 3995.2091 | 1.3465 | -7.0854e-05 |  | 3995.2091 | 1.4561 | 9.587e-07
|  | 3995.0891 | 1.3465 | -6.9152e-05 |  | 3995.0891 | 1.4561 | 2.4569e-06
|  | 3994.9691 | 1.3465 | -6.7754e-05 |  | 3994.9691 | 1.4561 | 4.4022e-06
|  | 3994.8491 | 1.3465 | -6.7061e-05 |  | 3994.8491 | 1.4561 | 6.4663e-06
|  | 3994.729 | 1.3465 | -6.7369e-05 |  | 3994.729 | 1.4561 | 8.4056e-06
|  | 3994.609 | 1.3465 | -6.8647e-05 |  | 3994.609 | 1.4561 | 9.9547e-06
|  | 3994.489 | 1.3465 | -7.0341e-05 |  | 3994.489 | 1.4561 | 1.1486e-05
|  | 3994.369 | 1.3465 | -7.1879e-05 |  | 3994.369 | 1.4561 | 1.3214e-05
|  | 3994.249 | 1.3465 | -7.2648e-05 |  | 3994.249 | 1.4561 | 1.5403e-05
|  | 3994.129 | 1.3465 | -7.2491e-05 |  | 3994.129 | 1.4561 | 1.8318e-05
|  | 3994.009 | 1.3465 | -7.1696e-05 |  | 3994.009 | 1.4561 | 2.1843e-05
|  | 3993.889 | 1.3465 | -7.0922e-05 |  | 3993.889 | 1.4561 | 2.5817e-05
|  | 3993.769 | 1.3465 | -7.0543e-05 |  | 3993.769 | 1.4561 | 3.0055e-05
|  | 3993.649 | 1.3465 | -7.1114e-05 |  | 3993.649 | 1.4561 | 3.4443e-05
|  | 3993.529 | 1.3465 | -7.2261e-05 |  | 3993.529 | 1.4561 | 3.893e-05
|  | 3993.409 | 1.3465 | -7.3575e-05 |  | 3993.409 | 1.4561 | 4.3592e-05
|  | 3993.289 | 1.3465 | -7.4179e-05 |  | 3993.289 | 1.4561 | 4.8317e-05
|  | 3993.169 | 1.3465 | -7.3508e-05 |  | 3993.169 | 1.4561 | 5.2987e-05
|  | 3993.049 | 1.3465 | -7.1575e-05 |  | 3993.049 | 1.4561 | 5.7138e-05
|  | 3992.929 | 1.3465 | -6.9038e-05 |  | 3992.929 | 1.4561 | 6.0311e-05
|  | 3992.809 | 1.3465 | -6.7033e-05 |  | 3992.809 | 1.4561 | 6.24e-05
|  | 3992.689 | 1.3465 | -6.6839e-05 |  | 3992.689 | 1.4561 | 6.33e-05
|  | 3992.569 | 1.3465 | -6.9131e-05 |  | 3992.569 | 1.4561 | 6.3096e-05
|  | 3992.449 | 1.3465 | -7.3843e-05 |  | 3992.449 | 1.4561 | 6.1923e-05
|  | 3992.329 | 1.3465 | -8.0113e-05 |  | 3992.329 | 1.4562 | 5.9615e-05
|  | 3992.209 | 1.3465 | -8.6293e-05 |  | 3992.209 | 1.4562 | 5.5375e-05
|  | 3992.089 | 1.3465 | -9.0796e-05 |  | 3992.089 | 1.4562 | 4.8789e-05
|  | 3991.969 | 1.3465 | -9.2466e-05 |  | 3991.969 | 1.4562 | 3.9233e-05
|  | 3991.849 | 1.3465 | -9.0815e-05 |  | 3991.849 | 1.4562 | 2.7017e-05
|  | 3991.729 | 1.3465 | -8.6182e-05 |  | 3991.729 | 1.4562 | 1.33e-05
|  | 3991.609 | 1.3465 | -7.9584e-05 |  | 3991.609 | 1.4562 | -1.2514e-07
|  | 3991.489 | 1.3465 | -7.2015e-05 |  | 3991.489 | 1.4562 | -1.1526e-05
|  | 3991.369 | 1.3465 | -6.5023e-05 |  | 3991.369 | 1.4562 | -1.9095e-05
|  | 3991.249 | 1.3465 | -5.9288e-05 |  | 3991.249 | 1.4561 | -2.2168e-05
|  | 3991.129 | 1.3465 | -5.5385e-05 |  | 3991.129 | 1.4561 | -2.131e-05
|  | 3991.009 | 1.3465 | -5.3501e-05 |  | 3991.009 | 1.4561 | -1.7956e-05
|  | 3990.8889 | 1.3465 | -5.393e-05 |  | 3990.8889 | 1.4561 | -1.3635e-05
|  | 3990.7689 | 1.3465 | -5.6459e-05 |  | 3990.7689 | 1.4561 | -9.8868e-06
|  | 3990.6489 | 1.3465 | -6.1171e-05 |  | 3990.6489 | 1.4561 | -7.3253e-06
|  | 3990.5289 | 1.3465 | -6.7398e-05 |  | 3990.5289 | 1.4561 | -5.6318e-06
|  | 3990.4089 | 1.3465 | -7.4596e-05 |  | 3990.4089 | 1.4561 | -4.1053e-06
|  | 3990.2889 | 1.3465 | -8.1932e-05 |  | 3990.2889 | 1.4561 | -1.839e-06
|  | 3990.1689 | 1.3465 | -8.836e-05 |  | 3990.1689 | 1.4561 | 1.7894e-06
|  | 3990.0489 | 1.3465 | -9.3473e-05 |  | 3990.0489 | 1.4561 | 6.5595e-06
|  | 3989.9289 | 1.3465 | -9.7071e-05 |  | 3989.9289 | 1.4561 | 1.1545e-05
|  | 3989.8089 | 1.3465 | -9.8872e-05 |  | 3989.8089 | 1.4561 | 1.5797e-05
|  | 3989.6889 | 1.3465 | -9.957e-05 |  | 3989.6889 | 1.4561 | 1.8068e-05
|  | 3989.5689 | 1.3465 | -9.9157e-05 |  | 3989.5689 | 1.4561 | 1.7633e-05
|  | 3989.4489 | 1.3465 | -9.7961e-05 |  | 3989.4489 | 1.4561 | 1.418e-05
|  | 3989.3289 | 1.3465 | -9.6194e-05 |  | 3989.3289 | 1.4561 | 8.0296e-06
|  | 3989.2089 | 1.3465 | -9.3667e-05 |  | 3989.2089 | 1.4561 | -3.302e-07
|  | 3989.0889 | 1.3465 | -9.0237e-05 |  | 3989.0889 | 1.4561 | -9.7503e-06
|  | 3988.9689 | 1.3465 | -8.6517e-05 |  | 3988.9689 | 1.4561 | -1.8999e-05
|  | 3988.8489 | 1.3465 | -8.2695e-05 |  | 3988.8489 | 1.4561 | -2.6555e-05
|  | 3988.7289 | 1.3465 | -7.9524e-05 |  | 3988.7289 | 1.4561 | -3.072e-05
|  | 3988.6089 | 1.3465 | -7.7651e-05 |  | 3988.6089 | 1.4561 | -3.1069e-05
|  | 3988.4889 | 1.3465 | -7.7191e-05 |  | 3988.4889 | 1.4561 | -2.6897e-05
|  | 3988.3689 | 1.3465 | -7.8223e-05 |  | 3988.3689 | 1.456 | -1.8648e-05
|  | 3988.2489 | 1.3465 | -8.0247e-05 |  | 3988.2489 | 1.456 | -7.7827e-06
|  | 3988.1289 | 1.3465 | -8.2249e-05 |  | 3988.1289 | 1.456 | 3.9185e-06
|  | 3988.0089 | 1.3465 | -8.3923e-05 |  | 3988.0089 | 1.456 | 1.5112e-05
|  | 3987.8889 | 1.3465 | -8.4967e-05 |  | 3987.8889 | 1.456 | 2.4618e-05
|  | 3987.7689 | 1.3465 | -8.5298e-05 |  | 3987.7689 | 1.456 | 3.2412e-05
|  | 3987.6489 | 1.3465 | -8.5233e-05 |  | 3987.6489 | 1.456 | 3.9162e-05
|  | 3987.5289 | 1.3465 | -8.5315e-05 |  | 3987.5289 | 1.456 | 4.573e-05
|  | 3987.4089 | 1.3465 | -8.5954e-05 |  | 3987.4089 | 1.456 | 5.2565e-05
|  | 3987.2889 | 1.3465 | -8.7359e-05 |  | 3987.2889 | 1.456 | 5.9407e-05
|  | 3987.1689 | 1.3465 | -8.9336e-05 |  | 3987.1689 | 1.456 | 6.5424e-05
|  | 3987.0489 | 1.3465 | -9.1915e-05 |  | 3987.0489 | 1.456 | 6.9623e-05
|  | 3986.9288 | 1.3465 | -9.5249e-05 |  | 3986.9288 | 1.4561 | 7.1112e-05
|  | 3986.8088 | 1.3465 | -9.9036e-05 |  | 3986.8088 | 1.4561 | 7.0077e-05
|  | 3986.6888 | 1.3465 | -0.00010326 |  | 3986.6888 | 1.4561 | 6.7462e-05
|  | 3986.5688 | 1.3465 | -0.0001075 |  | 3986.5688 | 1.4561 | 6.4544e-05
|  | 3986.4488 | 1.3465 | -0.00011079 |  | 3986.4488 | 1.4561 | 6.2581e-05
|  | 3986.3288 | 1.3465 | -0.00011232 |  | 3986.3288 | 1.4561 | 6.2048e-05
|  | 3986.2088 | 1.3465 | -0.00011096 |  | 3986.2088 | 1.4561 | 6.2317e-05
|  | 3986.0888 | 1.3465 | -0.00010629 |  | 3986.0888 | 1.4561 | 6.2114e-05
|  | 3985.9688 | 1.3464 | -9.8406e-05 |  | 3985.9688 | 1.4561 | 6.0381e-05
|  | 3985.8488 | 1.3464 | -8.7851e-05 |  | 3985.8488 | 1.4561 | 5.6832e-05
|  | 3985.7288 | 1.3464 | -7.6446e-05 |  | 3985.7288 | 1.4561 | 5.187e-05
|  | 3985.6088 | 1.3464 | -6.6213e-05 |  | 3985.6088 | 1.4561 | 4.7444e-05
|  | 3985.4888 | 1.3465 | -5.8756e-05 |  | 3985.4888 | 1.4561 | 4.5529e-05
|  | 3985.3688 | 1.3465 | -5.5367e-05 |  | 3985.3688 | 1.4561 | 4.7631e-05
|  | 3985.2488 | 1.3465 | -5.6389e-05 |  | 3985.2488 | 1.4561 | 5.3928e-05
|  | 3985.1288 | 1.3465 | -6.135e-05 |  | 3985.1288 | 1.4561 | 6.3404e-05
|  | 3985.0088 | 1.3465 | -6.896e-05 |  | 3985.0088 | 1.4561 | 7.3514e-05
|  | 3984.8888 | 1.3465 | -7.8201e-05 |  | 3984.8888 | 1.4561 | 8.181e-05
|  | 3984.7688 | 1.3465 | -8.7575e-05 |  | 3984.7688 | 1.4561 | 8.6243e-05
|  | 3984.6488 | 1.3465 | -9.5961e-05 |  | 3984.6488 | 1.4561 | 8.6525e-05
|  | 3984.5288 | 1.3465 | -0.00010291 |  | 3984.5288 | 1.4561 | 8.3103e-05
|  | 3984.4088 | 1.3465 | -0.00010788 |  | 3984.4088 | 1.4561 | 7.7891e-05
|  | 3984.2888 | 1.3465 | -0.0001107 |  | 3984.2888 | 1.4561 | 7.2411e-05
|  | 3984.1688 | 1.3465 | -0.00011159 |  | 3984.1688 | 1.4561 | 6.8317e-05
|  | 3984.0488 | 1.3465 | -0.00011079 |  | 3984.0488 | 1.4561 | 6.5852e-05
|  | 3983.9288 | 1.3464 | -0.00010869 |  | 3983.9288 | 1.4561 | 6.4698e-05
|  | 3983.8088 | 1.3464 | -0.00010594 |  | 3983.8088 | 1.4561 | 6.3836e-05
|  | 3983.6888 | 1.3464 | -0.00010337 |  | 3983.6888 | 1.4561 | 6.2152e-05
|  | 3983.5688 | 1.3464 | -0.00010126 |  | 3983.5688 | 1.4561 | 5.8934e-05
|  | 3983.4488 | 1.3464 | -9.9926e-05 |  | 3983.4488 | 1.4561 | 5.4097e-05
|  | 3983.3288 | 1.3464 | -9.9236e-05 |  | 3983.3288 | 1.4561 | 4.8102e-05
|  | 3983.2088 | 1.3464 | -9.8842e-05 |  | 3983.2088 | 1.4561 | 4.1657e-05
|  | 3983.0887 | 1.3464 | -9.7823e-05 |  | 3983.0887 | 1.4561 | 3.5482e-05
|  | 3982.9687 | 1.3464 | -9.5845e-05 |  | 3982.9687 | 1.4561 | 3.0395e-05
|  | 3982.8487 | 1.3464 | -9.2466e-05 |  | 3982.8487 | 1.4561 | 2.6793e-05
|  | 3982.7287 | 1.3464 | -8.7777e-05 |  | 3982.7287 | 1.4561 | 2.4897e-05
|  | 3982.6087 | 1.3464 | -8.1936e-05 |  | 3982.6087 | 1.4561 | 2.4614e-05
|  | 3982.4887 | 1.3464 | -7.5679e-05 |  | 3982.4887 | 1.4561 | 2.5675e-05
|  | 3982.3687 | 1.3464 | -6.9422e-05 |  | 3982.3687 | 1.4561 | 2.7651e-05
|  | 3982.2487 | 1.3464 | -6.3294e-05 |  | 3982.2487 | 1.4561 | 3.0127e-05
|  | 3982.1287 | 1.3464 | -5.77e-05 |  | 3982.1287 | 1.4561 | 3.3006e-05
|  | 3982.0087 | 1.3464 | -5.2468e-05 |  | 3982.0087 | 1.4561 | 3.596e-05
|  | 3981.8887 | 1.3464 | -4.757e-05 |  | 3981.8887 | 1.4561 | 3.8673e-05
|  | 3981.7687 | 1.3464 | -4.3172e-05 |  | 3981.7687 | 1.4561 | 4.1057e-05
|  | 3981.6487 | 1.3464 | -3.9624e-05 |  | 3981.6487 | 1.4561 | 4.2888e-05
|  | 3981.5287 | 1.3464 | -3.7214e-05 |  | 3981.5287 | 1.4561 | 4.366e-05
|  | 3981.4087 | 1.3464 | -3.6192e-05 |  | 3981.4087 | 1.4561 | 4.3043e-05
|  | 3981.2887 | 1.3464 | -3.6593e-05 |  | 3981.2887 | 1.4561 | 4.0783e-05
|  | 3981.1687 | 1.3464 | -3.8635e-05 |  | 3981.1687 | 1.4561 | 3.691e-05
|  | 3981.0487 | 1.3464 | -4.1858e-05 |  | 3981.0487 | 1.4561 | 3.2204e-05
|  | 3980.9287 | 1.3464 | -4.5949e-05 |  | 3980.9287 | 1.4561 | 2.7582e-05
|  | 3980.8087 | 1.3464 | -5.052e-05 |  | 3980.8087 | 1.4561 | 2.4231e-05
|  | 3980.6887 | 1.3464 | -5.476e-05 |  | 3980.6887 | 1.4561 | 2.2987e-05
|  | 3980.5687 | 1.3464 | -5.802e-05 |  | 3980.5687 | 1.4561 | 2.4002e-05
|  | 3980.4487 | 1.3464 | -5.9559e-05 |  | 3980.4487 | 1.4561 | 2.6903e-05
|  | 3980.3287 | 1.3464 | -5.8901e-05 |  | 3980.3287 | 1.4561 | 3.0366e-05
|  | 3980.2087 | 1.3464 | -5.5537e-05 |  | 3980.2087 | 1.4561 | 3.288e-05
|  | 3980.0887 | 1.3464 | -5.0189e-05 |  | 3980.0887 | 1.4561 | 3.3429e-05
|  | 3979.9687 | 1.3464 | -4.3593e-05 |  | 3979.9687 | 1.4561 | 3.1703e-05
|  | 3979.8487 | 1.3464 | -3.7271e-05 |  | 3979.8487 | 1.4561 | 2.8226e-05
|  | 3979.7287 | 1.3464 | -3.2955e-05 |  | 3979.7287 | 1.4561 | 2.4156e-05
|  | 3979.6087 | 1.3464 | -3.1961e-05 |  | 3979.6087 | 1.4561 | 2.1246e-05
|  | 3979.4887 | 1.3464 | -3.4732e-05 |  | 3979.4887 | 1.456 | 2.0591e-05
|  | 3979.3687 | 1.3464 | -4.0539e-05 |  | 3979.3687 | 1.456 | 2.2814e-05
|  | 3979.2486 | 1.3464 | -4.7832e-05 |  | 3979.2486 | 1.456 | 2.7811e-05
|  | 3979.1286 | 1.3464 | -5.4418e-05 |  | 3979.1286 | 1.456 | 3.4825e-05
|  | 3979.0086 | 1.3464 | -5.8539e-05 |  | 3979.0086 | 1.456 | 4.2792e-05
|  | 3978.8886 | 1.3464 | -5.9297e-05 |  | 3978.8886 | 1.456 | 5.064e-05
|  | 3978.7686 | 1.3464 | -5.6638e-05 |  | 3978.7686 | 1.456 | 5.7067e-05
|  | 3978.6486 | 1.3464 | -5.189e-05 |  | 3978.6486 | 1.456 | 6.1129e-05
|  | 3978.5286 | 1.3464 | -4.7271e-05 |  | 3978.5286 | 1.4561 | 6.2205e-05
|  | 3978.4086 | 1.3464 | -4.4558e-05 |  | 3978.4086 | 1.4561 | 5.9965e-05
|  | 3978.2886 | 1.3464 | -4.4824e-05 |  | 3978.2886 | 1.4561 | 5.4435e-05
|  | 3978.1686 | 1.3464 | -4.8268e-05 |  | 3978.1686 | 1.4561 | 4.6438e-05
|  | 3978.0486 | 1.3465 | -5.4512e-05 |  | 3978.0486 | 1.4561 | 3.7545e-05
|  | 3977.9286 | 1.3465 | -6.197e-05 |  | 3977.9286 | 1.4561 | 2.9729e-05
|  | 3977.8086 | 1.3464 | -6.928e-05 |  | 3977.8086 | 1.4561 | 2.4618e-05
|  | 3977.6886 | 1.3464 | -7.5435e-05 |  | 3977.6886 | 1.4561 | 2.3279e-05
|  | 3977.5686 | 1.3464 | -7.9916e-05 |  | 3977.5686 | 1.4561 | 2.5555e-05
|  | 3977.4486 | 1.3464 | -8.2714e-05 |  | 3977.4486 | 1.4561 | 3.009e-05
|  | 3977.3286 | 1.3464 | -8.4039e-05 |  | 3977.3286 | 1.4561 | 3.4547e-05
|  | 3977.2086 | 1.3464 | -8.4116e-05 |  | 3977.2086 | 1.4561 | 3.6559e-05
|  | 3977.0886 | 1.3464 | -8.3082e-05 |  | 3977.0886 | 1.4561 | 3.4533e-05
|  | 3976.9686 | 1.3464 | -8.0947e-05 |  | 3976.9686 | 1.4561 | 2.8132e-05
|  | 3976.8486 | 1.3464 | -7.7634e-05 |  | 3976.8486 | 1.4561 | 1.8471e-05
|  | 3976.7286 | 1.3464 | -7.3553e-05 |  | 3976.7286 | 1.4561 | 7.4118e-06
|  | 3976.6086 | 1.3464 | -6.9179e-05 |  | 3976.6086 | 1.4561 | -2.5724e-06
|  | 3976.4886 | 1.3464 | -6.4993e-05 |  | 3976.4886 | 1.4561 | -9.714e-06
|  | 3976.3686 | 1.3464 | -6.1305e-05 |  | 3976.3686 | 1.4561 | -1.3542e-05
|  | 3976.2486 | 1.3464 | -5.8335e-05 |  | 3976.2486 | 1.456 | -1.3979e-05
|  | 3976.1286 | 1.3464 | -5.6088e-05 |  | 3976.1286 | 1.456 | -1.1944e-05
|  | 3976.0086 | 1.3464 | -5.4279e-05 |  | 3976.0086 | 1.456 | -8.2284e-06
|  | 3975.8886 | 1.3464 | -5.2566e-05 |  | 3975.8886 | 1.456 | -3.1019e-06
|  | 3975.7686 | 1.3464 | -5.1019e-05 |  | 3975.7686 | 1.456 | 3.3972e-06
|  | 3975.6486 | 1.3464 | -4.9778e-05 |  | 3975.6486 | 1.456 | 1.1437e-05
|  | 3975.5286 | 1.3464 | -4.9045e-05 |  | 3975.5286 | 1.456 | 2.064e-05
|  | 3975.4085 | 1.3464 | -4.9038e-05 |  | 3975.4085 | 1.456 | 3.0007e-05
|  | 3975.2885 | 1.3464 | -4.9723e-05 |  | 3975.2885 | 1.456 | 3.8047e-05
|  | 3975.1685 | 1.3464 | -5.0614e-05 |  | 3975.1685 | 1.456 | 4.2823e-05
|  | 3975.0485 | 1.3464 | -5.1087e-05 |  | 3975.0485 | 1.456 | 4.2577e-05
|  | 3974.9285 | 1.3464 | -5.0699e-05 |  | 3974.9285 | 1.4561 | 3.6655e-05
|  | 3974.8085 | 1.3464 | -4.9294e-05 |  | 3974.8085 | 1.4561 | 2.5545e-05
|  | 3974.6885 | 1.3464 | -4.7145e-05 |  | 3974.6885 | 1.4561 | 1.079e-05
|  | 3974.5685 | 1.3464 | -4.4832e-05 |  | 3974.5685 | 1.4561 | -5.0998e-06
|  | 3974.4485 | 1.3464 | -4.3069e-05 |  | 3974.4485 | 1.4561 | -1.9606e-05
|  | 3974.3285 | 1.3464 | -4.235e-05 |  | 3974.3285 | 1.4561 | -3.0737e-05
|  | 3974.2085 | 1.3464 | -4.2534e-05 |  | 3974.2085 | 1.456 | -3.7388e-05
|  | 3974.0885 | 1.3464 | -4.3056e-05 |  | 3974.0885 | 1.456 | -3.9327e-05
|  | 3973.9685 | 1.3464 | -4.3007e-05 |  | 3973.9685 | 1.456 | -3.7058e-05
|  | 3973.8485 | 1.3464 | -4.1439e-05 |  | 3973.8485 | 1.456 | -3.1624e-05
|  | 3973.7285 | 1.3464 | -3.7847e-05 |  | 3973.7285 | 1.456 | -2.4371e-05
|  | 3973.6085 | 1.3464 | -3.2229e-05 |  | 3973.6085 | 1.456 | -1.6456e-05
|  | 3973.4885 | 1.3464 | -2.5312e-05 |  | 3973.4885 | 1.456 | -9.3505e-06
|  | 3973.3685 | 1.3464 | -1.8138e-05 |  | 3973.3685 | 1.456 | -4.2019e-06
|  | 3973.2485 | 1.3464 | -1.1948e-05 |  | 3973.2485 | 1.456 | -1.7848e-06
|  | 3973.1285 | 1.3464 | -7.7793e-06 |  | 3973.1285 | 1.456 | -2.5198e-06
|  | 3973.0085 | 1.3464 | -6.1606e-06 |  | 3973.0085 | 1.456 | -6.2533e-06
|  | 3972.8885 | 1.3464 | -7.2939e-06 |  | 3972.8885 | 1.456 | -1.2118e-05
|  | 3972.7685 | 1.3464 | -1.0952e-05 |  | 3972.7685 | 1.456 | -1.8797e-05
|  | 3972.6485 | 1.3464 | -1.6551e-05 |  | 3972.6485 | 1.456 | -2.4875e-05
|  | 3972.5285 | 1.3464 | -2.3388e-05 |  | 3972.5285 | 1.456 | -2.9176e-05
|  | 3972.4085 | 1.3464 | -3.0608e-05 |  | 3972.4085 | 1.456 | -3.1005e-05
|  | 3972.2885 | 1.3464 | -3.7276e-05 |  | 3972.2885 | 1.456 | -3.0327e-05
|  | 3972.1685 | 1.3464 | -4.2642e-05 |  | 3972.1685 | 1.456 | -2.78e-05
|  | 3972.0485 | 1.3464 | -4.6129e-05 |  | 3972.0485 | 1.456 | -2.4373e-05
|  | 3971.9285 | 1.3464 | -4.7459e-05 |  | 3971.9285 | 1.456 | -2.105e-05
|  | 3971.8085 | 1.3464 | -4.6814e-05 |  | 3971.8085 | 1.456 | -1.8514e-05
|  | 3971.6885 | 1.3464 | -4.4715e-05 |  | 3971.6885 | 1.456 | -1.7196e-05
|  | 3971.5685 | 1.3464 | -4.2e-05 |  | 3971.5685 | 1.456 | -1.7117e-05
|  | 3971.4484 | 1.3464 | -3.9346e-05 |  | 3971.4484 | 1.456 | -1.7857e-05
|  | 3971.3284 | 1.3464 | -3.7134e-05 |  | 3971.3284 | 1.456 | -1.9062e-05
|  | 3971.2084 | 1.3464 | -3.5476e-05 |  | 3971.2084 | 1.456 | -2.0231e-05
|  | 3971.0884 | 1.3464 | -3.4177e-05 |  | 3971.0884 | 1.456 | -2.0773e-05
|  | 3970.9684 | 1.3464 | -3.2788e-05 |  | 3970.9684 | 1.456 | -2.0164e-05
|  | 3970.8484 | 1.3464 | -3.0928e-05 |  | 3970.8484 | 1.4559 | -1.8133e-05
|  | 3970.7284 | 1.3464 | -2.839e-05 |  | 3970.7284 | 1.4559 | -1.4482e-05
|  | 3970.6084 | 1.3464 | -2.5316e-05 |  | 3970.6084 | 1.4559 | -9.1183e-06
|  | 3970.4884 | 1.3464 | -2.2142e-05 |  | 3970.4884 | 1.4559 | -2.3985e-06
|  | 3970.3684 | 1.3464 | -1.9443e-05 |  | 3970.3684 | 1.4559 | 5.0163e-06
|  | 3970.2484 | 1.3464 | -1.7677e-05 |  | 3970.2484 | 1.4559 | 1.2041e-05
|  | 3970.1284 | 1.3464 | -1.7099e-05 |  | 3970.1284 | 1.4559 | 1.7445e-05
|  | 3970.0084 | 1.3464 | -1.777e-05 |  | 3970.0084 | 1.4559 | 2.0221e-05
|  | 3969.8884 | 1.3464 | -1.9556e-05 |  | 3969.8884 | 1.456 | 1.9672e-05
|  | 3969.7684 | 1.3464 | -2.207e-05 |  | 3969.7684 | 1.456 | 1.5849e-05
|  | 3969.6484 | 1.3464 | -2.4962e-05 |  | 3969.6484 | 1.456 | 9.5154e-06
|  | 3969.5284 | 1.3464 | -2.7872e-05 |  | 3969.5284 | 1.456 | 2.0969e-06
|  | 3969.4084 | 1.3464 | -3.0365e-05 |  | 3969.4084 | 1.456 | -5.0369e-06
|  | 3969.2884 | 1.3464 | -3.2094e-05 |  | 3969.2884 | 1.456 | -1.0251e-05
|  | 3969.1684 | 1.3464 | -3.2764e-05 |  | 3969.1684 | 1.4559 | -1.2347e-05
|  | 3969.0484 | 1.3464 | -3.2128e-05 |  | 3969.0484 | 1.4559 | -1.1266e-05
|  | 3968.9284 | 1.3464 | -3.009e-05 |  | 3968.9284 | 1.4559 | -7.4227e-06
|  | 3968.8084 | 1.3464 | -2.689e-05 |  | 3968.8084 | 1.4559 | -1.7836e-06
|  | 3968.6884 | 1.3464 | -2.2929e-05 |  | 3968.6884 | 1.4559 | 4.2745e-06
|  | 3968.5684 | 1.3464 | -1.8739e-05 |  | 3968.5684 | 1.4559 | 9.8546e-06
|  | 3968.4484 | 1.3464 | -1.5124e-05 |  | 3968.4484 | 1.4559 | 1.4032e-05
|  | 3968.3284 | 1.3464 | -1.2682e-05 |  | 3968.3284 | 1.4559 | 1.6699e-05
|  | 3968.2084 | 1.3464 | -1.1835e-05 |  | 3968.2084 | 1.4559 | 1.7911e-05
|  | 3968.0884 | 1.3464 | -1.2735e-05 |  | 3968.0884 | 1.4559 | 1.8201e-05
|  | 3967.9684 | 1.3464 | -1.5181e-05 |  | 3967.9684 | 1.4559 | 1.7832e-05
|  | 3967.8484 | 1.3464 | -1.8666e-05 |  | 3967.8484 | 1.4559 | 1.6641e-05
|  | 3967.7284 | 1.3464 | -2.2462e-05 |  | 3967.7284 | 1.4559 | 1.4798e-05
|  | 3967.6083 | 1.3464 | -2.5907e-05 |  | 3967.6083 | 1.4559 | 1.2055e-05
|  | 3967.4883 | 1.3464 | -2.8404e-05 |  | 3967.4883 | 1.4559 | 8.393e-06
|  | 3967.3683 | 1.3464 | -2.9644e-05 |  | 3967.3683 | 1.4559 | 3.9824e-06
|  | 3967.2483 | 1.3464 | -2.9611e-05 |  | 3967.2483 | 1.4559 | -6.3318e-07
|  | 3967.1283 | 1.3464 | -2.8618e-05 |  | 3967.1283 | 1.4559 | -4.4908e-06
|  | 3967.0083 | 1.3464 | -2.7156e-05 |  | 3967.0083 | 1.4559 | -7.0239e-06
|  | 3966.8883 | 1.3464 | -2.573e-05 |  | 3966.8883 | 1.4559 | -7.7957e-06
|  | 3966.7683 | 1.3464 | -2.4704e-05 |  | 3966.7683 | 1.4559 | -6.7553e-06
|  | 3966.6483 | 1.3464 | -2.4197e-05 |  | 3966.6483 | 1.4559 | -4.2747e-06
|  | 3966.5283 | 1.3464 | -2.4241e-05 |  | 3966.5283 | 1.4559 | -1.1705e-06
|  | 3966.4083 | 1.3464 | -2.4885e-05 |  | 3966.4083 | 1.4559 | 1.8711e-06
|  | 3966.2883 | 1.3464 | -2.5757e-05 |  | 3966.2883 | 1.4559 | 4.1649e-06
|  | 3966.1683 | 1.3464 | -2.6751e-05 |  | 3966.1683 | 1.4559 | 5.2013e-06
|  | 3966.0483 | 1.3464 | -2.8037e-05 |  | 3966.0483 | 1.4559 | 4.8174e-06
|  | 3965.9283 | 1.3464 | -2.9372e-05 |  | 3965.9283 | 1.4559 | 2.9661e-06
|  | 3965.8083 | 1.3464 | -3.0593e-05 |  | 3965.8083 | 1.4559 | -3.6623e-08
|  | 3965.6883 | 1.3464 | -3.1458e-05 |  | 3965.6883 | 1.4559 | -3.6812e-06
|  | 3965.5683 | 1.3464 | -3.1612e-05 |  | 3965.5683 | 1.4559 | -7.2012e-06
|  | 3965.4483 | 1.3464 | -3.0775e-05 |  | 3965.4483 | 1.4559 | -9.8809e-06
|  | 3965.3283 | 1.3464 | -2.894e-05 |  | 3965.3283 | 1.4559 | -1.1393e-05
|  | 3965.2083 | 1.3464 | -2.6478e-05 |  | 3965.2083 | 1.4559 | -1.1483e-05
|  | 3965.0883 | 1.3464 | -2.4202e-05 |  | 3965.0883 | 1.4559 | -1.0016e-05
|  | 3964.9683 | 1.3464 | -2.2966e-05 |  | 3964.9683 | 1.4559 | -7.7198e-06
|  | 3964.8483 | 1.3464 | -2.3487e-05 |  | 3964.8483 | 1.4559 | -5.2988e-06
|  | 3964.7283 | 1.3464 | -2.6021e-05 |  | 3964.7283 | 1.4559 | -3.563e-06
|  | 3964.6083 | 1.3464 | -3.0045e-05 |  | 3964.6083 | 1.4559 | -2.8378e-06
|  | 3964.4883 | 1.3464 | -3.4463e-05 |  | 3964.4883 | 1.4559 | -3.1012e-06
|  | 3964.3683 | 1.3464 | -3.7902e-05 |  | 3964.3683 | 1.4559 | -3.4887e-06
|  | 3964.2483 | 1.3464 | -3.9235e-05 |  | 3964.2483 | 1.4559 | -3.1089e-06
|  | 3964.1283 | 1.3464 | -3.7952e-05 |  | 3964.1283 | 1.4559 | -9.9272e-07
|  | 3964.0083 | 1.3464 | -3.4238e-05 |  | 3964.0083 | 1.4559 | 3.2971e-06
|  | 3963.8883 | 1.3464 | -2.9325e-05 |  | 3963.8883 | 1.4559 | 9.3377e-06
|  | 3963.7682 | 1.3464 | -2.4718e-05 |  | 3963.7682 | 1.4559 | 1.629e-05
|  | 3963.6482 | 1.3464 | -2.1751e-05 |  | 3963.6482 | 1.4559 | 2.2755e-05
|  | 3963.5282 | 1.3464 | -2.1312e-05 |  | 3963.5282 | 1.4559 | 2.7255e-05
|  | 3963.4082 | 1.3464 | -2.3456e-05 |  | 3963.4082 | 1.4559 | 2.8614e-05
|  | 3963.2882 | 1.3464 | -2.7364e-05 |  | 3963.2882 | 1.4559 | 2.6629e-05
|  | 3963.1682 | 1.3464 | -3.182e-05 |  | 3963.1682 | 1.4559 | 2.1723e-05
|  | 3963.0482 | 1.3464 | -3.548e-05 |  | 3963.0482 | 1.4559 | 1.5063e-05
|  | 3962.9282 | 1.3464 | -3.74e-05 |  | 3962.9282 | 1.4559 | 7.8126e-06
|  | 3962.8082 | 1.3463 | -3.7023e-05 |  | 3962.8082 | 1.4559 | 1.5189e-06
|  | 3962.6882 | 1.3463 | -3.453e-05 |  | 3962.6882 | 1.4559 | -2.4205e-06
|  | 3962.5682 | 1.3463 | -3.0559e-05 |  | 3962.5682 | 1.4559 | -3.5885e-06
|  | 3962.4482 | 1.3463 | -2.5598e-05 |  | 3962.4482 | 1.4559 | -1.4467e-06
|  | 3962.3282 | 1.3463 | -2.0414e-05 |  | 3962.3282 | 1.4559 | 3.38e-06
|  | 3962.2082 | 1.3463 | -1.533e-05 |  | 3962.2082 | 1.4558 | 1.0191e-05
|  | 3962.0882 | 1.3463 | -1.0809e-05 |  | 3962.0882 | 1.4558 | 1.7484e-05
|  | 3961.9682 | 1.3463 | -6.5952e-06 |  | 3961.9682 | 1.4559 | 2.3383e-05
|  | 3961.8482 | 1.3463 | -2.7836e-06 |  | 3961.8482 | 1.4559 | 2.62e-05
|  | 3961.7282 | 1.3463 | 5.3275e-07 |  | 3961.7282 | 1.4559 | 2.5255e-05
|  | 3961.6082 | 1.3463 | 3.3193e-06 |  | 3961.6082 | 1.4559 | 1.9709e-05
|  | 3961.4882 | 1.3463 | 5.2445e-06 |  | 3961.4882 | 1.4559 | 1.0134e-05
|  | 3961.3682 | 1.3464 | 6.1171e-06 |  | 3961.3682 | 1.4559 | -2.0554e-06
|  | 3961.2482 | 1.3464 | 5.6361e-06 |  | 3961.2482 | 1.4559 | -1.5255e-05
|  | 3961.1282 | 1.3464 | 3.535e-06 |  | 3961.1282 | 1.4559 | -2.7293e-05
|  | 3961.0082 | 1.3464 | -1.1848e-07 |  | 3961.0082 | 1.4559 | -3.6909e-05
|  | 3960.8882 | 1.3464 | -5.2923e-06 |  | 3960.8882 | 1.4558 | -4.3153e-05
|  | 3960.7682 | 1.3464 | -1.1586e-05 |  | 3960.7682 | 1.4558 | -4.5722e-05
|  | 3960.6482 | 1.3464 | -1.8538e-05 |  | 3960.6482 | 1.4558 | -4.4572e-05
|  | 3960.5282 | 1.3464 | -2.5593e-05 |  | 3960.5282 | 1.4558 | -4.0335e-05
|  | 3960.4082 | 1.3464 | -3.1928e-05 |  | 3960.4082 | 1.4558 | -3.3373e-05
|  | 3960.2882 | 1.3464 | -3.738e-05 |  | 3960.2882 | 1.4558 | -2.3516e-05
|  | 3960.1682 | 1.3464 | -4.1386e-05 |  | 3960.1682 | 1.4558 | -1.2499e-05
|  | 3960.0482 | 1.3463 | -4.3733e-05 |  | 3960.0482 | 1.4558 | -6.8351e-07
|  | 3959.9282 | 1.3463 | -4.3796e-05 |  | 3959.9282 | 1.4558 | 1.0314e-05
|  | 3959.8081 | 1.3463 | -4.1439e-05 |  | 3959.8081 | 1.4558 | 1.9034e-05
|  | 3959.6881 | 1.3463 | -3.6387e-05 |  | 3959.6881 | 1.4558 | 2.4742e-05
|  | 3959.5681 | 1.3463 | -2.8741e-05 |  | 3959.5681 | 1.4558 | 2.7119e-05
|  | 3959.4481 | 1.3463 | -1.8398e-05 |  | 3959.4481 | 1.4558 | 2.672e-05
|  | 3959.3281 | 1.3463 | -6.3727e-06 |  | 3959.3281 | 1.4558 | 2.4866e-05
|  | 3959.2081 | 1.3463 | 6.6296e-06 |  | 3959.2081 | 1.4558 | 2.3078e-05
|  | 3959.0881 | 1.3463 | 1.8771e-05 |  | 3959.0881 | 1.4558 | 2.2928e-05
|  | 3958.9681 | 1.3463 | 2.899e-05 |  | 3958.9681 | 1.4558 | 2.4855e-05
|  | 3958.8481 | 1.3463 | 3.5695e-05 |  | 3958.8481 | 1.4558 | 2.8846e-05
|  | 3958.7281 | 1.3463 | 3.8146e-05 |  | 3958.7281 | 1.4558 | 3.4156e-05
|  | 3958.6081 | 1.3463 | 3.5771e-05 |  | 3958.6081 | 1.4558 | 3.9714e-05
|  | 3958.4881 | 1.3464 | 2.9018e-05 |  | 3958.4881 | 1.4558 | 4.4875e-05
|  | 3958.3681 | 1.3464 | 1.8501e-05 |  | 3958.3681 | 1.4558 | 4.9357e-05
|  | 3958.2481 | 1.3464 | 5.5505e-06 |  | 3958.2481 | 1.4558 | 5.3097e-05
|  | 3958.1281 | 1.3464 | -8.5268e-06 |  | 3958.1281 | 1.4558 | 5.6511e-05
|  | 3958.0081 | 1.3464 | -2.1825e-05 |  | 3958.0081 | 1.4558 | 5.9582e-05
|  | 3957.8881 | 1.3464 | -3.3027e-05 |  | 3957.8881 | 1.4558 | 6.2145e-05
|  | 3957.7681 | 1.3463 | -4.0419e-05 |  | 3957.7681 | 1.4558 | 6.3294e-05
|  | 3957.6481 | 1.3463 | -4.3094e-05 |  | 3957.6481 | 1.4558 | 6.2416e-05
|  | 3957.5281 | 1.3463 | -4.0433e-05 |  | 3957.5281 | 1.4558 | 5.8843e-05
|  | 3957.4081 | 1.3463 | -3.2955e-05 |  | 3957.4081 | 1.4558 | 5.2916e-05
|  | 3957.2881 | 1.3463 | -2.1755e-05 |  | 3957.2881 | 1.4558 | 4.5457e-05
|  | 3957.1681 | 1.3463 | -8.4241e-06 |  | 3957.1681 | 1.4558 | 3.7774e-05
|  | 3957.0481 | 1.3463 | 4.8726e-06 |  | 3957.0481 | 1.4558 | 3.1496e-05
|  | 3956.9281 | 1.3463 | 1.6187e-05 |  | 3956.9281 | 1.4558 | 2.7591e-05
|  | 3956.8081 | 1.3463 | 2.434e-05 |  | 3956.8081 | 1.4558 | 2.6118e-05
|  | 3956.6881 | 1.3463 | 2.8573e-05 |  | 3956.6881 | 1.4558 | 2.6943e-05
|  | 3956.5681 | 1.3463 | 2.8946e-05 |  | 3956.5681 | 1.4557 | 2.8777e-05
|  | 3956.4481 | 1.3463 | 2.6311e-05 |  | 3956.4481 | 1.4557 | 3.0683e-05
|  | 3956.3281 | 1.3463 | 2.1841e-05 |  | 3956.3281 | 1.4557 | 3.1923e-05
|  | 3956.2081 | 1.3463 | 1.6649e-05 |  | 3956.2081 | 1.4557 | 3.2429e-05
|  | 3956.0881 | 1.3463 | 1.1763e-05 |  | 3956.0881 | 1.4557 | 3.2814e-05
|  | 3955.968 | 1.3463 | 8.0437e-06 |  | 3955.968 | 1.4557 | 3.3915e-05
|  | 3955.848 | 1.3463 | 5.713e-06 |  | 3955.848 | 1.4557 | 3.641e-05
|  | 3955.728 | 1.3463 | 4.851e-06 |  | 3955.728 | 1.4557 | 4.0573e-05
|  | 3955.608 | 1.3463 | 5.1063e-06 |  | 3955.608 | 1.4557 | 4.6395e-05
|  | 3955.488 | 1.3463 | 5.9503e-06 |  | 3955.488 | 1.4557 | 5.332e-05
|  | 3955.368 | 1.3463 | 6.5955e-06 |  | 3955.368 | 1.4557 | 6.0799e-05
|  | 3955.248 | 1.3463 | 6.5323e-06 |  | 3955.248 | 1.4557 | 6.8279e-05
|  | 3955.128 | 1.3463 | 5.277e-06 |  | 3955.128 | 1.4557 | 7.5572e-05
|  | 3955.008 | 1.3463 | 2.691e-06 |  | 3955.008 | 1.4557 | 8.2952e-05
|  | 3954.888 | 1.3463 | -8.0749e-07 |  | 3954.888 | 1.4557 | 9.019e-05
|  | 3954.768 | 1.3463 | -4.2928e-06 |  | 3954.768 | 1.4557 | 9.7191e-05
|  | 3954.648 | 1.3463 | -6.7781e-06 |  | 3954.648 | 1.4557 | 0.00010345
|  | 3954.528 | 1.3463 | -7.2425e-06 |  | 3954.528 | 1.4557 | 0.00010842
|  | 3954.408 | 1.3463 | -5.1116e-06 |  | 3954.408 | 1.4557 | 0.00011112
|  | 3954.288 | 1.3463 | -2.8813e-07 |  | 3954.288 | 1.4557 | 0.00011093
|  | 3954.168 | 1.3463 | 6.3673e-06 |  | 3954.168 | 1.4557 | 0.00010787
|  | 3954.048 | 1.3463 | 1.3376e-05 |  | 3954.048 | 1.4557 | 0.00010281
|  | 3953.928 | 1.3463 | 1.904e-05 |  | 3953.928 | 1.4557 | 9.6968e-05
|  | 3953.808 | 1.3463 | 2.2074e-05 |  | 3953.808 | 1.4557 | 9.1762e-05
|  | 3953.688 | 1.3463 | 2.151e-05 |  | 3953.688 | 1.4557 | 8.8932e-05
|  | 3953.568 | 1.3463 | 1.737e-05 |  | 3953.568 | 1.4557 | 8.9334e-05
|  | 3953.448 | 1.3463 | 1.0565e-05 |  | 3953.448 | 1.4557 | 9.3282e-05
|  | 3953.328 | 1.3463 | 2.7634e-06 |  | 3953.328 | 1.4557 | 0.00010038
|  | 3953.208 | 1.3463 | -4.0633e-06 |  | 3953.208 | 1.4557 | 0.00010937
|  | 3953.088 | 1.3463 | -8.447e-06 |  | 3953.088 | 1.4557 | 0.00011923
|  | 3952.968 | 1.3463 | -9.1649e-06 |  | 3952.968 | 1.4557 | 0.00012841
|  | 3952.848 | 1.3463 | -6.1641e-06 |  | 3952.848 | 1.4557 | 0.00013598
|  | 3952.728 | 1.3463 | -1.5649e-07 |  | 3952.728 | 1.4557 | 0.00014134
|  | 3952.608 | 1.3463 | 7.5951e-06 |  | 3952.608 | 1.4557 | 0.00014443
|  | 3952.488 | 1.3463 | 1.5523e-05 |  | 3952.488 | 1.4557 | 0.00014563
|  | 3952.368 | 1.3463 | 2.2207e-05 |  | 3952.368 | 1.4557 | 0.00014578
|  | 3952.248 | 1.3463 | 2.6962e-05 |  | 3952.248 | 1.4557 | 0.00014595
|  | 3952.1279 | 1.3463 | 2.9627e-05 |  | 3952.1279 | 1.4556 | 0.00014723
|  | 3952.0079 | 1.3463 | 3.0483e-05 |  | 3952.0079 | 1.4556 | 0.00015061
|  | 3951.8879 | 1.3463 | 3.0263e-05 |  | 3951.8879 | 1.4556 | 0.00015688
|  | 3951.7679 | 1.3463 | 2.9593e-05 |  | 3951.7679 | 1.4556 | 0.00016625
|  | 3951.6479 | 1.3463 | 2.8818e-05 |  | 3951.6479 | 1.4556 | 0.00017831
|  | 3951.5279 | 1.3463 | 2.8268e-05 |  | 3951.5279 | 1.4556 | 0.00019254
|  | 3951.4079 | 1.3463 | 2.7867e-05 |  | 3951.4079 | 1.4556 | 0.00020731
|  | 3951.2879 | 1.3463 | 2.7756e-05 |  | 3951.2879 | 1.4556 | 0.0002214
|  | 3951.1679 | 1.3463 | 2.7981e-05 |  | 3951.1679 | 1.4556 | 0.00023381
|  | 3951.0479 | 1.3463 | 2.8783e-05 |  | 3951.0479 | 1.4556 | 0.00024415
|  | 3950.9279 | 1.3463 | 3.0121e-05 |  | 3950.9279 | 1.4556 | 0.00025241
|  | 3950.8079 | 1.3463 | 3.2222e-05 |  | 3950.8079 | 1.4557 | 0.00025857
|  | 3950.6879 | 1.3463 | 3.4714e-05 |  | 3950.6879 | 1.4557 | 0.00026329
|  | 3950.5679 | 1.3463 | 3.7242e-05 |  | 3950.5679 | 1.4557 | 0.00026704
|  | 3950.4479 | 1.3463 | 3.9256e-05 |  | 3950.4479 | 1.4557 | 0.00027015
|  | 3950.3279 | 1.3463 | 3.9993e-05 |  | 3950.3279 | 1.4557 | 0.00027274
|  | 3950.2079 | 1.3463 | 3.9235e-05 |  | 3950.2079 | 1.4557 | 0.00027569
|  | 3950.0879 | 1.3463 | 3.7069e-05 |  | 3950.0879 | 1.4557 | 0.00027925
|  | 3949.9679 | 1.3463 | 3.3839e-05 |  | 3949.9679 | 1.4557 | 0.00028421
|  | 3949.8479 | 1.3463 | 3.0178e-05 |  | 3949.8479 | 1.4557 | 0.00029062
|  | 3949.7279 | 1.3463 | 2.6927e-05 |  | 3949.7279 | 1.4557 | 0.00029865
|  | 3949.6079 | 1.3463 | 2.464e-05 |  | 3949.6079 | 1.4557 | 0.00030703
|  | 3949.4879 | 1.3463 | 2.359e-05 |  | 3949.4879 | 1.4557 | 0.00031386
|  | 3949.3679 | 1.3463 | 2.396e-05 |  | 3949.3679 | 1.4557 | 0.00031762
|  | 3949.2479 | 1.3463 | 2.5627e-05 |  | 3949.2479 | 1.4558 | 0.00031653
|  | 3949.1279 | 1.3463 | 2.8402e-05 |  | 3949.1279 | 1.4558 | 0.00031022
|  | 3949.0079 | 1.3463 | 3.2022e-05 |  | 3949.0079 | 1.4558 | 0.00029889
|  | 3948.8879 | 1.3463 | 3.6455e-05 |  | 3948.8879 | 1.4558 | 0.0002846
|  | 3948.7679 | 1.3463 | 4.1312e-05 |  | 3948.7679 | 1.4558 | 0.00026979
|  | 3948.6479 | 1.3463 | 4.6108e-05 |  | 3948.6479 | 1.4558 | 0.00025707
|  | 3948.5279 | 1.3463 | 5.0311e-05 |  | 3948.5279 | 1.4558 | 0.00024805
|  | 3948.4079 | 1.3463 | 5.3506e-05 |  | 3948.4079 | 1.4558 | 0.00024315
|  | 3948.2878 | 1.3463 | 5.5512e-05 |  | 3948.2878 | 1.4558 | 0.00024138
|  | 3948.1678 | 1.3463 | 5.6212e-05 |  | 3948.1678 | 1.4558 | 0.00024097
|  | 3948.0478 | 1.3463 | 5.5829e-05 |  | 3948.0478 | 1.4558 | 0.00024004
|  | 3947.9278 | 1.3463 | 5.4727e-05 |  | 3947.9278 | 1.4558 | 0.00023703
|  | 3947.8078 | 1.3463 | 5.3422e-05 |  | 3947.8078 | 1.4558 | 0.0002314
|  | 3947.6878 | 1.3463 | 5.2303e-05 |  | 3947.6878 | 1.4558 | 0.0002238
|  | 3947.5678 | 1.3463 | 5.1776e-05 |  | 3947.5678 | 1.4558 | 0.00021451
|  | 3947.4478 | 1.3463 | 5.1921e-05 |  | 3947.4478 | 1.4558 | 0.00020432
|  | 3947.3278 | 1.3463 | 5.2697e-05 |  | 3947.3278 | 1.4558 | 0.00019392
|  | 3947.2078 | 1.3463 | 5.424e-05 |  | 3947.2078 | 1.4558 | 0.00018329
|  | 3947.0878 | 1.3463 | 5.6354e-05 |  | 3947.0878 | 1.4558 | 0.00017247
|  | 3946.9678 | 1.3463 | 5.8923e-05 |  | 3946.9678 | 1.4558 | 0.00016195
|  | 3946.8478 | 1.3463 | 6.1672e-05 |  | 3946.8478 | 1.4558 | 0.00015313
|  | 3946.7278 | 1.3463 | 6.425e-05 |  | 3946.7278 | 1.4558 | 0.00014709
|  | 3946.6078 | 1.3463 | 6.643e-05 |  | 3946.6078 | 1.4557 | 0.00014517
|  | 3946.4878 | 1.3463 | 6.7861e-05 |  | 3946.4878 | 1.4557 | 0.00014821
|  | 3946.3678 | 1.3463 | 6.8368e-05 |  | 3946.3678 | 1.4557 | 0.00015582
|  | 3946.2478 | 1.3463 | 6.7993e-05 |  | 3946.2478 | 1.4557 | 0.00016629
|  | 3946.1278 | 1.3463 | 6.6992e-05 |  | 3946.1278 | 1.4557 | 0.00017702
|  | 3946.0078 | 1.3463 | 6.5656e-05 |  | 3946.0078 | 1.4557 | 0.0001854
|  | 3945.8878 | 1.3463 | 6.409e-05 |  | 3945.8878 | 1.4557 | 0.00018953
|  | 3945.7678 | 1.3463 | 6.2337e-05 |  | 3945.7678 | 1.4557 | 0.00018929
|  | 3945.6478 | 1.3463 | 6.0194e-05 |  | 3945.6478 | 1.4557 | 0.0001856
|  | 3945.5278 | 1.3463 | 5.7375e-05 |  | 3945.5278 | 1.4557 | 0.00018063
|  | 3945.4078 | 1.3463 | 5.3843e-05 |  | 3945.4078 | 1.4557 | 0.00017746
|  | 3945.2878 | 1.3463 | 4.9749e-05 |  | 3945.2878 | 1.4557 | 0.00017785
|  | 3945.1678 | 1.3463 | 4.5522e-05 |  | 3945.1678 | 1.4557 | 0.00018256
|  | 3945.0478 | 1.3463 | 4.1898e-05 |  | 3945.0478 | 1.4557 | 0.00019127
|  | 3944.9278 | 1.3463 | 3.9771e-05 |  | 3944.9278 | 1.4557 | 0.00020212
|  | 3944.8078 | 1.3463 | 3.9926e-05 |  | 3944.8078 | 1.4557 | 0.00021324
|  | 3944.6878 | 1.3463 | 4.2874e-05 |  | 3944.6878 | 1.4557 | 0.00022311
|  | 3944.5678 | 1.3463 | 4.8484e-05 |  | 3944.5678 | 1.4557 | 0.00023115
|  | 3944.4478 | 1.3463 | 5.6315e-05 |  | 3944.4478 | 1.4557 | 0.00023815
|  | 3944.3277 | 1.3463 | 6.553e-05 |  | 3944.3277 | 1.4557 | 0.00024499
|  | 3944.2077 | 1.3463 | 7.4925e-05 |  | 3944.2077 | 1.4557 | 0.00025305
|  | 3944.0877 | 1.3463 | 8.3248e-05 |  | 3944.0877 | 1.4557 | 0.00026287
|  | 3943.9677 | 1.3463 | 8.9311e-05 |  | 3943.9677 | 1.4557 | 0.00027361
|  | 3943.8477 | 1.3463 | 9.2336e-05 |  | 3943.8477 | 1.4557 | 0.00028378
|  | 3943.7277 | 1.3463 | 9.1939e-05 |  | 3943.7277 | 1.4557 | 0.00029079
|  | 3943.6077 | 1.3463 | 8.8542e-05 |  | 3943.6077 | 1.4557 | 0.00029308
|  | 3943.4877 | 1.3463 | 8.3022e-05 |  | 3943.4877 | 1.4557 | 0.00029005
|  | 3943.3677 | 1.3463 | 7.6892e-05 |  | 3943.3677 | 1.4557 | 0.0002826
|  | 3943.2477 | 1.3463 | 7.1721e-05 |  | 3943.2477 | 1.4557 | 0.0002731
|  | 3943.1277 | 1.3463 | 6.8866e-05 |  | 3943.1277 | 1.4557 | 0.00026432
|  | 3943.0077 | 1.3463 | 6.9268e-05 |  | 3943.0077 | 1.4557 | 0.00025882
|  | 3942.8877 | 1.3463 | 7.2718e-05 |  | 3942.8877 | 1.4557 | 0.00025837
|  | 3942.7677 | 1.3463 | 7.8364e-05 |  | 3942.7677 | 1.4557 | 0.00026328
|  | 3942.6477 | 1.3463 | 8.4838e-05 |  | 3942.6477 | 1.4557 | 0.00027177
|  | 3942.5277 | 1.3463 | 9.0315e-05 |  | 3942.5277 | 1.4557 | 0.0002819
|  | 3942.4077 | 1.3463 | 9.3415e-05 |  | 3942.4077 | 1.4557 | 0.00029132
|  | 3942.2877 | 1.3463 | 9.3654e-05 |  | 3942.2877 | 1.4557 | 0.00029815
|  | 3942.1677 | 1.3463 | 9.1157e-05 |  | 3942.1677 | 1.4557 | 0.00030196
|  | 3942.0477 | 1.3463 | 8.664e-05 |  | 3942.0477 | 1.4557 | 0.00030325
|  | 3941.9277 | 1.3463 | 8.1371e-05 |  | 3941.9277 | 1.4557 | 0.00030311
|  | 3941.8077 | 1.3463 | 7.6628e-05 |  | 3941.8077 | 1.4557 | 0.00030225
|  | 3941.6877 | 1.3463 | 7.3245e-05 |  | 3941.6877 | 1.4557 | 0.00030134
|  | 3941.5677 | 1.3463 | 7.1671e-05 |  | 3941.5677 | 1.4557 | 0.00030061
|  | 3941.4477 | 1.3463 | 7.1907e-05 |  | 3941.4477 | 1.4557 | 0.00029985
|  | 3941.3277 | 1.3463 | 7.344e-05 |  | 3941.3277 | 1.4557 | 0.00029822
|  | 3941.2077 | 1.3463 | 7.5564e-05 |  | 3941.2077 | 1.4557 | 0.00029577
|  | 3941.0877 | 1.3463 | 7.7735e-05 |  | 3941.0877 | 1.4557 | 0.00029299
|  | 3940.9677 | 1.3463 | 7.9199e-05 |  | 3940.9677 | 1.4557 | 0.00029111
|  | 3940.8477 | 1.3463 | 7.9585e-05 |  | 3940.8477 | 1.4557 | 0.00029032
|  | 3940.7277 | 1.3463 | 7.8974e-05 |  | 3940.7277 | 1.4557 | 0.00029141
|  | 3940.6077 | 1.3463 | 7.7356e-05 |  | 3940.6077 | 1.4557 | 0.00029401
|  | 3940.4876 | 1.3463 | 7.5285e-05 |  | 3940.4876 | 1.4557 | 0.00029806
|  | 3940.3676 | 1.3463 | 7.3335e-05 |  | 3940.3676 | 1.4557 | 0.00030262
|  | 3940.2476 | 1.3463 | 7.2127e-05 |  | 3940.2476 | 1.4557 | 0.0003079
|  | 3940.1276 | 1.3463 | 7.2037e-05 |  | 3940.1276 | 1.4557 | 0.00031341
|  | 3940.0076 | 1.3463 | 7.3182e-05 |  | 3940.0076 | 1.4557 | 0.00031935
|  | 3939.8876 | 1.3463 | 7.5611e-05 |  | 3939.8876 | 1.4557 | 0.00032608
|  | 3939.7676 | 1.3463 | 7.9126e-05 |  | 3939.7676 | 1.4557 | 0.00033334
|  | 3939.6476 | 1.3463 | 8.3613e-05 |  | 3939.6476 | 1.4557 | 0.00034021
|  | 3939.5276 | 1.3463 | 8.8812e-05 |  | 3939.5276 | 1.4557 | 0.00034585
|  | 3939.4076 | 1.3463 | 9.4779e-05 |  | 3939.4076 | 1.4557 | 0.00034958
|  | 3939.2876 | 1.3463 | 0.0001013 |  | 3939.2876 | 1.4557 | 0.00035007
|  | 3939.1676 | 1.3463 | 0.00010812 |  | 3939.1676 | 1.4558 | 0.00034788
|  | 3939.0476 | 1.3463 | 0.00011434 |  | 3939.0476 | 1.4558 | 0.00034349
|  | 3938.9276 | 1.3463 | 0.00011942 |  | 3938.9276 | 1.4558 | 0.00033782
|  | 3938.8076 | 1.3463 | 0.00012258 |  | 3938.8076 | 1.4558 | 0.00033213
|  | 3938.6876 | 1.3463 | 0.00012363 |  | 3938.6876 | 1.4558 | 0.00032744
|  | 3938.5676 | 1.3463 | 0.00012262 |  | 3938.5676 | 1.4558 | 0.00032385
|  | 3938.4476 | 1.3463 | 0.00012009 |  | 3938.4476 | 1.4558 | 0.00032099
|  | 3938.3276 | 1.3463 | 0.00011685 |  | 3938.3276 | 1.4558 | 0.00031826
|  | 3938.2076 | 1.3463 | 0.00011357 |  | 3938.2076 | 1.4558 | 0.00031528
|  | 3938.0876 | 1.3463 | 0.00011079 |  | 3938.0876 | 1.4558 | 0.00031172
|  | 3937.9676 | 1.3463 | 0.00010837 |  | 3937.9676 | 1.4558 | 0.00030804
|  | 3937.8476 | 1.3463 | 0.00010566 |  | 3937.8476 | 1.4558 | 0.00030495
|  | 3937.7276 | 1.3463 | 0.0001024 |  | 3937.7276 | 1.4558 | 0.00030271
|  | 3937.6076 | 1.3463 | 9.7987e-05 |  | 3937.6076 | 1.4558 | 0.00030172
|  | 3937.4876 | 1.3463 | 9.2694e-05 |  | 3937.4876 | 1.4558 | 0.00030156
|  | 3937.3676 | 1.3463 | 8.7215e-05 |  | 3937.3676 | 1.4558 | 0.00030204
|  | 3937.2476 | 1.3463 | 8.2721e-05 |  | 3937.2476 | 1.4558 | 0.00030245
|  | 3937.1276 | 1.3463 | 7.9819e-05 |  | 3937.1276 | 1.4558 | 0.00030309
|  | 3937.0076 | 1.3463 | 7.9143e-05 |  | 3937.0076 | 1.4558 | 0.00030349
|  | 3936.8876 | 1.3463 | 8.0741e-05 |  | 3936.8876 | 1.4558 | 0.00030387
|  | 3936.7676 | 1.3463 | 8.4111e-05 |  | 3936.7676 | 1.4558 | 0.00030477
|  | 3936.6475 | 1.3463 | 8.8473e-05 |  | 3936.6475 | 1.4558 | 0.00030576
|  | 3936.5275 | 1.3463 | 9.2863e-05 |  | 3936.5275 | 1.4558 | 0.00030691
|  | 3936.4075 | 1.3463 | 9.6903e-05 |  | 3936.4075 | 1.4558 | 0.00030746
|  | 3936.2875 | 1.3463 | 0.0001003 |  | 3936.2875 | 1.4558 | 0.00030714
|  | 3936.1675 | 1.3463 | 0.00010275 |  | 3936.1675 | 1.4558 | 0.00030617
|  | 3936.0475 | 1.3463 | 0.00010441 |  | 3936.0475 | 1.4558 | 0.00030516
|  | 3935.9275 | 1.3463 | 0.0001052 |  | 3935.9275 | 1.4558 | 0.00030477
|  | 3935.8075 | 1.3463 | 0.00010513 |  | 3935.8075 | 1.4558 | 0.00030501
|  | 3935.6875 | 1.3463 | 0.00010436 |  | 3935.6875 | 1.4558 | 0.00030675
|  | 3935.5675 | 1.3463 | 0.00010326 |  | 3935.5675 | 1.4557 | 0.00030891
|  | 3935.4475 | 1.3463 | 0.0001025 |  | 3935.4475 | 1.4557 | 0.00031183
|  | 3935.3275 | 1.3463 | 0.00010225 |  | 3935.3275 | 1.4558 | 0.00031434
|  | 3935.2075 | 1.3463 | 0.00010313 |  | 3935.2075 | 1.4558 | 0.00031626
|  | 3935.0875 | 1.3463 | 0.00010479 |  | 3935.0875 | 1.4558 | 0.00031687
|  | 3934.9675 | 1.3463 | 0.00010661 |  | 3934.9675 | 1.4558 | 0.00031679
|  | 3934.8475 | 1.3463 | 0.00010757 |  | 3934.8475 | 1.4558 | 0.00031586
|  | 3934.7275 | 1.3463 | 0.0001065 |  | 3934.7275 | 1.4558 | 0.0003144
|  | 3934.6075 | 1.3464 | 0.0001029 |  | 3934.6075 | 1.4558 | 0.00031228
|  | 3934.4875 | 1.3464 | 9.6615e-05 |  | 3934.4875 | 1.4558 | 0.00030906
|  | 3934.3675 | 1.3464 | 8.8806e-05 |  | 3934.3675 | 1.4558 | 0.00030476
|  | 3934.2475 | 1.3464 | 8.0429e-05 |  | 3934.2475 | 1.4558 | 0.0002999
|  | 3934.1275 | 1.3464 | 7.3488e-05 |  | 3934.1275 | 1.4558 | 0.00029561
|  | 3934.0075 | 1.3464 | 6.9002e-05 |  | 3934.0075 | 1.4557 | 0.00029298
|  | 3933.8875 | 1.3463 | 6.7612e-05 |  | 3933.8875 | 1.4557 | 0.00029289
|  | 3933.7675 | 1.3463 | 6.8895e-05 |  | 3933.7675 | 1.4557 | 0.00029678
|  | 3933.6475 | 1.3463 | 7.1872e-05 |  | 3933.6475 | 1.4557 | 0.00030431
|  | 3933.5275 | 1.3463 | 7.5164e-05 |  | 3933.5275 | 1.4557 | 0.00031484
|  | 3933.4075 | 1.3463 | 7.7422e-05 |  | 3933.4075 | 1.4557 | 0.00032635
|  | 3933.2875 | 1.3463 | 7.7531e-05 |  | 3933.2875 | 1.4557 | 0.00033785
|  | 3933.1675 | 1.3463 | 7.5095e-05 |  | 3933.1675 | 1.4557 | 0.0003477
|  | 3933.0475 | 1.3464 | 7.0736e-05 |  | 3933.0475 | 1.4557 | 0.00035543
|  | 3932.9275 | 1.3464 | 6.5544e-05 |  | 3932.9275 | 1.4557 | 0.00036083
|  | 3932.8075 | 1.3463 | 6.057e-05 |  | 3932.8075 | 1.4557 | 0.00036366
|  | 3932.6874 | 1.3463 | 5.7404e-05 |  | 3932.6874 | 1.4558 | 0.00036454
|  | 3932.5674 | 1.3463 | 5.6699e-05 |  | 3932.5674 | 1.4558 | 0.00036296
|  | 3932.4474 | 1.3463 | 5.86e-05 |  | 3932.4474 | 1.4558 | 0.00035871
|  | 3932.3274 | 1.3463 | 6.2311e-05 |  | 3932.3274 | 1.4558 | 0.00035211
|  | 3932.2074 | 1.3463 | 6.6739e-05 |  | 3932.2074 | 1.4558 | 0.00034328
|  | 3932.0874 | 1.3463 | 7.0269e-05 |  | 3932.0874 | 1.4558 | 0.00033395
|  | 3931.9674 | 1.3463 | 7.1617e-05 |  | 3931.9674 | 1.4558 | 0.0003248
|  | 3931.8474 | 1.3463 | 7.0139e-05 |  | 3931.8474 | 1.4558 | 0.00031916
|  | 3931.7274 | 1.3463 | 6.618e-05 |  | 3931.7274 | 1.4558 | 0.00031768
|  | 3931.6074 | 1.3463 | 6.0826e-05 |  | 3931.6074 | 1.4557 | 0.00032112
|  | 3931.4874 | 1.3463 | 5.5665e-05 |  | 3931.4874 | 1.4557 | 0.00032841
|  | 3931.3674 | 1.3463 | 5.2264e-05 |  | 3931.3674 | 1.4557 | 0.00033871
|  | 3931.2474 | 1.3463 | 5.1596e-05 |  | 3931.2474 | 1.4557 | 0.00034951
|  | 3931.1274 | 1.3463 | 5.4075e-05 |  | 3931.1274 | 1.4557 | 0.00035939
|  | 3931.0074 | 1.3463 | 5.8968e-05 |  | 3931.0074 | 1.4557 | 0.00036772
|  | 3930.8874 | 1.3463 | 6.5084e-05 |  | 3930.8874 | 1.4557 | 0.00037392
|  | 3930.7674 | 1.3463 | 7.0802e-05 |  | 3930.7674 | 1.4557 | 0.00037874
|  | 3930.6474 | 1.3463 | 7.477e-05 |  | 3930.6474 | 1.4557 | 0.00038328
|  | 3930.5274 | 1.3463 | 7.5934e-05 |  | 3930.5274 | 1.4557 | 0.00038789
|  | 3930.4074 | 1.3464 | 7.3644e-05 |  | 3930.4074 | 1.4558 | 0.00039339
|  | 3930.2874 | 1.3464 | 6.8022e-05 |  | 3930.2874 | 1.4558 | 0.00039871
|  | 3930.1674 | 1.3464 | 5.9663e-05 |  | 3930.1674 | 1.4558 | 0.00040474
|  | 3930.0474 | 1.3464 | 4.9794e-05 |  | 3930.0474 | 1.4558 | 0.00040956
|  | 3929.9274 | 1.3464 | 3.9375e-05 |  | 3929.9274 | 1.4558 | 0.00041364
|  | 3929.8074 | 1.3464 | 2.9809e-05 |  | 3929.8074 | 1.4558 | 0.00041623
|  | 3929.6874 | 1.3464 | 2.2332e-05 |  | 3929.6874 | 1.4558 | 0.0004173
|  | 3929.5674 | 1.3463 | 1.7991e-05 |  | 3929.5674 | 1.4558 | 0.00041721
|  | 3929.4474 | 1.3463 | 1.7139e-05 |  | 3929.4474 | 1.4558 | 0.00041633
|  | 3929.3274 | 1.3463 | 1.9401e-05 |  | 3929.3274 | 1.4558 | 0.00041472
|  | 3929.2074 | 1.3463 | 2.4074e-05 |  | 3929.2074 | 1.4558 | 0.00041351
|  | 3929.0874 | 1.3463 | 3.0109e-05 |  | 3929.0874 | 1.4558 | 0.00041268
|  | 3928.9674 | 1.3463 | 3.6025e-05 |  | 3928.9674 | 1.4558 | 0.00041292
|  | 3928.8473 | 1.3463 | 4.0968e-05 |  | 3928.8473 | 1.4558 | 0.000414
|  | 3928.7273 | 1.3463 | 4.4061e-05 |  | 3928.7273 | 1.4558 | 0.00041583
|  | 3928.6073 | 1.3463 | 4.5093e-05 |  | 3928.6073 | 1.4558 | 0.00041769
|  | 3928.4873 | 1.3463 | 4.4417e-05 |  | 3928.4873 | 1.4559 | 0.00041837
|  | 3928.3673 | 1.3463 | 4.232e-05 |  | 3928.3673 | 1.4559 | 0.00041638
|  | 3928.2473 | 1.3463 | 3.9576e-05 |  | 3928.2473 | 1.4559 | 0.00041215
|  | 3928.1273 | 1.3463 | 3.6586e-05 |  | 3928.1273 | 1.4559 | 0.00040481
|  | 3928.0073 | 1.3463 | 3.3686e-05 |  | 3928.0073 | 1.4559 | 0.00039555
|  | 3927.8873 | 1.3463 | 3.1061e-05 |  | 3927.8873 | 1.4559 | 0.00038523
|  | 3927.7673 | 1.3463 | 2.8798e-05 |  | 3927.7673 | 1.4559 | 0.00037593
|  | 3927.6473 | 1.3463 | 2.6741e-05 |  | 3927.6473 | 1.4559 | 0.0003673
|  | 3927.5273 | 1.3463 | 2.4381e-05 |  | 3927.5273 | 1.4559 | 0.00036101
|  | 3927.4073 | 1.3463 | 2.1652e-05 |  | 3927.4073 | 1.4559 | 0.00035524
|  | 3927.2873 | 1.3463 | 1.8364e-05 |  | 3927.2873 | 1.4559 | 0.00035006
|  | 3927.1673 | 1.3463 | 1.4595e-05 |  | 3927.1673 | 1.4559 | 0.00034378
|  | 3927.0473 | 1.3463 | 1.0908e-05 |  | 3927.0473 | 1.4559 | 0.00033611
|  | 3926.9273 | 1.3463 | 8.0108e-06 |  | 3926.9273 | 1.4559 | 0.00032777
|  | 3926.8073 | 1.3463 | 6.4984e-06 |  | 3926.8073 | 1.4559 | 0.00031928
|  | 3926.6873 | 1.3463 | 6.6244e-06 |  | 3926.6873 | 1.4559 | 0.00031165
|  | 3926.5673 | 1.3463 | 8.2476e-06 |  | 3926.5673 | 1.4559 | 0.00030581
|  | 3926.4473 | 1.3463 | 1.053e-05 |  | 3926.4473 | 1.4559 | 0.00030232
|  | 3926.3273 | 1.3463 | 1.2263e-05 |  | 3926.3273 | 1.4559 | 0.00030095
|  | 3926.2073 | 1.3463 | 1.2237e-05 |  | 3926.2073 | 1.4559 | 0.00030103
|  | 3926.0873 | 1.3463 | 9.7323e-06 |  | 3926.0873 | 1.4559 | 0.00030069
|  | 3925.9673 | 1.3463 | 4.9811e-06 |  | 3925.9673 | 1.4559 | 0.00029902
|  | 3925.8473 | 1.3463 | -9.0432e-07 |  | 3925.8473 | 1.4559 | 0.00029495
|  | 3925.7273 | 1.3463 | -6.472e-06 |  | 3925.7273 | 1.4559 | 0.00028785
|  | 3925.6073 | 1.3463 | -1.0121e-05 |  | 3925.6073 | 1.4559 | 0.00027827
|  | 3925.4873 | 1.3463 | -1.0789e-05 |  | 3925.4873 | 1.4559 | 0.00026791
|  | 3925.3673 | 1.3463 | -8.3123e-06 |  | 3925.3673 | 1.4559 | 0.00025828
|  | 3925.2473 | 1.3463 | -3.6018e-06 |  | 3925.2473 | 1.4559 | 0.00024988
|  | 3925.1273 | 1.3463 | 1.7557e-06 |  | 3925.1273 | 1.4559 | 0.00024399
|  | 3925.0072 | 1.3463 | 6.2534e-06 |  | 3925.0072 | 1.4559 | 0.00024071
|  | 3924.8872 | 1.3463 | 8.3837e-06 |  | 3924.8872 | 1.4559 | 0.00023873
|  | 3924.7672 | 1.3463 | 7.664e-06 |  | 3924.7672 | 1.4559 | 0.00023676
|  | 3924.6472 | 1.3463 | 4.1575e-06 |  | 3924.6472 | 1.4559 | 0.000234
|  | 3924.5272 | 1.3463 | -1.4894e-06 |  | 3924.5272 | 1.4559 | 0.00022899
|  | 3924.4072 | 1.3463 | -8.1829e-06 |  | 3924.4072 | 1.4559 | 0.00022183
|  | 3924.2872 | 1.3463 | -1.4989e-05 |  | 3924.2872 | 1.4559 | 0.00021298
|  | 3924.1672 | 1.3463 | -2.1089e-05 |  | 3924.1672 | 1.4559 | 0.00020355
|  | 3924.0472 | 1.3463 | -2.5832e-05 |  | 3924.0472 | 1.4559 | 0.00019513
|  | 3923.9272 | 1.3463 | -2.8795e-05 |  | 3923.9272 | 1.4559 | 0.0001889
|  | 3923.8072 | 1.3463 | -2.9672e-05 |  | 3923.8072 | 1.4559 | 0.00018508
|  | 3923.6872 | 1.3463 | -2.8481e-05 |  | 3923.6872 | 1.4559 | 0.00018328
|  | 3923.5672 | 1.3463 | -2.523e-05 |  | 3923.5672 | 1.4559 | 0.00018261
|  | 3923.4472 | 1.3463 | -2.0269e-05 |  | 3923.4472 | 1.4559 | 0.00018172
|  | 3923.3272 | 1.3463 | -1.4262e-05 |  | 3923.3272 | 1.4559 | 0.00017949
|  | 3923.2072 | 1.3463 | -7.8657e-06 |  | 3923.2072 | 1.4559 | 0.00017567
|  | 3923.0872 | 1.3463 | -1.7052e-06 |  | 3923.0872 | 1.4559 | 0.00017068
|  | 3922.9672 | 1.3463 | 3.5235e-06 |  | 3922.9672 | 1.4559 | 0.00016569
|  | 3922.8472 | 1.3463 | 7.2049e-06 |  | 3922.8472 | 1.4559 | 0.00016158
|  | 3922.7272 | 1.3463 | 8.8125e-06 |  | 3922.7272 | 1.4559 | 0.00015917
|  | 3922.6072 | 1.3463 | 7.9398e-06 |  | 3922.6072 | 1.4559 | 0.0001585
|  | 3922.4872 | 1.3463 | 4.1328e-06 |  | 3922.4872 | 1.4559 | 0.00015869
|  | 3922.3672 | 1.3463 | -2.5979e-06 |  | 3922.3672 | 1.4559 | 0.00015841
|  | 3922.2472 | 1.3463 | -1.1711e-05 |  | 3922.2472 | 1.4559 | 0.00015634
|  | 3922.1272 | 1.3463 | -2.2061e-05 |  | 3922.1272 | 1.4559 | 0.00015161
|  | 3922.0072 | 1.3463 | -3.2051e-05 |  | 3922.0072 | 1.4559 | 0.00014414
|  | 3921.8872 | 1.3463 | -4.0056e-05 |  | 3921.8872 | 1.4559 | 0.00013483
|  | 3921.7672 | 1.3463 | -4.4777e-05 |  | 3921.7672 | 1.4559 | 0.00012535
|  | 3921.6472 | 1.3463 | -4.5824e-05 |  | 3921.6472 | 1.4558 | 0.00011738
|  | 3921.5272 | 1.3463 | -4.3822e-05 |  | 3921.5272 | 1.4558 | 0.00011213
|  | 3921.4072 | 1.3463 | -4.0103e-05 |  | 3921.4072 | 1.4558 | 0.0001103
|  | 3921.2872 | 1.3463 | -3.6501e-05 |  | 3921.2872 | 1.4558 | 0.00011162
|  | 3921.1671 | 1.3463 | -3.4462e-05 |  | 3921.1671 | 1.4558 | 0.0001151
|  | 3921.0471 | 1.3463 | -3.459e-05 |  | 3921.0471 | 1.4558 | 0.00011928
|  | 3920.9271 | 1.3463 | -3.6657e-05 |  | 3920.9271 | 1.4558 | 0.00012306
|  | 3920.8071 | 1.3463 | -3.9659e-05 |  | 3920.8071 | 1.4558 | 0.000126
|  | 3920.6871 | 1.3463 | -4.2373e-05 |  | 3920.6871 | 1.4558 | 0.00012788
|  | 3920.5671 | 1.3463 | -4.3726e-05 |  | 3920.5671 | 1.4558 | 0.00012929
|  | 3920.4471 | 1.3463 | -4.3367e-05 |  | 3920.4471 | 1.4558 | 0.00013078
|  | 3920.3271 | 1.3463 | -4.1501e-05 |  | 3920.3271 | 1.4558 | 0.00013251
|  | 3920.2071 | 1.3462 | -3.8626e-05 |  | 3920.2071 | 1.4558 | 0.00013454
|  | 3920.0871 | 1.3462 | -3.5303e-05 |  | 3920.0871 | 1.4558 | 0.00013654
|  | 3919.9671 | 1.3462 | -3.1867e-05 |  | 3919.9671 | 1.4558 | 0.00013787
|  | 3919.8471 | 1.3462 | -2.842e-05 |  | 3919.8471 | 1.4558 | 0.00013822
|  | 3919.7271 | 1.3462 | -2.5045e-05 |  | 3919.7271 | 1.4558 | 0.00013797
|  | 3919.6071 | 1.3462 | -2.1937e-05 |  | 3919.6071 | 1.4558 | 0.00013756
|  | 3919.4871 | 1.3462 | -1.9698e-05 |  | 3919.4871 | 1.4558 | 0.0001372
|  | 3919.3671 | 1.3463 | -1.9037e-05 |  | 3919.3671 | 1.4558 | 0.0001378
|  | 3919.2471 | 1.3463 | -2.0571e-05 |  | 3919.2471 | 1.4558 | 0.00013962
|  | 3919.1271 | 1.3463 | -2.4516e-05 |  | 3919.1271 | 1.4558 | 0.00014206
|  | 3919.0071 | 1.3463 | -3.0384e-05 |  | 3919.0071 | 1.4558 | 0.00014404
|  | 3918.8871 | 1.3463 | -3.7048e-05 |  | 3918.8871 | 1.4558 | 0.00014382
|  | 3918.7671 | 1.3463 | -4.3325e-05 |  | 3918.7671 | 1.4558 | 0.00014055
|  | 3918.6471 | 1.3463 | -4.8348e-05 |  | 3918.6471 | 1.4558 | 0.00013427
|  | 3918.5271 | 1.3463 | -5.1589e-05 |  | 3918.5271 | 1.4558 | 0.00012545
|  | 3918.4071 | 1.3462 | -5.3336e-05 |  | 3918.4071 | 1.4558 | 0.00011573
|  | 3918.2871 | 1.3462 | -5.4168e-05 |  | 3918.2871 | 1.4558 | 0.00010715
|  | 3918.1671 | 1.3462 | -5.4658e-05 |  | 3918.1671 | 1.4558 | 0.00010155
|  | 3918.0471 | 1.3462 | -5.5176e-05 |  | 3918.0471 | 1.4558 | 9.9741e-05
|  | 3917.9271 | 1.3462 | -5.5358e-05 |  | 3917.9271 | 1.4558 | 0.00010137
|  | 3917.8071 | 1.3462 | -5.4475e-05 |  | 3917.8071 | 1.4557 | 0.00010522
|  | 3917.6871 | 1.3462 | -5.2138e-05 |  | 3917.6871 | 1.4557 | 0.00010948
|  | 3917.5671 | 1.3462 | -4.8313e-05 |  | 3917.5671 | 1.4557 | 0.0001124
|  | 3917.4471 | 1.3462 | -4.3439e-05 |  | 3917.4471 | 1.4557 | 0.000113
|  | 3917.3271 | 1.3462 | -3.8491e-05 |  | 3917.3271 | 1.4557 | 0.0001111
|  | 3917.207 | 1.3462 | -3.4528e-05 |  | 3917.207 | 1.4557 | 0.00010735
|  | 3917.087 | 1.3462 | -3.2401e-05 |  | 3917.087 | 1.4557 | 0.00010283
|  | 3916.967 | 1.3462 | -3.2294e-05 |  | 3916.967 | 1.4557 | 9.8618e-05
|  | 3916.847 | 1.3462 | -3.3799e-05 |  | 3916.847 | 1.4557 | 9.5339e-05
|  | 3916.727 | 1.3462 | -3.6136e-05 |  | 3916.727 | 1.4557 | 9.3032e-05
|  | 3916.607 | 1.3462 | -3.8625e-05 |  | 3916.607 | 1.4557 | 9.1239e-05
|  | 3916.487 | 1.3462 | -4.0998e-05 |  | 3916.487 | 1.4557 | 8.9102e-05
|  | 3916.367 | 1.3462 | -4.3415e-05 |  | 3916.367 | 1.4557 | 8.6115e-05
|  | 3916.247 | 1.3462 | -4.6284e-05 |  | 3916.247 | 1.4557 | 8.2189e-05
|  | 3916.127 | 1.3462 | -5.0048e-05 |  | 3916.127 | 1.4557 | 7.745e-05
|  | 3916.007 | 1.3462 | -5.4847e-05 |  | 3916.007 | 1.4557 | 7.2511e-05
|  | 3915.887 | 1.3462 | -6.0274e-05 |  | 3915.887 | 1.4557 | 6.8379e-05
|  | 3915.767 | 1.3462 | -6.5805e-05 |  | 3915.767 | 1.4557 | 6.5573e-05
|  | 3915.647 | 1.3462 | -7.0798e-05 |  | 3915.647 | 1.4557 | 6.4496e-05
|  | 3915.527 | 1.3462 | -7.4688e-05 |  | 3915.527 | 1.4557 | 6.519e-05
|  | 3915.407 | 1.3462 | -7.7443e-05 |  | 3915.407 | 1.4557 | 6.7235e-05
|  | 3915.287 | 1.3462 | -7.9134e-05 |  | 3915.287 | 1.4557 | 7.0136e-05
|  | 3915.167 | 1.3462 | -7.996e-05 |  | 3915.167 | 1.4557 | 7.3453e-05
|  | 3915.047 | 1.3462 | -8.0129e-05 |  | 3915.047 | 1.4557 | 7.6587e-05
|  | 3914.927 | 1.3462 | -7.9685e-05 |  | 3914.927 | 1.4557 | 7.9212e-05
|  | 3914.807 | 1.3462 | -7.839e-05 |  | 3914.807 | 1.4557 | 8.1121e-05
|  | 3914.687 | 1.3462 | -7.6259e-05 |  | 3914.687 | 1.4557 | 8.2136e-05
|  | 3914.567 | 1.3462 | -7.3376e-05 |  | 3914.567 | 1.4557 | 8.2321e-05
|  | 3914.447 | 1.3462 | -6.9933e-05 |  | 3914.447 | 1.4557 | 8.1584e-05
|  | 3914.327 | 1.3462 | -6.6344e-05 |  | 3914.327 | 1.4557 | 7.9896e-05
|  | 3914.207 | 1.3462 | -6.3027e-05 |  | 3914.207 | 1.4557 | 7.7212e-05
|  | 3914.087 | 1.3462 | -6.0135e-05 |  | 3914.087 | 1.4557 | 7.364e-05
|  | 3913.967 | 1.3462 | -5.7575e-05 |  | 3913.967 | 1.4557 | 6.9232e-05
|  | 3913.847 | 1.3462 | -5.5497e-05 |  | 3913.847 | 1.4557 | 6.4344e-05
|  | 3913.727 | 1.3462 | -5.3986e-05 |  | 3913.727 | 1.4557 | 5.9564e-05
|  | 3913.607 | 1.3462 | -5.3392e-05 |  | 3913.607 | 1.4557 | 5.5443e-05
|  | 3913.487 | 1.3462 | -5.4167e-05 |  | 3913.487 | 1.4557 | 5.2502e-05
|  | 3913.3669 | 1.3462 | -5.6747e-05 |  | 3913.3669 | 1.4556 | 5.0868e-05
|  | 3913.2469 | 1.3462 | -6.1294e-05 |  | 3913.2469 | 1.4556 | 5.0684e-05
|  | 3913.1269 | 1.3462 | -6.7431e-05 |  | 3913.1269 | 1.4556 | 5.1431e-05
|  | 3913.0069 | 1.3462 | -7.424e-05 |  | 3913.0069 | 1.4556 | 5.2488e-05
|  | 3912.8869 | 1.3462 | -8.0504e-05 |  | 3912.8869 | 1.4556 | 5.3529e-05
|  | 3912.7669 | 1.3462 | -8.5084e-05 |  | 3912.7669 | 1.4556 | 5.407e-05
|  | 3912.6469 | 1.3462 | -8.7211e-05 |  | 3912.6469 | 1.4556 | 5.4226e-05
|  | 3912.5269 | 1.3461 | -8.6954e-05 |  | 3912.5269 | 1.4556 | 5.4172e-05
|  | 3912.4069 | 1.3461 | -8.4683e-05 |  | 3912.4069 | 1.4556 | 5.3795e-05
|  | 3912.2869 | 1.3461 | -8.1243e-05 |  | 3912.2869 | 1.4556 | 5.2961e-05
|  | 3912.1669 | 1.3461 | -7.7753e-05 |  | 3912.1669 | 1.4556 | 5.0952e-05
|  | 3912.0469 | 1.3461 | -7.5018e-05 |  | 3912.0469 | 1.4556 | 4.683e-05
|  | 3911.9269 | 1.3461 | -7.3205e-05 |  | 3911.9269 | 1.4556 | 3.9905e-05
|  | 3911.8069 | 1.3461 | -7.2065e-05 |  | 3911.8069 | 1.4556 | 3.007e-05
|  | 3911.6869 | 1.3461 | -7.1088e-05 |  | 3911.6869 | 1.4556 | 1.8054e-05
|  | 3911.5669 | 1.3461 | -6.9678e-05 |  | 3911.5669 | 1.4556 | 5.6786e-06
|  | 3911.4469 | 1.3461 | -6.7418e-05 |  | 3911.4469 | 1.4556 | -4.4784e-06
|  | 3911.3269 | 1.3461 | -6.4338e-05 |  | 3911.3269 | 1.4556 | -9.9596e-06
|  | 3911.2069 | 1.3461 | -6.0553e-05 |  | 3911.2069 | 1.4555 | -9.3314e-06
|  | 3911.0869 | 1.3461 | -5.6662e-05 |  | 3911.0869 | 1.4555 | -2.1921e-06
|  | 3910.9669 | 1.3461 | -5.3497e-05 |  | 3910.9669 | 1.4555 | 1.0281e-05
|  | 3910.8469 | 1.3461 | -5.1647e-05 |  | 3910.8469 | 1.4555 | 2.5738e-05
|  | 3910.7269 | 1.3461 | -5.1494e-05 |  | 3910.7269 | 1.4555 | 4.1311e-05
|  | 3910.6069 | 1.3461 | -5.3321e-05 |  | 3910.6069 | 1.4555 | 5.4723e-05
|  | 3910.4869 | 1.3461 | -5.6596e-05 |  | 3910.4869 | 1.4555 | 6.4267e-05
|  | 3910.3669 | 1.3461 | -6.0532e-05 |  | 3910.3669 | 1.4555 | 6.9607e-05
|  | 3910.2469 | 1.3461 | -6.3915e-05 |  | 3910.2469 | 1.4555 | 7.118e-05
|  | 3910.1269 | 1.3461 | -6.5809e-05 |  | 3910.1269 | 1.4555 | 7.0083e-05
|  | 3910.0069 | 1.3461 | -6.5387e-05 |  | 3910.0069 | 1.4555 | 6.7487e-05
|  | 3909.8869 | 1.3461 | -6.2504e-05 |  | 3909.8869 | 1.4555 | 6.417e-05
|  | 3909.7669 | 1.3461 | -5.7635e-05 |  | 3909.7669 | 1.4555 | 6.0806e-05
|  | 3909.6469 | 1.3461 | -5.1771e-05 |  | 3909.6469 | 1.4555 | 5.7614e-05
|  | 3909.5268 | 1.3461 | -4.589e-05 |  | 3909.5268 | 1.4555 | 5.5071e-05
|  | 3909.4068 | 1.3461 | -4.0822e-05 |  | 3909.4068 | 1.4555 | 5.3413e-05
|  | 3909.2868 | 1.3461 | -3.6952e-05 |  | 3909.2868 | 1.4555 | 5.2948e-05
|  | 3909.1668 | 1.3461 | -3.3899e-05 |  | 3909.1668 | 1.4555 | 5.385e-05
|  | 3909.0468 | 1.3461 | -3.1221e-05 |  | 3909.0468 | 1.4555 | 5.6011e-05
|  | 3908.9268 | 1.3461 | -2.8383e-05 |  | 3908.9268 | 1.4555 | 5.9319e-05
|  | 3908.8068 | 1.3461 | -2.5346e-05 |  | 3908.8068 | 1.4555 | 6.3244e-05
|  | 3908.6868 | 1.3461 | -2.2656e-05 |  | 3908.6868 | 1.4555 | 6.7376e-05
|  | 3908.5668 | 1.3461 | -2.1264e-05 |  | 3908.5668 | 1.4554 | 7.12e-05
|  | 3908.4468 | 1.3461 | -2.1889e-05 |  | 3908.4468 | 1.4554 | 7.438e-05
|  | 3908.3268 | 1.3461 | -2.5017e-05 |  | 3908.3268 | 1.4554 | 7.7008e-05
|  | 3908.2068 | 1.3461 | -3.0197e-05 |  | 3908.2068 | 1.4554 | 7.8925e-05
|  | 3908.0868 | 1.3461 | -3.6485e-05 |  | 3908.0868 | 1.4554 | 8.0021e-05
|  | 3907.9668 | 1.3461 | -4.2048e-05 |  | 3907.9668 | 1.4554 | 8.0017e-05
|  | 3907.8468 | 1.3461 | -4.5744e-05 |  | 3907.8468 | 1.4554 | 7.9167e-05
|  | 3907.7268 | 1.3461 | -4.6531e-05 |  | 3907.7268 | 1.4554 | 7.7555e-05
|  | 3907.6068 | 1.346 | -4.4533e-05 |  | 3907.6068 | 1.4554 | 7.555e-05
|  | 3907.4868 | 1.346 | -4.0476e-05 |  | 3907.4868 | 1.4554 | 7.4024e-05
|  | 3907.3668 | 1.346 | -3.5552e-05 |  | 3907.3668 | 1.4554 | 7.3795e-05
|  | 3907.2468 | 1.346 | -3.0821e-05 |  | 3907.2468 | 1.4554 | 7.5069e-05
|  | 3907.1268 | 1.346 | -2.6948e-05 |  | 3907.1268 | 1.4554 | 7.8136e-05
|  | 3907.0068 | 1.346 | -2.3929e-05 |  | 3907.0068 | 1.4554 | 8.2436e-05
|  | 3906.8868 | 1.346 | -2.1419e-05 |  | 3906.8868 | 1.4554 | 8.7007e-05
|  | 3906.7668 | 1.346 | -1.8939e-05 |  | 3906.7668 | 1.4554 | 9.1363e-05
|  | 3906.6468 | 1.346 | -1.6035e-05 |  | 3906.6468 | 1.4554 | 9.4284e-05
|  | 3906.5268 | 1.346 | -1.2753e-05 |  | 3906.5268 | 1.4554 | 9.579e-05
|  | 3906.4068 | 1.346 | -9.2758e-06 |  | 3906.4068 | 1.4554 | 9.5353e-05
|  | 3906.2868 | 1.346 | -5.9793e-06 |  | 3906.2868 | 1.4554 | 9.3021e-05
|  | 3906.1668 | 1.346 | -2.9245e-06 |  | 3906.1668 | 1.4554 | 8.8962e-05
|  | 3906.0468 | 1.346 | -2.0786e-07 |  | 3906.0468 | 1.4554 | 8.3277e-05
|  | 3905.9268 | 1.346 | 2.3747e-06 |  | 3905.9268 | 1.4554 | 7.6033e-05
|  | 3905.8068 | 1.346 | 4.7255e-06 |  | 3905.8068 | 1.4554 | 6.8183e-05
|  | 3905.6868 | 1.346 | 6.6949e-06 |  | 3905.6868 | 1.4554 | 6.0614e-05
|  | 3905.5667 | 1.346 | 8.0015e-06 |  | 3905.5667 | 1.4554 | 5.4409e-05
|  | 3905.4467 | 1.346 | 7.8922e-06 |  | 3905.4467 | 1.4554 | 5.0835e-05
|  | 3905.3267 | 1.346 | 5.9633e-06 |  | 3905.3267 | 1.4553 | 5.077e-05
|  | 3905.2067 | 1.346 | 2.2643e-06 |  | 3905.2067 | 1.4553 | 5.3924e-05
|  | 3905.0867 | 1.3461 | -2.854e-06 |  | 3905.0867 | 1.4553 | 5.9511e-05
|  | 3904.9667 | 1.3461 | -8.7366e-06 |  | 3904.9667 | 1.4553 | 6.627e-05
|  | 3904.8467 | 1.346 | -1.4287e-05 |  | 3904.8467 | 1.4553 | 7.2917e-05
|  | 3904.7267 | 1.346 | -1.8776e-05 |  | 3904.7267 | 1.4553 | 7.8242e-05
|  | 3904.6067 | 1.346 | -2.1689e-05 |  | 3904.6067 | 1.4553 | 8.2523e-05
|  | 3904.4867 | 1.346 | -2.3588e-05 |  | 3904.4867 | 1.4553 | 8.5922e-05
|  | 3904.3667 | 1.346 | -2.4914e-05 |  | 3904.3667 | 1.4553 | 8.9412e-05
|  | 3904.2467 | 1.346 | -2.6249e-05 |  | 3904.2467 | 1.4553 | 9.3234e-05
|  | 3904.1267 | 1.346 | -2.7879e-05 |  | 3904.1267 | 1.4553 | 9.7458e-05
|  | 3904.0067 | 1.346 | -2.9631e-05 |  | 3904.0067 | 1.4553 | 0.00010164
|  | 3903.8867 | 1.346 | -3.1042e-05 |  | 3903.8867 | 1.4553 | 0.00010505
|  | 3903.7667 | 1.346 | -3.1515e-05 |  | 3903.7667 | 1.4552 | 0.00010733
|  | 3903.6467 | 1.346 | -3.0776e-05 |  | 3903.6467 | 1.4552 | 0.00010888
|  | 3903.5267 | 1.346 | -2.8768e-05 |  | 3903.5267 | 1.4552 | 0.00011047
|  | 3903.4067 | 1.346 | -2.6317e-05 |  | 3903.4067 | 1.4552 | 0.00011299
|  | 3903.2867 | 1.346 | -2.4325e-05 |  | 3903.2867 | 1.4552 | 0.00011733
|  | 3903.1667 | 1.346 | -2.3542e-05 |  | 3903.1667 | 1.4552 | 0.00012324
|  | 3903.0467 | 1.346 | -2.4563e-05 |  | 3903.0467 | 1.4552 | 0.00012985
|  | 3902.9267 | 1.346 | -2.7185e-05 |  | 3902.9267 | 1.4552 | 0.000136
|  | 3902.8067 | 1.346 | -3.043e-05 |  | 3902.8067 | 1.4552 | 0.00014071
|  | 3902.6867 | 1.346 | -3.3418e-05 |  | 3902.6867 | 1.4552 | 0.0001439
|  | 3902.5667 | 1.346 | -3.4852e-05 |  | 3902.5667 | 1.4552 | 0.00014648
|  | 3902.4467 | 1.346 | -3.4044e-05 |  | 3902.4467 | 1.4552 | 0.00014984
|  | 3902.3267 | 1.346 | -3.0651e-05 |  | 3902.3267 | 1.4552 | 0.00015566
|  | 3902.2067 | 1.3459 | -2.5198e-05 |  | 3902.2067 | 1.4552 | 0.00016432
|  | 3902.0867 | 1.3459 | -1.8273e-05 |  | 3902.0867 | 1.4551 | 0.00017511
|  | 3901.9667 | 1.3459 | -1.0871e-05 |  | 3901.9667 | 1.4551 | 0.00018674
|  | 3901.8467 | 1.3459 | -4.0429e-06 |  | 3901.8467 | 1.4551 | 0.00019574
|  | 3901.7266 | 1.3459 | 1.8045e-06 |  | 3901.7266 | 1.4551 | 0.00020099
|  | 3901.6066 | 1.3459 | 6.2687e-06 |  | 3901.6066 | 1.4551 | 0.00020257
|  | 3901.4866 | 1.3459 | 9.4451e-06 |  | 3901.4866 | 1.4551 | 0.00020105
|  | 3901.3666 | 1.3459 | 1.1511e-05 |  | 3901.3666 | 1.4551 | 0.00019942
|  | 3901.2466 | 1.3459 | 1.3028e-05 |  | 3901.2466 | 1.4551 | 0.00020036
|  | 3901.1266 | 1.3459 | 1.4437e-05 |  | 3901.1266 | 1.4551 | 0.00020527
|  | 3901.0066 | 1.3459 | 1.6537e-05 |  | 3901.0066 | 1.4551 | 0.00021431
|  | 3900.8866 | 1.3459 | 1.9643e-05 |  | 3900.8866 | 1.4551 | 0.00022659
|  | 3900.7666 | 1.3459 | 2.3845e-05 |  | 3900.7666 | 1.4551 | 0.00023925
|  | 3900.6466 | 1.3459 | 2.8849e-05 |  | 3900.6466 | 1.4551 | 0.00024999
|  | 3900.5266 | 1.3459 | 3.3816e-05 |  | 3900.5266 | 1.4551 | 0.00025768
|  | 3900.4066 | 1.3459 | 3.7752e-05 |  | 3900.4066 | 1.4551 | 0.00026248
|  | 3900.2866 | 1.3459 | 3.9877e-05 |  | 3900.2866 | 1.4551 | 0.00026516
|  | 3900.1666 | 1.3459 | 3.9701e-05 |  | 3900.1666 | 1.4551 | 0.00026764
|  | 3900.0466 | 1.3459 | 3.7246e-05 |  | 3900.0466 | 1.4551 | 0.00027136
|  | 3899.9266 | 1.3459 | 3.3448e-05 |  | 3899.9266 | 1.4551 | 0.00027764
|  | 3899.8066 | 1.3459 | 2.9408e-05 |  | 3899.8066 | 1.4551 | 0.00028584
|  | 3899.6866 | 1.3459 | 2.6426e-05 |  | 3899.6866 | 1.4551 | 0.0002955
|  | 3899.5666 | 1.3459 | 2.556e-05 |  | 3899.5666 | 1.4551 | 0.00030628
|  | 3899.4466 | 1.3459 | 2.6924e-05 |  | 3899.4466 | 1.455 | 0.00031678
|  | 3899.3266 | 1.3459 | 3.0159e-05 |  | 3899.3266 | 1.455 | 0.0003269
|  | 3899.2066 | 1.3459 | 3.4431e-05 |  | 3899.2066 | 1.455 | 0.0003361
|  | 3899.0866 | 1.3459 | 3.8641e-05 |  | 3899.0866 | 1.455 | 0.00034413
|  | 3898.9666 | 1.3459 | 4.1889e-05 |  | 3898.9666 | 1.4551 | 0.00034998
|  | 3898.8466 | 1.3459 | 4.3908e-05 |  | 3898.8466 | 1.4551 | 0.00035354
|  | 3898.7266 | 1.3459 | 4.497e-05 |  | 3898.7266 | 1.4551 | 0.00035482
|  | 3898.6066 | 1.3459 | 4.5688e-05 |  | 3898.6066 | 1.4551 | 0.00035396
|  | 3898.4866 | 1.3459 | 4.6718e-05 |  | 3898.4866 | 1.455 | 0.00035231
|  | 3898.3666 | 1.3459 | 4.8794e-05 |  | 3898.3666 | 1.455 | 0.00035139
|  | 3898.2466 | 1.3459 | 5.205e-05 |  | 3898.2466 | 1.455 | 0.00035272
|  | 3898.1266 | 1.3459 | 5.593e-05 |  | 3898.1266 | 1.455 | 0.00035735
|  | 3898.0066 | 1.3459 | 6.0045e-05 |  | 3898.0066 | 1.455 | 0.00036598
|  | 3897.8865 | 1.3459 | 6.3368e-05 |  | 3897.8865 | 1.455 | 0.00037784
|  | 3897.7665 | 1.3459 | 6.533e-05 |  | 3897.7665 | 1.455 | 0.00039149
|  | 3897.6465 | 1.3459 | 6.5692e-05 |  | 3897.6465 | 1.455 | 0.00040599
|  | 3897.5265 | 1.3459 | 6.4689e-05 |  | 3897.5265 | 1.455 | 0.00042055
|  | 3897.4065 | 1.3459 | 6.307e-05 |  | 3897.4065 | 1.455 | 0.00043468
|  | 3897.2865 | 1.3459 | 6.1675e-05 |  | 3897.2865 | 1.455 | 0.00044859
|  | 3897.1665 | 1.3459 | 6.1671e-05 |  | 3897.1665 | 1.455 | 0.00046254
|  | 3897.0465 | 1.3459 | 6.3942e-05 |  | 3897.0465 | 1.455 | 0.0004759
|  | 3896.9265 | 1.3459 | 6.8779e-05 |  | 3896.9265 | 1.455 | 0.00048843
|  | 3896.8065 | 1.3459 | 7.5962e-05 |  | 3896.8065 | 1.455 | 0.00049847
|  | 3896.6865 | 1.3458 | 8.48e-05 |  | 3896.6865 | 1.455 | 0.00050564
|  | 3896.5665 | 1.3458 | 9.4083e-05 |  | 3896.5665 | 1.455 | 0.00051009
|  | 3896.4465 | 1.3458 | 0.00010254 |  | 3896.4465 | 1.455 | 0.00051134
|  | 3896.3265 | 1.3459 | 0.00010931 |  | 3896.3265 | 1.455 | 0.00051051
|  | 3896.2065 | 1.3459 | 0.00011399 |  | 3896.2065 | 1.455 | 0.0005101
|  | 3896.0865 | 1.3459 | 0.00011668 |  | 3896.0865 | 1.455 | 0.00051092
|  | 3895.9665 | 1.3459 | 0.00011813 |  | 3895.9665 | 1.455 | 0.00051295
|  | 3895.8465 | 1.3459 | 0.00011888 |  | 3895.8465 | 1.455 | 0.00051671
|  | 3895.7265 | 1.3459 | 0.00011938 |  | 3895.7265 | 1.455 | 0.00052073
|  | 3895.6065 | 1.3459 | 0.00011986 |  | 3895.6065 | 1.455 | 0.00052485
|  | 3895.4865 | 1.3459 | 0.00012025 |  | 3895.4865 | 1.455 | 0.00052826
|  | 3895.3665 | 1.3459 | 0.00012031 |  | 3895.3665 | 1.455 | 0.00053236
|  | 3895.2465 | 1.3459 | 0.00011998 |  | 3895.2465 | 1.455 | 0.00053778
|  | 3895.1265 | 1.3459 | 0.00011964 |  | 3895.1265 | 1.4549 | 0.00054521
|  | 3895.0065 | 1.3459 | 0.00011961 |  | 3895.0065 | 1.4549 | 0.00055554
|  | 3894.8865 | 1.3459 | 0.00012029 |  | 3894.8865 | 1.4549 | 0.00056787
|  | 3894.7665 | 1.3459 | 0.00012181 |  | 3894.7665 | 1.4549 | 0.00058259
|  | 3894.6465 | 1.3459 | 0.00012347 |  | 3894.6465 | 1.4549 | 0.0005969
|  | 3894.5265 | 1.3459 | 0.00012459 |  | 3894.5265 | 1.4549 | 0.00061035
|  | 3894.4065 | 1.3459 | 0.00012441 |  | 3894.4065 | 1.4549 | 0.00062227
|  | 3894.2865 | 1.3459 | 0.00012242 |  | 3894.2865 | 1.4549 | 0.00063355
|  | 3894.1665 | 1.3459 | 0.00011911 |  | 3894.1665 | 1.4549 | 0.00064534
|  | 3894.0464 | 1.3459 | 0.00011565 |  | 3894.0464 | 1.4549 | 0.00065795
|  | 3893.9264 | 1.3459 | 0.0001135 |  | 3893.9264 | 1.4549 | 0.00067308
|  | 3893.8064 | 1.3458 | 0.00011398 |  | 3893.8064 | 1.4549 | 0.00069095
|  | 3893.6864 | 1.3458 | 0.0001177 |  | 3893.6864 | 1.4549 | 0.00071069
|  | 3893.5664 | 1.3458 | 0.0001242 |  | 3893.5664 | 1.4549 | 0.00073164
|  | 3893.4464 | 1.3458 | 0.00013202 |  | 3893.4464 | 1.4549 | 0.00075262
|  | 3893.3264 | 1.3458 | 0.00013974 |  | 3893.3264 | 1.4549 | 0.00077338
|  | 3893.2064 | 1.3458 | 0.00014579 |  | 3893.2064 | 1.4549 | 0.00079423
|  | 3893.0864 | 1.3458 | 0.00014951 |  | 3893.0864 | 1.4549 | 0.00081473
|  | 3892.9664 | 1.3458 | 0.00015127 |  | 3892.9664 | 1.4549 | 0.00083469
|  | 3892.8464 | 1.3458 | 0.00015191 |  | 3892.8464 | 1.4549 | 0.00085417
|  | 3892.7264 | 1.3458 | 0.00015248 |  | 3892.7264 | 1.4549 | 0.0008723
|  | 3892.6064 | 1.3458 | 0.00015377 |  | 3892.6064 | 1.4549 | 0.00088879
|  | 3892.4864 | 1.3458 | 0.00015581 |  | 3892.4864 | 1.4549 | 0.00090357
|  | 3892.3664 | 1.3458 | 0.00015794 |  | 3892.3664 | 1.4549 | 0.00091755
|  | 3892.2464 | 1.3458 | 0.00015963 |  | 3892.2464 | 1.4549 | 0.00093045
|  | 3892.1264 | 1.3458 | 0.00016056 |  | 3892.1264 | 1.4549 | 0.00094276
|  | 3892.0064 | 1.3458 | 0.00016054 |  | 3892.0064 | 1.4549 | 0.00095728
|  | 3891.8864 | 1.3458 | 0.00016041 |  | 3891.8864 | 1.4549 | 0.00097598
|  | 3891.7664 | 1.3458 | 0.00016097 |  | 3891.7664 | 1.4549 | 0.00099815
|  | 3891.6464 | 1.3458 | 0.00016285 |  | 3891.6464 | 1.4549 | 0.0010231
|  | 3891.5264 | 1.3458 | 0.00016641 |  | 3891.5264 | 1.4549 | 0.0010502
|  | 3891.4064 | 1.3458 | 0.00017117 |  | 3891.4064 | 1.455 | 0.0010776
|  | 3891.2864 | 1.3458 | 0.00017658 |  | 3891.2864 | 1.455 | 0.0011048
|  | 3891.1664 | 1.3458 | 0.00018201 |  | 3891.1664 | 1.455 | 0.0011307
|  | 3891.0464 | 1.3458 | 0.00018735 |  | 3891.0464 | 1.455 | 0.0011544
|  | 3890.9264 | 1.3458 | 0.00019266 |  | 3890.9264 | 1.455 | 0.0011772
|  | 3890.8064 | 1.3458 | 0.00019817 |  | 3890.8064 | 1.455 | 0.001198
|  | 3890.6864 | 1.3458 | 0.00020393 |  | 3890.6864 | 1.4551 | 0.0012172
|  | 3890.5664 | 1.3458 | 0.00020977 |  | 3890.5664 | 1.4551 | 0.0012368
|  | 3890.4464 | 1.3458 | 0.00021517 |  | 3890.4464 | 1.4551 | 0.001255
|  | 3890.3264 | 1.3458 | 0.00021892 |  | 3890.3264 | 1.4552 | 0.0012722
|  | 3890.2064 | 1.3458 | 0.00022007 |  | 3890.2064 | 1.4552 | 0.0012878
|  | 3890.0863 | 1.3458 | 0.00021839 |  | 3890.0863 | 1.4552 | 0.0013007
|  | 3889.9663 | 1.3458 | 0.00021433 |  | 3889.9663 | 1.4552 | 0.0013117
|  | 3889.8463 | 1.3458 | 0.00020891 |  | 3889.8463 | 1.4553 | 0.0013211
|  | 3889.7263 | 1.3458 | 0.00020372 |  | 3889.7263 | 1.4553 | 0.0013294
|  | 3889.6063 | 1.3458 | 0.00020024 |  | 3889.6063 | 1.4553 | 0.001336
|  | 3889.4863 | 1.3458 | 0.0001993 |  | 3889.4863 | 1.4554 | 0.0013406
|  | 3889.3663 | 1.3458 | 0.00020119 |  | 3889.3663 | 1.4554 | 0.001342
|  | 3889.2463 | 1.3458 | 0.00020564 |  | 3889.2463 | 1.4555 | 0.0013399
|  | 3889.1263 | 1.3458 | 0.00021185 |  | 3889.1263 | 1.4555 | 0.0013347
|  | 3889.0063 | 1.3458 | 0.00021883 |  | 3889.0063 | 1.4556 | 0.0013234
|  | 3888.8863 | 1.3458 | 0.0002253 |  | 3888.8863 | 1.4556 | 0.0013068
|  | 3888.7663 | 1.3458 | 0.0002305 |  | 3888.7663 | 1.4556 | 0.001286
|  | 3888.6463 | 1.3458 | 0.00023389 |  | 3888.6463 | 1.4557 | 0.00126
|  | 3888.5263 | 1.3458 | 0.00023512 |  | 3888.5263 | 1.4557 | 0.0012317
|  | 3888.4063 | 1.3458 | 0.00023453 |  | 3888.4063 | 1.4557 | 0.0012023
|  | 3888.2863 | 1.3458 | 0.00023287 |  | 3888.2863 | 1.4557 | 0.0011732
|  | 3888.1663 | 1.3458 | 0.00023117 |  | 3888.1663 | 1.4558 | 0.0011434
|  | 3888.0463 | 1.3458 | 0.00023078 |  | 3888.0463 | 1.4558 | 0.0011136
|  | 3887.9263 | 1.3458 | 0.00023267 |  | 3887.9263 | 1.4558 | 0.0010862
|  | 3887.8063 | 1.3458 | 0.00023693 |  | 3887.8063 | 1.4558 | 0.001059
|  | 3887.6863 | 1.3458 | 0.00024317 |  | 3887.6863 | 1.4558 | 0.0010314
|  | 3887.5663 | 1.3458 | 0.00025027 |  | 3887.5663 | 1.4558 | 0.0010028
|  | 3887.4463 | 1.3458 | 0.00025689 |  | 3887.4463 | 1.4558 | 0.00097239
|  | 3887.3263 | 1.3458 | 0.00026201 |  | 3887.3263 | 1.4559 | 0.0009404
|  | 3887.2063 | 1.3458 | 0.00026538 |  | 3887.2063 | 1.4559 | 0.00090625
|  | 3887.0863 | 1.3458 | 0.00026715 |  | 3887.0863 | 1.4559 | 0.0008708
|  | 3886.9663 | 1.3458 | 0.00026799 |  | 3886.9663 | 1.4559 | 0.00083423
|  | 3886.8463 | 1.3458 | 0.00026868 |  | 3886.8463 | 1.4559 | 0.00079888
|  | 3886.7263 | 1.3458 | 0.0002697 |  | 3886.7263 | 1.4558 | 0.00076617
|  | 3886.6063 | 1.3458 | 0.00027095 |  | 3886.6063 | 1.4558 | 0.00073791
|  | 3886.4863 | 1.3458 | 0.00027183 |  | 3886.4863 | 1.4558 | 0.00071504
|  | 3886.3663 | 1.3458 | 0.00027169 |  | 3886.3663 | 1.4558 | 0.00069788
|  | 3886.2462 | 1.3458 | 0.00026992 |  | 3886.2462 | 1.4558 | 0.0006861
|  | 3886.1262 | 1.3458 | 0.00026688 |  | 3886.1262 | 1.4557 | 0.00067762
|  | 3886.0062 | 1.3458 | 0.00026344 |  | 3886.0062 | 1.4557 | 0.00067187
|  | 3885.8862 | 1.3458 | 0.00026068 |  | 3885.8862 | 1.4557 | 0.00066749
|  | 3885.7662 | 1.3458 | 0.00025974 |  | 3885.7662 | 1.4557 | 0.0006615
|  | 3885.6462 | 1.3458 | 0.00026147 |  | 3885.6462 | 1.4557 | 0.000654
|  | 3885.5262 | 1.3458 | 0.00026594 |  | 3885.5262 | 1.4557 | 0.00064498
|  | 3885.4062 | 1.3458 | 0.00027302 |  | 3885.4062 | 1.4557 | 0.00063523
|  | 3885.2862 | 1.3457 | 0.00028175 |  | 3885.2862 | 1.4557 | 0.00062451
|  | 3885.1662 | 1.3457 | 0.00029124 |  | 3885.1662 | 1.4557 | 0.00061392
|  | 3885.0462 | 1.3457 | 0.00030076 |  | 3885.0462 | 1.4557 | 0.00060366
|  | 3884.9262 | 1.3457 | 0.00030969 |  | 3884.9262 | 1.4557 | 0.00059396
|  | 3884.8062 | 1.3458 | 0.00031728 |  | 3884.8062 | 1.4557 | 0.00058376
|  | 3884.6862 | 1.3458 | 0.00032301 |  | 3884.6862 | 1.4557 | 0.00057329
|  | 3884.5662 | 1.3458 | 0.00032637 |  | 3884.5662 | 1.4556 | 0.00056171
|  | 3884.4462 | 1.3458 | 0.0003275 |  | 3884.4462 | 1.4556 | 0.00054849
|  | 3884.3262 | 1.3458 | 0.00032663 |  | 3884.3262 | 1.4556 | 0.00053486
|  | 3884.2062 | 1.3458 | 0.00032438 |  | 3884.2062 | 1.4556 | 0.00052208
|  | 3884.0862 | 1.3458 | 0.00032189 |  | 3884.0862 | 1.4556 | 0.00051161
|  | 3883.9662 | 1.3458 | 0.00032028 |  | 3883.9662 | 1.4556 | 0.00050356
|  | 3883.8462 | 1.3458 | 0.0003197 |  | 3883.8462 | 1.4555 | 0.00050087
|  | 3883.7262 | 1.3458 | 0.00032051 |  | 3883.7262 | 1.4555 | 0.00050272
|  | 3883.6062 | 1.3458 | 0.00032234 |  | 3883.6062 | 1.4555 | 0.00050796
|  | 3883.4862 | 1.3458 | 0.00032436 |  | 3883.4862 | 1.4555 | 0.0005136
|  | 3883.3662 | 1.3458 | 0.00032587 |  | 3883.3662 | 1.4555 | 0.00051795
|  | 3883.2462 | 1.3458 | 0.00032679 |  | 3883.2462 | 1.4555 | 0.00051887
|  | 3883.1262 | 1.3458 | 0.00032739 |  | 3883.1262 | 1.4555 | 0.00051481
|  | 3883.0062 | 1.3458 | 0.00032751 |  | 3883.0062 | 1.4555 | 0.00050981
|  | 3882.8862 | 1.3458 | 0.00032774 |  | 3882.8862 | 1.4554 | 0.00050338
|  | 3882.7662 | 1.3458 | 0.00032889 |  | 3882.7662 | 1.4554 | 0.00050088
|  | 3882.6462 | 1.3458 | 0.00032993 |  | 3882.6462 | 1.4554 | 0.00050325
|  | 3882.5262 | 1.3458 | 0.00033206 |  | 3882.5262 | 1.4554 | 0.00051173
|  | 3882.4061 | 1.3458 | 0.00033474 |  | 3882.4061 | 1.4554 | 0.00052437
|  | 3882.2861 | 1.3458 | 0.00033846 |  | 3882.2861 | 1.4554 | 0.00053861
|  | 3882.1661 | 1.3458 | 0.00034264 |  | 3882.1661 | 1.4554 | 0.00055115
|  | 3882.0461 | 1.3457 | 0.00034754 |  | 3882.0461 | 1.4554 | 0.00056092
|  | 3881.9261 | 1.3457 | 0.00035285 |  | 3881.9261 | 1.4554 | 0.00056601
|  | 3881.8061 | 1.3457 | 0.00035824 |  | 3881.8061 | 1.4553 | 0.0005674
|  | 3881.6861 | 1.3458 | 0.00036235 |  | 3881.6861 | 1.4553 | 0.00056607
|  | 3881.5661 | 1.3458 | 0.00036531 |  | 3881.5661 | 1.4553 | 0.0005652
|  | 3881.4461 | 1.3458 | 0.0003671 |  | 3881.4461 | 1.4553 | 0.00056563
|  | 3881.3261 | 1.3458 | 0.00036695 |  | 3881.3261 | 1.4553 | 0.00056809
|  | 3881.2061 | 1.3458 | 0.00036609 |  | 3881.2061 | 1.4553 | 0.00057384
|  | 3881.0861 | 1.3458 | 0.00036619 |  | 3881.0861 | 1.4553 | 0.00058163
|  | 3880.9661 | 1.3458 | 0.00036772 |  | 3880.9661 | 1.4553 | 0.00059246
|  | 3880.8461 | 1.3458 | 0.00037014 |  | 3880.8461 | 1.4552 | 0.00060499
|  | 3880.7261 | 1.3457 | 0.00037394 |  | 3880.7261 | 1.4552 | 0.00062163
|  | 3880.6061 | 1.3457 | 0.00037742 |  | 3880.6061 | 1.4552 | 0.0006428
|  | 3880.4861 | 1.3458 | 0.00037995 |  | 3880.4861 | 1.4552 | 0.00066874
|  | 3880.3661 | 1.3458 | 0.00038081 |  | 3880.3661 | 1.4552 | 0.00069729
|  | 3880.2461 | 1.3458 | 0.00038164 |  | 3880.2461 | 1.4552 | 0.00072654
|  | 3880.1261 | 1.3458 | 0.00038172 |  | 3880.1261 | 1.4552 | 0.00075331
|  | 3880.0061 | 1.3457 | 0.0003823 |  | 3880.0061 | 1.4552 | 0.00077336
|  | 3879.8861 | 1.3457 | 0.00038496 |  | 3879.8861 | 1.4553 | 0.00078613
|  | 3879.7661 | 1.3457 | 0.00038843 |  | 3879.7661 | 1.4553 | 0.00079103
|  | 3879.6461 | 1.3457 | 0.00039196 |  | 3879.6461 | 1.4553 | 0.00079056
|  | 3879.5261 | 1.3457 | 0.00039388 |  | 3879.5261 | 1.4553 | 0.00078591
|  | 3879.4061 | 1.3458 | 0.00039478 |  | 3879.4061 | 1.4553 | 0.00078186
|  | 3879.2861 | 1.3458 | 0.00039262 |  | 3879.2861 | 1.4553 | 0.00077965
|  | 3879.1661 | 1.3458 | 0.00038985 |  | 3879.1661 | 1.4553 | 0.00078117
|  | 3879.0461 | 1.3458 | 0.00038669 |  | 3879.0461 | 1.4553 | 0.0007871
|  | 3878.9261 | 1.3457 | 0.00038409 |  | 3878.9261 | 1.4553 | 0.00079659
|  | 3878.8061 | 1.3457 | 0.0003837 |  | 3878.8061 | 1.4553 | 0.0008084
|  | 3878.6861 | 1.3457 | 0.00038497 |  | 3878.6861 | 1.4553 | 0.00082325
|  | 3878.5661 | 1.3457 | 0.00038648 |  | 3878.5661 | 1.4553 | 0.00083853
|  | 3878.446 | 1.3457 | 0.00038955 |  | 3878.446 | 1.4553 | 0.00085636
|  | 3878.326 | 1.3457 | 0.00039227 |  | 3878.326 | 1.4553 | 0.0008745
|  | 3878.206 | 1.3457 | 0.00039622 |  | 3878.206 | 1.4553 | 0.00089178
|  | 3878.086 | 1.3457 | 0.00040111 |  | 3878.086 | 1.4553 | 0.00090641
|  | 3877.966 | 1.3457 | 0.00040753 |  | 3877.966 | 1.4553 | 0.00091846
|  | 3877.846 | 1.3457 | 0.00041628 |  | 3877.846 | 1.4554 | 0.00092509
|  | 3877.726 | 1.3457 | 0.00042642 |  | 3877.726 | 1.4554 | 0.00092638
|  | 3877.606 | 1.3457 | 0.00043632 |  | 3877.606 | 1.4554 | 0.00092472
|  | 3877.486 | 1.3457 | 0.00044541 |  | 3877.486 | 1.4554 | 0.00091753
|  | 3877.366 | 1.3457 | 0.00045199 |  | 3877.366 | 1.4555 | 0.00090857
|  | 3877.246 | 1.3457 | 0.00045609 |  | 3877.246 | 1.4555 | 0.0008992
|  | 3877.126 | 1.3457 | 0.00045828 |  | 3877.126 | 1.4555 | 0.00088907
|  | 3877.006 | 1.3457 | 0.00045956 |  | 3877.006 | 1.4555 | 0.0008803
|  | 3876.886 | 1.3457 | 0.0004608 |  | 3876.886 | 1.4555 | 0.00087428
|  | 3876.766 | 1.3457 | 0.0004624 |  | 3876.766 | 1.4555 | 0.00086844
|  | 3876.646 | 1.3457 | 0.00046629 |  | 3876.646 | 1.4555 | 0.00086457
|  | 3876.526 | 1.3457 | 0.00046991 |  | 3876.526 | 1.4555 | 0.0008602
|  | 3876.406 | 1.3457 | 0.0004739 |  | 3876.406 | 1.4555 | 0.00085458
|  | 3876.286 | 1.3457 | 0.0004769 |  | 3876.286 | 1.4555 | 0.00084756
|  | 3876.166 | 1.3457 | 0.00048022 |  | 3876.166 | 1.4556 | 0.00083435
|  | 3876.046 | 1.3457 | 0.00048329 |  | 3876.046 | 1.4556 | 0.00081803
|  | 3875.926 | 1.3457 | 0.00048518 |  | 3875.926 | 1.4556 | 0.0007964
|  | 3875.806 | 1.3457 | 0.00048735 |  | 3875.806 | 1.4556 | 0.00077228
|  | 3875.686 | 1.3457 | 0.0004882 |  | 3875.686 | 1.4556 | 0.00074814
|  | 3875.566 | 1.3457 | 0.00048991 |  | 3875.566 | 1.4556 | 0.00072323
|  | 3875.446 | 1.3457 | 0.00049116 |  | 3875.446 | 1.4556 | 0.0007026
|  | 3875.326 | 1.3457 | 0.00049149 |  | 3875.326 | 1.4556 | 0.00068439
|  | 3875.206 | 1.3457 | 0.00049217 |  | 3875.206 | 1.4556 | 0.00066947
|  | 3875.086 | 1.3457 | 0.00049313 |  | 3875.086 | 1.4556 | 0.00065868
|  | 3874.966 | 1.3457 | 0.00049527 |  | 3874.966 | 1.4556 | 0.00064988
|  | 3874.846 | 1.3457 | 0.00049731 |  | 3874.846 | 1.4555 | 0.00064365
|  | 3874.726 | 1.3457 | 0.00049931 |  | 3874.726 | 1.4555 | 0.00063866
|  | 3874.6059 | 1.3457 | 0.00050155 |  | 3874.6059 | 1.4555 | 0.00063353
|  | 3874.4859 | 1.3457 | 0.00050402 |  | 3874.4859 | 1.4555 | 0.00062725
|  | 3874.3659 | 1.3457 | 0.00050651 |  | 3874.3659 | 1.4555 | 0.00061955
|  | 3874.2459 | 1.3457 | 0.00050852 |  | 3874.2459 | 1.4555 | 0.0006088
|  | 3874.1259 | 1.3457 | 0.00051175 |  | 3874.1259 | 1.4555 | 0.00059541
|  | 3874.0059 | 1.3457 | 0.00051506 |  | 3874.0059 | 1.4555 | 0.00057945
|  | 3873.8859 | 1.3457 | 0.00051865 |  | 3873.8859 | 1.4555 | 0.00056142
|  | 3873.7659 | 1.3457 | 0.00052238 |  | 3873.7659 | 1.4555 | 0.00054351
|  | 3873.6459 | 1.3457 | 0.00052527 |  | 3873.6459 | 1.4555 | 0.00052584
|  | 3873.5259 | 1.3457 | 0.00052772 |  | 3873.5259 | 1.4555 | 0.00050942
|  | 3873.4059 | 1.3457 | 0.00053046 |  | 3873.4059 | 1.4555 | 0.00049366
|  | 3873.2859 | 1.3457 | 0.00053143 |  | 3873.2859 | 1.4555 | 0.00047974
|  | 3873.1659 | 1.3457 | 0.00053409 |  | 3873.1659 | 1.4555 | 0.00046524
|  | 3873.0459 | 1.3457 | 0.00053814 |  | 3873.0459 | 1.4554 | 0.0004518
|  | 3872.9259 | 1.3457 | 0.00054331 |  | 3872.9259 | 1.4554 | 0.00043834
|  | 3872.8059 | 1.3457 | 0.00054843 |  | 3872.8059 | 1.4554 | 0.00042704
|  | 3872.6859 | 1.3457 | 0.00055439 |  | 3872.6859 | 1.4554 | 0.0004187
|  | 3872.5659 | 1.3457 | 0.00055997 |  | 3872.5659 | 1.4554 | 0.00041443
|  | 3872.4459 | 1.3457 | 0.00056166 |  | 3872.4459 | 1.4553 | 0.00041426
|  | 3872.3259 | 1.3457 | 0.00056192 |  | 3872.3259 | 1.4553 | 0.00041809
|  | 3872.2059 | 1.3457 | 0.00056013 |  | 3872.2059 | 1.4553 | 0.00042405
|  | 3872.0859 | 1.3457 | 0.00055719 |  | 3872.0859 | 1.4553 | 0.00043182
|  | 3871.9659 | 1.3457 | 0.00055262 |  | 3871.9659 | 1.4553 | 0.00044002
|  | 3871.8459 | 1.3457 | 0.00054925 |  | 3871.8459 | 1.4552 | 0.00044693
|  | 3871.7259 | 1.3457 | 0.00054591 |  | 3871.7259 | 1.4552 | 0.00045264
|  | 3871.6059 | 1.3457 | 0.00054478 |  | 3871.6059 | 1.4552 | 0.00045721
|  | 3871.4859 | 1.3457 | 0.0005437 |  | 3871.4859 | 1.4552 | 0.00046028
|  | 3871.3659 | 1.3457 | 0.00054431 |  | 3871.3659 | 1.4552 | 0.00046302
|  | 3871.2459 | 1.3457 | 0.00054694 |  | 3871.2459 | 1.4552 | 0.00046506
|  | 3871.1259 | 1.3457 | 0.00055215 |  | 3871.1259 | 1.4552 | 0.00046742
|  | 3871.0059 | 1.3457 | 0.00055848 |  | 3871.0059 | 1.4552 | 0.00046998
|  | 3870.8859 | 1.3456 | 0.00056783 |  | 3870.8859 | 1.4552 | 0.00047288
|  | 3870.7658 | 1.3456 | 0.00057757 |  | 3870.7658 | 1.4551 | 0.00047744
|  | 3870.6458 | 1.3456 | 0.00058815 |  | 3870.6458 | 1.4551 | 0.00048155
|  | 3870.5258 | 1.3456 | 0.00059916 |  | 3870.5258 | 1.4551 | 0.0004861
|  | 3870.4058 | 1.3456 | 0.00060789 |  | 3870.4058 | 1.4551 | 0.00048961
|  | 3870.2858 | 1.3456 | 0.00061546 |  | 3870.2858 | 1.4551 | 0.000492
|  | 3870.1658 | 1.3456 | 0.00062201 |  | 3870.1658 | 1.4551 | 0.00049384
|  | 3870.0458 | 1.3456 | 0.00062775 |  | 3870.0458 | 1.4551 | 0.00049419
|  | 3869.9258 | 1.3457 | 0.0006313 |  | 3869.9258 | 1.4551 | 0.0004938
|  | 3869.8058 | 1.3457 | 0.00063285 |  | 3869.8058 | 1.4551 | 0.00049438
|  | 3869.6858 | 1.3457 | 0.00063458 |  | 3869.6858 | 1.4551 | 0.00049558
|  | 3869.5658 | 1.3457 | 0.00063612 |  | 3869.5658 | 1.4551 | 0.00049644
|  | 3869.4458 | 1.3456 | 0.0006379 |  | 3869.4458 | 1.4551 | 0.00049619
|  | 3869.3258 | 1.3456 | 0.00064027 |  | 3869.3258 | 1.455 | 0.00049554
|  | 3869.2058 | 1.3456 | 0.00064485 |  | 3869.2058 | 1.455 | 0.00049233
|  | 3869.0858 | 1.3456 | 0.00065151 |  | 3869.0858 | 1.455 | 0.00048822
|  | 3868.9658 | 1.3456 | 0.00066068 |  | 3868.9658 | 1.455 | 0.00048571
|  | 3868.8458 | 1.3456 | 0.00067049 |  | 3868.8458 | 1.455 | 0.00048384
|  | 3868.7258 | 1.3456 | 0.00067965 |  | 3868.7258 | 1.455 | 0.00048525
|  | 3868.6058 | 1.3456 | 0.00068716 |  | 3868.6058 | 1.455 | 0.00048985
|  | 3868.4858 | 1.3456 | 0.00069244 |  | 3868.4858 | 1.4549 | 0.00049616
|  | 3868.3658 | 1.3456 | 0.00069508 |  | 3868.3658 | 1.4549 | 0.00050256
|  | 3868.2458 | 1.3456 | 0.0006957 |  | 3868.2458 | 1.4549 | 0.00050749
|  | 3868.1258 | 1.3456 | 0.00069702 |  | 3868.1258 | 1.4549 | 0.00050998
|  | 3868.0058 | 1.3456 | 0.0006985 |  | 3868.0058 | 1.4549 | 0.00051012
|  | 3867.8858 | 1.3456 | 0.0007014 |  | 3867.8858 | 1.4549 | 0.00050804
|  | 3867.7658 | 1.3456 | 0.00070631 |  | 3867.7658 | 1.4549 | 0.00050711
|  | 3867.6458 | 1.3456 | 0.00071186 |  | 3867.6458 | 1.4548 | 0.00050928
|  | 3867.5258 | 1.3456 | 0.00071847 |  | 3867.5258 | 1.4548 | 0.0005138
|  | 3867.4058 | 1.3456 | 0.00072283 |  | 3867.4058 | 1.4548 | 0.00052295
|  | 3867.2858 | 1.3457 | 0.00072528 |  | 3867.2858 | 1.4548 | 0.00053503
|  | 3867.1658 | 1.3457 | 0.00072631 |  | 3867.1658 | 1.4548 | 0.00054825
|  | 3867.0458 | 1.3457 | 0.00072598 |  | 3867.0458 | 1.4547 | 0.00056116
|  | 3866.9257 | 1.3457 | 0.00072622 |  | 3866.9257 | 1.4547 | 0.00057245
|  | 3866.8057 | 1.3456 | 0.0007272 |  | 3866.8057 | 1.4547 | 0.00058101
|  | 3866.6857 | 1.3456 | 0.00073073 |  | 3866.6857 | 1.4547 | 0.00058753
|  | 3866.5657 | 1.3456 | 0.00073591 |  | 3866.5657 | 1.4547 | 0.00059215
|  | 3866.4457 | 1.3456 | 0.00074247 |  | 3866.4457 | 1.4547 | 0.00059527
|  | 3866.3257 | 1.3456 | 0.00074866 |  | 3866.3257 | 1.4547 | 0.00059743
|  | 3866.2057 | 1.3456 | 0.00075292 |  | 3866.2057 | 1.4547 | 0.00060022
|  | 3866.0857 | 1.3456 | 0.00075375 |  | 3866.0857 | 1.4546 | 0.00060479
|  | 3865.9657 | 1.3456 | 0.0007515 |  | 3865.9657 | 1.4546 | 0.00061259
|  | 3865.8457 | 1.3456 | 0.00074714 |  | 3865.8457 | 1.4546 | 0.00062367
|  | 3865.7257 | 1.3456 | 0.00074162 |  | 3865.7257 | 1.4546 | 0.00063784
|  | 3865.6057 | 1.3456 | 0.0007375 |  | 3865.6057 | 1.4545 | 0.00065491
|  | 3865.4857 | 1.3456 | 0.00073692 |  | 3865.4857 | 1.4545 | 0.00067293
|  | 3865.3657 | 1.3456 | 0.00074106 |  | 3865.3657 | 1.4545 | 0.00068907
|  | 3865.2457 | 1.3456 | 0.00074979 |  | 3865.2457 | 1.4545 | 0.00070182
|  | 3865.1257 | 1.3456 | 0.00076219 |  | 3865.1257 | 1.4545 | 0.00071137
|  | 3865.0057 | 1.3456 | 0.0007769 |  | 3865.0057 | 1.4545 | 0.00071814
|  | 3864.8857 | 1.3456 | 0.00079271 |  | 3864.8857 | 1.4545 | 0.00072396
|  | 3864.7657 | 1.3456 | 0.00080772 |  | 3864.7657 | 1.4544 | 0.00073061
|  | 3864.6457 | 1.3456 | 0.00082167 |  | 3864.6457 | 1.4544 | 0.00074081
|  | 3864.5257 | 1.3456 | 0.0008348 |  | 3864.5257 | 1.4544 | 0.00075526
|  | 3864.4057 | 1.3456 | 0.00084591 |  | 3864.4057 | 1.4544 | 0.00077316
|  | 3864.2857 | 1.3456 | 0.00085434 |  | 3864.2857 | 1.4543 | 0.00079364
|  | 3864.1657 | 1.3456 | 0.00086135 |  | 3864.1657 | 1.4543 | 0.00081433
|  | 3864.0457 | 1.3456 | 0.00086732 |  | 3864.0457 | 1.4543 | 0.00083293
|  | 3863.9257 | 1.3456 | 0.0008726 |  | 3863.9257 | 1.4543 | 0.00084904
|  | 3863.8057 | 1.3456 | 0.00087892 |  | 3863.8057 | 1.4543 | 0.00086249
|  | 3863.6857 | 1.3456 | 0.00088668 |  | 3863.6857 | 1.4543 | 0.00087402
|  | 3863.5657 | 1.3455 | 0.00089674 |  | 3863.5657 | 1.4542 | 0.00088656
|  | 3863.4457 | 1.3455 | 0.00090892 |  | 3863.4457 | 1.4542 | 0.00090097
|  | 3863.3257 | 1.3455 | 0.00092341 |  | 3863.3257 | 1.4542 | 0.00091787
|  | 3863.2057 | 1.3455 | 0.00093932 |  | 3863.2057 | 1.4542 | 0.00093849
|  | 3863.0857 | 1.3455 | 0.00095475 |  | 3863.0857 | 1.4541 | 0.00096142
|  | 3862.9656 | 1.3455 | 0.00096823 |  | 3862.9656 | 1.4541 | 0.00098492
|  | 3862.8456 | 1.3455 | 0.00097999 |  | 3862.8456 | 1.4541 | 0.0010095
|  | 3862.7256 | 1.3456 | 0.00099124 |  | 3862.7256 | 1.4541 | 0.0010344
|  | 3862.6056 | 1.3456 | 0.0010012 |  | 3862.6056 | 1.4541 | 0.0010588
|  | 3862.4856 | 1.3456 | 0.0010111 |  | 3862.4856 | 1.454 | 0.001083
|  | 3862.3656 | 1.3456 | 0.0010211 |  | 3862.3656 | 1.454 | 0.0011078
|  | 3862.2456 | 1.3456 | 0.0010308 |  | 3862.2456 | 1.454 | 0.0011338
|  | 3862.1256 | 1.3456 | 0.0010406 |  | 3862.1256 | 1.454 | 0.0011602
|  | 3862.0056 | 1.3456 | 0.0010501 |  | 3862.0056 | 1.4539 | 0.0011891
|  | 3861.8856 | 1.3456 | 0.0010589 |  | 3861.8856 | 1.4539 | 0.0012193
|  | 3861.7656 | 1.3456 | 0.0010677 |  | 3861.7656 | 1.4539 | 0.0012503
|  | 3861.6456 | 1.3456 | 0.0010769 |  | 3861.6456 | 1.4539 | 0.0012822
|  | 3861.5256 | 1.3456 | 0.0010852 |  | 3861.5256 | 1.4538 | 0.0013145
|  | 3861.4056 | 1.3456 | 0.0010939 |  | 3861.4056 | 1.4538 | 0.0013479
|  | 3861.2856 | 1.3456 | 0.0011047 |  | 3861.2856 | 1.4538 | 0.0013849
|  | 3861.1656 | 1.3456 | 0.001116 |  | 3861.1656 | 1.4537 | 0.0014253
|  | 3861.0456 | 1.3456 | 0.0011263 |  | 3861.0456 | 1.4537 | 0.0014682
|  | 3860.9256 | 1.3456 | 0.0011372 |  | 3860.9256 | 1.4537 | 0.0015161
|  | 3860.8056 | 1.3456 | 0.0011497 |  | 3860.8056 | 1.4537 | 0.0015681
|  | 3860.6856 | 1.3456 | 0.0011628 |  | 3860.6856 | 1.4536 | 0.0016215
|  | 3860.5656 | 1.3456 | 0.0011759 |  | 3860.5656 | 1.4536 | 0.001677
|  | 3860.4456 | 1.3456 | 0.00119 |  | 3860.4456 | 1.4536 | 0.0017339
|  | 3860.3256 | 1.3456 | 0.0012041 |  | 3860.3256 | 1.4536 | 0.0017895
|  | 3860.2056 | 1.3456 | 0.0012163 |  | 3860.2056 | 1.4535 | 0.001846
|  | 3860.0856 | 1.3456 | 0.0012283 |  | 3860.0856 | 1.4535 | 0.0019061
|  | 3859.9656 | 1.3456 | 0.0012394 |  | 3859.9656 | 1.4535 | 0.0019667
|  | 3859.8456 | 1.3456 | 0.0012486 |  | 3859.8456 | 1.4535 | 0.0020312
|  | 3859.7256 | 1.3456 | 0.0012571 |  | 3859.7256 | 1.4535 | 0.0021004
|  | 3859.6056 | 1.3456 | 0.0012671 |  | 3859.6056 | 1.4534 | 0.002173
|  | 3859.4856 | 1.3456 | 0.001278 |  | 3859.4856 | 1.4534 | 0.0022477
|  | 3859.3656 | 1.3456 | 0.0012918 |  | 3859.3656 | 1.4534 | 0.0023274
|  | 3859.2456 | 1.3456 | 0.0013073 |  | 3859.2456 | 1.4534 | 0.002413
|  | 3859.1255 | 1.3456 | 0.0013223 |  | 3859.1255 | 1.4534 | 0.002502
|  | 3859.0055 | 1.3457 | 0.0013358 |  | 3859.0055 | 1.4534 | 0.0025957
|  | 3858.8855 | 1.3457 | 0.0013473 |  | 3858.8855 | 1.4534 | 0.0026923
|  | 3858.7655 | 1.3457 | 0.0013586 |  | 3858.7655 | 1.4534 | 0.0027946
|  | 3858.6455 | 1.3457 | 0.0013687 |  | 3858.6455 | 1.4534 | 0.0028949
|  | 3858.5255 | 1.3457 | 0.0013789 |  | 3858.5255 | 1.4534 | 0.0029942
|  | 3858.4055 | 1.3457 | 0.001393 |  | 3858.4055 | 1.4534 | 0.0030966
|  | 3858.2855 | 1.3457 | 0.0014088 |  | 3858.2855 | 1.4535 | 0.0031932
|  | 3858.1655 | 1.3457 | 0.0014267 |  | 3858.1655 | 1.4535 | 0.0032885
|  | 3858.0455 | 1.3457 | 0.0014455 |  | 3858.0455 | 1.4535 | 0.0033867
|  | 3857.9255 | 1.3457 | 0.0014624 |  | 3857.9255 | 1.4536 | 0.0034824
|  | 3857.8055 | 1.3457 | 0.0014785 |  | 3857.8055 | 1.4536 | 0.003585
|  | 3857.6855 | 1.3458 | 0.0014909 |  | 3857.6855 | 1.4537 | 0.003693
|  | 3857.5655 | 1.3458 | 0.0015005 |  | 3857.5655 | 1.4537 | 0.0037975
|  | 3857.4455 | 1.3458 | 0.0015101 |  | 3857.4455 | 1.4538 | 0.0039005
|  | 3857.3255 | 1.3458 | 0.0015184 |  | 3857.3255 | 1.4539 | 0.0040048
|  | 3857.2055 | 1.3458 | 0.0015287 |  | 3857.2055 | 1.4539 | 0.004106
|  | 3857.0855 | 1.3458 | 0.0015412 |  | 3857.0855 | 1.454 | 0.0042061
|  | 3856.9655 | 1.3458 | 0.0015542 |  | 3856.9655 | 1.4541 | 0.0043029
|  | 3856.8455 | 1.3458 | 0.0015686 |  | 3856.8455 | 1.4542 | 0.0043976
|  | 3856.7255 | 1.3459 | 0.0015829 |  | 3856.7255 | 1.4543 | 0.0044945
|  | 3856.6055 | 1.3459 | 0.0015969 |  | 3856.6055 | 1.4544 | 0.0045845
|  | 3856.4855 | 1.3459 | 0.0016091 |  | 3856.4855 | 1.4545 | 0.0046732
|  | 3856.3655 | 1.3459 | 0.0016204 |  | 3856.3655 | 1.4547 | 0.0047527
|  | 3856.2455 | 1.3459 | 0.0016296 |  | 3856.2455 | 1.4548 | 0.0048251
|  | 3856.1255 | 1.3459 | 0.0016373 |  | 3856.1255 | 1.4549 | 0.0048866
|  | 3856.0055 | 1.346 | 0.0016425 |  | 3856.0055 | 1.4551 | 0.0049408
|  | 3855.8855 | 1.346 | 0.0016477 |  | 3855.8855 | 1.4552 | 0.0049924
|  | 3855.7655 | 1.346 | 0.001652 |  | 3855.7655 | 1.4554 | 0.0050335
|  | 3855.6455 | 1.346 | 0.0016564 |  | 3855.6455 | 1.4555 | 0.0050676
|  | 3855.5255 | 1.346 | 0.0016644 |  | 3855.5255 | 1.4557 | 0.0050969
|  | 3855.4055 | 1.346 | 0.0016741 |  | 3855.4055 | 1.4558 | 0.0051207
|  | 3855.2854 | 1.3461 | 0.0016841 |  | 3855.2854 | 1.456 | 0.0051349
|  | 3855.1654 | 1.3461 | 0.0016949 |  | 3855.1654 | 1.4562 | 0.0051346
|  | 3855.0454 | 1.3461 | 0.0017041 |  | 3855.0454 | 1.4563 | 0.0051243
|  | 3854.9254 | 1.3461 | 0.0017115 |  | 3854.9254 | 1.4565 | 0.0050996
|  | 3854.8054 | 1.3461 | 0.0017138 |  | 3854.8054 | 1.4567 | 0.0050733
|  | 3854.6854 | 1.3462 | 0.0017112 |  | 3854.6854 | 1.4568 | 0.0050325
|  | 3854.5654 | 1.3462 | 0.0017069 |  | 3854.5654 | 1.457 | 0.0049776
|  | 3854.4454 | 1.3462 | 0.0017025 |  | 3854.4454 | 1.4571 | 0.0049146
|  | 3854.3254 | 1.3462 | 0.0016998 |  | 3854.3254 | 1.4573 | 0.0048404
|  | 3854.2054 | 1.3462 | 0.0016996 |  | 3854.2054 | 1.4574 | 0.0047596
|  | 3854.0854 | 1.3462 | 0.0017003 |  | 3854.0854 | 1.4576 | 0.0046646
|  | 3853.9654 | 1.3463 | 0.001706 |  | 3853.9654 | 1.4577 | 0.0045569
|  | 3853.8454 | 1.3463 | 0.0017107 |  | 3853.8454 | 1.4579 | 0.0044466
|  | 3853.7254 | 1.3463 | 0.001716 |  | 3853.7254 | 1.458 | 0.0043191
|  | 3853.6054 | 1.3463 | 0.0017201 |  | 3853.6054 | 1.4581 | 0.0041849
|  | 3853.4854 | 1.3463 | 0.0017222 |  | 3853.4854 | 1.4582 | 0.00405
|  | 3853.3654 | 1.3463 | 0.0017219 |  | 3853.3654 | 1.4583 | 0.0039095
|  | 3853.2454 | 1.3464 | 0.0017221 |  | 3853.2454 | 1.4583 | 0.0037689
|  | 3853.1254 | 1.3464 | 0.0017213 |  | 3853.1254 | 1.4584 | 0.0036318
|  | 3853.0054 | 1.3464 | 0.0017211 |  | 3853.0054 | 1.4584 | 0.0034998
|  | 3852.8854 | 1.3464 | 0.0017206 |  | 3852.8854 | 1.4584 | 0.003373
|  | 3852.7654 | 1.3464 | 0.0017201 |  | 3852.7654 | 1.4585 | 0.0032497
|  | 3852.6454 | 1.3464 | 0.00172 |  | 3852.6454 | 1.4585 | 0.003132
|  | 3852.5254 | 1.3465 | 0.0017208 |  | 3852.5254 | 1.4585 | 0.0030168
|  | 3852.4054 | 1.3465 | 0.0017212 |  | 3852.4054 | 1.4585 | 0.0029057
|  | 3852.2854 | 1.3465 | 0.0017245 |  | 3852.2854 | 1.4585 | 0.0027976
|  | 3852.1654 | 1.3465 | 0.0017255 |  | 3852.1654 | 1.4585 | 0.0026943
|  | 3852.0454 | 1.3465 | 0.0017268 |  | 3852.0454 | 1.4585 | 0.002593
|  | 3851.9254 | 1.3466 | 0.0017271 |  | 3851.9254 | 1.4585 | 0.0024987
|  | 3851.8054 | 1.3466 | 0.0017256 |  | 3851.8054 | 1.4585 | 0.0024097
|  | 3851.6854 | 1.3466 | 0.0017216 |  | 3851.6854 | 1.4585 | 0.0023208
|  | 3851.5654 | 1.3466 | 0.0017161 |  | 3851.5654 | 1.4584 | 0.0022348
|  | 3851.4454 | 1.3466 | 0.0017105 |  | 3851.4454 | 1.4584 | 0.0021503
|  | 3851.3253 | 1.3467 | 0.0017017 |  | 3851.3253 | 1.4584 | 0.0020693
|  | 3851.2053 | 1.3467 | 0.0016928 |  | 3851.2053 | 1.4584 | 0.0019941
|  | 3851.0853 | 1.3467 | 0.0016861 |  | 3851.0853 | 1.4584 | 0.0019178
|  | 3850.9653 | 1.3467 | 0.0016756 |  | 3850.9653 | 1.4583 | 0.0018495
|  | 3850.8453 | 1.3467 | 0.0016676 |  | 3850.8453 | 1.4583 | 0.0017834
|  | 3850.7253 | 1.3468 | 0.0016578 |  | 3850.7253 | 1.4583 | 0.001725
|  | 3850.6053 | 1.3468 | 0.0016488 |  | 3850.6053 | 1.4582 | 0.00167
|  | 3850.4853 | 1.3468 | 0.0016369 |  | 3850.4853 | 1.4582 | 0.0016198
|  | 3850.3653 | 1.3468 | 0.0016235 |  | 3850.3653 | 1.4582 | 0.0015732
|  | 3850.2453 | 1.3468 | 0.0016125 |  | 3850.2453 | 1.4581 | 0.001527
|  | 3850.1253 | 1.3468 | 0.0016047 |  | 3850.1253 | 1.4581 | 0.0014862
|  | 3850.0053 | 1.3469 | 0.001594 |  | 3850.0053 | 1.4581 | 0.0014449
|  | 3849.8853 | 1.3469 | 0.0015832 |  | 3849.8853 | 1.4581 | 0.0014049
|  | 3849.7653 | 1.3469 | 0.0015739 |  | 3849.7653 | 1.458 | 0.0013628
|  | 3849.6453 | 1.3469 | 0.0015617 |  | 3849.6453 | 1.458 | 0.0013169
|  | 3849.5253 | 1.3469 | 0.0015484 |  | 3849.5253 | 1.458 | 0.0012723
|  | 3849.4053 | 1.3469 | 0.0015345 |  | 3849.4053 | 1.458 | 0.0012283
|  | 3849.2853 | 1.347 | 0.0015203 |  | 3849.2853 | 1.458 | 0.0011837
|  | 3849.1653 | 1.347 | 0.0015056 |  | 3849.1653 | 1.4579 | 0.0011438
|  | 3849.0453 | 1.347 | 0.0014903 |  | 3849.0453 | 1.4579 | 0.0011057
|  | 3848.9253 | 1.347 | 0.0014787 |  | 3848.9253 | 1.4579 | 0.0010703
|  | 3848.8053 | 1.347 | 0.0014674 |  | 3848.8053 | 1.4578 | 0.0010394
|  | 3848.6853 | 1.347 | 0.001457 |  | 3848.6853 | 1.4578 | 0.0010099
|  | 3848.5653 | 1.347 | 0.0014478 |  | 3848.5653 | 1.4578 | 0.00098237
|  | 3848.4453 | 1.347 | 0.0014399 |  | 3848.4453 | 1.4577 | 0.00095286
|  | 3848.3253 | 1.347 | 0.0014295 |  | 3848.3253 | 1.4577 | 0.00092729
|  | 3848.2053 | 1.3471 | 0.0014206 |  | 3848.2053 | 1.4577 | 0.00090053
|  | 3848.0853 | 1.3471 | 0.0014102 |  | 3848.0853 | 1.4577 | 0.00087835
|  | 3847.9653 | 1.3471 | 0.0013983 |  | 3847.9653 | 1.4576 | 0.00085757
|  | 3847.8453 | 1.3471 | 0.0013848 |  | 3847.8453 | 1.4576 | 0.00083992
|  | 3847.7253 | 1.3471 | 0.001371 |  | 3847.7253 | 1.4576 | 0.00082252
|  | 3847.6053 | 1.3471 | 0.0013562 |  | 3847.6053 | 1.4575 | 0.00080511
|  | 3847.4852 | 1.3471 | 0.0013387 |  | 3847.4852 | 1.4575 | 0.00078592
|  | 3847.3652 | 1.3471 | 0.0013224 |  | 3847.3652 | 1.4575 | 0.00076592
|  | 3847.2452 | 1.3472 | 0.0013075 |  | 3847.2452 | 1.4575 | 0.00074538
|  | 3847.1252 | 1.3472 | 0.0012903 |  | 3847.1252 | 1.4575 | 0.00072558
|  | 3847.0052 | 1.3472 | 0.0012772 |  | 3847.0052 | 1.4574 | 0.00070929
|  | 3846.8852 | 1.3472 | 0.0012599 |  | 3846.8852 | 1.4574 | 0.00069648
|  | 3846.7652 | 1.3472 | 0.001241 |  | 3846.7652 | 1.4574 | 0.00068641
|  | 3846.6452 | 1.3472 | 0.0012212 |  | 3846.6452 | 1.4573 | 0.00067867
|  | 3846.5252 | 1.3472 | 0.0012007 |  | 3846.5252 | 1.4573 | 0.00066959
|  | 3846.4052 | 1.3472 | 0.0011783 |  | 3846.4052 | 1.4573 | 0.0006598
|  | 3846.2852 | 1.3472 | 0.0011589 |  | 3846.2852 | 1.4573 | 0.00064696
|  | 3846.1652 | 1.3472 | 0.0011392 |  | 3846.1652 | 1.4573 | 0.00063269
|  | 3846.0452 | 1.3472 | 0.0011221 |  | 3846.0452 | 1.4573 | 0.00061792
|  | 3845.9252 | 1.3472 | 0.0011083 |  | 3845.9252 | 1.4572 | 0.00060513
|  | 3845.8052 | 1.3472 | 0.0010951 |  | 3845.8052 | 1.4572 | 0.00059395
|  | 3845.6852 | 1.3472 | 0.0010823 |  | 3845.6852 | 1.4572 | 0.00058406
|  | 3845.5652 | 1.3473 | 0.001071 |  | 3845.5652 | 1.4572 | 0.00057606
|  | 3845.4452 | 1.3473 | 0.0010558 |  | 3845.4452 | 1.4572 | 0.00056665
|  | 3845.3252 | 1.3473 | 0.0010391 |  | 3845.3252 | 1.4572 | 0.00055578
|  | 3845.2052 | 1.3473 | 0.0010196 |  | 3845.2052 | 1.4571 | 0.000542
|  | 3845.0852 | 1.3473 | 0.00099978 |  | 3845.0852 | 1.4571 | 0.00052597
|  | 3844.9652 | 1.3473 | 0.00097724 |  | 3844.9652 | 1.4571 | 0.00051087
|  | 3844.8452 | 1.3473 | 0.00095505 |  | 3844.8452 | 1.4571 | 0.00049583
|  | 3844.7252 | 1.3473 | 0.00093274 |  | 3844.7252 | 1.4571 | 0.00048461
|  | 3844.6052 | 1.3473 | 0.00091273 |  | 3844.6052 | 1.457 | 0.00047662
|  | 3844.4852 | 1.3473 | 0.00089389 |  | 3844.4852 | 1.457 | 0.00047261
|  | 3844.3652 | 1.3473 | 0.00087534 |  | 3844.3652 | 1.457 | 0.00047162
|  | 3844.2452 | 1.3473 | 0.00085794 |  | 3844.2452 | 1.457 | 0.00047232
|  | 3844.1252 | 1.3473 | 0.00084083 |  | 3844.1252 | 1.457 | 0.00047388
|  | 3844.0052 | 1.3473 | 0.00082499 |  | 3844.0052 | 1.4569 | 0.00047336
|  | 3843.8852 | 1.3473 | 0.00080883 |  | 3843.8852 | 1.4569 | 0.00047041
|  | 3843.7652 | 1.3473 | 0.00079383 |  | 3843.7652 | 1.4569 | 0.0004654
|  | 3843.6451 | 1.3473 | 0.00077917 |  | 3843.6451 | 1.4569 | 0.00045849
|  | 3843.5251 | 1.3472 | 0.00076596 |  | 3843.5251 | 1.4569 | 0.00044882
|  | 3843.4051 | 1.3472 | 0.00075312 |  | 3843.4051 | 1.4569 | 0.00043786
|  | 3843.2851 | 1.3472 | 0.00074149 |  | 3843.2851 | 1.4569 | 0.00042723
|  | 3843.1651 | 1.3472 | 0.00072983 |  | 3843.1651 | 1.4569 | 0.00041838
|  | 3843.0451 | 1.3472 | 0.00071823 |  | 3843.0451 | 1.4568 | 0.00041141
|  | 3842.9251 | 1.3472 | 0.00070804 |  | 3842.9251 | 1.4568 | 0.00040645
|  | 3842.8051 | 1.3472 | 0.00069865 |  | 3842.8051 | 1.4568 | 0.00040306
|  | 3842.6851 | 1.3472 | 0.0006886 |  | 3842.6851 | 1.4568 | 0.00039975
|  | 3842.5651 | 1.3472 | 0.00067948 |  | 3842.5651 | 1.4568 | 0.00039584
|  | 3842.4451 | 1.3472 | 0.00067006 |  | 3842.4451 | 1.4568 | 0.00039101
|  | 3842.3251 | 1.3472 | 0.00065953 |  | 3842.3251 | 1.4567 | 0.0003845
|  | 3842.2051 | 1.3472 | 0.00064976 |  | 3842.2051 | 1.4567 | 0.00037766
|  | 3842.0851 | 1.3472 | 0.00063928 |  | 3842.0851 | 1.4567 | 0.00037123
|  | 3841.9651 | 1.3472 | 0.0006281 |  | 3841.9651 | 1.4567 | 0.00036595
|  | 3841.8451 | 1.3472 | 0.0006161 |  | 3841.8451 | 1.4567 | 0.00036227
|  | 3841.7251 | 1.3472 | 0.00060386 |  | 3841.7251 | 1.4567 | 0.00035977
|  | 3841.6051 | 1.3472 | 0.00059118 |  | 3841.6051 | 1.4566 | 0.00035771
|  | 3841.4851 | 1.3472 | 0.00057729 |  | 3841.4851 | 1.4566 | 0.00035525
|  | 3841.3651 | 1.3472 | 0.00056392 |  | 3841.3651 | 1.4566 | 0.00035201
|  | 3841.2451 | 1.3472 | 0.00054977 |  | 3841.2451 | 1.4566 | 0.00034877
|  | 3841.1251 | 1.3472 | 0.00053683 |  | 3841.1251 | 1.4566 | 0.00034646
|  | 3841.0051 | 1.3472 | 0.00052357 |  | 3841.0051 | 1.4566 | 0.00034599
|  | 3840.8851 | 1.3472 | 0.00051097 |  | 3840.8851 | 1.4565 | 0.00034858
|  | 3840.7651 | 1.3471 | 0.00050087 |  | 3840.7651 | 1.4565 | 0.00035346
|  | 3840.6451 | 1.3471 | 0.00049216 |  | 3840.6451 | 1.4565 | 0.00035956
|  | 3840.5251 | 1.3471 | 0.00048529 |  | 3840.5251 | 1.4565 | 0.00036489
|  | 3840.4051 | 1.3471 | 0.00047854 |  | 3840.4051 | 1.4565 | 0.00036823
|  | 3840.2851 | 1.3471 | 0.000471 |  | 3840.2851 | 1.4565 | 0.00036834
|  | 3840.1651 | 1.3471 | 0.00046265 |  | 3840.1651 | 1.4565 | 0.00036555
|  | 3840.0451 | 1.3471 | 0.00045321 |  | 3840.0451 | 1.4565 | 0.00036146
|  | 3839.9251 | 1.3471 | 0.00044167 |  | 3839.9251 | 1.4565 | 0.00035824
|  | 3839.805 | 1.3471 | 0.00042879 |  | 3839.805 | 1.4564 | 0.00035768
|  | 3839.685 | 1.3471 | 0.00041509 |  | 3839.685 | 1.4564 | 0.00036038
|  | 3839.565 | 1.3471 | 0.00040111 |  | 3839.565 | 1.4564 | 0.00036615
|  | 3839.445 | 1.3471 | 0.0003879 |  | 3839.445 | 1.4564 | 0.00037303
|  | 3839.325 | 1.3471 | 0.00037654 |  | 3839.325 | 1.4564 | 0.00037891
|  | 3839.205 | 1.3471 | 0.00036756 |  | 3839.205 | 1.4564 | 0.00038177
|  | 3839.085 | 1.347 | 0.00036079 |  | 3839.085 | 1.4564 | 0.00038107
|  | 3838.965 | 1.347 | 0.00035596 |  | 3838.965 | 1.4564 | 0.00037737
|  | 3838.845 | 1.347 | 0.00035281 |  | 3838.845 | 1.4564 | 0.00037217
|  | 3838.725 | 1.347 | 0.00035014 |  | 3838.725 | 1.4563 | 0.00036775
|  | 3838.605 | 1.347 | 0.00034781 |  | 3838.605 | 1.4563 | 0.00036666
|  | 3838.485 | 1.347 | 0.00034471 |  | 3838.485 | 1.4563 | 0.00036999
|  | 3838.365 | 1.347 | 0.00034045 |  | 3838.365 | 1.4563 | 0.00037765
|  | 3838.245 | 1.347 | 0.00033503 |  | 3838.245 | 1.4563 | 0.00038897
|  | 3838.125 | 1.347 | 0.00032873 |  | 3838.125 | 1.4563 | 0.00040247
|  | 3838.005 | 1.347 | 0.00032185 |  | 3838.005 | 1.4563 | 0.00041618
|  | 3837.885 | 1.347 | 0.00031525 |  | 3837.885 | 1.4563 | 0.0004285
|  | 3837.765 | 1.3469 | 0.00030997 |  | 3837.765 | 1.4563 | 0.00043792
|  | 3837.645 | 1.3469 | 0.00030671 |  | 3837.645 | 1.4563 | 0.00044372
|  | 3837.525 | 1.3469 | 0.00030527 |  | 3837.525 | 1.4563 | 0.00044542
|  | 3837.405 | 1.3469 | 0.000305 |  | 3837.405 | 1.4563 | 0.00044311
|  | 3837.285 | 1.3469 | 0.0003054 |  | 3837.285 | 1.4563 | 0.00043702
|  | 3837.165 | 1.3469 | 0.00030587 |  | 3837.165 | 1.4563 | 0.00042802
|  | 3837.045 | 1.3469 | 0.00030577 |  | 3837.045 | 1.4563 | 0.00041731
|  | 3836.925 | 1.3469 | 0.00030499 |  | 3836.925 | 1.4563 | 0.00040685
|  | 3836.805 | 1.3469 | 0.0003035 |  | 3836.805 | 1.4562 | 0.00039813
|  | 3836.685 | 1.3469 | 0.00030165 |  | 3836.685 | 1.4562 | 0.00039277
|  | 3836.565 | 1.3469 | 0.00029975 |  | 3836.565 | 1.4562 | 0.00039164
|  | 3836.445 | 1.3469 | 0.00029773 |  | 3836.445 | 1.4562 | 0.00039392
|  | 3836.325 | 1.3469 | 0.00029551 |  | 3836.325 | 1.4562 | 0.00039896
|  | 3836.205 | 1.3469 | 0.00029305 |  | 3836.205 | 1.4562 | 0.00040544
|  | 3836.085 | 1.3468 | 0.0002904 |  | 3836.085 | 1.4561 | 0.00041151
|  | 3835.965 | 1.3468 | 0.00028778 |  | 3835.965 | 1.4561 | 0.00041563
|  | 3835.8449 | 1.3468 | 0.00028545 |  | 3835.8449 | 1.4561 | 0.00041768
|  | 3835.7249 | 1.3468 | 0.00028368 |  | 3835.7249 | 1.4561 | 0.00041886
|  | 3835.6049 | 1.3468 | 0.00028274 |  | 3835.6049 | 1.4561 | 0.00041914
|  | 3835.4849 | 1.3468 | 0.00028251 |  | 3835.4849 | 1.4561 | 0.00041918
|  | 3835.3649 | 1.3468 | 0.00028248 |  | 3835.3649 | 1.4561 | 0.00042074
|  | 3835.2449 | 1.3468 | 0.00028245 |  | 3835.2449 | 1.4561 | 0.00042333
|  | 3835.1249 | 1.3468 | 0.00028216 |  | 3835.1249 | 1.4561 | 0.00042632
|  | 3835.0049 | 1.3468 | 0.00028114 |  | 3835.0049 | 1.456 | 0.00043037
|  | 3834.8849 | 1.3468 | 0.00027936 |  | 3834.8849 | 1.456 | 0.00043504
|  | 3834.7649 | 1.3468 | 0.00027689 |  | 3834.7649 | 1.456 | 0.0004403
|  | 3834.6449 | 1.3468 | 0.00027376 |  | 3834.6449 | 1.456 | 0.00044672
|  | 3834.5249 | 1.3468 | 0.00027019 |  | 3834.5249 | 1.456 | 0.00045453
|  | 3834.4049 | 1.3468 | 0.00026638 |  | 3834.4049 | 1.456 | 0.00046518
|  | 3834.2849 | 1.3468 | 0.0002628 |  | 3834.2849 | 1.456 | 0.00047917
|  | 3834.1649 | 1.3468 | 0.00026014 |  | 3834.1649 | 1.4559 | 0.00049582
|  | 3834.0449 | 1.3467 | 0.00025889 |  | 3834.0449 | 1.4559 | 0.00051366
|  | 3833.9249 | 1.3467 | 0.00025948 |  | 3833.9249 | 1.4559 | 0.00053208
|  | 3833.8049 | 1.3467 | 0.00026232 |  | 3833.8049 | 1.4559 | 0.00054978
|  | 3833.6849 | 1.3467 | 0.00026688 |  | 3833.6849 | 1.4559 | 0.00056621
|  | 3833.5649 | 1.3467 | 0.00027247 |  | 3833.5649 | 1.4559 | 0.00058119
|  | 3833.4449 | 1.3467 | 0.00027829 |  | 3833.4449 | 1.4559 | 0.00059549
|  | 3833.3249 | 1.3467 | 0.00028306 |  | 3833.3249 | 1.4559 | 0.00060936
|  | 3833.2049 | 1.3467 | 0.00028627 |  | 3833.2049 | 1.4559 | 0.00062444
|  | 3833.0849 | 1.3467 | 0.00028783 |  | 3833.0849 | 1.4559 | 0.00064061
|  | 3832.9649 | 1.3467 | 0.00028805 |  | 3832.9649 | 1.4559 | 0.00065713
|  | 3832.8449 | 1.3467 | 0.0002877 |  | 3832.8449 | 1.4559 | 0.00067375
|  | 3832.7249 | 1.3467 | 0.00028743 |  | 3832.7249 | 1.4559 | 0.00068952
|  | 3832.6049 | 1.3467 | 0.00028735 |  | 3832.6049 | 1.4559 | 0.00070325
|  | 3832.4849 | 1.3467 | 0.00028737 |  | 3832.4849 | 1.4559 | 0.00071585
|  | 3832.3649 | 1.3467 | 0.00028725 |  | 3832.3649 | 1.4559 | 0.00072782
|  | 3832.2449 | 1.3467 | 0.00028636 |  | 3832.2449 | 1.4559 | 0.00073859
|  | 3832.1249 | 1.3467 | 0.0002844 |  | 3832.1249 | 1.4559 | 0.00075078
|  | 3832.0048 | 1.3467 | 0.00028121 |  | 3832.0048 | 1.4559 | 0.00076566
|  | 3831.8848 | 1.3467 | 0.00027705 |  | 3831.8848 | 1.4559 | 0.00078222
|  | 3831.7648 | 1.3467 | 0.0002724 |  | 3831.7648 | 1.4559 | 0.00080044
|  | 3831.6448 | 1.3467 | 0.00026763 |  | 3831.6448 | 1.4559 | 0.00081815
|  | 3831.5248 | 1.3467 | 0.00026294 |  | 3831.5248 | 1.456 | 0.00083371
|  | 3831.4048 | 1.3467 | 0.00025876 |  | 3831.4048 | 1.456 | 0.00084597
|  | 3831.2848 | 1.3467 | 0.00025547 |  | 3831.2848 | 1.456 | 0.00085274
|  | 3831.1648 | 1.3467 | 0.00025335 |  | 3831.1648 | 1.456 | 0.00085482
|  | 3831.0448 | 1.3466 | 0.00025317 |  | 3831.0448 | 1.456 | 0.00085263
|  | 3830.9248 | 1.3466 | 0.00025508 |  | 3830.9248 | 1.4561 | 0.00084661
|  | 3830.8048 | 1.3466 | 0.00025901 |  | 3830.8048 | 1.4561 | 0.00083915
|  | 3830.6848 | 1.3466 | 0.00026454 |  | 3830.6848 | 1.4561 | 0.00083174
|  | 3830.5648 | 1.3466 | 0.00027082 |  | 3830.5648 | 1.4561 | 0.00082573
|  | 3830.4448 | 1.3466 | 0.00027659 |  | 3830.4448 | 1.4561 | 0.00082029
|  | 3830.3248 | 1.3466 | 0.00028079 |  | 3830.3248 | 1.4561 | 0.00081559
|  | 3830.2048 | 1.3466 | 0.00028319 |  | 3830.2048 | 1.4561 | 0.00081149
|  | 3830.0848 | 1.3466 | 0.00028418 |  | 3830.0848 | 1.4561 | 0.00080796
|  | 3829.9648 | 1.3466 | 0.00028436 |  | 3829.9648 | 1.4561 | 0.0008036
|  | 3829.8448 | 1.3466 | 0.00028499 |  | 3829.8448 | 1.4561 | 0.00079836
|  | 3829.7248 | 1.3466 | 0.00028671 |  | 3829.7248 | 1.4561 | 0.00079149
|  | 3829.6048 | 1.3466 | 0.00028956 |  | 3829.6048 | 1.4561 | 0.0007831
|  | 3829.4848 | 1.3466 | 0.00029307 |  | 3829.4848 | 1.4561 | 0.00077343
|  | 3829.3648 | 1.3466 | 0.0002964 |  | 3829.3648 | 1.4561 | 0.00076362
|  | 3829.2448 | 1.3466 | 0.00029856 |  | 3829.2448 | 1.4561 | 0.00075352
|  | 3829.1248 | 1.3466 | 0.00029869 |  | 3829.1248 | 1.4561 | 0.00074557
|  | 3829.0048 | 1.3466 | 0.0002971 |  | 3829.0048 | 1.4561 | 0.00073942
|  | 3828.8848 | 1.3466 | 0.00029432 |  | 3828.8848 | 1.4561 | 0.00073592
|  | 3828.7648 | 1.3466 | 0.00029076 |  | 3828.7648 | 1.4561 | 0.00073369
|  | 3828.6448 | 1.3466 | 0.00028761 |  | 3828.6448 | 1.4561 | 0.00073413
|  | 3828.5248 | 1.3466 | 0.00028528 |  | 3828.5248 | 1.4561 | 0.00073389
|  | 3828.4048 | 1.3466 | 0.00028408 |  | 3828.4048 | 1.4561 | 0.00073397
|  | 3828.2848 | 1.3466 | 0.00028383 |  | 3828.2848 | 1.4561 | 0.00073262
|  | 3828.1647 | 1.3466 | 0.00028447 |  | 3828.1647 | 1.4561 | 0.00072936
|  | 3828.0447 | 1.3466 | 0.00028606 |  | 3828.0447 | 1.4561 | 0.00072533
|  | 3827.9247 | 1.3466 | 0.00028819 |  | 3827.9247 | 1.4561 | 0.00072026
|  | 3827.8047 | 1.3466 | 0.00029083 |  | 3827.8047 | 1.4561 | 0.00071453
|  | 3827.6847 | 1.3466 | 0.00029335 |  | 3827.6847 | 1.4561 | 0.00070859
|  | 3827.5647 | 1.3466 | 0.00029529 |  | 3827.5647 | 1.4561 | 0.00070288
|  | 3827.4447 | 1.3466 | 0.00029593 |  | 3827.4447 | 1.4561 | 0.00069595
|  | 3827.3247 | 1.3466 | 0.0002947 |  | 3827.3247 | 1.4561 | 0.00068815
|  | 3827.2047 | 1.3466 | 0.00029134 |  | 3827.2047 | 1.4561 | 0.00067945
|  | 3827.0847 | 1.3466 | 0.00028638 |  | 3827.0847 | 1.4561 | 0.00067051
|  | 3826.9647 | 1.3466 | 0.00028032 |  | 3826.9647 | 1.4561 | 0.00066223
|  | 3826.8447 | 1.3466 | 0.00027525 |  | 3826.8447 | 1.4561 | 0.0006545
|  | 3826.7247 | 1.3466 | 0.00027128 |  | 3826.7247 | 1.4561 | 0.00064731
|  | 3826.6047 | 1.3466 | 0.00026955 |  | 3826.6047 | 1.4561 | 0.00064225
|  | 3826.4847 | 1.3466 | 0.00026928 |  | 3826.4847 | 1.4561 | 0.00063847
|  | 3826.3647 | 1.3466 | 0.00027078 |  | 3826.3647 | 1.4561 | 0.00063488
|  | 3826.2447 | 1.3465 | 0.00027373 |  | 3826.2447 | 1.4561 | 0.00063037
|  | 3826.1247 | 1.3465 | 0.00027691 |  | 3826.1247 | 1.4561 | 0.00062614
|  | 3826.0047 | 1.3465 | 0.00027977 |  | 3826.0047 | 1.456 | 0.0006218
|  | 3825.8847 | 1.3465 | 0.00028343 |  | 3825.8847 | 1.456 | 0.00061869
|  | 3825.7647 | 1.3465 | 0.00028754 |  | 3825.7647 | 1.456 | 0.00061734
|  | 3825.6447 | 1.3465 | 0.00029201 |  | 3825.6447 | 1.456 | 0.000618
|  | 3825.5247 | 1.3465 | 0.00029632 |  | 3825.5247 | 1.456 | 0.00062058
|  | 3825.4047 | 1.3465 | 0.00030039 |  | 3825.4047 | 1.456 | 0.00062425
|  | 3825.2847 | 1.3465 | 0.00030339 |  | 3825.2847 | 1.456 | 0.00062724
|  | 3825.1647 | 1.3465 | 0.00030485 |  | 3825.1647 | 1.456 | 0.00062866
|  | 3825.0447 | 1.3465 | 0.00030484 |  | 3825.0447 | 1.456 | 0.00062681
|  | 3824.9247 | 1.3465 | 0.00030401 |  | 3824.9247 | 1.456 | 0.00062335
|  | 3824.8047 | 1.3465 | 0.00030339 |  | 3824.8047 | 1.456 | 0.00061931
|  | 3824.6847 | 1.3465 | 0.00030356 |  | 3824.6847 | 1.4559 | 0.00061638
|  | 3824.5647 | 1.3465 | 0.00030553 |  | 3824.5647 | 1.4559 | 0.00061739
|  | 3824.4447 | 1.3465 | 0.00030909 |  | 3824.4447 | 1.4559 | 0.00062324
|  | 3824.3247 | 1.3465 | 0.00031361 |  | 3824.3247 | 1.4559 | 0.00063306
|  | 3824.2046 | 1.3465 | 0.00031811 |  | 3824.2046 | 1.4559 | 0.00064544
|  | 3824.0846 | 1.3465 | 0.00032136 |  | 3824.0846 | 1.4559 | 0.00065822
|  | 3823.9646 | 1.3465 | 0.00032255 |  | 3823.9646 | 1.4559 | 0.00067005
|  | 3823.8446 | 1.3465 | 0.00032142 |  | 3823.8446 | 1.4559 | 0.00067869
|  | 3823.7246 | 1.3465 | 0.00031822 |  | 3823.7246 | 1.4559 | 0.00068459
|  | 3823.6046 | 1.3465 | 0.00031376 |  | 3823.6046 | 1.4559 | 0.00069004
|  | 3823.4846 | 1.3465 | 0.00030954 |  | 3823.4846 | 1.4559 | 0.00069438
|  | 3823.3646 | 1.3465 | 0.00030607 |  | 3823.3646 | 1.4559 | 0.00069983
|  | 3823.2446 | 1.3465 | 0.00030393 |  | 3823.2446 | 1.4558 | 0.00070781
|  | 3823.1246 | 1.3465 | 0.0003031 |  | 3823.1246 | 1.4558 | 0.00071794
|  | 3823.0046 | 1.3465 | 0.00030313 |  | 3823.0046 | 1.4558 | 0.00072914
|  | 3822.8846 | 1.3465 | 0.00030281 |  | 3822.8846 | 1.4558 | 0.00073932
|  | 3822.7646 | 1.3465 | 0.00030192 |  | 3822.7646 | 1.4558 | 0.00074838
|  | 3822.6446 | 1.3465 | 0.00029993 |  | 3822.6446 | 1.4558 | 0.00075477
|  | 3822.5246 | 1.3465 | 0.00029721 |  | 3822.5246 | 1.4558 | 0.0007588
|  | 3822.4046 | 1.3465 | 0.00029424 |  | 3822.4046 | 1.4558 | 0.00076399
|  | 3822.2846 | 1.3465 | 0.00029113 |  | 3822.2846 | 1.4558 | 0.00076832
|  | 3822.1646 | 1.3465 | 0.00028884 |  | 3822.1646 | 1.4558 | 0.00077539
|  | 3822.0446 | 1.3465 | 0.00028732 |  | 3822.0446 | 1.4558 | 0.00078479
|  | 3821.9246 | 1.3465 | 0.00028677 |  | 3821.9246 | 1.4558 | 0.0007957
|  | 3821.8046 | 1.3465 | 0.00028675 |  | 3821.8046 | 1.4558 | 0.00080893
|  | 3821.6846 | 1.3465 | 0.00028735 |  | 3821.6846 | 1.4558 | 0.00082319
|  | 3821.5646 | 1.3465 | 0.00028833 |  | 3821.5646 | 1.4558 | 0.00083644
|  | 3821.4446 | 1.3465 | 0.00028992 |  | 3821.4446 | 1.4558 | 0.00084972
|  | 3821.3246 | 1.3465 | 0.00029188 |  | 3821.3246 | 1.4558 | 0.00086215
|  | 3821.2046 | 1.3465 | 0.00029418 |  | 3821.2046 | 1.4558 | 0.00087343
|  | 3821.0846 | 1.3465 | 0.00029719 |  | 3821.0846 | 1.4558 | 0.00088529
|  | 3820.9646 | 1.3465 | 0.00029984 |  | 3820.9646 | 1.4558 | 0.00089739
|  | 3820.8446 | 1.3465 | 0.00030207 |  | 3820.8446 | 1.4558 | 0.0009093
|  | 3820.7246 | 1.3465 | 0.00030327 |  | 3820.7246 | 1.4558 | 0.00092362
|  | 3820.6046 | 1.3465 | 0.00030308 |  | 3820.6046 | 1.4558 | 0.00093957
|  | 3820.4846 | 1.3465 | 0.0003015 |  | 3820.4846 | 1.4558 | 0.00095603
|  | 3820.3645 | 1.3465 | 0.00029873 |  | 3820.3645 | 1.4558 | 0.00097392
|  | 3820.2445 | 1.3465 | 0.000295 |  | 3820.2445 | 1.4558 | 0.00099433
|  | 3820.1245 | 1.3465 | 0.00029056 |  | 3820.1245 | 1.4558 | 0.0010156
|  | 3820.0045 | 1.3465 | 0.00028596 |  | 3820.0045 | 1.4558 | 0.0010373
|  | 3819.8845 | 1.3465 | 0.00028131 |  | 3819.8845 | 1.4558 | 0.0010623
|  | 3819.7645 | 1.3465 | 0.00027665 |  | 3819.7645 | 1.4558 | 0.00109
|  | 3819.6445 | 1.3465 | 0.0002728 |  | 3819.6445 | 1.4558 | 0.0011185
|  | 3819.5245 | 1.3465 | 0.00026958 |  | 3819.5245 | 1.4558 | 0.0011493
|  | 3819.4045 | 1.3465 | 0.00026698 |  | 3819.4045 | 1.4558 | 0.0011822
|  | 3819.2845 | 1.3465 | 0.0002649 |  | 3819.2845 | 1.4558 | 0.0012145
|  | 3819.1645 | 1.3465 | 0.00026283 |  | 3819.1645 | 1.4559 | 0.0012442
|  | 3819.0445 | 1.3465 | 0.00026041 |  | 3819.0445 | 1.4559 | 0.0012727
|  | 3818.9245 | 1.3465 | 0.00025746 |  | 3818.9245 | 1.4559 | 0.0012973
|  | 3818.8045 | 1.3465 | 0.00025405 |  | 3818.8045 | 1.456 | 0.0013167
|  | 3818.6845 | 1.3465 | 0.00025085 |  | 3818.6845 | 1.456 | 0.001332
|  | 3818.5645 | 1.3465 | 0.00024862 |  | 3818.5645 | 1.456 | 0.0013446
|  | 3818.4445 | 1.3465 | 0.00024802 |  | 3818.4445 | 1.4561 | 0.0013517
|  | 3818.3245 | 1.3465 | 0.00024976 |  | 3818.3245 | 1.4561 | 0.0013532
|  | 3818.2045 | 1.3464 | 0.00025363 |  | 3818.2045 | 1.4562 | 0.0013505
|  | 3818.0845 | 1.3464 | 0.00025905 |  | 3818.0845 | 1.4562 | 0.0013417
|  | 3817.9645 | 1.3464 | 0.00026516 |  | 3817.9645 | 1.4563 | 0.0013273
|  | 3817.8445 | 1.3464 | 0.00027077 |  | 3817.8445 | 1.4563 | 0.0013056
|  | 3817.7245 | 1.3464 | 0.0002753 |  | 3817.7245 | 1.4564 | 0.0012818
|  | 3817.6045 | 1.3464 | 0.00027837 |  | 3817.6045 | 1.4564 | 0.0012538
|  | 3817.4845 | 1.3464 | 0.00027982 |  | 3817.4845 | 1.4564 | 0.0012226
|  | 3817.3645 | 1.3465 | 0.00028019 |  | 3817.3645 | 1.4565 | 0.0011912
|  | 3817.2445 | 1.3465 | 0.00027928 |  | 3817.2445 | 1.4565 | 0.0011572
|  | 3817.1245 | 1.3465 | 0.00027701 |  | 3817.1245 | 1.4565 | 0.0011213
|  | 3817.0045 | 1.3465 | 0.00027328 |  | 3817.0045 | 1.4565 | 0.0010862
|  | 3816.8845 | 1.3465 | 0.00026731 |  | 3816.8845 | 1.4565 | 0.0010516
|  | 3816.7645 | 1.3465 | 0.000259 |  | 3816.7645 | 1.4565 | 0.0010167
|  | 3816.6445 | 1.3465 | 0.0002496 |  | 3816.6445 | 1.4566 | 0.00098193
|  | 3816.5244 | 1.3465 | 0.00023994 |  | 3816.5244 | 1.4566 | 0.00094804
|  | 3816.4044 | 1.3465 | 0.00023165 |  | 3816.4044 | 1.4566 | 0.00091529
|  | 3816.2844 | 1.3464 | 0.00022578 |  | 3816.2844 | 1.4566 | 0.0008819
|  | 3816.1644 | 1.3464 | 0.00022353 |  | 3816.1644 | 1.4566 | 0.00084829
|  | 3816.0444 | 1.3464 | 0.00022514 |  | 3816.0444 | 1.4566 | 0.00081404
|  | 3815.9244 | 1.3464 | 0.00022928 |  | 3815.9244 | 1.4566 | 0.00078045
|  | 3815.8044 | 1.3464 | 0.00023477 |  | 3815.8044 | 1.4566 | 0.00074705
|  | 3815.6844 | 1.3464 | 0.00023974 |  | 3815.6844 | 1.4565 | 0.00071673
|  | 3815.5644 | 1.3464 | 0.00024274 |  | 3815.5644 | 1.4565 | 0.0006909
|  | 3815.4444 | 1.3464 | 0.00024324 |  | 3815.4444 | 1.4565 | 0.00067033
|  | 3815.3244 | 1.3464 | 0.00024117 |  | 3815.3244 | 1.4565 | 0.00065506
|  | 3815.2044 | 1.3464 | 0.0002372 |  | 3815.2044 | 1.4565 | 0.00064379
|  | 3815.0844 | 1.3464 | 0.00023237 |  | 3815.0844 | 1.4565 | 0.00063432
|  | 3814.9644 | 1.3464 | 0.00022802 |  | 3814.9644 | 1.4565 | 0.00062519
|  | 3814.8444 | 1.3464 | 0.00022491 |  | 3814.8444 | 1.4564 | 0.000615
|  | 3814.7244 | 1.3464 | 0.00022367 |  | 3814.7244 | 1.4564 | 0.0006027
|  | 3814.6044 | 1.3464 | 0.00022453 |  | 3814.6044 | 1.4564 | 0.00058761
|  | 3814.4844 | 1.3464 | 0.00022682 |  | 3814.4844 | 1.4564 | 0.00056981
|  | 3814.3644 | 1.3464 | 0.00023001 |  | 3814.3644 | 1.4564 | 0.00054938
|  | 3814.2444 | 1.3464 | 0.00023302 |  | 3814.2444 | 1.4564 | 0.00052714
|  | 3814.1244 | 1.3464 | 0.00023497 |  | 3814.1244 | 1.4564 | 0.00050516
|  | 3814.0044 | 1.3464 | 0.00023539 |  | 3814.0044 | 1.4564 | 0.0004835
|  | 3813.8844 | 1.3464 | 0.0002343 |  | 3813.8844 | 1.4564 | 0.00046255
|  | 3813.7644 | 1.3464 | 0.00023211 |  | 3813.7644 | 1.4564 | 0.00044244
|  | 3813.6444 | 1.3464 | 0.00022986 |  | 3813.6444 | 1.4564 | 0.00042472
|  | 3813.5244 | 1.3464 | 0.00022845 |  | 3813.5244 | 1.4563 | 0.00040994
|  | 3813.4044 | 1.3463 | 0.00022849 |  | 3813.4044 | 1.4563 | 0.00039816
|  | 3813.2844 | 1.3463 | 0.00023015 |  | 3813.2844 | 1.4563 | 0.00038936
|  | 3813.1644 | 1.3463 | 0.00023305 |  | 3813.1644 | 1.4563 | 0.00038357
|  | 3813.0444 | 1.3463 | 0.00023628 |  | 3813.0444 | 1.4563 | 0.00038004
|  | 3812.9244 | 1.3463 | 0.00023887 |  | 3812.9244 | 1.4562 | 0.00037769
|  | 3812.8044 | 1.3463 | 0.00023973 |  | 3812.8044 | 1.4562 | 0.00037585
|  | 3812.6843 | 1.3463 | 0.00023838 |  | 3812.6843 | 1.4562 | 0.00037357
|  | 3812.5643 | 1.3463 | 0.00023486 |  | 3812.5643 | 1.4562 | 0.00037012
|  | 3812.4443 | 1.3463 | 0.00022978 |  | 3812.4443 | 1.4562 | 0.000366
|  | 3812.3243 | 1.3463 | 0.00022394 |  | 3812.3243 | 1.4562 | 0.0003616
|  | 3812.2043 | 1.3463 | 0.00021827 |  | 3812.2043 | 1.4562 | 0.00035678
|  | 3812.0843 | 1.3463 | 0.00021351 |  | 3812.0843 | 1.4561 | 0.00035225
|  | 3811.9643 | 1.3463 | 0.00021031 |  | 3811.9643 | 1.4561 | 0.000348
|  | 3811.8443 | 1.3463 | 0.00020866 |  | 3811.8443 | 1.4561 | 0.00034352
|  | 3811.7243 | 1.3463 | 0.00020871 |  | 3811.7243 | 1.4561 | 0.00033863
|  | 3811.6043 | 1.3463 | 0.00021023 |  | 3811.6043 | 1.4561 | 0.00033344
|  | 3811.4843 | 1.3463 | 0.0002127 |  | 3811.4843 | 1.4561 | 0.00032828
|  | 3811.3643 | 1.3463 | 0.0002157 |  | 3811.3643 | 1.4561 | 0.00032409
|  | 3811.2443 | 1.3463 | 0.00021893 |  | 3811.2443 | 1.456 | 0.00032196
|  | 3811.1243 | 1.3463 | 0.00022199 |  | 3811.1243 | 1.456 | 0.00032319
|  | 3811.0043 | 1.3462 | 0.00022456 |  | 3811.0043 | 1.456 | 0.00032838
|  | 3810.8843 | 1.3462 | 0.00022654 |  | 3810.8843 | 1.456 | 0.00033722
|  | 3810.7643 | 1.3462 | 0.00022794 |  | 3810.7643 | 1.456 | 0.00034836
|  | 3810.6443 | 1.3462 | 0.0002291 |  | 3810.6443 | 1.456 | 0.00036012
|  | 3810.5243 | 1.3462 | 0.00023057 |  | 3810.5243 | 1.456 | 0.0003701
|  | 3810.4043 | 1.3462 | 0.0002326 |  | 3810.4043 | 1.4559 | 0.00037682
|  | 3810.2843 | 1.3462 | 0.00023541 |  | 3810.2843 | 1.4559 | 0.0003791
|  | 3810.1643 | 1.3462 | 0.00023927 |  | 3810.1643 | 1.4559 | 0.00037762
|  | 3810.0443 | 1.3462 | 0.00024422 |  | 3810.0443 | 1.4559 | 0.00037385
|  | 3809.9243 | 1.3462 | 0.00025006 |  | 3809.9243 | 1.4559 | 0.00036951
|  | 3809.8043 | 1.3462 | 0.00025646 |  | 3809.8043 | 1.4559 | 0.0003663
|  | 3809.6843 | 1.3462 | 0.0002631 |  | 3809.6843 | 1.4559 | 0.00036489
|  | 3809.5643 | 1.3462 | 0.00026961 |  | 3809.5643 | 1.4559 | 0.00036521
|  | 3809.4443 | 1.3462 | 0.00027549 |  | 3809.4443 | 1.4559 | 0.0003658
|  | 3809.3243 | 1.3462 | 0.00028066 |  | 3809.3243 | 1.4559 | 0.00036538
|  | 3809.2043 | 1.3462 | 0.00028502 |  | 3809.2043 | 1.4559 | 0.00036345
|  | 3809.0843 | 1.3462 | 0.00028883 |  | 3809.0843 | 1.4559 | 0.00035964
|  | 3808.9643 | 1.3462 | 0.00029253 |  | 3808.9643 | 1.4559 | 0.00035488
|  | 3808.8443 | 1.3462 | 0.00029644 |  | 3808.8443 | 1.4559 | 0.00035074
|  | 3808.7242 | 1.3462 | 0.00030078 |  | 3808.7242 | 1.4558 | 0.0003486
|  | 3808.6042 | 1.3461 | 0.00030561 |  | 3808.6042 | 1.4558 | 0.00034922
|  | 3808.4842 | 1.3461 | 0.00031052 |  | 3808.4842 | 1.4558 | 0.00035267
|  | 3808.3642 | 1.3461 | 0.00031476 |  | 3808.3642 | 1.4558 | 0.00035818
|  | 3808.2442 | 1.3461 | 0.00031766 |  | 3808.2442 | 1.4558 | 0.00036409
|  | 3808.1242 | 1.3461 | 0.00031905 |  | 3808.1242 | 1.4558 | 0.00036912
|  | 3808.0042 | 1.3461 | 0.00031897 |  | 3808.0042 | 1.4558 | 0.00037262
|  | 3807.8842 | 1.3461 | 0.000318 |  | 3807.8842 | 1.4558 | 0.00037469
|  | 3807.7642 | 1.3461 | 0.00031702 |  | 3807.7642 | 1.4558 | 0.00037592
|  | 3807.6442 | 1.3461 | 0.00031666 |  | 3807.6442 | 1.4558 | 0.00037757
|  | 3807.5242 | 1.3461 | 0.00031766 |  | 3807.5242 | 1.4557 | 0.00038069
|  | 3807.4042 | 1.3461 | 0.00032004 |  | 3807.4042 | 1.4557 | 0.00038501
|  | 3807.2842 | 1.3461 | 0.00032352 |  | 3807.2842 | 1.4557 | 0.00038957
|  | 3807.1642 | 1.3461 | 0.00032749 |  | 3807.1642 | 1.4557 | 0.00039399
|  | 3807.0442 | 1.3461 | 0.00033181 |  | 3807.0442 | 1.4557 | 0.0003975
|  | 3806.9242 | 1.3461 | 0.0003366 |  | 3806.9242 | 1.4557 | 0.00039855
|  | 3806.8042 | 1.3461 | 0.00034148 |  | 3806.8042 | 1.4557 | 0.00039813
|  | 3806.6842 | 1.3461 | 0.00034686 |  | 3806.6842 | 1.4557 | 0.00039698
|  | 3806.5642 | 1.3461 | 0.00035245 |  | 3806.5642 | 1.4557 | 0.00039508
|  | 3806.4442 | 1.3461 | 0.00035826 |  | 3806.4442 | 1.4557 | 0.00039317
|  | 3806.3242 | 1.3461 | 0.00036422 |  | 3806.3242 | 1.4557 | 0.00039106
|  | 3806.2042 | 1.3461 | 0.0003691 |  | 3806.2042 | 1.4557 | 0.00038857
|  | 3806.0842 | 1.3461 | 0.00037379 |  | 3806.0842 | 1.4557 | 0.0003852
|  | 3805.9642 | 1.3461 | 0.00037891 |  | 3805.9642 | 1.4557 | 0.00038069
|  | 3805.8442 | 1.346 | 0.00038403 |  | 3805.8442 | 1.4556 | 0.0003757
|  | 3805.7242 | 1.346 | 0.00039047 |  | 3805.7242 | 1.4556 | 0.0003709
|  | 3805.6042 | 1.346 | 0.00039704 |  | 3805.6042 | 1.4556 | 0.00036765
|  | 3805.4842 | 1.346 | 0.00040515 |  | 3805.4842 | 1.4556 | 0.0003672
|  | 3805.3642 | 1.346 | 0.00041289 |  | 3805.3642 | 1.4556 | 0.00037023
|  | 3805.2442 | 1.346 | 0.00041899 |  | 3805.2442 | 1.4555 | 0.00037695
|  | 3805.1242 | 1.346 | 0.00042393 |  | 3805.1242 | 1.4555 | 0.00038627
|  | 3805.0042 | 1.346 | 0.00042859 |  | 3805.0042 | 1.4555 | 0.00039723
|  | 3804.8841 | 1.346 | 0.00043291 |  | 3804.8841 | 1.4555 | 0.00040863
|  | 3804.7641 | 1.346 | 0.00043896 |  | 3804.7641 | 1.4555 | 0.00041954
|  | 3804.6441 | 1.346 | 0.00044758 |  | 3804.6441 | 1.4555 | 0.00042981
|  | 3804.5241 | 1.346 | 0.00045979 |  | 3804.5241 | 1.4555 | 0.00044003
|  | 3804.4041 | 1.346 | 0.00047369 |  | 3804.4041 | 1.4555 | 0.00044947
|  | 3804.2841 | 1.346 | 0.00048955 |  | 3804.2841 | 1.4555 | 0.00045911
|  | 3804.1641 | 1.346 | 0.00050308 |  | 3804.1641 | 1.4555 | 0.00046828
|  | 3804.0441 | 1.346 | 0.00051335 |  | 3804.0441 | 1.4554 | 0.0004763
|  | 3803.9241 | 1.346 | 0.00052011 |  | 3803.9241 | 1.4554 | 0.00048411
|  | 3803.8041 | 1.346 | 0.00052371 |  | 3803.8041 | 1.4554 | 0.00049042
|  | 3803.6841 | 1.346 | 0.00052509 |  | 3803.6841 | 1.4554 | 0.0004954
|  | 3803.5641 | 1.346 | 0.00052693 |  | 3803.5641 | 1.4554 | 0.00049993
|  | 3803.4441 | 1.346 | 0.00052967 |  | 3803.4441 | 1.4554 | 0.00050578
|  | 3803.3241 | 1.346 | 0.00053498 |  | 3803.3241 | 1.4554 | 0.0005127
|  | 3803.2041 | 1.346 | 0.00054289 |  | 3803.2041 | 1.4554 | 0.0005206
|  | 3803.0841 | 1.346 | 0.0005522 |  | 3803.0841 | 1.4554 | 0.00052949
|  | 3802.9641 | 1.346 | 0.00056238 |  | 3802.9641 | 1.4554 | 0.00053704
|  | 3802.8441 | 1.346 | 0.00057144 |  | 3802.8441 | 1.4554 | 0.00054255
|  | 3802.7241 | 1.346 | 0.00057995 |  | 3802.7241 | 1.4554 | 0.00054436
|  | 3802.6041 | 1.346 | 0.00058652 |  | 3802.6041 | 1.4554 | 0.00054301
|  | 3802.4841 | 1.346 | 0.000592 |  | 3802.4841 | 1.4554 | 0.00053869
|  | 3802.3641 | 1.346 | 0.00059661 |  | 3802.3641 | 1.4554 | 0.00053338
|  | 3802.2441 | 1.346 | 0.00060002 |  | 3802.2441 | 1.4554 | 0.00052817
|  | 3802.1241 | 1.346 | 0.00060468 |  | 3802.1241 | 1.4554 | 0.00052428
|  | 3802.0041 | 1.346 | 0.00060956 |  | 3802.0041 | 1.4554 | 0.00052291
|  | 3801.8841 | 1.346 | 0.00061651 |  | 3801.8841 | 1.4553 | 0.00052364
|  | 3801.7641 | 1.346 | 0.00062571 |  | 3801.7641 | 1.4553 | 0.00052718
|  | 3801.6441 | 1.3459 | 0.00063615 |  | 3801.6441 | 1.4553 | 0.00053138
|  | 3801.5241 | 1.3459 | 0.00064898 |  | 3801.5241 | 1.4553 | 0.00053732
|  | 3801.4041 | 1.3459 | 0.0006625 |  | 3801.4041 | 1.4553 | 0.00054382
|  | 3801.2841 | 1.3459 | 0.00067745 |  | 3801.2841 | 1.4553 | 0.00055093
|  | 3801.1641 | 1.3459 | 0.00069406 |  | 3801.1641 | 1.4553 | 0.00055832
|  | 3801.044 | 1.3459 | 0.00070951 |  | 3801.044 | 1.4553 | 0.00056539
|  | 3800.924 | 1.3459 | 0.00072314 |  | 3800.924 | 1.4553 | 0.00057092
|  | 3800.804 | 1.3459 | 0.0007373 |  | 3800.804 | 1.4552 | 0.00057405
|  | 3800.684 | 1.3459 | 0.00075101 |  | 3800.684 | 1.4552 | 0.00057447
|  | 3800.564 | 1.3459 | 0.00076406 |  | 3800.564 | 1.4552 | 0.00057199
|  | 3800.444 | 1.346 | 0.00077533 |  | 3800.444 | 1.4552 | 0.00056809
|  | 3800.324 | 1.346 | 0.00078455 |  | 3800.324 | 1.4552 | 0.00056476
|  | 3800.204 | 1.346 | 0.00079042 |  | 3800.204 | 1.4552 | 0.00056314
|  | 3800.084 | 1.346 | 0.0007939 |  | 3800.084 | 1.4552 | 0.00056363
|  | 3799.964 | 1.346 | 0.00079741 |  | 3799.964 | 1.4551 | 0.00056836
|  | 3799.844 | 1.346 | 0.00080137 |  | 3799.844 | 1.4551 | 0.00057476
|  | 3799.724 | 1.346 | 0.00080865 |  | 3799.724 | 1.4551 | 0.00058373
|  | 3799.604 | 1.346 | 0.0008193 |  | 3799.604 | 1.4551 | 0.00059302
|  | 3799.484 | 1.346 | 0.00083402 |  | 3799.484 | 1.4551 | 0.00060196
|  | 3799.364 | 1.346 | 0.00085201 |  | 3799.364 | 1.4551 | 0.00061092
|  | 3799.244 | 1.346 | 0.00087042 |  | 3799.244 | 1.455 | 0.00062019
|  | 3799.124 | 1.346 | 0.00088901 |  | 3799.124 | 1.455 | 0.00062923
|  | 3799.004 | 1.346 | 0.00090689 |  | 3799.004 | 1.455 | 0.00063846
|  | 3798.884 | 1.346 | 0.00092038 |  | 3798.884 | 1.455 | 0.00064772
|  | 3798.764 | 1.346 | 0.00093083 |  | 3798.764 | 1.455 | 0.00065715
|  | 3798.644 | 1.346 | 0.00093852 |  | 3798.644 | 1.455 | 0.00066684
|  | 3798.524 | 1.346 | 0.00094624 |  | 3798.524 | 1.4549 | 0.0006767
|  | 3798.404 | 1.346 | 0.00095208 |  | 3798.404 | 1.4549 | 0.00068606
|  | 3798.284 | 1.346 | 0.0009594 |  | 3798.284 | 1.4549 | 0.00069632
|  | 3798.164 | 1.346 | 0.00096803 |  | 3798.164 | 1.4549 | 0.00070752
|  | 3798.044 | 1.346 | 0.00097911 |  | 3798.044 | 1.4549 | 0.00071833
|  | 3797.924 | 1.346 | 0.00099052 |  | 3797.924 | 1.4549 | 0.00073024
|  | 3797.804 | 1.346 | 0.001003 |  | 3797.804 | 1.4548 | 0.00074108
|  | 3797.684 | 1.3461 | 0.0010132 |  | 3797.684 | 1.4548 | 0.00075066
|  | 3797.564 | 1.3461 | 0.0010238 |  | 3797.564 | 1.4548 | 0.00075932
|  | 3797.444 | 1.3461 | 0.0010321 |  | 3797.444 | 1.4548 | 0.00076487
|  | 3797.324 | 1.3461 | 0.0010391 |  | 3797.324 | 1.4548 | 0.00077086
|  | 3797.2039 | 1.3461 | 0.001046 |  | 3797.2039 | 1.4548 | 0.00077738
|  | 3797.0839 | 1.3461 | 0.0010516 |  | 3797.0839 | 1.4547 | 0.00078579
|  | 3796.9639 | 1.3461 | 0.0010583 |  | 3796.9639 | 1.4547 | 0.00079958
|  | 3796.8439 | 1.3461 | 0.0010651 |  | 3796.8439 | 1.4547 | 0.00081628
|  | 3796.7239 | 1.3461 | 0.0010745 |  | 3796.7239 | 1.4546 | 0.00083627
|  | 3796.6039 | 1.3461 | 0.0010835 |  | 3796.6039 | 1.4546 | 0.00085883
|  | 3796.4839 | 1.3461 | 0.0010953 |  | 3796.4839 | 1.4546 | 0.00088244
|  | 3796.3639 | 1.3461 | 0.0011043 |  | 3796.3639 | 1.4546 | 0.00090542
|  | 3796.2439 | 1.3462 | 0.0011123 |  | 3796.2439 | 1.4545 | 0.00092943
|  | 3796.1239 | 1.3462 | 0.0011214 |  | 3796.1239 | 1.4545 | 0.00095226
|  | 3796.0039 | 1.3462 | 0.0011263 |  | 3796.0039 | 1.4545 | 0.00097607
|  | 3795.8839 | 1.3462 | 0.0011338 |  | 3795.8839 | 1.4545 | 0.001001
|  | 3795.7639 | 1.3462 | 0.00114 |  | 3795.7639 | 1.4544 | 0.0010254
|  | 3795.6439 | 1.3462 | 0.0011449 |  | 3795.6439 | 1.4544 | 0.0010488
|  | 3795.5239 | 1.3462 | 0.0011506 |  | 3795.5239 | 1.4544 | 0.0010717
|  | 3795.4039 | 1.3462 | 0.0011565 |  | 3795.4039 | 1.4544 | 0.0010937
|  | 3795.2839 | 1.3462 | 0.001161 |  | 3795.2839 | 1.4544 | 0.0011163
|  | 3795.1639 | 1.3463 | 0.001164 |  | 3795.1639 | 1.4543 | 0.0011412
|  | 3795.0439 | 1.3463 | 0.0011688 |  | 3795.0439 | 1.4543 | 0.0011652
|  | 3794.9239 | 1.3463 | 0.0011687 |  | 3794.9239 | 1.4543 | 0.0011941
|  | 3794.8039 | 1.3463 | 0.0011719 |  | 3794.8039 | 1.4542 | 0.0012292
|  | 3794.6839 | 1.3463 | 0.0011779 |  | 3794.6839 | 1.4542 | 0.0012662
|  | 3794.5639 | 1.3463 | 0.0011858 |  | 3794.5639 | 1.4541 | 0.0013081
|  | 3794.4439 | 1.3463 | 0.001196 |  | 3794.4439 | 1.4541 | 0.0013536
|  | 3794.3239 | 1.3463 | 0.0012065 |  | 3794.3239 | 1.4541 | 0.001401
|  | 3794.2039 | 1.3463 | 0.0012176 |  | 3794.2039 | 1.454 | 0.0014494
|  | 3794.0839 | 1.3463 | 0.0012287 |  | 3794.0839 | 1.454 | 0.0015028
|  | 3793.9639 | 1.3463 | 0.0012397 |  | 3793.9639 | 1.454 | 0.0015551
|  | 3793.8439 | 1.3463 | 0.0012498 |  | 3793.8439 | 1.454 | 0.0016137
|  | 3793.7239 | 1.3464 | 0.0012614 |  | 3793.7239 | 1.4539 | 0.0016733
|  | 3793.6039 | 1.3464 | 0.0012685 |  | 3793.6039 | 1.4539 | 0.0017375
|  | 3793.4839 | 1.3464 | 0.0012781 |  | 3793.4839 | 1.4539 | 0.0018054
|  | 3793.3639 | 1.3464 | 0.0012847 |  | 3793.3639 | 1.4538 | 0.0018789
|  | 3793.2438 | 1.3464 | 0.0012891 |  | 3793.2438 | 1.4538 | 0.0019558
|  | 3793.1238 | 1.3465 | 0.0012902 |  | 3793.1238 | 1.4538 | 0.0020415
|  | 3793.0038 | 1.3465 | 0.0012844 |  | 3793.0038 | 1.4538 | 0.0021274
|  | 3792.8838 | 1.3465 | 0.0012782 |  | 3792.8838 | 1.4538 | 0.0022174
|  | 3792.7638 | 1.3465 | 0.0012689 |  | 3792.7638 | 1.4537 | 0.0023114
|  | 3792.6438 | 1.3465 | 0.0012601 |  | 3792.6438 | 1.4537 | 0.0024077
|  | 3792.5238 | 1.3465 | 0.0012505 |  | 3792.5238 | 1.4537 | 0.0025093
|  | 3792.4038 | 1.3465 | 0.0012467 |  | 3792.4038 | 1.4537 | 0.0026074
|  | 3792.2838 | 1.3465 | 0.0012437 |  | 3792.2838 | 1.4538 | 0.0027116
|  | 3792.1638 | 1.3466 | 0.0012475 |  | 3792.1638 | 1.4538 | 0.0028214
|  | 3792.0438 | 1.3466 | 0.0012502 |  | 3792.0438 | 1.4538 | 0.0029313
|  | 3791.9238 | 1.3466 | 0.0012558 |  | 3791.9238 | 1.4538 | 0.0030503
|  | 3791.8038 | 1.3466 | 0.0012622 |  | 3791.8038 | 1.4538 | 0.0031735
|  | 3791.6838 | 1.3466 | 0.001265 |  | 3791.6838 | 1.4539 | 0.0032955
|  | 3791.5638 | 1.3466 | 0.0012693 |  | 3791.5638 | 1.4539 | 0.0034206
|  | 3791.4438 | 1.3466 | 0.0012709 |  | 3791.4438 | 1.454 | 0.003544
|  | 3791.3238 | 1.3466 | 0.001271 |  | 3791.3238 | 1.4541 | 0.0036634
|  | 3791.2038 | 1.3467 | 0.0012703 |  | 3791.2038 | 1.4542 | 0.0037739
|  | 3791.0838 | 1.3467 | 0.0012684 |  | 3791.0838 | 1.4543 | 0.0038839
|  | 3790.9638 | 1.3467 | 0.0012665 |  | 3790.9638 | 1.4544 | 0.0039827
|  | 3790.8438 | 1.3467 | 0.0012612 |  | 3790.8438 | 1.4545 | 0.0040786
|  | 3790.7238 | 1.3467 | 0.0012567 |  | 3790.7238 | 1.4547 | 0.0041651
|  | 3790.6038 | 1.3467 | 0.0012507 |  | 3790.6038 | 1.4548 | 0.0042357
|  | 3790.4838 | 1.3467 | 0.0012471 |  | 3790.4838 | 1.4549 | 0.0042952
|  | 3790.3638 | 1.3467 | 0.0012423 |  | 3790.3638 | 1.4551 | 0.0043461
|  | 3790.2438 | 1.3468 | 0.0012406 |  | 3790.2438 | 1.4553 | 0.00438
|  | 3790.1238 | 1.3468 | 0.0012391 |  | 3790.1238 | 1.4554 | 0.0043967
|  | 3790.0038 | 1.3468 | 0.001239 |  | 3790.0038 | 1.4556 | 0.004407
|  | 3789.8838 | 1.3468 | 0.0012387 |  | 3789.8838 | 1.4557 | 0.0044036
|  | 3789.7638 | 1.3468 | 0.0012383 |  | 3789.7638 | 1.4559 | 0.0043901
|  | 3789.6438 | 1.3468 | 0.0012353 |  | 3789.6438 | 1.456 | 0.0043635
|  | 3789.5238 | 1.3468 | 0.0012327 |  | 3789.5238 | 1.4561 | 0.0043261
|  | 3789.4037 | 1.3468 | 0.0012307 |  | 3789.4037 | 1.4563 | 0.0042823
|  | 3789.2837 | 1.3469 | 0.0012263 |  | 3789.2837 | 1.4564 | 0.0042258
|  | 3789.1637 | 1.3469 | 0.0012245 |  | 3789.1637 | 1.4565 | 0.0041641
|  | 3789.0437 | 1.3469 | 0.0012194 |  | 3789.0437 | 1.4566 | 0.0040927
|  | 3788.9237 | 1.3469 | 0.0012133 |  | 3788.9237 | 1.4567 | 0.0040127
|  | 3788.8037 | 1.3469 | 0.0012039 |  | 3788.8037 | 1.4568 | 0.003932
|  | 3788.6837 | 1.3469 | 0.0011933 |  | 3788.6837 | 1.4569 | 0.0038423
|  | 3788.5637 | 1.3469 | 0.0011811 |  | 3788.5637 | 1.457 | 0.0037466
|  | 3788.4437 | 1.347 | 0.0011688 |  | 3788.4437 | 1.4571 | 0.0036482
|  | 3788.3237 | 1.347 | 0.0011568 |  | 3788.3237 | 1.4571 | 0.0035514
|  | 3788.2037 | 1.347 | 0.0011462 |  | 3788.2037 | 1.4572 | 0.0034506
|  | 3788.0837 | 1.347 | 0.0011361 |  | 3788.0837 | 1.4572 | 0.0033546
|  | 3787.9637 | 1.347 | 0.0011264 |  | 3787.9637 | 1.4572 | 0.0032644
|  | 3787.8437 | 1.347 | 0.001118 |  | 3787.8437 | 1.4572 | 0.003177
|  | 3787.7237 | 1.347 | 0.0011103 |  | 3787.7237 | 1.4572 | 0.0030968
|  | 3787.6037 | 1.347 | 0.0011021 |  | 3787.6037 | 1.4572 | 0.0030231
|  | 3787.4837 | 1.347 | 0.0010938 |  | 3787.4837 | 1.4572 | 0.002947
|  | 3787.3637 | 1.347 | 0.0010883 |  | 3787.3637 | 1.4572 | 0.0028775
|  | 3787.2437 | 1.347 | 0.0010831 |  | 3787.2437 | 1.4572 | 0.0028091
|  | 3787.1237 | 1.347 | 0.0010786 |  | 3787.1237 | 1.4572 | 0.0027446
|  | 3787.0037 | 1.347 | 0.0010758 |  | 3787.0037 | 1.4572 | 0.0026807
|  | 3786.8837 | 1.347 | 0.0010711 |  | 3786.8837 | 1.4572 | 0.002624
|  | 3786.7637 | 1.3471 | 0.0010654 |  | 3786.7637 | 1.4571 | 0.0025711
|  | 3786.6437 | 1.3471 | 0.0010584 |  | 3786.6437 | 1.4571 | 0.0025256
|  | 3786.5237 | 1.3471 | 0.0010494 |  | 3786.5237 | 1.457 | 0.0024898
|  | 3786.4037 | 1.3471 | 0.0010394 |  | 3786.4037 | 1.457 | 0.0024619
|  | 3786.2837 | 1.3471 | 0.0010306 |  | 3786.2837 | 1.457 | 0.002443
|  | 3786.1637 | 1.3471 | 0.0010233 |  | 3786.1637 | 1.4569 | 0.0024283
|  | 3786.0437 | 1.3471 | 0.0010181 |  | 3786.0437 | 1.4569 | 0.0024215
|  | 3785.9237 | 1.3471 | 0.0010108 |  | 3785.9237 | 1.4569 | 0.0024201
|  | 3785.8037 | 1.3471 | 0.0010043 |  | 3785.8037 | 1.4568 | 0.0024214
|  | 3785.6837 | 1.3471 | 0.0009956 |  | 3785.6837 | 1.4568 | 0.0024236
|  | 3785.5636 | 1.3471 | 0.00098442 |  | 3785.5636 | 1.4568 | 0.0024317
|  | 3785.4436 | 1.3472 | 0.00097272 |  | 3785.4436 | 1.4567 | 0.0024418
|  | 3785.3236 | 1.3472 | 0.00096046 |  | 3785.3236 | 1.4567 | 0.0024531
|  | 3785.2036 | 1.3472 | 0.00094928 |  | 3785.2036 | 1.4567 | 0.0024695
|  | 3785.0836 | 1.3472 | 0.00094001 |  | 3785.0836 | 1.4567 | 0.00249
|  | 3784.9636 | 1.3472 | 0.000933 |  | 3784.9636 | 1.4566 | 0.00252
|  | 3784.8436 | 1.3472 | 0.00092729 |  | 3784.8436 | 1.4566 | 0.0025563
|  | 3784.7236 | 1.3472 | 0.00092149 |  | 3784.7236 | 1.4566 | 0.0025954
|  | 3784.6036 | 1.3472 | 0.00091464 |  | 3784.6036 | 1.4566 | 0.0026451
|  | 3784.4836 | 1.3472 | 0.00090597 |  | 3784.4836 | 1.4566 | 0.0026975
|  | 3784.3636 | 1.3472 | 0.0008962 |  | 3784.3636 | 1.4566 | 0.0027517
|  | 3784.2436 | 1.3472 | 0.00088274 |  | 3784.2436 | 1.4566 | 0.0028052
|  | 3784.1236 | 1.3472 | 0.00086829 |  | 3784.1236 | 1.4566 | 0.0028601
|  | 3784.0036 | 1.3472 | 0.00085391 |  | 3784.0036 | 1.4566 | 0.0029216
|  | 3783.8836 | 1.3472 | 0.00083848 |  | 3783.8836 | 1.4567 | 0.0029853
|  | 3783.7636 | 1.3472 | 0.0008236 |  | 3783.7636 | 1.4567 | 0.0030504
|  | 3783.6436 | 1.3472 | 0.00081034 |  | 3783.6436 | 1.4567 | 0.0031151
|  | 3783.5236 | 1.3472 | 0.00079804 |  | 3783.5236 | 1.4568 | 0.0031793
|  | 3783.4036 | 1.3472 | 0.00078595 |  | 3783.4036 | 1.4569 | 0.003242
|  | 3783.2836 | 1.3473 | 0.00077453 |  | 3783.2836 | 1.4569 | 0.003297
|  | 3783.1636 | 1.3472 | 0.0007636 |  | 3783.1636 | 1.457 | 0.0033444
|  | 3783.0436 | 1.3472 | 0.00075437 |  | 3783.0436 | 1.4571 | 0.003385
|  | 3782.9236 | 1.3472 | 0.00074653 |  | 3782.9236 | 1.4572 | 0.0034142
|  | 3782.8036 | 1.3472 | 0.00073943 |  | 3782.8036 | 1.4573 | 0.0034309
|  | 3782.6836 | 1.3472 | 0.00073328 |  | 3782.6836 | 1.4575 | 0.0034371
|  | 3782.5636 | 1.3472 | 0.00072889 |  | 3782.5636 | 1.4576 | 0.003432
|  | 3782.4436 | 1.3472 | 0.00072685 |  | 3782.4436 | 1.4577 | 0.0034148
|  | 3782.3236 | 1.3473 | 0.00072468 |  | 3782.3236 | 1.4578 | 0.0033893
|  | 3782.2036 | 1.3473 | 0.00072221 |  | 3782.2036 | 1.4579 | 0.0033537
|  | 3782.0836 | 1.3473 | 0.00071764 |  | 3782.0836 | 1.458 | 0.0033072
|  | 3781.9636 | 1.3473 | 0.0007098 |  | 3781.9636 | 1.4581 | 0.0032551
|  | 3781.8436 | 1.3473 | 0.00069943 |  | 3781.8436 | 1.4582 | 0.0031958
|  | 3781.7236 | 1.3473 | 0.00068665 |  | 3781.7236 | 1.4583 | 0.0031293
|  | 3781.6035 | 1.3473 | 0.00067043 |  | 3781.6035 | 1.4584 | 0.0030552
|  | 3781.4835 | 1.3473 | 0.00065284 |  | 3781.4835 | 1.4585 | 0.0029733
|  | 3781.3635 | 1.3473 | 0.00063613 |  | 3781.3635 | 1.4585 | 0.0028834
|  | 3781.2435 | 1.3473 | 0.00062006 |  | 3781.2435 | 1.4586 | 0.0027864
|  | 3781.1235 | 1.3473 | 0.00060506 |  | 3781.1235 | 1.4587 | 0.0026865
|  | 3781.0035 | 1.3473 | 0.00059088 |  | 3781.0035 | 1.4587 | 0.0025824
|  | 3780.8835 | 1.3473 | 0.00057724 |  | 3780.8835 | 1.4587 | 0.0024773
|  | 3780.7635 | 1.3473 | 0.00056299 |  | 3780.7635 | 1.4587 | 0.0023761
|  | 3780.6435 | 1.3473 | 0.0005485 |  | 3780.6435 | 1.4588 | 0.0022811
|  | 3780.5235 | 1.3473 | 0.00053442 |  | 3780.5235 | 1.4588 | 0.0021912
|  | 3780.4035 | 1.3473 | 0.00051959 |  | 3780.4035 | 1.4588 | 0.002105
|  | 3780.2835 | 1.3473 | 0.00050599 |  | 3780.2835 | 1.4588 | 0.0020246
|  | 3780.1635 | 1.3473 | 0.00049452 |  | 3780.1635 | 1.4588 | 0.0019495
|  | 3780.0435 | 1.3473 | 0.00048326 |  | 3780.0435 | 1.4587 | 0.0018771
|  | 3779.9235 | 1.3473 | 0.00047315 |  | 3779.9235 | 1.4587 | 0.0018079
|  | 3779.8035 | 1.3473 | 0.00046376 |  | 3779.8035 | 1.4587 | 0.001743
|  | 3779.6835 | 1.3473 | 0.00045514 |  | 3779.6835 | 1.4587 | 0.0016801
|  | 3779.5635 | 1.3473 | 0.0004478 |  | 3779.5635 | 1.4587 | 0.0016192
|  | 3779.4435 | 1.3473 | 0.00044156 |  | 3779.4435 | 1.4587 | 0.0015594
|  | 3779.3235 | 1.3473 | 0.00043629 |  | 3779.3235 | 1.4587 | 0.0014999
|  | 3779.2035 | 1.3473 | 0.0004322 |  | 3779.2035 | 1.4587 | 0.0014389
|  | 3779.0835 | 1.3473 | 0.0004289 |  | 3779.0835 | 1.4587 | 0.0013773
|  | 3778.9635 | 1.3473 | 0.00042528 |  | 3778.9635 | 1.4586 | 0.001317
|  | 3778.8435 | 1.3473 | 0.00042048 |  | 3778.8435 | 1.4586 | 0.0012584
|  | 3778.7235 | 1.3473 | 0.00041412 |  | 3778.7235 | 1.4586 | 0.0012025
|  | 3778.6035 | 1.3473 | 0.00040523 |  | 3778.6035 | 1.4586 | 0.001149
|  | 3778.4835 | 1.3473 | 0.00039398 |  | 3778.4835 | 1.4585 | 0.001098
|  | 3778.3635 | 1.3473 | 0.00038116 |  | 3778.3635 | 1.4585 | 0.0010513
|  | 3778.2435 | 1.3473 | 0.000367 |  | 3778.2435 | 1.4585 | 0.0010089
|  | 3778.1235 | 1.3473 | 0.00035276 |  | 3778.1235 | 1.4584 | 0.00097256
|  | 3778.0035 | 1.3473 | 0.00033918 |  | 3778.0035 | 1.4584 | 0.0009402
|  | 3777.8835 | 1.3473 | 0.00032688 |  | 3777.8835 | 1.4584 | 0.00091002
|  | 3777.7634 | 1.3472 | 0.00031666 |  | 3777.7634 | 1.4583 | 0.00088259
|  | 3777.6434 | 1.3472 | 0.00030859 |  | 3777.6434 | 1.4583 | 0.00085593
|  | 3777.5234 | 1.3472 | 0.0003027 |  | 3777.5234 | 1.4583 | 0.00082916
|  | 3777.4034 | 1.3472 | 0.00029864 |  | 3777.4034 | 1.4582 | 0.0007998
|  | 3777.2834 | 1.3472 | 0.00029578 |  | 3777.2834 | 1.4582 | 0.0007706
|  | 3777.1634 | 1.3472 | 0.00029324 |  | 3777.1634 | 1.4582 | 0.00074369
|  | 3777.0434 | 1.3472 | 0.00029004 |  | 3777.0434 | 1.4582 | 0.00071941
|  | 3776.9234 | 1.3472 | 0.00028569 |  | 3776.9234 | 1.4581 | 0.00069943
|  | 3776.8034 | 1.3472 | 0.00027996 |  | 3776.8034 | 1.4581 | 0.00068227
|  | 3776.6834 | 1.3472 | 0.00027315 |  | 3776.6834 | 1.4581 | 0.00066843
|  | 3776.5634 | 1.3472 | 0.00026557 |  | 3776.5634 | 1.458 | 0.00065556
|  | 3776.4434 | 1.3472 | 0.00025805 |  | 3776.4434 | 1.458 | 0.00064153
|  | 3776.3234 | 1.3472 | 0.00025094 |  | 3776.3234 | 1.458 | 0.00062604
|  | 3776.2034 | 1.3472 | 0.00024435 |  | 3776.2034 | 1.458 | 0.00060816
|  | 3776.0834 | 1.3472 | 0.00023816 |  | 3776.0834 | 1.458 | 0.00058845
|  | 3775.9634 | 1.3472 | 0.0002319 |  | 3775.9634 | 1.4579 | 0.0005704
|  | 3775.8434 | 1.3472 | 0.00022515 |  | 3775.8434 | 1.4579 | 0.00055433
|  | 3775.7234 | 1.3472 | 0.00021769 |  | 3775.7234 | 1.4579 | 0.00054121
|  | 3775.6034 | 1.3472 | 0.00020963 |  | 3775.6034 | 1.4579 | 0.00053209
|  | 3775.4834 | 1.3472 | 0.00020157 |  | 3775.4834 | 1.4578 | 0.00052659
|  | 3775.3634 | 1.3472 | 0.00019403 |  | 3775.3634 | 1.4578 | 0.00052226
|  | 3775.2434 | 1.3472 | 0.00018752 |  | 3775.2434 | 1.4578 | 0.00051926
|  | 3775.1234 | 1.3471 | 0.00018247 |  | 3775.1234 | 1.4578 | 0.00051591
|  | 3775.0034 | 1.3471 | 0.00017883 |  | 3775.0034 | 1.4578 | 0.00051062
|  | 3774.8834 | 1.3471 | 0.00017629 |  | 3774.8834 | 1.4577 | 0.00050272
|  | 3774.7634 | 1.3471 | 0.00017432 |  | 3774.7634 | 1.4577 | 0.00049277
|  | 3774.6434 | 1.3471 | 0.00017204 |  | 3774.6434 | 1.4577 | 0.00048076
|  | 3774.5234 | 1.3471 | 0.00016919 |  | 3774.5234 | 1.4577 | 0.00046681
|  | 3774.4034 | 1.3471 | 0.0001651 |  | 3774.4034 | 1.4577 | 0.00045089
|  | 3774.2834 | 1.3471 | 0.0001599 |  | 3774.2834 | 1.4577 | 0.00043469
|  | 3774.1634 | 1.3471 | 0.00015358 |  | 3774.1634 | 1.4576 | 0.00041971
|  | 3774.0434 | 1.3471 | 0.000147 |  | 3774.0434 | 1.4576 | 0.0004075
|  | 3773.9233 | 1.3471 | 0.00014058 |  | 3773.9233 | 1.4576 | 0.00039981
|  | 3773.8033 | 1.3471 | 0.00013471 |  | 3773.8033 | 1.4576 | 0.00039722
|  | 3773.6833 | 1.3471 | 0.00012998 |  | 3773.6833 | 1.4575 | 0.0003998
|  | 3773.5633 | 1.3471 | 0.00012637 |  | 3773.5633 | 1.4575 | 0.00040613
|  | 3773.4433 | 1.3471 | 0.00012393 |  | 3773.4433 | 1.4575 | 0.00041449
|  | 3773.3233 | 1.3471 | 0.0001224 |  | 3773.3233 | 1.4575 | 0.00042329
|  | 3773.2033 | 1.3471 | 0.00012152 |  | 3773.2033 | 1.4575 | 0.00042988
|  | 3773.0833 | 1.3471 | 0.00012098 |  | 3773.0833 | 1.4575 | 0.00043289
|  | 3772.9633 | 1.3471 | 0.0001207 |  | 3772.9633 | 1.4575 | 0.00043154
|  | 3772.8433 | 1.347 | 0.00012048 |  | 3772.8433 | 1.4575 | 0.00042612
|  | 3772.7233 | 1.347 | 0.00011999 |  | 3772.7233 | 1.4575 | 0.00041702
|  | 3772.6033 | 1.347 | 0.00011918 |  | 3772.6033 | 1.4575 | 0.00040574
|  | 3772.4833 | 1.347 | 0.00011766 |  | 3772.4833 | 1.4574 | 0.00039361
|  | 3772.3633 | 1.347 | 0.00011501 |  | 3772.3633 | 1.4574 | 0.00038217
|  | 3772.2433 | 1.347 | 0.000111 |  | 3772.2433 | 1.4574 | 0.00037254
|  | 3772.1233 | 1.347 | 0.00010537 |  | 3772.1233 | 1.4574 | 0.0003652
|  | 3772.0033 | 1.347 | 9.8183e-05 |  | 3772.0033 | 1.4574 | 0.00036105
|  | 3771.8833 | 1.347 | 8.9903e-05 |  | 3771.8833 | 1.4574 | 0.00035961
|  | 3771.7633 | 1.347 | 8.058e-05 |  | 3771.7633 | 1.4573 | 0.00036115
|  | 3771.6433 | 1.347 | 7.0903e-05 |  | 3771.6433 | 1.4573 | 0.00036414
|  | 3771.5233 | 1.347 | 6.129e-05 |  | 3771.5233 | 1.4573 | 0.00036819
|  | 3771.4033 | 1.347 | 5.2404e-05 |  | 3771.4033 | 1.4573 | 0.00037267
|  | 3771.2833 | 1.347 | 4.4829e-05 |  | 3771.2833 | 1.4573 | 0.00037684
|  | 3771.1633 | 1.347 | 3.896e-05 |  | 3771.1633 | 1.4573 | 0.00038064
|  | 3771.0433 | 1.347 | 3.5336e-05 |  | 3771.0433 | 1.4573 | 0.0003843
|  | 3770.9233 | 1.347 | 3.4385e-05 |  | 3770.9233 | 1.4573 | 0.00038765
|  | 3770.8033 | 1.347 | 3.5614e-05 |  | 3770.8033 | 1.4573 | 0.00039103
|  | 3770.6833 | 1.347 | 3.886e-05 |  | 3770.6833 | 1.4572 | 0.0003955
|  | 3770.5633 | 1.3469 | 4.3243e-05 |  | 3770.5633 | 1.4572 | 0.00039994
|  | 3770.4433 | 1.3469 | 4.7542e-05 |  | 3770.4433 | 1.4572 | 0.00040415
|  | 3770.3233 | 1.3469 | 5.1146e-05 |  | 3770.3233 | 1.4572 | 0.00040715
|  | 3770.2033 | 1.3469 | 5.3133e-05 |  | 3770.2033 | 1.4572 | 0.00040754
|  | 3770.0832 | 1.3469 | 5.353e-05 |  | 3770.0832 | 1.4572 | 0.0004048
|  | 3769.9632 | 1.3469 | 5.2556e-05 |  | 3769.9632 | 1.4572 | 0.00039805
|  | 3769.8432 | 1.3469 | 5.1128e-05 |  | 3769.8432 | 1.4572 | 0.00038823
|  | 3769.7232 | 1.3469 | 4.9534e-05 |  | 3769.7232 | 1.4572 | 0.00037638
|  | 3769.6032 | 1.3469 | 4.8318e-05 |  | 3769.6032 | 1.4572 | 0.00036371
|  | 3769.4832 | 1.3469 | 4.7565e-05 |  | 3769.4832 | 1.4572 | 0.00035197
|  | 3769.3632 | 1.3469 | 4.6985e-05 |  | 3769.3632 | 1.4572 | 0.00034335
|  | 3769.2432 | 1.3469 | 4.6688e-05 |  | 3769.2432 | 1.4572 | 0.00033705
|  | 3769.1232 | 1.3469 | 4.6329e-05 |  | 3769.1232 | 1.4572 | 0.00033346
|  | 3769.0032 | 1.3469 | 4.6175e-05 |  | 3769.0032 | 1.4572 | 0.00033194
|  | 3768.8832 | 1.3469 | 4.6118e-05 |  | 3768.8832 | 1.4572 | 0.00033174
|  | 3768.7632 | 1.3469 | 4.6188e-05 |  | 3768.7632 | 1.4572 | 0.00033295
|  | 3768.6432 | 1.3469 | 4.5998e-05 |  | 3768.6432 | 1.4571 | 0.00033445
|  | 3768.5232 | 1.3469 | 4.5234e-05 |  | 3768.5232 | 1.4571 | 0.00033659
|  | 3768.4032 | 1.3469 | 4.3079e-05 |  | 3768.4032 | 1.4571 | 0.00033952
|  | 3768.2832 | 1.3469 | 3.9635e-05 |  | 3768.2832 | 1.4571 | 0.00034217
|  | 3768.1632 | 1.3469 | 3.4877e-05 |  | 3768.1632 | 1.4571 | 0.00034441
|  | 3768.0432 | 1.3469 | 2.9715e-05 |  | 3768.0432 | 1.4571 | 0.00034456
|  | 3767.9232 | 1.3469 | 2.5227e-05 |  | 3767.9232 | 1.4571 | 0.00034247
|  | 3767.8032 | 1.3469 | 2.2552e-05 |  | 3767.8032 | 1.4571 | 0.00033715
|  | 3767.6832 | 1.3469 | 2.1974e-05 |  | 3767.6832 | 1.4571 | 0.00032989
|  | 3767.5632 | 1.3469 | 2.3501e-05 |  | 3767.5632 | 1.4571 | 0.00032083
|  | 3767.4432 | 1.3469 | 2.5684e-05 |  | 3767.4432 | 1.4571 | 0.00031194
|  | 3767.3232 | 1.3469 | 2.7224e-05 |  | 3767.3232 | 1.4571 | 0.00030464
|  | 3767.2032 | 1.3469 | 2.6714e-05 |  | 3767.2032 | 1.4571 | 0.00029997
|  | 3767.0832 | 1.3469 | 2.3837e-05 |  | 3767.0832 | 1.4571 | 0.0002981
|  | 3766.9632 | 1.3469 | 1.8688e-05 |  | 3766.9632 | 1.457 | 0.00029877
|  | 3766.8432 | 1.3469 | 1.2096e-05 |  | 3766.8432 | 1.457 | 0.00030175
|  | 3766.7232 | 1.3469 | 5.4411e-06 |  | 3766.7232 | 1.457 | 0.00030638
|  | 3766.6032 | 1.3469 | -3.3651e-07 |  | 3766.6032 | 1.457 | 0.00031194
|  | 3766.4832 | 1.3469 | -5.1085e-06 |  | 3766.4832 | 1.457 | 0.00031835
|  | 3766.3632 | 1.3469 | -9.112e-06 |  | 3766.3632 | 1.457 | 0.00032494
|  | 3766.2432 | 1.3469 | -1.3212e-05 |  | 3766.2432 | 1.457 | 0.00033138
|  | 3766.1231 | 1.3469 | -1.7716e-05 |  | 3766.1231 | 1.457 | 0.00033617
|  | 3766.0031 | 1.3468 | -2.271e-05 |  | 3766.0031 | 1.457 | 0.00033875
|  | 3765.8831 | 1.3468 | -2.7113e-05 |  | 3765.8831 | 1.457 | 0.00033877
|  | 3765.7631 | 1.3468 | -3.0165e-05 |  | 3765.7631 | 1.457 | 0.00033629
|  | 3765.6431 | 1.3468 | -3.0435e-05 |  | 3765.6431 | 1.457 | 0.00033238
|  | 3765.5231 | 1.3468 | -2.766e-05 |  | 3765.5231 | 1.457 | 0.00032793
|  | 3765.4031 | 1.3468 | -2.2334e-05 |  | 3765.4031 | 1.457 | 0.00032445
|  | 3765.2831 | 1.3468 | -1.6183e-05 |  | 3765.2831 | 1.457 | 0.00032216
|  | 3765.1631 | 1.3468 | -1.0746e-05 |  | 3765.1631 | 1.457 | 0.00032132
|  | 3765.0431 | 1.3468 | -7.4433e-06 |  | 3765.0431 | 1.457 | 0.00032131
|  | 3764.9231 | 1.3468 | -7.0881e-06 |  | 3764.9231 | 1.457 | 0.00032016
|  | 3764.8031 | 1.3468 | -9.643e-06 |  | 3764.8031 | 1.457 | 0.0003181
|  | 3764.6831 | 1.3468 | -1.3623e-05 |  | 3764.6831 | 1.457 | 0.0003147
|  | 3764.5631 | 1.3468 | -1.7897e-05 |  | 3764.5631 | 1.457 | 0.00030967
|  | 3764.4431 | 1.3468 | -2.1333e-05 |  | 3764.4431 | 1.457 | 0.00030499
|  | 3764.3231 | 1.3468 | -2.3059e-05 |  | 3764.3231 | 1.4569 | 0.0003021
|  | 3764.2031 | 1.3468 | -2.3127e-05 |  | 3764.2031 | 1.4569 | 0.00030141
|  | 3764.0831 | 1.3468 | -2.1698e-05 |  | 3764.0831 | 1.4569 | 0.00030369
|  | 3763.9631 | 1.3468 | -1.9509e-05 |  | 3763.9631 | 1.4569 | 0.00030932
|  | 3763.8431 | 1.3468 | -1.6484e-05 |  | 3763.8431 | 1.4569 | 0.00031708
|  | 3763.7231 | 1.3468 | -1.2982e-05 |  | 3763.7231 | 1.4569 | 0.00032637
|  | 3763.6031 | 1.3468 | -8.9283e-06 |  | 3763.6031 | 1.4569 | 0.00033525
|  | 3763.4831 | 1.3468 | -4.7162e-06 |  | 3763.4831 | 1.4569 | 0.00034386
|  | 3763.3631 | 1.3468 | -1.1021e-06 |  | 3763.3631 | 1.4569 | 0.000351
|  | 3763.2431 | 1.3468 | 9.3847e-07 |  | 3763.2431 | 1.4569 | 0.00035592
|  | 3763.1231 | 1.3468 | 1.5445e-07 |  | 3763.1231 | 1.4569 | 0.00035873
|  | 3763.0031 | 1.3468 | -3.8299e-06 |  | 3763.0031 | 1.4569 | 0.00035966
|  | 3762.8831 | 1.3468 | -1.0587e-05 |  | 3762.8831 | 1.4569 | 0.0003593
|  | 3762.7631 | 1.3468 | -1.9274e-05 |  | 3762.7631 | 1.4569 | 0.00035756
|  | 3762.6431 | 1.3468 | -2.7799e-05 |  | 3762.6431 | 1.4569 | 0.00035567
|  | 3762.5231 | 1.3468 | -3.4235e-05 |  | 3762.5231 | 1.4569 | 0.00035418
|  | 3762.4031 | 1.3468 | -3.7285e-05 |  | 3762.4031 | 1.4569 | 0.0003519
|  | 3762.283 | 1.3467 | -3.6828e-05 |  | 3762.283 | 1.4569 | 0.00034913
|  | 3762.163 | 1.3467 | -3.3466e-05 |  | 3762.163 | 1.4569 | 0.00034527
|  | 3762.043 | 1.3467 | -2.8828e-05 |  | 3762.043 | 1.4569 | 0.00033952
|  | 3761.923 | 1.3467 | -2.4865e-05 |  | 3761.923 | 1.4569 | 0.00033228
|  | 3761.803 | 1.3467 | -2.263e-05 |  | 3761.803 | 1.4569 | 0.0003239
|  | 3761.683 | 1.3467 | -2.2857e-05 |  | 3761.683 | 1.4569 | 0.00031489
|  | 3761.563 | 1.3467 | -2.5028e-05 |  | 3761.563 | 1.4569 | 0.00030687
|  | 3761.443 | 1.3467 | -2.8166e-05 |  | 3761.443 | 1.4569 | 0.0003008
|  | 3761.323 | 1.3467 | -3.1029e-05 |  | 3761.323 | 1.4569 | 0.00029685
|  | 3761.203 | 1.3467 | -3.315e-05 |  | 3761.203 | 1.4569 | 0.00029493
|  | 3761.083 | 1.3467 | -3.445e-05 |  | 3761.083 | 1.4569 | 0.00029384
|  | 3760.963 | 1.3467 | -3.5221e-05 |  | 3760.963 | 1.4569 | 0.00029253
|  | 3760.843 | 1.3467 | -3.6059e-05 |  | 3760.843 | 1.4569 | 0.00028994
|  | 3760.723 | 1.3467 | -3.7366e-05 |  | 3760.723 | 1.4569 | 0.00028634
|  | 3760.603 | 1.3467 | -3.927e-05 |  | 3760.603 | 1.4569 | 0.00028191
|  | 3760.483 | 1.3467 | -4.1323e-05 |  | 3760.483 | 1.4569 | 0.00027713
|  | 3760.363 | 1.3467 | -4.2977e-05 |  | 3760.363 | 1.4569 | 0.00027298
|  | 3760.243 | 1.3467 | -4.3921e-05 |  | 3760.243 | 1.4569 | 0.00027006
|  | 3760.123 | 1.3467 | -4.3922e-05 |  | 3760.123 | 1.4569 | 0.0002686
|  | 3760.003 | 1.3467 | -4.2985e-05 |  | 3760.003 | 1.4569 | 0.00026909
|  | 3759.883 | 1.3467 | -4.1557e-05 |  | 3759.883 | 1.4569 | 0.00027111
|  | 3759.763 | 1.3467 | -3.9815e-05 |  | 3759.763 | 1.4568 | 0.00027406
|  | 3759.643 | 1.3467 | -3.7882e-05 |  | 3759.643 | 1.4568 | 0.0002776
|  | 3759.523 | 1.3467 | -3.5854e-05 |  | 3759.523 | 1.4568 | 0.00028135
|  | 3759.403 | 1.3467 | -3.3632e-05 |  | 3759.403 | 1.4568 | 0.00028473
|  | 3759.283 | 1.3467 | -3.1529e-05 |  | 3759.283 | 1.4568 | 0.00028693
|  | 3759.163 | 1.3467 | -2.9896e-05 |  | 3759.163 | 1.4568 | 0.00028738
|  | 3759.043 | 1.3467 | -2.9373e-05 |  | 3759.043 | 1.4568 | 0.0002862
|  | 3758.923 | 1.3467 | -3.0417e-05 |  | 3758.923 | 1.4569 | 0.00028318
|  | 3758.803 | 1.3467 | -3.3098e-05 |  | 3758.803 | 1.4569 | 0.00027889
|  | 3758.683 | 1.3467 | -3.6865e-05 |  | 3758.683 | 1.4568 | 0.00027441
|  | 3758.563 | 1.3467 | -4.0361e-05 |  | 3758.563 | 1.4568 | 0.00027115
|  | 3758.4429 | 1.3467 | -4.2336e-05 |  | 3758.4429 | 1.4568 | 0.00027043
|  | 3758.3229 | 1.3466 | -4.1655e-05 |  | 3758.3229 | 1.4568 | 0.00027239
|  | 3758.2029 | 1.3466 | -3.7936e-05 |  | 3758.2029 | 1.4568 | 0.00027671
|  | 3758.0829 | 1.3466 | -3.1927e-05 |  | 3758.0829 | 1.4568 | 0.00028239
|  | 3757.9629 | 1.3466 | -2.532e-05 |  | 3757.9629 | 1.4568 | 0.00028794
|  | 3757.8429 | 1.3466 | -2.0191e-05 |  | 3757.8429 | 1.4568 | 0.00029204
|  | 3757.7229 | 1.3466 | -1.8211e-05 |  | 3757.7229 | 1.4568 | 0.0002933
|  | 3757.6029 | 1.3466 | -2.0384e-05 |  | 3757.6029 | 1.4569 | 0.00029084
|  | 3757.4829 | 1.3466 | -2.6434e-05 |  | 3757.4829 | 1.4569 | 0.00028445
|  | 3757.3629 | 1.3466 | -3.5279e-05 |  | 3757.3629 | 1.4569 | 0.00027432
|  | 3757.2429 | 1.3466 | -4.4924e-05 |  | 3757.2429 | 1.4569 | 0.00026144
|  | 3757.1229 | 1.3466 | -5.3541e-05 |  | 3757.1229 | 1.4569 | 0.00024618
|  | 3757.0029 | 1.3466 | -5.9477e-05 |  | 3757.0029 | 1.4569 | 0.00022947
|  | 3756.8829 | 1.3466 | -6.1831e-05 |  | 3756.8829 | 1.4569 | 0.00021266
|  | 3756.7629 | 1.3466 | -6.0489e-05 |  | 3756.7629 | 1.4569 | 0.00019643
|  | 3756.6429 | 1.3466 | -5.5658e-05 |  | 3756.6429 | 1.4569 | 0.00018192
|  | 3756.5229 | 1.3466 | -4.8122e-05 |  | 3756.5229 | 1.4569 | 0.00016981
|  | 3756.4029 | 1.3466 | -3.8679e-05 |  | 3756.4029 | 1.4568 | 0.00016086
|  | 3756.2829 | 1.3466 | -2.8404e-05 |  | 3756.2829 | 1.4568 | 0.00015585
|  | 3756.1629 | 1.3466 | -1.8297e-05 |  | 3756.1629 | 1.4568 | 0.00015457
|  | 3756.0429 | 1.3466 | -9.2265e-06 |  | 3756.0429 | 1.4568 | 0.00015656
|  | 3755.9229 | 1.3466 | -2.2181e-06 |  | 3755.9229 | 1.4568 | 0.00016095
|  | 3755.8029 | 1.3466 | 2.0902e-06 |  | 3755.8029 | 1.4568 | 0.00016635
|  | 3755.6829 | 1.3466 | 3.5699e-06 |  | 3755.6829 | 1.4568 | 0.00017123
|  | 3755.5629 | 1.3466 | 2.4986e-06 |  | 3755.5629 | 1.4568 | 0.00017398
|  | 3755.4429 | 1.3466 | -4.375e-07 |  | 3755.4429 | 1.4568 | 0.00017403
|  | 3755.3229 | 1.3466 | -4.3516e-06 |  | 3755.3229 | 1.4568 | 0.00017076
|  | 3755.2029 | 1.3466 | -8.2524e-06 |  | 3755.2029 | 1.4568 | 0.00016426
|  | 3755.0829 | 1.3466 | -1.1492e-05 |  | 3755.0829 | 1.4568 | 0.0001554
|  | 3754.9629 | 1.3466 | -1.3941e-05 |  | 3754.9629 | 1.4568 | 0.00014572
|  | 3754.8429 | 1.3466 | -1.5752e-05 |  | 3754.8429 | 1.4568 | 0.00013684
|  | 3754.7229 | 1.3466 | -1.7096e-05 |  | 3754.7229 | 1.4568 | 0.00012982
|  | 3754.6029 | 1.3466 | -1.8278e-05 |  | 3754.6029 | 1.4568 | 0.00012527
|  | 3754.4828 | 1.3466 | -1.9651e-05 |  | 3754.4828 | 1.4567 | 0.00012321
|  | 3754.3628 | 1.3466 | -2.1155e-05 |  | 3754.3628 | 1.4567 | 0.0001229
|  | 3754.2428 | 1.3466 | -2.2523e-05 |  | 3754.2428 | 1.4567 | 0.00012324
|  | 3754.1228 | 1.3466 | -2.3564e-05 |  | 3754.1228 | 1.4567 | 0.00012321
|  | 3754.0028 | 1.3466 | -2.3967e-05 |  | 3754.0028 | 1.4567 | 0.00012237
|  | 3753.8828 | 1.3466 | -2.3437e-05 |  | 3753.8828 | 1.4567 | 0.00012074
|  | 3753.7628 | 1.3466 | -2.1801e-05 |  | 3753.7628 | 1.4567 | 0.00011912
|  | 3753.6428 | 1.3466 | -1.8792e-05 |  | 3753.6428 | 1.4567 | 0.00011868
|  | 3753.5228 | 1.3466 | -1.4482e-05 |  | 3753.5228 | 1.4567 | 0.00012027
|  | 3753.4028 | 1.3466 | -9.3288e-06 |  | 3753.4028 | 1.4567 | 0.0001243
|  | 3753.2828 | 1.3466 | -4.0246e-06 |  | 3753.2828 | 1.4567 | 0.00013032
|  | 3753.1628 | 1.3466 | 4.0098e-07 |  | 3753.1628 | 1.4567 | 0.00013702
|  | 3753.0428 | 1.3466 | 2.8616e-06 |  | 3753.0428 | 1.4567 | 0.00014291
|  | 3752.9228 | 1.3466 | 2.5227e-06 |  | 3752.9228 | 1.4567 | 0.00014665
|  | 3752.8028 | 1.3466 | -8.0119e-07 |  | 3752.8028 | 1.4567 | 0.00014767
|  | 3752.6828 | 1.3466 | -6.6222e-06 |  | 3752.6828 | 1.4567 | 0.00014625
|  | 3752.5628 | 1.3466 | -1.3724e-05 |  | 3752.5628 | 1.4567 | 0.00014359
|  | 3752.4428 | 1.3466 | -2.055e-05 |  | 3752.4428 | 1.4567 | 0.00014136
|  | 3752.3228 | 1.3466 | -2.5853e-05 |  | 3752.3228 | 1.4567 | 0.00014102
|  | 3752.2028 | 1.3466 | -2.8735e-05 |  | 3752.2028 | 1.4567 | 0.00014307
|  | 3752.0828 | 1.3465 | -2.9112e-05 |  | 3752.0828 | 1.4567 | 0.00014691
|  | 3751.9628 | 1.3465 | -2.7703e-05 |  | 3751.9628 | 1.4567 | 0.00015112
|  | 3751.8428 | 1.3465 | -2.5273e-05 |  | 3751.8428 | 1.4567 | 0.0001537
|  | 3751.7228 | 1.3465 | -2.2591e-05 |  | 3751.7228 | 1.4567 | 0.00015323
|  | 3751.6028 | 1.3465 | -2.0268e-05 |  | 3751.6028 | 1.4567 | 0.000149
|  | 3751.4828 | 1.3465 | -1.8252e-05 |  | 3751.4828 | 1.4567 | 0.00014121
|  | 3751.3628 | 1.3465 | -1.623e-05 |  | 3751.3628 | 1.4567 | 0.00013089
|  | 3751.2428 | 1.3465 | -1.405e-05 |  | 3751.2428 | 1.4567 | 0.00011968
|  | 3751.1228 | 1.3465 | -1.1758e-05 |  | 3751.1228 | 1.4567 | 0.00010876
|  | 3751.0028 | 1.3465 | -9.5897e-06 |  | 3751.0028 | 1.4567 | 9.8911e-05
|  | 3750.8828 | 1.3465 | -7.9074e-06 |  | 3750.8828 | 1.4567 | 9.0431e-05
|  | 3750.7628 | 1.3465 | -7.1673e-06 |  | 3750.7628 | 1.4566 | 8.3292e-05
|  | 3750.6427 | 1.3465 | -7.2586e-06 |  | 3750.6427 | 1.4566 | 7.7421e-05
|  | 3750.5227 | 1.3465 | -7.6989e-06 |  | 3750.5227 | 1.4566 | 7.3373e-05
|  | 3750.4027 | 1.3465 | -8.0428e-06 |  | 3750.4027 | 1.4566 | 7.1933e-05
|  | 3750.2827 | 1.3465 | -7.8966e-06 |  | 3750.2827 | 1.4566 | 7.3986e-05
|  | 3750.1627 | 1.3465 | -7.18e-06 |  | 3750.1627 | 1.4566 | 8.0069e-05
|  | 3750.0427 | 1.3465 | -6.5656e-06 |  | 3750.0427 | 1.4566 | 8.9911e-05
|  | 3749.9227 | 1.3465 | -6.9105e-06 |  | 3749.9227 | 1.4566 | 0.00010229
|  | 3749.8027 | 1.3465 | -8.9609e-06 |  | 3749.8027 | 1.4566 | 0.00011514
|  | 3749.6827 | 1.3465 | -1.3126e-05 |  | 3749.6827 | 1.4566 | 0.0001264
|  | 3749.5627 | 1.3465 | -1.8757e-05 |  | 3749.5627 | 1.4566 | 0.00013415
|  | 3749.4427 | 1.3465 | -2.4672e-05 |  | 3749.4427 | 1.4566 | 0.00013713
|  | 3749.3227 | 1.3465 | -2.9011e-05 |  | 3749.3227 | 1.4566 | 0.00013562
|  | 3749.2027 | 1.3465 | -3.03e-05 |  | 3749.2027 | 1.4566 | 0.0001306
|  | 3749.0827 | 1.3465 | -2.7701e-05 |  | 3749.0827 | 1.4566 | 0.00012313
|  | 3748.9627 | 1.3465 | -2.1214e-05 |  | 3748.9627 | 1.4566 | 0.0001146
|  | 3748.8427 | 1.3465 | -1.1932e-05 |  | 3748.8427 | 1.4566 | 0.00010617
|  | 3748.7227 | 1.3465 | -1.7948e-06 |  | 3748.7227 | 1.4566 | 9.854e-05
|  | 3748.6027 | 1.3465 | 7.5238e-06 |  | 3748.6027 | 1.4566 | 9.2169e-05
|  | 3748.4827 | 1.3465 | 1.4395e-05 |  | 3748.4827 | 1.4566 | 8.7603e-05
|  | 3748.3627 | 1.3465 | 1.8287e-05 |  | 3748.3627 | 1.4566 | 8.5056e-05
|  | 3748.2427 | 1.3465 | 1.8995e-05 |  | 3748.2427 | 1.4566 | 8.4653e-05
|  | 3748.1227 | 1.3465 | 1.704e-05 |  | 3748.1227 | 1.4565 | 8.6184e-05
|  | 3748.0027 | 1.3465 | 1.328e-05 |  | 3748.0027 | 1.4565 | 8.8879e-05
|  | 3747.8827 | 1.3465 | 8.5825e-06 |  | 3747.8827 | 1.4565 | 9.1625e-05
|  | 3747.7627 | 1.3465 | 3.7306e-06 |  | 3747.7627 | 1.4565 | 9.3375e-05
|  | 3747.6427 | 1.3465 | -7.9038e-07 |  | 3747.6427 | 1.4565 | 9.346e-05
|  | 3747.5227 | 1.3465 | -4.497e-06 |  | 3747.5227 | 1.4565 | 9.1858e-05
|  | 3747.4027 | 1.3465 | -6.8405e-06 |  | 3747.4027 | 1.4565 | 8.9566e-05
|  | 3747.2827 | 1.3465 | -7.4179e-06 |  | 3747.2827 | 1.4565 | 8.752e-05
|  | 3747.1627 | 1.3465 | -6.0902e-06 |  | 3747.1627 | 1.4565 | 8.6717e-05
|  | 3747.0427 | 1.3465 | -2.7643e-06 |  | 3747.0427 | 1.4565 | 8.7722e-05
|  | 3746.9227 | 1.3464 | 2.2876e-06 |  | 3746.9227 | 1.4565 | 8.986e-05
|  | 3746.8026 | 1.3464 | 8.7412e-06 |  | 3746.8026 | 1.4565 | 9.2342e-05
|  | 3746.6826 | 1.3464 | 1.5605e-05 |  | 3746.6826 | 1.4565 | 9.3843e-05
|  | 3746.5626 | 1.3464 | 2.246e-05 |  | 3746.5626 | 1.4565 | 9.3502e-05
|  | 3746.4426 | 1.3464 | 2.869e-05 |  | 3746.4426 | 1.4565 | 9.1241e-05
|  | 3746.3226 | 1.3464 | 3.4073e-05 |  | 3746.3226 | 1.4565 | 8.7517e-05
|  | 3746.2026 | 1.3464 | 3.8434e-05 |  | 3746.2026 | 1.4565 | 8.3244e-05
|  | 3746.0826 | 1.3465 | 4.1638e-05 |  | 3746.0826 | 1.4565 | 7.9025e-05
|  | 3745.9626 | 1.3465 | 4.3813e-05 |  | 3745.9626 | 1.4565 | 7.5321e-05
|  | 3745.8426 | 1.3465 | 4.4779e-05 |  | 3745.8426 | 1.4565 | 7.1799e-05
|  | 3745.7226 | 1.3465 | 4.4508e-05 |  | 3745.7226 | 1.4565 | 6.8631e-05
|  | 3745.6026 | 1.3465 | 4.2917e-05 |  | 3745.6026 | 1.4565 | 6.6123e-05
|  | 3745.4826 | 1.3465 | 4.0252e-05 |  | 3745.4826 | 1.4565 | 6.5017e-05
|  | 3745.3626 | 1.3465 | 3.7156e-05 |  | 3745.3626 | 1.4564 | 6.6519e-05
|  | 3745.2426 | 1.3465 | 3.4031e-05 |  | 3745.2426 | 1.4564 | 7.2382e-05
|  | 3745.1226 | 1.3465 | 3.1907e-05 |  | 3745.1226 | 1.4564 | 8.304e-05
|  | 3745.0026 | 1.3465 | 3.1172e-05 |  | 3745.0026 | 1.4564 | 9.7754e-05
|  | 3744.8826 | 1.3465 | 3.2143e-05 |  | 3744.8826 | 1.4564 | 0.00011466
|  | 3744.7626 | 1.3465 | 3.4456e-05 |  | 3744.7626 | 1.4564 | 0.00013058
|  | 3744.6426 | 1.3465 | 3.7805e-05 |  | 3744.6426 | 1.4564 | 0.00014223
|  | 3744.5226 | 1.3465 | 4.11e-05 |  | 3744.5226 | 1.4564 | 0.00014725
|  | 3744.4026 | 1.3465 | 4.3623e-05 |  | 3744.4026 | 1.4565 | 0.00014473
|  | 3744.2826 | 1.3465 | 4.4878e-05 |  | 3744.2826 | 1.4565 | 0.00013584
|  | 3744.1626 | 1.3465 | 4.4789e-05 |  | 3744.1626 | 1.4565 | 0.00012253
|  | 3744.0426 | 1.3465 | 4.3459e-05 |  | 3744.0426 | 1.4565 | 0.00010677
|  | 3743.9226 | 1.3465 | 4.1565e-05 |  | 3743.9226 | 1.4565 | 9.0838e-05
|  | 3743.8026 | 1.3465 | 3.9797e-05 |  | 3743.8026 | 1.4565 | 7.5563e-05
|  | 3743.6826 | 1.3465 | 3.8551e-05 |  | 3743.6826 | 1.4565 | 6.1057e-05
|  | 3743.5626 | 1.3465 | 3.7974e-05 |  | 3743.5626 | 1.4565 | 4.7473e-05
|  | 3743.4426 | 1.3465 | 3.7936e-05 |  | 3743.4426 | 1.4565 | 3.5048e-05
|  | 3743.3226 | 1.3465 | 3.8476e-05 |  | 3743.3226 | 1.4564 | 2.4813e-05
|  | 3743.2026 | 1.3464 | 3.9161e-05 |  | 3743.2026 | 1.4564 | 1.784e-05
|  | 3743.0826 | 1.3464 | 3.9981e-05 |  | 3743.0826 | 1.4564 | 1.5452e-05
|  | 3742.9625 | 1.3464 | 4.1217e-05 |  | 3742.9625 | 1.4564 | 1.8681e-05
|  | 3742.8425 | 1.3464 | 4.3059e-05 |  | 3742.8425 | 1.4564 | 2.6599e-05
|  | 3742.7225 | 1.3464 | 4.5717e-05 |  | 3742.7225 | 1.4563 | 3.823e-05
|  | 3742.6025 | 1.3464 | 4.9084e-05 |  | 3742.6025 | 1.4563 | 5.1565e-05
|  | 3742.4825 | 1.3464 | 5.2764e-05 |  | 3742.4825 | 1.4563 | 6.4471e-05
|  | 3742.3625 | 1.3464 | 5.5601e-05 |  | 3742.3625 | 1.4563 | 7.4981e-05
|  | 3742.2425 | 1.3465 | 5.6703e-05 |  | 3742.2425 | 1.4563 | 8.2582e-05
|  | 3742.1225 | 1.3465 | 5.506e-05 |  | 3742.1225 | 1.4563 | 8.7103e-05
|  | 3742.0025 | 1.3465 | 5.054e-05 |  | 3742.0025 | 1.4563 | 8.8998e-05
|  | 3741.8825 | 1.3465 | 4.3213e-05 |  | 3741.8825 | 1.4563 | 8.9084e-05
|  | 3741.7625 | 1.3465 | 3.402e-05 |  | 3741.7625 | 1.4563 | 8.8037e-05
|  | 3741.6425 | 1.3465 | 2.5028e-05 |  | 3741.6425 | 1.4563 | 8.6666e-05
|  | 3741.5225 | 1.3465 | 1.7408e-05 |  | 3741.5225 | 1.4563 | 8.5211e-05
|  | 3741.4025 | 1.3465 | 1.2652e-05 |  | 3741.4025 | 1.4563 | 8.3977e-05
|  | 3741.2825 | 1.3464 | 1.148e-05 |  | 3741.2825 | 1.4563 | 8.2984e-05
|  | 3741.1625 | 1.3464 | 1.3738e-05 |  | 3741.1625 | 1.4563 | 8.2202e-05
|  | 3741.0425 | 1.3464 | 1.8818e-05 |  | 3741.0425 | 1.4563 | 8.1414e-05
|  | 3740.9225 | 1.3464 | 2.5318e-05 |  | 3740.9225 | 1.4563 | 8.0533e-05
|  | 3740.8025 | 1.3464 | 3.1858e-05 |  | 3740.8025 | 1.4563 | 7.9274e-05
|  | 3740.6825 | 1.3464 | 3.7697e-05 |  | 3740.6825 | 1.4563 | 7.7424e-05
|  | 3740.5625 | 1.3464 | 4.1722e-05 |  | 3740.5625 | 1.4563 | 7.4933e-05
|  | 3740.4425 | 1.3464 | 4.4133e-05 |  | 3740.4425 | 1.4563 | 7.1897e-05
|  | 3740.3225 | 1.3464 | 4.4982e-05 |  | 3740.3225 | 1.4563 | 6.8371e-05
|  | 3740.2025 | 1.3464 | 4.4911e-05 |  | 3740.2025 | 1.4563 | 6.455e-05
|  | 3740.0825 | 1.3464 | 4.439e-05 |  | 3740.0825 | 1.4563 | 6.0648e-05
|  | 3739.9625 | 1.3464 | 4.391e-05 |  | 3739.9625 | 1.4563 | 5.6821e-05
|  | 3739.8425 | 1.3464 | 4.3428e-05 |  | 3739.8425 | 1.4563 | 5.3886e-05
|  | 3739.7225 | 1.3464 | 4.3174e-05 |  | 3739.7225 | 1.4563 | 5.2369e-05
|  | 3739.6025 | 1.3464 | 4.2782e-05 |  | 3739.6025 | 1.4563 | 5.3122e-05
|  | 3739.4825 | 1.3464 | 4.2181e-05 |  | 3739.4825 | 1.4563 | 5.6701e-05
|  | 3739.3625 | 1.3464 | 4.1324e-05 |  | 3739.3625 | 1.4562 | 6.3303e-05
|  | 3739.2425 | 1.3464 | 4.0609e-05 |  | 3739.2425 | 1.4562 | 7.2117e-05
|  | 3739.1225 | 1.3464 | 4.0012e-05 |  | 3739.1225 | 1.4562 | 8.1035e-05
|  | 3739.0024 | 1.3464 | 4.024e-05 |  | 3739.0024 | 1.4562 | 8.8478e-05
|  | 3738.8824 | 1.3464 | 4.1487e-05 |  | 3738.8824 | 1.4562 | 9.2369e-05
|  | 3738.7624 | 1.3464 | 4.3501e-05 |  | 3738.7624 | 1.4562 | 9.184e-05
|  | 3738.6424 | 1.3464 | 4.6245e-05 |  | 3738.6424 | 1.4562 | 8.7044e-05
|  | 3738.5224 | 1.3464 | 4.8978e-05 |  | 3738.5224 | 1.4562 | 7.9211e-05
|  | 3738.4024 | 1.3464 | 5.1344e-05 |  | 3738.4024 | 1.4562 | 7.0689e-05
|  | 3738.2824 | 1.3464 | 5.2624e-05 |  | 3738.2824 | 1.4562 | 6.3893e-05
|  | 3738.1624 | 1.3464 | 5.2827e-05 |  | 3738.1624 | 1.4562 | 6.0031e-05
|  | 3738.0424 | 1.3464 | 5.144e-05 |  | 3738.0424 | 1.4562 | 5.9817e-05
|  | 3737.9224 | 1.3464 | 4.912e-05 |  | 3737.9224 | 1.4562 | 6.2674e-05
|  | 3737.8024 | 1.3464 | 4.6215e-05 |  | 3737.8024 | 1.4562 | 6.7581e-05
|  | 3737.6824 | 1.3464 | 4.2967e-05 |  | 3737.6824 | 1.4561 | 7.3875e-05
|  | 3737.5624 | 1.3464 | 3.9532e-05 |  | 3737.5624 | 1.4561 | 8.0851e-05
|  | 3737.4424 | 1.3464 | 3.5895e-05 |  | 3737.4424 | 1.4561 | 8.8578e-05
|  | 3737.3224 | 1.3464 | 3.2007e-05 |  | 3737.3224 | 1.4561 | 9.7537e-05
|  | 3737.2024 | 1.3464 | 2.7843e-05 |  | 3737.2024 | 1.4561 | 0.00010798
|  | 3737.0824 | 1.3464 | 2.382e-05 |  | 3737.0824 | 1.4561 | 0.00011979
|  | 3736.9624 | 1.3464 | 2.0494e-05 |  | 3736.9624 | 1.4561 | 0.0001319
|  | 3736.8424 | 1.3464 | 1.8677e-05 |  | 3736.8424 | 1.4561 | 0.0001433
|  | 3736.7224 | 1.3464 | 1.8639e-05 |  | 3736.7224 | 1.4561 | 0.00015206
|  | 3736.6024 | 1.3464 | 2.0769e-05 |  | 3736.6024 | 1.4561 | 0.0001573
|  | 3736.4824 | 1.3464 | 2.4875e-05 |  | 3736.4824 | 1.4561 | 0.00015836
|  | 3736.3624 | 1.3464 | 2.9927e-05 |  | 3736.3624 | 1.4561 | 0.00015575
|  | 3736.2424 | 1.3464 | 3.5102e-05 |  | 3736.2424 | 1.4561 | 0.00015046
|  | 3736.1224 | 1.3464 | 3.9432e-05 |  | 3736.1224 | 1.4561 | 0.0001439
|  | 3736.0024 | 1.3464 | 4.269e-05 |  | 3736.0024 | 1.4561 | 0.00013794
|  | 3735.8824 | 1.3464 | 4.4681e-05 |  | 3735.8824 | 1.4561 | 0.00013462
|  | 3735.7624 | 1.3464 | 4.6228e-05 |  | 3735.7624 | 1.456 | 0.00013546
|  | 3735.6424 | 1.3464 | 4.7847e-05 |  | 3735.6424 | 1.456 | 0.00014191
|  | 3735.5224 | 1.3464 | 5.0338e-05 |  | 3735.5224 | 1.456 | 0.00015436
|  | 3735.4024 | 1.3464 | 5.3951e-05 |  | 3735.4024 | 1.456 | 0.00017251
|  | 3735.2824 | 1.3464 | 5.8432e-05 |  | 3735.2824 | 1.456 | 0.00019559
|  | 3735.1623 | 1.3464 | 6.3149e-05 |  | 3735.1623 | 1.456 | 0.00022082
|  | 3735.0423 | 1.3464 | 6.7491e-05 |  | 3735.0423 | 1.456 | 0.00024564
|  | 3734.9223 | 1.3464 | 7.0308e-05 |  | 3734.9223 | 1.456 | 0.00026773
|  | 3734.8023 | 1.3464 | 7.1255e-05 |  | 3734.8023 | 1.456 | 0.00028539
|  | 3734.6823 | 1.3464 | 7.0505e-05 |  | 3734.6823 | 1.456 | 0.0002981
|  | 3734.5623 | 1.3464 | 6.7938e-05 |  | 3734.5623 | 1.456 | 0.00030704
|  | 3734.4423 | 1.3464 | 6.4206e-05 |  | 3734.4423 | 1.456 | 0.00031417
|  | 3734.3223 | 1.3464 | 5.9822e-05 |  | 3734.3223 | 1.456 | 0.00032097
|  | 3734.2023 | 1.3464 | 5.5126e-05 |  | 3734.2023 | 1.456 | 0.00032942
|  | 3734.0823 | 1.3464 | 5.0669e-05 |  | 3734.0823 | 1.456 | 0.00034038
|  | 3733.9623 | 1.3464 | 4.7236e-05 |  | 3733.9623 | 1.456 | 0.00035359
|  | 3733.8423 | 1.3464 | 4.5426e-05 |  | 3733.8423 | 1.456 | 0.00036901
|  | 3733.7223 | 1.3464 | 4.5661e-05 |  | 3733.7223 | 1.456 | 0.00038607
|  | 3733.6023 | 1.3464 | 4.8412e-05 |  | 3733.6023 | 1.456 | 0.00040461
|  | 3733.4823 | 1.3464 | 5.3321e-05 |  | 3733.4823 | 1.456 | 0.00042401
|  | 3733.3623 | 1.3464 | 5.9342e-05 |  | 3733.3623 | 1.456 | 0.00044452
|  | 3733.2423 | 1.3464 | 6.5868e-05 |  | 3733.2423 | 1.456 | 0.00046561
|  | 3733.1223 | 1.3464 | 7.0895e-05 |  | 3733.1223 | 1.456 | 0.00048726
|  | 3733.0023 | 1.3464 | 7.375e-05 |  | 3733.0023 | 1.456 | 0.00050854
|  | 3732.8823 | 1.3464 | 7.3857e-05 |  | 3732.8823 | 1.456 | 0.00052904
|  | 3732.7623 | 1.3464 | 7.1222e-05 |  | 3732.7623 | 1.456 | 0.00054812
|  | 3732.6423 | 1.3464 | 6.6633e-05 |  | 3732.6423 | 1.456 | 0.00056553
|  | 3732.5223 | 1.3464 | 6.1533e-05 |  | 3732.5223 | 1.456 | 0.00058316
|  | 3732.4023 | 1.3464 | 5.6746e-05 |  | 3732.4023 | 1.456 | 0.00059941
|  | 3732.2823 | 1.3464 | 5.2981e-05 |  | 3732.2823 | 1.4561 | 0.00061477
|  | 3732.1623 | 1.3464 | 5.0255e-05 |  | 3732.1623 | 1.4561 | 0.00062896
|  | 3732.0423 | 1.3464 | 4.8217e-05 |  | 3732.0423 | 1.4561 | 0.00064087
|  | 3731.9223 | 1.3464 | 4.6078e-05 |  | 3731.9223 | 1.4561 | 0.00064998
|  | 3731.8023 | 1.3464 | 4.3635e-05 |  | 3731.8023 | 1.4561 | 0.00065631
|  | 3731.6823 | 1.3464 | 4.0771e-05 |  | 3731.6823 | 1.4562 | 0.00065897
|  | 3731.5623 | 1.3463 | 3.8055e-05 |  | 3731.5623 | 1.4562 | 0.00065956
|  | 3731.4423 | 1.3463 | 3.611e-05 |  | 3731.4423 | 1.4562 | 0.00065906
|  | 3731.3222 | 1.3463 | 3.5714e-05 |  | 3731.3222 | 1.4562 | 0.00065945
|  | 3731.2022 | 1.3463 | 3.7209e-05 |  | 3731.2022 | 1.4562 | 0.00065951
|  | 3731.0822 | 1.3463 | 4.0192e-05 |  | 3731.0822 | 1.4563 | 0.00066012
|  | 3730.9622 | 1.3463 | 4.4124e-05 |  | 3730.9622 | 1.4563 | 0.00065997
|  | 3730.8422 | 1.3463 | 4.8121e-05 |  | 3730.8422 | 1.4563 | 0.00065796
|  | 3730.7222 | 1.3463 | 5.0996e-05 |  | 3730.7222 | 1.4563 | 0.00065338
|  | 3730.6022 | 1.3463 | 5.2564e-05 |  | 3730.6022 | 1.4563 | 0.00064589
|  | 3730.4822 | 1.3463 | 5.2865e-05 |  | 3730.4822 | 1.4564 | 0.00063632
|  | 3730.3622 | 1.3463 | 5.24e-05 |  | 3730.3622 | 1.4564 | 0.00062481
|  | 3730.2422 | 1.3463 | 5.222e-05 |  | 3730.2422 | 1.4564 | 0.00061259
|  | 3730.1222 | 1.3463 | 5.3481e-05 |  | 3730.1222 | 1.4564 | 0.00060009
|  | 3730.0022 | 1.3463 | 5.6971e-05 |  | 3730.0022 | 1.4564 | 0.00058749
|  | 3729.8822 | 1.3463 | 6.2856e-05 |  | 3729.8822 | 1.4564 | 0.00057493
|  | 3729.7622 | 1.3463 | 7.0859e-05 |  | 3729.7622 | 1.4564 | 0.00056395
|  | 3729.6422 | 1.3463 | 8.0343e-05 |  | 3729.6422 | 1.4564 | 0.0005543
|  | 3729.5222 | 1.3463 | 8.9908e-05 |  | 3729.5222 | 1.4564 | 0.0005446
|  | 3729.4022 | 1.3463 | 9.8372e-05 |  | 3729.4022 | 1.4564 | 0.00053559
|  | 3729.2822 | 1.3463 | 0.00010473 |  | 3729.2822 | 1.4564 | 0.0005271
|  | 3729.1622 | 1.3463 | 0.00010847 |  | 3729.1622 | 1.4564 | 0.00051783
|  | 3729.0422 | 1.3463 | 0.00010976 |  | 3729.0422 | 1.4565 | 0.00050777
|  | 3728.9222 | 1.3463 | 0.00010907 |  | 3728.9222 | 1.4565 | 0.00049651
|  | 3728.8022 | 1.3463 | 0.00010722 |  | 3728.8022 | 1.4565 | 0.00048518
|  | 3728.6822 | 1.3463 | 0.00010529 |  | 3728.6822 | 1.4565 | 0.00047564
|  | 3728.5622 | 1.3463 | 0.00010379 |  | 3728.5622 | 1.4565 | 0.00046914
|  | 3728.4422 | 1.3463 | 0.00010304 |  | 3728.4422 | 1.4564 | 0.00046629
|  | 3728.3222 | 1.3463 | 0.00010304 |  | 3728.3222 | 1.4564 | 0.00046671
|  | 3728.2022 | 1.3463 | 0.00010329 |  | 3728.2022 | 1.4565 | 0.00046921
|  | 3728.0822 | 1.3463 | 0.00010334 |  | 3728.0822 | 1.4565 | 0.00047211
|  | 3727.9622 | 1.3463 | 0.00010301 |  | 3727.9622 | 1.4565 | 0.0004729
|  | 3727.8422 | 1.3463 | 0.00010243 |  | 3727.8422 | 1.4565 | 0.00046941
|  | 3727.7222 | 1.3463 | 0.00010223 |  | 3727.7222 | 1.4565 | 0.0004609
|  | 3727.6022 | 1.3463 | 0.00010288 |  | 3727.6022 | 1.4565 | 0.00044835
|  | 3727.4822 | 1.3463 | 0.00010477 |  | 3727.4822 | 1.4565 | 0.00043388
|  | 3727.3621 | 1.3463 | 0.0001081 |  | 3727.3621 | 1.4565 | 0.00041916
|  | 3727.2421 | 1.3463 | 0.00011254 |  | 3727.2421 | 1.4565 | 0.00040631
|  | 3727.1221 | 1.3463 | 0.00011729 |  | 3727.1221 | 1.4565 | 0.00039649
|  | 3727.0021 | 1.3463 | 0.00012175 |  | 3727.0021 | 1.4565 | 0.00038913
|  | 3726.8821 | 1.3463 | 0.00012545 |  | 3726.8821 | 1.4565 | 0.00038331
|  | 3726.7621 | 1.3463 | 0.00012816 |  | 3726.7621 | 1.4565 | 0.00037716
|  | 3726.6421 | 1.3463 | 0.00012982 |  | 3726.6421 | 1.4565 | 0.00036932
|  | 3726.5221 | 1.3463 | 0.0001307 |  | 3726.5221 | 1.4565 | 0.00035879
|  | 3726.4021 | 1.3463 | 0.00013104 |  | 3726.4021 | 1.4565 | 0.00034503
|  | 3726.2821 | 1.3463 | 0.00013099 |  | 3726.2821 | 1.4566 | 0.00032829
|  | 3726.1621 | 1.3463 | 0.00013063 |  | 3726.1621 | 1.4566 | 0.00030946
|  | 3726.0421 | 1.3463 | 0.00013017 |  | 3726.0421 | 1.4566 | 0.00029044
|  | 3725.9221 | 1.3463 | 0.00012978 |  | 3725.9221 | 1.4565 | 0.00027219
|  | 3725.8021 | 1.3463 | 0.00012974 |  | 3725.8021 | 1.4565 | 0.00025497
|  | 3725.6821 | 1.3463 | 0.00013075 |  | 3725.6821 | 1.4565 | 0.00023997
|  | 3725.5621 | 1.3463 | 0.00013332 |  | 3725.5621 | 1.4565 | 0.00022751
|  | 3725.4421 | 1.3463 | 0.00013753 |  | 3725.4421 | 1.4565 | 0.00021719
|  | 3725.3221 | 1.3463 | 0.00014306 |  | 3725.3221 | 1.4565 | 0.00020889
|  | 3725.2021 | 1.3463 | 0.00014923 |  | 3725.2021 | 1.4565 | 0.00020227
|  | 3725.0821 | 1.3463 | 0.00015488 |  | 3725.0821 | 1.4565 | 0.00019717
|  | 3724.9621 | 1.3463 | 0.00015929 |  | 3724.9621 | 1.4565 | 0.00019353
|  | 3724.8421 | 1.3463 | 0.00016198 |  | 3724.8421 | 1.4565 | 0.00019121
|  | 3724.7221 | 1.3463 | 0.00016297 |  | 3724.7221 | 1.4565 | 0.00018989
|  | 3724.6021 | 1.3463 | 0.00016302 |  | 3724.6021 | 1.4564 | 0.00018916
|  | 3724.4821 | 1.3463 | 0.00016284 |  | 3724.4821 | 1.4564 | 0.00018849
|  | 3724.3621 | 1.3463 | 0.00016331 |  | 3724.3621 | 1.4564 | 0.00018679
|  | 3724.2421 | 1.3463 | 0.00016497 |  | 3724.2421 | 1.4564 | 0.00018316
|  | 3724.1221 | 1.3463 | 0.00016787 |  | 3724.1221 | 1.4564 | 0.00017745
|  | 3724.0021 | 1.3462 | 0.00017183 |  | 3724.0021 | 1.4564 | 0.00016954
|  | 3723.8821 | 1.3462 | 0.00017638 |  | 3723.8821 | 1.4564 | 0.00015996
|  | 3723.7621 | 1.3462 | 0.00018125 |  | 3723.7621 | 1.4564 | 0.00014997
|  | 3723.6421 | 1.3462 | 0.00018631 |  | 3723.6421 | 1.4564 | 0.0001405
|  | 3723.522 | 1.3462 | 0.00019138 |  | 3723.522 | 1.4564 | 0.00013267
|  | 3723.402 | 1.3462 | 0.00019627 |  | 3723.402 | 1.4564 | 0.00012708
|  | 3723.282 | 1.3463 | 0.00020056 |  | 3723.282 | 1.4564 | 0.00012406
|  | 3723.162 | 1.3463 | 0.00020382 |  | 3723.162 | 1.4564 | 0.00012338
|  | 3723.042 | 1.3463 | 0.00020547 |  | 3723.042 | 1.4564 | 0.00012455
|  | 3722.922 | 1.3463 | 0.00020533 |  | 3722.922 | 1.4564 | 0.00012705
|  | 3722.802 | 1.3463 | 0.00020396 |  | 3722.802 | 1.4563 | 0.00013021
|  | 3722.682 | 1.3463 | 0.00020186 |  | 3722.682 | 1.4563 | 0.0001331
|  | 3722.562 | 1.3463 | 0.00020003 |  | 3722.562 | 1.4563 | 0.00013507
|  | 3722.442 | 1.3463 | 0.00019923 |  | 3722.442 | 1.4563 | 0.00013527
|  | 3722.322 | 1.3463 | 0.00019997 |  | 3722.322 | 1.4563 | 0.00013336
|  | 3722.202 | 1.3463 | 0.00020225 |  | 3722.202 | 1.4563 | 0.00012938
|  | 3722.082 | 1.3463 | 0.00020554 |  | 3722.082 | 1.4563 | 0.000124
|  | 3721.962 | 1.3463 | 0.00020898 |  | 3721.962 | 1.4563 | 0.0001184
|  | 3721.842 | 1.3463 | 0.0002121 |  | 3721.842 | 1.4563 | 0.00011394
|  | 3721.722 | 1.3463 | 0.00021481 |  | 3721.722 | 1.4563 | 0.00011178
|  | 3721.602 | 1.3462 | 0.00021766 |  | 3721.602 | 1.4563 | 0.00011252
|  | 3721.482 | 1.3462 | 0.00022132 |  | 3721.482 | 1.4563 | 0.00011602
|  | 3721.362 | 1.3462 | 0.00022633 |  | 3721.362 | 1.4563 | 0.00012127
|  | 3721.242 | 1.3462 | 0.00023312 |  | 3721.242 | 1.4563 | 0.00012685
|  | 3721.122 | 1.3462 | 0.00024112 |  | 3721.122 | 1.4563 | 0.00013147
|  | 3721.002 | 1.3462 | 0.00024943 |  | 3721.002 | 1.4563 | 0.00013407
|  | 3720.882 | 1.3462 | 0.00025673 |  | 3720.882 | 1.4563 | 0.00013448
|  | 3720.762 | 1.3463 | 0.00026221 |  | 3720.762 | 1.4563 | 0.0001331
|  | 3720.642 | 1.3463 | 0.00026497 |  | 3720.642 | 1.4563 | 0.00013076
|  | 3720.522 | 1.3463 | 0.00026515 |  | 3720.522 | 1.4563 | 0.0001283
|  | 3720.402 | 1.3463 | 0.00026354 |  | 3720.402 | 1.4563 | 0.00012656
|  | 3720.282 | 1.3463 | 0.000261 |  | 3720.282 | 1.4562 | 0.00012596
|  | 3720.162 | 1.3463 | 0.00025818 |  | 3720.162 | 1.4562 | 0.00012661
|  | 3720.042 | 1.3463 | 0.00025615 |  | 3720.042 | 1.4562 | 0.00012831
|  | 3719.922 | 1.3463 | 0.00025494 |  | 3719.922 | 1.4562 | 0.00013062
|  | 3719.802 | 1.3463 | 0.0002545 |  | 3719.802 | 1.4562 | 0.0001331
|  | 3719.6819 | 1.3463 | 0.00025453 |  | 3719.6819 | 1.4562 | 0.00013517
|  | 3719.5619 | 1.3463 | 0.00025493 |  | 3719.5619 | 1.4562 | 0.00013632
|  | 3719.4419 | 1.3463 | 0.00025554 |  | 3719.4419 | 1.4562 | 0.00013628
|  | 3719.3219 | 1.3463 | 0.00025699 |  | 3719.3219 | 1.4562 | 0.00013523
|  | 3719.2019 | 1.3463 | 0.00025937 |  | 3719.2019 | 1.4562 | 0.00013358
|  | 3719.0819 | 1.3463 | 0.0002632 |  | 3719.0819 | 1.4562 | 0.00013205
|  | 3718.9619 | 1.3463 | 0.00026862 |  | 3718.9619 | 1.4562 | 0.00013156
|  | 3718.8419 | 1.3463 | 0.00027568 |  | 3718.8419 | 1.4562 | 0.00013295
|  | 3718.7219 | 1.3463 | 0.00028383 |  | 3718.7219 | 1.4562 | 0.00013649
|  | 3718.6019 | 1.3463 | 0.00029222 |  | 3718.6019 | 1.4562 | 0.00014206
|  | 3718.4819 | 1.3463 | 0.0003001 |  | 3718.4819 | 1.4562 | 0.00014877
|  | 3718.3619 | 1.3463 | 0.00030696 |  | 3718.3619 | 1.4562 | 0.00015564
|  | 3718.2419 | 1.3463 | 0.00031234 |  | 3718.2419 | 1.4562 | 0.00016152
|  | 3718.1219 | 1.3463 | 0.00031614 |  | 3718.1219 | 1.4561 | 0.00016631
|  | 3718.0019 | 1.3463 | 0.0003187 |  | 3718.0019 | 1.4561 | 0.00017003
|  | 3717.8819 | 1.3463 | 0.00032045 |  | 3717.8819 | 1.4561 | 0.000173
|  | 3717.7619 | 1.3463 | 0.00032203 |  | 3717.7619 | 1.4561 | 0.00017633
|  | 3717.6419 | 1.3463 | 0.00032421 |  | 3717.6419 | 1.4561 | 0.00018099
|  | 3717.5219 | 1.3463 | 0.0003267 |  | 3717.5219 | 1.4561 | 0.00018737
|  | 3717.4019 | 1.3463 | 0.00032989 |  | 3717.4019 | 1.4561 | 0.00019541
|  | 3717.2819 | 1.3463 | 0.00033324 |  | 3717.2819 | 1.4561 | 0.00020561
|  | 3717.1619 | 1.3463 | 0.00033649 |  | 3717.1619 | 1.4561 | 0.00021701
|  | 3717.0419 | 1.3463 | 0.00033955 |  | 3717.0419 | 1.4561 | 0.00022946
|  | 3716.9219 | 1.3463 | 0.00034197 |  | 3716.9219 | 1.4561 | 0.00024262
|  | 3716.8019 | 1.3463 | 0.00034405 |  | 3716.8019 | 1.4561 | 0.0002558
|  | 3716.6819 | 1.3463 | 0.00034657 |  | 3716.6819 | 1.4561 | 0.00026854
|  | 3716.5619 | 1.3463 | 0.00034976 |  | 3716.5619 | 1.4561 | 0.00027969
|  | 3716.4419 | 1.3463 | 0.00035317 |  | 3716.4419 | 1.4561 | 0.00028802
|  | 3716.3219 | 1.3463 | 0.00035756 |  | 3716.3219 | 1.4562 | 0.00029365
|  | 3716.2019 | 1.3463 | 0.00036229 |  | 3716.2019 | 1.4562 | 0.00029609
|  | 3716.0819 | 1.3463 | 0.00036655 |  | 3716.0819 | 1.4562 | 0.00029568
|  | 3715.9619 | 1.3463 | 0.00036981 |  | 3715.9619 | 1.4562 | 0.00029353
|  | 3715.8418 | 1.3463 | 0.00037123 |  | 3715.8418 | 1.4562 | 0.00028978
|  | 3715.7218 | 1.3464 | 0.00037064 |  | 3715.7218 | 1.4562 | 0.00028536
|  | 3715.6018 | 1.3464 | 0.00036766 |  | 3715.6018 | 1.4562 | 0.00027934
|  | 3715.4818 | 1.3464 | 0.00036269 |  | 3715.4818 | 1.4562 | 0.0002716
|  | 3715.3618 | 1.3464 | 0.00035723 |  | 3715.3618 | 1.4562 | 0.0002623
|  | 3715.2418 | 1.3464 | 0.00035172 |  | 3715.2418 | 1.4562 | 0.00025095
|  | 3715.1218 | 1.3464 | 0.00034718 |  | 3715.1218 | 1.4562 | 0.00023828
|  | 3715.0018 | 1.3464 | 0.00034482 |  | 3715.0018 | 1.4562 | 0.00022601
|  | 3714.8818 | 1.3464 | 0.00034461 |  | 3714.8818 | 1.4562 | 0.000215
|  | 3714.7618 | 1.3464 | 0.00034672 |  | 3714.7618 | 1.4562 | 0.00020696
|  | 3714.6418 | 1.3464 | 0.00035058 |  | 3714.6418 | 1.4562 | 0.0002028
|  | 3714.5218 | 1.3464 | 0.00035564 |  | 3714.5218 | 1.4562 | 0.00020146
|  | 3714.4018 | 1.3464 | 0.00036093 |  | 3714.4018 | 1.4562 | 0.00020206
|  | 3714.2818 | 1.3464 | 0.00036594 |  | 3714.2818 | 1.4562 | 0.00020302
|  | 3714.1618 | 1.3464 | 0.00037055 |  | 3714.1618 | 1.4562 | 0.00020258
|  | 3714.0418 | 1.3464 | 0.00037451 |  | 3714.0418 | 1.4562 | 0.00020008
|  | 3713.9218 | 1.3464 | 0.00037758 |  | 3713.9218 | 1.4562 | 0.00019608
|  | 3713.8018 | 1.3464 | 0.00038005 |  | 3713.8018 | 1.4562 | 0.00019074
|  | 3713.6818 | 1.3464 | 0.00038119 |  | 3713.6818 | 1.4562 | 0.00018566
|  | 3713.5618 | 1.3464 | 0.00038103 |  | 3713.5618 | 1.4562 | 0.0001814
|  | 3713.4418 | 1.3464 | 0.000379 |  | 3713.4418 | 1.4562 | 0.00017856
|  | 3713.3218 | 1.3464 | 0.00037536 |  | 3713.3218 | 1.4562 | 0.00017693
|  | 3713.2018 | 1.3464 | 0.00037038 |  | 3713.2018 | 1.4562 | 0.0001767
|  | 3713.0818 | 1.3465 | 0.00036423 |  | 3713.0818 | 1.4562 | 0.00017779
|  | 3712.9618 | 1.3465 | 0.00035822 |  | 3712.9618 | 1.4562 | 0.00017936
|  | 3712.8418 | 1.3465 | 0.00035226 |  | 3712.8418 | 1.4562 | 0.00018227
|  | 3712.7218 | 1.3465 | 0.00034754 |  | 3712.7218 | 1.4562 | 0.00018543
|  | 3712.6018 | 1.3465 | 0.00034314 |  | 3712.6018 | 1.4562 | 0.00018881
|  | 3712.4818 | 1.3465 | 0.00033933 |  | 3712.4818 | 1.4562 | 0.00019205
|  | 3712.3618 | 1.3465 | 0.00033556 |  | 3712.3618 | 1.4562 | 0.00019378
|  | 3712.2418 | 1.3465 | 0.00033149 |  | 3712.2418 | 1.4562 | 0.00019358
|  | 3712.1218 | 1.3465 | 0.00032748 |  | 3712.1218 | 1.4562 | 0.00019084
|  | 3712.0018 | 1.3465 | 0.00032391 |  | 3712.0018 | 1.4562 | 0.00018592
|  | 3711.8817 | 1.3465 | 0.00032131 |  | 3711.8817 | 1.4562 | 0.0001794
|  | 3711.7617 | 1.3465 | 0.00032034 |  | 3711.7617 | 1.4562 | 0.0001724
|  | 3711.6417 | 1.3465 | 0.00032102 |  | 3711.6417 | 1.4562 | 0.00016592
|  | 3711.5217 | 1.3465 | 0.0003232 |  | 3711.5217 | 1.4562 | 0.00016104
|  | 3711.4017 | 1.3465 | 0.00032647 |  | 3711.4017 | 1.4561 | 0.0001578
|  | 3711.2817 | 1.3465 | 0.0003301 |  | 3711.2817 | 1.4561 | 0.00015595
|  | 3711.1617 | 1.3465 | 0.00033357 |  | 3711.1617 | 1.4561 | 0.00015555
|  | 3711.0417 | 1.3465 | 0.00033624 |  | 3711.0417 | 1.4561 | 0.000156
|  | 3710.9217 | 1.3465 | 0.00033821 |  | 3710.9217 | 1.4561 | 0.00015736
|  | 3710.8017 | 1.3465 | 0.0003388 |  | 3710.8017 | 1.4561 | 0.00015882
|  | 3710.6817 | 1.3465 | 0.000338 |  | 3710.6817 | 1.4561 | 0.00016018
|  | 3710.5617 | 1.3465 | 0.00033563 |  | 3710.5617 | 1.4561 | 0.00016122
|  | 3710.4417 | 1.3465 | 0.00033203 |  | 3710.4417 | 1.4561 | 0.00016195
|  | 3710.3217 | 1.3465 | 0.00032712 |  | 3710.3217 | 1.4561 | 0.00016162
|  | 3710.2017 | 1.3465 | 0.00032176 |  | 3710.2017 | 1.4561 | 0.00015975
|  | 3710.0817 | 1.3465 | 0.00031671 |  | 3710.0817 | 1.4561 | 0.00015583
|  | 3709.9617 | 1.3465 | 0.00031298 |  | 3709.9617 | 1.4561 | 0.00015062
|  | 3709.8417 | 1.3465 | 0.00031163 |  | 3709.8417 | 1.4561 | 0.00014391
|  | 3709.7217 | 1.3465 | 0.00031247 |  | 3709.7217 | 1.4561 | 0.00013743
|  | 3709.6017 | 1.3465 | 0.00031587 |  | 3709.6017 | 1.4561 | 0.0001311
|  | 3709.4817 | 1.3465 | 0.00032028 |  | 3709.4817 | 1.4561 | 0.00012678
|  | 3709.3617 | 1.3465 | 0.00032494 |  | 3709.3617 | 1.4561 | 0.0001245
|  | 3709.2417 | 1.3465 | 0.00032825 |  | 3709.2417 | 1.456 | 0.00012475
|  | 3709.1217 | 1.3465 | 0.00032921 |  | 3709.1217 | 1.456 | 0.00012759
|  | 3709.0017 | 1.3465 | 0.00032777 |  | 3709.0017 | 1.456 | 0.00013294
|  | 3708.8817 | 1.3465 | 0.00032425 |  | 3708.8817 | 1.456 | 0.00014034
|  | 3708.7617 | 1.3465 | 0.00031968 |  | 3708.7617 | 1.456 | 0.00014938
|  | 3708.6417 | 1.3465 | 0.00031504 |  | 3708.6417 | 1.456 | 0.00015944
|  | 3708.5217 | 1.3465 | 0.00031142 |  | 3708.5217 | 1.456 | 0.00016988
|  | 3708.4017 | 1.3465 | 0.00030958 |  | 3708.4017 | 1.456 | 0.00017975
|  | 3708.2817 | 1.3465 | 0.00030949 |  | 3708.2817 | 1.456 | 0.00018804
|  | 3708.1617 | 1.3465 | 0.00031105 |  | 3708.1617 | 1.456 | 0.00019335
|  | 3708.0416 | 1.3465 | 0.00031355 |  | 3708.0416 | 1.456 | 0.00019533
|  | 3707.9216 | 1.3465 | 0.00031585 |  | 3707.9216 | 1.456 | 0.00019405
|  | 3707.8016 | 1.3465 | 0.00031726 |  | 3707.8016 | 1.456 | 0.0001901
|  | 3707.6816 | 1.3465 | 0.00031688 |  | 3707.6816 | 1.456 | 0.00018494
|  | 3707.5616 | 1.3465 | 0.00031456 |  | 3707.5616 | 1.456 | 0.00018057
|  | 3707.4416 | 1.3465 | 0.00031027 |  | 3707.4416 | 1.456 | 0.00017839
|  | 3707.3216 | 1.3466 | 0.00030468 |  | 3707.3216 | 1.456 | 0.00017946
|  | 3707.2016 | 1.3466 | 0.00029858 |  | 3707.2016 | 1.456 | 0.00018362
|  | 3707.0816 | 1.3466 | 0.0002929 |  | 3707.0816 | 1.4559 | 0.00019029
|  | 3706.9616 | 1.3466 | 0.00028839 |  | 3706.9616 | 1.4559 | 0.00019776
|  | 3706.8416 | 1.3466 | 0.00028546 |  | 3706.8416 | 1.4559 | 0.00020438
|  | 3706.7216 | 1.3466 | 0.00028379 |  | 3706.7216 | 1.4559 | 0.00020912
|  | 3706.6016 | 1.3466 | 0.0002828 |  | 3706.6016 | 1.4559 | 0.00021171
|  | 3706.4816 | 1.3466 | 0.00028206 |  | 3706.4816 | 1.4559 | 0.00021267
|  | 3706.3616 | 1.3466 | 0.0002812 |  | 3706.3616 | 1.4559 | 0.00021305
|  | 3706.2416 | 1.3466 | 0.00027953 |  | 3706.2416 | 1.4559 | 0.00021423
|  | 3706.1216 | 1.3466 | 0.00027756 |  | 3706.1216 | 1.4559 | 0.00021684
|  | 3706.0016 | 1.3466 | 0.00027508 |  | 3706.0016 | 1.4559 | 0.00022143
|  | 3705.8816 | 1.3466 | 0.00027258 |  | 3705.8816 | 1.4559 | 0.00022673
|  | 3705.7616 | 1.3466 | 0.00027 |  | 3705.7616 | 1.4559 | 0.00023307
|  | 3705.6416 | 1.3466 | 0.00026727 |  | 3705.6416 | 1.4559 | 0.00023998
|  | 3705.5216 | 1.3466 | 0.00026385 |  | 3705.5216 | 1.4559 | 0.00024696
|  | 3705.4016 | 1.3466 | 0.00025932 |  | 3705.4016 | 1.4559 | 0.00025452
|  | 3705.2816 | 1.3466 | 0.00025356 |  | 3705.2816 | 1.4558 | 0.0002638
|  | 3705.1616 | 1.3466 | 0.00024697 |  | 3705.1616 | 1.4558 | 0.00027488
|  | 3705.0416 | 1.3466 | 0.00023975 |  | 3705.0416 | 1.4558 | 0.00028785
|  | 3704.9216 | 1.3466 | 0.00023254 |  | 3704.9216 | 1.4558 | 0.00030162
|  | 3704.8016 | 1.3466 | 0.00022631 |  | 3704.8016 | 1.4558 | 0.00031562
|  | 3704.6816 | 1.3466 | 0.00022133 |  | 3704.6816 | 1.4558 | 0.00032831
|  | 3704.5616 | 1.3466 | 0.00021756 |  | 3704.5616 | 1.4558 | 0.00033898
|  | 3704.4416 | 1.3466 | 0.00021499 |  | 3704.4416 | 1.4558 | 0.00034756
|  | 3704.3216 | 1.3466 | 0.00021267 |  | 3704.3216 | 1.4558 | 0.0003548
|  | 3704.2015 | 1.3466 | 0.00020984 |  | 3704.2015 | 1.4558 | 0.00036173
|  | 3704.0815 | 1.3466 | 0.00020622 |  | 3704.0815 | 1.4558 | 0.00037052
|  | 3703.9615 | 1.3466 | 0.00020193 |  | 3703.9615 | 1.4558 | 0.00038224
|  | 3703.8415 | 1.3466 | 0.00019704 |  | 3703.8415 | 1.4558 | 0.00039777
|  | 3703.7215 | 1.3466 | 0.00019247 |  | 3703.7215 | 1.4558 | 0.0004171
|  | 3703.6015 | 1.3466 | 0.00018919 |  | 3703.6015 | 1.4557 | 0.00043977
|  | 3703.4815 | 1.3466 | 0.00018783 |  | 3703.4815 | 1.4557 | 0.00046506
|  | 3703.3615 | 1.3466 | 0.00018867 |  | 3703.3615 | 1.4557 | 0.00049272
|  | 3703.2415 | 1.3466 | 0.00019136 |  | 3703.2415 | 1.4557 | 0.00052015
|  | 3703.1215 | 1.3466 | 0.00019487 |  | 3703.1215 | 1.4557 | 0.00054901
|  | 3703.0015 | 1.3466 | 0.00019795 |  | 3703.0015 | 1.4557 | 0.00057875
|  | 3702.8815 | 1.3466 | 0.00019926 |  | 3702.8815 | 1.4558 | 0.00060841
|  | 3702.7615 | 1.3466 | 0.00019821 |  | 3702.7615 | 1.4558 | 0.00063761
|  | 3702.6415 | 1.3466 | 0.00019452 |  | 3702.6415 | 1.4558 | 0.00066684
|  | 3702.5215 | 1.3466 | 0.00018878 |  | 3702.5215 | 1.4558 | 0.00069545
|  | 3702.4015 | 1.3466 | 0.00018191 |  | 3702.4015 | 1.4558 | 0.00072313
|  | 3702.2815 | 1.3466 | 0.00017481 |  | 3702.2815 | 1.4559 | 0.00074903
|  | 3702.1615 | 1.3466 | 0.00016862 |  | 3702.1615 | 1.4559 | 0.00077261
|  | 3702.0415 | 1.3466 | 0.00016364 |  | 3702.0415 | 1.4559 | 0.0007924
|  | 3701.9215 | 1.3466 | 0.00015973 |  | 3701.9215 | 1.456 | 0.0008072
|  | 3701.8015 | 1.3466 | 0.00015663 |  | 3701.8015 | 1.456 | 0.00081504
|  | 3701.6815 | 1.3466 | 0.00015397 |  | 3701.6815 | 1.4561 | 0.00081621
|  | 3701.5615 | 1.3466 | 0.00015158 |  | 3701.5615 | 1.4561 | 0.00080988
|  | 3701.4415 | 1.3466 | 0.00014949 |  | 3701.4415 | 1.4561 | 0.00079607
|  | 3701.3215 | 1.3466 | 0.00014786 |  | 3701.3215 | 1.4562 | 0.00077636
|  | 3701.2015 | 1.3466 | 0.00014692 |  | 3701.2015 | 1.4562 | 0.00075458
|  | 3701.0815 | 1.3466 | 0.00014654 |  | 3701.0815 | 1.4562 | 0.00073141
|  | 3700.9615 | 1.3466 | 0.00014659 |  | 3700.9615 | 1.4562 | 0.00070785
|  | 3700.8415 | 1.3466 | 0.00014677 |  | 3700.8415 | 1.4563 | 0.0006857
|  | 3700.7215 | 1.3466 | 0.00014654 |  | 3700.7215 | 1.4563 | 0.00066444
|  | 3700.6015 | 1.3466 | 0.00014583 |  | 3700.6015 | 1.4563 | 0.00064433
|  | 3700.4815 | 1.3466 | 0.0001448 |  | 3700.4815 | 1.4563 | 0.00062436
|  | 3700.3615 | 1.3466 | 0.00014354 |  | 3700.3615 | 1.4563 | 0.00060343
|  | 3700.2414 | 1.3466 | 0.00014236 |  | 3700.2414 | 1.4563 | 0.00058215
|  | 3700.1214 | 1.3466 | 0.00014155 |  | 3700.1214 | 1.4563 | 0.00056094
|  | 3700.0014 | 1.3466 | 0.00014089 |  | 3700.0014 | 1.4563 | 0.00053942
|  | 3699.8814 | 1.3466 | 0.0001398 |  | 3699.8814 | 1.4563 | 0.00051863
|  | 3699.7614 | 1.3466 | 0.00013791 |  | 3699.7614 | 1.4563 | 0.00049977
|  | 3699.6414 | 1.3466 | 0.00013499 |  | 3699.6414 | 1.4563 | 0.0004832
|  | 3699.5214 | 1.3466 | 0.00013127 |  | 3699.5214 | 1.4563 | 0.00046908
|  | 3699.4014 | 1.3466 | 0.00012728 |  | 3699.4014 | 1.4563 | 0.00045683
|  | 3699.2814 | 1.3466 | 0.00012377 |  | 3699.2814 | 1.4563 | 0.00044628
|  | 3699.1614 | 1.3466 | 0.00012156 |  | 3699.1614 | 1.4563 | 0.00043665
|  | 3699.0414 | 1.3466 | 0.00012036 |  | 3699.0414 | 1.4563 | 0.00042753
|  | 3698.9214 | 1.3466 | 0.00011952 |  | 3698.9214 | 1.4563 | 0.00041828
|  | 3698.8014 | 1.3466 | 0.00011817 |  | 3698.8014 | 1.4563 | 0.00040842
|  | 3698.6814 | 1.3466 | 0.0001155 |  | 3698.6814 | 1.4563 | 0.0003986
|  | 3698.5614 | 1.3466 | 0.00011114 |  | 3698.5614 | 1.4563 | 0.00038887
|  | 3698.4414 | 1.3466 | 0.00010527 |  | 3698.4414 | 1.4562 | 0.00037971
|  | 3698.3214 | 1.3466 | 9.8948e-05 |  | 3698.3214 | 1.4562 | 0.00037202
|  | 3698.2014 | 1.3466 | 9.35e-05 |  | 3698.2014 | 1.4562 | 0.00036598
|  | 3698.0814 | 1.3466 | 8.9791e-05 |  | 3698.0814 | 1.4562 | 0.00036146
|  | 3697.9614 | 1.3466 | 8.7974e-05 |  | 3697.9614 | 1.4562 | 0.00035831
|  | 3697.8414 | 1.3466 | 8.754e-05 |  | 3697.8414 | 1.4562 | 0.00035598
|  | 3697.7214 | 1.3466 | 8.7417e-05 |  | 3697.7214 | 1.4562 | 0.0003539
|  | 3697.6014 | 1.3466 | 8.6261e-05 |  | 3697.6014 | 1.4562 | 0.00035211
|  | 3697.4814 | 1.3466 | 8.3035e-05 |  | 3697.4814 | 1.4562 | 0.0003507
|  | 3697.3614 | 1.3466 | 7.7928e-05 |  | 3697.3614 | 1.4562 | 0.00034988
|  | 3697.2414 | 1.3466 | 7.2026e-05 |  | 3697.2414 | 1.4562 | 0.00035025
|  | 3697.1214 | 1.3466 | 6.661e-05 |  | 3697.1214 | 1.4561 | 0.00035209
|  | 3697.0014 | 1.3466 | 6.3285e-05 |  | 3697.0014 | 1.4561 | 0.00035567
|  | 3696.8814 | 1.3466 | 6.2853e-05 |  | 3696.8814 | 1.4561 | 0.00036037
|  | 3696.7614 | 1.3466 | 6.5178e-05 |  | 3696.7614 | 1.4561 | 0.0003654
|  | 3696.6414 | 1.3466 | 6.9379e-05 |  | 3696.6414 | 1.4561 | 0.00036983
|  | 3696.5214 | 1.3466 | 7.3916e-05 |  | 3696.5214 | 1.4561 | 0.00037287
|  | 3696.4013 | 1.3466 | 7.724e-05 |  | 3696.4013 | 1.4561 | 0.0003736
|  | 3696.2813 | 1.3466 | 7.8351e-05 |  | 3696.2813 | 1.4561 | 0.00037159
|  | 3696.1613 | 1.3466 | 7.6514e-05 |  | 3696.1613 | 1.4561 | 0.00036663
|  | 3696.0413 | 1.3466 | 7.2071e-05 |  | 3696.0413 | 1.4561 | 0.00035891
|  | 3695.9213 | 1.3466 | 6.6013e-05 |  | 3695.9213 | 1.4561 | 0.00034928
|  | 3695.8013 | 1.3466 | 5.9046e-05 |  | 3695.8013 | 1.4561 | 0.0003383
|  | 3695.6813 | 1.3466 | 5.2176e-05 |  | 3695.6813 | 1.4561 | 0.00032778
|  | 3695.5613 | 1.3466 | 4.6164e-05 |  | 3695.5613 | 1.4561 | 0.00031885
|  | 3695.4413 | 1.3466 | 4.1301e-05 |  | 3695.4413 | 1.4561 | 0.00031229
|  | 3695.3213 | 1.3466 | 3.7566e-05 |  | 3695.3213 | 1.4561 | 0.00030896
|  | 3695.2013 | 1.3466 | 3.504e-05 |  | 3695.2013 | 1.4561 | 0.00030942
|  | 3695.0813 | 1.3466 | 3.3598e-05 |  | 3695.0813 | 1.456 | 0.00031369
|  | 3694.9613 | 1.3466 | 3.3059e-05 |  | 3694.9613 | 1.456 | 0.00032122
|  | 3694.8413 | 1.3466 | 3.3116e-05 |  | 3694.8413 | 1.456 | 0.00033138
|  | 3694.7213 | 1.3465 | 3.3669e-05 |  | 3694.7213 | 1.456 | 0.00034325
|  | 3694.6013 | 1.3465 | 3.4527e-05 |  | 3694.6013 | 1.456 | 0.000356
|  | 3694.4813 | 1.3465 | 3.5354e-05 |  | 3694.4813 | 1.456 | 0.00036888
|  | 3694.3613 | 1.3465 | 3.5961e-05 |  | 3694.3613 | 1.456 | 0.0003811
|  | 3694.2413 | 1.3465 | 3.6363e-05 |  | 3694.2413 | 1.456 | 0.00039174
|  | 3694.1213 | 1.3465 | 3.6499e-05 |  | 3694.1213 | 1.456 | 0.0004002
|  | 3694.0013 | 1.3465 | 3.6375e-05 |  | 3694.0013 | 1.456 | 0.00040567
|  | 3693.8813 | 1.3465 | 3.5986e-05 |  | 3693.8813 | 1.456 | 0.00040846
|  | 3693.7613 | 1.3466 | 3.4802e-05 |  | 3693.7613 | 1.456 | 0.00040905
|  | 3693.6413 | 1.3466 | 3.2447e-05 |  | 3693.6413 | 1.456 | 0.00040828
|  | 3693.5213 | 1.3466 | 2.865e-05 |  | 3693.5213 | 1.4559 | 0.00040781
|  | 3693.4013 | 1.3466 | 2.3206e-05 |  | 3693.4013 | 1.4559 | 0.00040925
|  | 3693.2813 | 1.3466 | 1.6214e-05 |  | 3693.2813 | 1.4559 | 0.00041351
|  | 3693.1613 | 1.3466 | 8.0523e-06 |  | 3693.1613 | 1.4559 | 0.00042126
|  | 3693.0413 | 1.3466 | -5.1235e-07 |  | 3693.0413 | 1.4559 | 0.00043207
|  | 3692.9213 | 1.3466 | -8.3312e-06 |  | 3692.9213 | 1.4559 | 0.00044578
|  | 3692.8013 | 1.3465 | -1.4444e-05 |  | 3692.8013 | 1.4558 | 0.00046155
|  | 3692.6813 | 1.3465 | -1.8109e-05 |  | 3692.6813 | 1.4558 | 0.00047775
|  | 3692.5612 | 1.3465 | -1.9155e-05 |  | 3692.5612 | 1.4558 | 0.0004953
|  | 3692.4412 | 1.3465 | -1.7607e-05 |  | 3692.4412 | 1.4558 | 0.00051408
|  | 3692.3212 | 1.3465 | -1.4167e-05 |  | 3692.3212 | 1.4558 | 0.00053497
|  | 3692.2012 | 1.3465 | -9.581e-06 |  | 3692.2012 | 1.4558 | 0.00055999
|  | 3692.0812 | 1.3465 | -4.6524e-06 |  | 3692.0812 | 1.4557 | 0.00059056
|  | 3691.9612 | 1.3465 | -4.2767e-07 |  | 3691.9612 | 1.4557 | 0.00062728
|  | 3691.8412 | 1.3465 | 2.9136e-06 |  | 3691.8412 | 1.4557 | 0.00067008
|  | 3691.7212 | 1.3465 | 5.1003e-06 |  | 3691.7212 | 1.4557 | 0.0007178
|  | 3691.6012 | 1.3465 | 5.8482e-06 |  | 3691.6012 | 1.4557 | 0.00077118
|  | 3691.4812 | 1.3465 | 5.3274e-06 |  | 3691.4812 | 1.4557 | 0.00082877
|  | 3691.3612 | 1.3465 | 3.3235e-06 |  | 3691.3612 | 1.4557 | 0.00089083
|  | 3691.2412 | 1.3465 | -1.9325e-07 |  | 3691.2412 | 1.4557 | 0.00095517
|  | 3691.1212 | 1.3465 | -4.7256e-06 |  | 3691.1212 | 1.4557 | 0.0010222
|  | 3691.0012 | 1.3465 | -1.0098e-05 |  | 3691.0012 | 1.4557 | 0.001093
|  | 3690.8812 | 1.3465 | -1.5643e-05 |  | 3690.8812 | 1.4558 | 0.0011643
|  | 3690.7612 | 1.3465 | -2.0345e-05 |  | 3690.7612 | 1.4558 | 0.0012344
|  | 3690.6412 | 1.3465 | -2.3393e-05 |  | 3690.6412 | 1.4559 | 0.0013023
|  | 3690.5212 | 1.3465 | -2.4497e-05 |  | 3690.5212 | 1.456 | 0.0013596
|  | 3690.4012 | 1.3465 | -2.3777e-05 |  | 3690.4012 | 1.456 | 0.0014093
|  | 3690.2812 | 1.3465 | -2.1777e-05 |  | 3690.2812 | 1.4561 | 0.0014433
|  | 3690.1612 | 1.3465 | -1.9267e-05 |  | 3690.1612 | 1.4562 | 0.0014633
|  | 3690.0412 | 1.3465 | -1.7168e-05 |  | 3690.0412 | 1.4564 | 0.0014678
|  | 3689.9212 | 1.3465 | -1.6611e-05 |  | 3689.9212 | 1.4565 | 0.0014561
|  | 3689.8012 | 1.3465 | -1.7831e-05 |  | 3689.8012 | 1.4566 | 0.0014305
|  | 3689.6812 | 1.3465 | -2.0936e-05 |  | 3689.6812 | 1.4566 | 0.0013913
|  | 3689.5612 | 1.3465 | -2.5536e-05 |  | 3689.5612 | 1.4567 | 0.00134
|  | 3689.4412 | 1.3465 | -3.0926e-05 |  | 3689.4412 | 1.4568 | 0.0012813
|  | 3689.3212 | 1.3465 | -3.6592e-05 |  | 3689.3212 | 1.4569 | 0.0012171
|  | 3689.2012 | 1.3465 | -4.1931e-05 |  | 3689.2012 | 1.4569 | 0.0011459
|  | 3689.0812 | 1.3465 | -4.6534e-05 |  | 3689.0812 | 1.457 | 0.0010746
|  | 3688.9612 | 1.3465 | -4.9858e-05 |  | 3688.9612 | 1.457 | 0.0010042
|  | 3688.8412 | 1.3465 | -5.1806e-05 |  | 3688.8412 | 1.457 | 0.00093663
|  | 3688.7211 | 1.3465 | -5.2335e-05 |  | 3688.7211 | 1.457 | 0.00086867
|  | 3688.6011 | 1.3465 | -5.1528e-05 |  | 3688.6011 | 1.457 | 0.00080755
|  | 3688.4811 | 1.3465 | -5.008e-05 |  | 3688.4811 | 1.457 | 0.00074653
|  | 3688.3611 | 1.3465 | -4.8826e-05 |  | 3688.3611 | 1.457 | 0.00069018
|  | 3688.2411 | 1.3465 | -4.8268e-05 |  | 3688.2411 | 1.457 | 0.00063447
|  | 3688.1211 | 1.3465 | -4.9346e-05 |  | 3688.1211 | 1.457 | 0.00058157
|  | 3688.0011 | 1.3465 | -5.2048e-05 |  | 3688.0011 | 1.457 | 0.00053223
|  | 3687.8811 | 1.3465 | -5.5717e-05 |  | 3687.8811 | 1.457 | 0.00048833
|  | 3687.7611 | 1.3465 | -5.9416e-05 |  | 3687.7611 | 1.457 | 0.0004503
|  | 3687.6411 | 1.3465 | -6.1804e-05 |  | 3687.6411 | 1.4569 | 0.00041716
|  | 3687.5211 | 1.3465 | -6.1705e-05 |  | 3687.5211 | 1.4569 | 0.00038926
|  | 3687.4011 | 1.3464 | -5.858e-05 |  | 3687.4011 | 1.4569 | 0.00036571
|  | 3687.2811 | 1.3464 | -5.2775e-05 |  | 3687.2811 | 1.4569 | 0.00034448
|  | 3687.1611 | 1.3464 | -4.5526e-05 |  | 3687.1611 | 1.4569 | 0.00032594
|  | 3687.0411 | 1.3464 | -3.8169e-05 |  | 3687.0411 | 1.4568 | 0.00030848
|  | 3686.9211 | 1.3464 | -3.2427e-05 |  | 3686.9211 | 1.4568 | 0.00029375
|  | 3686.8011 | 1.3465 | -2.936e-05 |  | 3686.8011 | 1.4568 | 0.00028099
|  | 3686.6811 | 1.3465 | -2.9816e-05 |  | 3686.6811 | 1.4568 | 0.00027115
|  | 3686.5611 | 1.3465 | -3.3176e-05 |  | 3686.5611 | 1.4568 | 0.00026368
|  | 3686.4411 | 1.3465 | -3.8841e-05 |  | 3686.4411 | 1.4568 | 0.00025798
|  | 3686.3211 | 1.3465 | -4.5085e-05 |  | 3686.3211 | 1.4567 | 0.00025304
|  | 3686.2011 | 1.3465 | -5.0673e-05 |  | 3686.2011 | 1.4567 | 0.00024658
|  | 3686.0811 | 1.3465 | -5.4893e-05 |  | 3686.0811 | 1.4567 | 0.00023823
|  | 3685.9611 | 1.3465 | -5.7188e-05 |  | 3685.9611 | 1.4567 | 0.00022651
|  | 3685.8411 | 1.3465 | -5.813e-05 |  | 3685.8411 | 1.4567 | 0.00021201
|  | 3685.7211 | 1.3465 | -5.8515e-05 |  | 3685.7211 | 1.4567 | 0.00019555
|  | 3685.6011 | 1.3465 | -5.9336e-05 |  | 3685.6011 | 1.4567 | 0.00017813
|  | 3685.4811 | 1.3465 | -6.1727e-05 |  | 3685.4811 | 1.4567 | 0.00016163
|  | 3685.3611 | 1.3465 | -6.6258e-05 |  | 3685.3611 | 1.4567 | 0.00014601
|  | 3685.2411 | 1.3465 | -7.2264e-05 |  | 3685.2411 | 1.4567 | 0.00013344
|  | 3685.1211 | 1.3464 | -7.8924e-05 |  | 3685.1211 | 1.4567 | 0.00012313
|  | 3685.0011 | 1.3464 | -8.4361e-05 |  | 3685.0011 | 1.4566 | 0.00011635
|  | 3684.8811 | 1.3464 | -8.7266e-05 |  | 3684.8811 | 1.4566 | 0.00011211
|  | 3684.761 | 1.3464 | -8.6583e-05 |  | 3684.761 | 1.4566 | 0.0001104
|  | 3684.641 | 1.3464 | -8.2057e-05 |  | 3684.641 | 1.4566 | 0.00011019
|  | 3684.521 | 1.3464 | -7.497e-05 |  | 3684.521 | 1.4566 | 0.00011082
|  | 3684.401 | 1.3464 | -6.7127e-05 |  | 3684.401 | 1.4566 | 0.00011118
|  | 3684.281 | 1.3464 | -6.0337e-05 |  | 3684.281 | 1.4566 | 0.00011047
|  | 3684.161 | 1.3464 | -5.6563e-05 |  | 3684.161 | 1.4566 | 0.00010845
|  | 3684.041 | 1.3464 | -5.6412e-05 |  | 3684.041 | 1.4566 | 0.00010512
|  | 3683.921 | 1.3464 | -5.9586e-05 |  | 3683.921 | 1.4565 | 0.00010115
|  | 3683.801 | 1.3464 | -6.5134e-05 |  | 3683.801 | 1.4565 | 9.7332e-05
|  | 3683.681 | 1.3464 | -7.0964e-05 |  | 3683.681 | 1.4565 | 9.4214e-05
|  | 3683.561 | 1.3464 | -7.5895e-05 |  | 3683.561 | 1.4565 | 9.1952e-05
|  | 3683.441 | 1.3464 | -7.8425e-05 |  | 3683.441 | 1.4565 | 9.0266e-05
|  | 3683.321 | 1.3464 | -7.8466e-05 |  | 3683.321 | 1.4565 | 8.83e-05
|  | 3683.201 | 1.3464 | -7.6386e-05 |  | 3683.201 | 1.4565 | 8.5585e-05
|  | 3683.081 | 1.3464 | -7.3081e-05 |  | 3683.081 | 1.4565 | 8.1588e-05
|  | 3682.961 | 1.3464 | -6.9392e-05 |  | 3682.961 | 1.4565 | 7.6411e-05
|  | 3682.841 | 1.3464 | -6.5972e-05 |  | 3682.841 | 1.4565 | 7.0425e-05
|  | 3682.721 | 1.3464 | -6.3346e-05 |  | 3682.721 | 1.4565 | 6.4372e-05
|  | 3682.601 | 1.3464 | -6.1657e-05 |  | 3682.601 | 1.4565 | 5.8803e-05
|  | 3682.481 | 1.3464 | -6.0812e-05 |  | 3682.481 | 1.4565 | 5.3718e-05
|  | 3682.361 | 1.3464 | -6.0695e-05 |  | 3682.361 | 1.4565 | 4.8912e-05
|  | 3682.241 | 1.3464 | -6.0964e-05 |  | 3682.241 | 1.4565 | 4.3983e-05
|  | 3682.121 | 1.3464 | -6.1409e-05 |  | 3682.121 | 1.4565 | 3.8496e-05
|  | 3682.001 | 1.3464 | -6.1836e-05 |  | 3682.001 | 1.4564 | 3.2905e-05
|  | 3681.881 | 1.3464 | -6.1919e-05 |  | 3681.881 | 1.4564 | 2.7986e-05
|  | 3681.761 | 1.3464 | -6.1378e-05 |  | 3681.761 | 1.4564 | 2.4872e-05
|  | 3681.641 | 1.3464 | -6.0499e-05 |  | 3681.641 | 1.4564 | 2.4804e-05
|  | 3681.521 | 1.3464 | -5.9801e-05 |  | 3681.521 | 1.4564 | 2.8466e-05
|  | 3681.401 | 1.3464 | -5.9891e-05 |  | 3681.401 | 1.4564 | 3.5218e-05
|  | 3681.281 | 1.3464 | -6.1032e-05 |  | 3681.281 | 1.4564 | 4.356e-05
|  | 3681.161 | 1.3464 | -6.3899e-05 |  | 3681.161 | 1.4564 | 5.1331e-05
|  | 3681.041 | 1.3464 | -6.8335e-05 |  | 3681.041 | 1.4564 | 5.6488e-05
|  | 3680.9209 | 1.3464 | -7.3813e-05 |  | 3680.9209 | 1.4564 | 5.7533e-05
|  | 3680.8009 | 1.3464 | -7.9708e-05 |  | 3680.8009 | 1.4564 | 5.4354e-05
|  | 3680.6809 | 1.3464 | -8.5186e-05 |  | 3680.6809 | 1.4564 | 4.829e-05
|  | 3680.5609 | 1.3464 | -8.9871e-05 |  | 3680.5609 | 1.4564 | 4.1525e-05
|  | 3680.4409 | 1.3464 | -9.3408e-05 |  | 3680.4409 | 1.4564 | 3.6244e-05
|  | 3680.3209 | 1.3464 | -9.5925e-05 |  | 3680.3209 | 1.4563 | 3.478e-05
|  | 3680.2009 | 1.3464 | -9.7695e-05 |  | 3680.2009 | 1.4563 | 3.7659e-05
|  | 3680.0809 | 1.3464 | -9.8039e-05 |  | 3680.0809 | 1.4563 | 4.4638e-05
|  | 3679.9609 | 1.3464 | -9.7294e-05 |  | 3679.9609 | 1.4563 | 5.3726e-05
|  | 3679.8409 | 1.3464 | -9.4888e-05 |  | 3679.8409 | 1.4563 | 6.2553e-05
|  | 3679.7209 | 1.3464 | -9.1252e-05 |  | 3679.7209 | 1.4563 | 6.9564e-05
|  | 3679.6009 | 1.3464 | -8.6698e-05 |  | 3679.6009 | 1.4563 | 7.316e-05
|  | 3679.4809 | 1.3464 | -8.1693e-05 |  | 3679.4809 | 1.4563 | 7.3162e-05
|  | 3679.3609 | 1.3464 | -7.7416e-05 |  | 3679.3609 | 1.4563 | 7.0465e-05
|  | 3679.2409 | 1.3464 | -7.4596e-05 |  | 3679.2409 | 1.4563 | 6.6725e-05
|  | 3679.1209 | 1.3464 | -7.3712e-05 |  | 3679.1209 | 1.4563 | 6.3303e-05
|  | 3679.0009 | 1.3464 | -7.4279e-05 |  | 3679.0009 | 1.4563 | 6.1458e-05
|  | 3678.8809 | 1.3464 | -7.5864e-05 |  | 3678.8809 | 1.4563 | 6.1656e-05
|  | 3678.7609 | 1.3464 | -7.7153e-05 |  | 3678.7609 | 1.4563 | 6.3453e-05
|  | 3678.6409 | 1.3464 | -7.7597e-05 |  | 3678.6409 | 1.4563 | 6.5978e-05
|  | 3678.5209 | 1.3463 | -7.6781e-05 |  | 3678.5209 | 1.4563 | 6.7994e-05
|  | 3678.4009 | 1.3463 | -7.4733e-05 |  | 3678.4009 | 1.4563 | 6.8509e-05
|  | 3678.2809 | 1.3463 | -7.2311e-05 |  | 3678.2809 | 1.4563 | 6.7115e-05
|  | 3678.1609 | 1.3463 | -7.0152e-05 |  | 3678.1609 | 1.4563 | 6.3831e-05
|  | 3678.0409 | 1.3463 | -6.869e-05 |  | 3678.0409 | 1.4563 | 5.9193e-05
|  | 3677.9209 | 1.3463 | -6.8098e-05 |  | 3677.9209 | 1.4563 | 5.3927e-05
|  | 3677.8009 | 1.3463 | -6.8079e-05 |  | 3677.8009 | 1.4563 | 4.8862e-05
|  | 3677.6809 | 1.3463 | -6.8263e-05 |  | 3677.6809 | 1.4563 | 4.4513e-05
|  | 3677.5609 | 1.3463 | -6.8168e-05 |  | 3677.5609 | 1.4563 | 4.1151e-05
|  | 3677.4409 | 1.3463 | -6.795e-05 |  | 3677.4409 | 1.4563 | 3.8545e-05
|  | 3677.3209 | 1.3463 | -6.776e-05 |  | 3677.3209 | 1.4563 | 3.6492e-05
|  | 3677.2009 | 1.3464 | -6.8178e-05 |  | 3677.2009 | 1.4563 | 3.4908e-05
|  | 3677.0808 | 1.3464 | -6.9655e-05 |  | 3677.0808 | 1.4563 | 3.3894e-05
|  | 3676.9608 | 1.3464 | -7.2194e-05 |  | 3676.9608 | 1.4563 | 3.339e-05
|  | 3676.8408 | 1.3464 | -7.5704e-05 |  | 3676.8408 | 1.4563 | 3.3587e-05
|  | 3676.7208 | 1.3464 | -7.9637e-05 |  | 3676.7208 | 1.4562 | 3.4922e-05
|  | 3676.6008 | 1.3463 | -8.3421e-05 |  | 3676.6008 | 1.4562 | 3.7629e-05
|  | 3676.4808 | 1.3463 | -8.6479e-05 |  | 3676.4808 | 1.4562 | 4.186e-05
|  | 3676.3608 | 1.3463 | -8.8523e-05 |  | 3676.3608 | 1.4562 | 4.7705e-05
|  | 3676.2408 | 1.3463 | -8.941e-05 |  | 3676.2408 | 1.4562 | 5.4749e-05
|  | 3676.1208 | 1.3463 | -8.9063e-05 |  | 3676.1208 | 1.4562 | 6.2488e-05
|  | 3676.0008 | 1.3463 | -8.7522e-05 |  | 3676.0008 | 1.4562 | 7.023e-05
|  | 3675.8808 | 1.3463 | -8.4795e-05 |  | 3675.8808 | 1.4562 | 7.7165e-05
|  | 3675.7608 | 1.3463 | -8.1181e-05 |  | 3675.7608 | 1.4562 | 8.2426e-05
|  | 3675.6408 | 1.3463 | -7.68e-05 |  | 3675.6408 | 1.4562 | 8.5417e-05
|  | 3675.5208 | 1.3463 | -7.2269e-05 |  | 3675.5208 | 1.4562 | 8.5935e-05
|  | 3675.4008 | 1.3463 | -6.8241e-05 |  | 3675.4008 | 1.4562 | 8.4052e-05
|  | 3675.2808 | 1.3463 | -6.543e-05 |  | 3675.2808 | 1.4562 | 8.0201e-05
|  | 3675.1608 | 1.3463 | -6.4266e-05 |  | 3675.1608 | 1.4563 | 7.4934e-05
|  | 3675.0408 | 1.3463 | -6.4894e-05 |  | 3675.0408 | 1.4563 | 6.8836e-05
|  | 3674.9208 | 1.3463 | -6.6896e-05 |  | 3674.9208 | 1.4563 | 6.247e-05
|  | 3674.8008 | 1.3463 | -6.9577e-05 |  | 3674.8008 | 1.4563 | 5.616e-05
|  | 3674.6808 | 1.3463 | -7.1769e-05 |  | 3674.6808 | 1.4562 | 5.0068e-05
|  | 3674.5608 | 1.3463 | -7.2632e-05 |  | 3674.5608 | 1.4562 | 4.4366e-05
|  | 3674.4408 | 1.3463 | -7.185e-05 |  | 3674.4408 | 1.4562 | 3.9305e-05
|  | 3674.3208 | 1.3463 | -6.9233e-05 |  | 3674.3208 | 1.4562 | 3.525e-05
|  | 3674.2008 | 1.3463 | -6.5478e-05 |  | 3674.2008 | 1.4562 | 3.2638e-05
|  | 3674.0808 | 1.3463 | -6.1358e-05 |  | 3674.0808 | 1.4562 | 3.1732e-05
|  | 3673.9608 | 1.3463 | -5.7622e-05 |  | 3673.9608 | 1.4562 | 3.2587e-05
|  | 3673.8408 | 1.3463 | -5.5021e-05 |  | 3673.8408 | 1.4562 | 3.5074e-05
|  | 3673.7208 | 1.3463 | -5.4091e-05 |  | 3673.7208 | 1.4562 | 3.851e-05
|  | 3673.6008 | 1.3463 | -5.5091e-05 |  | 3673.6008 | 1.4562 | 4.2113e-05
|  | 3673.4808 | 1.3463 | -5.7777e-05 |  | 3673.4808 | 1.4562 | 4.5263e-05
|  | 3673.3608 | 1.3463 | -6.1747e-05 |  | 3673.3608 | 1.4562 | 4.7662e-05
|  | 3673.2408 | 1.3463 | -6.6784e-05 |  | 3673.2408 | 1.4562 | 4.9402e-05
|  | 3673.1207 | 1.3463 | -7.251e-05 |  | 3673.1207 | 1.4562 | 5.1002e-05
|  | 3673.0007 | 1.3463 | -7.826e-05 |  | 3673.0007 | 1.4562 | 5.3256e-05
|  | 3672.8807 | 1.3463 | -8.3711e-05 |  | 3672.8807 | 1.4562 | 5.6626e-05
|  | 3672.7607 | 1.3463 | -8.8598e-05 |  | 3672.7607 | 1.4562 | 6.1301e-05
|  | 3672.6407 | 1.3463 | -9.2592e-05 |  | 3672.6407 | 1.4562 | 6.7004e-05
|  | 3672.5207 | 1.3463 | -9.5759e-05 |  | 3672.5207 | 1.4562 | 7.3061e-05
|  | 3672.4007 | 1.3463 | -9.8132e-05 |  | 3672.4007 | 1.4562 | 7.858e-05
|  | 3672.2807 | 1.3463 | -9.973e-05 |  | 3672.2807 | 1.4562 | 8.2818e-05
|  | 3672.1607 | 1.3463 | -0.0001007 |  | 3672.1607 | 1.4562 | 8.5378e-05
|  | 3672.0407 | 1.3463 | -0.00010123 |  | 3672.0407 | 1.4562 | 8.6306e-05
|  | 3671.9207 | 1.3463 | -0.00010133 |  | 3671.9207 | 1.4562 | 8.6093e-05
|  | 3671.8007 | 1.3463 | -0.00010122 |  | 3671.8007 | 1.4562 | 8.5413e-05
|  | 3671.6807 | 1.3463 | -0.00010113 |  | 3671.6807 | 1.4562 | 8.4896e-05
|  | 3671.5607 | 1.3463 | -0.00010108 |  | 3671.5607 | 1.4562 | 8.5065e-05
|  | 3671.4407 | 1.3463 | -0.00010132 |  | 3671.4407 | 1.4562 | 8.6151e-05
|  | 3671.3207 | 1.3463 | -0.00010188 |  | 3671.3207 | 1.4562 | 8.8008e-05
|  | 3671.2007 | 1.3463 | -0.00010289 |  | 3671.2007 | 1.4562 | 9.0225e-05
|  | 3671.0807 | 1.3463 | -0.00010424 |  | 3671.0807 | 1.4562 | 9.225e-05
|  | 3670.9607 | 1.3463 | -0.00010575 |  | 3670.9607 | 1.4562 | 9.3231e-05
|  | 3670.8407 | 1.3463 | -0.00010741 |  | 3670.8407 | 1.4562 | 9.2249e-05
|  | 3670.7207 | 1.3463 | -0.00010892 |  | 3670.7207 | 1.4562 | 8.8568e-05
|  | 3670.6007 | 1.3463 | -0.0001097 |  | 3670.6007 | 1.4562 | 8.1682e-05
|  | 3670.4807 | 1.3463 | -0.00010937 |  | 3670.4807 | 1.4562 | 7.1819e-05
|  | 3670.3607 | 1.3463 | -0.00010772 |  | 3670.3607 | 1.4562 | 5.9653e-05
|  | 3670.2407 | 1.3463 | -0.00010464 |  | 3670.2407 | 1.4562 | 4.6383e-05
|  | 3670.1207 | 1.3462 | -0.00010015 |  | 3670.1207 | 1.4562 | 3.3686e-05
|  | 3670.0007 | 1.3462 | -9.4337e-05 |  | 3670.0007 | 1.4562 | 2.3169e-05
|  | 3669.8807 | 1.3462 | -8.7584e-05 |  | 3669.8807 | 1.4562 | 1.5914e-05
|  | 3669.7607 | 1.3462 | -8.0587e-05 |  | 3669.7607 | 1.4562 | 1.2578e-05
|  | 3669.6407 | 1.3462 | -7.391e-05 |  | 3669.6407 | 1.4562 | 1.2928e-05
|  | 3669.5207 | 1.3462 | -6.8061e-05 |  | 3669.5207 | 1.4561 | 1.6174e-05
|  | 3669.4007 | 1.3462 | -6.3394e-05 |  | 3669.4007 | 1.4561 | 2.1339e-05
|  | 3669.2806 | 1.3463 | -6.0384e-05 |  | 3669.2806 | 1.4561 | 2.7592e-05
|  | 3669.1606 | 1.3463 | -5.8951e-05 |  | 3669.1606 | 1.4561 | 3.4665e-05
|  | 3669.0406 | 1.3463 | -5.8923e-05 |  | 3669.0406 | 1.4561 | 4.2647e-05
|  | 3668.9206 | 1.3463 | -6.0168e-05 |  | 3668.9206 | 1.4561 | 5.172e-05
|  | 3668.8006 | 1.3463 | -6.1979e-05 |  | 3668.8006 | 1.4561 | 6.1915e-05
|  | 3668.6806 | 1.3463 | -6.385e-05 |  | 3668.6806 | 1.4561 | 7.2782e-05
|  | 3668.5606 | 1.3463 | -6.5441e-05 |  | 3668.5606 | 1.4561 | 8.3237e-05
|  | 3668.4406 | 1.3463 | -6.6304e-05 |  | 3668.4406 | 1.4561 | 9.1985e-05
|  | 3668.3206 | 1.3463 | -6.6515e-05 |  | 3668.3206 | 1.4561 | 9.769e-05
|  | 3668.2006 | 1.3463 | -6.6052e-05 |  | 3668.2006 | 1.4561 | 9.9572e-05
|  | 3668.0806 | 1.3463 | -6.5149e-05 |  | 3668.0806 | 1.4561 | 9.7753e-05
|  | 3667.9606 | 1.3463 | -6.3957e-05 |  | 3667.9606 | 1.4562 | 9.3166e-05
|  | 3667.8406 | 1.3463 | -6.253e-05 |  | 3667.8406 | 1.4562 | 8.7286e-05
|  | 3667.7206 | 1.3463 | -6.0692e-05 |  | 3667.7206 | 1.4562 | 8.1556e-05
|  | 3667.6006 | 1.3463 | -5.8588e-05 |  | 3667.6006 | 1.4562 | 7.6771e-05
|  | 3667.4806 | 1.3463 | -5.6046e-05 |  | 3667.4806 | 1.4562 | 7.2916e-05
|  | 3667.3606 | 1.3463 | -5.3446e-05 |  | 3667.3606 | 1.4562 | 6.932e-05
|  | 3667.2406 | 1.3463 | -5.1503e-05 |  | 3667.2406 | 1.4562 | 6.4948e-05
|  | 3667.1206 | 1.3463 | -5.0965e-05 |  | 3667.1206 | 1.4562 | 5.9159e-05
|  | 3667.0006 | 1.3463 | -5.2551e-05 |  | 3667.0006 | 1.4562 | 5.2078e-05
|  | 3666.8806 | 1.3463 | -5.6334e-05 |  | 3666.8806 | 1.4562 | 4.451e-05
|  | 3666.7606 | 1.3463 | -6.1915e-05 |  | 3666.7606 | 1.4562 | 3.7843e-05
|  | 3666.6406 | 1.3463 | -6.8186e-05 |  | 3666.6406 | 1.4561 | 3.3713e-05
|  | 3666.5206 | 1.3463 | -7.3553e-05 |  | 3666.5206 | 1.4561 | 3.3102e-05
|  | 3666.4006 | 1.3463 | -7.6811e-05 |  | 3666.4006 | 1.4561 | 3.614e-05
|  | 3666.2806 | 1.3463 | -7.6765e-05 |  | 3666.2806 | 1.4561 | 4.1698e-05
|  | 3666.1606 | 1.3462 | -7.361e-05 |  | 3666.1606 | 1.4561 | 4.8292e-05
|  | 3666.0406 | 1.3462 | -6.8196e-05 |  | 3666.0406 | 1.4561 | 5.4262e-05
|  | 3665.9206 | 1.3462 | -6.2109e-05 |  | 3665.9206 | 1.4561 | 5.8134e-05
|  | 3665.8006 | 1.3462 | -5.6656e-05 |  | 3665.8006 | 1.4561 | 5.9214e-05
|  | 3665.6806 | 1.3462 | -5.3023e-05 |  | 3665.6806 | 1.4561 | 5.7328e-05
|  | 3665.5606 | 1.3463 | -5.1679e-05 |  | 3665.5606 | 1.4561 | 5.3052e-05
|  | 3665.4405 | 1.3463 | -5.2286e-05 |  | 3665.4405 | 1.4561 | 4.7029e-05
|  | 3665.3205 | 1.3463 | -5.4149e-05 |  | 3665.3205 | 1.4561 | 3.9885e-05
|  | 3665.2005 | 1.3463 | -5.6601e-05 |  | 3665.2005 | 1.4561 | 3.2454e-05
|  | 3665.0805 | 1.3463 | -5.9178e-05 |  | 3665.0805 | 1.4561 | 2.5207e-05
|  | 3664.9605 | 1.3463 | -6.1652e-05 |  | 3664.9605 | 1.4561 | 1.9097e-05
|  | 3664.8405 | 1.3463 | -6.4452e-05 |  | 3664.8405 | 1.4561 | 1.4961e-05
|  | 3664.7205 | 1.3463 | -6.726e-05 |  | 3664.7205 | 1.4561 | 1.3167e-05
|  | 3664.6005 | 1.3463 | -7.0021e-05 |  | 3664.6005 | 1.4561 | 1.4243e-05
|  | 3664.4805 | 1.3463 | -7.2152e-05 |  | 3664.4805 | 1.4561 | 1.806e-05
|  | 3664.3605 | 1.3462 | -7.2847e-05 |  | 3664.3605 | 1.4561 | 2.3624e-05
|  | 3664.2405 | 1.3462 | -7.162e-05 |  | 3664.2405 | 1.4561 | 2.9741e-05
|  | 3664.1205 | 1.3462 | -6.8839e-05 |  | 3664.1205 | 1.4561 | 3.4833e-05
|  | 3664.0005 | 1.3462 | -6.5071e-05 |  | 3664.0005 | 1.4561 | 3.8048e-05
|  | 3663.8805 | 1.3462 | -6.1519e-05 |  | 3663.8805 | 1.4561 | 3.8941e-05
|  | 3663.7605 | 1.3462 | -5.9391e-05 |  | 3663.7605 | 1.4561 | 3.8008e-05
|  | 3663.6405 | 1.3463 | -5.9747e-05 |  | 3663.6405 | 1.4561 | 3.6472e-05
|  | 3663.5205 | 1.3463 | -6.2671e-05 |  | 3663.5205 | 1.4561 | 3.5559e-05
|  | 3663.4005 | 1.3463 | -6.7499e-05 |  | 3663.4005 | 1.4561 | 3.6075e-05
|  | 3663.2805 | 1.3463 | -7.3467e-05 |  | 3663.2805 | 1.4561 | 3.8647e-05
|  | 3663.1605 | 1.3463 | -7.9096e-05 |  | 3663.1605 | 1.4561 | 4.2627e-05
|  | 3663.0405 | 1.3463 | -8.3601e-05 |  | 3663.0405 | 1.4561 | 4.726e-05
|  | 3662.9205 | 1.3462 | -8.6641e-05 |  | 3662.9205 | 1.4561 | 5.1736e-05
|  | 3662.8005 | 1.3462 | -8.8037e-05 |  | 3662.8005 | 1.4561 | 5.5425e-05
|  | 3662.6805 | 1.3462 | -8.8033e-05 |  | 3662.6805 | 1.4561 | 5.7846e-05
|  | 3662.5605 | 1.3462 | -8.6975e-05 |  | 3662.5605 | 1.4561 | 5.9297e-05
|  | 3662.4405 | 1.3462 | -8.4936e-05 |  | 3662.4405 | 1.4561 | 6.0093e-05
|  | 3662.3205 | 1.3462 | -8.2246e-05 |  | 3662.3205 | 1.4561 | 6.0703e-05
|  | 3662.2005 | 1.3462 | -7.8929e-05 |  | 3662.2005 | 1.4561 | 6.1701e-05
|  | 3662.0805 | 1.3462 | -7.531e-05 |  | 3662.0805 | 1.4561 | 6.319e-05
|  | 3661.9605 | 1.3462 | -7.1699e-05 |  | 3661.9605 | 1.4561 | 6.5271e-05
|  | 3661.8405 | 1.3462 | -6.8573e-05 |  | 3661.8405 | 1.4561 | 6.7778e-05
|  | 3661.7205 | 1.3462 | -6.6508e-05 |  | 3661.7205 | 1.4561 | 7.0439e-05
|  | 3661.6004 | 1.3462 | -6.5428e-05 |  | 3661.6004 | 1.4561 | 7.2945e-05
|  | 3661.4804 | 1.3462 | -6.5323e-05 |  | 3661.4804 | 1.4561 | 7.4581e-05
|  | 3661.3604 | 1.3462 | -6.5999e-05 |  | 3661.3604 | 1.4561 | 7.4923e-05
|  | 3661.2404 | 1.3462 | -6.6593e-05 |  | 3661.2404 | 1.4561 | 7.3469e-05
|  | 3661.1204 | 1.3462 | -6.6856e-05 |  | 3661.1204 | 1.4561 | 7.0392e-05
|  | 3661.0004 | 1.3462 | -6.651e-05 |  | 3661.0004 | 1.4561 | 6.5961e-05
|  | 3660.8804 | 1.3462 | -6.5506e-05 |  | 3660.8804 | 1.4561 | 6.1128e-05
|  | 3660.7604 | 1.3462 | -6.4177e-05 |  | 3660.7604 | 1.4561 | 5.6937e-05
|  | 3660.6404 | 1.3462 | -6.2924e-05 |  | 3660.6404 | 1.4561 | 5.4035e-05
|  | 3660.5204 | 1.3462 | -6.1949e-05 |  | 3660.5204 | 1.4561 | 5.3104e-05
|  | 3660.4004 | 1.3462 | -6.1401e-05 |  | 3660.4004 | 1.4561 | 5.3677e-05
|  | 3660.2804 | 1.3462 | -6.1577e-05 |  | 3660.2804 | 1.4561 | 5.5048e-05
|  | 3660.1604 | 1.3462 | -6.2395e-05 |  | 3660.1604 | 1.4561 | 5.6392e-05
|  | 3660.0404 | 1.3462 | -6.3465e-05 |  | 3660.0404 | 1.4561 | 5.7406e-05
|  | 3659.9204 | 1.3462 | -6.4873e-05 |  | 3659.9204 | 1.4561 | 5.8043e-05
|  | 3659.8004 | 1.3462 | -6.6201e-05 |  | 3659.8004 | 1.4561 | 5.8361e-05
|  | 3659.6804 | 1.3462 | -6.7107e-05 |  | 3659.6804 | 1.456 | 5.9253e-05
|  | 3659.5604 | 1.3462 | -6.747e-05 |  | 3659.5604 | 1.456 | 6.1356e-05
|  | 3659.4404 | 1.3462 | -6.7208e-05 |  | 3659.4404 | 1.456 | 6.4474e-05
|  | 3659.3204 | 1.3462 | -6.6373e-05 |  | 3659.3204 | 1.456 | 6.8177e-05
|  | 3659.2004 | 1.3462 | -6.5408e-05 |  | 3659.2004 | 1.456 | 7.1766e-05
|  | 3659.0804 | 1.3462 | -6.4438e-05 |  | 3659.0804 | 1.456 | 7.4484e-05
|  | 3658.9604 | 1.3462 | -6.3428e-05 |  | 3658.9604 | 1.456 | 7.586e-05
|  | 3658.8404 | 1.3462 | -6.246e-05 |  | 3658.8404 | 1.456 | 7.6286e-05
|  | 3658.7204 | 1.3462 | -6.0924e-05 |  | 3658.7204 | 1.4561 | 7.6184e-05
|  | 3658.6004 | 1.3462 | -5.8647e-05 |  | 3658.6004 | 1.4561 | 7.6432e-05
|  | 3658.4804 | 1.3462 | -5.5354e-05 |  | 3658.4804 | 1.4561 | 7.7196e-05
|  | 3658.3604 | 1.3462 | -5.1073e-05 |  | 3658.3604 | 1.4561 | 7.8268e-05
|  | 3658.2404 | 1.3462 | -4.6349e-05 |  | 3658.2404 | 1.4561 | 7.8693e-05
|  | 3658.1204 | 1.3462 | -4.1718e-05 |  | 3658.1204 | 1.4561 | 7.7804e-05
|  | 3658.0004 | 1.3462 | -3.7936e-05 |  | 3658.0004 | 1.4561 | 7.4643e-05
|  | 3657.8804 | 1.3462 | -3.5265e-05 |  | 3657.8804 | 1.4561 | 6.9379e-05
|  | 3657.7604 | 1.3462 | -3.3791e-05 |  | 3657.7604 | 1.4561 | 6.296e-05
|  | 3657.6403 | 1.3462 | -3.303e-05 |  | 3657.6403 | 1.4561 | 5.5835e-05
|  | 3657.5203 | 1.3462 | -3.2357e-05 |  | 3657.5203 | 1.4561 | 4.9422e-05
|  | 3657.4003 | 1.3462 | -3.1876e-05 |  | 3657.4003 | 1.4561 | 4.4272e-05
|  | 3657.2803 | 1.3462 | -3.1056e-05 |  | 3657.2803 | 1.4561 | 4.0641e-05
|  | 3657.1603 | 1.3462 | -3.069e-05 |  | 3657.1603 | 1.456 | 3.8116e-05
|  | 3657.0403 | 1.3462 | -3.1038e-05 |  | 3657.0403 | 1.456 | 3.715e-05
|  | 3656.9203 | 1.3462 | -3.2648e-05 |  | 3656.9203 | 1.456 | 3.759e-05
|  | 3656.8003 | 1.3462 | -3.5632e-05 |  | 3656.8003 | 1.456 | 4.0032e-05
|  | 3656.6803 | 1.3462 | -3.9623e-05 |  | 3656.6803 | 1.456 | 4.5496e-05
|  | 3656.5603 | 1.3462 | -4.3975e-05 |  | 3656.5603 | 1.456 | 5.3881e-05
|  | 3656.4403 | 1.3462 | -4.8361e-05 |  | 3656.4403 | 1.456 | 6.4595e-05
|  | 3656.3203 | 1.3462 | -5.248e-05 |  | 3656.3203 | 1.456 | 7.581e-05
|  | 3656.2003 | 1.3462 | -5.6284e-05 |  | 3656.2003 | 1.456 | 8.5493e-05
|  | 3656.0803 | 1.3462 | -5.9901e-05 |  | 3656.0803 | 1.456 | 9.1554e-05
|  | 3655.9603 | 1.3462 | -6.3805e-05 |  | 3655.9603 | 1.456 | 9.275e-05
|  | 3655.8403 | 1.3462 | -6.8028e-05 |  | 3655.8403 | 1.456 | 8.9208e-05
|  | 3655.7203 | 1.3462 | -7.2507e-05 |  | 3655.7203 | 1.456 | 8.2665e-05
|  | 3655.6003 | 1.3462 | -7.6375e-05 |  | 3655.6003 | 1.456 | 7.5196e-05
|  | 3655.4803 | 1.3462 | -7.9421e-05 |  | 3655.4803 | 1.456 | 6.9232e-05
|  | 3655.3603 | 1.3462 | -8.1263e-05 |  | 3655.3603 | 1.456 | 6.6298e-05
|  | 3655.2403 | 1.3462 | -8.175e-05 |  | 3655.2403 | 1.456 | 6.6678e-05
|  | 3655.1203 | 1.3462 | -8.0916e-05 |  | 3655.1203 | 1.456 | 6.9607e-05
|  | 3655.0003 | 1.3462 | -7.9553e-05 |  | 3655.0003 | 1.456 | 7.3563e-05
|  | 3654.8803 | 1.3462 | -7.7792e-05 |  | 3654.8803 | 1.456 | 7.6985e-05
|  | 3654.7603 | 1.3462 | -7.5737e-05 |  | 3654.7603 | 1.456 | 7.8977e-05
|  | 3654.6403 | 1.3462 | -7.3298e-05 |  | 3654.6403 | 1.456 | 7.9151e-05
|  | 3654.5203 | 1.3462 | -7.0511e-05 |  | 3654.5203 | 1.456 | 7.7732e-05
|  | 3654.4003 | 1.3462 | -6.7658e-05 |  | 3654.4003 | 1.456 | 7.5062e-05
|  | 3654.2803 | 1.3462 | -6.4721e-05 |  | 3654.2803 | 1.456 | 7.1346e-05
|  | 3654.1603 | 1.3462 | -6.2616e-05 |  | 3654.1603 | 1.4561 | 6.6729e-05
|  | 3654.0403 | 1.3462 | -6.2039e-05 |  | 3654.0403 | 1.4561 | 6.1011e-05
|  | 3653.9203 | 1.3462 | -6.3449e-05 |  | 3653.9203 | 1.4561 | 5.4118e-05
|  | 3653.8002 | 1.3462 | -6.6874e-05 |  | 3653.8002 | 1.4561 | 4.6372e-05
|  | 3653.6802 | 1.3462 | -7.1881e-05 |  | 3653.6802 | 1.456 | 3.8377e-05
|  | 3653.5602 | 1.3462 | -7.7977e-05 |  | 3653.5602 | 1.456 | 3.1068e-05
|  | 3653.4402 | 1.3462 | -8.4252e-05 |  | 3653.4402 | 1.456 | 2.5322e-05
|  | 3653.3202 | 1.3462 | -8.9915e-05 |  | 3653.3202 | 1.456 | 2.1461e-05
|  | 3653.2002 | 1.3462 | -9.4647e-05 |  | 3653.2002 | 1.456 | 1.981e-05
|  | 3653.0802 | 1.3462 | -9.8336e-05 |  | 3653.0802 | 1.456 | 1.9779e-05
|  | 3652.9602 | 1.3462 | -0.00010075 |  | 3652.9602 | 1.456 | 2.1488e-05
|  | 3652.8402 | 1.3462 | -0.00010193 |  | 3652.8402 | 1.456 | 2.4599e-05
|  | 3652.7202 | 1.3462 | -0.00010174 |  | 3652.7202 | 1.456 | 2.9301e-05
|  | 3652.6002 | 1.3462 | -0.00010004 |  | 3652.6002 | 1.456 | 3.6009e-05
|  | 3652.4802 | 1.3462 | -9.6769e-05 |  | 3652.4802 | 1.456 | 4.5271e-05
|  | 3652.3602 | 1.3462 | -9.2296e-05 |  | 3652.3602 | 1.456 | 5.6849e-05
|  | 3652.2402 | 1.3462 | -8.6859e-05 |  | 3652.2402 | 1.456 | 7.0315e-05
|  | 3652.1202 | 1.3462 | -8.1242e-05 |  | 3652.1202 | 1.456 | 8.4127e-05
|  | 3652.0002 | 1.3462 | -7.6174e-05 |  | 3652.0002 | 1.456 | 9.6637e-05
|  | 3651.8802 | 1.3462 | -7.2101e-05 |  | 3651.8802 | 1.456 | 0.00010601
|  | 3651.7602 | 1.3462 | -6.9467e-05 |  | 3651.7602 | 1.456 | 0.00011112
|  | 3651.6402 | 1.3462 | -6.8304e-05 |  | 3651.6402 | 1.456 | 0.00011163
|  | 3651.5202 | 1.3462 | -6.8542e-05 |  | 3651.5202 | 1.456 | 0.00010796
|  | 3651.4002 | 1.3462 | -6.9779e-05 |  | 3651.4002 | 1.456 | 0.00010144
|  | 3651.2802 | 1.3462 | -7.1742e-05 |  | 3651.2802 | 1.456 | 9.3531e-05
|  | 3651.1602 | 1.3462 | -7.4114e-05 |  | 3651.1602 | 1.456 | 8.5401e-05
|  | 3651.0402 | 1.3462 | -7.6398e-05 |  | 3651.0402 | 1.456 | 7.7947e-05
|  | 3650.9202 | 1.3462 | -7.8078e-05 |  | 3650.9202 | 1.456 | 7.1237e-05
|  | 3650.8002 | 1.3462 | -7.8883e-05 |  | 3650.8002 | 1.456 | 6.4897e-05
|  | 3650.6802 | 1.3462 | -7.8247e-05 |  | 3650.6802 | 1.456 | 5.8372e-05
|  | 3650.5602 | 1.3462 | -7.6133e-05 |  | 3650.5602 | 1.456 | 5.148e-05
|  | 3650.4402 | 1.3461 | -7.2733e-05 |  | 3650.4402 | 1.456 | 4.4472e-05
|  | 3650.3202 | 1.3461 | -6.8618e-05 |  | 3650.3202 | 1.456 | 3.8533e-05
|  | 3650.2002 | 1.3461 | -6.4395e-05 |  | 3650.2002 | 1.456 | 3.502e-05
|  | 3650.0802 | 1.3461 | -6.079e-05 |  | 3650.0802 | 1.456 | 3.533e-05
|  | 3649.9601 | 1.3461 | -5.8144e-05 |  | 3649.9601 | 1.456 | 4.0387e-05
|  | 3649.8401 | 1.3462 | -5.667e-05 |  | 3649.8401 | 1.456 | 5.0073e-05
|  | 3649.7201 | 1.3462 | -5.6148e-05 |  | 3649.7201 | 1.456 | 6.2891e-05
|  | 3649.6001 | 1.3462 | -5.63e-05 |  | 3649.6001 | 1.456 | 7.6424e-05
|  | 3649.4801 | 1.3462 | -5.6686e-05 |  | 3649.4801 | 1.456 | 8.8066e-05
|  | 3649.3601 | 1.3462 | -5.745e-05 |  | 3649.3601 | 1.456 | 9.5612e-05
|  | 3649.2401 | 1.3462 | -5.8605e-05 |  | 3649.2401 | 1.456 | 9.7667e-05
|  | 3649.1201 | 1.3462 | -6.0492e-05 |  | 3649.1201 | 1.456 | 9.4359e-05
|  | 3649.0001 | 1.3462 | -6.3239e-05 |  | 3649.0001 | 1.456 | 8.7064e-05
|  | 3648.8801 | 1.3462 | -6.6879e-05 |  | 3648.8801 | 1.456 | 7.7754e-05
|  | 3648.7601 | 1.3462 | -7.1241e-05 |  | 3648.7601 | 1.456 | 6.8497e-05
|  | 3648.6401 | 1.3462 | -7.5725e-05 |  | 3648.6401 | 1.456 | 6.0775e-05
|  | 3648.5201 | 1.3462 | -7.9761e-05 |  | 3648.5201 | 1.456 | 5.504e-05
|  | 3648.4001 | 1.3462 | -8.2609e-05 |  | 3648.4001 | 1.456 | 5.1152e-05
|  | 3648.2801 | 1.3461 | -8.3785e-05 |  | 3648.2801 | 1.456 | 4.8315e-05
|  | 3648.1601 | 1.3461 | -8.319e-05 |  | 3648.1601 | 1.456 | 4.5988e-05
|  | 3648.0401 | 1.3461 | -8.0818e-05 |  | 3648.0401 | 1.456 | 4.3912e-05
|  | 3647.9201 | 1.3461 | -7.723e-05 |  | 3647.9201 | 1.456 | 4.2229e-05
|  | 3647.8001 | 1.3461 | -7.3122e-05 |  | 3647.8001 | 1.456 | 4.1283e-05
|  | 3647.6801 | 1.3461 | -6.9349e-05 |  | 3647.6801 | 1.456 | 4.0991e-05
|  | 3647.5601 | 1.3461 | -6.6849e-05 |  | 3647.5601 | 1.456 | 4.1282e-05
|  | 3647.4401 | 1.3461 | -6.6078e-05 |  | 3647.4401 | 1.456 | 4.1625e-05
|  | 3647.3201 | 1.3461 | -6.6827e-05 |  | 3647.3201 | 1.456 | 4.1528e-05
|  | 3647.2001 | 1.3461 | -6.8508e-05 |  | 3647.2001 | 1.456 | 4.0702e-05
|  | 3647.0801 | 1.3461 | -7.0221e-05 |  | 3647.0801 | 1.456 | 3.9307e-05
|  | 3646.9601 | 1.3461 | -7.0801e-05 |  | 3646.9601 | 1.456 | 3.8127e-05
|  | 3646.8401 | 1.3461 | -6.9192e-05 |  | 3646.8401 | 1.456 | 3.8129e-05
|  | 3646.7201 | 1.3461 | -6.5097e-05 |  | 3646.7201 | 1.456 | 3.9954e-05
|  | 3646.6001 | 1.3461 | -5.8879e-05 |  | 3646.6001 | 1.456 | 4.3807e-05
|  | 3646.4801 | 1.3461 | -5.1442e-05 |  | 3646.4801 | 1.456 | 4.9183e-05
|  | 3646.3601 | 1.3461 | -4.4047e-05 |  | 3646.3601 | 1.456 | 5.5046e-05
|  | 3646.2401 | 1.3461 | -3.7938e-05 |  | 3646.2401 | 1.456 | 6.0357e-05
|  | 3646.1201 | 1.3461 | -3.397e-05 |  | 3646.1201 | 1.456 | 6.4324e-05
|  | 3646 | 1.3461 | -3.2371e-05 |  | 3646 | 1.456 | 6.6724e-05
|  | 3645.88 | 1.3461 | -3.2685e-05 |  | 3645.88 | 1.456 | 6.7814e-05
|  | 3645.76 | 1.3461 | -3.4292e-05 |  | 3645.76 | 1.456 | 6.7985e-05
|  | 3645.64 | 1.3461 | -3.6481e-05 |  | 3645.64 | 1.456 | 6.756e-05
|  | 3645.52 | 1.3461 | -3.893e-05 |  | 3645.52 | 1.456 | 6.6547e-05
|  | 3645.4 | 1.3461 | -4.1484e-05 |  | 3645.4 | 1.456 | 6.4575e-05
|  | 3645.28 | 1.3461 | -4.4269e-05 |  | 3645.28 | 1.456 | 6.1354e-05
|  | 3645.16 | 1.3461 | -4.749e-05 |  | 3645.16 | 1.456 | 5.6833e-05
|  | 3645.04 | 1.3461 | -5.1068e-05 |  | 3645.04 | 1.456 | 5.1591e-05
|  | 3644.92 | 1.3461 | -5.4634e-05 |  | 3644.92 | 1.456 | 4.6738e-05
|  | 3644.8 | 1.3461 | -5.7554e-05 |  | 3644.8 | 1.456 | 4.3456e-05
|  | 3644.68 | 1.3461 | -5.9066e-05 |  | 3644.68 | 1.456 | 4.2681e-05
|  | 3644.56 | 1.3461 | -5.8728e-05 |  | 3644.56 | 1.456 | 4.4581e-05
|  | 3644.44 | 1.3461 | -5.6618e-05 |  | 3644.44 | 1.456 | 4.8517e-05
|  | 3644.32 | 1.3461 | -5.3183e-05 |  | 3644.32 | 1.456 | 5.3134e-05
|  | 3644.2 | 1.3461 | -4.938e-05 |  | 3644.2 | 1.456 | 5.6915e-05
|  | 3644.08 | 1.3461 | -4.6292e-05 |  | 3644.08 | 1.456 | 5.8651e-05
|  | 3643.96 | 1.3461 | -4.4855e-05 |  | 3643.96 | 1.456 | 5.7797e-05
|  | 3643.84 | 1.3461 | -4.5476e-05 |  | 3643.84 | 1.456 | 5.4533e-05
|  | 3643.72 | 1.3461 | -4.7968e-05 |  | 3643.72 | 1.456 | 4.9424e-05
|  | 3643.6 | 1.3461 | -5.1685e-05 |  | 3643.6 | 1.456 | 4.343e-05
|  | 3643.48 | 1.3461 | -5.5299e-05 |  | 3643.48 | 1.456 | 3.7262e-05
|  | 3643.36 | 1.3461 | -5.7809e-05 |  | 3643.36 | 1.456 | 3.1112e-05
|  | 3643.24 | 1.3461 | -5.8473e-05 |  | 3643.24 | 1.456 | 2.5144e-05
|  | 3643.12 | 1.3461 | -5.7236e-05 |  | 3643.12 | 1.456 | 1.975e-05
|  | 3643 | 1.3461 | -5.4863e-05 |  | 3643 | 1.456 | 1.5239e-05
|  | 3642.88 | 1.3461 | -5.2354e-05 |  | 3642.88 | 1.456 | 1.2102e-05
|  | 3642.76 | 1.3461 | -5.0974e-05 |  | 3642.76 | 1.456 | 1.1099e-05
|  | 3642.64 | 1.3461 | -5.1484e-05 |  | 3642.64 | 1.4559 | 1.2627e-05
|  | 3642.52 | 1.3461 | -5.3765e-05 |  | 3642.52 | 1.4559 | 1.6692e-05
|  | 3642.4 | 1.3461 | -5.6908e-05 |  | 3642.4 | 1.4559 | 2.2787e-05
|  | 3642.28 | 1.3461 | -5.9349e-05 |  | 3642.28 | 1.4559 | 2.9756e-05
|  | 3642.1599 | 1.3461 | -5.9484e-05 |  | 3642.1599 | 1.4559 | 3.6464e-05
|  | 3642.0399 | 1.3461 | -5.6304e-05 |  | 3642.0399 | 1.4559 | 4.1958e-05
|  | 3641.9199 | 1.3461 | -5.0047e-05 |  | 3641.9199 | 1.4559 | 4.5495e-05
|  | 3641.7999 | 1.3461 | -4.1923e-05 |  | 3641.7999 | 1.4559 | 4.7123e-05
|  | 3641.6799 | 1.3461 | -3.3913e-05 |  | 3641.6799 | 1.4559 | 4.7176e-05
|  | 3641.5599 | 1.3461 | -2.8168e-05 |  | 3641.5599 | 1.4559 | 4.6283e-05
|  | 3641.4399 | 1.3461 | -2.6105e-05 |  | 3641.4399 | 1.4559 | 4.5126e-05
|  | 3641.3199 | 1.3461 | -2.8214e-05 |  | 3641.3199 | 1.4559 | 4.4394e-05
|  | 3641.1999 | 1.3461 | -3.373e-05 |  | 3641.1999 | 1.4559 | 4.46e-05
|  | 3641.0799 | 1.3461 | -4.0994e-05 |  | 3641.0799 | 1.4559 | 4.5884e-05
|  | 3640.9599 | 1.3461 | -4.8239e-05 |  | 3640.9599 | 1.4559 | 4.8243e-05
|  | 3640.8399 | 1.3461 | -5.4181e-05 |  | 3640.8399 | 1.4559 | 5.1403e-05
|  | 3640.7199 | 1.3461 | -5.8442e-05 |  | 3640.7199 | 1.4559 | 5.4769e-05
|  | 3640.5999 | 1.3461 | -6.159e-05 |  | 3640.5999 | 1.4559 | 5.764e-05
|  | 3640.4799 | 1.3461 | -6.4409e-05 |  | 3640.4799 | 1.4559 | 5.9307e-05
|  | 3640.3599 | 1.3461 | -6.7657e-05 |  | 3640.3599 | 1.4559 | 5.9408e-05
|  | 3640.2399 | 1.3461 | -7.1666e-05 |  | 3640.2399 | 1.4559 | 5.7948e-05
|  | 3640.1199 | 1.3461 | -7.6194e-05 |  | 3640.1199 | 1.4559 | 5.5507e-05
|  | 3639.9999 | 1.3461 | -8.0552e-05 |  | 3639.9999 | 1.4559 | 5.2926e-05
|  | 3639.8799 | 1.3461 | -8.3879e-05 |  | 3639.8799 | 1.4559 | 5.1235e-05
|  | 3639.7599 | 1.3461 | -8.5685e-05 |  | 3639.7599 | 1.4559 | 5.1088e-05
|  | 3639.6399 | 1.3461 | -8.5985e-05 |  | 3639.6399 | 1.4559 | 5.2691e-05
|  | 3639.5199 | 1.3461 | -8.496e-05 |  | 3639.5199 | 1.4559 | 5.5542e-05
|  | 3639.3999 | 1.3461 | -8.3195e-05 |  | 3639.3999 | 1.4559 | 5.8671e-05
|  | 3639.2799 | 1.3461 | -8.0781e-05 |  | 3639.2799 | 1.4559 | 6.1072e-05
|  | 3639.1599 | 1.3461 | -7.7996e-05 |  | 3639.1599 | 1.4559 | 6.1886e-05
|  | 3639.0399 | 1.3461 | -7.482e-05 |  | 3639.0399 | 1.4559 | 6.0628e-05
|  | 3638.9199 | 1.3461 | -7.1267e-05 |  | 3638.9199 | 1.456 | 5.7479e-05
|  | 3638.7999 | 1.3461 | -6.7695e-05 |  | 3638.7999 | 1.456 | 5.3053e-05
|  | 3638.6799 | 1.3461 | -6.4685e-05 |  | 3638.6799 | 1.456 | 4.7948e-05
|  | 3638.5599 | 1.3461 | -6.2886e-05 |  | 3638.5599 | 1.456 | 4.288e-05
|  | 3638.4399 | 1.3461 | -6.2367e-05 |  | 3638.4399 | 1.456 | 3.8261e-05
|  | 3638.3198 | 1.3461 | -6.2802e-05 |  | 3638.3198 | 1.456 | 3.4112e-05
|  | 3638.1998 | 1.3461 | -6.3214e-05 |  | 3638.1998 | 1.456 | 3.054e-05
|  | 3638.0798 | 1.3461 | -6.2478e-05 |  | 3638.0798 | 1.4559 | 2.7296e-05
|  | 3637.9598 | 1.3461 | -5.9583e-05 |  | 3637.9598 | 1.4559 | 2.4354e-05
|  | 3637.8398 | 1.3461 | -5.403e-05 |  | 3637.8398 | 1.4559 | 2.1679e-05
|  | 3637.7198 | 1.3461 | -4.6691e-05 |  | 3637.7198 | 1.4559 | 1.9514e-05
|  | 3637.5998 | 1.3461 | -3.8996e-05 |  | 3637.5998 | 1.4559 | 1.7947e-05
|  | 3637.4798 | 1.3461 | -3.2899e-05 |  | 3637.4798 | 1.4559 | 1.7289e-05
|  | 3637.3598 | 1.3461 | -3.0209e-05 |  | 3637.3598 | 1.4559 | 1.7682e-05
|  | 3637.2398 | 1.3461 | -3.1968e-05 |  | 3637.2398 | 1.4559 | 1.915e-05
|  | 3637.1198 | 1.3461 | -3.8011e-05 |  | 3637.1198 | 1.4559 | 2.1475e-05
|  | 3636.9998 | 1.3461 | -4.7343e-05 |  | 3636.9998 | 1.4559 | 2.4337e-05
|  | 3636.8798 | 1.3461 | -5.8033e-05 |  | 3636.8798 | 1.4559 | 2.6994e-05
|  | 3636.7598 | 1.3461 | -6.8264e-05 |  | 3636.7598 | 1.4559 | 2.8806e-05
|  | 3636.6398 | 1.3461 | -7.647e-05 |  | 3636.6398 | 1.4559 | 2.8791e-05
|  | 3636.5198 | 1.3461 | -8.1448e-05 |  | 3636.5198 | 1.4559 | 2.6383e-05
|  | 3636.3998 | 1.3461 | -8.2906e-05 |  | 3636.3998 | 1.4559 | 2.1899e-05
|  | 3636.2798 | 1.3461 | -8.0937e-05 |  | 3636.2798 | 1.4559 | 1.5766e-05
|  | 3636.1598 | 1.3461 | -7.6064e-05 |  | 3636.1598 | 1.4559 | 9.1989e-06
|  | 3636.0398 | 1.3461 | -6.9489e-05 |  | 3636.0398 | 1.4559 | 3.1479e-06
|  | 3635.9198 | 1.3461 | -6.2293e-05 |  | 3635.9198 | 1.4559 | -1.1779e-06
|  | 3635.7998 | 1.3461 | -5.5809e-05 |  | 3635.7998 | 1.4559 | -2.8827e-06
|  | 3635.6798 | 1.3461 | -5.1126e-05 |  | 3635.6798 | 1.4559 | -2.0601e-06
|  | 3635.5598 | 1.3461 | -4.8879e-05 |  | 3635.5598 | 1.4559 | 1.0089e-06
|  | 3635.4398 | 1.3461 | -4.893e-05 |  | 3635.4398 | 1.4559 | 5.8407e-06
|  | 3635.3198 | 1.3461 | -5.0615e-05 |  | 3635.3198 | 1.4559 | 1.2204e-05
|  | 3635.1998 | 1.3461 | -5.2412e-05 |  | 3635.1998 | 1.4559 | 1.9861e-05
|  | 3635.0798 | 1.3461 | -5.28e-05 |  | 3635.0798 | 1.4559 | 2.8702e-05
|  | 3634.9598 | 1.3461 | -5.0607e-05 |  | 3634.9598 | 1.4559 | 3.8718e-05
|  | 3634.8398 | 1.3461 | -4.5591e-05 |  | 3634.8398 | 1.4559 | 4.9259e-05
|  | 3634.7198 | 1.3461 | -3.8657e-05 |  | 3634.7198 | 1.4559 | 5.9363e-05
|  | 3634.5998 | 1.3461 | -3.1688e-05 |  | 3634.5998 | 1.4559 | 6.7628e-05
|  | 3634.4797 | 1.3461 | -2.6688e-05 |  | 3634.4797 | 1.4559 | 7.2759e-05
|  | 3634.3597 | 1.3461 | -2.5743e-05 |  | 3634.3597 | 1.4559 | 7.3988e-05
|  | 3634.2397 | 1.3461 | -2.9533e-05 |  | 3634.2397 | 1.4559 | 7.128e-05
|  | 3634.1197 | 1.3461 | -3.7713e-05 |  | 3634.1197 | 1.4559 | 6.5525e-05
|  | 3633.9997 | 1.3461 | -4.8812e-05 |  | 3633.9997 | 1.4559 | 5.8288e-05
|  | 3633.8797 | 1.3461 | -6.0522e-05 |  | 3633.8797 | 1.4559 | 5.1209e-05
|  | 3633.7597 | 1.3461 | -7.0704e-05 |  | 3633.7597 | 1.4559 | 4.567e-05
|  | 3633.6397 | 1.3461 | -7.7581e-05 |  | 3633.6397 | 1.4559 | 4.1971e-05
|  | 3633.5197 | 1.3461 | -8.0327e-05 |  | 3633.5197 | 1.4559 | 3.99e-05
|  | 3633.3997 | 1.3461 | -7.9268e-05 |  | 3633.3997 | 1.4559 | 3.8616e-05
|  | 3633.2797 | 1.3461 | -7.5384e-05 |  | 3633.2797 | 1.4559 | 3.7266e-05
|  | 3633.1597 | 1.3461 | -6.9922e-05 |  | 3633.1597 | 1.4559 | 3.52e-05
|  | 3633.0397 | 1.3461 | -6.4072e-05 |  | 3633.0397 | 1.4559 | 3.2378e-05
|  | 3632.9197 | 1.3461 | -5.8567e-05 |  | 3632.9197 | 1.4559 | 2.9158e-05
|  | 3632.7997 | 1.3461 | -5.3843e-05 |  | 3632.7997 | 1.4559 | 2.5776e-05
|  | 3632.6797 | 1.3461 | -4.9814e-05 |  | 3632.6797 | 1.4559 | 2.2895e-05
|  | 3632.5597 | 1.3461 | -4.6316e-05 |  | 3632.5597 | 1.4559 | 2.0475e-05
|  | 3632.4397 | 1.3461 | -4.3375e-05 |  | 3632.4397 | 1.4559 | 1.8596e-05
|  | 3632.3197 | 1.3461 | -4.0876e-05 |  | 3632.3197 | 1.4559 | 1.7604e-05
|  | 3632.1997 | 1.3461 | -3.8963e-05 |  | 3632.1997 | 1.4559 | 1.6854e-05
|  | 3632.0797 | 1.3461 | -3.8014e-05 |  | 3632.0797 | 1.4559 | 1.7051e-05
|  | 3631.9597 | 1.3461 | -3.8137e-05 |  | 3631.9597 | 1.4559 | 1.8138e-05
|  | 3631.8397 | 1.3461 | -3.9432e-05 |  | 3631.8397 | 1.4559 | 2.0879e-05
|  | 3631.7197 | 1.3461 | -4.1911e-05 |  | 3631.7197 | 1.4559 | 2.5246e-05
|  | 3631.5997 | 1.3461 | -4.5194e-05 |  | 3631.5997 | 1.4558 | 3.1142e-05
|  | 3631.4797 | 1.3461 | -4.9163e-05 |  | 3631.4797 | 1.4558 | 3.82e-05
|  | 3631.3597 | 1.3461 | -5.3419e-05 |  | 3631.3597 | 1.4558 | 4.5838e-05
|  | 3631.2397 | 1.3461 | -5.7576e-05 |  | 3631.2397 | 1.4558 | 5.3022e-05
|  | 3631.1197 | 1.3461 | -6.1492e-05 |  | 3631.1197 | 1.4558 | 5.9069e-05
|  | 3630.9997 | 1.3461 | -6.4746e-05 |  | 3630.9997 | 1.4559 | 6.3147e-05
|  | 3630.8797 | 1.3461 | -6.723e-05 |  | 3630.8797 | 1.4559 | 6.4705e-05
|  | 3630.7597 | 1.3461 | -6.8926e-05 |  | 3630.7597 | 1.4559 | 6.3576e-05
|  | 3630.6397 | 1.3461 | -6.9681e-05 |  | 3630.6397 | 1.4559 | 6.0016e-05
|  | 3630.5196 | 1.3461 | -6.9597e-05 |  | 3630.5196 | 1.4559 | 5.4953e-05
|  | 3630.3996 | 1.3461 | -6.8875e-05 |  | 3630.3996 | 1.4559 | 5.014e-05
|  | 3630.2796 | 1.3461 | -6.7671e-05 |  | 3630.2796 | 1.4559 | 4.7188e-05
|  | 3630.1596 | 1.3461 | -6.5902e-05 |  | 3630.1596 | 1.4559 | 4.7771e-05
|  | 3630.0396 | 1.3461 | -6.3841e-05 |  | 3630.0396 | 1.4559 | 5.2606e-05
|  | 3629.9196 | 1.346 | -6.1235e-05 |  | 3629.9196 | 1.4558 | 6.1145e-05
|  | 3629.7996 | 1.346 | -5.8088e-05 |  | 3629.7996 | 1.4558 | 7.1589e-05
|  | 3629.6796 | 1.346 | -5.4296e-05 |  | 3629.6796 | 1.4559 | 8.1088e-05
|  | 3629.5596 | 1.346 | -5.0138e-05 |  | 3629.5596 | 1.4559 | 8.6879e-05
|  | 3629.4396 | 1.346 | -4.6061e-05 |  | 3629.4396 | 1.4559 | 8.6589e-05
|  | 3629.3196 | 1.346 | -4.2817e-05 |  | 3629.3196 | 1.4559 | 7.9912e-05
|  | 3629.1996 | 1.3461 | -4.083e-05 |  | 3629.1996 | 1.4559 | 6.7965e-05
|  | 3629.0796 | 1.3461 | -4.0547e-05 |  | 3629.0796 | 1.4559 | 5.3597e-05
|  | 3628.9596 | 1.3461 | -4.1892e-05 |  | 3628.9596 | 1.4559 | 4.0227e-05
|  | 3628.8396 | 1.3461 | -4.4352e-05 |  | 3628.8396 | 1.4559 | 3.0722e-05
|  | 3628.7196 | 1.3461 | -4.7223e-05 |  | 3628.7196 | 1.4559 | 2.7058e-05
|  | 3628.5996 | 1.3461 | -4.9745e-05 |  | 3628.5996 | 1.4559 | 2.9411e-05
|  | 3628.4796 | 1.3461 | -5.135e-05 |  | 3628.4796 | 1.4559 | 3.6416e-05
|  | 3628.3596 | 1.3461 | -5.2161e-05 |  | 3628.3596 | 1.4559 | 4.6005e-05
|  | 3628.2396 | 1.3461 | -5.256e-05 |  | 3628.2396 | 1.4559 | 5.5597e-05
|  | 3628.1196 | 1.3461 | -5.3017e-05 |  | 3628.1196 | 1.4559 | 6.3345e-05
|  | 3627.9996 | 1.3461 | -5.3881e-05 |  | 3627.9996 | 1.4559 | 6.8055e-05
|  | 3627.8796 | 1.3461 | -5.5252e-05 |  | 3627.8796 | 1.4559 | 6.9425e-05
|  | 3627.7596 | 1.3461 | -5.6625e-05 |  | 3627.7596 | 1.4559 | 6.7536e-05
|  | 3627.6396 | 1.3461 | -5.736e-05 |  | 3627.6396 | 1.4559 | 6.332e-05
|  | 3627.5196 | 1.3461 | -5.732e-05 |  | 3627.5196 | 1.4559 | 5.7459e-05
|  | 3627.3996 | 1.3461 | -5.6603e-05 |  | 3627.3996 | 1.4559 | 5.0644e-05
|  | 3627.2796 | 1.3461 | -5.5953e-05 |  | 3627.2796 | 1.4559 | 4.3692e-05
|  | 3627.1596 | 1.3461 | -5.6514e-05 |  | 3627.1596 | 1.4559 | 3.7301e-05
|  | 3627.0396 | 1.3461 | -5.9134e-05 |  | 3627.0396 | 1.4559 | 3.1906e-05
|  | 3626.9196 | 1.3461 | -6.4048e-05 |  | 3626.9196 | 1.4559 | 2.7786e-05
|  | 3626.7996 | 1.3461 | -7.0585e-05 |  | 3626.7996 | 1.4559 | 2.4969e-05
|  | 3626.6795 | 1.3461 | -7.7115e-05 |  | 3626.6795 | 1.4559 | 2.3307e-05
|  | 3626.5595 | 1.3461 | -8.2148e-05 |  | 3626.5595 | 1.4559 | 2.227e-05
|  | 3626.4395 | 1.346 | -8.4254e-05 |  | 3626.4395 | 1.4559 | 2.1456e-05
|  | 3626.3195 | 1.346 | -8.2999e-05 |  | 3626.3195 | 1.4559 | 2.068e-05
|  | 3626.1995 | 1.346 | -7.9082e-05 |  | 3626.1995 | 1.4559 | 1.9926e-05
|  | 3626.0795 | 1.346 | -7.3977e-05 |  | 3626.0795 | 1.4559 | 1.9017e-05
|  | 3625.9595 | 1.346 | -6.9151e-05 |  | 3625.9595 | 1.4559 | 1.8014e-05
|  | 3625.8395 | 1.346 | -6.5655e-05 |  | 3625.8395 | 1.4559 | 1.6772e-05
|  | 3625.7195 | 1.346 | -6.3425e-05 |  | 3625.7195 | 1.4559 | 1.5133e-05
|  | 3625.5995 | 1.346 | -6.1846e-05 |  | 3625.5995 | 1.4559 | 1.3025e-05
|  | 3625.4795 | 1.346 | -5.9639e-05 |  | 3625.4795 | 1.4559 | 1.0416e-05
|  | 3625.3595 | 1.346 | -5.6028e-05 |  | 3625.3595 | 1.4558 | 7.6993e-06
|  | 3625.2395 | 1.346 | -5.0905e-05 |  | 3625.2395 | 1.4558 | 5.7342e-06
|  | 3625.1195 | 1.346 | -4.5415e-05 |  | 3625.1195 | 1.4558 | 5.4316e-06
|  | 3624.9995 | 1.346 | -4.0995e-05 |  | 3624.9995 | 1.4558 | 7.5088e-06
|  | 3624.8795 | 1.346 | -3.9179e-05 |  | 3624.8795 | 1.4558 | 1.2102e-05
|  | 3624.7595 | 1.346 | -4.0562e-05 |  | 3624.7595 | 1.4558 | 1.8945e-05
|  | 3624.6395 | 1.346 | -4.513e-05 |  | 3624.6395 | 1.4558 | 2.6855e-05
|  | 3624.5195 | 1.346 | -5.1206e-05 |  | 3624.5195 | 1.4558 | 3.4698e-05
|  | 3624.3995 | 1.346 | -5.7053e-05 |  | 3624.3995 | 1.4558 | 4.122e-05
|  | 3624.2795 | 1.346 | -6.114e-05 |  | 3624.2795 | 1.4558 | 4.5475e-05
|  | 3624.1595 | 1.346 | -6.2442e-05 |  | 3624.1595 | 1.4558 | 4.7302e-05
|  | 3624.0395 | 1.346 | -6.1238e-05 |  | 3624.0395 | 1.4558 | 4.6733e-05
|  | 3623.9195 | 1.346 | -5.8318e-05 |  | 3623.9195 | 1.4558 | 4.4262e-05
|  | 3623.7995 | 1.346 | -5.5017e-05 |  | 3623.7995 | 1.4558 | 4.0214e-05
|  | 3623.6795 | 1.346 | -5.2418e-05 |  | 3623.6795 | 1.4558 | 3.5157e-05
|  | 3623.5595 | 1.346 | -5.1116e-05 |  | 3623.5595 | 1.4558 | 2.943e-05
|  | 3623.4395 | 1.346 | -5.1103e-05 |  | 3623.4395 | 1.4558 | 2.3682e-05
|  | 3623.3195 | 1.346 | -5.1916e-05 |  | 3623.3195 | 1.4558 | 1.8796e-05
|  | 3623.1995 | 1.346 | -5.3065e-05 |  | 3623.1995 | 1.4558 | 1.5679e-05
|  | 3623.0795 | 1.346 | -5.415e-05 |  | 3623.0795 | 1.4558 | 1.5287e-05
|  | 3622.9595 | 1.346 | -5.4901e-05 |  | 3622.9595 | 1.4558 | 1.836e-05
|  | 3622.8394 | 1.346 | -5.5237e-05 |  | 3622.8394 | 1.4558 | 2.4955e-05
|  | 3622.7194 | 1.346 | -5.5161e-05 |  | 3622.7194 | 1.4558 | 3.4529e-05
|  | 3622.5994 | 1.346 | -5.4615e-05 |  | 3622.5994 | 1.4558 | 4.5671e-05
|  | 3622.4794 | 1.346 | -5.352e-05 |  | 3622.4794 | 1.4558 | 5.6824e-05
|  | 3622.3594 | 1.346 | -5.1881e-05 |  | 3622.3594 | 1.4558 | 6.6619e-05
|  | 3622.2394 | 1.346 | -4.9915e-05 |  | 3622.2394 | 1.4558 | 7.3759e-05
|  | 3622.1194 | 1.346 | -4.7753e-05 |  | 3622.1194 | 1.4558 | 7.7513e-05
|  | 3621.9994 | 1.346 | -4.581e-05 |  | 3621.9994 | 1.4558 | 7.7963e-05
|  | 3621.8794 | 1.346 | -4.4268e-05 |  | 3621.8794 | 1.4558 | 7.5777e-05
|  | 3621.7594 | 1.346 | -4.3112e-05 |  | 3621.7594 | 1.4558 | 7.1824e-05
|  | 3621.6394 | 1.346 | -4.2232e-05 |  | 3621.6394 | 1.4558 | 6.7238e-05
|  | 3621.5194 | 1.346 | -4.133e-05 |  | 3621.5194 | 1.4558 | 6.2867e-05
|  | 3621.3994 | 1.346 | -4.0281e-05 |  | 3621.3994 | 1.4558 | 5.9416e-05
|  | 3621.2794 | 1.346 | -3.907e-05 |  | 3621.2794 | 1.4558 | 5.7039e-05
|  | 3621.1594 | 1.346 | -3.8005e-05 |  | 3621.1594 | 1.4558 | 5.5456e-05
|  | 3621.0394 | 1.346 | -3.7502e-05 |  | 3621.0394 | 1.4558 | 5.4017e-05
|  | 3620.9194 | 1.346 | -3.7941e-05 |  | 3620.9194 | 1.4558 | 5.2037e-05
|  | 3620.7994 | 1.346 | -3.9533e-05 |  | 3620.7994 | 1.4558 | 4.8897e-05
|  | 3620.6794 | 1.346 | -4.2116e-05 |  | 3620.6794 | 1.4558 | 4.4645e-05
|  | 3620.5594 | 1.346 | -4.5308e-05 |  | 3620.5594 | 1.4558 | 4.0065e-05
|  | 3620.4394 | 1.346 | -4.8778e-05 |  | 3620.4394 | 1.4558 | 3.6306e-05
|  | 3620.3194 | 1.346 | -5.2236e-05 |  | 3620.3194 | 1.4558 | 3.4803e-05
|  | 3620.1994 | 1.346 | -5.5543e-05 |  | 3620.1994 | 1.4558 | 3.6728e-05
|  | 3620.0794 | 1.346 | -5.8646e-05 |  | 3620.0794 | 1.4558 | 4.2193e-05
|  | 3619.9594 | 1.346 | -6.1531e-05 |  | 3619.9594 | 1.4558 | 5.046e-05
|  | 3619.8394 | 1.346 | -6.3989e-05 |  | 3619.8394 | 1.4558 | 5.9689e-05
|  | 3619.7194 | 1.346 | -6.5397e-05 |  | 3619.7194 | 1.4558 | 6.766e-05
|  | 3619.5994 | 1.346 | -6.527e-05 |  | 3619.5994 | 1.4558 | 7.2637e-05
|  | 3619.4794 | 1.346 | -6.3247e-05 |  | 3619.4794 | 1.4558 | 7.3576e-05
|  | 3619.3594 | 1.346 | -5.9369e-05 |  | 3619.3594 | 1.4558 | 7.0619e-05
|  | 3619.2394 | 1.346 | -5.4194e-05 |  | 3619.2394 | 1.4558 | 6.489e-05
|  | 3619.1194 | 1.346 | -4.8713e-05 |  | 3619.1194 | 1.4558 | 5.7733e-05
|  | 3618.9994 | 1.346 | -4.3988e-05 |  | 3618.9994 | 1.4558 | 5.0488e-05
|  | 3618.8793 | 1.346 | -4.0713e-05 |  | 3618.8793 | 1.4558 | 4.3786e-05
|  | 3618.7593 | 1.346 | -3.9168e-05 |  | 3618.7593 | 1.4558 | 3.7643e-05
|  | 3618.6393 | 1.346 | -3.9007e-05 |  | 3618.6393 | 1.4558 | 3.1733e-05
|  | 3618.5193 | 1.346 | -3.9322e-05 |  | 3618.5193 | 1.4558 | 2.5761e-05
|  | 3618.3993 | 1.346 | -3.9232e-05 |  | 3618.3993 | 1.4558 | 2.011e-05
|  | 3618.2793 | 1.346 | -3.8198e-05 |  | 3618.2793 | 1.4558 | 1.5799e-05
|  | 3618.1593 | 1.346 | -3.6071e-05 |  | 3618.1593 | 1.4558 | 1.4173e-05
|  | 3618.0393 | 1.346 | -3.3321e-05 |  | 3618.0393 | 1.4558 | 1.6283e-05
|  | 3617.9193 | 1.346 | -3.0799e-05 |  | 3617.9193 | 1.4558 | 2.2633e-05
|  | 3617.7993 | 1.346 | -2.9406e-05 |  | 3617.7993 | 1.4558 | 3.2605e-05
|  | 3617.6793 | 1.346 | -2.9777e-05 |  | 3617.6793 | 1.4558 | 4.4545e-05
|  | 3617.5593 | 1.346 | -3.1955e-05 |  | 3617.5593 | 1.4558 | 5.6333e-05
|  | 3617.4393 | 1.346 | -3.5601e-05 |  | 3617.4393 | 1.4558 | 6.5911e-05
|  | 3617.3193 | 1.346 | -3.987e-05 |  | 3617.3193 | 1.4558 | 7.1952e-05
|  | 3617.1993 | 1.346 | -4.385e-05 |  | 3617.1993 | 1.4558 | 7.4004e-05
|  | 3617.0793 | 1.346 | -4.6843e-05 |  | 3617.0793 | 1.4558 | 7.2443e-05
|  | 3616.9593 | 1.346 | -4.8494e-05 |  | 3616.9593 | 1.4558 | 6.8143e-05
|  | 3616.8393 | 1.346 | -4.8899e-05 |  | 3616.8393 | 1.4558 | 6.2333e-05
|  | 3616.7193 | 1.346 | -4.841e-05 |  | 3616.7193 | 1.4558 | 5.619e-05
|  | 3616.5993 | 1.346 | -4.7657e-05 |  | 3616.5993 | 1.4558 | 5.0626e-05
|  | 3616.4793 | 1.346 | -4.7128e-05 |  | 3616.4793 | 1.4558 | 4.6442e-05
|  | 3616.3593 | 1.346 | -4.6937e-05 |  | 3616.3593 | 1.4558 | 4.4346e-05
|  | 3616.2393 | 1.346 | -4.6983e-05 |  | 3616.2393 | 1.4558 | 4.4786e-05
|  | 3616.1193 | 1.346 | -4.6846e-05 |  | 3616.1193 | 1.4558 | 4.7746e-05
|  | 3615.9993 | 1.346 | -4.611e-05 |  | 3615.9993 | 1.4558 | 5.276e-05
|  | 3615.8793 | 1.346 | -4.4421e-05 |  | 3615.8793 | 1.4558 | 5.8685e-05
|  | 3615.7593 | 1.346 | -4.1777e-05 |  | 3615.7593 | 1.4558 | 6.4075e-05
|  | 3615.6393 | 1.346 | -3.87e-05 |  | 3615.6393 | 1.4558 | 6.7584e-05
|  | 3615.5193 | 1.346 | -3.6009e-05 |  | 3615.5193 | 1.4558 | 6.8117e-05
|  | 3615.3993 | 1.346 | -3.4591e-05 |  | 3615.3993 | 1.4558 | 6.5631e-05
|  | 3615.2793 | 1.346 | -3.5037e-05 |  | 3615.2793 | 1.4558 | 6.0776e-05
|  | 3615.1593 | 1.346 | -3.7507e-05 |  | 3615.1593 | 1.4558 | 5.4714e-05
|  | 3615.0392 | 1.346 | -4.1448e-05 |  | 3615.0392 | 1.4558 | 4.9096e-05
|  | 3614.9192 | 1.346 | -4.583e-05 |  | 3614.9192 | 1.4558 | 4.5087e-05
|  | 3614.7992 | 1.346 | -4.9335e-05 |  | 3614.7992 | 1.4558 | 4.3049e-05
|  | 3614.6792 | 1.346 | -5.0826e-05 |  | 3614.6792 | 1.4558 | 4.2792e-05
|  | 3614.5592 | 1.346 | -4.9739e-05 |  | 3614.5592 | 1.4558 | 4.352e-05
|  | 3614.4392 | 1.346 | -4.6068e-05 |  | 3614.4392 | 1.4558 | 4.4478e-05
|  | 3614.3192 | 1.346 | -4.0513e-05 |  | 3614.3192 | 1.4558 | 4.5224e-05
|  | 3614.1992 | 1.346 | -3.4467e-05 |  | 3614.1992 | 1.4558 | 4.5793e-05
|  | 3614.0792 | 1.346 | -2.9296e-05 |  | 3614.0792 | 1.4558 | 4.6659e-05
|  | 3613.9592 | 1.346 | -2.6069e-05 |  | 3613.9592 | 1.4558 | 4.8452e-05
|  | 3613.8392 | 1.346 | -2.551e-05 |  | 3613.8392 | 1.4558 | 5.1364e-05
|  | 3613.7192 | 1.346 | -2.7571e-05 |  | 3613.7192 | 1.4558 | 5.5185e-05
|  | 3613.5992 | 1.346 | -3.1761e-05 |  | 3613.5992 | 1.4558 | 5.9269e-05
|  | 3613.4792 | 1.346 | -3.6926e-05 |  | 3613.4792 | 1.4558 | 6.2562e-05
|  | 3613.3592 | 1.346 | -4.1801e-05 |  | 3613.3592 | 1.4558 | 6.4105e-05
|  | 3613.2392 | 1.346 | -4.5213e-05 |  | 3613.2392 | 1.4558 | 6.3514e-05
|  | 3613.1192 | 1.346 | -4.6198e-05 |  | 3613.1192 | 1.4558 | 6.1126e-05
|  | 3612.9992 | 1.346 | -4.4577e-05 |  | 3612.9992 | 1.4558 | 5.7549e-05
|  | 3612.8792 | 1.346 | -4.0768e-05 |  | 3612.8792 | 1.4558 | 5.371e-05
|  | 3612.7592 | 1.346 | -3.577e-05 |  | 3612.7592 | 1.4558 | 5.0556e-05
|  | 3612.6392 | 1.346 | -3.1111e-05 |  | 3612.6392 | 1.4558 | 4.8777e-05
|  | 3612.5192 | 1.346 | -2.8173e-05 |  | 3612.5192 | 1.4558 | 4.8281e-05
|  | 3612.3992 | 1.346 | -2.7832e-05 |  | 3612.3992 | 1.4558 | 4.8766e-05
|  | 3612.2792 | 1.346 | -3.0173e-05 |  | 3612.2792 | 1.4558 | 4.9499e-05
|  | 3612.1592 | 1.346 | -3.4541e-05 |  | 3612.1592 | 1.4558 | 4.972e-05
|  | 3612.0392 | 1.346 | -3.9484e-05 |  | 3612.0392 | 1.4558 | 4.8699e-05
|  | 3611.9192 | 1.346 | -4.3458e-05 |  | 3611.9192 | 1.4558 | 4.604e-05
|  | 3611.7992 | 1.346 | -4.5422e-05 |  | 3611.7992 | 1.4558 | 4.1703e-05
|  | 3611.6792 | 1.346 | -4.4913e-05 |  | 3611.6792 | 1.4558 | 3.5948e-05
|  | 3611.5592 | 1.346 | -4.2182e-05 |  | 3611.5592 | 1.4558 | 2.9296e-05
|  | 3611.4392 | 1.3459 | -3.858e-05 |  | 3611.4392 | 1.4558 | 2.2441e-05
|  | 3611.3192 | 1.3459 | -3.5386e-05 |  | 3611.3192 | 1.4558 | 1.6281e-05
|  | 3611.1991 | 1.346 | -3.3709e-05 |  | 3611.1991 | 1.4558 | 1.1391e-05
|  | 3611.0791 | 1.346 | -3.4039e-05 |  | 3611.0791 | 1.4558 | 8.5306e-06
|  | 3610.9591 | 1.346 | -3.6078e-05 |  | 3610.9591 | 1.4558 | 7.7924e-06
|  | 3610.8391 | 1.346 | -3.9189e-05 |  | 3610.8391 | 1.4558 | 9.0982e-06
|  | 3610.7191 | 1.346 | -4.2505e-05 |  | 3610.7191 | 1.4558 | 1.2202e-05
|  | 3610.5991 | 1.346 | -4.5446e-05 |  | 3610.5991 | 1.4558 | 1.6446e-05
|  | 3610.4791 | 1.3459 | -4.7633e-05 |  | 3610.4791 | 1.4558 | 2.1112e-05
|  | 3610.3591 | 1.3459 | -4.899e-05 |  | 3610.3591 | 1.4558 | 2.5428e-05
|  | 3610.2391 | 1.3459 | -4.9604e-05 |  | 3610.2391 | 1.4558 | 2.8806e-05
|  | 3610.1191 | 1.3459 | -4.9473e-05 |  | 3610.1191 | 1.4558 | 3.0754e-05
|  | 3609.9991 | 1.3459 | -4.8335e-05 |  | 3609.9991 | 1.4558 | 3.1123e-05
|  | 3609.8791 | 1.3459 | -4.5948e-05 |  | 3609.8791 | 1.4558 | 2.9768e-05
|  | 3609.7591 | 1.3459 | -4.2085e-05 |  | 3609.7591 | 1.4558 | 2.7005e-05
|  | 3609.6391 | 1.3459 | -3.6799e-05 |  | 3609.6391 | 1.4558 | 2.3066e-05
|  | 3609.5191 | 1.3459 | -3.0709e-05 |  | 3609.5191 | 1.4558 | 1.8343e-05
|  | 3609.3991 | 1.3459 | -2.4573e-05 |  | 3609.3991 | 1.4558 | 1.3083e-05
|  | 3609.2791 | 1.3459 | -1.9113e-05 |  | 3609.2791 | 1.4558 | 7.6867e-06
|  | 3609.1591 | 1.3459 | -1.5196e-05 |  | 3609.1591 | 1.4558 | 2.3477e-06
|  | 3609.0391 | 1.3459 | -1.2935e-05 |  | 3609.0391 | 1.4558 | -2.5601e-06
|  | 3608.9191 | 1.3459 | -1.211e-05 |  | 3608.9191 | 1.4558 | -6.6873e-06
|  | 3608.7991 | 1.3459 | -1.2379e-05 |  | 3608.7991 | 1.4558 | -9.4291e-06
|  | 3608.6791 | 1.3459 | -1.3052e-05 |  | 3608.6791 | 1.4558 | -1.0581e-05
|  | 3608.5591 | 1.3459 | -1.3803e-05 |  | 3608.5591 | 1.4558 | -9.6513e-06
|  | 3608.4391 | 1.3459 | -1.4338e-05 |  | 3608.4391 | 1.4558 | -7.2144e-06
|  | 3608.3191 | 1.3459 | -1.4868e-05 |  | 3608.3191 | 1.4558 | -3.3164e-06
|  | 3608.1991 | 1.3459 | -1.546e-05 |  | 3608.1991 | 1.4558 | 1.0661e-06
|  | 3608.0791 | 1.3459 | -1.6514e-05 |  | 3608.0791 | 1.4558 | 5.14e-06
|  | 3607.9591 | 1.3459 | -1.7871e-05 |  | 3607.9591 | 1.4558 | 8.0273e-06
|  | 3607.8391 | 1.3459 | -1.9562e-05 |  | 3607.8391 | 1.4558 | 9.7218e-06
|  | 3607.7191 | 1.3459 | -2.1399e-05 |  | 3607.7191 | 1.4558 | 1.0326e-05
|  | 3607.5991 | 1.3459 | -2.3059e-05 |  | 3607.5991 | 1.4558 | 1.0674e-05
|  | 3607.4791 | 1.3459 | -2.4405e-05 |  | 3607.4791 | 1.4558 | 1.1361e-05
|  | 3607.359 | 1.3459 | -2.5274e-05 |  | 3607.359 | 1.4557 | 1.3358e-05
|  | 3607.239 | 1.3459 | -2.5468e-05 |  | 3607.239 | 1.4557 | 1.6976e-05
|  | 3607.119 | 1.3459 | -2.4935e-05 |  | 3607.119 | 1.4557 | 2.1534e-05
|  | 3606.999 | 1.3459 | -2.3673e-05 |  | 3606.999 | 1.4557 | 2.6394e-05
|  | 3606.879 | 1.3459 | -2.1899e-05 |  | 3606.879 | 1.4558 | 3.0383e-05
|  | 3606.759 | 1.3459 | -2.0074e-05 |  | 3606.759 | 1.4558 | 3.2645e-05
|  | 3606.639 | 1.3459 | -1.864e-05 |  | 3606.639 | 1.4558 | 3.2351e-05
|  | 3606.519 | 1.3459 | -1.7955e-05 |  | 3606.519 | 1.4558 | 2.9511e-05
|  | 3606.399 | 1.3459 | -1.8177e-05 |  | 3606.399 | 1.4558 | 2.4737e-05
|  | 3606.279 | 1.3459 | -1.9191e-05 |  | 3606.279 | 1.4558 | 1.8811e-05
|  | 3606.159 | 1.3459 | -2.0122e-05 |  | 3606.159 | 1.4558 | 1.2612e-05
|  | 3606.039 | 1.3459 | -2.0339e-05 |  | 3606.039 | 1.4558 | 7.0849e-06
|  | 3605.919 | 1.3459 | -1.9128e-05 |  | 3605.919 | 1.4558 | 3.2844e-06
|  | 3605.799 | 1.3459 | -1.6171e-05 |  | 3605.799 | 1.4558 | 1.2162e-06
|  | 3605.679 | 1.3459 | -1.1695e-05 |  | 3605.679 | 1.4558 | 1.4577e-06
|  | 3605.559 | 1.3459 | -6.7707e-06 |  | 3605.559 | 1.4557 | 3.6073e-06
|  | 3605.439 | 1.3459 | -2.5496e-06 |  | 3605.439 | 1.4557 | 7.9889e-06
|  | 3605.319 | 1.3459 | -2.3212e-07 |  | 3605.319 | 1.4557 | 1.3311e-05
|  | 3605.199 | 1.3459 | -5.3929e-07 |  | 3605.199 | 1.4557 | 1.9389e-05
|  | 3605.079 | 1.3459 | -3.5381e-06 |  | 3605.079 | 1.4557 | 2.4783e-05
|  | 3604.959 | 1.3459 | -8.6682e-06 |  | 3604.959 | 1.4557 | 2.861e-05
|  | 3604.839 | 1.3459 | -1.4711e-05 |  | 3604.839 | 1.4558 | 2.9977e-05
|  | 3604.719 | 1.3459 | -2.0357e-05 |  | 3604.719 | 1.4558 | 2.8451e-05
|  | 3604.599 | 1.3459 | -2.4437e-05 |  | 3604.599 | 1.4558 | 2.4217e-05
|  | 3604.479 | 1.3459 | -2.6349e-05 |  | 3604.479 | 1.4558 | 1.796e-05
|  | 3604.359 | 1.3459 | -2.5914e-05 |  | 3604.359 | 1.4558 | 1.0575e-05
|  | 3604.239 | 1.3459 | -2.3449e-05 |  | 3604.239 | 1.4558 | 3.5163e-06
|  | 3604.119 | 1.3459 | -1.9761e-05 |  | 3604.119 | 1.4558 | -2.1483e-06
|  | 3603.999 | 1.3459 | -1.5597e-05 |  | 3603.999 | 1.4558 | -5.6234e-06
|  | 3603.879 | 1.3459 | -1.1705e-05 |  | 3603.879 | 1.4557 | -6.6765e-06
|  | 3603.759 | 1.3459 | -8.7351e-06 |  | 3603.759 | 1.4557 | -5.5825e-06
|  | 3603.639 | 1.3459 | -6.8832e-06 |  | 3603.639 | 1.4557 | -2.6777e-06
|  | 3603.519 | 1.3459 | -6.2295e-06 |  | 3603.519 | 1.4557 | 7.5535e-07
|  | 3603.3989 | 1.3459 | -6.4909e-06 |  | 3603.3989 | 1.4557 | 4.2464e-06
|  | 3603.2789 | 1.3459 | -7.3182e-06 |  | 3603.2789 | 1.4557 | 6.7856e-06
|  | 3603.1589 | 1.3459 | -8.2743e-06 |  | 3603.1589 | 1.4557 | 7.8082e-06
|  | 3603.0389 | 1.3459 | -9.3445e-06 |  | 3603.0389 | 1.4557 | 7.3644e-06
|  | 3602.9189 | 1.3459 | -1.0438e-05 |  | 3602.9189 | 1.4557 | 5.8093e-06
|  | 3602.7989 | 1.3459 | -1.1903e-05 |  | 3602.7989 | 1.4557 | 3.9163e-06
|  | 3602.6789 | 1.3459 | -1.4037e-05 |  | 3602.6789 | 1.4557 | 2.2038e-06
|  | 3602.5589 | 1.3459 | -1.7345e-05 |  | 3602.5589 | 1.4557 | 1.4335e-06
|  | 3602.4389 | 1.3459 | -2.2138e-05 |  | 3602.4389 | 1.4557 | 1.4641e-06
|  | 3602.3189 | 1.3459 | -2.8108e-05 |  | 3602.3189 | 1.4557 | 2.2083e-06
|  | 3602.1989 | 1.3459 | -3.4706e-05 |  | 3602.1989 | 1.4557 | 2.8013e-06
|  | 3602.0789 | 1.3459 | -4.0945e-05 |  | 3602.0789 | 1.4557 | 2.9807e-06
|  | 3601.9589 | 1.3459 | -4.568e-05 |  | 3601.9589 | 1.4557 | 2.0977e-06
|  | 3601.8389 | 1.3459 | -4.8309e-05 |  | 3601.8389 | 1.4557 | 6.4891e-07
|  | 3601.7189 | 1.3459 | -4.8008e-05 |  | 3601.7189 | 1.4557 | -6.7063e-07
|  | 3601.5989 | 1.3459 | -4.4754e-05 |  | 3601.5989 | 1.4557 | -1.2819e-06
|  | 3601.4789 | 1.3459 | -3.899e-05 |  | 3601.4789 | 1.4557 | -4.0307e-07
|  | 3601.3589 | 1.3459 | -3.1633e-05 |  | 3601.3589 | 1.4557 | 1.9184e-06
|  | 3601.2389 | 1.3459 | -2.3704e-05 |  | 3601.2389 | 1.4557 | 5.0209e-06
|  | 3601.1189 | 1.3459 | -1.6285e-05 |  | 3601.1189 | 1.4557 | 7.6716e-06
|  | 3600.9989 | 1.3459 | -9.7715e-06 |  | 3600.9989 | 1.4557 | 8.5074e-06
|  | 3600.8789 | 1.3459 | -4.6363e-06 |  | 3600.8789 | 1.4557 | 7.0289e-06
|  | 3600.7589 | 1.3459 | -7.0102e-07 |  | 3600.7589 | 1.4557 | 3.2956e-06
|  | 3600.6389 | 1.3459 | 2.5165e-06 |  | 3600.6389 | 1.4557 | -1.2692e-06
|  | 3600.5189 | 1.3459 | 5.3363e-06 |  | 3600.5189 | 1.4557 | -4.7186e-06
|  | 3600.3989 | 1.3459 | 7.956e-06 |  | 3600.3989 | 1.4557 | -5.3109e-06
|  | 3600.2789 | 1.3459 | 1.0293e-05 |  | 3600.2789 | 1.4557 | -1.6862e-06
|  | 3600.1589 | 1.3459 | 1.195e-05 |  | 3600.1589 | 1.4557 | 5.942e-06
|  | 3600.0389 | 1.3459 | 1.2142e-05 |  | 3600.0389 | 1.4557 | 1.6025e-05
|  | 3599.9189 | 1.3459 | 1.0518e-05 |  | 3599.9189 | 1.4557 | 2.6217e-05
|  | 3599.7989 | 1.3459 | 6.6825e-06 |  | 3599.7989 | 1.4557 | 3.4289e-05
|  | 3599.6789 | 1.3459 | 1.0593e-06 |  | 3599.6789 | 1.4557 | 3.8445e-05
|  | 3599.5588 | 1.3459 | -5.539e-06 |  | 3599.5588 | 1.4557 | 3.8442e-05
|  | 3599.4388 | 1.3459 | -1.2045e-05 |  | 3599.4388 | 1.4557 | 3.5286e-05
|  | 3599.3188 | 1.3459 | -1.7084e-05 |  | 3599.3188 | 1.4557 | 3.0122e-05
|  | 3599.1988 | 1.3459 | -1.9721e-05 |  | 3599.1988 | 1.4557 | 2.4907e-05
|  | 3599.0788 | 1.3459 | -1.955e-05 |  | 3599.0788 | 1.4557 | 2.0297e-05
|  | 3598.9588 | 1.3459 | -1.6467e-05 |  | 3598.9588 | 1.4557 | 1.6342e-05
|  | 3598.8388 | 1.3459 | -1.1168e-05 |  | 3598.8388 | 1.4557 | 1.2122e-05
|  | 3598.7188 | 1.3459 | -4.5504e-06 |  | 3598.7188 | 1.4557 | 6.7305e-06
|  | 3598.5988 | 1.3459 | 2.4793e-06 |  | 3598.5988 | 1.4557 | -5.376e-07
|  | 3598.4788 | 1.3459 | 8.9741e-06 |  | 3598.4788 | 1.4557 | -9.1196e-06
|  | 3598.3588 | 1.3459 | 1.4133e-05 |  | 3598.3588 | 1.4557 | -1.7851e-05
|  | 3598.2388 | 1.3459 | 1.7684e-05 |  | 3598.2388 | 1.4557 | -2.4811e-05
|  | 3598.1188 | 1.3459 | 1.9072e-05 |  | 3598.1188 | 1.4557 | -2.8315e-05
|  | 3597.9988 | 1.3459 | 1.8138e-05 |  | 3597.9988 | 1.4557 | -2.7636e-05
|  | 3597.8788 | 1.3459 | 1.4746e-05 |  | 3597.8788 | 1.4557 | -2.3139e-05
|  | 3597.7588 | 1.3459 | 9.3208e-06 |  | 3597.7588 | 1.4557 | -1.5706e-05
|  | 3597.6388 | 1.3459 | 2.5251e-06 |  | 3597.6388 | 1.4557 | -7.4164e-06
|  | 3597.5188 | 1.3459 | -4.6037e-06 |  | 3597.5188 | 1.4557 | 3.34e-07
|  | 3597.3988 | 1.3459 | -1.0991e-05 |  | 3597.3988 | 1.4557 | 6.6035e-06
|  | 3597.2788 | 1.3459 | -1.5697e-05 |  | 3597.2788 | 1.4557 | 1.1621e-05
|  | 3597.1588 | 1.3459 | -1.8115e-05 |  | 3597.1588 | 1.4557 | 1.6088e-05
|  | 3597.0388 | 1.3459 | -1.8005e-05 |  | 3597.0388 | 1.4557 | 2.0753e-05
|  | 3596.9188 | 1.3459 | -1.6019e-05 |  | 3596.9188 | 1.4557 | 2.5922e-05
|  | 3596.7988 | 1.3459 | -1.3063e-05 |  | 3596.7988 | 1.4557 | 3.1455e-05
|  | 3596.6788 | 1.3459 | -1.0164e-05 |  | 3596.6788 | 1.4557 | 3.6308e-05
|  | 3596.5588 | 1.3459 | -7.8884e-06 |  | 3596.5588 | 1.4557 | 3.935e-05
|  | 3596.4388 | 1.3459 | -6.4194e-06 |  | 3596.4388 | 1.4557 | 3.9661e-05
|  | 3596.3188 | 1.3459 | -5.5663e-06 |  | 3596.3188 | 1.4557 | 3.6963e-05
|  | 3596.1988 | 1.3459 | -4.5411e-06 |  | 3596.1988 | 1.4557 | 3.1371e-05
|  | 3596.0788 | 1.3459 | -2.6544e-06 |  | 3596.0788 | 1.4557 | 2.4002e-05
|  | 3595.9588 | 1.3458 | 6.4698e-07 |  | 3595.9588 | 1.4557 | 1.5665e-05
|  | 3595.8388 | 1.3458 | 5.6079e-06 |  | 3595.8388 | 1.4557 | 7.2257e-06
|  | 3595.7187 | 1.3458 | 1.1956e-05 |  | 3595.7187 | 1.4557 | -5.7096e-07
|  | 3595.5987 | 1.3458 | 1.8945e-05 |  | 3595.5987 | 1.4557 | -7.175e-06
|  | 3595.4787 | 1.3458 | 2.566e-05 |  | 3595.4787 | 1.4557 | -1.2083e-05
|  | 3595.3587 | 1.3458 | 3.1222e-05 |  | 3595.3587 | 1.4557 | -1.4507e-05
|  | 3595.2387 | 1.3459 | 3.4913e-05 |  | 3595.2387 | 1.4557 | -1.3981e-05
|  | 3595.1187 | 1.3459 | 3.6562e-05 |  | 3595.1187 | 1.4557 | -1.0311e-05
|  | 3594.9987 | 1.3459 | 3.637e-05 |  | 3594.9987 | 1.4556 | -3.4234e-06
|  | 3594.8787 | 1.3459 | 3.478e-05 |  | 3594.8787 | 1.4556 | 5.6e-06
|  | 3594.7587 | 1.3459 | 3.265e-05 |  | 3594.7587 | 1.4556 | 1.5213e-05
|  | 3594.6387 | 1.3459 | 3.0711e-05 |  | 3594.6387 | 1.4556 | 2.3946e-05
|  | 3594.5187 | 1.3459 | 2.9621e-05 |  | 3594.5187 | 1.4556 | 3.0265e-05
|  | 3594.3987 | 1.3459 | 2.9584e-05 |  | 3594.3987 | 1.4556 | 3.3763e-05
|  | 3594.2787 | 1.3459 | 3.0443e-05 |  | 3594.2787 | 1.4557 | 3.4649e-05
|  | 3594.1587 | 1.3459 | 3.1783e-05 |  | 3594.1587 | 1.4557 | 3.4074e-05
|  | 3594.0387 | 1.3459 | 3.2774e-05 |  | 3594.0387 | 1.4557 | 3.3245e-05
|  | 3593.9187 | 1.3459 | 3.2798e-05 |  | 3593.9187 | 1.4557 | 3.3187e-05
|  | 3593.7987 | 1.3459 | 3.1466e-05 |  | 3593.7987 | 1.4557 | 3.413e-05
|  | 3593.6787 | 1.3459 | 2.891e-05 |  | 3593.6787 | 1.4557 | 3.5676e-05
|  | 3593.5587 | 1.3459 | 2.5523e-05 |  | 3593.5587 | 1.4557 | 3.697e-05
|  | 3593.4387 | 1.3459 | 2.2001e-05 |  | 3593.4387 | 1.4557 | 3.7376e-05
|  | 3593.3187 | 1.3459 | 1.9224e-05 |  | 3593.3187 | 1.4557 | 3.6789e-05
|  | 3593.1987 | 1.3459 | 1.7735e-05 |  | 3593.1987 | 1.4557 | 3.5864e-05
|  | 3593.0787 | 1.3459 | 1.765e-05 |  | 3593.0787 | 1.4557 | 3.5718e-05
|  | 3592.9587 | 1.3459 | 1.8578e-05 |  | 3592.9587 | 1.4556 | 3.7528e-05
|  | 3592.8387 | 1.3459 | 2.0015e-05 |  | 3592.8387 | 1.4556 | 4.1813e-05
|  | 3592.7187 | 1.3459 | 2.1001e-05 |  | 3592.7187 | 1.4556 | 4.8113e-05
|  | 3592.5987 | 1.3459 | 2.0912e-05 |  | 3592.5987 | 1.4556 | 5.5358e-05
|  | 3592.4787 | 1.3459 | 1.9404e-05 |  | 3592.4787 | 1.4556 | 6.1942e-05
|  | 3592.3587 | 1.3459 | 1.6617e-05 |  | 3592.3587 | 1.4557 | 6.6363e-05
|  | 3592.2387 | 1.3459 | 1.3059e-05 |  | 3592.2387 | 1.4557 | 6.7729e-05
|  | 3592.1187 | 1.3459 | 9.5687e-06 |  | 3592.1187 | 1.4557 | 6.5938e-05
|  | 3591.9987 | 1.3459 | 7.0096e-06 |  | 3591.9987 | 1.4557 | 6.1784e-05
|  | 3591.8786 | 1.3459 | 6.044e-06 |  | 3591.8786 | 1.4557 | 5.651e-05
|  | 3591.7586 | 1.3459 | 7.1064e-06 |  | 3591.7586 | 1.4557 | 5.1365e-05
|  | 3591.6386 | 1.3458 | 1.0143e-05 |  | 3591.6386 | 1.4557 | 4.7284e-05
|  | 3591.5186 | 1.3458 | 1.4634e-05 |  | 3591.5186 | 1.4557 | 4.4776e-05
|  | 3591.3986 | 1.3458 | 1.9706e-05 |  | 3591.3986 | 1.4557 | 4.3693e-05
|  | 3591.2786 | 1.3458 | 2.4401e-05 |  | 3591.2786 | 1.4557 | 4.3606e-05
|  | 3591.1586 | 1.3458 | 2.7964e-05 |  | 3591.1586 | 1.4557 | 4.3463e-05
|  | 3591.0386 | 1.3458 | 2.9721e-05 |  | 3591.0386 | 1.4557 | 4.2427e-05
|  | 3590.9186 | 1.3459 | 2.9518e-05 |  | 3590.9186 | 1.4557 | 3.9619e-05
|  | 3590.7986 | 1.3459 | 2.7703e-05 |  | 3590.7986 | 1.4557 | 3.457e-05
|  | 3590.6786 | 1.3459 | 2.4778e-05 |  | 3590.6786 | 1.4557 | 2.7277e-05
|  | 3590.5586 | 1.3459 | 2.1509e-05 |  | 3590.5586 | 1.4557 | 1.8471e-05
|  | 3590.4386 | 1.3459 | 1.8662e-05 |  | 3590.4386 | 1.4557 | 9.557e-06
|  | 3590.3186 | 1.3459 | 1.6696e-05 |  | 3590.3186 | 1.4557 | 2.1775e-06
|  | 3590.1986 | 1.3458 | 1.581e-05 |  | 3590.1986 | 1.4557 | -1.8654e-06
|  | 3590.0786 | 1.3458 | 1.5728e-05 |  | 3590.0786 | 1.4557 | -1.1539e-06
|  | 3589.9586 | 1.3458 | 1.6005e-05 |  | 3589.9586 | 1.4556 | 4.6935e-06
|  | 3589.8386 | 1.3458 | 1.6349e-05 |  | 3589.8386 | 1.4556 | 1.4943e-05
|  | 3589.7186 | 1.3458 | 1.6428e-05 |  | 3589.7186 | 1.4556 | 2.7774e-05
|  | 3589.5986 | 1.3458 | 1.6224e-05 |  | 3589.5986 | 1.4556 | 4.1114e-05
|  | 3589.4786 | 1.3458 | 1.6131e-05 |  | 3589.4786 | 1.4556 | 5.3052e-05
|  | 3589.3586 | 1.3458 | 1.6615e-05 |  | 3589.3586 | 1.4556 | 6.1883e-05
|  | 3589.2386 | 1.3458 | 1.8208e-05 |  | 3589.2386 | 1.4557 | 6.6962e-05
|  | 3589.1186 | 1.3458 | 2.1364e-05 |  | 3589.1186 | 1.4557 | 6.8214e-05
|  | 3588.9986 | 1.3458 | 2.615e-05 |  | 3588.9986 | 1.4557 | 6.5882e-05
|  | 3588.8786 | 1.3458 | 3.2188e-05 |  | 3588.8786 | 1.4557 | 6.0507e-05
|  | 3588.7586 | 1.3458 | 3.8839e-05 |  | 3588.7586 | 1.4557 | 5.2542e-05
|  | 3588.6386 | 1.3458 | 4.5155e-05 |  | 3588.6386 | 1.4557 | 4.2433e-05
|  | 3588.5186 | 1.3458 | 5.0233e-05 |  | 3588.5186 | 1.4557 | 3.0901e-05
|  | 3588.3986 | 1.3458 | 5.3357e-05 |  | 3588.3986 | 1.4557 | 1.9037e-05
|  | 3588.2786 | 1.3458 | 5.4237e-05 |  | 3588.2786 | 1.4557 | 8.2726e-06
|  | 3588.1586 | 1.3458 | 5.3197e-05 |  | 3588.1586 | 1.4557 | 2.0248e-07
|  | 3588.0386 | 1.3458 | 5.0727e-05 |  | 3588.0386 | 1.4557 | -3.9879e-06
|  | 3587.9185 | 1.3458 | 4.7361e-05 |  | 3587.9185 | 1.4557 | -4.0027e-06
|  | 3587.7985 | 1.3458 | 4.3893e-05 |  | 3587.7985 | 1.4557 | -4.1803e-07
|  | 3587.6785 | 1.3458 | 4.076e-05 |  | 3587.6785 | 1.4556 | 5.4873e-06
|  | 3587.5585 | 1.3458 | 3.8098e-05 |  | 3587.5585 | 1.4556 | 1.1828e-05
|  | 3587.4385 | 1.3458 | 3.5995e-05 |  | 3587.4385 | 1.4556 | 1.6888e-05
|  | 3587.3185 | 1.3458 | 3.4808e-05 |  | 3587.3185 | 1.4557 | 1.9883e-05
|  | 3587.1985 | 1.3458 | 3.4664e-05 |  | 3587.1985 | 1.4557 | 2.0788e-05
|  | 3587.0785 | 1.3458 | 3.5826e-05 |  | 3587.0785 | 1.4557 | 2.0472e-05
|  | 3586.9585 | 1.3458 | 3.8685e-05 |  | 3586.9585 | 1.4557 | 1.982e-05
|  | 3586.8385 | 1.3458 | 4.3266e-05 |  | 3586.8385 | 1.4557 | 1.9522e-05
|  | 3586.7185 | 1.3458 | 4.9226e-05 |  | 3586.7185 | 1.4557 | 1.961e-05
|  | 3586.5985 | 1.3458 | 5.5704e-05 |  | 3586.5985 | 1.4557 | 1.96e-05
|  | 3586.4785 | 1.3458 | 6.1526e-05 |  | 3586.4785 | 1.4557 | 1.8683e-05
|  | 3586.3585 | 1.3458 | 6.563e-05 |  | 3586.3585 | 1.4557 | 1.608e-05
|  | 3586.2385 | 1.3458 | 6.7114e-05 |  | 3586.2385 | 1.4557 | 1.1554e-05
|  | 3586.1185 | 1.3458 | 6.613e-05 |  | 3586.1185 | 1.4557 | 5.7061e-06
|  | 3585.9985 | 1.3458 | 6.3357e-05 |  | 3585.9985 | 1.4557 | -2.0803e-07
|  | 3585.8785 | 1.3458 | 5.9959e-05 |  | 3585.8785 | 1.4557 | -5.1435e-06
|  | 3585.7585 | 1.3458 | 5.7071e-05 |  | 3585.7585 | 1.4556 | -7.7369e-06
|  | 3585.6385 | 1.3458 | 5.5671e-05 |  | 3585.6385 | 1.4556 | -7.479e-06
|  | 3585.5185 | 1.3458 | 5.6128e-05 |  | 3585.5185 | 1.4556 | -4.8159e-06
|  | 3585.3985 | 1.3458 | 5.7908e-05 |  | 3585.3985 | 1.4556 | -4.1112e-07
|  | 3585.2785 | 1.3458 | 6.0089e-05 |  | 3585.2785 | 1.4556 | 4.8266e-06
|  | 3585.1585 | 1.3458 | 6.1594e-05 |  | 3585.1585 | 1.4556 | 9.7575e-06
|  | 3585.0385 | 1.3458 | 6.1296e-05 |  | 3585.0385 | 1.4556 | 1.3662e-05
|  | 3584.9185 | 1.3458 | 5.8735e-05 |  | 3584.9185 | 1.4556 | 1.5909e-05
|  | 3584.7985 | 1.3458 | 5.3942e-05 |  | 3584.7985 | 1.4556 | 1.6547e-05
|  | 3584.6785 | 1.3459 | 4.7525e-05 |  | 3584.6785 | 1.4556 | 1.5837e-05
|  | 3584.5585 | 1.3458 | 4.0369e-05 |  | 3584.5585 | 1.4556 | 1.3881e-05
|  | 3584.4385 | 1.3458 | 3.3791e-05 |  | 3584.4385 | 1.4556 | 1.1001e-05
|  | 3584.3185 | 1.3458 | 2.8807e-05 |  | 3584.3185 | 1.4556 | 7.5289e-06
|  | 3584.1985 | 1.3458 | 2.6288e-05 |  | 3584.1985 | 1.4556 | 3.813e-06
|  | 3584.0784 | 1.3458 | 2.6873e-05 |  | 3584.0784 | 1.4556 | 1.6405e-07
|  | 3583.9584 | 1.3458 | 3.0588e-05 |  | 3583.9584 | 1.4556 | -3.1385e-06
|  | 3583.8384 | 1.3458 | 3.6901e-05 |  | 3583.8384 | 1.4556 | -5.8197e-06
|  | 3583.7184 | 1.3458 | 4.4791e-05 |  | 3583.7184 | 1.4556 | -7.9462e-06
|  | 3583.5984 | 1.3458 | 5.3232e-05 |  | 3583.5984 | 1.4556 | -9.4896e-06
|  | 3583.4784 | 1.3458 | 6.0845e-05 |  | 3583.4784 | 1.4556 | -1.0336e-05
|  | 3583.3584 | 1.3458 | 6.6635e-05 |  | 3583.3584 | 1.4556 | -1.0768e-05
|  | 3583.2384 | 1.3458 | 7.0143e-05 |  | 3583.2384 | 1.4556 | -1.0707e-05
|  | 3583.1184 | 1.3458 | 7.1449e-05 |  | 3583.1184 | 1.4556 | -1.0485e-05
|  | 3582.9984 | 1.3458 | 7.1231e-05 |  | 3582.9984 | 1.4556 | -1.0081e-05
|  | 3582.8784 | 1.3458 | 7.0024e-05 |  | 3582.8784 | 1.4556 | -9.5954e-06
|  | 3582.7584 | 1.3458 | 6.8649e-05 |  | 3582.7584 | 1.4556 | -9.1099e-06
|  | 3582.6384 | 1.3458 | 6.7144e-05 |  | 3582.6384 | 1.4556 | -8.7172e-06
|  | 3582.5184 | 1.3458 | 6.5473e-05 |  | 3582.5184 | 1.4556 | -8.2624e-06
|  | 3582.3984 | 1.3458 | 6.3581e-05 |  | 3582.3984 | 1.4556 | -7.5611e-06
|  | 3582.2784 | 1.3458 | 6.1226e-05 |  | 3582.2784 | 1.4556 | -6.3301e-06
|  | 3582.1584 | 1.3458 | 5.8551e-05 |  | 3582.1584 | 1.4556 | -4.4233e-06
|  | 3582.0384 | 1.3458 | 5.6028e-05 |  | 3582.0384 | 1.4556 | -1.5603e-06
|  | 3581.9184 | 1.3458 | 5.4181e-05 |  | 3581.9184 | 1.4556 | 2.3196e-06
|  | 3581.7984 | 1.3458 | 5.3822e-05 |  | 3581.7984 | 1.4556 | 6.9253e-06
|  | 3581.6784 | 1.3458 | 5.4893e-05 |  | 3581.6784 | 1.4556 | 1.189e-05
|  | 3581.5584 | 1.3458 | 5.7232e-05 |  | 3581.5584 | 1.4556 | 1.6695e-05
|  | 3581.4384 | 1.3458 | 6.0161e-05 |  | 3581.4384 | 1.4556 | 2.0558e-05
|  | 3581.3184 | 1.3458 | 6.2699e-05 |  | 3581.3184 | 1.4556 | 2.3006e-05
|  | 3581.1984 | 1.3458 | 6.449e-05 |  | 3581.1984 | 1.4556 | 2.3615e-05
|  | 3581.0784 | 1.3458 | 6.5536e-05 |  | 3581.0784 | 1.4556 | 2.2399e-05
|  | 3580.9584 | 1.3458 | 6.6594e-05 |  | 3580.9584 | 1.4556 | 1.9768e-05
|  | 3580.8384 | 1.3458 | 6.8162e-05 |  | 3580.8384 | 1.4556 | 1.6353e-05
|  | 3580.7184 | 1.3458 | 7.0858e-05 |  | 3580.7184 | 1.4556 | 1.3304e-05
|  | 3580.5984 | 1.3458 | 7.4971e-05 |  | 3580.5984 | 1.4556 | 1.1189e-05
|  | 3580.4784 | 1.3458 | 8.0088e-05 |  | 3580.4784 | 1.4556 | 1.0782e-05
|  | 3580.3584 | 1.3458 | 8.4992e-05 |  | 3580.3584 | 1.4556 | 1.2149e-05
|  | 3580.2383 | 1.3458 | 8.9089e-05 |  | 3580.2383 | 1.4556 | 1.4566e-05
|  | 3580.1183 | 1.3458 | 9.117e-05 |  | 3580.1183 | 1.4556 | 1.7275e-05
|  | 3579.9983 | 1.3458 | 9.0841e-05 |  | 3579.9983 | 1.4556 | 1.9368e-05
|  | 3579.8783 | 1.3458 | 8.8482e-05 |  | 3579.8783 | 1.4556 | 1.9961e-05
|  | 3579.7583 | 1.3458 | 8.4576e-05 |  | 3579.7583 | 1.4556 | 1.913e-05
|  | 3579.6383 | 1.3458 | 8.0207e-05 |  | 3579.6383 | 1.4556 | 1.7195e-05
|  | 3579.5183 | 1.3458 | 7.6202e-05 |  | 3579.5183 | 1.4556 | 1.5274e-05
|  | 3579.3983 | 1.3458 | 7.3263e-05 |  | 3579.3983 | 1.4556 | 1.4617e-05
|  | 3579.2783 | 1.3458 | 7.1813e-05 |  | 3579.2783 | 1.4556 | 1.5768e-05
|  | 3579.1583 | 1.3458 | 7.1899e-05 |  | 3579.1583 | 1.4556 | 1.9129e-05