## Sheet1
Infrared optical constants for | Wavenumber (cm-1) | n | k | Infrared optical constants for | Wavenumber (cm-1) | n | k
amorphous dimethyl ether | 3499.9839 | 1.3231 | 0 | crystalline dimethyl ether | 3499.984 | 1.4316 | 1.718e-18
deposited at 10 K and | 3499.8634 | 1.3231 | -6.6833e-06 | deposited at 75 K and | 3499.863 | 1.4316 | 6.755e-06
spectra recorded at 10 K | 3499.7429 | 1.3231 | -1.1719e-05 | spectra recorded at 75 K | 3499.743 | 1.4316 | 1.3484e-05
| 3499.6223 | 1.3231 | -1.4375e-05 |  | 3499.622 | 1.4316 | 1.981e-05
Optical constants | 3499.5018 | 1.3231 | -1.4648e-05 | Optical constants | 3499.502 | 1.4316 | 2.5282e-05
calculated by | 3499.3813 | 1.3231 | -1.3328e-05 | calculated by | 3499.381 | 1.4316 | 2.9581e-05
P. A. Gerakines | 3499.2607 | 1.3231 | -1.1704e-05 | P. A. Gerakines | 3499.261 | 1.4316 | 3.222e-05
| 3499.1402 | 1.3231 | -1.1065e-05 |  | 3499.14 | 1.4316 | 3.2987e-05
Experimental data | 3499.0197 | 1.3231 | -1.2163e-05 | Experimental data | 3499.02 | 1.4316 | 3.1515e-05
acquired by | 3498.8991 | 1.3231 | -1.5303e-05 | acquired by | 3498.899 | 1.4316 | 2.7985e-05
R. L. Hudson | 3498.7786 | 1.3231 | -1.9712e-05 | R. L. Hudson | 3498.779 | 1.4316 | 2.2865e-05
| 3498.6581 | 1.3231 | -2.4196e-05 |  | 3498.658 | 1.4316 | 1.7111e-05
NASA Goddard Space | 3498.5375 | 1.3231 | -2.7765e-05 | NASA Goddard Space | 3498.538 | 1.4316 | 1.1878e-05
Flight Center, December 2019 | 3498.417 | 1.3231 | -2.9652e-05 | Flight Center, December 2019 | 3498.417 | 1.4316 | 8.1891e-06
| 3498.2965 | 1.3231 | -2.9836e-05 |  | 3498.296 | 1.4316 | 6.533e-06
| 3498.1759 | 1.3231 | -2.9071e-05 |  | 3498.176 | 1.4316 | 6.7791e-06
| 3498.0554 | 1.3231 | -2.8469e-05 |  | 3498.055 | 1.4316 | 8.168e-06
| 3497.9349 | 1.3231 | -2.8906e-05 |  | 3497.935 | 1.4316 | 9.478e-06
| 3497.8144 | 1.3231 | -3.0917e-05 |  | 3497.814 | 1.4316 | 9.6866e-06
| 3497.6938 | 1.3231 | -3.4038e-05 |  | 3497.694 | 1.4316 | 8.3253e-06
| 3497.5733 | 1.3231 | -3.734e-05 |  | 3497.573 | 1.4316 | 5.5841e-06
| 3497.4528 | 1.3231 | -3.9424e-05 |  | 3497.453 | 1.4316 | 2.3822e-06
| 3497.3322 | 1.323 | -3.9269e-05 |  | 3497.332 | 1.4316 | -2.6162e-08
| 3497.2117 | 1.323 | -3.6428e-05 |  | 3497.212 | 1.4316 | -3.8504e-07
| 3497.0912 | 1.323 | -3.1293e-05 |  | 3497.091 | 1.4316 | 1.9598e-06
| 3496.9706 | 1.323 | -2.4884e-05 |  | 3496.971 | 1.4316 | 6.8945e-06
| 3496.8501 | 1.323 | -1.8584e-05 |  | 3496.85 | 1.4316 | 1.3675e-05
| 3496.7296 | 1.323 | -1.3358e-05 |  | 3496.73 | 1.4316 | 2.1028e-05
| 3496.609 | 1.323 | -9.8151e-06 |  | 3496.609 | 1.4316 | 2.7749e-05
| 3496.4885 | 1.323 | -7.6165e-06 |  | 3496.489 | 1.4316 | 3.2851e-05
| 3496.368 | 1.323 | -5.9555e-06 |  | 3496.368 | 1.4316 | 3.6108e-05
| 3496.2474 | 1.323 | -3.9533e-06 |  | 3496.247 | 1.4316 | 3.7824e-05
| 3496.1269 | 1.323 | -7.3279e-07 |  | 3496.127 | 1.4316 | 3.8986e-05
| 3496.0064 | 1.323 | 3.8687e-06 |  | 3496.006 | 1.4316 | 4.0482e-05
| 3495.8859 | 1.323 | 9.5985e-06 |  | 3495.886 | 1.4316 | 4.2987e-05
| 3495.7653 | 1.323 | 1.5758e-05 |  | 3495.765 | 1.4316 | 4.6738e-05
| 3495.6448 | 1.323 | 2.1579e-05 |  | 3495.645 | 1.4316 | 5.1297e-05
| 3495.5243 | 1.323 | 2.6469e-05 |  | 3495.524 | 1.4316 | 5.5544e-05
| 3495.4037 | 1.323 | 3.0426e-05 |  | 3495.404 | 1.4316 | 5.8342e-05
| 3495.2832 | 1.323 | 3.3433e-05 |  | 3495.283 | 1.4316 | 5.8577e-05
| 3495.1627 | 1.323 | 3.5654e-05 |  | 3495.163 | 1.4316 | 5.5582e-05
| 3495.0421 | 1.323 | 3.7066e-05 |  | 3495.042 | 1.4316 | 4.9336e-05
| 3494.9216 | 1.323 | 3.7492e-05 |  | 3494.922 | 1.4316 | 4.0426e-05
| 3494.8011 | 1.323 | 3.6501e-05 |  | 3494.801 | 1.4316 | 3.0123e-05
| 3494.6805 | 1.323 | 3.3701e-05 |  | 3494.681 | 1.4316 | 1.9752e-05
| 3494.56 | 1.323 | 2.8999e-05 |  | 3494.56 | 1.4316 | 1.0519e-05
| 3494.4395 | 1.323 | 2.3079e-05 |  | 3494.439 | 1.4316 | 3.365e-06
| 3494.319 | 1.323 | 1.6961e-05 |  | 3494.319 | 1.4316 | -1.4174e-06
| 3494.1984 | 1.323 | 1.1971e-05 |  | 3494.198 | 1.4316 | -3.8618e-06
| 3494.0779 | 1.323 | 9.4206e-06 |  | 3494.078 | 1.4316 | -4.6604e-06
| 3493.9574 | 1.323 | 9.7557e-06 |  | 3493.957 | 1.4316 | -4.5652e-06
| 3493.8368 | 1.323 | 1.2637e-05 |  | 3493.837 | 1.4316 | -4.5501e-06
| 3493.7163 | 1.323 | 1.6866e-05 |  | 3493.716 | 1.4316 | -5.2922e-06
| 3493.5958 | 1.323 | 2.0967e-05 |  | 3493.596 | 1.4316 | -7.0983e-06
| 3493.4752 | 1.323 | 2.3653e-05 |  | 3493.475 | 1.4316 | -9.8574e-06
| 3493.3547 | 1.323 | 2.4187e-05 |  | 3493.355 | 1.4316 | -1.3011e-05
| 3493.2342 | 1.323 | 2.3e-05 |  | 3493.234 | 1.4316 | -1.5584e-05
| 3493.1136 | 1.323 | 2.1273e-05 |  | 3493.114 | 1.4316 | -1.665e-05
| 3492.9931 | 1.323 | 2.0587e-05 |  | 3492.993 | 1.4316 | -1.5246e-05
| 3492.8726 | 1.323 | 2.2161e-05 |  | 3492.873 | 1.4315 | -1.1051e-05
| 3492.752 | 1.323 | 2.6318e-05 |  | 3492.752 | 1.4315 | -4.2984e-06
| 3492.6315 | 1.323 | 3.2467e-05 |  | 3492.632 | 1.4315 | 4.0641e-06
| 3492.511 | 1.323 | 3.9227e-05 |  | 3492.511 | 1.4315 | 1.2656e-05
| 3492.3905 | 1.323 | 4.4766e-05 |  | 3492.39 | 1.4315 | 2.0178e-05
| 3492.2699 | 1.323 | 4.774e-05 |  | 3492.27 | 1.4315 | 2.5596e-05
| 3492.1494 | 1.323 | 4.7522e-05 |  | 3492.149 | 1.4315 | 2.8605e-05
| 3492.0289 | 1.323 | 4.4468e-05 |  | 3492.029 | 1.4315 | 2.9599e-05
| 3491.9083 | 1.323 | 3.962e-05 |  | 3491.908 | 1.4315 | 2.9374e-05
| 3491.7878 | 1.323 | 3.4323e-05 |  | 3491.788 | 1.4316 | 2.8876e-05
| 3491.6673 | 1.323 | 2.9475e-05 |  | 3491.667 | 1.4316 | 2.8985e-05
| 3491.5467 | 1.323 | 2.5756e-05 |  | 3491.547 | 1.4316 | 2.9817e-05
| 3491.4262 | 1.323 | 2.306e-05 |  | 3491.426 | 1.4316 | 3.1063e-05
| 3491.3057 | 1.323 | 2.1101e-05 |  | 3491.306 | 1.4316 | 3.2095e-05
| 3491.1851 | 1.323 | 1.9553e-05 |  | 3491.185 | 1.4316 | 3.2039e-05
| 3491.0646 | 1.323 | 1.8472e-05 |  | 3491.065 | 1.4316 | 3.0371e-05
| 3490.9441 | 1.323 | 1.8233e-05 |  | 3490.944 | 1.4316 | 2.6696e-05
| 3490.8235 | 1.323 | 1.9307e-05 |  | 3490.824 | 1.4316 | 2.1171e-05
| 3490.703 | 1.323 | 2.1994e-05 |  | 3490.703 | 1.4316 | 1.4047e-05
| 3490.5825 | 1.3229 | 2.6136e-05 |  | 3490.582 | 1.4316 | 5.7669e-06
| 3490.462 | 1.3229 | 3.1157e-05 |  | 3490.462 | 1.4316 | -3.0414e-06
| 3490.3414 | 1.3229 | 3.6016e-05 |  | 3490.341 | 1.4316 | -1.1581e-05
| 3490.2209 | 1.3229 | 3.9872e-05 |  | 3490.221 | 1.4316 | -1.9e-05
| 3490.1004 | 1.3229 | 4.2003e-05 |  | 3490.1 | 1.4316 | -2.4321e-05
| 3489.9798 | 1.3229 | 4.2629e-05 |  | 3489.98 | 1.4315 | -2.6751e-05
| 3489.8593 | 1.3229 | 4.2176e-05 |  | 3489.859 | 1.4315 | -2.5758e-05
| 3489.7388 | 1.3229 | 4.1706e-05 |  | 3489.739 | 1.4315 | -2.1576e-05
| 3489.6182 | 1.3229 | 4.1972e-05 |  | 3489.618 | 1.4315 | -1.5078e-05
| 3489.4977 | 1.3229 | 4.3656e-05 |  | 3489.498 | 1.4315 | -7.9645e-06
| 3489.3772 | 1.3229 | 4.6865e-05 |  | 3489.377 | 1.4315 | -1.8366e-06
| 3489.2566 | 1.3229 | 5.1243e-05 |  | 3489.257 | 1.4315 | 1.6943e-06
| 3489.1361 | 1.3229 | 5.6212e-05 |  | 3489.136 | 1.4315 | 1.9122e-06
| 3489.0156 | 1.3229 | 6.1039e-05 |  | 3489.016 | 1.4315 | -9.7018e-07
| 3488.895 | 1.3229 | 6.5257e-05 |  | 3488.895 | 1.4315 | -5.909e-06
| 3488.7745 | 1.3229 | 6.8468e-05 |  | 3488.775 | 1.4315 | -1.1395e-05
| 3488.654 | 1.3229 | 7.0818e-05 |  | 3488.654 | 1.4315 | -1.5735e-05
| 3488.5335 | 1.3229 | 7.234e-05 |  | 3488.533 | 1.4315 | -1.804e-05
| 3488.4129 | 1.3229 | 7.3416e-05 |  | 3488.413 | 1.4315 | -1.7852e-05
| 3488.2924 | 1.3229 | 7.4131e-05 |  | 3488.292 | 1.4315 | -1.5571e-05
| 3488.1719 | 1.3229 | 7.465e-05 |  | 3488.172 | 1.4315 | -1.1827e-05
| 3488.0513 | 1.3229 | 7.4827e-05 |  | 3488.051 | 1.4315 | -7.2959e-06
| 3487.9308 | 1.3229 | 7.4465e-05 |  | 3487.931 | 1.4315 | -2.5711e-06
| 3487.8103 | 1.3229 | 7.3294e-05 |  | 3487.81 | 1.4315 | 2.3983e-06
| 3487.6897 | 1.3229 | 7.1045e-05 |  | 3487.69 | 1.4315 | 7.7971e-06
| 3487.5692 | 1.3229 | 6.8026e-05 |  | 3487.569 | 1.4315 | 1.3804e-05
| 3487.4487 | 1.3229 | 6.4664e-05 |  | 3487.449 | 1.4315 | 2.0684e-05
| 3487.3281 | 1.3229 | 6.1966e-05 |  | 3487.328 | 1.4315 | 2.8135e-05
| 3487.2076 | 1.3229 | 6.0992e-05 |  | 3487.208 | 1.4315 | 3.5905e-05
| 3487.0871 | 1.3229 | 6.2767e-05 |  | 3487.087 | 1.4315 | 4.338e-05
| 3486.9666 | 1.3229 | 6.7651e-05 |  | 3486.967 | 1.4315 | 5.0038e-05
| 3486.846 | 1.3229 | 7.5195e-05 |  | 3486.846 | 1.4315 | 5.5421e-05
| 3486.7255 | 1.3229 | 8.4103e-05 |  | 3486.725 | 1.4315 | 5.9148e-05
| 3486.605 | 1.3229 | 9.2563e-05 |  | 3486.605 | 1.4315 | 6.097e-05
| 3486.4844 | 1.3229 | 9.8745e-05 |  | 3486.484 | 1.4315 | 6.0699e-05
| 3486.3639 | 1.3229 | 0.00010117 |  | 3486.364 | 1.4315 | 5.8137e-05
| 3486.2434 | 1.3229 | 9.9549e-05 |  | 3486.243 | 1.4315 | 5.3423e-05
| 3486.1228 | 1.3229 | 9.4264e-05 |  | 3486.123 | 1.4315 | 4.6588e-05
| 3486.0023 | 1.3229 | 8.666e-05 |  | 3486.002 | 1.4315 | 3.8324e-05
| 3485.8818 | 1.3229 | 7.8066e-05 |  | 3485.882 | 1.4315 | 2.9216e-05
| 3485.7612 | 1.3229 | 6.9724e-05 |  | 3485.761 | 1.4315 | 2.027e-05
| 3485.6407 | 1.3229 | 6.2425e-05 |  | 3485.641 | 1.4315 | 1.2379e-05
| 3485.5202 | 1.3229 | 5.6455e-05 |  | 3485.52 | 1.4315 | 6.2642e-06
| 3485.3996 | 1.3229 | 5.1852e-05 |  | 3485.4 | 1.4315 | 2.2843e-06
| 3485.2791 | 1.3229 | 4.881e-05 |  | 3485.279 | 1.4315 | 7.3123e-07
| 3485.1586 | 1.3229 | 4.7603e-05 |  | 3485.159 | 1.4315 | 1.4189e-06
| 3485.0381 | 1.3229 | 4.8749e-05 |  | 3485.038 | 1.4315 | 4.0552e-06
| 3484.9175 | 1.3229 | 5.2432e-05 |  | 3484.918 | 1.4315 | 8.0784e-06
| 3484.797 | 1.3229 | 5.8449e-05 |  | 3484.797 | 1.4315 | 1.2961e-05
| 3484.6765 | 1.3229 | 6.5834e-05 |  | 3484.676 | 1.4315 | 1.8008e-05
| 3484.5559 | 1.3229 | 7.3219e-05 |  | 3484.556 | 1.4315 | 2.2511e-05
| 3484.4354 | 1.3229 | 7.9238e-05 |  | 3484.435 | 1.4315 | 2.5706e-05
| 3484.3149 | 1.3229 | 8.2634e-05 |  | 3484.315 | 1.4315 | 2.7019e-05
| 3484.1943 | 1.3229 | 8.3278e-05 |  | 3484.194 | 1.4315 | 2.6031e-05
| 3484.0738 | 1.3229 | 8.1873e-05 |  | 3484.074 | 1.4315 | 2.2726e-05
| 3483.9533 | 1.3229 | 7.9461e-05 |  | 3483.953 | 1.4315 | 1.7484e-05
| 3483.8327 | 1.3229 | 7.7536e-05 |  | 3483.833 | 1.4315 | 1.1065e-05
| 3483.7122 | 1.3229 | 7.6707e-05 |  | 3483.712 | 1.4315 | 4.3578e-06
| 3483.5917 | 1.3229 | 7.7242e-05 |  | 3483.592 | 1.4315 | -1.8002e-06
| 3483.4711 | 1.3229 | 7.8659e-05 |  | 3483.471 | 1.4315 | -6.7189e-06
| 3483.3506 | 1.3229 | 8.0186e-05 |  | 3483.351 | 1.4315 | -1.0175e-05
| 3483.2301 | 1.3229 | 8.1478e-05 |  | 3483.23 | 1.4315 | -1.2376e-05
| 3483.1096 | 1.3229 | 8.2608e-05 |  | 3483.11 | 1.4315 | -1.3718e-05
| 3482.989 | 1.3229 | 8.4332e-05 |  | 3482.989 | 1.4315 | -1.4845e-05
| 3482.8685 | 1.3228 | 8.7675e-05 |  | 3482.868 | 1.4315 | -1.612e-05
| 3482.748 | 1.3228 | 9.3411e-05 |  | 3482.748 | 1.4314 | -1.7802e-05
| 3482.6274 | 1.3228 | 0.00010179 |  | 3482.627 | 1.4314 | -1.9664e-05
| 3482.5069 | 1.3228 | 0.0001122 |  | 3482.507 | 1.4314 | -2.1241e-05
| 3482.3864 | 1.3228 | 0.00012346 |  | 3482.386 | 1.4314 | -2.1945e-05
| 3482.2658 | 1.3228 | 0.0001342 |  | 3482.266 | 1.4314 | -2.1201e-05
| 3482.1453 | 1.3228 | 0.0001432 |  | 3482.145 | 1.4314 | -1.8638e-05
| 3482.0248 | 1.3228 | 0.00014977 |  | 3482.025 | 1.4314 | -1.4134e-05
| 3481.9042 | 1.3229 | 0.00015392 |  | 3481.904 | 1.4314 | -7.9615e-06
| 3481.7837 | 1.3229 | 0.00015597 |  | 3481.784 | 1.4314 | -6.5932e-07
| 3481.6632 | 1.3229 | 0.00015649 |  | 3481.663 | 1.4314 | 6.9932e-06
| 3481.5426 | 1.3229 | 0.00015586 |  | 3481.543 | 1.4314 | 1.4174e-05
| 3481.4221 | 1.3229 | 0.00015424 |  | 3481.422 | 1.4314 | 2.0052e-05
| 3481.3016 | 1.3229 | 0.00015165 |  | 3481.302 | 1.4314 | 2.3923e-05
| 3481.1811 | 1.3229 | 0.00014825 |  | 3481.181 | 1.4314 | 2.5372e-05
| 3481.0605 | 1.3229 | 0.00014397 |  | 3481.061 | 1.4314 | 2.4533e-05
| 3480.94 | 1.3229 | 0.00013938 |  | 3480.94 | 1.4314 | 2.1644e-05
| 3480.8195 | 1.3229 | 0.00013498 |  | 3480.819 | 1.4314 | 1.747e-05
| 3480.6989 | 1.3229 | 0.00013149 |  | 3480.699 | 1.4314 | 1.3083e-05
| 3480.5784 | 1.3229 | 0.00012929 |  | 3480.578 | 1.4314 | 9.3474e-06
| 3480.4579 | 1.3229 | 0.00012872 |  | 3480.458 | 1.4314 | 7.1887e-06
| 3480.3373 | 1.3229 | 0.00012978 |  | 3480.337 | 1.4314 | 6.8634e-06
| 3480.2168 | 1.3229 | 0.00013206 |  | 3480.217 | 1.4314 | 8.1539e-06
| 3480.0963 | 1.3229 | 0.00013503 |  | 3480.096 | 1.4314 | 1.0396e-05
| 3479.9757 | 1.3229 | 0.00013809 |  | 3479.976 | 1.4314 | 1.2737e-05
| 3479.8552 | 1.3229 | 0.00014043 |  | 3479.855 | 1.4314 | 1.4174e-05
| 3479.7347 | 1.3229 | 0.00014151 |  | 3479.735 | 1.4314 | 1.4195e-05
| 3479.6141 | 1.3229 | 0.00014095 |  | 3479.614 | 1.4314 | 1.259e-05
| 3479.4936 | 1.3229 | 0.0001389 |  | 3479.494 | 1.4314 | 9.4744e-06
| 3479.3731 | 1.3229 | 0.00013605 |  | 3479.373 | 1.4314 | 5.4713e-06
| 3479.2526 | 1.3229 | 0.00013341 |  | 3479.253 | 1.4314 | 1.1621e-06
| 3479.132 | 1.3229 | 0.00013211 |  | 3479.132 | 1.4314 | -3.0885e-06
| 3479.0115 | 1.3229 | 0.00013319 |  | 3479.011 | 1.4314 | -6.6411e-06
| 3478.891 | 1.3229 | 0.00013677 |  | 3478.891 | 1.4314 | -9.3e-06
| 3478.7704 | 1.3229 | 0.00014248 |  | 3478.77 | 1.4314 | -1.0644e-05
| 3478.6499 | 1.3229 | 0.00014896 |  | 3478.65 | 1.4314 | -1.0532e-05
| 3478.5294 | 1.3229 | 0.00015454 |  | 3478.529 | 1.4314 | -8.8396e-06
| 3478.4088 | 1.3229 | 0.00015771 |  | 3478.409 | 1.4314 | -5.7433e-06
| 3478.2883 | 1.3229 | 0.00015744 |  | 3478.288 | 1.4314 | -1.9135e-06
| 3478.1678 | 1.3229 | 0.00015386 |  | 3478.168 | 1.4314 | 1.6214e-06
| 3478.0472 | 1.3229 | 0.00014782 |  | 3478.047 | 1.4314 | 3.6003e-06
| 3477.9267 | 1.3229 | 0.000141 |  | 3477.927 | 1.4314 | 2.6926e-06
| 3477.8062 | 1.3229 | 0.00013525 |  | 3477.806 | 1.4314 | -1.4634e-06
| 3477.6857 | 1.3229 | 0.00013221 |  | 3477.686 | 1.4314 | -8.6731e-06
| 3477.5651 | 1.3229 | 0.00013294 |  | 3477.565 | 1.4314 | -1.7696e-05
| 3477.4446 | 1.3229 | 0.00013766 |  | 3477.445 | 1.4314 | -2.6658e-05
| 3477.3241 | 1.3228 | 0.00014587 |  | 3477.324 | 1.4314 | -3.3483e-05
| 3477.2035 | 1.3228 | 0.00015636 |  | 3477.204 | 1.4314 | -3.6566e-05
| 3477.083 | 1.3228 | 0.00016776 |  | 3477.083 | 1.4313 | -3.5156e-05
| 3476.9625 | 1.3229 | 0.00017818 |  | 3476.962 | 1.4313 | -2.9757e-05
| 3476.8419 | 1.3229 | 0.00018596 |  | 3476.842 | 1.4313 | -2.159e-05
| 3476.7214 | 1.3229 | 0.00018976 |  | 3476.721 | 1.4313 | -1.2441e-05
| 3476.6009 | 1.3229 | 0.00018888 |  | 3476.601 | 1.4313 | -3.8481e-06
| 3476.4803 | 1.3229 | 0.00018339 |  | 3476.48 | 1.4313 | 2.8563e-06
| 3476.3598 | 1.3229 | 0.00017412 |  | 3476.36 | 1.4313 | 7.1218e-06
| 3476.2393 | 1.3229 | 0.00016266 |  | 3476.239 | 1.4313 | 9.056e-06
| 3476.1187 | 1.3229 | 0.00015093 |  | 3476.119 | 1.4313 | 8.9979e-06
| 3475.9982 | 1.3229 | 0.00014055 |  | 3475.998 | 1.4313 | 7.4786e-06
| 3475.8777 | 1.3229 | 0.00013268 |  | 3475.878 | 1.4313 | 4.9475e-06
| 3475.7572 | 1.3229 | 0.00012759 |  | 3475.757 | 1.4313 | 1.8113e-06
| 3475.6366 | 1.3229 | 0.00012495 |  | 3475.637 | 1.4313 | -1.5845e-06
| 3475.5161 | 1.3229 | 0.00012392 |  | 3475.516 | 1.4313 | -4.8697e-06
| 3475.3956 | 1.3229 | 0.00012372 |  | 3475.396 | 1.4313 | -7.5642e-06
| 3475.275 | 1.3229 | 0.00012409 |  | 3475.275 | 1.4313 | -9.4386e-06
| 3475.1545 | 1.3229 | 0.00012503 |  | 3475.154 | 1.4313 | -1.0173e-05
| 3475.034 | 1.3229 | 0.00012688 |  | 3475.034 | 1.4313 | -9.8344e-06
| 3474.9134 | 1.3229 | 0.00013022 |  | 3474.913 | 1.4313 | -8.7386e-06
| 3474.7929 | 1.3229 | 0.00013497 |  | 3474.793 | 1.4313 | -7.2241e-06
| 3474.6724 | 1.3229 | 0.00014074 |  | 3474.672 | 1.4313 | -5.7214e-06
| 3474.5518 | 1.3229 | 0.00014658 |  | 3474.552 | 1.4313 | -4.3614e-06
| 3474.4313 | 1.3229 | 0.00015138 |  | 3474.431 | 1.4313 | -3.1943e-06
| 3474.3108 | 1.3229 | 0.00015431 |  | 3474.311 | 1.4313 | -2.0832e-06
| 3474.1902 | 1.3229 | 0.00015525 |  | 3474.19 | 1.4313 | -7.9349e-07
| 3474.0697 | 1.3229 | 0.00015439 |  | 3474.07 | 1.4313 | 8.3168e-07
| 3473.9492 | 1.3229 | 0.0001528 |  | 3473.949 | 1.4313 | 2.9878e-06
| 3473.8287 | 1.3229 | 0.00015132 |  | 3473.829 | 1.4313 | 5.6392e-06
| 3473.7081 | 1.3229 | 0.00015076 |  | 3473.708 | 1.4313 | 8.9382e-06
| 3473.5876 | 1.3229 | 0.00015114 |  | 3473.588 | 1.4313 | 1.3061e-05
| 3473.4671 | 1.3229 | 0.00015208 |  | 3473.467 | 1.4313 | 1.8128e-05
| 3473.3465 | 1.3229 | 0.00015256 |  | 3473.347 | 1.4313 | 2.4259e-05
| 3473.226 | 1.3229 | 0.00015172 |  | 3473.226 | 1.4313 | 3.1321e-05
| 3473.1055 | 1.3229 | 0.00014861 |  | 3473.105 | 1.4313 | 3.8954e-05
| 3472.9849 | 1.3229 | 0.00014308 |  | 3472.985 | 1.4313 | 4.6535e-05
| 3472.8644 | 1.3229 | 0.00013554 |  | 3472.864 | 1.4313 | 5.3281e-05
| 3472.7439 | 1.3229 | 0.00012692 |  | 3472.744 | 1.4313 | 5.863e-05
| 3472.6233 | 1.3229 | 0.00011873 |  | 3472.623 | 1.4313 | 6.2403e-05
| 3472.5028 | 1.3229 | 0.00011245 |  | 3472.503 | 1.4313 | 6.4632e-05
| 3472.3823 | 1.3229 | 0.00010948 |  | 3472.382 | 1.4313 | 6.5806e-05
| 3472.2617 | 1.3229 | 0.0001107 |  | 3472.262 | 1.4313 | 6.6474e-05
| 3472.1412 | 1.3229 | 0.00011596 |  | 3472.141 | 1.4313 | 6.682e-05
| 3472.0207 | 1.3229 | 0.00012469 |  | 3472.021 | 1.4313 | 6.7035e-05
| 3471.9002 | 1.3228 | 0.00013503 |  | 3471.9 | 1.4313 | 6.675e-05
| 3471.7796 | 1.3229 | 0.00014467 |  | 3471.78 | 1.4313 | 6.5344e-05
| 3471.6591 | 1.3229 | 0.00015142 |  | 3471.659 | 1.4313 | 6.2443e-05
| 3471.5386 | 1.3229 | 0.00015333 |  | 3471.539 | 1.4313 | 5.7654e-05
| 3471.418 | 1.3229 | 0.00014949 |  | 3471.418 | 1.4313 | 5.1239e-05
| 3471.2975 | 1.3229 | 0.00014031 |  | 3471.297 | 1.4313 | 4.3687e-05
| 3471.177 | 1.3229 | 0.00012714 |  | 3471.177 | 1.4313 | 3.5704e-05
| 3471.0564 | 1.3229 | 0.00011247 |  | 3471.056 | 1.4313 | 2.8113e-05
| 3470.9359 | 1.3229 | 9.8669e-05 |  | 3470.936 | 1.4313 | 2.1478e-05
| 3470.8154 | 1.3229 | 8.7879e-05 |  | 3470.815 | 1.4313 | 1.6186e-05
| 3470.6948 | 1.3229 | 8.1221e-05 |  | 3470.695 | 1.4313 | 1.2411e-05
| 3470.5743 | 1.3229 | 7.8782e-05 |  | 3470.574 | 1.4313 | 1.0313e-05
| 3470.4538 | 1.3229 | 7.9537e-05 |  | 3470.454 | 1.4313 | 9.9131e-06
| 3470.3332 | 1.3229 | 8.1988e-05 |  | 3470.333 | 1.4313 | 1.1618e-05
| 3470.2127 | 1.3229 | 8.4348e-05 |  | 3470.213 | 1.4312 | 1.5497e-05
| 3470.0922 | 1.3228 | 8.5356e-05 |  | 3470.092 | 1.4312 | 2.1861e-05
| 3469.9717 | 1.3228 | 8.4308e-05 |  | 3469.972 | 1.4312 | 3.0423e-05
| 3469.8511 | 1.3228 | 8.1382e-05 |  | 3469.851 | 1.4312 | 4.0554e-05
| 3469.7306 | 1.3228 | 7.7429e-05 |  | 3469.731 | 1.4312 | 5.1324e-05
| 3469.6101 | 1.3228 | 7.3709e-05 |  | 3469.61 | 1.4312 | 6.125e-05
| 3469.4895 | 1.3228 | 7.1649e-05 |  | 3469.49 | 1.4312 | 6.8952e-05
| 3469.369 | 1.3228 | 7.2314e-05 |  | 3469.369 | 1.4312 | 7.3217e-05
| 3469.2485 | 1.3228 | 7.6317e-05 |  | 3469.248 | 1.4313 | 7.3534e-05
| 3469.1279 | 1.3228 | 8.3498e-05 |  | 3469.128 | 1.4313 | 7.0044e-05
| 3469.0074 | 1.3228 | 9.2807e-05 |  | 3469.007 | 1.4313 | 6.3477e-05
| 3468.8869 | 1.3228 | 0.00010275 |  | 3468.887 | 1.4313 | 5.5218e-05
| 3468.7663 | 1.3228 | 0.00011146 |  | 3468.766 | 1.4313 | 4.6543e-05
| 3468.6458 | 1.3228 | 0.00011758 |  | 3468.646 | 1.4313 | 3.8559e-05
| 3468.5253 | 1.3228 | 0.00012009 |  | 3468.525 | 1.4313 | 3.1884e-05
| 3468.4048 | 1.3228 | 0.00011926 |  | 3468.405 | 1.4313 | 2.6759e-05
| 3468.2842 | 1.3228 | 0.00011608 |  | 3468.284 | 1.4313 | 2.3092e-05
| 3468.1637 | 1.3228 | 0.00011218 |  | 3468.164 | 1.4313 | 2.0631e-05
| 3468.0432 | 1.3228 | 0.00010931 |  | 3468.043 | 1.4313 | 1.9228e-05
| 3467.9226 | 1.3228 | 0.00010873 |  | 3467.923 | 1.4313 | 1.8869e-05
| 3467.8021 | 1.3228 | 0.00011073 |  | 3467.802 | 1.4312 | 1.9452e-05
| 3467.6816 | 1.3228 | 0.00011481 |  | 3467.682 | 1.4312 | 2.0705e-05
| 3467.561 | 1.3228 | 0.00011966 |  | 3467.561 | 1.4312 | 2.1822e-05
| 3467.4405 | 1.3228 | 0.00012382 |  | 3467.44 | 1.4312 | 2.1915e-05
| 3467.32 | 1.3228 | 0.00012609 |  | 3467.32 | 1.4312 | 1.9881e-05
| 3467.1994 | 1.3228 | 0.00012609 |  | 3467.199 | 1.4312 | 1.5139e-05
| 3467.0789 | 1.3228 | 0.00012441 |  | 3467.079 | 1.4312 | 7.9593e-06
| 3466.9584 | 1.3228 | 0.00012192 |  | 3466.958 | 1.4312 | -4.4614e-07
| 3466.8378 | 1.3228 | 0.00012002 |  | 3466.838 | 1.4312 | -8.0309e-06
| 3466.7173 | 1.3228 | 0.00011953 |  | 3466.717 | 1.4312 | -1.2514e-05
| 3466.5968 | 1.3228 | 0.00012074 |  | 3466.597 | 1.4312 | -1.203e-05
| 3466.4763 | 1.3228 | 0.00012323 |  | 3466.476 | 1.4312 | -6.0038e-06
| 3466.3557 | 1.3228 | 0.00012588 |  | 3466.356 | 1.4312 | 4.6754e-06
| 3466.2352 | 1.3228 | 0.00012749 |  | 3466.235 | 1.4312 | 1.8052e-05
| 3466.1147 | 1.3228 | 0.00012722 |  | 3466.115 | 1.4312 | 3.1371e-05
| 3465.9941 | 1.3228 | 0.00012463 |  | 3465.994 | 1.4312 | 4.2029e-05
| 3465.8736 | 1.3228 | 0.00012006 |  | 3465.874 | 1.4312 | 4.8532e-05
| 3465.7531 | 1.3228 | 0.00011448 |  | 3465.753 | 1.4312 | 5.0587e-05
| 3465.6325 | 1.3228 | 0.00010909 |  | 3465.633 | 1.4312 | 4.9058e-05
| 3465.512 | 1.3228 | 0.00010521 |  | 3465.512 | 1.4312 | 4.5529e-05
| 3465.3915 | 1.3228 | 0.00010369 |  | 3465.391 | 1.4312 | 4.1674e-05
| 3465.2709 | 1.3228 | 0.00010484 |  | 3465.271 | 1.4312 | 3.8678e-05
| 3465.1504 | 1.3228 | 0.00010822 |  | 3465.15 | 1.4312 | 3.6917e-05
| 3465.0299 | 1.3228 | 0.00011284 |  | 3465.03 | 1.4312 | 3.6183e-05
| 3464.9093 | 1.3228 | 0.00011741 |  | 3464.909 | 1.4312 | 3.6043e-05
| 3464.7888 | 1.3228 | 0.00012048 |  | 3464.789 | 1.4312 | 3.6105e-05
| 3464.6683 | 1.3228 | 0.00012104 |  | 3464.668 | 1.4312 | 3.6317e-05
| 3464.5478 | 1.3228 | 0.00011884 |  | 3464.548 | 1.4312 | 3.7014e-05
| 3464.4272 | 1.3228 | 0.00011428 |  | 3464.427 | 1.4312 | 3.8649e-05
| 3464.3067 | 1.3228 | 0.0001085 |  | 3464.307 | 1.4312 | 4.1651e-05
| 3464.1862 | 1.3228 | 0.00010302 |  | 3464.186 | 1.4312 | 4.5997e-05
| 3464.0656 | 1.3228 | 9.9335e-05 |  | 3464.066 | 1.4312 | 5.1353e-05
| 3463.9451 | 1.3228 | 9.8356e-05 |  | 3463.945 | 1.4312 | 5.7108e-05
| 3463.8246 | 1.3228 | 0.00010023 |  | 3463.825 | 1.4312 | 6.2573e-05
| 3463.704 | 1.3228 | 0.00010433 |  | 3463.704 | 1.4312 | 6.709e-05
| 3463.5835 | 1.3228 | 0.00010927 |  | 3463.583 | 1.4312 | 7.0213e-05
| 3463.463 | 1.3228 | 0.00011367 |  | 3463.463 | 1.4312 | 7.1716e-05
| 3463.3424 | 1.3228 | 0.00011628 |  | 3463.342 | 1.4312 | 7.1583e-05
| 3463.2219 | 1.3228 | 0.00011662 |  | 3463.222 | 1.4312 | 6.9908e-05
| 3463.1014 | 1.3228 | 0.00011485 |  | 3463.101 | 1.4312 | 6.6823e-05
| 3462.9808 | 1.3228 | 0.00011181 |  | 3462.981 | 1.4312 | 6.2677e-05
| 3462.8603 | 1.3228 | 0.00010835 |  | 3462.86 | 1.4312 | 5.7956e-05
| 3462.7398 | 1.3228 | 0.00010548 |  | 3462.74 | 1.4312 | 5.2935e-05
| 3462.6193 | 1.3228 | 0.00010345 |  | 3462.619 | 1.4312 | 4.8076e-05
| 3462.4987 | 1.3228 | 0.00010217 |  | 3462.499 | 1.4312 | 4.3366e-05
| 3462.3782 | 1.3228 | 0.00010093 |  | 3462.378 | 1.4312 | 3.8824e-05
| 3462.2577 | 1.3228 | 9.9106e-05 |  | 3462.258 | 1.4312 | 3.4172e-05
| 3462.1371 | 1.3228 | 9.6068e-05 |  | 3462.137 | 1.4312 | 2.9333e-05
| 3462.0166 | 1.3228 | 9.1873e-05 |  | 3462.017 | 1.4312 | 2.4365e-05
| 3461.8961 | 1.3228 | 8.6916e-05 |  | 3461.896 | 1.4312 | 1.992e-05
| 3461.7755 | 1.3228 | 8.2069e-05 |  | 3461.776 | 1.4311 | 1.6742e-05
| 3461.655 | 1.3228 | 7.8452e-05 |  | 3461.655 | 1.4311 | 1.5912e-05
| 3461.5345 | 1.3227 | 7.6822e-05 |  | 3461.534 | 1.4311 | 1.8094e-05
| 3461.4139 | 1.3227 | 7.7832e-05 |  | 3461.414 | 1.4311 | 2.3518e-05
| 3461.2934 | 1.3227 | 8.1319e-05 |  | 3461.293 | 1.4311 | 3.1574e-05
| 3461.1729 | 1.3227 | 8.6811e-05 |  | 3461.173 | 1.4311 | 4.1216e-05
| 3461.0523 | 1.3227 | 9.341e-05 |  | 3461.052 | 1.4311 | 5.1065e-05
| 3460.9318 | 1.3227 | 0.00010037 |  | 3460.932 | 1.4311 | 6.0041e-05
| 3460.8113 | 1.3227 | 0.00010699 |  | 3460.811 | 1.4311 | 6.7426e-05
| 3460.6908 | 1.3227 | 0.00011301 |  | 3460.691 | 1.4311 | 7.3401e-05
| 3460.5702 | 1.3227 | 0.00011847 |  | 3460.57 | 1.4311 | 7.8575e-05
| 3460.4497 | 1.3227 | 0.00012367 |  | 3460.45 | 1.4311 | 8.3811e-05
| 3460.3292 | 1.3227 | 0.00012897 |  | 3460.329 | 1.4311 | 8.9938e-05
| 3460.2086 | 1.3227 | 0.0001344 |  | 3460.209 | 1.4311 | 9.7256e-05
| 3460.0881 | 1.3227 | 0.0001397 |  | 3460.088 | 1.4311 | 0.00010544
| 3459.9676 | 1.3227 | 0.00014438 |  | 3459.968 | 1.4311 | 0.00011366
| 3459.847 | 1.3227 | 0.0001478 |  | 3459.847 | 1.4311 | 0.00012053
| 3459.7265 | 1.3227 | 0.00014932 |  | 3459.727 | 1.4311 | 0.00012507
| 3459.606 | 1.3227 | 0.00014901 |  | 3459.606 | 1.4311 | 0.00012613
| 3459.4854 | 1.3227 | 0.00014715 |  | 3459.485 | 1.4311 | 0.00012327
| 3459.3649 | 1.3227 | 0.00014456 |  | 3459.365 | 1.4312 | 0.00011665
| 3459.2444 | 1.3227 | 0.00014197 |  | 3459.244 | 1.4312 | 0.00010716
| 3459.1239 | 1.3227 | 0.00014007 |  | 3459.124 | 1.4312 | 9.6127e-05
| 3459.0033 | 1.3227 | 0.000139 |  | 3459.003 | 1.4312 | 8.5353e-05
| 3458.8828 | 1.3227 | 0.00013842 |  | 3458.883 | 1.4312 | 7.6454e-05
| 3458.7623 | 1.3227 | 0.00013766 |  | 3458.762 | 1.4311 | 7.067e-05
| 3458.6417 | 1.3227 | 0.00013596 |  | 3458.642 | 1.4311 | 6.8593e-05
| 3458.5212 | 1.3227 | 0.00013281 |  | 3458.521 | 1.4311 | 6.987e-05
| 3458.4007 | 1.3227 | 0.00012823 |  | 3458.401 | 1.4311 | 7.3164e-05
| 3458.2801 | 1.3227 | 0.00012277 |  | 3458.28 | 1.4311 | 7.6694e-05
| 3458.1596 | 1.3227 | 0.00011709 |  | 3458.16 | 1.4311 | 7.8917e-05
| 3458.0391 | 1.3227 | 0.00011204 |  | 3458.039 | 1.4311 | 7.8724e-05
| 3457.9185 | 1.3227 | 0.00010834 |  | 3457.919 | 1.4311 | 7.6147e-05
| 3457.798 | 1.3227 | 0.00010622 |  | 3457.798 | 1.4311 | 7.2131e-05
| 3457.6775 | 1.3227 | 0.00010564 |  | 3457.677 | 1.4311 | 6.8228e-05
| 3457.5569 | 1.3227 | 0.00010629 |  | 3457.557 | 1.4311 | 6.6091e-05
| 3457.4364 | 1.3227 | 0.00010785 |  | 3457.436 | 1.4311 | 6.6658e-05
| 3457.3159 | 1.3227 | 0.00010969 |  | 3457.316 | 1.4311 | 6.9938e-05
| 3457.1954 | 1.3227 | 0.00011141 |  | 3457.195 | 1.4311 | 7.4924e-05
| 3457.0748 | 1.3227 | 0.0001124 |  | 3457.075 | 1.4311 | 7.9928e-05
| 3456.9543 | 1.3227 | 0.000112 |  | 3456.954 | 1.4311 | 8.3393e-05
| 3456.8338 | 1.3227 | 0.00010985 |  | 3456.834 | 1.4311 | 8.433e-05
| 3456.7132 | 1.3227 | 0.00010556 |  | 3456.713 | 1.4311 | 8.3014e-05
| 3456.5927 | 1.3227 | 9.9345e-05 |  | 3456.593 | 1.4311 | 8.0555e-05
| 3456.4722 | 1.3227 | 9.1884e-05 |  | 3456.472 | 1.4311 | 7.8499e-05
| 3456.3516 | 1.3227 | 8.4334e-05 |  | 3456.352 | 1.4311 | 7.8321e-05
| 3456.2311 | 1.3227 | 7.8087e-05 |  | 3456.231 | 1.4311 | 8.087e-05
| 3456.1106 | 1.3227 | 7.4572e-05 |  | 3456.111 | 1.4311 | 8.572e-05
| 3455.99 | 1.3227 | 7.4623e-05 |  | 3455.99 | 1.4311 | 9.1867e-05
| 3455.8695 | 1.3227 | 7.8622e-05 |  | 3455.87 | 1.4311 | 9.7974e-05
| 3455.749 | 1.3227 | 8.615e-05 |  | 3455.749 | 1.4311 | 0.00010278
| 3455.6284 | 1.3227 | 9.6142e-05 |  | 3455.628 | 1.4311 | 0.00010575
| 3455.5079 | 1.3227 | 0.00010719 |  | 3455.508 | 1.4311 | 0.00010718
| 3455.3874 | 1.3227 | 0.00011776 |  | 3455.387 | 1.4311 | 0.00010782
| 3455.2669 | 1.3227 | 0.00012652 |  | 3455.267 | 1.4311 | 0.00010852
| 3455.1463 | 1.3227 | 0.00013234 |  | 3455.146 | 1.4311 | 0.00010975
| 3455.0258 | 1.3227 | 0.00013482 |  | 3455.026 | 1.4311 | 0.00011134
| 3454.9053 | 1.3227 | 0.00013409 |  | 3454.905 | 1.4311 | 0.00011261
| 3454.7847 | 1.3227 | 0.00013096 |  | 3454.785 | 1.4311 | 0.00011257
| 3454.6642 | 1.3227 | 0.00012681 |  | 3454.664 | 1.4311 | 0.00011051
| 3454.5437 | 1.3227 | 0.000123 |  | 3454.544 | 1.4311 | 0.0001062
| 3454.4231 | 1.3227 | 0.00012103 |  | 3454.423 | 1.4311 | 0.00010031
| 3454.3026 | 1.3227 | 0.00012162 |  | 3454.303 | 1.4311 | 9.3884e-05
| 3454.1821 | 1.3227 | 0.00012465 |  | 3454.182 | 1.4311 | 8.8219e-05
| 3454.0615 | 1.3227 | 0.00012921 |  | 3454.062 | 1.4311 | 8.4486e-05
| 3453.941 | 1.3227 | 0.00013392 |  | 3453.941 | 1.4311 | 8.3206e-05
| 3453.8205 | 1.3227 | 0.00013729 |  | 3453.82 | 1.4311 | 8.4236e-05
| 3453.6999 | 1.3227 | 0.00013852 |  | 3453.7 | 1.4311 | 8.7016e-05
| 3453.5794 | 1.3227 | 0.00013754 |  | 3453.579 | 1.4311 | 9.0593e-05
| 3453.4589 | 1.3227 | 0.00013519 |  | 3453.459 | 1.4311 | 9.413e-05
| 3453.3384 | 1.3227 | 0.0001327 |  | 3453.338 | 1.4311 | 9.6915e-05
| 3453.2178 | 1.3227 | 0.00013122 |  | 3453.218 | 1.4311 | 9.8592e-05
| 3453.0973 | 1.3227 | 0.00013114 |  | 3453.097 | 1.4311 | 9.9203e-05
| 3452.9768 | 1.3227 | 0.00013208 |  | 3452.977 | 1.4311 | 9.9019e-05
| 3452.8562 | 1.3227 | 0.00013268 |  | 3452.856 | 1.4311 | 9.8575e-05
| 3452.7357 | 1.3227 | 0.00013181 |  | 3452.736 | 1.4311 | 9.859e-05
| 3452.6152 | 1.3227 | 0.00012869 |  | 3452.615 | 1.4311 | 9.9813e-05
| 3452.4946 | 1.3227 | 0.00012338 |  | 3452.495 | 1.4311 | 0.00010285
| 3452.3741 | 1.3227 | 0.00011719 |  | 3452.374 | 1.4311 | 0.00010818
| 3452.2536 | 1.3227 | 0.0001118 |  | 3452.254 | 1.4311 | 0.00011561
| 3452.133 | 1.3227 | 0.00010888 |  | 3452.133 | 1.4311 | 0.00012434
| 3452.0125 | 1.3227 | 0.00010942 |  | 3452.013 | 1.4311 | 0.00013302
| 3451.892 | 1.3227 | 0.00011319 |  | 3451.892 | 1.4311 | 0.0001399
| 3451.7715 | 1.3227 | 0.00011912 |  | 3451.771 | 1.4311 | 0.00014348
| 3451.6509 | 1.3227 | 0.00012557 |  | 3451.651 | 1.4311 | 0.00014278
| 3451.5304 | 1.3227 | 0.00013084 |  | 3451.53 | 1.4311 | 0.00013769
| 3451.4099 | 1.3227 | 0.00013392 |  | 3451.41 | 1.4311 | 0.00012941
| 3451.2893 | 1.3227 | 0.00013434 |  | 3451.289 | 1.4311 | 0.0001196
| 3451.1688 | 1.3227 | 0.00013252 |  | 3451.169 | 1.4311 | 0.00011044
| 3451.0483 | 1.3227 | 0.00012908 |  | 3451.048 | 1.4311 | 0.0001038
| 3450.9277 | 1.3227 | 0.00012457 |  | 3450.928 | 1.4311 | 0.00010056
| 3450.8072 | 1.3227 | 0.00011961 |  | 3450.807 | 1.4311 | 0.00010091
| 3450.6867 | 1.3227 | 0.00011454 |  | 3450.687 | 1.4311 | 0.00010377
| 3450.5661 | 1.3227 | 0.00010997 |  | 3450.566 | 1.4311 | 0.0001079
| 3450.4456 | 1.3227 | 0.00010639 |  | 3450.446 | 1.4311 | 0.00011172
| 3450.3251 | 1.3227 | 0.00010449 |  | 3450.325 | 1.4311 | 0.00011403
| 3450.2045 | 1.3227 | 0.00010469 |  | 3450.205 | 1.4311 | 0.00011435
| 3450.084 | 1.3227 | 0.00010724 |  | 3450.084 | 1.4311 | 0.00011251
| 3449.9635 | 1.3226 | 0.00011146 |  | 3449.963 | 1.4311 | 0.00010906
| 3449.843 | 1.3226 | 0.00011632 |  | 3449.843 | 1.4311 | 0.00010466
| 3449.7224 | 1.3227 | 0.00012029 |  | 3449.722 | 1.4311 | 0.00010013
| 3449.6019 | 1.3227 | 0.0001221 |  | 3449.602 | 1.4311 | 9.5993e-05
| 3449.4814 | 1.3227 | 0.00012109 |  | 3449.481 | 1.4311 | 9.2753e-05
| 3449.3608 | 1.3227 | 0.00011742 |  | 3449.361 | 1.4311 | 9.0446e-05
| 3449.2403 | 1.3227 | 0.00011204 |  | 3449.24 | 1.4311 | 8.8734e-05
| 3449.1198 | 1.3227 | 0.00010623 |  | 3449.12 | 1.4311 | 8.7091e-05
| 3448.9992 | 1.3227 | 0.00010146 |  | 3448.999 | 1.4311 | 8.4627e-05
| 3448.8787 | 1.3227 | 9.872e-05 |  | 3448.879 | 1.4311 | 8.0554e-05
| 3448.7582 | 1.3226 | 9.8245e-05 |  | 3448.758 | 1.4311 | 7.409e-05
| 3448.6376 | 1.3226 | 9.9822e-05 |  | 3448.638 | 1.4311 | 6.5132e-05
| 3448.5171 | 1.3226 | 0.00010267 |  | 3448.517 | 1.4311 | 5.4417e-05
| 3448.3966 | 1.3226 | 0.0001059 |  | 3448.397 | 1.4311 | 4.2879e-05
| 3448.276 | 1.3226 | 0.00010874 |  | 3448.276 | 1.4311 | 3.2088e-05
| 3448.1555 | 1.3226 | 0.00011057 |  | 3448.156 | 1.4311 | 2.3408e-05
| 3448.035 | 1.3226 | 0.00011119 |  | 3448.035 | 1.4311 | 1.7655e-05
| 3447.9145 | 1.3226 | 0.0001106 |  | 3447.914 | 1.4311 | 1.4843e-05
| 3447.7939 | 1.3226 | 0.00010913 |  | 3447.794 | 1.4311 | 1.4224e-05
| 3447.6734 | 1.3226 | 0.00010712 |  | 3447.673 | 1.4311 | 1.442e-05
| 3447.5529 | 1.3226 | 0.00010509 |  | 3447.553 | 1.4311 | 1.3797e-05
| 3447.4323 | 1.3226 | 0.00010323 |  | 3447.432 | 1.4311 | 1.1418e-05
| 3447.3118 | 1.3226 | 0.00010185 |  | 3447.312 | 1.4311 | 6.6209e-06
| 3447.1913 | 1.3226 | 0.00010085 |  | 3447.191 | 1.4311 | -4.9794e-07
| 3447.0707 | 1.3226 | 9.9925e-05 |  | 3447.071 | 1.4311 | -9.0612e-06
| 3446.9502 | 1.3226 | 9.8582e-05 |  | 3446.95 | 1.4311 | -1.8127e-05
| 3446.8297 | 1.3226 | 9.6457e-05 |  | 3446.83 | 1.4311 | -2.6545e-05
| 3446.7091 | 1.3226 | 9.3261e-05 |  | 3446.709 | 1.4311 | -3.34e-05
| 3446.5886 | 1.3226 | 8.934e-05 |  | 3446.589 | 1.4311 | -3.786e-05
| 3446.4681 | 1.3226 | 8.5037e-05 |  | 3446.468 | 1.4311 | -3.9385e-05
| 3446.3475 | 1.3226 | 8.0879e-05 |  | 3446.348 | 1.431 | -3.7851e-05
| 3446.227 | 1.3226 | 7.7701e-05 |  | 3446.227 | 1.431 | -3.3473e-05
| 3446.1065 | 1.3226 | 7.5632e-05 |  | 3446.106 | 1.431 | -2.6892e-05
| 3445.986 | 1.3226 | 7.5066e-05 |  | 3445.986 | 1.431 | -1.9193e-05
| 3445.8654 | 1.3226 | 7.5426e-05 |  | 3445.865 | 1.431 | -1.1647e-05
| 3445.7449 | 1.3226 | 7.6404e-05 |  | 3445.745 | 1.431 | -5.5144e-06
| 3445.6244 | 1.3226 | 7.7381e-05 |  | 3445.624 | 1.431 | -1.6676e-06
| 3445.5038 | 1.3226 | 7.794e-05 |  | 3445.504 | 1.431 | -1.43e-07
| 3445.3833 | 1.3226 | 7.7721e-05 |  | 3445.383 | 1.431 | -4.024e-07
| 3445.2628 | 1.3226 | 7.6793e-05 |  | 3445.263 | 1.431 | -1.3254e-06
| 3445.1422 | 1.3226 | 7.5121e-05 |  | 3445.142 | 1.431 | -1.6846e-06
| 3445.0217 | 1.3226 | 7.3303e-05 |  | 3445.022 | 1.431 | -8.0661e-07
| 3444.9012 | 1.3226 | 7.1849e-05 |  | 3444.901 | 1.431 | 1.4133e-06
| 3444.7806 | 1.3226 | 7.1445e-05 |  | 3444.781 | 1.431 | 4.5541e-06
| 3444.6601 | 1.3226 | 7.2787e-05 |  | 3444.66 | 1.431 | 7.8228e-06
| 3444.5396 | 1.3226 | 7.6416e-05 |  | 3444.54 | 1.431 | 1.0579e-05
| 3444.419 | 1.3226 | 8.2239e-05 |  | 3444.419 | 1.431 | 1.2594e-05
| 3444.2985 | 1.3226 | 8.9771e-05 |  | 3444.299 | 1.431 | 1.4275e-05
| 3444.178 | 1.3226 | 9.7776e-05 |  | 3444.178 | 1.431 | 1.6193e-05
| 3444.0575 | 1.3226 | 0.00010495 |  | 3444.057 | 1.431 | 1.8804e-05
| 3443.9369 | 1.3226 | 0.00010987 |  | 3443.937 | 1.431 | 2.1758e-05
| 3443.8164 | 1.3226 | 0.00011154 |  | 3443.816 | 1.431 | 2.4121e-05
| 3443.6959 | 1.3226 | 0.00010983 |  | 3443.696 | 1.431 | 2.4478e-05
| 3443.5753 | 1.3226 | 0.00010529 |  | 3443.575 | 1.431 | 2.1504e-05
| 3443.4548 | 1.3226 | 9.9218e-05 |  | 3443.455 | 1.431 | 1.4789e-05
| 3443.3343 | 1.3226 | 9.2878e-05 |  | 3443.334 | 1.431 | 5.1453e-06
| 3443.2137 | 1.3226 | 8.7464e-05 |  | 3443.214 | 1.431 | -5.5946e-06
| 3443.0932 | 1.3226 | 8.3576e-05 |  | 3443.093 | 1.431 | -1.4865e-05
| 3442.9727 | 1.3226 | 8.134e-05 |  | 3442.973 | 1.431 | -2.0314e-05
| 3442.8521 | 1.3226 | 8.0194e-05 |  | 3442.852 | 1.431 | -2.0798e-05
| 3442.7316 | 1.3226 | 7.9702e-05 |  | 3442.732 | 1.431 | -1.6427e-05
| 3442.6111 | 1.3226 | 7.9264e-05 |  | 3442.611 | 1.431 | -8.9387e-06
| 3442.4906 | 1.3226 | 7.868e-05 |  | 3442.491 | 1.431 | -5.7381e-07
| 3442.37 | 1.3226 | 7.7988e-05 |  | 3442.37 | 1.431 | 6.2791e-06
| 3442.2495 | 1.3226 | 7.7477e-05 |  | 3442.249 | 1.431 | 9.9812e-06
| 3442.129 | 1.3225 | 7.7546e-05 |  | 3442.129 | 1.431 | 1.005e-05
| 3442.0084 | 1.3225 | 7.8307e-05 |  | 3442.008 | 1.431 | 6.9007e-06
| 3441.8879 | 1.3225 | 7.9903e-05 |  | 3441.888 | 1.431 | 1.6046e-06
| 3441.7674 | 1.3225 | 8.2172e-05 |  | 3441.767 | 1.431 | -4.6084e-06
| 3441.6468 | 1.3225 | 8.4767e-05 |  | 3441.647 | 1.431 | -1.0891e-05
| 3441.5263 | 1.3225 | 8.7053e-05 |  | 3441.526 | 1.431 | -1.6667e-05
| 3441.4058 | 1.3225 | 8.8814e-05 |  | 3441.406 | 1.431 | -2.1591e-05
| 3441.2852 | 1.3225 | 8.9429e-05 |  | 3441.285 | 1.431 | -2.553e-05
| 3441.1647 | 1.3225 | 8.8774e-05 |  | 3441.165 | 1.431 | -2.8241e-05
| 3441.0442 | 1.3225 | 8.6973e-05 |  | 3441.044 | 1.431 | -2.9654e-05
| 3440.9236 | 1.3225 | 8.4699e-05 |  | 3440.924 | 1.431 | -2.99e-05
| 3440.8031 | 1.3225 | 8.2807e-05 |  | 3440.803 | 1.431 | -2.9335e-05
| 3440.6826 | 1.3225 | 8.2133e-05 |  | 3440.683 | 1.4309 | -2.8733e-05
| 3440.5621 | 1.3225 | 8.3475e-05 |  | 3440.562 | 1.4309 | -2.8801e-05
| 3440.4415 | 1.3225 | 8.7034e-05 |  | 3440.442 | 1.4309 | -2.9969e-05
| 3440.321 | 1.3225 | 9.2412e-05 |  | 3440.321 | 1.4309 | -3.2046e-05
| 3440.2005 | 1.3225 | 9.8916e-05 |  | 3440.2 | 1.4309 | -3.4232e-05
| 3440.0799 | 1.3225 | 0.00010557 |  | 3440.08 | 1.4309 | -3.5366e-05
| 3439.9594 | 1.3225 | 0.00011163 |  | 3439.959 | 1.4309 | -3.4358e-05
| 3439.8389 | 1.3225 | 0.00011663 |  | 3439.839 | 1.4309 | -3.0713e-05
| 3439.7183 | 1.3225 | 0.00012061 |  | 3439.718 | 1.4309 | -2.4745e-05
| 3439.5978 | 1.3225 | 0.0001239 |  | 3439.598 | 1.4309 | -1.7722e-05
| 3439.4773 | 1.3225 | 0.00012661 |  | 3439.477 | 1.4309 | -1.129e-05
| 3439.3567 | 1.3225 | 0.0001289 |  | 3439.357 | 1.4309 | -7.1412e-06
| 3439.2362 | 1.3225 | 0.00013041 |  | 3439.236 | 1.4309 | -6.2222e-06
| 3439.1157 | 1.3225 | 0.00013068 |  | 3439.116 | 1.4309 | -8.7754e-06
| 3438.9951 | 1.3225 | 0.00012946 |  | 3438.995 | 1.4309 | -1.4165e-05
| 3438.8746 | 1.3225 | 0.00012684 |  | 3438.875 | 1.4309 | -2.1157e-05
| 3438.7541 | 1.3225 | 0.00012311 |  | 3438.754 | 1.4309 | -2.8162e-05
| 3438.6336 | 1.3225 | 0.0001192 |  | 3438.634 | 1.4309 | -3.3945e-05
| 3438.513 | 1.3225 | 0.00011573 |  | 3438.513 | 1.4309 | -3.7312e-05
| 3438.3925 | 1.3225 | 0.00011311 |  | 3438.392 | 1.4309 | -3.7738e-05
| 3438.272 | 1.3225 | 0.00011153 |  | 3438.272 | 1.4309 | -3.5007e-05
| 3438.1514 | 1.3225 | 0.00011063 |  | 3438.151 | 1.4309 | -2.9428e-05
| 3438.0309 | 1.3225 | 0.00011043 |  | 3438.031 | 1.4309 | -2.1916e-05
| 3437.9104 | 1.3225 | 0.00011092 |  | 3437.91 | 1.4309 | -1.3822e-05
| 3437.7898 | 1.3225 | 0.00011241 |  | 3437.79 | 1.4309 | -6.6372e-06
| 3437.6693 | 1.3225 | 0.00011546 |  | 3437.669 | 1.4309 | -2.0267e-06
| 3437.5488 | 1.3225 | 0.00012008 |  | 3437.549 | 1.4309 | -1.0581e-06
| 3437.4282 | 1.3225 | 0.00012576 |  | 3437.428 | 1.4309 | -3.845e-06
| 3437.3077 | 1.3225 | 0.00013119 |  | 3437.308 | 1.4309 | -1.0035e-05
| 3437.1872 | 1.3225 | 0.00013459 |  | 3437.187 | 1.4309 | -1.8188e-05
| 3437.0666 | 1.3225 | 0.0001345 |  | 3437.067 | 1.4309 | -2.6835e-05
| 3436.9461 | 1.3225 | 0.00013039 |  | 3436.946 | 1.4309 | -3.4741e-05
| 3436.8256 | 1.3225 | 0.0001229 |  | 3436.826 | 1.4309 | -4.1343e-05
| 3436.7051 | 1.3225 | 0.00011425 |  | 3436.705 | 1.4309 | -4.7046e-05
| 3436.5845 | 1.3225 | 0.00010692 |  | 3436.585 | 1.4309 | -5.2307e-05
| 3436.464 | 1.3225 | 0.00010314 |  | 3436.464 | 1.4309 | -5.7861e-05
| 3436.3435 | 1.3225 | 0.00010384 |  | 3436.343 | 1.4309 | -6.3624e-05
| 3436.2229 | 1.3225 | 0.00010814 |  | 3436.223 | 1.4309 | -6.9148e-05
| 3436.1024 | 1.3225 | 0.00011367 |  | 3436.102 | 1.4309 | -7.3325e-05
| 3435.9819 | 1.3225 | 0.00011756 |  | 3435.982 | 1.4309 | -7.5163e-05
| 3435.8613 | 1.3225 | 0.00011741 |  | 3435.861 | 1.4309 | -7.419e-05
| 3435.7408 | 1.3225 | 0.00011266 |  | 3435.741 | 1.4308 | -7.0759e-05
| 3435.6203 | 1.3225 | 0.00010449 |  | 3435.62 | 1.4308 | -6.5924e-05
| 3435.4997 | 1.3225 | 9.57e-05 |  | 3435.5 | 1.4308 | -6.1136e-05
| 3435.3792 | 1.3225 | 8.9221e-05 |  | 3435.379 | 1.4308 | -5.7569e-05
| 3435.2587 | 1.3225 | 8.74e-05 |  | 3435.259 | 1.4308 | -5.5757e-05
| 3435.1381 | 1.3225 | 9.0909e-05 |  | 3435.138 | 1.4308 | -5.5724e-05
| 3435.0176 | 1.3225 | 9.8221e-05 |  | 3435.018 | 1.4308 | -5.69e-05
| 3434.8971 | 1.3225 | 0.00010654 |  | 3434.897 | 1.4308 | -5.8973e-05
| 3434.7766 | 1.3225 | 0.00011243 |  | 3434.777 | 1.4308 | -6.1814e-05
| 3434.656 | 1.3225 | 0.00011334 |  | 3434.656 | 1.4308 | -6.5738e-05
| 3434.5355 | 1.3225 | 0.00010822 |  | 3434.535 | 1.4308 | -7.1138e-05
| 3434.415 | 1.3225 | 9.8104e-05 |  | 3434.415 | 1.4308 | -7.8099e-05
| 3434.2944 | 1.3225 | 8.5307e-05 |  | 3434.294 | 1.4308 | -8.5788e-05
| 3434.1739 | 1.3225 | 7.3022e-05 |  | 3434.174 | 1.4308 | -9.2797e-05
| 3434.0534 | 1.3225 | 6.3974e-05 |  | 3434.053 | 1.4308 | -9.7271e-05
| 3433.9328 | 1.3225 | 5.9949e-05 |  | 3433.933 | 1.4308 | -9.7693e-05
| 3433.8123 | 1.3225 | 6.0983e-05 |  | 3433.812 | 1.4308 | -9.3647e-05
| 3433.6918 | 1.3225 | 6.5985e-05 |  | 3433.692 | 1.4308 | -8.593e-05
| 3433.5712 | 1.3225 | 7.2736e-05 |  | 3433.571 | 1.4308 | -7.64e-05
| 3433.4507 | 1.3225 | 7.8921e-05 |  | 3433.451 | 1.4308 | -6.7489e-05
| 3433.3302 | 1.3225 | 8.2741e-05 |  | 3433.33 | 1.4308 | -6.1213e-05
| 3433.2097 | 1.3225 | 8.3268e-05 |  | 3433.21 | 1.4308 | -5.8399e-05
| 3433.0891 | 1.3225 | 8.0644e-05 |  | 3433.089 | 1.4308 | -5.8555e-05
| 3432.9686 | 1.3225 | 7.5981e-05 |  | 3432.969 | 1.4308 | -6.0142e-05
| 3432.8481 | 1.3225 | 7.0754e-05 |  | 3432.848 | 1.4307 | -6.1162e-05
| 3432.7275 | 1.3225 | 6.6583e-05 |  | 3432.728 | 1.4307 | -5.9881e-05
| 3432.607 | 1.3224 | 6.4359e-05 |  | 3432.607 | 1.4307 | -5.5517e-05
| 3432.4865 | 1.3224 | 6.4521e-05 |  | 3432.486 | 1.4307 | -4.8241e-05
| 3432.3659 | 1.3224 | 6.6702e-05 |  | 3432.366 | 1.4307 | -3.9247e-05
| 3432.2454 | 1.3224 | 7.005e-05 |  | 3432.245 | 1.4307 | -3.0084e-05
| 3432.1249 | 1.3224 | 7.3616e-05 |  | 3432.125 | 1.4307 | -2.2317e-05
| 3432.0043 | 1.3224 | 7.6728e-05 |  | 3432.004 | 1.4307 | -1.711e-05
| 3431.8838 | 1.3224 | 7.9146e-05 |  | 3431.884 | 1.4307 | -1.5178e-05
| 3431.7633 | 1.3224 | 8.1203e-05 |  | 3431.763 | 1.4308 | -1.6677e-05
| 3431.6427 | 1.3224 | 8.3403e-05 |  | 3431.643 | 1.4308 | -2.1122e-05
| 3431.5222 | 1.3224 | 8.6441e-05 |  | 3431.522 | 1.4308 | -2.8002e-05
| 3431.4017 | 1.3224 | 9.0648e-05 |  | 3431.402 | 1.4308 | -3.6261e-05
| 3431.2812 | 1.3224 | 9.5981e-05 |  | 3431.281 | 1.4308 | -4.4985e-05
| 3431.1606 | 1.3224 | 0.00010219 |  | 3431.161 | 1.4308 | -5.334e-05
| 3431.0401 | 1.3224 | 0.00010871 |  | 3431.04 | 1.4308 | -6.0532e-05
| 3430.9196 | 1.3224 | 0.00011501 |  | 3430.92 | 1.4307 | -6.6341e-05
| 3430.799 | 1.3224 | 0.00012075 |  | 3430.799 | 1.4307 | -7.0751e-05
| 3430.6785 | 1.3224 | 0.0001257 |  | 3430.678 | 1.4307 | -7.3963e-05
| 3430.558 | 1.3224 | 0.00012966 |  | 3430.558 | 1.4307 | -7.6101e-05
| 3430.4374 | 1.3224 | 0.00013233 |  | 3430.437 | 1.4307 | -7.6948e-05
| 3430.3169 | 1.3224 | 0.00013339 |  | 3430.317 | 1.4307 | -7.6218e-05
| 3430.1964 | 1.3224 | 0.00013248 |  | 3430.196 | 1.4307 | -7.3515e-05
| 3430.0758 | 1.3224 | 0.00012918 |  | 3430.076 | 1.4307 | -6.8753e-05
| 3429.9553 | 1.3224 | 0.00012349 |  | 3429.955 | 1.4307 | -6.2419e-05
| 3429.8348 | 1.3224 | 0.00011589 |  | 3429.835 | 1.4307 | -5.5601e-05
| 3429.7142 | 1.3224 | 0.00010709 |  | 3429.714 | 1.4307 | -4.9999e-05
| 3429.5937 | 1.3224 | 9.8089e-05 |  | 3429.594 | 1.4307 | -4.7026e-05
| 3429.4732 | 1.3224 | 8.996e-05 |  | 3429.473 | 1.4307 | -4.7685e-05
| 3429.3527 | 1.3224 | 8.3398e-05 |  | 3429.353 | 1.4307 | -5.1899e-05
| 3429.2321 | 1.3224 | 7.9042e-05 |  | 3429.232 | 1.4307 | -5.8517e-05
| 3429.1116 | 1.3224 | 7.7053e-05 |  | 3429.112 | 1.4307 | -6.5871e-05
| 3428.9911 | 1.3224 | 7.7361e-05 |  | 3428.991 | 1.4307 | -7.2411e-05
| 3428.8705 | 1.3224 | 7.9799e-05 |  | 3428.871 | 1.4307 | -7.6696e-05
| 3428.75 | 1.3224 | 8.419e-05 |  | 3428.75 | 1.4307 | -7.838e-05
| 3428.6295 | 1.3224 | 9.0037e-05 |  | 3428.629 | 1.4306 | -7.777e-05
| 3428.5089 | 1.3224 | 9.6851e-05 |  | 3428.509 | 1.4306 | -7.5457e-05
| 3428.3884 | 1.3224 | 0.00010376 |  | 3428.388 | 1.4306 | -7.2054e-05
| 3428.2679 | 1.3224 | 0.00010972 |  | 3428.268 | 1.4306 | -6.7806e-05
| 3428.1473 | 1.3224 | 0.00011371 |  | 3428.147 | 1.4306 | -6.2614e-05
| 3428.0268 | 1.3224 | 0.00011496 |  | 3428.027 | 1.4306 | -5.6327e-05
| 3427.9063 | 1.3224 | 0.00011325 |  | 3427.906 | 1.4306 | -4.9045e-05
| 3427.7857 | 1.3224 | 0.00010876 |  | 3427.786 | 1.4306 | -4.13e-05
| 3427.6652 | 1.3224 | 0.00010231 |  | 3427.665 | 1.4306 | -3.384e-05
| 3427.5447 | 1.3224 | 9.4977e-05 |  | 3427.545 | 1.4306 | -2.7633e-05
| 3427.4242 | 1.3224 | 8.7976e-05 |  | 3427.424 | 1.4306 | -2.3135e-05
| 3427.3036 | 1.3224 | 8.2305e-05 |  | 3427.304 | 1.4306 | -2.0189e-05
| 3427.1831 | 1.3224 | 7.8619e-05 |  | 3427.183 | 1.4306 | -1.8116e-05
| 3427.0626 | 1.3224 | 7.736e-05 |  | 3427.063 | 1.4306 | -1.61e-05
| 3426.942 | 1.3224 | 7.8506e-05 |  | 3426.942 | 1.4306 | -1.3201e-05
| 3426.8215 | 1.3223 | 8.1986e-05 |  | 3426.821 | 1.4306 | -9.4642e-06
| 3426.701 | 1.3223 | 8.7525e-05 |  | 3426.701 | 1.4306 | -5.1975e-06
| 3426.5804 | 1.3223 | 9.4379e-05 |  | 3426.58 | 1.4306 | -1.551e-06
| 3426.4599 | 1.3223 | 0.00010191 |  | 3426.46 | 1.4306 | 6.7399e-07
| 3426.3394 | 1.3223 | 0.00010951 |  | 3426.339 | 1.4306 | 7.9811e-07
| 3426.2188 | 1.3223 | 0.0001166 |  | 3426.219 | 1.4306 | -1.0118e-06
| 3426.0983 | 1.3223 | 0.00012267 |  | 3426.098 | 1.4306 | -4.2796e-06
| 3425.9778 | 1.3223 | 0.00012806 |  | 3425.978 | 1.4306 | -8.0543e-06
| 3425.8572 | 1.3223 | 0.00013287 |  | 3425.857 | 1.4306 | -1.1651e-05
| 3425.7367 | 1.3223 | 0.00013747 |  | 3425.737 | 1.4306 | -1.4332e-05
| 3425.6162 | 1.3223 | 0.00014221 |  | 3425.616 | 1.4306 | -1.6201e-05
| 3425.4957 | 1.3223 | 0.00014671 |  | 3425.496 | 1.4306 | -1.7166e-05
| 3425.3751 | 1.3223 | 0.00015058 |  | 3425.375 | 1.4306 | -1.7307e-05
| 3425.2546 | 1.3223 | 0.00015293 |  | 3425.255 | 1.4306 | -1.6613e-05
| 3425.1341 | 1.3223 | 0.00015312 |  | 3425.134 | 1.4306 | -1.4986e-05
| 3425.0135 | 1.3224 | 0.00015109 |  | 3425.014 | 1.4305 | -1.2221e-05
| 3424.893 | 1.3224 | 0.0001473 |  | 3424.893 | 1.4305 | -8.3281e-06
| 3424.7725 | 1.3224 | 0.00014306 |  | 3424.772 | 1.4305 | -3.451e-06
| 3424.6519 | 1.3224 | 0.0001398 |  | 3424.652 | 1.4305 | 2.1726e-06
| 3424.5314 | 1.3224 | 0.00013888 |  | 3424.531 | 1.4305 | 8.3837e-06
| 3424.4109 | 1.3223 | 0.00014085 |  | 3424.411 | 1.4305 | 1.5097e-05
| 3424.2903 | 1.3223 | 0.0001454 |  | 3424.29 | 1.4305 | 2.2343e-05
| 3424.1698 | 1.3223 | 0.00015145 |  | 3424.17 | 1.4305 | 3.0076e-05
| 3424.0493 | 1.3223 | 0.00015741 |  | 3424.049 | 1.4305 | 3.7954e-05
| 3423.9288 | 1.3224 | 0.00016173 |  | 3423.929 | 1.4305 | 4.5151e-05
| 3423.8082 | 1.3224 | 0.0001633 |  | 3423.808 | 1.4305 | 5.0617e-05
| 3423.6877 | 1.3224 | 0.00016173 |  | 3423.688 | 1.4305 | 5.3286e-05
| 3423.5672 | 1.3224 | 0.00015739 |  | 3423.567 | 1.4305 | 5.2324e-05
| 3423.4466 | 1.3224 | 0.00015109 |  | 3423.447 | 1.4305 | 4.7696e-05
| 3423.3261 | 1.3224 | 0.00014377 |  | 3423.326 | 1.4305 | 4.027e-05
| 3423.2056 | 1.3224 | 0.0001364 |  | 3423.206 | 1.4305 | 3.1534e-05
| 3423.085 | 1.3224 | 0.00012983 |  | 3423.085 | 1.4305 | 2.3419e-05
| 3422.9645 | 1.3224 | 0.00012462 |  | 3422.964 | 1.4305 | 1.7799e-05
| 3422.844 | 1.3224 | 0.00012139 |  | 3422.844 | 1.4305 | 1.6144e-05
| 3422.7234 | 1.3224 | 0.00012031 |  | 3422.723 | 1.4305 | 1.9359e-05
| 3422.6029 | 1.3224 | 0.00012137 |  | 3422.603 | 1.4305 | 2.7603e-05
| 3422.4824 | 1.3223 | 0.00012425 |  | 3422.482 | 1.4305 | 4.0318e-05
| 3422.3618 | 1.3223 | 0.0001281 |  | 3422.362 | 1.4305 | 5.6374e-05
| 3422.2413 | 1.3223 | 0.00013172 |  | 3422.241 | 1.4305 | 7.3869e-05
| 3422.1208 | 1.3223 | 0.00013405 |  | 3422.121 | 1.4305 | 9.0595e-05
| 3422.0003 | 1.3224 | 0.00013426 |  | 3422 | 1.4305 | 0.00010409
| 3421.8797 | 1.3224 | 0.0001321 |  | 3421.88 | 1.4305 | 0.00011239
| 3421.7592 | 1.3224 | 0.00012819 |  | 3421.759 | 1.4305 | 0.00011445
| 3421.6387 | 1.3224 | 0.00012355 |  | 3421.639 | 1.4305 | 0.00011057
| 3421.5181 | 1.3224 | 0.00011955 |  | 3421.518 | 1.4305 | 0.0001024
| 3421.3976 | 1.3223 | 0.0001172 |  | 3421.398 | 1.4305 | 9.2673e-05
| 3421.2771 | 1.3223 | 0.00011687 |  | 3421.277 | 1.4305 | 8.4168e-05
| 3421.1565 | 1.3223 | 0.0001184 |  | 3421.157 | 1.4305 | 7.9098e-05
| 3421.036 | 1.3223 | 0.00012075 |  | 3421.036 | 1.4305 | 7.8058e-05
| 3420.9155 | 1.3223 | 0.00012295 |  | 3420.915 | 1.4305 | 8.0276e-05
| 3420.7949 | 1.3223 | 0.00012391 |  | 3420.795 | 1.4305 | 8.3993e-05
| 3420.6744 | 1.3223 | 0.000123 |  | 3420.674 | 1.4305 | 8.7252e-05
| 3420.5539 | 1.3223 | 0.00012029 |  | 3420.554 | 1.4305 | 8.8897e-05
| 3420.4333 | 1.3223 | 0.00011611 |  | 3420.433 | 1.4305 | 8.8927e-05
| 3420.3128 | 1.3223 | 0.00011109 |  | 3420.313 | 1.4305 | 8.848e-05
| 3420.1923 | 1.3223 | 0.00010592 |  | 3420.192 | 1.4305 | 8.9288e-05
| 3420.0718 | 1.3223 | 0.0001012 |  | 3420.072 | 1.4305 | 9.2513e-05
| 3419.9512 | 1.3223 | 9.7313e-05 |  | 3419.951 | 1.4305 | 9.8662e-05
| 3419.8307 | 1.3223 | 9.4552e-05 |  | 3419.831 | 1.4304 | 0.00010693
| 3419.7102 | 1.3223 | 9.2943e-05 |  | 3419.71 | 1.4304 | 0.00011591
| 3419.5896 | 1.3223 | 9.254e-05 |  | 3419.59 | 1.4304 | 0.00012439
| 3419.4691 | 1.3223 | 9.3214e-05 |  | 3419.469 | 1.4304 | 0.00013166
| 3419.3486 | 1.3223 | 9.4674e-05 |  | 3419.349 | 1.4304 | 0.00013809
| 3419.228 | 1.3223 | 9.6499e-05 |  | 3419.228 | 1.4304 | 0.00014429
| 3419.1075 | 1.3223 | 9.8141e-05 |  | 3419.107 | 1.4304 | 0.0001512
| 3418.987 | 1.3223 | 9.9198e-05 |  | 3418.987 | 1.4304 | 0.00015894
| 3418.8664 | 1.3223 | 9.9289e-05 |  | 3418.866 | 1.4304 | 0.00016668
| 3418.7459 | 1.3223 | 9.8409e-05 |  | 3418.746 | 1.4305 | 0.00017311
| 3418.6254 | 1.3223 | 9.7037e-05 |  | 3418.625 | 1.4305 | 0.00017686
| 3418.5048 | 1.3223 | 9.5684e-05 |  | 3418.505 | 1.4305 | 0.0001773
| 3418.3843 | 1.3223 | 9.5207e-05 |  | 3418.384 | 1.4305 | 0.00017475
| 3418.2638 | 1.3223 | 9.6502e-05 |  | 3418.264 | 1.4305 | 0.00017072
| 3418.1433 | 1.3223 | 0.0001003 |  | 3418.143 | 1.4305 | 0.00016706
| 3418.0227 | 1.3223 | 0.00010671 |  | 3418.023 | 1.4305 | 0.00016511
| 3417.9022 | 1.3223 | 0.00011554 |  | 3417.902 | 1.4305 | 0.0001655
| 3417.7817 | 1.3223 | 0.00012588 |  | 3417.782 | 1.4305 | 0.00016767
| 3417.6611 | 1.3223 | 0.00013652 |  | 3417.661 | 1.4305 | 0.00017048
| 3417.5406 | 1.3223 | 0.00014591 |  | 3417.541 | 1.4305 | 0.00017285
| 3417.4201 | 1.3223 | 0.00015256 |  | 3417.42 | 1.4305 | 0.00017408
| 3417.2995 | 1.3223 | 0.00015562 |  | 3417.3 | 1.4305 | 0.00017447
| 3417.179 | 1.3223 | 0.00015465 |  | 3417.179 | 1.4305 | 0.00017475
| 3417.0585 | 1.3223 | 0.00015035 |  | 3417.058 | 1.4305 | 0.00017596
| 3416.9379 | 1.3223 | 0.00014373 |  | 3416.938 | 1.4305 | 0.00017848
| 3416.8174 | 1.3223 | 0.00013646 |  | 3416.817 | 1.4305 | 0.00018222
| 3416.6969 | 1.3223 | 0.00013017 |  | 3416.697 | 1.4305 | 0.00018665
| 3416.5764 | 1.3223 | 0.00012578 |  | 3416.576 | 1.4305 | 0.00019116
| 3416.4558 | 1.3223 | 0.00012381 |  | 3416.456 | 1.4304 | 0.00019552
| 3416.3353 | 1.3223 | 0.00012384 |  | 3416.335 | 1.4304 | 0.00020018
| 3416.2148 | 1.3223 | 0.00012523 |  | 3416.215 | 1.4304 | 0.00020613
| 3416.0942 | 1.3223 | 0.00012704 |  | 3416.094 | 1.4304 | 0.00021439
| 3415.9737 | 1.3223 | 0.00012834 |  | 3415.974 | 1.4304 | 0.00022539
| 3415.8532 | 1.3223 | 0.00012899 |  | 3415.853 | 1.4304 | 0.0002389
| 3415.7326 | 1.3223 | 0.00012894 |  | 3415.733 | 1.4304 | 0.0002535
| 3415.6121 | 1.3223 | 0.0001285 |  | 3415.612 | 1.4305 | 0.00026743
| 3415.4916 | 1.3223 | 0.00012822 |  | 3415.492 | 1.4305 | 0.00027875
| 3415.371 | 1.3223 | 0.00012859 |  | 3415.371 | 1.4305 | 0.00028611
| 3415.2505 | 1.3223 | 0.0001299 |  | 3415.251 | 1.4305 | 0.00028858
| 3415.13 | 1.3223 | 0.00013232 |  | 3415.13 | 1.4305 | 0.0002864
| 3415.0094 | 1.3223 | 0.00013568 |  | 3415.009 | 1.4305 | 0.00027991
| 3414.8889 | 1.3223 | 0.00013967 |  | 3414.889 | 1.4305 | 0.00027022
| 3414.7684 | 1.3223 | 0.00014369 |  | 3414.768 | 1.4306 | 0.00025831
| 3414.6479 | 1.3223 | 0.00014717 |  | 3414.648 | 1.4306 | 0.00024528
| 3414.5273 | 1.3223 | 0.00014954 |  | 3414.527 | 1.4306 | 0.00023238
| 3414.4068 | 1.3223 | 0.00015053 |  | 3414.407 | 1.4306 | 0.0002209
| 3414.2863 | 1.3223 | 0.00015017 |  | 3414.286 | 1.4306 | 0.00021197
| 3414.1657 | 1.3223 | 0.00014916 |  | 3414.166 | 1.4305 | 0.00020641
| 3414.0452 | 1.3223 | 0.00014826 |  | 3414.045 | 1.4305 | 0.0002044
| 3413.9247 | 1.3223 | 0.00014837 |  | 3413.925 | 1.4305 | 0.00020568
| 3413.8041 | 1.3223 | 0.00014984 |  | 3413.804 | 1.4305 | 0.00020947
| 3413.6836 | 1.3223 | 0.00015263 |  | 3413.684 | 1.4305 | 0.00021466
| 3413.5631 | 1.3223 | 0.00015602 |  | 3413.563 | 1.4305 | 0.00022038
| 3413.4425 | 1.3223 | 0.00015897 |  | 3413.443 | 1.4305 | 0.00022607
| 3413.322 | 1.3223 | 0.0001605 |  | 3413.322 | 1.4305 | 0.00023119
| 3413.2015 | 1.3223 | 0.00016021 |  | 3413.201 | 1.4305 | 0.0002356
| 3413.0809 | 1.3223 | 0.00015846 |  | 3413.081 | 1.4305 | 0.00023877
| 3412.9604 | 1.3223 | 0.00015622 |  | 3412.96 | 1.4305 | 0.00023998
| 3412.8399 | 1.3223 | 0.00015452 |  | 3412.84 | 1.4306 | 0.0002386
| 3412.7194 | 1.3223 | 0.00015403 |  | 3412.719 | 1.4306 | 0.000234
| 3412.5988 | 1.3223 | 0.00015468 |  | 3412.599 | 1.4306 | 0.00022633
| 3412.4783 | 1.3223 | 0.00015547 |  | 3412.478 | 1.4306 | 0.0002166
| 3412.3578 | 1.3223 | 0.00015492 |  | 3412.358 | 1.4306 | 0.00020636
| 3412.2372 | 1.3223 | 0.00015179 |  | 3412.237 | 1.4306 | 0.00019766
| 3412.1167 | 1.3223 | 0.00014539 |  | 3412.117 | 1.4306 | 0.0001921
| 3411.9962 | 1.3223 | 0.00013622 |  | 3411.996 | 1.4305 | 0.0001906
| 3411.8756 | 1.3223 | 0.00012569 |  | 3411.876 | 1.4305 | 0.00019301
| 3411.7551 | 1.3223 | 0.00011565 |  | 3411.755 | 1.4305 | 0.00019828
| 3411.6346 | 1.3223 | 0.00010772 |  | 3411.635 | 1.4305 | 0.00020484
| 3411.514 | 1.3223 | 0.00010302 |  | 3411.514 | 1.4305 | 0.00021132
| 3411.3935 | 1.3223 | 0.00010151 |  | 3411.394 | 1.4305 | 0.00021679
| 3411.273 | 1.3223 | 0.00010288 |  | 3411.273 | 1.4305 | 0.0002209
| 3411.1524 | 1.3223 | 0.0001062 |  | 3411.152 | 1.4305 | 0.00022392
| 3411.0319 | 1.3222 | 0.00011101 |  | 3411.032 | 1.4305 | 0.00022602
| 3410.9114 | 1.3222 | 0.00011706 |  | 3410.911 | 1.4306 | 0.00022733
| 3410.7909 | 1.3222 | 0.00012431 |  | 3410.791 | 1.4306 | 0.0002277
| 3410.6703 | 1.3222 | 0.00013262 |  | 3410.67 | 1.4306 | 0.00022666
| 3410.5498 | 1.3222 | 0.00014126 |  | 3410.55 | 1.4306 | 0.00022374
| 3410.4293 | 1.3222 | 0.00014897 |  | 3410.429 | 1.4306 | 0.0002187
| 3410.3087 | 1.3223 | 0.00015432 |  | 3410.309 | 1.4306 | 0.00021179
| 3410.1882 | 1.3223 | 0.00015575 |  | 3410.188 | 1.4306 | 0.00020383
| 3410.0677 | 1.3223 | 0.0001526 |  | 3410.068 | 1.4306 | 0.00019564
| 3409.9471 | 1.3223 | 0.00014533 |  | 3409.947 | 1.4306 | 0.00018841
| 3409.8266 | 1.3223 | 0.00013511 |  | 3409.827 | 1.4306 | 0.00018288
| 3409.7061 | 1.3223 | 0.0001239 |  | 3409.706 | 1.4306 | 0.00017967
| 3409.5855 | 1.3223 | 0.00011345 |  | 3409.586 | 1.4306 | 0.00017918
| 3409.465 | 1.3223 | 0.00010495 |  | 3409.465 | 1.4306 | 0.00018117
| 3409.3445 | 1.3223 | 9.8832e-05 |  | 3409.344 | 1.4306 | 0.00018544
| 3409.2239 | 1.3223 | 9.4674e-05 |  | 3409.224 | 1.4306 | 0.00019111
| 3409.1034 | 1.3223 | 9.1761e-05 |  | 3409.103 | 1.4306 | 0.00019727
| 3408.9829 | 1.3223 | 8.9505e-05 |  | 3408.983 | 1.4306 | 0.00020241
| 3408.8624 | 1.3223 | 8.7654e-05 |  | 3408.862 | 1.4306 | 0.00020499
| 3408.7418 | 1.3222 | 8.6535e-05 |  | 3408.742 | 1.4306 | 0.00020348
| 3408.6213 | 1.3222 | 8.6753e-05 |  | 3408.621 | 1.4306 | 0.00019705
| 3408.5008 | 1.3222 | 8.9058e-05 |  | 3408.501 | 1.4306 | 0.00018542
| 3408.3802 | 1.3222 | 9.3764e-05 |  | 3408.38 | 1.4306 | 0.00016941
| 3408.2597 | 1.3222 | 0.00010067 |  | 3408.26 | 1.4306 | 0.00015094
| 3408.1392 | 1.3222 | 0.00010918 |  | 3408.139 | 1.4306 | 0.00013242
| 3408.0186 | 1.3222 | 0.00011821 |  | 3408.019 | 1.4306 | 0.00011651
| 3407.8981 | 1.3222 | 0.00012653 |  | 3407.898 | 1.4306 | 0.00010518
| 3407.7776 | 1.3222 | 0.00013299 |  | 3407.778 | 1.4306 | 9.9688e-05
| 3407.657 | 1.3222 | 0.00013664 |  | 3407.657 | 1.4306 | 9.9816e-05
| 3407.5365 | 1.3222 | 0.00013699 |  | 3407.537 | 1.4306 | 0.00010446
| 3407.416 | 1.3223 | 0.00013398 |  | 3407.416 | 1.4306 | 0.00011161
| 3407.2955 | 1.3223 | 0.00012799 |  | 3407.295 | 1.4306 | 0.00011897
| 3407.1749 | 1.3223 | 0.00011991 |  | 3407.175 | 1.4306 | 0.00012471
| 3407.0544 | 1.3223 | 0.00011064 |  | 3407.054 | 1.4306 | 0.00012772
| 3406.9339 | 1.3223 | 0.00010117 |  | 3406.934 | 1.4306 | 0.00012796
| 3406.8133 | 1.3223 | 9.2093e-05 |  | 3406.813 | 1.4306 | 0.00012625
| 3406.6928 | 1.3223 | 8.3974e-05 |  | 3406.693 | 1.4306 | 0.00012395
| 3406.5723 | 1.3223 | 7.6699e-05 |  | 3406.572 | 1.4306 | 0.00012237
| 3406.4517 | 1.3223 | 7.023e-05 |  | 3406.452 | 1.4306 | 0.00012239
| 3406.3312 | 1.3222 | 6.4601e-05 |  | 3406.331 | 1.4306 | 0.00012416
| 3406.2107 | 1.3222 | 6.0073e-05 |  | 3406.211 | 1.4305 | 0.00012718
| 3406.0901 | 1.3222 | 5.7139e-05 |  | 3406.09 | 1.4306 | 0.00013036
| 3405.9696 | 1.3222 | 5.6349e-05 |  | 3405.97 | 1.4306 | 0.00013255
| 3405.8491 | 1.3222 | 5.8049e-05 |  | 3405.849 | 1.4306 | 0.00013281
| 3405.7285 | 1.3222 | 6.2133e-05 |  | 3405.729 | 1.4306 | 0.00013083
| 3405.608 | 1.3222 | 6.794e-05 |  | 3405.608 | 1.4306 | 0.00012681
| 3405.4875 | 1.3222 | 7.448e-05 |  | 3405.487 | 1.4306 | 0.00012149
| 3405.367 | 1.3222 | 8.0635e-05 |  | 3405.367 | 1.4306 | 0.00011564
| 3405.2464 | 1.3222 | 8.5562e-05 |  | 3405.246 | 1.4306 | 0.00011003
| 3405.1259 | 1.3222 | 8.886e-05 |  | 3405.126 | 1.4306 | 0.00010511
| 3405.0054 | 1.3222 | 9.0509e-05 |  | 3405.005 | 1.4306 | 0.00010113
| 3404.8848 | 1.3222 | 9.0799e-05 |  | 3404.885 | 1.4306 | 9.8003e-05
| 3404.7643 | 1.3222 | 8.9954e-05 |  | 3404.764 | 1.4306 | 9.5676e-05
| 3404.6438 | 1.3222 | 8.8101e-05 |  | 3404.644 | 1.4306 | 9.4053e-05
| 3404.5232 | 1.3222 | 8.5111e-05 |  | 3404.523 | 1.4306 | 9.2883e-05
| 3404.4027 | 1.3222 | 8.0783e-05 |  | 3404.403 | 1.4306 | 9.1752e-05
| 3404.2822 | 1.3222 | 7.5318e-05 |  | 3404.282 | 1.4306 | 9.0157e-05
| 3404.1616 | 1.3222 | 6.9047e-05 |  | 3404.162 | 1.4306 | 8.7194e-05
| 3404.0411 | 1.3222 | 6.272e-05 |  | 3404.041 | 1.4306 | 8.1971e-05
| 3403.9206 | 1.3222 | 5.7346e-05 |  | 3403.921 | 1.4306 | 7.3703e-05
| 3403.8 | 1.3222 | 5.3567e-05 |  | 3403.8 | 1.4306 | 6.2263e-05
| 3403.6795 | 1.3222 | 5.1712e-05 |  | 3403.68 | 1.4306 | 4.8213e-05
| 3403.559 | 1.3222 | 5.1837e-05 |  | 3403.559 | 1.4306 | 3.2948e-05
| 3403.4385 | 1.3222 | 5.3466e-05 |  | 3403.438 | 1.4306 | 1.8425e-05
| 3403.3179 | 1.3222 | 5.6213e-05 |  | 3403.318 | 1.4306 | 6.7617e-06
| 3403.1974 | 1.3222 | 5.9714e-05 |  | 3403.197 | 1.4306 | -1.9309e-07
| 3403.0769 | 1.3222 | 6.3872e-05 |  | 3403.077 | 1.4305 | -1.6381e-06
| 3402.9563 | 1.3222 | 6.8491e-05 |  | 3402.956 | 1.4305 | 2.146e-06
| 3402.8358 | 1.3222 | 7.3567e-05 |  | 3402.836 | 1.4305 | 9.6883e-06
| 3402.7153 | 1.3222 | 7.859e-05 |  | 3402.715 | 1.4305 | 1.8599e-05
| 3402.5947 | 1.3222 | 8.2897e-05 |  | 3402.595 | 1.4305 | 2.6319e-05
| 3402.4742 | 1.3222 | 8.5683e-05 |  | 3402.474 | 1.4305 | 3.0432e-05
| 3402.3537 | 1.3222 | 8.6416e-05 |  | 3402.354 | 1.4305 | 2.9541e-05
| 3402.2331 | 1.3222 | 8.4909e-05 |  | 3402.233 | 1.4305 | 2.359e-05
| 3402.1126 | 1.3222 | 8.1331e-05 |  | 3402.113 | 1.4305 | 1.3774e-05
| 3401.9921 | 1.3222 | 7.6395e-05 |  | 3401.992 | 1.4305 | 2.1561e-06
| 3401.8715 | 1.3222 | 7.1073e-05 |  | 3401.872 | 1.4305 | -8.5358e-06
| 3401.751 | 1.3222 | 6.5953e-05 |  | 3401.751 | 1.4305 | -1.6005e-05
| 3401.6305 | 1.3222 | 6.1806e-05 |  | 3401.63 | 1.4305 | -1.8862e-05
| 3401.51 | 1.3222 | 5.8978e-05 |  | 3401.51 | 1.4305 | -1.6928e-05
| 3401.3894 | 1.3222 | 5.7819e-05 |  | 3401.389 | 1.4305 | -1.1293e-05
| 3401.2689 | 1.3222 | 5.855e-05 |  | 3401.269 | 1.4305 | -3.9009e-06
| 3401.1484 | 1.3222 | 6.1189e-05 |  | 3401.148 | 1.4305 | 3.0113e-06
| 3401.0278 | 1.3222 | 6.5479e-05 |  | 3401.028 | 1.4305 | 7.3803e-06
| 3400.9073 | 1.3222 | 7.0888e-05 |  | 3400.907 | 1.4305 | 8.0068e-06
| 3400.7868 | 1.3222 | 7.6152e-05 |  | 3400.787 | 1.4305 | 5.03e-06
| 3400.6662 | 1.3222 | 7.9894e-05 |  | 3400.666 | 1.4305 | -5.831e-07
| 3400.5457 | 1.3222 | 8.0643e-05 |  | 3400.546 | 1.4305 | -7.2682e-06
| 3400.4252 | 1.3222 | 7.7761e-05 |  | 3400.425 | 1.4305 | -1.3113e-05
| 3400.3046 | 1.3222 | 7.1337e-05 |  | 3400.305 | 1.4305 | -1.6699e-05
| 3400.1841 | 1.3222 | 6.249e-05 |  | 3400.184 | 1.4305 | -1.7421e-05
| 3400.0636 | 1.3222 | 5.3093e-05 |  | 3400.064 | 1.4305 | -1.5479e-05
| 3399.943 | 1.3222 | 4.5199e-05 |  | 3399.943 | 1.4305 | -1.1714e-05
| 3399.8225 | 1.3222 | 4.0352e-05 |  | 3399.823 | 1.4305 | -7.5698e-06
| 3399.702 | 1.3222 | 3.9157e-05 |  | 3399.702 | 1.4305 | -4.2778e-06
| 3399.5815 | 1.3222 | 4.1117e-05 |  | 3399.581 | 1.4305 | -2.8904e-06
| 3399.4609 | 1.3222 | 4.4949e-05 |  | 3399.461 | 1.4305 | -3.7484e-06
| 3399.3404 | 1.3222 | 4.8798e-05 |  | 3399.34 | 1.4305 | -6.9424e-06
| 3399.2199 | 1.3222 | 5.0761e-05 |  | 3399.22 | 1.4305 | -1.1916e-05
| 3399.0993 | 1.3222 | 4.9694e-05 |  | 3399.099 | 1.4305 | -1.8092e-05
| 3398.9788 | 1.3222 | 4.4881e-05 |  | 3398.979 | 1.4305 | -2.4856e-05
| 3398.8583 | 1.3222 | 3.6785e-05 |  | 3398.858 | 1.4305 | -3.1727e-05
| 3398.7377 | 1.3222 | 2.6394e-05 |  | 3398.738 | 1.4305 | -3.8066e-05
| 3398.6172 | 1.3222 | 1.5306e-05 |  | 3398.617 | 1.4304 | -4.3615e-05
| 3398.4967 | 1.3222 | 5.3351e-06 |  | 3398.497 | 1.4304 | -4.7592e-05
| 3398.3761 | 1.3222 | -1.9169e-06 |  | 3398.376 | 1.4304 | -4.9621e-05
| 3398.2556 | 1.3221 | -5.5013e-06 |  | 3398.256 | 1.4304 | -4.93e-05
| 3398.1351 | 1.3221 | -5.3579e-06 |  | 3398.135 | 1.4304 | -4.6772e-05
| 3398.0146 | 1.3221 | -2.3715e-06 |  | 3398.015 | 1.4304 | -4.2592e-05
| 3397.894 | 1.3221 | 1.7719e-06 |  | 3397.894 | 1.4304 | -3.7894e-05
| 3397.7735 | 1.3221 | 4.9604e-06 |  | 3397.773 | 1.4304 | -3.405e-05
| 3397.653 | 1.3221 | 5.7465e-06 |  | 3397.653 | 1.4304 | -3.2401e-05
| 3397.5324 | 1.3221 | 3.3188e-06 |  | 3397.532 | 1.4304 | -3.3645e-05
| 3397.4119 | 1.3221 | -1.7878e-06 |  | 3397.412 | 1.4304 | -3.7756e-05
| 3397.2914 | 1.3221 | -8.1074e-06 |  | 3397.291 | 1.4304 | -4.3879e-05
| 3397.1708 | 1.3221 | -1.3655e-05 |  | 3397.171 | 1.4304 | -5.0618e-05
| 3397.0503 | 1.3221 | -1.6854e-05 |  | 3397.05 | 1.4304 | -5.6576e-05
| 3396.9298 | 1.3221 | -1.697e-05 |  | 3396.93 | 1.4304 | -6.0954e-05
| 3396.8092 | 1.3221 | -1.4533e-05 |  | 3396.809 | 1.4304 | -6.3647e-05
| 3396.6887 | 1.3221 | -1.0774e-05 |  | 3396.689 | 1.4304 | -6.5642e-05
| 3396.5682 | 1.3221 | -7.3459e-06 |  | 3396.568 | 1.4304 | -6.8092e-05
| 3396.4476 | 1.3221 | -5.4767e-06 |  | 3396.448 | 1.4304 | -7.2244e-05
| 3396.3271 | 1.3221 | -5.3908e-06 |  | 3396.327 | 1.4304 | -7.858e-05
| 3396.2066 | 1.3221 | -6.6437e-06 |  | 3396.207 | 1.4304 | -8.6654e-05
| 3396.0861 | 1.3221 | -8.2077e-06 |  | 3396.086 | 1.4304 | -9.5224e-05
| 3395.9655 | 1.3221 | -9.2961e-06 |  | 3395.966 | 1.4304 | -0.00010272
| 3395.845 | 1.3221 | -9.4658e-06 |  | 3395.845 | 1.4304 | -0.0001077
| 3395.7245 | 1.3221 | -8.9578e-06 |  | 3395.724 | 1.4304 | -0.00010957
| 3395.6039 | 1.3221 | -8.3201e-06 |  | 3395.604 | 1.4304 | -0.0001084
| 3395.4834 | 1.3221 | -7.9562e-06 |  | 3395.483 | 1.4303 | -0.00010539
| 3395.3629 | 1.3221 | -7.9055e-06 |  | 3395.363 | 1.4303 | -0.00010179
| 3395.2423 | 1.322 | -7.4695e-06 |  | 3395.242 | 1.4303 | -9.8847e-05
| 3395.1218 | 1.322 | -5.7109e-06 |  | 3395.122 | 1.4303 | -9.7192e-05
| 3395.0013 | 1.322 | -1.9147e-06 |  | 3395.001 | 1.4303 | -9.6858e-05
| 3394.8807 | 1.322 | 4.0696e-06 |  | 3394.881 | 1.4303 | -9.7268e-05
| 3394.7602 | 1.322 | 1.1596e-05 |  | 3394.76 | 1.4303 | -9.7745e-05
| 3394.6397 | 1.322 | 1.9344e-05 |  | 3394.64 | 1.4303 | -9.7529e-05
| 3394.5191 | 1.322 | 2.5989e-05 |  | 3394.519 | 1.4303 | -9.6094e-05
| 3394.3986 | 1.322 | 3.0562e-05 |  | 3394.399 | 1.4303 | -9.3175e-05
| 3394.2781 | 1.322 | 3.2782e-05 |  | 3394.278 | 1.4303 | -8.876e-05
| 3394.1576 | 1.322 | 3.3052e-05 |  | 3394.158 | 1.4303 | -8.2788e-05
| 3394.037 | 1.322 | 3.2169e-05 |  | 3394.037 | 1.4303 | -7.5579e-05
| 3393.9165 | 1.322 | 3.0749e-05 |  | 3393.916 | 1.4303 | -6.7444e-05
| 3393.796 | 1.322 | 2.8963e-05 |  | 3393.796 | 1.4303 | -5.9158e-05
| 3393.6754 | 1.322 | 2.648e-05 |  | 3393.675 | 1.4303 | -5.1758e-05
| 3393.5549 | 1.3221 | 2.2855e-05 |  | 3393.555 | 1.4303 | -4.6219e-05
| 3393.4344 | 1.3221 | 1.767e-05 |  | 3393.434 | 1.4303 | -4.3648e-05
| 3393.3138 | 1.3221 | 1.1291e-05 |  | 3393.314 | 1.4303 | -4.4574e-05
| 3393.1933 | 1.322 | 4.6699e-06 |  | 3393.193 | 1.4303 | -4.894e-05
| 3393.0728 | 1.322 | -8.4613e-07 |  | 3393.073 | 1.4303 | -5.584e-05
| 3392.9522 | 1.322 | -3.8087e-06 |  | 3392.952 | 1.4303 | -6.3943e-05
| 3392.8317 | 1.322 | -3.4816e-06 |  | 3392.832 | 1.4303 | -7.1795e-05
| 3392.7112 | 1.322 | 1.8901e-07 |  | 3392.711 | 1.4303 | -7.8001e-05
| 3392.5906 | 1.322 | 6.3585e-06 |  | 3392.591 | 1.4303 | -8.1928e-05
| 3392.4701 | 1.322 | 1.3578e-05 |  | 3392.47 | 1.4303 | -8.3498e-05
| 3392.3496 | 1.322 | 2.0263e-05 |  | 3392.35 | 1.4303 | -8.3168e-05
| 3392.2291 | 1.322 | 2.5187e-05 |  | 3392.229 | 1.4303 | -8.1979e-05
| 3392.1085 | 1.322 | 2.7333e-05 |  | 3392.109 | 1.4303 | -8.0946e-05
| 3391.988 | 1.322 | 2.6686e-05 |  | 3391.988 | 1.4303 | -8.0999e-05
| 3391.8675 | 1.322 | 2.3466e-05 |  | 3391.867 | 1.4303 | -8.2622e-05
| 3391.7469 | 1.322 | 1.8425e-05 |  | 3391.747 | 1.4303 | -8.5914e-05
| 3391.6264 | 1.322 | 1.2245e-05 |  | 3391.626 | 1.4303 | -9.0443e-05
| 3391.5059 | 1.322 | 5.807e-06 |  | 3391.506 | 1.4303 | -9.5734e-05
| 3391.3853 | 1.322 | -2.084e-07 |  | 3391.385 | 1.4303 | -0.00010104
| 3391.2648 | 1.322 | -5.2881e-06 |  | 3391.265 | 1.4303 | -0.00010577
| 3391.1443 | 1.322 | -9.2256e-06 |  | 3391.144 | 1.4303 | -0.00010951
| 3391.0237 | 1.322 | -1.1749e-05 |  | 3391.024 | 1.4302 | -0.00011209
| 3390.9032 | 1.322 | -1.3003e-05 |  | 3390.903 | 1.4302 | -0.00011355
| 3390.7827 | 1.322 | -1.3046e-05 |  | 3390.783 | 1.4302 | -0.00011407
| 3390.6622 | 1.322 | -1.1929e-05 |  | 3390.662 | 1.4302 | -0.00011359
| 3390.5416 | 1.322 | -9.8566e-06 |  | 3390.542 | 1.4302 | -0.00011208
| 3390.4211 | 1.322 | -6.9739e-06 |  | 3390.421 | 1.4302 | -0.00010934
| 3390.3006 | 1.322 | -3.596e-06 |  | 3390.301 | 1.4302 | -0.00010499
| 3390.18 | 1.322 | -4.3653e-07 |  | 3390.18 | 1.4302 | -9.9191e-05
| 3390.0595 | 1.322 | 1.7845e-06 |  | 3390.059 | 1.4302 | -9.2277e-05
| 3389.939 | 1.322 | 2.1842e-06 |  | 3389.939 | 1.4302 | -8.5136e-05
| 3389.8184 | 1.322 | -4.6159e-08 |  | 3389.818 | 1.4302 | -7.8995e-05
| 3389.6979 | 1.322 | -5.1815e-06 |  | 3389.698 | 1.4302 | -7.5135e-05
| 3389.5774 | 1.322 | -1.3185e-05 |  | 3389.577 | 1.4302 | -7.4649e-05
| 3389.4568 | 1.322 | -2.3322e-05 |  | 3389.457 | 1.4302 | -7.792e-05
| 3389.3363 | 1.322 | -3.4489e-05 |  | 3389.336 | 1.4302 | -8.474e-05
| 3389.2158 | 1.322 | -4.542e-05 |  | 3389.216 | 1.4302 | -9.4234e-05
| 3389.0952 | 1.322 | -5.4932e-05 |  | 3389.095 | 1.4302 | -0.00010529
| 3388.9747 | 1.322 | -6.2018e-05 |  | 3388.975 | 1.4302 | -0.0001166
| 3388.8542 | 1.322 | -6.6015e-05 |  | 3388.854 | 1.4302 | -0.0001268
| 3388.7337 | 1.322 | -6.6738e-05 |  | 3388.734 | 1.4302 | -0.00013504
| 3388.6131 | 1.322 | -6.4188e-05 |  | 3388.613 | 1.4302 | -0.00014051
| 3388.4926 | 1.3219 | -5.8787e-05 |  | 3388.493 | 1.4302 | -0.00014282
| 3388.3721 | 1.3219 | -5.1437e-05 |  | 3388.372 | 1.4302 | -0.00014184
| 3388.2515 | 1.3219 | -4.3184e-05 |  | 3388.252 | 1.4302 | -0.00013789
| 3388.131 | 1.3219 | -3.539e-05 |  | 3388.131 | 1.4301 | -0.00013188
| 3388.0105 | 1.3219 | -2.9489e-05 |  | 3388.01 | 1.4301 | -0.00012509
| 3387.8899 | 1.3219 | -2.6589e-05 |  | 3387.89 | 1.4301 | -0.00011889
| 3387.7694 | 1.3219 | -2.7238e-05 |  | 3387.769 | 1.4301 | -0.00011474
| 3387.6489 | 1.322 | -3.1199e-05 |  | 3387.649 | 1.4301 | -0.00011316
| 3387.5283 | 1.322 | -3.7403e-05 |  | 3387.528 | 1.4301 | -0.00011419
| 3387.4078 | 1.322 | -4.4493e-05 |  | 3387.408 | 1.4301 | -0.00011673
| 3387.2873 | 1.3219 | -5.0736e-05 |  | 3387.287 | 1.4301 | -0.00011938
| 3387.1667 | 1.3219 | -5.4825e-05 |  | 3387.167 | 1.4301 | -0.00012072
| 3387.0462 | 1.3219 | -5.5934e-05 |  | 3387.046 | 1.4301 | -0.00011994
| 3386.9257 | 1.3219 | -5.3935e-05 |  | 3386.926 | 1.4301 | -0.00011704
| 3386.8052 | 1.3219 | -4.9451e-05 |  | 3386.805 | 1.4301 | -0.00011287
| 3386.6846 | 1.3219 | -4.3367e-05 |  | 3386.685 | 1.4301 | -0.0001086
| 3386.5641 | 1.3219 | -3.7043e-05 |  | 3386.564 | 1.4301 | -0.00010532
| 3386.4436 | 1.3219 | -3.1602e-05 |  | 3386.444 | 1.4301 | -0.00010338
| 3386.323 | 1.3219 | -2.8128e-05 |  | 3386.323 | 1.4301 | -0.00010259
| 3386.2025 | 1.3219 | -2.7213e-05 |  | 3386.202 | 1.4301 | -0.00010209
| 3386.082 | 1.3219 | -2.8893e-05 |  | 3386.082 | 1.4301 | -0.00010117
| 3385.9614 | 1.3219 | -3.2634e-05 |  | 3385.961 | 1.4301 | -9.959e-05
| 3385.8409 | 1.3219 | -3.7315e-05 |  | 3385.841 | 1.4301 | -9.7832e-05
| 3385.7204 | 1.3219 | -4.1701e-05 |  | 3385.72 | 1.4301 | -9.686e-05
| 3385.5998 | 1.3219 | -4.4631e-05 |  | 3385.6 | 1.4301 | -9.776e-05
| 3385.4793 | 1.3219 | -4.5375e-05 |  | 3385.479 | 1.4301 | -0.00010098
| 3385.3588 | 1.3219 | -4.4055e-05 |  | 3385.359 | 1.4301 | -0.00010629
| 3385.2382 | 1.3219 | -4.1593e-05 |  | 3385.238 | 1.4301 | -0.00011217
| 3385.1177 | 1.3219 | -3.9151e-05 |  | 3385.118 | 1.4301 | -0.00011696
| 3384.9972 | 1.3219 | -3.7868e-05 |  | 3384.997 | 1.4301 | -0.00011883
| 3384.8767 | 1.3219 | -3.8241e-05 |  | 3384.877 | 1.4301 | -0.00011679
| 3384.7561 | 1.3219 | -3.9976e-05 |  | 3384.756 | 1.4301 | -0.00011101
| 3384.6356 | 1.3219 | -4.2211e-05 |  | 3384.636 | 1.4301 | -0.00010284
| 3384.5151 | 1.3219 | -4.3781e-05 |  | 3384.515 | 1.43 | -9.4228e-05
| 3384.3945 | 1.3219 | -4.3971e-05 |  | 3384.395 | 1.4301 | -8.7244e-05
| 3384.274 | 1.3219 | -4.2541e-05 |  | 3384.274 | 1.4301 | -8.3347e-05
| 3384.1535 | 1.3219 | -4.019e-05 |  | 3384.153 | 1.4301 | -8.3118e-05
| 3384.0329 | 1.3219 | -3.8132e-05 |  | 3384.033 | 1.4301 | -8.6058e-05
| 3383.9124 | 1.3219 | -3.7511e-05 |  | 3383.912 | 1.4301 | -9.0808e-05
| 3383.7919 | 1.3219 | -3.8806e-05 |  | 3383.792 | 1.4301 | -9.5635e-05
| 3383.6713 | 1.3219 | -4.2034e-05 |  | 3383.671 | 1.4301 | -9.8908e-05
| 3383.5508 | 1.3219 | -4.6348e-05 |  | 3383.551 | 1.43 | -9.9281e-05
| 3383.4303 | 1.3219 | -5.0811e-05 |  | 3383.43 | 1.43 | -9.6182e-05
| 3383.3097 | 1.3219 | -5.4646e-05 |  | 3383.31 | 1.43 | -9.0065e-05
| 3383.1892 | 1.3219 | -5.7378e-05 |  | 3383.189 | 1.43 | -8.2194e-05
| 3383.0687 | 1.3219 | -5.8949e-05 |  | 3383.069 | 1.43 | -7.4277e-05
| 3382.9482 | 1.3219 | -5.9544e-05 |  | 3382.948 | 1.43 | -6.8592e-05
| 3382.8276 | 1.3218 | -5.9348e-05 |  | 3382.828 | 1.43 | -6.6803e-05
| 3382.7071 | 1.3218 | -5.8268e-05 |  | 3382.707 | 1.4301 | -6.9987e-05
| 3382.5866 | 1.3218 | -5.6156e-05 |  | 3382.587 | 1.4301 | -7.8041e-05
| 3382.466 | 1.3218 | -5.3122e-05 |  | 3382.466 | 1.4301 | -8.9529e-05
| 3382.3455 | 1.3218 | -4.9408e-05 |  | 3382.345 | 1.4301 | -0.00010204
| 3382.225 | 1.3218 | -4.584e-05 |  | 3382.225 | 1.4301 | -0.00011298
| 3382.1044 | 1.3218 | -4.3266e-05 |  | 3382.104 | 1.43 | -0.00011999
| 3381.9839 | 1.3218 | -4.2369e-05 |  | 3381.984 | 1.43 | -0.00012184
| 3381.8634 | 1.3218 | -4.3463e-05 |  | 3381.863 | 1.43 | -0.00011846
| 3381.7428 | 1.3218 | -4.6102e-05 |  | 3381.743 | 1.43 | -0.00011122
| 3381.6223 | 1.3218 | -4.935e-05 |  | 3381.622 | 1.43 | -0.00010203
| 3381.5018 | 1.3218 | -5.223e-05 |  | 3381.502 | 1.43 | -9.3024e-05
| 3381.3813 | 1.3218 | -5.3966e-05 |  | 3381.381 | 1.43 | -8.5691e-05
| 3381.2607 | 1.3218 | -5.4489e-05 |  | 3381.261 | 1.43 | -8.0951e-05
| 3381.1402 | 1.3218 | -5.4163e-05 |  | 3381.14 | 1.43 | -7.866e-05
| 3381.0197 | 1.3218 | -5.3708e-05 |  | 3381.02 | 1.43 | -7.8374e-05
| 3380.8991 | 1.3218 | -5.3382e-05 |  | 3380.899 | 1.43 | -7.936e-05
| 3380.7786 | 1.3218 | -5.3351e-05 |  | 3380.779 | 1.43 | -8.117e-05
| 3380.6581 | 1.3218 | -5.3229e-05 |  | 3380.658 | 1.43 | -8.3612e-05
| 3380.5375 | 1.3218 | -5.2662e-05 |  | 3380.538 | 1.43 | -8.6808e-05
| 3380.417 | 1.3218 | -5.1378e-05 |  | 3380.417 | 1.43 | -9.0737e-05
| 3380.2965 | 1.3218 | -4.9598e-05 |  | 3380.296 | 1.43 | -9.5418e-05
| 3380.1759 | 1.3218 | -4.8055e-05 |  | 3380.176 | 1.43 | -0.00010057
| 3380.0554 | 1.3218 | -4.7323e-05 |  | 3380.055 | 1.43 | -0.00010564
| 3379.9349 | 1.3218 | -4.766e-05 |  | 3379.935 | 1.43 | -0.00011021
| 3379.8143 | 1.3218 | -4.8717e-05 |  | 3379.814 | 1.43 | -0.00011397
| 3379.6938 | 1.3218 | -4.9424e-05 |  | 3379.694 | 1.43 | -0.00011657
| 3379.5733 | 1.3218 | -4.871e-05 |  | 3379.573 | 1.43 | -0.00011811
| 3379.4528 | 1.3218 | -4.5711e-05 |  | 3379.453 | 1.43 | -0.0001186
| 3379.3322 | 1.3218 | -4.0372e-05 |  | 3379.332 | 1.43 | -0.0001181
| 3379.2117 | 1.3218 | -3.3684e-05 |  | 3379.212 | 1.43 | -0.00011671
| 3379.0912 | 1.3218 | -2.7163e-05 |  | 3379.091 | 1.43 | -0.00011482
| 3378.9706 | 1.3218 | -2.2432e-05 |  | 3378.971 | 1.43 | -0.0001128
| 3378.8501 | 1.3218 | -2.0832e-05 |  | 3378.85 | 1.43 | -0.00011157
| 3378.7296 | 1.3218 | -2.2645e-05 |  | 3378.73 | 1.43 | -0.00011208
| 3378.609 | 1.3218 | -2.7554e-05 |  | 3378.609 | 1.43 | -0.00011506
| 3378.4885 | 1.3218 | -3.4509e-05 |  | 3378.488 | 1.43 | -0.0001209
| 3378.368 | 1.3218 | -4.2369e-05 |  | 3378.368 | 1.43 | -0.00012906
| 3378.2474 | 1.3218 | -5.0082e-05 |  | 3378.247 | 1.43 | -0.00013831
| 3378.1269 | 1.3218 | -5.667e-05 |  | 3378.127 | 1.4299 | -0.00014672
| 3378.0064 | 1.3218 | -6.1487e-05 |  | 3378.006 | 1.4299 | -0.0001522
| 3377.8858 | 1.3218 | -6.3892e-05 |  | 3377.886 | 1.4299 | -0.0001533
| 3377.7653 | 1.3218 | -6.3621e-05 |  | 3377.765 | 1.4299 | -0.00014933
| 3377.6448 | 1.3217 | -6.0528e-05 |  | 3377.645 | 1.4299 | -0.0001412
| 3377.5243 | 1.3217 | -5.5206e-05 |  | 3377.524 | 1.4299 | -0.00013057
| 3377.4037 | 1.3217 | -4.8941e-05 |  | 3377.404 | 1.4299 | -0.00011971
| 3377.2832 | 1.3217 | -4.3248e-05 |  | 3377.283 | 1.4299 | -0.00011086
| 3377.1627 | 1.3217 | -3.975e-05 |  | 3377.163 | 1.4299 | -0.00010535
| 3377.0421 | 1.3217 | -3.9257e-05 |  | 3377.042 | 1.4299 | -0.00010337
| 3376.9216 | 1.3217 | -4.1625e-05 |  | 3376.922 | 1.4299 | -0.00010402
| 3376.8011 | 1.3217 | -4.5688e-05 |  | 3376.801 | 1.4299 | -0.00010559
| 3376.6805 | 1.3217 | -4.9657e-05 |  | 3376.681 | 1.4299 | -0.00010642
| 3376.56 | 1.3217 | -5.1879e-05 |  | 3376.56 | 1.4299 | -0.00010513
| 3376.4395 | 1.3217 | -5.1589e-05 |  | 3376.439 | 1.4299 | -0.00010105
| 3376.3189 | 1.3217 | -4.9068e-05 |  | 3376.319 | 1.4299 | -9.4701e-05
| 3376.1984 | 1.3217 | -4.555e-05 |  | 3376.198 | 1.4299 | -8.7027e-05
| 3376.0779 | 1.3217 | -4.2586e-05 |  | 3376.078 | 1.4299 | -7.9145e-05
| 3375.9573 | 1.3217 | -4.1631e-05 |  | 3375.957 | 1.4299 | -7.2102e-05
| 3375.8368 | 1.3217 | -4.2854e-05 |  | 3375.837 | 1.4299 | -6.6418e-05
| 3375.7163 | 1.3217 | -4.5867e-05 |  | 3375.716 | 1.4299 | -6.2325e-05
| 3375.5958 | 1.3217 | -4.9453e-05 |  | 3375.596 | 1.4299 | -5.9679e-05
| 3375.4752 | 1.3217 | -5.2484e-05 |  | 3375.475 | 1.4299 | -5.8484e-05
| 3375.3547 | 1.3217 | -5.4113e-05 |  | 3375.355 | 1.4299 | -5.8748e-05
| 3375.2342 | 1.3217 | -5.4064e-05 |  | 3375.234 | 1.4299 | -6.0847e-05
| 3375.1136 | 1.3217 | -5.2647e-05 |  | 3375.114 | 1.4299 | -6.4971e-05
| 3374.9931 | 1.3217 | -5.0071e-05 |  | 3374.993 | 1.4299 | -7.1566e-05
| 3374.8726 | 1.3217 | -4.646e-05 |  | 3374.873 | 1.4299 | -8.0126e-05
| 3374.752 | 1.3217 | -4.1815e-05 |  | 3374.752 | 1.4299 | -9.0061e-05
| 3374.6315 | 1.3217 | -3.6192e-05 |  | 3374.632 | 1.4299 | -0.00010006
| 3374.511 | 1.3217 | -2.9997e-05 |  | 3374.511 | 1.4299 | -0.00010872
| 3374.3904 | 1.3217 | -2.428e-05 |  | 3374.39 | 1.4299 | -0.00011461
| 3374.2699 | 1.3217 | -2.0501e-05 |  | 3374.27 | 1.4299 | -0.00011701
| 3374.1494 | 1.3217 | -2.0026e-05 |  | 3374.149 | 1.4299 | -0.00011587
| 3374.0288 | 1.3217 | -2.3372e-05 |  | 3374.029 | 1.4299 | -0.00011195
| 3373.9083 | 1.3217 | -2.9727e-05 |  | 3373.908 | 1.4299 | -0.00010688
| 3373.7878 | 1.3217 | -3.7208e-05 |  | 3373.788 | 1.4299 | -0.00010242
| 3373.6673 | 1.3217 | -4.3285e-05 |  | 3373.667 | 1.4299 | -0.00010021
| 3373.5467 | 1.3217 | -4.5875e-05 |  | 3373.547 | 1.4299 | -0.00010132
| 3373.4262 | 1.3217 | -4.4035e-05 |  | 3373.426 | 1.4299 | -0.00010593
| 3373.3057 | 1.3217 | -3.865e-05 |  | 3373.306 | 1.4299 | -0.00011323
| 3373.1851 | 1.3217 | -3.1844e-05 |  | 3373.185 | 1.4299 | -0.0001217
| 3373.0646 | 1.3217 | -2.6494e-05 |  | 3373.065 | 1.4299 | -0.00012974
| 3372.9441 | 1.3217 | -2.4782e-05 |  | 3372.944 | 1.4298 | -0.00013578
| 3372.8235 | 1.3217 | -2.763e-05 |  | 3372.824 | 1.4298 | -0.000139
| 3372.703 | 1.3217 | -3.3989e-05 |  | 3372.703 | 1.4298 | -0.0001395
| 3372.5825 | 1.3217 | -4.1858e-05 |  | 3372.582 | 1.4298 | -0.00013789
| 3372.4619 | 1.3217 | -4.8696e-05 |  | 3372.462 | 1.4298 | -0.0001352
| 3372.3414 | 1.3217 | -5.2598e-05 |  | 3372.341 | 1.4298 | -0.00013245
| 3372.2209 | 1.3217 | -5.2861e-05 |  | 3372.221 | 1.4298 | -0.00013002
| 3372.1004 | 1.3217 | -5.0078e-05 |  | 3372.1 | 1.4298 | -0.00012783
| 3371.9798 | 1.3217 | -4.5598e-05 |  | 3371.98 | 1.4298 | -0.00012525
| 3371.8593 | 1.3217 | -4.093e-05 |  | 3371.859 | 1.4298 | -0.00012171
| 3371.7388 | 1.3217 | -3.7224e-05 |  | 3371.739 | 1.4298 | -0.00011677
| 3371.6182 | 1.3217 | -3.4643e-05 |  | 3371.618 | 1.4298 | -0.00011054
| 3371.4977 | 1.3217 | -3.2933e-05 |  | 3371.498 | 1.4298 | -0.00010356
| 3371.3772 | 1.3217 | -3.1533e-05 |  | 3371.377 | 1.4298 | -9.6734e-05
| 3371.2566 | 1.3217 | -3.0339e-05 |  | 3371.257 | 1.4298 | -9.0919e-05
| 3371.1361 | 1.3217 | -2.9495e-05 |  | 3371.136 | 1.4298 | -8.6616e-05
| 3371.0156 | 1.3217 | -2.9407e-05 |  | 3371.016 | 1.4298 | -8.4148e-05
| 3370.895 | 1.3217 | -3.0594e-05 |  | 3370.895 | 1.4298 | -8.3381e-05
| 3370.7745 | 1.3217 | -3.3e-05 |  | 3370.775 | 1.4298 | -8.4159e-05
| 3370.654 | 1.3217 | -3.6164e-05 |  | 3370.654 | 1.4298 | -8.6192e-05
| 3370.5334 | 1.3217 | -3.9217e-05 |  | 3370.533 | 1.4298 | -8.9396e-05
| 3370.4129 | 1.3217 | -4.1201e-05 |  | 3370.413 | 1.4298 | -9.3782e-05
| 3370.2924 | 1.3217 | -4.1742e-05 |  | 3370.292 | 1.4298 | -9.886e-05
| 3370.1719 | 1.3217 | -4.1192e-05 |  | 3370.172 | 1.4298 | -0.00010413
| 3370.0513 | 1.3217 | -4.0476e-05 |  | 3370.051 | 1.4298 | -0.00010877
| 3369.9308 | 1.3217 | -4.0945e-05 |  | 3369.931 | 1.4298 | -0.00011192
| 3369.8103 | 1.3217 | -4.363e-05 |  | 3369.81 | 1.4297 | -0.00011282
| 3369.6897 | 1.3217 | -4.9011e-05 |  | 3369.69 | 1.4297 | -0.00011127
| 3369.5692 | 1.3217 | -5.648e-05 |  | 3369.569 | 1.4297 | -0.00010762
| 3369.4487 | 1.3217 | -6.4728e-05 |  | 3369.449 | 1.4297 | -0.00010253
| 3369.3281 | 1.3217 | -7.2233e-05 |  | 3369.328 | 1.4297 | -9.7181e-05
| 3369.2076 | 1.3217 | -7.7469e-05 |  | 3369.208 | 1.4297 | -9.2461e-05
| 3369.0871 | 1.3216 | -7.9786e-05 |  | 3369.087 | 1.4297 | -8.912e-05
| 3368.9665 | 1.3216 | -7.9218e-05 |  | 3368.967 | 1.4297 | -8.7292e-05
| 3368.846 | 1.3216 | -7.6639e-05 |  | 3368.846 | 1.4297 | -8.6935e-05
| 3368.7255 | 1.3216 | -7.3282e-05 |  | 3368.725 | 1.4297 | -8.7816e-05
| 3368.6049 | 1.3216 | -7.0277e-05 |  | 3368.605 | 1.4297 | -8.9472e-05
| 3368.4844 | 1.3216 | -6.823e-05 |  | 3368.484 | 1.4297 | -9.1548e-05
| 3368.3639 | 1.3216 | -6.7424e-05 |  | 3368.364 | 1.4297 | -9.3394e-05
| 3368.2434 | 1.3216 | -6.7449e-05 |  | 3368.243 | 1.4297 | -9.4491e-05
| 3368.1228 | 1.3216 | -6.7863e-05 |  | 3368.123 | 1.4297 | -9.4319e-05
| 3368.0023 | 1.3216 | -6.8424e-05 |  | 3368.002 | 1.4297 | -9.2725e-05
| 3367.8818 | 1.3216 | -6.9223e-05 |  | 3367.882 | 1.4297 | -8.9822e-05
| 3367.7612 | 1.3216 | -7.0746e-05 |  | 3367.761 | 1.4297 | -8.6455e-05
| 3367.6407 | 1.3216 | -7.356e-05 |  | 3367.641 | 1.4297 | -8.3494e-05
| 3367.5202 | 1.3216 | -7.8319e-05 |  | 3367.52 | 1.4297 | -8.2152e-05
| 3367.3996 | 1.3216 | -8.5053e-05 |  | 3367.4 | 1.4297 | -8.2871e-05
| 3367.2791 | 1.3216 | -9.3229e-05 |  | 3367.279 | 1.4297 | -8.5715e-05
| 3367.1586 | 1.3216 | -0.00010209 |  | 3367.159 | 1.4297 | -8.966e-05
| 3367.038 | 1.3216 | -0.00011036 |  | 3367.038 | 1.4297 | -9.3545e-05
| 3366.9175 | 1.3216 | -0.00011696 |  | 3366.918 | 1.4297 | -9.5998e-05
| 3366.797 | 1.3216 | -0.00012111 |  | 3366.797 | 1.4297 | -9.6587e-05
| 3366.6764 | 1.3216 | -0.00012269 |  | 3366.676 | 1.4297 | -9.5713e-05
| 3366.5559 | 1.3216 | -0.00012185 |  | 3366.556 | 1.4297 | -9.4543e-05
| 3366.4354 | 1.3216 | -0.00011929 |  | 3366.435 | 1.4297 | -9.4591e-05
| 3366.3149 | 1.3216 | -0.00011573 |  | 3366.315 | 1.4297 | -9.7119e-05
| 3366.1943 | 1.3215 | -0.00011169 |  | 3366.194 | 1.4297 | -0.00010232
| 3366.0738 | 1.3215 | -0.00010746 |  | 3366.074 | 1.4297 | -0.00010935
| 3365.9533 | 1.3215 | -0.0001031 |  | 3365.953 | 1.4297 | -0.00011655
| 3365.8327 | 1.3215 | -9.8358e-05 |  | 3365.833 | 1.4297 | -0.00012193
| 3365.7122 | 1.3215 | -9.3224e-05 |  | 3365.712 | 1.4297 | -0.00012393
| 3365.5917 | 1.3215 | -8.7573e-05 |  | 3365.592 | 1.4297 | -0.00012188
| 3365.4711 | 1.3215 | -8.1812e-05 |  | 3365.471 | 1.4296 | -0.00011627
| 3365.3506 | 1.3215 | -7.6548e-05 |  | 3365.351 | 1.4296 | -0.00010852
| 3365.2301 | 1.3215 | -7.2486e-05 |  | 3365.23 | 1.4296 | -0.00010024
| 3365.1095 | 1.3215 | -7.0476e-05 |  | 3365.11 | 1.4296 | -9.3025e-05
| 3364.989 | 1.3215 | -7.1112e-05 |  | 3364.989 | 1.4296 | -8.8e-05
| 3364.8685 | 1.3215 | -7.4409e-05 |  | 3364.868 | 1.4296 | -8.5593e-05
| 3364.7479 | 1.3215 | -7.9817e-05 |  | 3364.748 | 1.4296 | -8.5868e-05
| 3364.6274 | 1.3215 | -8.6204e-05 |  | 3364.627 | 1.4296 | -8.8322e-05
| 3364.5069 | 1.3215 | -9.2185e-05 |  | 3364.507 | 1.4296 | -9.2328e-05
| 3364.3864 | 1.3215 | -9.6057e-05 |  | 3364.386 | 1.4296 | -9.6879e-05
| 3364.2658 | 1.3215 | -9.7026e-05 |  | 3364.266 | 1.4296 | -0.00010081
| 3364.1453 | 1.3215 | -9.4554e-05 |  | 3364.145 | 1.4296 | -0.00010295
| 3364.0248 | 1.3215 | -8.9235e-05 |  | 3364.025 | 1.4296 | -0.00010202
| 3363.9042 | 1.3215 | -8.2211e-05 |  | 3363.904 | 1.4296 | -9.7527e-05
| 3363.7837 | 1.3215 | -7.5078e-05 |  | 3363.784 | 1.4296 | -8.9579e-05
| 3363.6632 | 1.3215 | -6.9183e-05 |  | 3363.663 | 1.4296 | -7.9209e-05
| 3363.5426 | 1.3215 | -6.5489e-05 |  | 3363.543 | 1.4296 | -6.8179e-05
| 3363.4221 | 1.3215 | -6.4181e-05 |  | 3363.422 | 1.4296 | -5.8609e-05
| 3363.3016 | 1.3215 | -6.4815e-05 |  | 3363.302 | 1.4296 | -5.2406e-05
| 3363.181 | 1.3215 | -6.6691e-05 |  | 3363.181 | 1.4296 | -5.0737e-05
| 3363.0605 | 1.3215 | -6.8918e-05 |  | 3363.061 | 1.4296 | -5.3796e-05
| 3362.94 | 1.3215 | -7.0902e-05 |  | 3362.94 | 1.4296 | -6.0849e-05
| 3362.8195 | 1.3215 | -7.2297e-05 |  | 3362.819 | 1.4296 | -7.0301e-05
| 3362.6989 | 1.3215 | -7.3137e-05 |  | 3362.699 | 1.4296 | -8.0592e-05
| 3362.5784 | 1.3215 | -7.3439e-05 |  | 3362.578 | 1.4296 | -9.0199e-05
| 3362.4579 | 1.3215 | -7.3279e-05 |  | 3362.458 | 1.4296 | -9.8285e-05
| 3362.3373 | 1.3215 | -7.2711e-05 |  | 3362.337 | 1.4296 | -0.00010441
| 3362.2168 | 1.3215 | -7.196e-05 |  | 3362.217 | 1.4296 | -0.0001088
| 3362.0963 | 1.3215 | -7.1169e-05 |  | 3362.096 | 1.4296 | -0.00011177
| 3361.9757 | 1.3215 | -7.0972e-05 |  | 3361.976 | 1.4296 | -0.00011375
| 3361.8552 | 1.3215 | -7.1904e-05 |  | 3361.855 | 1.4296 | -0.00011489
| 3361.7347 | 1.3215 | -7.4242e-05 |  | 3361.735 | 1.4296 | -0.0001153
| 3361.6141 | 1.3215 | -7.7914e-05 |  | 3361.614 | 1.4296 | -0.0001148
| 3361.4936 | 1.3215 | -8.2177e-05 |  | 3361.494 | 1.4296 | -0.00011347
| 3361.3731 | 1.3215 | -8.5904e-05 |  | 3361.373 | 1.4296 | -0.00011139
| 3361.2525 | 1.3215 | -8.7929e-05 |  | 3361.253 | 1.4296 | -0.00010905
| 3361.132 | 1.3215 | -8.7232e-05 |  | 3361.132 | 1.4296 | -0.00010692
| 3361.0115 | 1.3214 | -8.3758e-05 |  | 3361.011 | 1.4296 | -0.00010571
| 3360.891 | 1.3214 | -7.8137e-05 |  | 3360.891 | 1.4296 | -0.00010569
| 3360.7704 | 1.3214 | -7.1718e-05 |  | 3360.77 | 1.4296 | -0.00010694
| 3360.6499 | 1.3214 | -6.593e-05 |  | 3360.65 | 1.4296 | -0.00010894
| 3360.5294 | 1.3214 | -6.2104e-05 |  | 3360.529 | 1.4296 | -0.00011093
| 3360.4088 | 1.3214 | -6.0554e-05 |  | 3360.409 | 1.4295 | -0.00011186
| 3360.2883 | 1.3214 | -6.1078e-05 |  | 3360.288 | 1.4295 | -0.00011131
| 3360.1678 | 1.3214 | -6.2825e-05 |  | 3360.168 | 1.4295 | -0.00010925
| 3360.0472 | 1.3214 | -6.474e-05 |  | 3360.047 | 1.4295 | -0.00010636
| 3359.9267 | 1.3214 | -6.5929e-05 |  | 3359.927 | 1.4295 | -0.00010382
| 3359.8062 | 1.3214 | -6.5936e-05 |  | 3359.806 | 1.4295 | -0.00010253
| 3359.6856 | 1.3214 | -6.4905e-05 |  | 3359.686 | 1.4295 | -0.00010282
| 3359.5651 | 1.3214 | -6.3336e-05 |  | 3359.565 | 1.4295 | -0.00010433
| 3359.4446 | 1.3214 | -6.1954e-05 |  | 3359.445 | 1.4295 | -0.00010569
| 3359.324 | 1.3214 | -6.1422e-05 |  | 3359.324 | 1.4295 | -0.00010527
| 3359.2035 | 1.3214 | -6.2391e-05 |  | 3359.204 | 1.4295 | -0.00010205
| 3359.083 | 1.3214 | -6.5047e-05 |  | 3359.083 | 1.4295 | -9.5959e-05
| 3358.9625 | 1.3214 | -6.9628e-05 |  | 3358.962 | 1.4295 | -8.819e-05
| 3358.8419 | 1.3214 | -7.5691e-05 |  | 3358.842 | 1.4295 | -8.0857e-05
| 3358.7214 | 1.3214 | -8.2568e-05 |  | 3358.721 | 1.4295 | -7.6192e-05
| 3358.6009 | 1.3214 | -8.9355e-05 |  | 3358.601 | 1.4295 | -7.5406e-05
| 3358.4803 | 1.3214 | -9.4881e-05 |  | 3358.48 | 1.4295 | -7.8647e-05
| 3358.3598 | 1.3214 | -9.8277e-05 |  | 3358.36 | 1.4295 | -8.4381e-05
| 3358.2393 | 1.3214 | -9.8877e-05 |  | 3358.239 | 1.4295 | -9.04e-05
| 3358.1187 | 1.3214 | -9.679e-05 |  | 3358.119 | 1.4295 | -9.4323e-05
| 3357.9982 | 1.3214 | -9.2778e-05 |  | 3357.998 | 1.4295 | -9.4942e-05
| 3357.8777 | 1.3214 | -8.7839e-05 |  | 3357.878 | 1.4295 | -9.2277e-05
| 3357.7571 | 1.3214 | -8.3158e-05 |  | 3357.757 | 1.4295 | -8.753e-05
| 3357.6366 | 1.3214 | -7.9552e-05 |  | 3357.637 | 1.4295 | -8.2677e-05
| 3357.5161 | 1.3214 | -7.7427e-05 |  | 3357.516 | 1.4295 | -7.9099e-05
| 3357.3955 | 1.3214 | -7.6582e-05 |  | 3357.396 | 1.4295 | -7.7334e-05
| 3357.275 | 1.3214 | -7.6385e-05 |  | 3357.275 | 1.4295 | -7.6878e-05
| 3357.1545 | 1.3214 | -7.6392e-05 |  | 3357.154 | 1.4295 | -7.6748e-05
| 3357.034 | 1.3214 | -7.6193e-05 |  | 3357.034 | 1.4295 | -7.5723e-05
| 3356.9134 | 1.3214 | -7.5626e-05 |  | 3356.913 | 1.4295 | -7.3304e-05
| 3356.7929 | 1.3214 | -7.4798e-05 |  | 3356.793 | 1.4295 | -6.9854e-05
| 3356.6724 | 1.3214 | -7.3784e-05 |  | 3356.672 | 1.4295 | -6.6462e-05
| 3356.5518 | 1.3214 | -7.2549e-05 |  | 3356.552 | 1.4295 | -6.4267e-05
| 3356.4313 | 1.3214 | -7.0777e-05 |  | 3356.431 | 1.4295 | -6.4094e-05
| 3356.3108 | 1.3214 | -6.8428e-05 |  | 3356.311 | 1.4295 | -6.6238e-05
| 3356.1902 | 1.3214 | -6.5395e-05 |  | 3356.19 | 1.4295 | -7.0268e-05
| 3356.0697 | 1.3214 | -6.2158e-05 |  | 3356.07 | 1.4295 | -7.5468e-05
| 3355.9492 | 1.3214 | -5.9328e-05 |  | 3355.949 | 1.4295 | -8.0942e-05
| 3355.8286 | 1.3214 | -5.7832e-05 |  | 3355.829 | 1.4295 | -8.6062e-05
| 3355.7081 | 1.3214 | -5.8265e-05 |  | 3355.708 | 1.4295 | -9.0419e-05
| 3355.5876 | 1.3214 | -6.0921e-05 |  | 3355.588 | 1.4294 | -9.3428e-05
| 3355.4671 | 1.3214 | -6.5396e-05 |  | 3355.467 | 1.4294 | -9.4694e-05
| 3355.3465 | 1.3214 | -7.0647e-05 |  | 3355.347 | 1.4294 | -9.3485e-05
| 3355.226 | 1.3214 | -7.5695e-05 |  | 3355.226 | 1.4294 | -8.9641e-05
| 3355.1055 | 1.3214 | -7.9391e-05 |  | 3355.105 | 1.4294 | -8.3294e-05
| 3354.9849 | 1.3214 | -8.114e-05 |  | 3354.985 | 1.4294 | -7.5298e-05
| 3354.8644 | 1.3213 | -8.0887e-05 |  | 3354.864 | 1.4294 | -6.7013e-05
| 3354.7439 | 1.3213 | -7.8929e-05 |  | 3354.744 | 1.4294 | -5.9954e-05
| 3354.6233 | 1.3213 | -7.5986e-05 |  | 3354.623 | 1.4294 | -5.5102e-05
| 3354.5028 | 1.3213 | -7.2786e-05 |  | 3354.503 | 1.4294 | -5.2699e-05
| 3354.3823 | 1.3213 | -7.014e-05 |  | 3354.382 | 1.4294 | -5.2092e-05
| 3354.2617 | 1.3213 | -6.8609e-05 |  | 3354.262 | 1.4294 | -5.226e-05
| 3354.1412 | 1.3213 | -6.8428e-05 |  | 3354.141 | 1.4294 | -5.2302e-05
| 3354.0207 | 1.3213 | -6.977e-05 |  | 3354.021 | 1.4294 | -5.1921e-05
| 3353.9001 | 1.3213 | -7.2391e-05 |  | 3353.9 | 1.4294 | -5.1561e-05
| 3353.7796 | 1.3213 | -7.5865e-05 |  | 3353.78 | 1.4294 | -5.23e-05
| 3353.6591 | 1.3213 | -7.9729e-05 |  | 3353.659 | 1.4294 | -5.4767e-05
| 3353.5386 | 1.3213 | -8.3444e-05 |  | 3353.539 | 1.4294 | -5.9155e-05
| 3353.418 | 1.3213 | -8.6641e-05 |  | 3353.418 | 1.4294 | -6.444e-05
| 3353.2975 | 1.3213 | -8.9187e-05 |  | 3353.297 | 1.4294 | -6.9125e-05
| 3353.177 | 1.3213 | -9.1179e-05 |  | 3353.177 | 1.4294 | -7.1471e-05
| 3353.0564 | 1.3213 | -9.2836e-05 |  | 3353.056 | 1.4294 | -7.0623e-05
| 3352.9359 | 1.3213 | -9.4253e-05 |  | 3352.936 | 1.4294 | -6.6731e-05
| 3352.8154 | 1.3213 | -9.5502e-05 |  | 3352.815 | 1.4294 | -6.1163e-05
| 3352.6948 | 1.3213 | -9.6195e-05 |  | 3352.695 | 1.4294 | -5.5881e-05
| 3352.5743 | 1.3213 | -9.6221e-05 |  | 3352.574 | 1.4294 | -5.2515e-05
| 3352.4538 | 1.3213 | -9.5413e-05 |  | 3352.454 | 1.4294 | -5.1912e-05
| 3352.3332 | 1.3213 | -9.4008e-05 |  | 3352.333 | 1.4294 | -5.3966e-05
| 3352.2127 | 1.3213 | -9.2364e-05 |  | 3352.213 | 1.4294 | -5.7379e-05
| 3352.0922 | 1.3213 | -9.1092e-05 |  | 3352.092 | 1.4294 | -6.0887e-05
| 3351.9716 | 1.3213 | -9.0579e-05 |  | 3351.972 | 1.4294 | -6.3418e-05
| 3351.8511 | 1.3213 | -9.0845e-05 |  | 3351.851 | 1.4294 | -6.4746e-05
| 3351.7306 | 1.3213 | -9.139e-05 |  | 3351.731 | 1.4294 | -6.5305e-05
| 3351.6101 | 1.3213 | -9.1656e-05 |  | 3351.61 | 1.4294 | -6.588e-05
| 3351.4895 | 1.3213 | -9.1126e-05 |  | 3351.49 | 1.4294 | -6.7353e-05
| 3351.369 | 1.3213 | -8.9758e-05 |  | 3351.369 | 1.4294 | -7.0205e-05
| 3351.2485 | 1.3213 | -8.7984e-05 |  | 3351.248 | 1.4294 | -7.4208e-05
| 3351.1279 | 1.3213 | -8.66e-05 |  | 3351.128 | 1.4294 | -7.9016e-05
| 3351.0074 | 1.3213 | -8.6366e-05 |  | 3351.007 | 1.4294 | -8.3877e-05
| 3350.8869 | 1.3213 | -8.7521e-05 |  | 3350.887 | 1.4294 | -8.8331e-05
| 3350.7663 | 1.3213 | -8.9439e-05 |  | 3350.766 | 1.4294 | -9.1811e-05
| 3350.6458 | 1.3213 | -9.0895e-05 |  | 3350.646 | 1.4294 | -9.4014e-05
| 3350.5253 | 1.3212 | -9.0567e-05 |  | 3350.525 | 1.4294 | -9.4449e-05
| 3350.4047 | 1.3212 | -8.753e-05 |  | 3350.405 | 1.4293 | -9.2882e-05
| 3350.2842 | 1.3212 | -8.1727e-05 |  | 3350.284 | 1.4293 | -8.9276e-05
| 3350.1637 | 1.3212 | -7.4254e-05 |  | 3350.164 | 1.4293 | -8.4092e-05
| 3350.0431 | 1.3212 | -6.6761e-05 |  | 3350.043 | 1.4293 | -7.8111e-05
| 3349.9226 | 1.3212 | -6.1143e-05 |  | 3349.923 | 1.4293 | -7.2632e-05
| 3349.8021 | 1.3212 | -5.8494e-05 |  | 3349.802 | 1.4293 | -6.8806e-05
| 3349.6816 | 1.3213 | -5.9336e-05 |  | 3349.682 | 1.4293 | -6.7312e-05
| 3349.561 | 1.3213 | -6.2999e-05 |  | 3349.561 | 1.4293 | -6.8174e-05
| 3349.4405 | 1.3213 | -6.8481e-05 |  | 3349.44 | 1.4293 | -7.0738e-05
| 3349.32 | 1.3213 | -7.4892e-05 |  | 3349.32 | 1.4293 | -7.3848e-05
| 3349.1994 | 1.3213 | -8.149e-05 |  | 3349.199 | 1.4293 | -7.6616e-05
| 3349.0789 | 1.3213 | -8.8254e-05 |  | 3349.079 | 1.4293 | -7.8508e-05
| 3348.9584 | 1.3213 | -9.5036e-05 |  | 3348.958 | 1.4293 | -7.9639e-05
| 3348.8378 | 1.3212 | -0.0001018 |  | 3348.838 | 1.4293 | -8.0311e-05
| 3348.7173 | 1.3212 | -0.00010784 |  | 3348.717 | 1.4293 | -8.0973e-05
| 3348.5968 | 1.3212 | -0.00011212 |  | 3348.597 | 1.4293 | -8.1594e-05
| 3348.4762 | 1.3212 | -0.00011363 |  | 3348.476 | 1.4293 | -8.1651e-05
| 3348.3557 | 1.3212 | -0.00011161 |  | 3348.356 | 1.4293 | -8.0642e-05
| 3348.2352 | 1.3212 | -0.0001062 |  | 3348.235 | 1.4293 | -7.8122e-05
| 3348.1146 | 1.3212 | -9.8369e-05 |  | 3348.115 | 1.4293 | -7.4437e-05
| 3347.9941 | 1.3212 | -8.9817e-05 |  | 3347.994 | 1.4293 | -7.0776e-05
| 3347.8736 | 1.3212 | -8.2136e-05 |  | 3347.874 | 1.4293 | -6.8592e-05
| 3347.7531 | 1.3212 | -7.672e-05 |  | 3347.753 | 1.4293 | -6.9508e-05
| 3347.6325 | 1.3212 | -7.4107e-05 |  | 3347.633 | 1.4293 | -7.3992e-05
| 3347.512 | 1.3212 | -7.4058e-05 |  | 3347.512 | 1.4293 | -8.147e-05
| 3347.3915 | 1.3212 | -7.5811e-05 |  | 3347.391 | 1.4293 | -9.0253e-05
| 3347.2709 | 1.3212 | -7.8379e-05 |  | 3347.271 | 1.4293 | -9.8092e-05
| 3347.1504 | 1.3212 | -8.0764e-05 |  | 3347.15 | 1.4293 | -0.00010303
| 3347.0299 | 1.3212 | -8.2181e-05 |  | 3347.03 | 1.4293 | -0.00010405
| 3346.9093 | 1.3212 | -8.2021e-05 |  | 3346.909 | 1.4293 | -0.00010151
| 3346.7888 | 1.3212 | -7.9872e-05 |  | 3346.789 | 1.4293 | -9.6874e-05
| 3346.6683 | 1.3212 | -7.5865e-05 |  | 3346.668 | 1.4293 | -9.1998e-05
| 3346.5477 | 1.3212 | -7.0393e-05 |  | 3346.548 | 1.4293 | -8.8653e-05
| 3346.4272 | 1.3212 | -6.4603e-05 |  | 3346.427 | 1.4293 | -8.7838e-05
| 3346.3067 | 1.3212 | -6.0001e-05 |  | 3346.307 | 1.4293 | -8.9439e-05
| 3346.1862 | 1.3212 | -5.8464e-05 |  | 3346.186 | 1.4293 | -9.2594e-05
| 3346.0656 | 1.3212 | -6.0941e-05 |  | 3346.066 | 1.4293 | -9.5989e-05
| 3345.9451 | 1.3212 | -6.7561e-05 |  | 3345.945 | 1.4293 | -9.8401e-05
| 3345.8246 | 1.3212 | -7.6933e-05 |  | 3345.825 | 1.4292 | -9.8806e-05
| 3345.704 | 1.3212 | -8.6471e-05 |  | 3345.704 | 1.4292 | -9.6857e-05
| 3345.5835 | 1.3212 | -9.3295e-05 |  | 3345.583 | 1.4292 | -9.2499e-05
| 3345.463 | 1.3212 | -9.4955e-05 |  | 3345.463 | 1.4292 | -8.6239e-05
| 3345.3424 | 1.3211 | -9.067e-05 |  | 3345.342 | 1.4292 | -7.8843e-05
| 3345.2219 | 1.3211 | -8.148e-05 |  | 3345.222 | 1.4292 | -7.1297e-05
| 3345.1014 | 1.3211 | -7.015e-05 |  | 3345.101 | 1.4292 | -6.476e-05
| 3344.9808 | 1.3211 | -6.0157e-05 |  | 3344.981 | 1.4292 | -6.0377e-05
| 3344.8603 | 1.3212 | -5.4773e-05 |  | 3344.86 | 1.4292 | -5.8855e-05
| 3344.7398 | 1.3212 | -5.5522e-05 |  | 3344.74 | 1.4292 | -6.0495e-05
| 3344.6192 | 1.3212 | -6.2257e-05 |  | 3344.619 | 1.4292 | -6.478e-05
| 3344.4987 | 1.3212 | -7.2877e-05 |  | 3344.499 | 1.4292 | -7.0797e-05
| 3344.3782 | 1.3212 | -8.4461e-05 |  | 3344.378 | 1.4292 | -7.7127e-05
| 3344.2577 | 1.3212 | -9.4132e-05 |  | 3344.258 | 1.4292 | -8.2717e-05
| 3344.1371 | 1.3212 | -9.979e-05 |  | 3344.137 | 1.4292 | -8.7012e-05
| 3344.0166 | 1.3211 | -0.00010086 |  | 3344.017 | 1.4292 | -9.005e-05
| 3343.8961 | 1.3211 | -9.7945e-05 |  | 3343.896 | 1.4292 | -9.2626e-05
| 3343.7755 | 1.3211 | -9.2432e-05 |  | 3343.776 | 1.4292 | -9.5762e-05
| 3343.655 | 1.3211 | -8.5968e-05 |  | 3343.655 | 1.4292 | -0.00010024
| 3343.5345 | 1.3211 | -7.9953e-05 |  | 3343.534 | 1.4292 | -0.0001062
| 3343.4139 | 1.3211 | -7.5181e-05 |  | 3343.414 | 1.4292 | -0.00011298
| 3343.2934 | 1.3211 | -7.2249e-05 |  | 3343.293 | 1.4292 | -0.00011939
| 3343.1729 | 1.3211 | -7.1214e-05 |  | 3343.173 | 1.4292 | -0.00012394
| 3343.0523 | 1.3211 | -7.215e-05 |  | 3343.052 | 1.4292 | -0.00012539
| 3342.9318 | 1.3211 | -7.4963e-05 |  | 3342.932 | 1.4292 | -0.00012332
| 3342.8113 | 1.3211 | -7.9359e-05 |  | 3342.811 | 1.4292 | -0.00011803
| 3342.6907 | 1.3211 | -8.4925e-05 |  | 3342.691 | 1.4292 | -0.00011063
| 3342.5702 | 1.3211 | -9.0639e-05 |  | 3342.57 | 1.4292 | -0.00010258
| 3342.4497 | 1.3211 | -9.5462e-05 |  | 3342.45 | 1.4292 | -9.5399e-05
| 3342.3292 | 1.3211 | -9.8388e-05 |  | 3342.329 | 1.4292 | -9.0059e-05
| 3342.2086 | 1.3211 | -9.8655e-05 |  | 3342.209 | 1.4292 | -8.7059e-05
| 3342.0881 | 1.3211 | -9.6115e-05 |  | 3342.088 | 1.4292 | -8.6257e-05
| 3341.9676 | 1.3211 | -9.1342e-05 |  | 3341.968 | 1.4292 | -8.6942e-05
| 3341.847 | 1.3211 | -8.5287e-05 |  | 3341.847 | 1.4292 | -8.8408e-05
| 3341.7265 | 1.3211 | -7.9415e-05 |  | 3341.726 | 1.4292 | -9.0034e-05
| 3341.606 | 1.3211 | -7.5013e-05 |  | 3341.606 | 1.4292 | -9.1495e-05
| 3341.4854 | 1.3211 | -7.2992e-05 |  | 3341.485 | 1.4292 | -9.2798e-05
| 3341.3649 | 1.3211 | -7.3743e-05 |  | 3341.365 | 1.4292 | -9.4209e-05
| 3341.2444 | 1.3211 | -7.7042e-05 |  | 3341.244 | 1.4291 | -9.5934e-05
| 3341.1238 | 1.3211 | -8.1977e-05 |  | 3341.124 | 1.4291 | -9.7991e-05
| 3341.0033 | 1.3211 | -8.7582e-05 |  | 3341.003 | 1.4291 | -0.00010019
| 3340.8828 | 1.3211 | -9.2816e-05 |  | 3340.883 | 1.4291 | -0.00010206
| 3340.7622 | 1.3211 | -9.7175e-05 |  | 3340.762 | 1.4291 | -0.00010334
| 3340.6417 | 1.3211 | -0.00010029 |  | 3340.642 | 1.4291 | -0.00010371
| 3340.5212 | 1.3211 | -0.00010245 |  | 3340.521 | 1.4291 | -0.00010317
| 3340.4007 | 1.3211 | -0.00010408 |  | 3340.401 | 1.4291 | -0.00010205
| 3340.2801 | 1.3211 | -0.00010541 |  | 3340.28 | 1.4291 | -0.00010069
| 3340.1596 | 1.3211 | -0.00010655 |  | 3340.16 | 1.4291 | -9.9082e-05
| 3340.0391 | 1.321 | -0.00010706 |  | 3340.039 | 1.4291 | -9.7122e-05
| 3339.9185 | 1.321 | -0.00010634 |  | 3339.919 | 1.4291 | -9.4192e-05
| 3339.798 | 1.321 | -0.0001037 |  | 3339.798 | 1.4291 | -8.9879e-05
| 3339.6775 | 1.321 | -9.9004e-05 |  | 3339.677 | 1.4291 | -8.3911e-05
| 3339.5569 | 1.321 | -9.2481e-05 |  | 3339.557 | 1.4291 | -7.6573e-05
| 3339.4364 | 1.321 | -8.5193e-05 |  | 3339.436 | 1.4291 | -6.8687e-05
| 3339.3159 | 1.321 | -7.8519e-05 |  | 3339.316 | 1.4291 | -6.1745e-05
| 3339.1953 | 1.321 | -7.3948e-05 |  | 3339.195 | 1.4291 | -5.6983e-05
| 3339.0748 | 1.321 | -7.2427e-05 |  | 3339.075 | 1.4291 | -5.521e-05
| 3338.9543 | 1.321 | -7.4277e-05 |  | 3338.954 | 1.4291 | -5.6635e-05
| 3338.8337 | 1.321 | -7.8657e-05 |  | 3338.834 | 1.4291 | -6.0609e-05
| 3338.7132 | 1.321 | -8.4282e-05 |  | 3338.713 | 1.4291 | -6.5993e-05
| 3338.5927 | 1.321 | -8.9501e-05 |  | 3338.593 | 1.4291 | -7.1651e-05
| 3338.4722 | 1.321 | -9.2857e-05 |  | 3338.472 | 1.4291 | -7.664e-05
| 3338.3516 | 1.321 | -9.3479e-05 |  | 3338.352 | 1.4291 | -8.0469e-05
| 3338.2311 | 1.321 | -9.1456e-05 |  | 3338.231 | 1.4291 | -8.3031e-05
| 3338.1106 | 1.321 | -8.7555e-05 |  | 3338.111 | 1.4291 | -8.4538e-05
| 3337.99 | 1.321 | -8.3111e-05 |  | 3337.99 | 1.4291 | -8.5052e-05
| 3337.8695 | 1.321 | -7.9544e-05 |  | 3337.869 | 1.4291 | -8.4976e-05
| 3337.749 | 1.321 | -7.8079e-05 |  | 3337.749 | 1.4291 | -8.436e-05
| 3337.6284 | 1.321 | -7.8925e-05 |  | 3337.628 | 1.4291 | -8.356e-05
| 3337.5079 | 1.321 | -8.1817e-05 |  | 3337.508 | 1.4291 | -8.3379e-05
| 3337.3874 | 1.321 | -8.5471e-05 |  | 3337.387 | 1.4291 | -8.4664e-05
| 3337.2668 | 1.321 | -8.842e-05 |  | 3337.267 | 1.4291 | -8.8122e-05
| 3337.1463 | 1.321 | -8.9153e-05 |  | 3337.146 | 1.4291 | -9.39e-05
| 3337.0258 | 1.321 | -8.6831e-05 |  | 3337.026 | 1.4291 | -0.00010139
| 3336.9053 | 1.321 | -8.1345e-05 |  | 3336.905 | 1.4291 | -0.00010911
| 3336.7847 | 1.321 | -7.368e-05 |  | 3336.785 | 1.4291 | -0.0001151
| 3336.6642 | 1.321 | -6.5437e-05 |  | 3336.664 | 1.429 | -0.00011753
| 3336.5437 | 1.321 | -5.8385e-05 |  | 3336.544 | 1.429 | -0.0001154
| 3336.4231 | 1.321 | -5.3939e-05 |  | 3336.423 | 1.429 | -0.00010891
| 3336.3026 | 1.321 | -5.2624e-05 |  | 3336.303 | 1.429 | -9.9259e-05
| 3336.1821 | 1.321 | -5.3988e-05 |  | 3336.182 | 1.429 | -8.8495e-05
| 3336.0615 | 1.321 | -5.6975e-05 |  | 3336.062 | 1.429 | -7.8721e-05
| 3335.941 | 1.321 | -6.0165e-05 |  | 3335.941 | 1.429 | -7.169e-05
| 3335.8205 | 1.321 | -6.2554e-05 |  | 3335.82 | 1.429 | -6.8155e-05
| 3335.6999 | 1.321 | -6.4069e-05 |  | 3335.7 | 1.429 | -6.785e-05
| 3335.5794 | 1.321 | -6.51e-05 |  | 3335.579 | 1.429 | -7.0069e-05
| 3335.4589 | 1.321 | -6.6818e-05 |  | 3335.459 | 1.429 | -7.3588e-05
| 3335.3383 | 1.321 | -7.0179e-05 |  | 3335.338 | 1.429 | -7.7316e-05
| 3335.2178 | 1.321 | -7.5436e-05 |  | 3335.218 | 1.429 | -8.0477e-05
| 3335.0973 | 1.321 | -8.2094e-05 |  | 3335.097 | 1.429 | -8.2559e-05
| 3334.9768 | 1.321 | -8.8861e-05 |  | 3334.977 | 1.429 | -8.3593e-05
| 3334.8562 | 1.321 | -9.4271e-05 |  | 3334.856 | 1.429 | -8.3606e-05
| 3334.7357 | 1.321 | -9.7182e-05 |  | 3334.736 | 1.429 | -8.2994e-05
| 3334.6152 | 1.321 | -9.7246e-05 |  | 3334.615 | 1.429 | -8.2259e-05
| 3334.4946 | 1.3209 | -9.4961e-05 |  | 3334.495 | 1.429 | -8.1922e-05
| 3334.3741 | 1.3209 | -9.1371e-05 |  | 3334.374 | 1.429 | -8.2528e-05
| 3334.2536 | 1.3209 | -8.7895e-05 |  | 3334.254 | 1.429 | -8.4255e-05
| 3334.133 | 1.3209 | -8.5387e-05 |  | 3334.133 | 1.429 | -8.7107e-05
| 3334.0125 | 1.3209 | -8.435e-05 |  | 3334.012 | 1.429 | -9.059e-05
| 3333.892 | 1.3209 | -8.4579e-05 |  | 3333.892 | 1.429 | -9.4226e-05
| 3333.7714 | 1.3209 | -8.5537e-05 |  | 3333.771 | 1.429 | -9.7374e-05
| 3333.6509 | 1.3209 | -8.6735e-05 |  | 3333.651 | 1.429 | -9.9552e-05
| 3333.5304 | 1.3209 | -8.7841e-05 |  | 3333.53 | 1.429 | -0.00010065
| 3333.4098 | 1.3209 | -8.8686e-05 |  | 3333.41 | 1.429 | -0.00010057
| 3333.2893 | 1.3209 | -8.9271e-05 |  | 3333.289 | 1.429 | -9.9455e-05
| 3333.1688 | 1.3209 | -8.9408e-05 |  | 3333.169 | 1.429 | -9.7181e-05
| 3333.0483 | 1.3209 | -8.8781e-05 |  | 3333.048 | 1.4289 | -9.3653e-05
| 3332.9277 | 1.3209 | -8.7129e-05 |  | 3332.928 | 1.4289 | -8.8941e-05
| 3332.8072 | 1.3209 | -8.4358e-05 |  | 3332.807 | 1.4289 | -8.3252e-05
| 3332.6867 | 1.3209 | -8.0843e-05 |  | 3332.687 | 1.4289 | -7.7517e-05
| 3332.5661 | 1.3209 | -7.7548e-05 |  | 3332.566 | 1.4289 | -7.2962e-05
| 3332.4456 | 1.3209 | -7.5598e-05 |  | 3332.446 | 1.4289 | -7.096e-05
| 3332.3251 | 1.3209 | -7.6127e-05 |  | 3332.325 | 1.429 | -7.251e-05
| 3332.2045 | 1.3209 | -7.9507e-05 |  | 3332.205 | 1.429 | -7.7753e-05
| 3332.084 | 1.3209 | -8.5198e-05 |  | 3332.084 | 1.429 | -8.5805e-05
| 3331.9635 | 1.3209 | -9.1786e-05 |  | 3331.963 | 1.429 | -9.4858e-05
| 3331.8429 | 1.3209 | -9.729e-05 |  | 3331.843 | 1.429 | -0.00010293
| 3331.7224 | 1.3209 | -0.0001 |  | 3331.722 | 1.4289 | -0.00010837
| 3331.6019 | 1.3209 | -9.8982e-05 |  | 3331.602 | 1.4289 | -0.00011068
| 3331.4813 | 1.3209 | -9.4402e-05 |  | 3331.481 | 1.4289 | -0.00011055
| 3331.3608 | 1.3209 | -8.7679e-05 |  | 3331.361 | 1.4289 | -0.00010957
| 3331.2403 | 1.3209 | -8.0751e-05 |  | 3331.24 | 1.4289 | -0.00010975
| 3331.1198 | 1.3209 | -7.5648e-05 |  | 3331.12 | 1.4289 | -0.00011235
| 3330.9992 | 1.3209 | -7.3509e-05 |  | 3330.999 | 1.4289 | -0.0001177
| 3330.8787 | 1.3209 | -7.4634e-05 |  | 3330.879 | 1.4289 | -0.00012482
| 3330.7582 | 1.3209 | -7.8202e-05 |  | 3330.758 | 1.4289 | -0.00013184
| 3330.6376 | 1.3209 | -8.2666e-05 |  | 3330.638 | 1.4289 | -0.00013663
| 3330.5171 | 1.3209 | -8.6383e-05 |  | 3330.517 | 1.4289 | -0.0001375
| 3330.3966 | 1.3208 | -8.8141e-05 |  | 3330.397 | 1.4289 | -0.00013378
| 3330.276 | 1.3208 | -8.7327e-05 |  | 3330.276 | 1.4288 | -0.00012582
| 3330.1555 | 1.3208 | -8.4163e-05 |  | 3330.156 | 1.4288 | -0.00011512
| 3330.035 | 1.3208 | -7.934e-05 |  | 3330.035 | 1.4288 | -0.00010343
| 3329.9144 | 1.3208 | -7.403e-05 |  | 3329.914 | 1.4288 | -9.2791e-05
| 3329.7939 | 1.3208 | -6.9244e-05 |  | 3329.794 | 1.4288 | -8.4455e-05
| 3329.6734 | 1.3208 | -6.5836e-05 |  | 3329.673 | 1.4288 | -7.9411e-05
| 3329.5529 | 1.3208 | -6.4312e-05 |  | 3329.553 | 1.4288 | -7.7642e-05
| 3329.4323 | 1.3208 | -6.484e-05 |  | 3329.432 | 1.4289 | -7.8686e-05
| 3329.3118 | 1.3208 | -6.6992e-05 |  | 3329.312 | 1.4289 | -8.1748e-05
| 3329.1913 | 1.3208 | -7.0448e-05 |  | 3329.191 | 1.4289 | -8.6017e-05
| 3329.0707 | 1.3208 | -7.4427e-05 |  | 3329.071 | 1.4289 | -9.0791e-05
| 3328.9502 | 1.3208 | -7.8053e-05 |  | 3328.95 | 1.4289 | -9.561e-05
| 3328.8297 | 1.3208 | -8.0747e-05 |  | 3328.83 | 1.4289 | -0.00010046
| 3328.7091 | 1.3208 | -8.1946e-05 |  | 3328.709 | 1.4288 | -0.00010549
| 3328.5886 | 1.3208 | -8.1599e-05 |  | 3328.589 | 1.4288 | -0.00011082
| 3328.4681 | 1.3208 | -7.9777e-05 |  | 3328.468 | 1.4288 | -0.00011631
| 3328.3475 | 1.3208 | -7.6835e-05 |  | 3328.348 | 1.4288 | -0.00012131
| 3328.227 | 1.3208 | -7.3108e-05 |  | 3328.227 | 1.4288 | -0.00012498
| 3328.1065 | 1.3208 | -6.8936e-05 |  | 3328.106 | 1.4288 | -0.00012607
| 3327.9859 | 1.3208 | -6.4258e-05 |  | 3327.986 | 1.4288 | -0.00012379
| 3327.8654 | 1.3208 | -5.9e-05 |  | 3327.865 | 1.4288 | -0.0001181
| 3327.7449 | 1.3208 | -5.3073e-05 |  | 3327.745 | 1.4288 | -0.00010966
| 3327.6244 | 1.3208 | -4.6545e-05 |  | 3327.624 | 1.4288 | -0.00010001
| 3327.5038 | 1.3208 | -3.9999e-05 |  | 3327.504 | 1.4288 | -9.0911e-05
| 3327.3833 | 1.3208 | -3.4331e-05 |  | 3327.383 | 1.4288 | -8.3952e-05
| 3327.2628 | 1.3208 | -3.0601e-05 |  | 3327.263 | 1.4288 | -7.9953e-05
| 3327.1422 | 1.3208 | -3.0028e-05 |  | 3327.142 | 1.4288 | -7.8737e-05
| 3327.0217 | 1.3208 | -3.2946e-05 |  | 3327.022 | 1.4288 | -7.9227e-05
| 3326.9012 | 1.3208 | -3.9241e-05 |  | 3326.901 | 1.4288 | -7.9948e-05
| 3326.7806 | 1.3208 | -4.804e-05 |  | 3326.781 | 1.4288 | -7.9657e-05
| 3326.6601 | 1.3208 | -5.7584e-05 |  | 3326.66 | 1.4287 | -7.7798e-05
| 3326.5396 | 1.3208 | -6.6101e-05 |  | 3326.54 | 1.4287 | -7.446e-05
| 3326.419 | 1.3208 | -7.2081e-05 |  | 3326.419 | 1.4287 | -7.0467e-05
| 3326.2985 | 1.3208 | -7.4776e-05 |  | 3326.299 | 1.4287 | -6.6864e-05
| 3326.178 | 1.3208 | -7.4221e-05 |  | 3326.178 | 1.4287 | -6.4214e-05
| 3326.0574 | 1.3208 | -7.1166e-05 |  | 3326.057 | 1.4287 | -6.2682e-05
| 3325.9369 | 1.3208 | -6.6803e-05 |  | 3325.937 | 1.4287 | -6.1794e-05
| 3325.8164 | 1.3208 | -6.2234e-05 |  | 3325.816 | 1.4287 | -6.0761e-05
| 3325.6959 | 1.3208 | -5.7908e-05 |  | 3325.696 | 1.4287 | -5.8755e-05
| 3325.5753 | 1.3208 | -5.4031e-05 |  | 3325.575 | 1.4287 | -5.5432e-05
| 3325.4548 | 1.3208 | -5.0264e-05 |  | 3325.455 | 1.4287 | -5.0857e-05
| 3325.3343 | 1.3208 | -4.6273e-05 |  | 3325.334 | 1.4287 | -4.5621e-05
| 3325.2137 | 1.3208 | -4.2057e-05 |  | 3325.214 | 1.4287 | -4.0374e-05
| 3325.0932 | 1.3208 | -3.8103e-05 |  | 3325.093 | 1.4287 | -3.5764e-05
| 3324.9727 | 1.3208 | -3.5382e-05 |  | 3324.973 | 1.4287 | -3.2251e-05
| 3324.8521 | 1.3208 | -3.4845e-05 |  | 3324.852 | 1.4287 | -2.9885e-05
| 3324.7316 | 1.3208 | -3.7334e-05 |  | 3324.732 | 1.4287 | -2.8295e-05
| 3324.6111 | 1.3208 | -4.2943e-05 |  | 3324.611 | 1.4287 | -2.7137e-05
| 3324.4905 | 1.3208 | -5.0887e-05 |  | 3324.491 | 1.4287 | -2.5851e-05
| 3324.37 | 1.3208 | -5.9839e-05 |  | 3324.37 | 1.4287 | -2.4153e-05
| 3324.2495 | 1.3208 | -6.8361e-05 |  | 3324.249 | 1.4287 | -2.1827e-05
| 3324.1289 | 1.3208 | -7.5073e-05 |  | 3324.129 | 1.4287 | -1.9038e-05
| 3324.0084 | 1.3208 | -7.9467e-05 |  | 3324.008 | 1.4287 | -1.5908e-05
| 3323.8879 | 1.3208 | -8.1734e-05 |  | 3323.888 | 1.4287 | -1.2966e-05
| 3323.7674 | 1.3207 | -8.2488e-05 |  | 3323.767 | 1.4287 | -1.0718e-05
| 3323.6468 | 1.3207 | -8.2755e-05 |  | 3323.647 | 1.4287 | -9.5736e-06
| 3323.5263 | 1.3207 | -8.3153e-05 |  | 3323.526 | 1.4287 | -9.9674e-06
| 3323.4058 | 1.3207 | -8.3963e-05 |  | 3323.406 | 1.4287 | -1.187e-05
| 3323.2852 | 1.3207 | -8.4978e-05 |  | 3323.285 | 1.4287 | -1.4943e-05
| 3323.1647 | 1.3207 | -8.5619e-05 |  | 3323.165 | 1.4287 | -1.8616e-05
| 3323.0442 | 1.3207 | -8.5326e-05 |  | 3323.044 | 1.4287 | -2.2208e-05
| 3322.9236 | 1.3207 | -8.3932e-05 |  | 3322.924 | 1.4287 | -2.4965e-05
| 3322.8031 | 1.3207 | -8.1492e-05 |  | 3322.803 | 1.4287 | -2.6535e-05
| 3322.6826 | 1.3207 | -7.849e-05 |  | 3322.683 | 1.4287 | -2.7002e-05
| 3322.562 | 1.3207 | -7.5468e-05 |  | 3322.562 | 1.4287 | -2.6845e-05
| 3322.4415 | 1.3207 | -7.286e-05 |  | 3322.442 | 1.4287 | -2.6932e-05
| 3322.321 | 1.3207 | -7.0867e-05 |  | 3322.321 | 1.4287 | -2.7926e-05
| 3322.2004 | 1.3207 | -6.9453e-05 |  | 3322.2 | 1.4287 | -3.0556e-05
| 3322.0799 | 1.3207 | -6.8486e-05 |  | 3322.08 | 1.4287 | -3.4752e-05
| 3321.9594 | 1.3207 | -6.7781e-05 |  | 3321.959 | 1.4287 | -4.0056e-05
| 3321.8389 | 1.3207 | -6.7303e-05 |  | 3321.839 | 1.4287 | -4.5395e-05
| 3321.7183 | 1.3207 | -6.7028e-05 |  | 3321.718 | 1.4287 | -4.9431e-05
| 3321.5978 | 1.3207 | -6.7071e-05 |  | 3321.598 | 1.4287 | -5.1083e-05
| 3321.4773 | 1.3207 | -6.7319e-05 |  | 3321.477 | 1.4287 | -4.9846e-05
| 3321.3567 | 1.3207 | -6.7475e-05 |  | 3321.357 | 1.4287 | -4.5874e-05
| 3321.2362 | 1.3207 | -6.7125e-05 |  | 3321.236 | 1.4286 | -4.0207e-05
| 3321.1157 | 1.3207 | -6.5954e-05 |  | 3321.116 | 1.4286 | -3.4323e-05
| 3320.9951 | 1.3207 | -6.3716e-05 |  | 3320.995 | 1.4286 | -2.9686e-05
| 3320.8746 | 1.3207 | -6.0749e-05 |  | 3320.875 | 1.4286 | -2.7299e-05
| 3320.7541 | 1.3207 | -5.7709e-05 |  | 3320.754 | 1.4286 | -2.7245e-05
| 3320.6335 | 1.3207 | -5.5379e-05 |  | 3320.634 | 1.4286 | -2.8645e-05
| 3320.513 | 1.3207 | -5.4411e-05 |  | 3320.513 | 1.4286 | -3.0354e-05
| 3320.3925 | 1.3207 | -5.5146e-05 |  | 3320.392 | 1.4286 | -3.0808e-05
| 3320.272 | 1.3206 | -5.7284e-05 |  | 3320.272 | 1.4286 | -2.9181e-05
| 3320.1514 | 1.3206 | -5.9924e-05 |  | 3320.151 | 1.4286 | -2.5396e-05
| 3320.0309 | 1.3206 | -6.2005e-05 |  | 3320.031 | 1.4286 | -2.0188e-05
| 3319.9104 | 1.3206 | -6.231e-05 |  | 3319.91 | 1.4286 | -1.4566e-05
| 3319.7898 | 1.3206 | -6.0258e-05 |  | 3319.79 | 1.4286 | -9.6989e-06
| 3319.6693 | 1.3206 | -5.5684e-05 |  | 3319.669 | 1.4286 | -5.8834e-06
| 3319.5488 | 1.3206 | -4.92e-05 |  | 3319.549 | 1.4286 | -3.0976e-06
| 3319.4282 | 1.3206 | -4.1895e-05 |  | 3319.428 | 1.4286 | -4.9323e-07
| 3319.3077 | 1.3206 | -3.4849e-05 |  | 3319.308 | 1.4286 | 2.5492e-06
| 3319.1872 | 1.3206 | -2.9037e-05 |  | 3319.187 | 1.4286 | 6.4579e-06
| 3319.0666 | 1.3206 | -2.4927e-05 |  | 3319.067 | 1.4286 | 1.0768e-05
| 3318.9461 | 1.3206 | -2.2464e-05 |  | 3318.946 | 1.4286 | 1.4513e-05
| 3318.8256 | 1.3206 | -2.1327e-05 |  | 3318.826 | 1.4286 | 1.6807e-05
| 3318.705 | 1.3206 | -2.0601e-05 |  | 3318.705 | 1.4286 | 1.6852e-05
| 3318.5845 | 1.3206 | -1.9634e-05 |  | 3318.585 | 1.4286 | 1.4928e-05
| 3318.464 | 1.3206 | -1.7897e-05 |  | 3318.464 | 1.4286 | 1.2011e-05
| 3318.3435 | 1.3206 | -1.5171e-05 |  | 3318.343 | 1.4286 | 9.3967e-06
| 3318.2229 | 1.3206 | -1.1621e-05 |  | 3318.223 | 1.4286 | 8.2092e-06
| 3318.1024 | 1.3206 | -7.9389e-06 |  | 3318.102 | 1.4286 | 8.8906e-06
| 3317.9819 | 1.3206 | -4.9875e-06 |  | 3317.982 | 1.4286 | 1.1131e-05
| 3317.8613 | 1.3206 | -3.7946e-06 |  | 3317.861 | 1.4286 | 1.384e-05
| 3317.7408 | 1.3206 | -5.2767e-06 |  | 3317.741 | 1.4286 | 1.6099e-05
| 3317.6203 | 1.3206 | -9.8649e-06 |  | 3317.62 | 1.4286 | 1.7495e-05
| 3317.4997 | 1.3206 | -1.741e-05 |  | 3317.5 | 1.4286 | 1.8519e-05
| 3317.3792 | 1.3206 | -2.6883e-05 |  | 3317.379 | 1.4286 | 2.0571e-05
| 3317.2587 | 1.3206 | -3.6842e-05 |  | 3317.259 | 1.4286 | 2.5304e-05
| 3317.1381 | 1.3206 | -4.5417e-05 |  | 3317.138 | 1.4286 | 3.3594e-05
| 3317.0176 | 1.3206 | -5.1165e-05 |  | 3317.018 | 1.4285 | 4.5665e-05
| 3316.8971 | 1.3206 | -5.3137e-05 |  | 3316.897 | 1.4285 | 6.0061e-05
| 3316.7765 | 1.3206 | -5.1419e-05 |  | 3316.777 | 1.4285 | 7.4546e-05
| 3316.656 | 1.3206 | -4.7159e-05 |  | 3316.656 | 1.4286 | 8.658e-05
| 3316.5355 | 1.3206 | -4.183e-05 |  | 3316.535 | 1.4286 | 9.4233e-05
| 3316.415 | 1.3206 | -3.7306e-05 |  | 3316.415 | 1.4286 | 9.6781e-05
| 3316.2944 | 1.3206 | -3.4842e-05 |  | 3316.294 | 1.4286 | 9.4841e-05
| 3316.1739 | 1.3206 | -3.494e-05 |  | 3316.174 | 1.4286 | 9.0022e-05
| 3316.0534 | 1.3206 | -3.7303e-05 |  | 3316.053 | 1.4286 | 8.4505e-05
| 3315.9328 | 1.3206 | -4.1051e-05 |  | 3315.933 | 1.4286 | 8.0098e-05
| 3315.8123 | 1.3206 | -4.5138e-05 |  | 3315.812 | 1.4286 | 7.7799e-05
| 3315.6918 | 1.3206 | -4.868e-05 |  | 3315.692 | 1.4286 | 7.7602e-05
| 3315.5712 | 1.3206 | -5.1193e-05 |  | 3315.571 | 1.4286 | 7.88e-05
| 3315.4507 | 1.3206 | -5.2788e-05 |  | 3315.451 | 1.4286 | 8.0217e-05
| 3315.3302 | 1.3206 | -5.3543e-05 |  | 3315.33 | 1.4286 | 8.0673e-05
| 3315.2096 | 1.3206 | -5.3604e-05 |  | 3315.21 | 1.4286 | 7.9691e-05
| 3315.0891 | 1.3206 | -5.258e-05 |  | 3315.089 | 1.4286 | 7.7344e-05
| 3314.9686 | 1.3206 | -5.0341e-05 |  | 3314.969 | 1.4286 | 7.4518e-05
| 3314.848 | 1.3206 | -4.6488e-05 |  | 3314.848 | 1.4286 | 7.2464e-05
| 3314.7275 | 1.3206 | -4.0972e-05 |  | 3314.728 | 1.4286 | 7.2341e-05
| 3314.607 | 1.3205 | -3.4422e-05 |  | 3314.607 | 1.4286 | 7.4657e-05
| 3314.4865 | 1.3205 | -2.7688e-05 |  | 3314.486 | 1.4286 | 7.9181e-05
| 3314.3659 | 1.3206 | -2.1943e-05 |  | 3314.366 | 1.4286 | 8.4562e-05
| 3314.2454 | 1.3206 | -1.8203e-05 |  | 3314.245 | 1.4286 | 8.8686e-05
| 3314.1249 | 1.3206 | -1.6784e-05 |  | 3314.125 | 1.4287 | 8.9285e-05
| 3314.0043 | 1.3206 | -1.75e-05 |  | 3314.004 | 1.4287 | 8.4591e-05
| 3313.8838 | 1.3206 | -1.9508e-05 |  | 3313.884 | 1.4287 | 7.3802e-05
| 3313.7633 | 1.3206 | -2.1741e-05 |  | 3313.763 | 1.4287 | 5.7542e-05
| 3313.6427 | 1.3206 | -2.3263e-05 |  | 3313.643 | 1.4287 | 3.7808e-05
| 3313.5222 | 1.3206 | -2.3361e-05 |  | 3313.522 | 1.4287 | 1.7107e-05
| 3313.4017 | 1.3206 | -2.1886e-05 |  | 3313.402 | 1.4287 | -2.0602e-06
| 3313.2811 | 1.3206 | -1.9213e-05 |  | 3313.281 | 1.4287 | -1.8026e-05
| 3313.1606 | 1.3206 | -1.5884e-05 |  | 3313.161 | 1.4287 | -3.015e-05
| 3313.0401 | 1.3206 | -1.2666e-05 |  | 3313.04 | 1.4287 | -3.9003e-05
| 3312.9195 | 1.3206 | -1.0403e-05 |  | 3312.92 | 1.4287 | -4.565e-05
| 3312.799 | 1.3206 | -9.7325e-06 |  | 3312.799 | 1.4287 | -5.1318e-05
| 3312.6785 | 1.3206 | -1.1499e-05 |  | 3312.678 | 1.4287 | -5.6794e-05
| 3312.558 | 1.3206 | -1.6036e-05 |  | 3312.558 | 1.4287 | -6.2156e-05
| 3312.4374 | 1.3206 | -2.3535e-05 |  | 3312.437 | 1.4286 | -6.7132e-05
| 3312.3169 | 1.3206 | -3.3431e-05 |  | 3312.317 | 1.4286 | -7.1094e-05
| 3312.1964 | 1.3206 | -4.475e-05 |  | 3312.196 | 1.4286 | -7.3858e-05
| 3312.0758 | 1.3206 | -5.607e-05 |  | 3312.076 | 1.4286 | -7.5504e-05
| 3311.9553 | 1.3206 | -6.5685e-05 |  | 3311.955 | 1.4286 | -7.6375e-05
| 3311.8348 | 1.3206 | -7.2267e-05 |  | 3311.835 | 1.4286 | -7.6988e-05
| 3311.7142 | 1.3206 | -7.529e-05 |  | 3311.714 | 1.4286 | -7.7339e-05
| 3311.5937 | 1.3205 | -7.4882e-05 |  | 3311.594 | 1.4286 | -7.7455e-05
| 3311.4732 | 1.3205 | -7.1892e-05 |  | 3311.473 | 1.4286 | -7.6961e-05
| 3311.3526 | 1.3205 | -6.7569e-05 |  | 3311.353 | 1.4286 | -7.5687e-05
| 3311.2321 | 1.3205 | -6.3153e-05 |  | 3311.232 | 1.4286 | -7.4094e-05
| 3311.1116 | 1.3205 | -5.9525e-05 |  | 3311.112 | 1.4286 | -7.29e-05
| 3310.9911 | 1.3205 | -5.7075e-05 |  | 3310.991 | 1.4286 | -7.3467e-05
| 3310.8705 | 1.3205 | -5.5862e-05 |  | 3310.871 | 1.4286 | -7.6842e-05
| 3310.75 | 1.3205 | -5.6092e-05 |  | 3310.75 | 1.4286 | -8.3778e-05
| 3310.6295 | 1.3205 | -5.7692e-05 |  | 3310.629 | 1.4286 | -9.4111e-05
| 3310.5089 | 1.3205 | -6.1088e-05 |  | 3310.509 | 1.4286 | -0.00010663
| 3310.3884 | 1.3205 | -6.6567e-05 |  | 3310.388 | 1.4286 | -0.00011975
| 3310.2679 | 1.3205 | -7.3918e-05 |  | 3310.268 | 1.4286 | -0.00013151
| 3310.1473 | 1.3205 | -8.2452e-05 |  | 3310.147 | 1.4286 | -0.00014036
| 3310.0268 | 1.3205 | -9.0797e-05 |  | 3310.027 | 1.4286 | -0.0001453
| 3309.9063 | 1.3205 | -9.7324e-05 |  | 3309.906 | 1.4285 | -0.00014615
| 3309.7857 | 1.3205 | -0.00010054 |  | 3309.786 | 1.4285 | -0.00014339
| 3309.6652 | 1.3205 | -9.9398e-05 |  | 3309.665 | 1.4285 | -0.00013788
| 3309.5447 | 1.3205 | -9.4251e-05 |  | 3309.545 | 1.4285 | -0.00013082
| 3309.4241 | 1.3205 | -8.6387e-05 |  | 3309.424 | 1.4285 | -0.00012369
| 3309.3036 | 1.3205 | -7.7697e-05 |  | 3309.304 | 1.4285 | -0.00011752
| 3309.1831 | 1.3205 | -7.0448e-05 |  | 3309.183 | 1.4285 | -0.00011333
| 3309.0626 | 1.3205 | -6.6237e-05 |  | 3309.063 | 1.4285 | -0.00011144
| 3308.942 | 1.3205 | -6.6054e-05 |  | 3308.942 | 1.4285 | -0.00011171
| 3308.8215 | 1.3205 | -6.9623e-05 |  | 3308.821 | 1.4285 | -0.00011349
| 3308.701 | 1.3205 | -7.5909e-05 |  | 3308.701 | 1.4285 | -0.00011577
| 3308.5804 | 1.3205 | -8.3545e-05 |  | 3308.58 | 1.4285 | -0.00011761
| 3308.4599 | 1.3205 | -9.0956e-05 |  | 3308.46 | 1.4285 | -0.00011841
| 3308.3394 | 1.3205 | -9.7018e-05 |  | 3308.339 | 1.4285 | -0.00011851
| 3308.2188 | 1.3205 | -0.00010098 |  | 3308.219 | 1.4285 | -0.00011866
| 3308.0983 | 1.3205 | -0.00010275 |  | 3308.098 | 1.4285 | -0.00012009
| 3307.9778 | 1.3205 | -0.00010253 |  | 3307.978 | 1.4285 | -0.00012398
| 3307.8572 | 1.3205 | -0.00010085 |  | 3307.857 | 1.4285 | -0.00013066
| 3307.7367 | 1.3205 | -9.8213e-05 |  | 3307.737 | 1.4285 | -0.00013987
| 3307.6162 | 1.3205 | -9.5126e-05 |  | 3307.616 | 1.4285 | -0.0001504
| 3307.4956 | 1.3205 | -9.2245e-05 |  | 3307.496 | 1.4285 | -0.00016095
| 3307.3751 | 1.3204 | -9.0095e-05 |  | 3307.375 | 1.4285 | -0.00017012
| 3307.2546 | 1.3205 | -8.9146e-05 |  | 3307.255 | 1.4285 | -0.00017706
| 3307.1341 | 1.3205 | -8.9977e-05 |  | 3307.134 | 1.4285 | -0.00018153
| 3307.0135 | 1.3205 | -9.2927e-05 |  | 3307.014 | 1.4285 | -0.0001838
| 3306.893 | 1.3205 | -9.7979e-05 |  | 3306.893 | 1.4284 | -0.00018436
| 3306.7725 | 1.3205 | -0.00010474 |  | 3306.772 | 1.4284 | -0.0001835
| 3306.6519 | 1.3204 | -0.00011225 |  | 3306.652 | 1.4284 | -0.00018151
| 3306.5314 | 1.3204 | -0.00011904 |  | 3306.531 | 1.4284 | -0.0001786
| 3306.4109 | 1.3204 | -0.00012366 |  | 3306.411 | 1.4284 | -0.00017501
| 3306.2903 | 1.3204 | -0.00012489 |  | 3306.29 | 1.4284 | -0.00017144
| 3306.1698 | 1.3204 | -0.00012206 |  | 3306.17 | 1.4284 | -0.00016858
| 3306.0493 | 1.3204 | -0.00011552 |  | 3306.049 | 1.4284 | -0.00016741
| 3305.9287 | 1.3204 | -0.00010649 |  | 3305.929 | 1.4284 | -0.00016814
| 3305.8082 | 1.3204 | -9.7045e-05 |  | 3305.808 | 1.4284 | -0.00017066
| 3305.6877 | 1.3204 | -8.9171e-05 |  | 3305.688 | 1.4284 | -0.00017409
| 3305.5671 | 1.3204 | -8.4527e-05 |  | 3305.567 | 1.4284 | -0.00017754
| 3305.4466 | 1.3204 | -8.3762e-05 |  | 3305.447 | 1.4284 | -0.00017991
| 3305.3261 | 1.3204 | -8.6416e-05 |  | 3305.326 | 1.4284 | -0.0001808
| 3305.2056 | 1.3204 | -9.1112e-05 |  | 3305.206 | 1.4284 | -0.00018059
| 3305.085 | 1.3204 | -9.6052e-05 |  | 3305.085 | 1.4284 | -0.00018003
| 3304.9645 | 1.3204 | -9.968e-05 |  | 3304.964 | 1.4284 | -0.00018009
| 3304.844 | 1.3204 | -0.00010115 |  | 3304.844 | 1.4284 | -0.00018155
| 3304.7234 | 1.3204 | -0.0001005 |  | 3304.723 | 1.4284 | -0.0001846
| 3304.6029 | 1.3204 | -9.8706e-05 |  | 3304.603 | 1.4284 | -0.00018907
| 3304.4824 | 1.3204 | -9.6816e-05 |  | 3304.482 | 1.4284 | -0.00019454
| 3304.3618 | 1.3204 | -9.5698e-05 |  | 3304.362 | 1.4284 | -0.00020054
| 3304.2413 | 1.3204 | -9.5836e-05 |  | 3304.241 | 1.4284 | -0.00020707
| 3304.1208 | 1.3204 | -9.678e-05 |  | 3304.121 | 1.4284 | -0.00021415
| 3304.0002 | 1.3204 | -9.7857e-05 |  | 3304 | 1.4284 | -0.00022157
| 3303.8797 | 1.3204 | -9.8165e-05 |  | 3303.88 | 1.4284 | -0.00022894
| 3303.7592 | 1.3204 | -9.7082e-05 |  | 3303.759 | 1.4283 | -0.00023521
| 3303.6386 | 1.3204 | -9.4593e-05 |  | 3303.639 | 1.4283 | -0.00023897
| 3303.5181 | 1.3204 | -9.1053e-05 |  | 3303.518 | 1.4283 | -0.00023889
| 3303.3976 | 1.3204 | -8.7568e-05 |  | 3303.398 | 1.4283 | -0.00023458
| 3303.2771 | 1.3204 | -8.5097e-05 |  | 3303.277 | 1.4283 | -0.00022621
| 3303.1565 | 1.3204 | -8.4634e-05 |  | 3303.157 | 1.4283 | -0.00021539
| 3303.036 | 1.3204 | -8.6835e-05 |  | 3303.036 | 1.4283 | -0.00020419
| 3302.9155 | 1.3204 | -9.2005e-05 |  | 3302.915 | 1.4283 | -0.0001948
| 3302.7949 | 1.3204 | -9.9801e-05 |  | 3302.795 | 1.4283 | -0.0001888
| 3302.6744 | 1.3204 | -0.00010934 |  | 3302.674 | 1.4283 | -0.00018682
| 3302.5539 | 1.3204 | -0.00011932 |  | 3302.554 | 1.4283 | -0.00018856
| 3302.4333 | 1.3204 | -0.00012826 |  | 3302.433 | 1.4283 | -0.00019303
| 3302.3128 | 1.3204 | -0.00013454 |  | 3302.313 | 1.4283 | -0.00019904
| 3302.1923 | 1.3204 | -0.00013712 |  | 3302.192 | 1.4283 | -0.00020576
| 3302.0717 | 1.3204 | -0.00013577 |  | 3302.072 | 1.4283 | -0.00021262
| 3301.9512 | 1.3203 | -0.00013122 |  | 3301.951 | 1.4283 | -0.00021945
| 3301.8307 | 1.3203 | -0.00012513 |  | 3301.831 | 1.4283 | -0.00022596
| 3301.7102 | 1.3203 | -0.00011988 |  | 3301.71 | 1.4283 | -0.00023182
| 3301.5896 | 1.3203 | -0.00011771 |  | 3301.59 | 1.4283 | -0.00023641
| 3301.4691 | 1.3204 | -0.00012025 |  | 3301.469 | 1.4282 | -0.00023905
| 3301.3486 | 1.3204 | -0.0001278 |  | 3301.349 | 1.4282 | -0.00023923
| 3301.228 | 1.3204 | -0.00013938 |  | 3301.228 | 1.4282 | -0.00023686
| 3301.1075 | 1.3204 | -0.00015283 |  | 3301.107 | 1.4282 | -0.00023242
| 3300.987 | 1.3204 | -0.00016562 |  | 3300.987 | 1.4282 | -0.00022684
| 3300.8664 | 1.3203 | -0.00017545 |  | 3300.866 | 1.4282 | -0.0002212
| 3300.7459 | 1.3203 | -0.00018094 |  | 3300.746 | 1.4282 | -0.00021675
| 3300.6254 | 1.3203 | -0.00018202 |  | 3300.625 | 1.4282 | -0.00021429
| 3300.5048 | 1.3203 | -0.00017972 |  | 3300.505 | 1.4282 | -0.00021435
| 3300.3843 | 1.3203 | -0.00017565 |  | 3300.384 | 1.4282 | -0.00021688
| 3300.2638 | 1.3203 | -0.00017164 |  | 3300.264 | 1.4282 | -0.00022163
| 3300.1432 | 1.3203 | -0.00016897 |  | 3300.143 | 1.4282 | -0.00022768
| 3300.0227 | 1.3203 | -0.00016777 |  | 3300.023 | 1.4282 | -0.00023398
| 3299.9022 | 1.3203 | -0.00016756 |  | 3299.902 | 1.4282 | -0.00023931
| 3299.7817 | 1.3203 | -0.0001671 |  | 3299.782 | 1.4282 | -0.00024259
| 3299.6611 | 1.3203 | -0.00016523 |  | 3299.661 | 1.4282 | -0.00024304
| 3299.5406 | 1.3203 | -0.00016135 |  | 3299.541 | 1.4282 | -0.00024058
| 3299.4201 | 1.3203 | -0.0001558 |  | 3299.42 | 1.4281 | -0.00023602
| 3299.2995 | 1.3203 | -0.00014989 |  | 3299.3 | 1.4281 | -0.00023066
| 3299.179 | 1.3203 | -0.00014563 |  | 3299.179 | 1.4281 | -0.00022604
| 3299.0585 | 1.3203 | -0.00014502 |  | 3299.058 | 1.4281 | -0.00022354
| 3298.9379 | 1.3203 | -0.00014941 |  | 3298.938 | 1.4281 | -0.00022372
| 3298.8174 | 1.3203 | -0.0001589 |  | 3298.817 | 1.4281 | -0.00022631
| 3298.6969 | 1.3203 | -0.00017215 |  | 3298.697 | 1.4281 | -0.00023021
| 3298.5763 | 1.3203 | -0.00018694 |  | 3298.576 | 1.4281 | -0.00023419
| 3298.4558 | 1.3203 | -0.00020012 |  | 3298.456 | 1.4281 | -0.00023711
| 3298.3353 | 1.3202 | -0.00020903 |  | 3298.335 | 1.4281 | -0.00023864
| 3298.2147 | 1.3202 | -0.00021201 |  | 3298.215 | 1.4281 | -0.00023915
| 3298.0942 | 1.3202 | -0.00020879 |  | 3298.094 | 1.4281 | -0.00023948
| 3297.9737 | 1.3202 | -0.00020046 |  | 3297.974 | 1.4281 | -0.0002405
| 3297.8532 | 1.3202 | -0.00018923 |  | 3297.853 | 1.4281 | -0.0002427
| 3297.7326 | 1.3202 | -0.00017761 |  | 3297.733 | 1.4281 | -0.0002456
| 3297.6121 | 1.3202 | -0.000168 |  | 3297.612 | 1.4281 | -0.00024833
| 3297.4916 | 1.3202 | -0.00016198 |  | 3297.492 | 1.4281 | -0.00024964
| 3297.371 | 1.3202 | -0.00016016 |  | 3297.371 | 1.4281 | -0.00024848
| 3297.2505 | 1.3202 | -0.00016243 |  | 3297.25 | 1.428 | -0.00024456
| 3297.13 | 1.3202 | -0.00016776 |  | 3297.13 | 1.428 | -0.00023815
| 3297.0094 | 1.3202 | -0.00017489 |  | 3297.009 | 1.428 | -0.00023025
| 3296.8889 | 1.3202 | -0.00018234 |  | 3296.889 | 1.428 | -0.00022209
| 3296.7684 | 1.3202 | -0.00018862 |  | 3296.768 | 1.428 | -0.00021471
| 3296.6478 | 1.3202 | -0.00019263 |  | 3296.648 | 1.428 | -0.00020902
| 3296.5273 | 1.3202 | -0.00019349 |  | 3296.527 | 1.428 | -0.0002054
| 3296.4068 | 1.3202 | -0.00019111 |  | 3296.407 | 1.428 | -0.00020386
| 3296.2862 | 1.3202 | -0.00018589 |  | 3296.286 | 1.428 | -0.00020403
| 3296.1657 | 1.3201 | -0.00017908 |  | 3296.166 | 1.428 | -0.0002053
| 3296.0452 | 1.3201 | -0.00017214 |  | 3296.045 | 1.428 | -0.0002067
| 3295.9247 | 1.3201 | -0.00016675 |  | 3295.925 | 1.428 | -0.00020696
| 3295.8041 | 1.3202 | -0.00016422 |  | 3295.804 | 1.428 | -0.00020509
| 3295.6836 | 1.3202 | -0.00016515 |  | 3295.684 | 1.428 | -0.00020022
| 3295.5631 | 1.3202 | -0.0001693 |  | 3295.563 | 1.428 | -0.00019232
| 3295.4425 | 1.3202 | -0.00017588 |  | 3295.443 | 1.428 | -0.00018239
| 3295.322 | 1.3202 | -0.0001836 |  | 3295.322 | 1.428 | -0.00017254
| 3295.2015 | 1.3202 | -0.0001912 |  | 3295.201 | 1.428 | -0.00016513
| 3295.0809 | 1.3201 | -0.00019775 |  | 3295.081 | 1.428 | -0.00016239
| 3294.9604 | 1.3201 | -0.00020263 |  | 3294.96 | 1.428 | -0.00016538
| 3294.8399 | 1.3201 | -0.00020556 |  | 3294.84 | 1.428 | -0.00017349
| 3294.7193 | 1.3201 | -0.00020645 |  | 3294.719 | 1.428 | -0.00018456
| 3294.5988 | 1.3201 | -0.00020537 |  | 3294.599 | 1.428 | -0.00019554
| 3294.4783 | 1.3201 | -0.00020254 |  | 3294.478 | 1.428 | -0.00020337
| 3294.3578 | 1.3201 | -0.00019807 |  | 3294.358 | 1.428 | -0.00020602
| 3294.2372 | 1.3201 | -0.00019253 |  | 3294.237 | 1.428 | -0.00020318
| 3294.1167 | 1.3201 | -0.00018671 |  | 3294.117 | 1.428 | -0.00019648
| 3293.9962 | 1.3201 | -0.00018152 |  | 3293.996 | 1.428 | -0.00018867
| 3293.8756 | 1.3201 | -0.00017771 |  | 3293.876 | 1.428 | -0.00018289
| 3293.7551 | 1.3201 | -0.00017593 |  | 3293.755 | 1.428 | -0.00018151
| 3293.6346 | 1.3201 | -0.00017637 |  | 3293.635 | 1.428 | -0.00018556
| 3293.514 | 1.3201 | -0.00017873 |  | 3293.514 | 1.428 | -0.00019452
| 3293.3935 | 1.3201 | -0.00018246 |  | 3293.393 | 1.428 | -0.00020673
| 3293.273 | 1.3201 | -0.00018657 |  | 3293.273 | 1.428 | -0.00021988
| 3293.1524 | 1.3201 | -0.00019021 |  | 3293.152 | 1.428 | -0.00023175
| 3293.0319 | 1.3201 | -0.00019253 |  | 3293.032 | 1.428 | -0.00024078
| 3292.9114 | 1.3201 | -0.00019279 |  | 3292.911 | 1.428 | -0.00024631
| 3292.7908 | 1.32 | -0.00019046 |  | 3292.791 | 1.428 | -0.00024851
| 3292.6703 | 1.32 | -0.00018562 |  | 3292.67 | 1.4279 | -0.00024804
| 3292.5498 | 1.32 | -0.00017863 |  | 3292.55 | 1.4279 | -0.00024608
| 3292.4293 | 1.32 | -0.0001707 |  | 3292.429 | 1.4279 | -0.00024359
| 3292.3087 | 1.32 | -0.00016328 |  | 3292.309 | 1.4279 | -0.00024165
| 3292.1882 | 1.32 | -0.00015797 |  | 3292.188 | 1.4279 | -0.00024092
| 3292.0677 | 1.32 | -0.00015604 |  | 3292.068 | 1.4279 | -0.00024157
| 3291.9471 | 1.32 | -0.00015789 |  | 3291.947 | 1.4279 | -0.00024349
| 3291.8266 | 1.32 | -0.00016285 |  | 3291.827 | 1.4279 | -0.00024621
| 3291.7061 | 1.32 | -0.00016953 |  | 3291.706 | 1.4279 | -0.00024909
| 3291.5855 | 1.32 | -0.00017603 |  | 3291.586 | 1.4279 | -0.00025167
| 3291.465 | 1.32 | -0.0001809 |  | 3291.465 | 1.4279 | -0.00025355
| 3291.3445 | 1.32 | -0.00018346 |  | 3291.344 | 1.4279 | -0.0002548
| 3291.2239 | 1.32 | -0.00018415 |  | 3291.224 | 1.4279 | -0.00025553
| 3291.1034 | 1.32 | -0.00018431 |  | 3291.103 | 1.4279 | -0.00025598
| 3290.9829 | 1.32 | -0.00018549 |  | 3290.983 | 1.4279 | -0.00025609
| 3290.8623 | 1.32 | -0.00018871 |  | 3290.862 | 1.4279 | -0.00025569
| 3290.7418 | 1.32 | -0.00019407 |  | 3290.742 | 1.4279 | -0.00025454
| 3290.6213 | 1.32 | -0.00020044 |  | 3290.621 | 1.4279 | -0.00025257
| 3290.5008 | 1.32 | -0.00020632 |  | 3290.501 | 1.4279 | -0.00025001
| 3290.3802 | 1.32 | -0.00021005 |  | 3290.38 | 1.4279 | -0.00024755
| 3290.2597 | 1.32 | -0.00021089 |  | 3290.26 | 1.4279 | -0.00024633
| 3290.1392 | 1.32 | -0.00020917 |  | 3290.139 | 1.4279 | -0.00024727
| 3290.0186 | 1.32 | -0.00020611 |  | 3290.019 | 1.4279 | -0.00025103
| 3289.8981 | 1.32 | -0.00020324 |  | 3289.898 | 1.4279 | -0.00025732
| 3289.7776 | 1.32 | -0.00020203 |  | 3289.778 | 1.4279 | -0.00026544
| 3289.657 | 1.32 | -0.00020262 |  | 3289.657 | 1.4279 | -0.00027412
| 3289.5365 | 1.32 | -0.0002046 |  | 3289.536 | 1.4278 | -0.00028241
| 3289.416 | 1.32 | -0.0002064 |  | 3289.416 | 1.4278 | -0.00028971
| 3289.2954 | 1.3199 | -0.00020683 |  | 3289.295 | 1.4278 | -0.00029597
| 3289.1749 | 1.3199 | -0.00020444 |  | 3289.175 | 1.4278 | -0.0003016
| 3289.0544 | 1.3199 | -0.00019907 |  | 3289.054 | 1.4278 | -0.00030691
| 3288.9338 | 1.3199 | -0.00019138 |  | 3288.934 | 1.4278 | -0.00031173
| 3288.8133 | 1.3199 | -0.00018256 |  | 3288.813 | 1.4278 | -0.00031548
| 3288.6928 | 1.3199 | -0.00017428 |  | 3288.693 | 1.4278 | -0.00031722
| 3288.5723 | 1.3199 | -0.00016802 |  | 3288.572 | 1.4278 | -0.00031616
| 3288.4517 | 1.3199 | -0.00016479 |  | 3288.452 | 1.4277 | -0.00031223
| 3288.3312 | 1.3199 | -0.00016516 |  | 3288.331 | 1.4277 | -0.00030614
| 3288.2107 | 1.3199 | -0.00016906 |  | 3288.211 | 1.4277 | -0.00029921
| 3288.0901 | 1.3199 | -0.00017591 |  | 3288.09 | 1.4277 | -0.00029277
| 3287.9696 | 1.3199 | -0.00018475 |  | 3287.97 | 1.4277 | -0.00028765
| 3287.8491 | 1.3199 | -0.00019429 |  | 3287.849 | 1.4277 | -0.00028384
| 3287.7285 | 1.3199 | -0.00020324 |  | 3287.729 | 1.4277 | -0.00028063
| 3287.608 | 1.3199 | -0.00021056 |  | 3287.608 | 1.4277 | -0.00027707
| 3287.4875 | 1.3199 | -0.00021545 |  | 3287.487 | 1.4277 | -0.00027268
| 3287.3669 | 1.3199 | -0.00021796 |  | 3287.367 | 1.4277 | -0.00026814
| 3287.2464 | 1.3199 | -0.00021859 |  | 3287.246 | 1.4277 | -0.00026488
| 3287.1259 | 1.3199 | -0.00021794 |  | 3287.126 | 1.4277 | -0.0002649
| 3287.0053 | 1.3199 | -0.00021712 |  | 3287.005 | 1.4277 | -0.0002694
| 3286.8848 | 1.3199 | -0.0002164 |  | 3286.885 | 1.4277 | -0.00027822
| 3286.7643 | 1.3199 | -0.00021594 |  | 3286.764 | 1.4277 | -0.00028957
| 3286.6438 | 1.3199 | -0.00021527 |  | 3286.644 | 1.4277 | -0.00030023
| 3286.5232 | 1.3199 | -0.0002137 |  | 3286.523 | 1.4277 | -0.00030677
| 3286.4027 | 1.3198 | -0.00021067 |  | 3286.403 | 1.4276 | -0.0003067
| 3286.2822 | 1.3198 | -0.00020618 |  | 3286.282 | 1.4276 | -0.0002995
| 3286.1616 | 1.3198 | -0.00020054 |  | 3286.162 | 1.4276 | -0.00028672
| 3286.0411 | 1.3198 | -0.00019452 |  | 3286.041 | 1.4276 | -0.0002716
| 3285.9206 | 1.3198 | -0.00018905 |  | 3285.921 | 1.4276 | -0.00025768
| 3285.8 | 1.3198 | -0.00018499 |  | 3285.8 | 1.4276 | -0.00024786
| 3285.6795 | 1.3198 | -0.00018279 |  | 3285.68 | 1.4276 | -0.00024335
| 3285.559 | 1.3198 | -0.00018254 |  | 3285.559 | 1.4276 | -0.00024348
| 3285.4384 | 1.3198 | -0.00018402 |  | 3285.438 | 1.4276 | -0.00024645
| 3285.3179 | 1.3198 | -0.00018674 |  | 3285.318 | 1.4276 | -0.00025001
| 3285.1974 | 1.3198 | -0.00019029 |  | 3285.197 | 1.4276 | -0.00025245
| 3285.0769 | 1.3198 | -0.0001942 |  | 3285.077 | 1.4276 | -0.00025313
| 3284.9563 | 1.3198 | -0.00019822 |  | 3284.956 | 1.4276 | -0.00025244
| 3284.8358 | 1.3198 | -0.00020206 |  | 3284.836 | 1.4276 | -0.00025148
| 3284.7153 | 1.3198 | -0.00020516 |  | 3284.715 | 1.4276 | -0.00025129
| 3284.5947 | 1.3198 | -0.00020722 |  | 3284.595 | 1.4276 | -0.00025221
| 3284.4742 | 1.3198 | -0.00020763 |  | 3284.474 | 1.4276 | -0.00025407
| 3284.3537 | 1.3198 | -0.00020586 |  | 3284.354 | 1.4276 | -0.00025583
| 3284.2331 | 1.3198 | -0.00020163 |  | 3284.233 | 1.4276 | -0.0002564
| 3284.1126 | 1.3198 | -0.00019493 |  | 3284.113 | 1.4276 | -0.00025489
| 3283.9921 | 1.3198 | -0.00018614 |  | 3283.992 | 1.4276 | -0.00025107
| 3283.8715 | 1.3197 | -0.00017636 |  | 3283.872 | 1.4275 | -0.00024565
| 3283.751 | 1.3197 | -0.00016712 |  | 3283.751 | 1.4275 | -0.00023988
| 3283.6305 | 1.3198 | -0.00016015 |  | 3283.63 | 1.4275 | -0.00023551
| 3283.5099 | 1.3198 | -0.00015707 |  | 3283.51 | 1.4276 | -0.00023402
| 3283.3894 | 1.3198 | -0.00015887 |  | 3283.389 | 1.4276 | -0.00023652
| 3283.2689 | 1.3198 | -0.00016531 |  | 3283.269 | 1.4276 | -0.00024312
| 3283.1484 | 1.3198 | -0.00017533 |  | 3283.148 | 1.4276 | -0.00025277
| 3283.0278 | 1.3198 | -0.00018648 |  | 3283.028 | 1.4276 | -0.00026352
| 3282.9073 | 1.3198 | -0.00019625 |  | 3282.907 | 1.4275 | -0.00027311
| 3282.7868 | 1.3197 | -0.00020231 |  | 3282.787 | 1.4275 | -0.00027928
| 3282.6662 | 1.3197 | -0.00020323 |  | 3282.666 | 1.4275 | -0.00028071
| 3282.5457 | 1.3197 | -0.00019924 |  | 3282.546 | 1.4275 | -0.00027725
| 3282.4252 | 1.3197 | -0.00019165 |  | 3282.425 | 1.4275 | -0.00027011
| 3282.3046 | 1.3197 | -0.00018278 |  | 3282.305 | 1.4275 | -0.00026148
| 3282.1841 | 1.3197 | -0.00017487 |  | 3282.184 | 1.4275 | -0.00025376
| 3282.0636 | 1.3197 | -0.00016958 |  | 3282.064 | 1.4275 | -0.00024896
| 3281.943 | 1.3197 | -0.00016757 |  | 3281.943 | 1.4275 | -0.00024812
| 3281.8225 | 1.3197 | -0.00016841 |  | 3281.823 | 1.4275 | -0.00025117
| 3281.702 | 1.3197 | -0.00017098 |  | 3281.702 | 1.4275 | -0.00025708
| 3281.5814 | 1.3197 | -0.00017402 |  | 3281.581 | 1.4275 | -0.00026449
| 3281.4609 | 1.3197 | -0.00017664 |  | 3281.461 | 1.4275 | -0.00027213
| 3281.3404 | 1.3197 | -0.0001784 |  | 3281.34 | 1.4275 | -0.00027905
| 3281.2199 | 1.3197 | -0.00017924 |  | 3281.22 | 1.4275 | -0.00028489
| 3281.0993 | 1.3197 | -0.00017962 |  | 3281.099 | 1.4275 | -0.00028937
| 3280.9788 | 1.3197 | -0.00017982 |  | 3280.979 | 1.4274 | -0.00029231
| 3280.8583 | 1.3197 | -0.00018009 |  | 3280.858 | 1.4274 | -0.00029331
| 3280.7377 | 1.3197 | -0.00018052 |  | 3280.738 | 1.4274 | -0.00029202
| 3280.6172 | 1.3197 | -0.00018134 |  | 3280.617 | 1.4274 | -0.00028837
| 3280.4967 | 1.3197 | -0.0001828 |  | 3280.497 | 1.4274 | -0.00028277
| 3280.3761 | 1.3197 | -0.00018511 |  | 3280.376 | 1.4274 | -0.00027617
| 3280.2556 | 1.3197 | -0.00018831 |  | 3280.256 | 1.4274 | -0.00027003
| 3280.1351 | 1.3197 | -0.00019196 |  | 3280.135 | 1.4274 | -0.00026535
| 3280.0145 | 1.3196 | -0.00019527 |  | 3280.015 | 1.4274 | -0.00026291
| 3279.894 | 1.3196 | -0.00019699 |  | 3279.894 | 1.4274 | -0.00026233
| 3279.7735 | 1.3196 | -0.00019576 |  | 3279.773 | 1.4274 | -0.00026272
| 3279.6529 | 1.3196 | -0.00019073 |  | 3279.653 | 1.4274 | -0.00026283
| 3279.5324 | 1.3196 | -0.00018183 |  | 3279.532 | 1.4274 | -0.00026178
| 3279.4119 | 1.3196 | -0.00016982 |  | 3279.412 | 1.4274 | -0.0002592
| 3279.2914 | 1.3196 | -0.00015632 |  | 3279.291 | 1.4273 | -0.00025572
| 3279.1708 | 1.3196 | -0.00014332 |  | 3279.171 | 1.4273 | -0.00025224
| 3279.0503 | 1.3196 | -0.00013295 |  | 3279.05 | 1.4273 | -0.00024981
| 3278.9298 | 1.3196 | -0.00012656 |  | 3278.93 | 1.4273 | -0.00024869
| 3278.8092 | 1.3196 | -0.00012477 |  | 3278.809 | 1.4273 | -0.00024864
| 3278.6887 | 1.3196 | -0.00012755 |  | 3278.689 | 1.4273 | -0.00024865
| 3278.5682 | 1.3196 | -0.00013383 |  | 3278.568 | 1.4273 | -0.00024807
| 3278.4476 | 1.3196 | -0.00014207 |  | 3278.448 | 1.4273 | -0.00024657
| 3278.3271 | 1.3196 | -0.00015055 |  | 3278.327 | 1.4273 | -0.0002448
| 3278.2066 | 1.3196 | -0.00015734 |  | 3278.207 | 1.4273 | -0.0002442
| 3278.086 | 1.3196 | -0.00016117 |  | 3278.086 | 1.4273 | -0.00024634
| 3277.9655 | 1.3196 | -0.00016154 |  | 3277.966 | 1.4273 | -0.00025262
| 3277.845 | 1.3196 | -0.00015857 |  | 3277.845 | 1.4273 | -0.00026298
| 3277.7244 | 1.3196 | -0.0001535 |  | 3277.724 | 1.4273 | -0.00027657
| 3277.6039 | 1.3196 | -0.00014803 |  | 3277.604 | 1.4273 | -0.00029123
| 3277.4834 | 1.3196 | -0.0001439 |  | 3277.483 | 1.4273 | -0.00030461
| 3277.3629 | 1.3196 | -0.00014244 |  | 3277.363 | 1.4273 | -0.00031451
| 3277.2423 | 1.3196 | -0.00014397 |  | 3277.242 | 1.4273 | -0.00031983
| 3277.1218 | 1.3196 | -0.00014791 |  | 3277.122 | 1.4273 | -0.00032049
| 3277.0013 | 1.3196 | -0.00015279 |  | 3277.001 | 1.4272 | -0.00031746
| 3276.8807 | 1.3196 | -0.00015699 |  | 3276.881 | 1.4272 | -0.00031242
| 3276.7602 | 1.3196 | -0.00015932 |  | 3276.76 | 1.4272 | -0.0003068
| 3276.6397 | 1.3196 | -0.00015939 |  | 3276.64 | 1.4272 | -0.00030193
| 3276.5191 | 1.3196 | -0.00015775 |  | 3276.519 | 1.4272 | -0.00029816
| 3276.3986 | 1.3196 | -0.00015578 |  | 3276.399 | 1.4272 | -0.00029537
| 3276.2781 | 1.3196 | -0.00015484 |  | 3276.278 | 1.4272 | -0.00029275
| 3276.1575 | 1.3196 | -0.000156 |  | 3276.158 | 1.4272 | -0.00028958
| 3276.037 | 1.3196 | -0.00015967 |  | 3276.037 | 1.4272 | -0.00028518
| 3275.9165 | 1.3196 | -0.00016535 |  | 3275.916 | 1.4272 | -0.00027955
| 3275.796 | 1.3196 | -0.00017197 |  | 3275.796 | 1.4271 | -0.00027289
| 3275.6754 | 1.3195 | -0.00017817 |  | 3275.675 | 1.4271 | -0.00026618
| 3275.5549 | 1.3195 | -0.00018279 |  | 3275.555 | 1.4271 | -0.00026027
| 3275.4344 | 1.3195 | -0.00018495 |  | 3275.434 | 1.4271 | -0.00025594
| 3275.3138 | 1.3195 | -0.00018443 |  | 3275.314 | 1.4271 | -0.00025354
| 3275.1933 | 1.3195 | -0.00018124 |  | 3275.193 | 1.4271 | -0.00025285
| 3275.0728 | 1.3195 | -0.00017611 |  | 3275.073 | 1.4271 | -0.00025305
| 3274.9522 | 1.3195 | -0.00016993 |  | 3274.952 | 1.4271 | -0.00025315
| 3274.8317 | 1.3195 | -0.00016391 |  | 3274.832 | 1.4271 | -0.00025234
| 3274.7112 | 1.3195 | -0.00015914 |  | 3274.711 | 1.4271 | -0.00025035
| 3274.5906 | 1.3195 | -0.00015633 |  | 3274.591 | 1.4271 | -0.00024738
| 3274.4701 | 1.3195 | -0.00015573 |  | 3274.47 | 1.4271 | -0.00024412
| 3274.3496 | 1.3195 | -0.00015671 |  | 3274.35 | 1.4271 | -0.00024144
| 3274.229 | 1.3195 | -0.00015808 |  | 3274.229 | 1.4271 | -0.00024
| 3274.1085 | 1.3195 | -0.0001585 |  | 3274.109 | 1.4271 | -0.00023993
| 3273.988 | 1.3195 | -0.00015684 |  | 3273.988 | 1.4271 | -0.00024092
| 3273.8675 | 1.3194 | -0.000153 |  | 3273.867 | 1.4271 | -0.00024219
| 3273.7469 | 1.3194 | -0.00014739 |  | 3273.747 | 1.4271 | -0.00024301
| 3273.6264 | 1.3194 | -0.00014158 |  | 3273.626 | 1.4271 | -0.00024284
| 3273.5059 | 1.3194 | -0.00013718 |  | 3273.506 | 1.4271 | -0.00024158
| 3273.3853 | 1.3194 | -0.00013534 |  | 3273.385 | 1.427 | -0.00023958
| 3273.2648 | 1.3194 | -0.00013641 |  | 3273.265 | 1.427 | -0.00023732
| 3273.1443 | 1.3194 | -0.00013963 |  | 3273.144 | 1.427 | -0.0002354
| 3273.0237 | 1.3194 | -0.0001436 |  | 3273.024 | 1.427 | -0.00023402
| 3272.9032 | 1.3194 | -0.0001466 |  | 3272.903 | 1.427 | -0.00023346
| 3272.7827 | 1.3194 | -0.00014734 |  | 3272.783 | 1.427 | -0.00023359
| 3272.6621 | 1.3194 | -0.00014525 |  | 3272.662 | 1.427 | -0.00023439
| 3272.5416 | 1.3194 | -0.00014059 |  | 3272.542 | 1.427 | -0.0002357
| 3272.4211 | 1.3194 | -0.000134 |  | 3272.421 | 1.427 | -0.00023724
| 3272.3005 | 1.3194 | -0.00012633 |  | 3272.301 | 1.427 | -0.00023888
| 3272.18 | 1.3194 | -0.00011823 |  | 3272.18 | 1.427 | -0.00024005
| 3272.0595 | 1.3194 | -0.00011022 |  | 3272.059 | 1.427 | -0.00024044
| 3271.939 | 1.3194 | -0.00010291 |  | 3271.939 | 1.427 | -0.00023977
| 3271.8184 | 1.3194 | -9.6884e-05 |  | 3271.818 | 1.427 | -0.00023815
| 3271.6979 | 1.3194 | -9.3184e-05 |  | 3271.698 | 1.427 | -0.00023596
| 3271.5774 | 1.3194 | -9.2811e-05 |  | 3271.577 | 1.4269 | -0.00023381
| 3271.4568 | 1.3194 | -9.6393e-05 |  | 3271.457 | 1.4269 | -0.00023237
| 3271.3363 | 1.3194 | -0.00010364 |  | 3271.336 | 1.4269 | -0.00023185
| 3271.2158 | 1.3194 | -0.00011363 |  | 3271.216 | 1.4269 | -0.00023192
| 3271.0952 | 1.3194 | -0.00012434 |  | 3271.095 | 1.4269 | -0.00023193
| 3270.9747 | 1.3194 | -0.00013371 |  | 3270.975 | 1.4269 | -0.00023112
| 3270.8542 | 1.3194 | -0.00014011 |  | 3270.854 | 1.4269 | -0.00022896
| 3270.7336 | 1.3194 | -0.00014262 |  | 3270.734 | 1.4269 | -0.00022544
| 3270.6131 | 1.3194 | -0.00014149 |  | 3270.613 | 1.4269 | -0.00022125
| 3270.4926 | 1.3194 | -0.00013752 |  | 3270.493 | 1.4269 | -0.00021725
| 3270.372 | 1.3193 | -0.00013195 |  | 3270.372 | 1.4269 | -0.00021418
| 3270.2515 | 1.3193 | -0.00012566 |  | 3270.252 | 1.4269 | -0.00021193
| 3270.131 | 1.3193 | -0.00011911 |  | 3270.131 | 1.4268 | -0.00020987
| 3270.0105 | 1.3193 | -0.00011234 |  | 3270.01 | 1.4268 | -0.00020672
| 3269.8899 | 1.3193 | -0.00010538 |  | 3269.89 | 1.4268 | -0.0002012
| 3269.7694 | 1.3193 | -9.8503e-05 |  | 3269.769 | 1.4268 | -0.00019292
| 3269.6489 | 1.3193 | -9.2322e-05 |  | 3269.649 | 1.4268 | -0.00018246
| 3269.5283 | 1.3193 | -8.7848e-05 |  | 3269.528 | 1.4268 | -0.00017144
| 3269.4078 | 1.3193 | -8.6e-05 |  | 3269.408 | 1.4268 | -0.00016229
| 3269.2873 | 1.3193 | -8.7236e-05 |  | 3269.287 | 1.4268 | -0.00015711
| 3269.1667 | 1.3193 | -9.129e-05 |  | 3269.167 | 1.4268 | -0.00015738
| 3269.0462 | 1.3193 | -9.7295e-05 |  | 3269.046 | 1.4268 | -0.00016305
| 3268.9257 | 1.3193 | -0.00010375 |  | 3268.926 | 1.4268 | -0.000173
| 3268.8051 | 1.3193 | -0.00010925 |  | 3268.805 | 1.4268 | -0.00018515
| 3268.6846 | 1.3193 | -0.00011283 |  | 3268.685 | 1.4268 | -0.00019748
| 3268.5641 | 1.3193 | -0.0001139 |  | 3268.564 | 1.4268 | -0.000208
| 3268.4435 | 1.3193 | -0.00011256 |  | 3268.444 | 1.4268 | -0.00021556
| 3268.323 | 1.3193 | -0.00010907 |  | 3268.323 | 1.4268 | -0.00021955
| 3268.2025 | 1.3193 | -0.00010402 |  | 3268.202 | 1.4267 | -0.00021991
| 3268.082 | 1.3193 | -9.8027e-05 |  | 3268.082 | 1.4267 | -0.00021676
| 3267.9614 | 1.3193 | -9.1844e-05 |  | 3267.961 | 1.4267 | -0.00021039
| 3267.8409 | 1.3193 | -8.6361e-05 |  | 3267.841 | 1.4267 | -0.00020127
| 3267.7204 | 1.3193 | -8.264e-05 |  | 3267.72 | 1.4267 | -0.00019
| 3267.5998 | 1.3193 | -8.1528e-05 |  | 3267.6 | 1.4267 | -0.00017733
| 3267.4793 | 1.3193 | -8.3766e-05 |  | 3267.479 | 1.4266 | -0.00016425
| 3267.3588 | 1.3193 | -8.9452e-05 |  | 3267.359 | 1.4266 | -0.00015154
| 3267.2382 | 1.3193 | -9.777e-05 |  | 3267.238 | 1.4266 | -0.00013985
| 3267.1177 | 1.3193 | -0.00010751 |  | 3267.118 | 1.4266 | -0.00012935
| 3266.9972 | 1.3193 | -0.00011702 |  | 3266.997 | 1.4266 | -0.00012013
| 3266.8766 | 1.3193 | -0.00012486 |  | 3266.877 | 1.4266 | -0.00011191
| 3266.7561 | 1.3193 | -0.00012996 |  | 3266.756 | 1.4266 | -0.00010478
| 3266.6356 | 1.3193 | -0.00013197 |  | 3266.636 | 1.4266 | -9.9014e-05
| 3266.5151 | 1.3193 | -0.00013145 |  | 3266.515 | 1.4266 | -9.4894e-05
| 3266.3945 | 1.3193 | -0.00012921 |  | 3266.395 | 1.4266 | -9.286e-05
| 3266.274 | 1.3192 | -0.00012633 |  | 3266.274 | 1.4266 | -9.2646e-05
| 3266.1535 | 1.3192 | -0.0001239 |  | 3266.153 | 1.4266 | -9.3776e-05
| 3266.0329 | 1.3192 | -0.00012239 |  | 3266.033 | 1.4266 | -9.52e-05
| 3265.9124 | 1.3192 | -0.00012208 |  | 3265.912 | 1.4266 | -9.5754e-05
| 3265.7919 | 1.3192 | -0.00012265 |  | 3265.792 | 1.4266 | -9.478e-05
| 3265.6713 | 1.3192 | -0.00012345 |  | 3265.671 | 1.4266 | -9.2071e-05
| 3265.5508 | 1.3192 | -0.00012369 |  | 3265.551 | 1.4266 | -8.8074e-05
| 3265.4303 | 1.3192 | -0.00012258 |  | 3265.43 | 1.4265 | -8.3828e-05
| 3265.3097 | 1.3192 | -0.00011954 |  | 3265.31 | 1.4265 | -8.0166e-05
| 3265.1892 | 1.3192 | -0.00011422 |  | 3265.189 | 1.4265 | -7.756e-05
| 3265.0687 | 1.3192 | -0.0001068 |  | 3265.069 | 1.4265 | -7.5785e-05
| 3264.9481 | 1.3192 | -9.7927e-05 |  | 3264.948 | 1.4265 | -7.3973e-05
| 3264.8276 | 1.3192 | -8.8631e-05 |  | 3264.828 | 1.4265 | -7.0862e-05
| 3264.7071 | 1.3192 | -7.9887e-05 |  | 3264.707 | 1.4265 | -6.5477e-05
| 3264.5866 | 1.3192 | -7.2542e-05 |  | 3264.587 | 1.4265 | -5.7125e-05
| 3264.466 | 1.3192 | -6.7226e-05 |  | 3264.466 | 1.4264 | -4.5833e-05
| 3264.3455 | 1.3192 | -6.3916e-05 |  | 3264.345 | 1.4264 | -3.201e-05
| 3264.225 | 1.3192 | -6.2445e-05 |  | 3264.225 | 1.4264 | -1.6282e-05
| 3264.1044 | 1.3192 | -6.226e-05 |  | 3264.104 | 1.4264 | 5.765e-07
| 3263.9839 | 1.3192 | -6.2929e-05 |  | 3263.984 | 1.4264 | 1.8318e-05
| 3263.8634 | 1.3192 | -6.4072e-05 |  | 3263.863 | 1.4264 | 3.6511e-05
| 3263.7428 | 1.3192 | -6.5252e-05 |  | 3263.743 | 1.4264 | 5.4851e-05
| 3263.6223 | 1.3192 | -6.6279e-05 |  | 3263.622 | 1.4264 | 7.2479e-05
| 3263.5018 | 1.3192 | -6.6836e-05 |  | 3263.502 | 1.4264 | 8.8473e-05
| 3263.3812 | 1.3192 | -6.6611e-05 |  | 3263.381 | 1.4264 | 0.0001015
| 3263.2607 | 1.3192 | -6.5482e-05 |  | 3263.261 | 1.4264 | 0.00011035
| 3263.1402 | 1.3191 | -6.3496e-05 |  | 3263.14 | 1.4264 | 0.00011433
| 3263.0196 | 1.3191 | -6.1021e-05 |  | 3263.02 | 1.4264 | 0.00011361
| 3262.8991 | 1.3191 | -5.8598e-05 |  | 3262.899 | 1.4264 | 0.00010912
| 3262.7786 | 1.3191 | -5.6898e-05 |  | 3262.779 | 1.4264 | 0.00010271
| 3262.6581 | 1.3191 | -5.6355e-05 |  | 3262.658 | 1.4264 | 9.6501e-05
| 3262.5375 | 1.3191 | -5.6947e-05 |  | 3262.538 | 1.4264 | 9.2486e-05
| 3262.417 | 1.3191 | -5.8354e-05 |  | 3262.417 | 1.4264 | 9.2204e-05
| 3262.2965 | 1.3191 | -6.0027e-05 |  | 3262.296 | 1.4264 | 9.6435e-05
| 3262.1759 | 1.3191 | -6.1189e-05 |  | 3262.176 | 1.4264 | 0.00010529
| 3262.0554 | 1.3191 | -6.1609e-05 |  | 3262.055 | 1.4263 | 0.00011797
| 3261.9349 | 1.3191 | -6.1539e-05 |  | 3261.935 | 1.4263 | 0.00013359
| 3261.8143 | 1.3191 | -6.1507e-05 |  | 3261.814 | 1.4263 | 0.00015098
| 3261.6938 | 1.3191 | -6.2158e-05 |  | 3261.694 | 1.4263 | 0.00016895
| 3261.5733 | 1.3191 | -6.3944e-05 |  | 3261.573 | 1.4263 | 0.00018659
| 3261.4527 | 1.3191 | -6.668e-05 |  | 3261.453 | 1.4263 | 0.00020324
| 3261.3322 | 1.3191 | -6.9643e-05 |  | 3261.332 | 1.4263 | 0.00021828
| 3261.2117 | 1.3191 | -7.1735e-05 |  | 3261.212 | 1.4263 | 0.00023148
| 3261.0911 | 1.3191 | -7.1644e-05 |  | 3261.091 | 1.4263 | 0.00024275
| 3260.9706 | 1.3191 | -6.8692e-05 |  | 3260.971 | 1.4263 | 0.00025252
| 3260.8501 | 1.3191 | -6.2612e-05 |  | 3260.85 | 1.4263 | 0.0002612
| 3260.7296 | 1.3191 | -5.4103e-05 |  | 3260.73 | 1.4263 | 0.00026954
| 3260.609 | 1.3191 | -4.4551e-05 |  | 3260.609 | 1.4263 | 0.00027848
| 3260.4885 | 1.3191 | -3.5508e-05 |  | 3260.488 | 1.4263 | 0.0002886
| 3260.368 | 1.3191 | -2.8459e-05 |  | 3260.368 | 1.4263 | 0.00030037
| 3260.2474 | 1.3191 | -2.463e-05 |  | 3260.247 | 1.4263 | 0.00031377
| 3260.1269 | 1.3191 | -2.4331e-05 |  | 3260.127 | 1.4263 | 0.0003284
| 3260.0064 | 1.3191 | -2.7352e-05 |  | 3260.006 | 1.4263 | 0.00034353
| 3259.8858 | 1.3191 | -3.2896e-05 |  | 3259.886 | 1.4263 | 0.00035828
| 3259.7653 | 1.3191 | -3.9577e-05 |  | 3259.765 | 1.4263 | 0.00037163
| 3259.6448 | 1.3191 | -4.6203e-05 |  | 3259.645 | 1.4263 | 0.00038309
| 3259.5242 | 1.3191 | -5.1688e-05 |  | 3259.524 | 1.4263 | 0.00039225
| 3259.4037 | 1.3191 | -5.5392e-05 |  | 3259.404 | 1.4263 | 0.0003992
| 3259.2832 | 1.3191 | -5.7389e-05 |  | 3259.283 | 1.4263 | 0.0004042
| 3259.1627 | 1.3191 | -5.8153e-05 |  | 3259.163 | 1.4263 | 0.00040782
| 3259.0421 | 1.3191 | -5.8556e-05 |  | 3259.042 | 1.4263 | 0.00041066
| 3258.9216 | 1.3191 | -5.9416e-05 |  | 3258.922 | 1.4264 | 0.00041353
| 3258.8011 | 1.3191 | -6.1071e-05 |  | 3258.801 | 1.4264 | 0.00041661
| 3258.6805 | 1.319 | -6.3503e-05 |  | 3258.681 | 1.4264 | 0.00042029
| 3258.56 | 1.319 | -6.6127e-05 |  | 3258.56 | 1.4264 | 0.00042463
| 3258.4395 | 1.319 | -6.8069e-05 |  | 3258.439 | 1.4264 | 0.00042952
| 3258.3189 | 1.319 | -6.8341e-05 |  | 3258.319 | 1.4264 | 0.00043465
| 3258.1984 | 1.319 | -6.6466e-05 |  | 3258.198 | 1.4264 | 0.00043983
| 3258.0779 | 1.319 | -6.2506e-05 |  | 3258.078 | 1.4264 | 0.00044483
| 3257.9573 | 1.319 | -5.7028e-05 |  | 3257.957 | 1.4264 | 0.00044963
| 3257.8368 | 1.319 | -5.0885e-05 |  | 3257.837 | 1.4264 | 0.00045424
| 3257.7163 | 1.319 | -4.5235e-05 |  | 3257.716 | 1.4264 | 0.0004589
| 3257.5957 | 1.319 | -4.0837e-05 |  | 3257.596 | 1.4264 | 0.00046382
| 3257.4752 | 1.319 | -3.8129e-05 |  | 3257.475 | 1.4264 | 0.0004691
| 3257.3547 | 1.319 | -3.7089e-05 |  | 3257.355 | 1.4264 | 0.00047463
| 3257.2342 | 1.319 | -3.736e-05 |  | 3257.234 | 1.4264 | 0.00048024
| 3257.1136 | 1.319 | -3.8275e-05 |  | 3257.114 | 1.4264 | 0.00048572
| 3256.9931 | 1.319 | -3.919e-05 |  | 3256.993 | 1.4264 | 0.00049082
| 3256.8726 | 1.319 | -3.9557e-05 |  | 3256.873 | 1.4264 | 0.0004955
| 3256.752 | 1.319 | -3.8801e-05 |  | 3256.752 | 1.4264 | 0.00050014
| 3256.6315 | 1.319 | -3.6662e-05 |  | 3256.631 | 1.4264 | 0.00050494
| 3256.511 | 1.319 | -3.2965e-05 |  | 3256.511 | 1.4264 | 0.00051019
| 3256.3904 | 1.319 | -2.7918e-05 |  | 3256.39 | 1.4264 | 0.0005159
| 3256.2699 | 1.319 | -2.1999e-05 |  | 3256.27 | 1.4264 | 0.00052175
| 3256.1494 | 1.319 | -1.5966e-05 |  | 3256.149 | 1.4264 | 0.00052721
| 3256.0288 | 1.319 | -1.0747e-05 |  | 3256.029 | 1.4264 | 0.00053153
| 3255.9083 | 1.319 | -7.4865e-06 |  | 3255.908 | 1.4264 | 0.00053419
| 3255.7878 | 1.319 | -7.1478e-06 |  | 3255.788 | 1.4264 | 0.00053498
| 3255.6672 | 1.319 | -1.0208e-05 |  | 3255.667 | 1.4264 | 0.00053419
| 3255.5467 | 1.319 | -1.6936e-05 |  | 3255.547 | 1.4264 | 0.00053253
| 3255.4262 | 1.319 | -2.6833e-05 |  | 3255.426 | 1.4264 | 0.00053086
| 3255.3057 | 1.319 | -3.8969e-05 |  | 3255.306 | 1.4264 | 0.00053035
| 3255.1851 | 1.319 | -5.1735e-05 |  | 3255.185 | 1.4264 | 0.00053184
| 3255.0646 | 1.319 | -6.3341e-05 |  | 3255.065 | 1.4264 | 0.0005359
| 3254.9441 | 1.319 | -7.1987e-05 |  | 3254.944 | 1.4264 | 0.00054273
| 3254.8235 | 1.3189 | -7.6322e-05 |  | 3254.824 | 1.4264 | 0.00055196
| 3254.703 | 1.3189 | -7.5644e-05 |  | 3254.703 | 1.4264 | 0.00056294
| 3254.5825 | 1.3189 | -7.037e-05 |  | 3254.582 | 1.4264 | 0.00057461
| 3254.4619 | 1.3189 | -6.1924e-05 |  | 3254.462 | 1.4264 | 0.00058568
| 3254.3414 | 1.3189 | -5.2338e-05 |  | 3254.341 | 1.4264 | 0.00059483
| 3254.2209 | 1.3189 | -4.3911e-05 |  | 3254.221 | 1.4264 | 0.00060113
| 3254.1003 | 1.3189 | -3.8465e-05 |  | 3254.1 | 1.4265 | 0.0006041
| 3253.9798 | 1.3189 | -3.6684e-05 |  | 3253.98 | 1.4265 | 0.00060373
| 3253.8593 | 1.3189 | -3.8076e-05 |  | 3253.859 | 1.4265 | 0.00060066
| 3253.7387 | 1.3189 | -4.0967e-05 |  | 3253.739 | 1.4265 | 0.00059603
| 3253.6182 | 1.3189 | -4.3517e-05 |  | 3253.618 | 1.4265 | 0.00059084
| 3253.4977 | 1.3189 | -4.373e-05 |  | 3253.498 | 1.4265 | 0.00058593
| 3253.3772 | 1.3189 | -4.0829e-05 |  | 3253.377 | 1.4265 | 0.00058158
| 3253.2566 | 1.3189 | -3.5324e-05 |  | 3253.257 | 1.4265 | 0.00057764
| 3253.1361 | 1.3189 | -2.8603e-05 |  | 3253.136 | 1.4265 | 0.00057359
| 3253.0156 | 1.3189 | -2.2587e-05 |  | 3253.016 | 1.4265 | 0.00056885
| 3252.895 | 1.3189 | -1.8961e-05 |  | 3252.895 | 1.4265 | 0.00056305
| 3252.7745 | 1.3189 | -1.8603e-05 |  | 3252.774 | 1.4265 | 0.00055612
| 3252.654 | 1.3189 | -2.0946e-05 |  | 3252.654 | 1.4265 | 0.00054845
| 3252.5334 | 1.3189 | -2.4635e-05 |  | 3252.533 | 1.4265 | 0.00054062
| 3252.4129 | 1.3188 | -2.7868e-05 |  | 3252.413 | 1.4265 | 0.00053317
| 3252.2924 | 1.3188 | -2.9051e-05 |  | 3252.292 | 1.4265 | 0.00052685
| 3252.1718 | 1.3188 | -2.7249e-05 |  | 3252.172 | 1.4265 | 0.00052173
| 3252.0513 | 1.3188 | -2.2597e-05 |  | 3252.051 | 1.4265 | 0.00051814
| 3251.9308 | 1.3188 | -1.5991e-05 |  | 3251.931 | 1.4265 | 0.00051598
| 3251.8102 | 1.3188 | -8.6389e-06 |  | 3251.81 | 1.4265 | 0.00051521
| 3251.6897 | 1.3188 | -1.7032e-06 |  | 3251.69 | 1.4265 | 0.00051536
| 3251.5692 | 1.3188 | 4.0148e-06 |  | 3251.569 | 1.4265 | 0.00051605
| 3251.4487 | 1.3188 | 8.1368e-06 |  | 3251.449 | 1.4265 | 0.00051677
| 3251.3281 | 1.3188 | 1.0661e-05 |  | 3251.328 | 1.4265 | 0.00051679
| 3251.2076 | 1.3188 | 1.1836e-05 |  | 3251.208 | 1.4265 | 0.00051597
| 3251.0871 | 1.3188 | 1.1756e-05 |  | 3251.087 | 1.4265 | 0.0005142
| 3250.9665 | 1.3188 | 1.0747e-05 |  | 3250.967 | 1.4265 | 0.00051198
| 3250.846 | 1.3188 | 8.9369e-06 |  | 3250.846 | 1.4265 | 0.00050995
| 3250.7255 | 1.3188 | 6.6131e-06 |  | 3250.725 | 1.4265 | 0.00050887
| 3250.6049 | 1.3188 | 4.2529e-06 |  | 3250.605 | 1.4265 | 0.00050903
| 3250.4844 | 1.3188 | 2.3094e-06 |  | 3250.484 | 1.4265 | 0.0005105
| 3250.3639 | 1.3188 | 1.0905e-06 |  | 3250.364 | 1.4265 | 0.00051269
| 3250.2433 | 1.3188 | 7.4367e-07 |  | 3250.243 | 1.4265 | 0.00051495
| 3250.1228 | 1.3188 | 8.3509e-07 |  | 3250.123 | 1.4265 | 0.00051652
| 3250.0023 | 1.3188 | 6.9989e-07 |  | 3250.002 | 1.4265 | 0.00051679
| 3249.8818 | 1.3188 | -2.9263e-07 |  | 3249.882 | 1.4265 | 0.00051562
| 3249.7612 | 1.3188 | -2.7113e-06 |  | 3249.761 | 1.4265 | 0.00051278
| 3249.6407 | 1.3188 | -6.5947e-06 |  | 3249.641 | 1.4266 | 0.00050812
| 3249.5202 | 1.3188 | -1.122e-05 |  | 3249.52 | 1.4266 | 0.00050118
| 3249.3996 | 1.3188 | -1.5577e-05 |  | 3249.4 | 1.4266 | 0.00049144
| 3249.2791 | 1.3188 | -1.849e-05 |  | 3249.279 | 1.4266 | 0.00047858
| 3249.1586 | 1.3188 | -1.9064e-05 |  | 3249.159 | 1.4266 | 0.0004626
| 3249.038 | 1.3187 | -1.6901e-05 |  | 3249.038 | 1.4266 | 0.00044465
| 3248.9175 | 1.3187 | -1.2529e-05 |  | 3248.917 | 1.4266 | 0.00042628
| 3248.797 | 1.3187 | -6.8863e-06 |  | 3248.797 | 1.4266 | 0.00040962
| 3248.6764 | 1.3187 | -1.2027e-06 |  | 3248.676 | 1.4266 | 0.0003964
| 3248.5559 | 1.3187 | 3.8738e-06 |  | 3248.556 | 1.4265 | 0.00038752
| 3248.4354 | 1.3187 | 7.9967e-06 |  | 3248.435 | 1.4265 | 0.0003828
| 3248.3148 | 1.3187 | 1.1761e-05 |  | 3248.315 | 1.4265 | 0.0003811
| 3248.1943 | 1.3187 | 1.5944e-05 |  | 3248.194 | 1.4265 | 0.00038063
| 3248.0738 | 1.3187 | 2.1364e-05 |  | 3248.074 | 1.4265 | 0.00038011
| 3247.9533 | 1.3187 | 2.8344e-05 |  | 3247.953 | 1.4265 | 0.00037879
| 3247.8327 | 1.3187 | 3.6047e-05 |  | 3247.833 | 1.4265 | 0.00037699
| 3247.7122 | 1.3187 | 4.2972e-05 |  | 3247.712 | 1.4265 | 0.00037561
| 3247.5917 | 1.3187 | 4.7364e-05 |  | 3247.592 | 1.4265 | 0.00037569
| 3247.4711 | 1.3187 | 4.7838e-05 |  | 3247.471 | 1.4265 | 0.00037771
| 3247.3506 | 1.3187 | 4.3954e-05 |  | 3247.351 | 1.4265 | 0.00038128
| 3247.2301 | 1.3187 | 3.6702e-05 |  | 3247.23 | 1.4265 | 0.00038506
| 3247.1095 | 1.3187 | 2.8154e-05 |  | 3247.11 | 1.4265 | 0.00038736
| 3246.989 | 1.3187 | 2.0843e-05 |  | 3246.989 | 1.4265 | 0.00038651
| 3246.8685 | 1.3187 | 1.6881e-05 |  | 3246.868 | 1.4265 | 0.00038166
| 3246.7479 | 1.3187 | 1.7411e-05 |  | 3246.748 | 1.4265 | 0.00037279
| 3246.6274 | 1.3187 | 2.2185e-05 |  | 3246.627 | 1.4265 | 0.00036088
| 3246.5069 | 1.3187 | 2.9758e-05 |  | 3246.507 | 1.4265 | 0.00034748
| 3246.3863 | 1.3187 | 3.836e-05 |  | 3246.386 | 1.4265 | 0.00033455
| 3246.2658 | 1.3187 | 4.6409e-05 |  | 3246.266 | 1.4264 | 0.00032366
| 3246.1453 | 1.3187 | 5.3127e-05 |  | 3246.145 | 1.4264 | 0.00031623
| 3246.0248 | 1.3187 | 5.8628e-05 |  | 3246.025 | 1.4264 | 0.00031287
| 3245.9042 | 1.3187 | 6.3575e-05 |  | 3245.904 | 1.4264 | 0.00031363
| 3245.7837 | 1.3187 | 6.8448e-05 |  | 3245.784 | 1.4264 | 0.00031757
| 3245.6632 | 1.3187 | 7.3323e-05 |  | 3245.663 | 1.4264 | 0.00032343
| 3245.5426 | 1.3187 | 7.7243e-05 |  | 3245.543 | 1.4264 | 0.00032923
| 3245.4221 | 1.3187 | 7.8975e-05 |  | 3245.422 | 1.4264 | 0.00033336
| 3245.3016 | 1.3187 | 7.7374e-05 |  | 3245.302 | 1.4264 | 0.00033448
| 3245.181 | 1.3187 | 7.208e-05 |  | 3245.181 | 1.4264 | 0.00033221
| 3245.0605 | 1.3187 | 6.3832e-05 |  | 3245.06 | 1.4264 | 0.00032713
| 3244.94 | 1.3187 | 5.4404e-05 |  | 3244.94 | 1.4263 | 0.00032064
| 3244.8194 | 1.3187 | 4.6003e-05 |  | 3244.819 | 1.4263 | 0.00031455
| 3244.6989 | 1.3187 | 4.0517e-05 |  | 3244.699 | 1.4263 | 0.00031043
| 3244.5784 | 1.3187 | 3.8877e-05 |  | 3244.578 | 1.4263 | 0.00030914
| 3244.4578 | 1.3186 | 4.0779e-05 |  | 3244.458 | 1.4263 | 0.00031058
| 3244.3373 | 1.3186 | 4.5139e-05 |  | 3244.337 | 1.4263 | 0.0003139
| 3244.2168 | 1.3186 | 5.024e-05 |  | 3244.217 | 1.4263 | 0.00031794
| 3244.0963 | 1.3186 | 5.4581e-05 |  | 3244.096 | 1.4263 | 0.00032168
| 3243.9757 | 1.3186 | 5.7303e-05 |  | 3243.976 | 1.4263 | 0.00032458
| 3243.8552 | 1.3186 | 5.8062e-05 |  | 3243.855 | 1.4263 | 0.00032646
| 3243.7347 | 1.3186 | 5.6899e-05 |  | 3243.735 | 1.4263 | 0.00032762
| 3243.6141 | 1.3186 | 5.4097e-05 |  | 3243.614 | 1.4262 | 0.00032821
| 3243.4936 | 1.3186 | 4.9734e-05 |  | 3243.494 | 1.4262 | 0.00032854
| 3243.3731 | 1.3186 | 4.3921e-05 |  | 3243.373 | 1.4262 | 0.00032868
| 3243.2525 | 1.3186 | 3.6927e-05 |  | 3243.253 | 1.4262 | 0.00032881
| 3243.132 | 1.3186 | 2.9439e-05 |  | 3243.132 | 1.4262 | 0.00032935
| 3243.0115 | 1.3186 | 2.2541e-05 |  | 3243.011 | 1.4262 | 0.00033115
| 3242.8909 | 1.3186 | 1.7621e-05 |  | 3242.891 | 1.4262 | 0.00033477
| 3242.7704 | 1.3186 | 1.5828e-05 |  | 3242.77 | 1.4262 | 0.00034059
| 3242.6499 | 1.3186 | 1.7672e-05 |  | 3242.65 | 1.4262 | 0.00034821
| 3242.5293 | 1.3186 | 2.2624e-05 |  | 3242.529 | 1.4262 | 0.00035666
| 3242.4088 | 1.3186 | 2.9442e-05 |  | 3242.409 | 1.4262 | 0.00036437
| 3242.2883 | 1.3186 | 3.6413e-05 |  | 3242.288 | 1.4262 | 0.00037017
| 3242.1678 | 1.3186 | 4.2013e-05 |  | 3242.168 | 1.4261 | 0.00037349
| 3242.0472 | 1.3186 | 4.563e-05 |  | 3242.047 | 1.4261 | 0.00037498
| 3241.9267 | 1.3186 | 4.7516e-05 |  | 3241.927 | 1.4261 | 0.00037604
| 3241.8062 | 1.3185 | 4.8828e-05 |  | 3241.806 | 1.4261 | 0.00037863
| 3241.6856 | 1.3185 | 5.0941e-05 |  | 3241.686 | 1.4261 | 0.00038403
| 3241.5651 | 1.3185 | 5.5075e-05 |  | 3241.565 | 1.4261 | 0.00039284
| 3241.4446 | 1.3185 | 6.1362e-05 |  | 3241.445 | 1.4261 | 0.00040403
| 3241.324 | 1.3185 | 6.9156e-05 |  | 3241.324 | 1.4261 | 0.00041597
| 3241.2035 | 1.3185 | 7.6989e-05 |  | 3241.204 | 1.4261 | 0.00042658
| 3241.083 | 1.3185 | 8.3261e-05 |  | 3241.083 | 1.4261 | 0.00043419
| 3240.9624 | 1.3185 | 8.6595e-05 |  | 3240.962 | 1.4261 | 0.00043822
| 3240.8419 | 1.3185 | 8.6576e-05 |  | 3240.842 | 1.4261 | 0.00043909
| 3240.7214 | 1.3185 | 8.3734e-05 |  | 3240.721 | 1.4261 | 0.00043812
| 3240.6009 | 1.3185 | 7.9519e-05 |  | 3240.601 | 1.4261 | 0.00043677
| 3240.4803 | 1.3185 | 7.5839e-05 |  | 3240.48 | 1.4261 | 0.00043648
| 3240.3598 | 1.3185 | 7.4542e-05 |  | 3240.36 | 1.4261 | 0.0004382
| 3240.2393 | 1.3185 | 7.6961e-05 |  | 3240.239 | 1.4261 | 0.00044218
| 3240.1187 | 1.3185 | 8.3461e-05 |  | 3240.119 | 1.4261 | 0.00044814
| 3239.9982 | 1.3185 | 9.3205e-05 |  | 3239.998 | 1.426 | 0.00045572
| 3239.8777 | 1.3185 | 0.00010457 |  | 3239.878 | 1.426 | 0.00046422
| 3239.7571 | 1.3185 | 0.00011519 |  | 3239.757 | 1.426 | 0.00047296
| 3239.6366 | 1.3185 | 0.00012288 |  | 3239.637 | 1.426 | 0.00048137
| 3239.5161 | 1.3185 | 0.00012599 |  | 3239.516 | 1.426 | 0.00048907
| 3239.3955 | 1.3185 | 0.00012412 |  | 3239.396 | 1.426 | 0.00049632
| 3239.275 | 1.3185 | 0.00011796 |  | 3239.275 | 1.426 | 0.00050372
| 3239.1545 | 1.3185 | 0.0001093 |  | 3239.154 | 1.426 | 0.00051258
| 3239.0339 | 1.3185 | 0.00010043 |  | 3239.034 | 1.426 | 0.0005243
| 3238.9134 | 1.3185 | 9.339e-05 |  | 3238.913 | 1.426 | 0.00054011
| 3238.7929 | 1.3185 | 8.9175e-05 |  | 3238.793 | 1.426 | 0.00056034
| 3238.6724 | 1.3185 | 8.7991e-05 |  | 3238.672 | 1.426 | 0.0005843
| 3238.5518 | 1.3185 | 8.8962e-05 |  | 3238.552 | 1.426 | 0.00061036
| 3238.4313 | 1.3185 | 9.0984e-05 |  | 3238.431 | 1.426 | 0.00063641
| 3238.3108 | 1.3185 | 9.2946e-05 |  | 3238.311 | 1.426 | 0.00066049
| 3238.1902 | 1.3185 | 9.4493e-05 |  | 3238.19 | 1.426 | 0.00068143
| 3238.0697 | 1.3185 | 9.5788e-05 |  | 3238.07 | 1.426 | 0.00069902
| 3237.9492 | 1.3185 | 9.7315e-05 |  | 3237.949 | 1.426 | 0.00071386
| 3237.8286 | 1.3185 | 9.9297e-05 |  | 3237.829 | 1.426 | 0.00072658
| 3237.7081 | 1.3185 | 0.00010151 |  | 3237.708 | 1.4261 | 0.00073758
| 3237.5876 | 1.3185 | 0.000103 |  | 3237.588 | 1.4261 | 0.00074632
| 3237.467 | 1.3185 | 0.00010269 |  | 3237.467 | 1.4261 | 0.00075191
| 3237.3465 | 1.3185 | 9.9754e-05 |  | 3237.347 | 1.4261 | 0.00075299
| 3237.226 | 1.3185 | 9.4201e-05 |  | 3237.226 | 1.4262 | 0.00074904
| 3237.1054 | 1.3185 | 8.7121e-05 |  | 3237.105 | 1.4262 | 0.00074027
| 3236.9849 | 1.3185 | 8.0441e-05 |  | 3236.985 | 1.4262 | 0.00072767
| 3236.8644 | 1.3185 | 7.6069e-05 |  | 3236.864 | 1.4262 | 0.00071296
| 3236.7439 | 1.3185 | 7.5457e-05 |  | 3236.744 | 1.4262 | 0.00069751
| 3236.6233 | 1.3185 | 7.8681e-05 |  | 3236.623 | 1.4262 | 0.00068205
| 3236.5028 | 1.3185 | 8.4482e-05 |  | 3236.503 | 1.4263 | 0.00066643
| 3236.3823 | 1.3185 | 9.0855e-05 |  | 3236.382 | 1.4263 | 0.00065006
| 3236.2617 | 1.3185 | 9.5588e-05 |  | 3236.262 | 1.4263 | 0.00063207
| 3236.1412 | 1.3185 | 9.7382e-05 |  | 3236.141 | 1.4263 | 0.00061227
| 3236.0207 | 1.3185 | 9.5911e-05 |  | 3236.021 | 1.4263 | 0.00059127
| 3235.9001 | 1.3185 | 9.2017e-05 |  | 3235.9 | 1.4263 | 0.00057025
| 3235.7796 | 1.3185 | 8.7378e-05 |  | 3235.78 | 1.4263 | 0.0005506
| 3235.6591 | 1.3185 | 8.3541e-05 |  | 3235.659 | 1.4263 | 0.00053331
| 3235.5385 | 1.3184 | 8.1593e-05 |  | 3235.539 | 1.4263 | 0.00051871
| 3235.418 | 1.3184 | 8.1648e-05 |  | 3235.418 | 1.4262 | 0.00050628
| 3235.2975 | 1.3184 | 8.3251e-05 |  | 3235.297 | 1.4262 | 0.00049518
| 3235.1769 | 1.3184 | 8.5599e-05 |  | 3235.177 | 1.4262 | 0.00048475
| 3235.0564 | 1.3184 | 8.7983e-05 |  | 3235.056 | 1.4262 | 0.0004748
| 3234.9359 | 1.3184 | 8.9987e-05 |  | 3234.936 | 1.4262 | 0.00046566
| 3234.8154 | 1.3184 | 9.1591e-05 |  | 3234.815 | 1.4262 | 0.00045814
| 3234.6948 | 1.3184 | 9.287e-05 |  | 3234.695 | 1.4262 | 0.00045286
| 3234.5743 | 1.3184 | 9.3862e-05 |  | 3234.574 | 1.4262 | 0.00045
| 3234.4538 | 1.3184 | 9.4358e-05 |  | 3234.454 | 1.4262 | 0.00044931
| 3234.3332 | 1.3184 | 9.4126e-05 |  | 3234.333 | 1.4261 | 0.00044998
| 3234.2127 | 1.3184 | 9.3019e-05 |  | 3234.213 | 1.4261 | 0.00045119
| 3234.0922 | 1.3184 | 9.1225e-05 |  | 3234.092 | 1.4261 | 0.00045219
| 3233.9716 | 1.3184 | 8.9218e-05 |  | 3233.972 | 1.4261 | 0.0004527
| 3233.8511 | 1.3184 | 8.7612e-05 |  | 3233.851 | 1.4261 | 0.00045241
| 3233.7306 | 1.3184 | 8.6964e-05 |  | 3233.731 | 1.4261 | 0.00045127
| 3233.61 | 1.3184 | 8.7457e-05 |  | 3233.61 | 1.4261 | 0.00044911
| 3233.4895 | 1.3184 | 8.8775e-05 |  | 3233.49 | 1.4261 | 0.00044555
| 3233.369 | 1.3184 | 9.0169e-05 |  | 3233.369 | 1.4261 | 0.00044046
| 3233.2485 | 1.3184 | 9.1219e-05 |  | 3233.248 | 1.4261 | 0.00043397
| 3233.1279 | 1.3184 | 9.1524e-05 |  | 3233.128 | 1.4261 | 0.0004268
| 3233.0074 | 1.3184 | 9.1236e-05 |  | 3233.007 | 1.4261 | 0.00042011
| 3232.8869 | 1.3184 | 9.0777e-05 |  | 3232.887 | 1.4261 | 0.00041531
| 3232.7663 | 1.3184 | 9.0623e-05 |  | 3232.766 | 1.4261 | 0.00041343
| 3232.6458 | 1.3184 | 9.07e-05 |  | 3232.646 | 1.426 | 0.00041494
| 3232.5253 | 1.3184 | 9.0679e-05 |  | 3232.525 | 1.426 | 0.00041934
| 3232.4047 | 1.3184 | 8.959e-05 |  | 3232.405 | 1.426 | 0.00042547
| 3232.2842 | 1.3184 | 8.659e-05 |  | 3232.284 | 1.426 | 0.00043162
| 3232.1637 | 1.3184 | 8.1432e-05 |  | 3232.164 | 1.426 | 0.00043643
| 3232.0431 | 1.3184 | 7.4361e-05 |  | 3232.043 | 1.426 | 0.00043902
| 3231.9226 | 1.3184 | 6.6603e-05 |  | 3231.923 | 1.426 | 0.00043945
| 3231.8021 | 1.3184 | 5.9667e-05 |  | 3231.802 | 1.426 | 0.00043853
| 3231.6815 | 1.3184 | 5.4528e-05 |  | 3231.682 | 1.426 | 0.0004377
| 3231.561 | 1.3184 | 5.1775e-05 |  | 3231.561 | 1.426 | 0.0004384
| 3231.4405 | 1.3184 | 5.0666e-05 |  | 3231.44 | 1.426 | 0.00044177
| 3231.32 | 1.3184 | 4.9861e-05 |  | 3231.32 | 1.4259 | 0.00044823
| 3231.1994 | 1.3184 | 4.7987e-05 |  | 3231.199 | 1.4259 | 0.00045732
| 3231.0789 | 1.3184 | 4.4012e-05 |  | 3231.079 | 1.4259 | 0.00046767
| 3230.9584 | 1.3184 | 3.7933e-05 |  | 3230.958 | 1.4259 | 0.00047745
| 3230.8378 | 1.3184 | 3.09e-05 |  | 3230.838 | 1.4259 | 0.00048425
| 3230.7173 | 1.3183 | 2.444e-05 |  | 3230.717 | 1.4259 | 0.00048637
| 3230.5968 | 1.3183 | 2.0196e-05 |  | 3230.597 | 1.426 | 0.00048278
| 3230.4762 | 1.3183 | 1.9028e-05 |  | 3230.476 | 1.426 | 0.00047393
| 3230.3557 | 1.3183 | 2.0916e-05 |  | 3230.356 | 1.4259 | 0.00046159
| 3230.2352 | 1.3183 | 2.4851e-05 |  | 3230.235 | 1.4259 | 0.00044887
| 3230.1146 | 1.3183 | 2.9471e-05 |  | 3230.115 | 1.4259 | 0.00043903
| 3229.9941 | 1.3183 | 3.3558e-05 |  | 3229.994 | 1.4259 | 0.00043524
| 3229.8736 | 1.3183 | 3.6575e-05 |  | 3229.874 | 1.4259 | 0.00043914
| 3229.753 | 1.3183 | 3.8637e-05 |  | 3229.753 | 1.4259 | 0.00045085
| 3229.6325 | 1.3183 | 4.0488e-05 |  | 3229.633 | 1.4258 | 0.0004685
| 3229.512 | 1.3183 | 4.2932e-05 |  | 3229.512 | 1.4258 | 0.00048921
| 3229.3915 | 1.3183 | 4.6429e-05 |  | 3229.391 | 1.4258 | 0.00050964
| 3229.2709 | 1.3183 | 5.0785e-05 |  | 3229.271 | 1.4258 | 0.00052692
| 3229.1504 | 1.3183 | 5.514e-05 |  | 3229.15 | 1.4258 | 0.00053942
| 3229.0299 | 1.3183 | 5.8466e-05 |  | 3229.03 | 1.4258 | 0.00054666
| 3228.9093 | 1.3183 | 5.9744e-05 |  | 3228.909 | 1.4258 | 0.00054947
| 3228.7888 | 1.3183 | 5.8462e-05 |  | 3228.789 | 1.4258 | 0.00054937
| 3228.6683 | 1.3183 | 5.4657e-05 |  | 3228.668 | 1.4258 | 0.00054787
| 3228.5477 | 1.3183 | 4.9301e-05 |  | 3228.548 | 1.4258 | 0.00054659
| 3228.4272 | 1.3183 | 4.3393e-05 |  | 3228.427 | 1.4258 | 0.00054658
| 3228.3067 | 1.3183 | 3.8189e-05 |  | 3228.307 | 1.4258 | 0.00054878
| 3228.1861 | 1.3183 | 3.4518e-05 |  | 3228.186 | 1.4258 | 0.00055375
| 3228.0656 | 1.3183 | 3.2697e-05 |  | 3228.066 | 1.4258 | 0.00056192
| 3227.9451 | 1.3183 | 3.2657e-05 |  | 3227.945 | 1.4258 | 0.00057324
| 3227.8245 | 1.3182 | 3.3612e-05 |  | 3227.825 | 1.4258 | 0.00058725
| 3227.704 | 1.3182 | 3.4679e-05 |  | 3227.704 | 1.4258 | 0.00060297
| 3227.5835 | 1.3182 | 3.4716e-05 |  | 3227.583 | 1.4258 | 0.00061918
| 3227.463 | 1.3182 | 3.2917e-05 |  | 3227.463 | 1.4258 | 0.00063423
| 3227.3424 | 1.3182 | 2.8802e-05 |  | 3227.342 | 1.4258 | 0.00064704
| 3227.2219 | 1.3182 | 2.2375e-05 |  | 3227.222 | 1.4258 | 0.00065674
| 3227.1014 | 1.3182 | 1.4246e-05 |  | 3227.101 | 1.4258 | 0.00066328
| 3226.9808 | 1.3182 | 5.4849e-06 |  | 3226.981 | 1.4259 | 0.00066678
| 3226.8603 | 1.3182 | -2.6465e-06 |  | 3226.86 | 1.4259 | 0.00066786
| 3226.7398 | 1.3182 | -9.0172e-06 |  | 3226.74 | 1.4259 | 0.00066689
| 3226.6192 | 1.3182 | -1.2691e-05 |  | 3226.619 | 1.4259 | 0.00066418
| 3226.4987 | 1.3182 | -1.3593e-05 |  | 3226.499 | 1.4259 | 0.00066001
| 3226.3782 | 1.3182 | -1.1684e-05 |  | 3226.378 | 1.4259 | 0.00065457
| 3226.2576 | 1.3182 | -7.96e-06 |  | 3226.258 | 1.4259 | 0.00064847
| 3226.1371 | 1.3182 | -3.0288e-06 |  | 3226.137 | 1.4259 | 0.00064242
| 3226.0166 | 1.3182 | 2.1693e-06 |  | 3226.017 | 1.4259 | 0.00063737
| 3225.896 | 1.3181 | 6.9097e-06 |  | 3225.896 | 1.4259 | 0.00063396
| 3225.7755 | 1.3181 | 1.1037e-05 |  | 3225.776 | 1.4259 | 0.0006323
| 3225.655 | 1.3181 | 1.4324e-05 |  | 3225.655 | 1.4259 | 0.00063206
| 3225.5345 | 1.3181 | 1.6981e-05 |  | 3225.534 | 1.4259 | 0.00063233
| 3225.4139 | 1.3181 | 1.9216e-05 |  | 3225.414 | 1.4259 | 0.000632
| 3225.2934 | 1.3181 | 2.1221e-05 |  | 3225.293 | 1.4259 | 0.00063021
| 3225.1729 | 1.3181 | 2.3248e-05 |  | 3225.173 | 1.4259 | 0.00062667
| 3225.0523 | 1.3181 | 2.5311e-05 |  | 3225.052 | 1.4259 | 0.00062152
| 3224.9318 | 1.3181 | 2.7242e-05 |  | 3224.932 | 1.4259 | 0.00061538
| 3224.8113 | 1.3181 | 2.9036e-05 |  | 3224.811 | 1.4259 | 0.00060889
| 3224.6907 | 1.3181 | 3.0162e-05 |  | 3224.691 | 1.4259 | 0.0006023
| 3224.5702 | 1.3181 | 3.0294e-05 |  | 3224.57 | 1.4259 | 0.00059534
| 3224.4497 | 1.3181 | 2.8876e-05 |  | 3224.45 | 1.4259 | 0.00058766
| 3224.3291 | 1.3181 | 2.5526e-05 |  | 3224.329 | 1.4259 | 0.00057879
| 3224.2086 | 1.3181 | 2.0183e-05 |  | 3224.209 | 1.4259 | 0.00056882
| 3224.0881 | 1.3181 | 1.287e-05 |  | 3224.088 | 1.4259 | 0.00055831
| 3223.9676 | 1.3181 | 4.1432e-06 |  | 3223.968 | 1.4259 | 0.00054838
| 3223.847 | 1.3181 | -5.2169e-06 |  | 3223.847 | 1.4259 | 0.00054035
| 3223.7265 | 1.3181 | -1.4214e-05 |  | 3223.726 | 1.4259 | 0.00053541
| 3223.606 | 1.3181 | -2.1604e-05 |  | 3223.606 | 1.4259 | 0.0005338
| 3223.4854 | 1.3181 | -2.6489e-05 |  | 3223.485 | 1.4259 | 0.0005353
| 3223.3649 | 1.3181 | -2.7928e-05 |  | 3223.365 | 1.4259 | 0.00053894
| 3223.2444 | 1.3181 | -2.5635e-05 |  | 3223.244 | 1.4259 | 0.00054353
| 3223.1238 | 1.318 | -1.9706e-05 |  | 3223.124 | 1.4259 | 0.00054801
| 3223.0033 | 1.318 | -1.1099e-05 |  | 3223.003 | 1.4259 | 0.00055189
| 3222.8828 | 1.318 | -1.2444e-06 |  | 3222.883 | 1.4259 | 0.00055479
| 3222.7622 | 1.318 | 8.0526e-06 |  | 3222.762 | 1.4259 | 0.00055667
| 3222.6417 | 1.318 | 1.5172e-05 |  | 3222.642 | 1.4259 | 0.00055711
| 3222.5212 | 1.318 | 1.8939e-05 |  | 3222.521 | 1.4259 | 0.00055526
| 3222.4006 | 1.318 | 1.8993e-05 |  | 3222.401 | 1.4259 | 0.00055025
| 3222.2801 | 1.318 | 1.6063e-05 |  | 3222.28 | 1.4259 | 0.0005413
| 3222.1596 | 1.318 | 1.1369e-05 |  | 3222.16 | 1.4259 | 0.00052821
| 3222.0391 | 1.318 | 6.5997e-06 |  | 3222.039 | 1.4259 | 0.00051199
| 3221.9185 | 1.318 | 3.0745e-06 |  | 3221.919 | 1.4259 | 0.00049463
| 3221.798 | 1.318 | 1.4245e-06 |  | 3221.798 | 1.4259 | 0.00047888
| 3221.6775 | 1.318 | 1.2668e-06 |  | 3221.677 | 1.4259 | 0.00046716
| 3221.5569 | 1.318 | 1.8004e-06 |  | 3221.557 | 1.4259 | 0.0004612
| 3221.4364 | 1.318 | 1.7396e-06 |  | 3221.436 | 1.4259 | 0.00046136
| 3221.3159 | 1.318 | 3.9531e-07 |  | 3221.316 | 1.4258 | 0.00046639
| 3221.1953 | 1.318 | -2.7278e-06 |  | 3221.195 | 1.4258 | 0.00047404
| 3221.0748 | 1.318 | -7.1543e-06 |  | 3221.075 | 1.4258 | 0.00048179
| 3220.9543 | 1.318 | -1.2231e-05 |  | 3220.954 | 1.4258 | 0.00048736
| 3220.8337 | 1.318 | -1.7386e-05 |  | 3220.834 | 1.4258 | 0.00048973
| 3220.7132 | 1.318 | -2.21e-05 |  | 3220.713 | 1.4258 | 0.00048855
| 3220.5927 | 1.318 | -2.6375e-05 |  | 3220.593 | 1.4258 | 0.00048485
| 3220.4721 | 1.318 | -3.0419e-05 |  | 3220.472 | 1.4258 | 0.00047958
| 3220.3516 | 1.318 | -3.4214e-05 |  | 3220.352 | 1.4258 | 0.00047386
| 3220.2311 | 1.318 | -3.7397e-05 |  | 3220.231 | 1.4258 | 0.00046836
| 3220.1106 | 1.3179 | -3.9107e-05 |  | 3220.111 | 1.4258 | 0.00046345
| 3219.99 | 1.3179 | -3.846e-05 |  | 3219.99 | 1.4258 | 0.00045913
| 3219.8695 | 1.3179 | -3.4864e-05 |  | 3219.869 | 1.4258 | 0.00045536
| 3219.749 | 1.3179 | -2.828e-05 |  | 3219.749 | 1.4258 | 0.00045208
| 3219.6284 | 1.3179 | -1.9702e-05 |  | 3219.628 | 1.4258 | 0.00044924
| 3219.5079 | 1.3179 | -1.0437e-05 |  | 3219.508 | 1.4258 | 0.00044636
| 3219.3874 | 1.3179 | -2.0112e-06 |  | 3219.387 | 1.4258 | 0.00044312
| 3219.2668 | 1.3179 | 4.5361e-06 |  | 3219.267 | 1.4258 | 0.00043877
| 3219.1463 | 1.3179 | 8.9765e-06 |  | 3219.146 | 1.4258 | 0.00043278
| 3219.0258 | 1.3179 | 1.2002e-05 |  | 3219.026 | 1.4258 | 0.00042498
| 3218.9052 | 1.3179 | 1.4393e-05 |  | 3218.905 | 1.4258 | 0.00041568
| 3218.7847 | 1.3179 | 1.6977e-05 |  | 3218.785 | 1.4258 | 0.0004059
| 3218.6642 | 1.3179 | 1.9752e-05 |  | 3218.664 | 1.4258 | 0.00039668
| 3218.5436 | 1.3179 | 2.203e-05 |  | 3218.544 | 1.4258 | 0.00038908
| 3218.4231 | 1.3179 | 2.2468e-05 |  | 3218.423 | 1.4258 | 0.00038366
| 3218.3026 | 1.3179 | 1.9917e-05 |  | 3218.303 | 1.4257 | 0.00038025
| 3218.1821 | 1.3179 | 1.3819e-05 |  | 3218.182 | 1.4257 | 0.00037821
| 3218.0615 | 1.3179 | 4.5233e-06 |  | 3218.062 | 1.4257 | 0.00037664
| 3217.941 | 1.3179 | -6.6117e-06 |  | 3217.941 | 1.4257 | 0.0003749
| 3217.8205 | 1.3179 | -1.7806e-05 |  | 3217.82 | 1.4257 | 0.0003729
| 3217.6999 | 1.3179 | -2.7373e-05 |  | 3217.7 | 1.4257 | 0.00037092
| 3217.5794 | 1.3179 | -3.4408e-05 |  | 3217.579 | 1.4257 | 0.0003696
| 3217.4589 | 1.3179 | -3.884e-05 |  | 3217.459 | 1.4257 | 0.00036965
| 3217.3383 | 1.3179 | -4.145e-05 |  | 3217.338 | 1.4257 | 0.00037103
| 3217.2178 | 1.3179 | -4.3351e-05 |  | 3217.218 | 1.4257 | 0.00037359
| 3217.0973 | 1.3179 | -4.5502e-05 |  | 3217.097 | 1.4257 | 0.0003766
| 3216.9767 | 1.3178 | -4.8419e-05 |  | 3216.977 | 1.4256 | 0.00037965
| 3216.8562 | 1.3178 | -5.1989e-05 |  | 3216.856 | 1.4256 | 0.00038214
| 3216.7357 | 1.3178 | -5.5615e-05 |  | 3216.736 | 1.4256 | 0.00038444
| 3216.6151 | 1.3178 | -5.8705e-05 |  | 3216.615 | 1.4256 | 0.00038692
| 3216.4946 | 1.3178 | -6.0701e-05 |  | 3216.495 | 1.4256 | 0.00039007
| 3216.3741 | 1.3178 | -6.1225e-05 |  | 3216.374 | 1.4256 | 0.00039386
| 3216.2536 | 1.3178 | -6.0234e-05 |  | 3216.254 | 1.4256 | 0.00039773
| 3216.133 | 1.3178 | -5.7631e-05 |  | 3216.133 | 1.4256 | 0.00040085
| 3216.0125 | 1.3178 | -5.3687e-05 |  | 3216.012 | 1.4256 | 0.00040211
| 3215.892 | 1.3177 | -4.8421e-05 |  | 3215.892 | 1.4256 | 0.00040096
| 3215.7714 | 1.3177 | -4.2025e-05 |  | 3215.771 | 1.4256 | 0.00039758
| 3215.6509 | 1.3177 | -3.4802e-05 |  | 3215.651 | 1.4256 | 0.00039283
| 3215.5304 | 1.3177 | -2.7253e-05 |  | 3215.53 | 1.4256 | 0.00038812
| 3215.4098 | 1.3177 | -1.999e-05 |  | 3215.41 | 1.4256 | 0.00038472
| 3215.2893 | 1.3177 | -1.361e-05 |  | 3215.289 | 1.4256 | 0.00038333
| 3215.1688 | 1.3177 | -8.4945e-06 |  | 3215.169 | 1.4256 | 0.00038373
| 3215.0482 | 1.3177 | -4.8932e-06 |  | 3215.048 | 1.4256 | 0.0003848
| 3214.9277 | 1.3177 | -2.7671e-06 |  | 3214.928 | 1.4256 | 0.00038504
| 3214.8072 | 1.3177 | -1.6979e-06 |  | 3214.807 | 1.4256 | 0.00038312
| 3214.6867 | 1.3177 | -1.3362e-06 |  | 3214.687 | 1.4256 | 0.00037835
| 3214.5661 | 1.3177 | -1.1664e-06 |  | 3214.566 | 1.4256 | 0.00037089
| 3214.4456 | 1.3177 | -7.096e-07 |  | 3214.446 | 1.4256 | 0.00036164
| 3214.3251 | 1.3177 | 3.5973e-07 |  | 3214.325 | 1.4256 | 0.00035194
| 3214.2045 | 1.3177 | 2.2361e-06 |  | 3214.205 | 1.4256 | 0.00034301
| 3214.084 | 1.3177 | 5.1482e-06 |  | 3214.084 | 1.4256 | 0.00033574
| 3213.9635 | 1.3177 | 8.7703e-06 |  | 3213.963 | 1.4255 | 0.00033063
| 3213.8429 | 1.3177 | 1.2835e-05 |  | 3213.843 | 1.4255 | 0.00032793
| 3213.7224 | 1.3177 | 1.6399e-05 |  | 3213.722 | 1.4255 | 0.00032771
| 3213.6019 | 1.3177 | 1.8947e-05 |  | 3213.602 | 1.4255 | 0.00033024
| 3213.4813 | 1.3177 | 1.9752e-05 |  | 3213.481 | 1.4255 | 0.00033602
| 3213.3608 | 1.3177 | 1.879e-05 |  | 3213.361 | 1.4255 | 0.0003451
| 3213.2403 | 1.3177 | 1.6274e-05 |  | 3213.24 | 1.4255 | 0.00035725
| 3213.1197 | 1.3177 | 1.2953e-05 |  | 3213.12 | 1.4254 | 0.00037148
| 3212.9992 | 1.3177 | 9.765e-06 |  | 3212.999 | 1.4254 | 0.00038586
| 3212.8787 | 1.3177 | 7.4599e-06 |  | 3212.879 | 1.4254 | 0.00039822
| 3212.7582 | 1.3177 | 6.305e-06 |  | 3212.758 | 1.4255 | 0.00040636
| 3212.6376 | 1.3177 | 6.1859e-06 |  | 3212.638 | 1.4255 | 0.00040882
| 3212.5171 | 1.3177 | 6.2806e-06 |  | 3212.517 | 1.4255 | 0.0004054
| 3212.3966 | 1.3176 | 5.6435e-06 |  | 3212.397 | 1.4255 | 0.00039713
| 3212.276 | 1.3176 | 3.5689e-06 |  | 3212.276 | 1.4255 | 0.00038593
| 3212.1555 | 1.3176 | -3.8799e-07 |  | 3212.155 | 1.4255 | 0.0003741
| 3212.035 | 1.3176 | -5.88e-06 |  | 3212.035 | 1.4255 | 0.0003637
| 3211.9144 | 1.3176 | -1.2175e-05 |  | 3211.914 | 1.4255 | 0.00035569
| 3211.7939 | 1.3176 | -1.8359e-05 |  | 3211.794 | 1.4255 | 0.00035003
| 3211.6734 | 1.3176 | -2.3312e-05 |  | 3211.673 | 1.4255 | 0.00034588
| 3211.5528 | 1.3176 | -2.6195e-05 |  | 3211.553 | 1.4254 | 0.00034177
| 3211.4323 | 1.3176 | -2.6583e-05 |  | 3211.432 | 1.4254 | 0.00033681
| 3211.3118 | 1.3176 | -2.4458e-05 |  | 3211.312 | 1.4254 | 0.00033064
| 3211.1912 | 1.3176 | -1.9932e-05 |  | 3211.191 | 1.4254 | 0.00032396
| 3211.0707 | 1.3176 | -1.3525e-05 |  | 3211.071 | 1.4254 | 0.00031813
| 3210.9502 | 1.3175 | -5.7937e-06 |  | 3210.95 | 1.4254 | 0.00031489
| 3210.8297 | 1.3175 | 2.6091e-06 |  | 3210.83 | 1.4254 | 0.00031549
| 3210.7091 | 1.3175 | 1.1051e-05 |  | 3210.709 | 1.4254 | 0.00032045
| 3210.5886 | 1.3175 | 1.8939e-05 |  | 3210.589 | 1.4253 | 0.00032933
| 3210.4681 | 1.3175 | 2.5867e-05 |  | 3210.468 | 1.4253 | 0.00034078
| 3210.3475 | 1.3175 | 3.1738e-05 |  | 3210.348 | 1.4253 | 0.00035296
| 3210.227 | 1.3175 | 3.6363e-05 |  | 3210.227 | 1.4253 | 0.00036401
| 3210.1065 | 1.3175 | 3.978e-05 |  | 3210.106 | 1.4253 | 0.00037257
| 3209.9859 | 1.3175 | 4.1966e-05 |  | 3209.986 | 1.4253 | 0.00037801
| 3209.8654 | 1.3175 | 4.2865e-05 |  | 3209.865 | 1.4253 | 0.00038048
| 3209.7449 | 1.3175 | 4.2287e-05 |  | 3209.745 | 1.4253 | 0.00038079
| 3209.6243 | 1.3175 | 4.0098e-05 |  | 3209.624 | 1.4253 | 0.00037981
| 3209.5038 | 1.3175 | 3.6351e-05 |  | 3209.504 | 1.4253 | 0.00037854
| 3209.3833 | 1.3175 | 3.1451e-05 |  | 3209.383 | 1.4253 | 0.00037765
| 3209.2627 | 1.3175 | 2.6265e-05 |  | 3209.263 | 1.4253 | 0.00037755
| 3209.1422 | 1.3175 | 2.1767e-05 |  | 3209.142 | 1.4253 | 0.00037819
| 3209.0217 | 1.3175 | 1.902e-05 |  | 3209.022 | 1.4253 | 0.00037938
| 3208.9012 | 1.3175 | 1.8845e-05 |  | 3208.901 | 1.4253 | 0.00038108
| 3208.7806 | 1.3175 | 2.1357e-05 |  | 3208.781 | 1.4253 | 0.0003831
| 3208.6601 | 1.3175 | 2.6136e-05 |  | 3208.66 | 1.4253 | 0.00038552
| 3208.5396 | 1.3175 | 3.1974e-05 |  | 3208.54 | 1.4253 | 0.00038853
| 3208.419 | 1.3175 | 3.7503e-05 |  | 3208.419 | 1.4253 | 0.00039225
| 3208.2985 | 1.3175 | 4.1246e-05 |  | 3208.298 | 1.4253 | 0.00039663
| 3208.178 | 1.3175 | 4.1994e-05 |  | 3208.178 | 1.4253 | 0.00040148
| 3208.0574 | 1.3175 | 3.9379e-05 |  | 3208.057 | 1.4253 | 0.0004064
| 3207.9369 | 1.3175 | 3.3536e-05 |  | 3207.937 | 1.4253 | 0.00041061
| 3207.8164 | 1.3175 | 2.5179e-05 |  | 3207.816 | 1.4253 | 0.00041383
| 3207.6958 | 1.3175 | 1.5513e-05 |  | 3207.696 | 1.4253 | 0.00041574
| 3207.5753 | 1.3175 | 5.8098e-06 |  | 3207.575 | 1.4253 | 0.00041634
| 3207.4548 | 1.3175 | -2.6468e-06 |  | 3207.455 | 1.4253 | 0.00041604
| 3207.3342 | 1.3175 | -8.7959e-06 |  | 3207.334 | 1.4253 | 0.00041527
| 3207.2137 | 1.3175 | -1.1969e-05 |  | 3207.214 | 1.4253 | 0.00041439
| 3207.0932 | 1.3174 | -1.178e-05 |  | 3207.093 | 1.4253 | 0.00041352
| 3206.9727 | 1.3174 | -8.327e-06 |  | 3206.973 | 1.4253 | 0.00041261
| 3206.8521 | 1.3174 | -2.1808e-06 |  | 3206.852 | 1.4252 | 0.00041136
| 3206.7316 | 1.3174 | 5.8071e-06 |  | 3206.732 | 1.4252 | 0.00040954
| 3206.6111 | 1.3174 | 1.4412e-05 |  | 3206.611 | 1.4252 | 0.0004071
| 3206.4905 | 1.3174 | 2.2364e-05 |  | 3206.491 | 1.4252 | 0.00040439
| 3206.37 | 1.3174 | 2.83e-05 |  | 3206.37 | 1.4252 | 0.00040177
| 3206.2495 | 1.3174 | 3.1238e-05 |  | 3206.249 | 1.4252 | 0.00039973
| 3206.1289 | 1.3174 | 3.0679e-05 |  | 3206.129 | 1.4252 | 0.0003982
| 3206.0084 | 1.3174 | 2.6468e-05 |  | 3206.008 | 1.4252 | 0.00039677
| 3205.8879 | 1.3174 | 1.9565e-05 |  | 3205.888 | 1.4252 | 0.00039446
| 3205.7673 | 1.3174 | 1.1049e-05 |  | 3205.767 | 1.4252 | 0.00039031
| 3205.6468 | 1.3174 | 2.6083e-06 |  | 3205.647 | 1.4252 | 0.00038357
| 3205.5263 | 1.3174 | -4.2547e-06 |  | 3205.526 | 1.4252 | 0.00037442
| 3205.4058 | 1.3174 | -8.1602e-06 |  | 3205.406 | 1.4252 | 0.00036392
| 3205.2852 | 1.3174 | -8.6821e-06 |  | 3205.285 | 1.4252 | 0.00035375
| 3205.1647 | 1.3174 | -5.7832e-06 |  | 3205.165 | 1.4252 | 0.00034594
| 3205.0442 | 1.3173 | -2.5043e-07 |  | 3205.044 | 1.4252 | 0.00034203
| 3204.9236 | 1.3173 | 6.8956e-06 |  | 3204.924 | 1.4252 | 0.00034265
| 3204.8031 | 1.3173 | 1.4371e-05 |  | 3204.803 | 1.4252 | 0.00034729
| 3204.6826 | 1.3173 | 2.1462e-05 |  | 3204.683 | 1.4252 | 0.00035458
| 3204.562 | 1.3173 | 2.7572e-05 |  | 3204.562 | 1.4251 | 0.00036268
| 3204.4415 | 1.3173 | 3.2684e-05 |  | 3204.441 | 1.4251 | 0.00036973
| 3204.321 | 1.3173 | 3.7162e-05 |  | 3204.321 | 1.4251 | 0.00037467
| 3204.2004 | 1.3173 | 4.1274e-05 |  | 3204.2 | 1.4251 | 0.00037698
| 3204.0799 | 1.3173 | 4.5001e-05 |  | 3204.08 | 1.4251 | 0.00037702
| 3203.9594 | 1.3173 | 4.7903e-05 |  | 3203.959 | 1.4251 | 0.00037525
| 3203.8388 | 1.3173 | 4.9267e-05 |  | 3203.839 | 1.4251 | 0.00037241
| 3203.7183 | 1.3173 | 4.8149e-05 |  | 3203.718 | 1.4251 | 0.00036902
| 3203.5978 | 1.3173 | 4.3783e-05 |  | 3203.598 | 1.4251 | 0.00036551
| 3203.4773 | 1.3173 | 3.5916e-05 |  | 3203.477 | 1.4251 | 0.00036217
| 3203.3567 | 1.3173 | 2.4914e-05 |  | 3203.357 | 1.4251 | 0.00035942
| 3203.2362 | 1.3173 | 1.1932e-05 |  | 3203.236 | 1.4251 | 0.00035747
| 3203.1157 | 1.3173 | -1.4364e-06 |  | 3203.116 | 1.4251 | 0.00035659
| 3202.9951 | 1.3173 | -1.3323e-05 |  | 3202.995 | 1.4251 | 0.00035667
| 3202.8746 | 1.3173 | -2.2056e-05 |  | 3202.875 | 1.4251 | 0.00035733
| 3202.7541 | 1.3173 | -2.6541e-05 |  | 3202.754 | 1.4251 | 0.00035782
| 3202.6335 | 1.3173 | -2.6488e-05 |  | 3202.634 | 1.4251 | 0.00035721
| 3202.513 | 1.3172 | -2.2434e-05 |  | 3202.513 | 1.4251 | 0.00035493
| 3202.3925 | 1.3172 | -1.5611e-05 |  | 3202.392 | 1.4251 | 0.00035056
| 3202.2719 | 1.3172 | -7.5751e-06 |  | 3202.272 | 1.4251 | 0.00034437
| 3202.1514 | 1.3172 | 0 |  | 3202.151 | 1.4251 | 0.00033682
| 3202.0309 | 1.3172 | 7.2082e-06 |  | 3202.031 | 1.4251 | 0.00032867
| 3201.9103 | 1.3172 | 1.2222e-05 |  | 3201.91 | 1.4251 | 0.00032046
| 3201.7898 | 1.3172 | 1.5198e-05 |  | 3201.79 | 1.4251 | 0.00031273
| 3201.6693 | 1.3172 | 1.6753e-05 |  | 3201.669 | 1.4251 | 0.00030577
| 3201.5488 | 1.3172 | 1.7785e-05 |  | 3201.549 | 1.4251 | 0.00029981
| 3201.4282 | 1.3172 | 1.882e-05 |  | 3201.428 | 1.4251 | 0.00029523
| 3201.3077 | 1.3172 | 2.0355e-05 |  | 3201.308 | 1.425 | 0.00029249
| 3201.1872 | 1.3172 | 2.2101e-05 |  | 3201.187 | 1.425 | 0.00029203
| 3201.0666 | 1.3172 | 2.3558e-05 |  | 3201.067 | 1.425 | 0.00029405
| 3200.9461 | 1.3172 | 2.4305e-05 |  | 3200.946 | 1.425 | 0.00029811
| 3200.8256 | 1.3172 | 2.3895e-05 |  | 3200.826 | 1.425 | 0.00030333
| 3200.705 | 1.3172 | 2.2352e-05 |  | 3200.705 | 1.425 | 0.00030822
| 3200.5845 | 1.3172 | 2.0097e-05 |  | 3200.584 | 1.425 | 0.0003114
| 3200.464 | 1.3172 | 1.7803e-05 |  | 3200.464 | 1.425 | 0.0003117
| 3200.3434 | 1.3172 | 1.6084e-05 |  | 3200.343 | 1.425 | 0.00030849
| 3200.2229 | 1.3172 | 1.5309e-05 |  | 3200.223 | 1.425 | 0.00030242
| 3200.1024 | 1.3171 | 1.5517e-05 |  | 3200.102 | 1.425 | 0.00029465
| 3199.9818 | 1.3171 | 1.6436e-05 |  | 3199.982 | 1.425 | 0.00028706
| 3199.8613 | 1.3171 | 1.7818e-05 |  | 3199.861 | 1.425 | 0.00028146
| 3199.7408 | 1.3171 | 1.9468e-05 |  | 3199.741 | 1.4249 | 0.00027941
| 3199.6203 | 1.3171 | 2.1329e-05 |  | 3199.62 | 1.4249 | 0.00028171
| 3199.4997 | 1.3171 | 2.3557e-05 |  | 3199.5 | 1.4249 | 0.00028832
| 3199.3792 | 1.3171 | 2.6286e-05 |  | 3199.379 | 1.4249 | 0.00029824
| 3199.2587 | 1.3171 | 2.9284e-05 |  | 3199.259 | 1.4249 | 0.00030991
| 3199.1381 | 1.3171 | 3.236e-05 |  | 3199.138 | 1.4249 | 0.00032135
| 3199.0176 | 1.3171 | 3.4704e-05 |  | 3199.018 | 1.4249 | 0.00033076
| 3198.8971 | 1.3171 | 3.5682e-05 |  | 3198.897 | 1.4249 | 0.00033674
| 3198.7765 | 1.3171 | 3.481e-05 |  | 3198.777 | 1.4249 | 0.00033852
| 3198.656 | 1.3171 | 3.2035e-05 |  | 3198.656 | 1.4249 | 0.00033646
| 3198.5355 | 1.3171 | 2.7968e-05 |  | 3198.535 | 1.4249 | 0.00033121
| 3198.4149 | 1.3171 | 2.3459e-05 |  | 3198.415 | 1.4249 | 0.00032405
| 3198.2944 | 1.3171 | 1.9645e-05 |  | 3198.294 | 1.4249 | 0.00031616
| 3198.1739 | 1.3171 | 1.7291e-05 |  | 3198.174 | 1.4249 | 0.00030816
| 3198.0534 | 1.3171 | 1.6902e-05 |  | 3198.053 | 1.4249 | 0.00030012
| 3197.9328 | 1.3171 | 1.8494e-05 |  | 3197.933 | 1.4249 | 0.00029171
| 3197.8123 | 1.317 | 2.1649e-05 |  | 3197.812 | 1.4249 | 0.00028238
| 3197.6918 | 1.317 | 2.5841e-05 |  | 3197.692 | 1.4249 | 0.00027196
| 3197.5712 | 1.317 | 3.0591e-05 |  | 3197.571 | 1.4249 | 0.00026085
| 3197.4507 | 1.317 | 3.5382e-05 |  | 3197.451 | 1.4249 | 0.00025043
| 3197.3302 | 1.317 | 3.9673e-05 |  | 3197.33 | 1.4248 | 0.00024226
| 3197.2096 | 1.317 | 4.3039e-05 |  | 3197.21 | 1.4248 | 0.00023801
| 3197.0891 | 1.317 | 4.4901e-05 |  | 3197.089 | 1.4248 | 0.00023865
| 3196.9686 | 1.317 | 4.4705e-05 |  | 3196.969 | 1.4248 | 0.00024416
| 3196.848 | 1.317 | 4.2026e-05 |  | 3196.848 | 1.4248 | 0.00025333
| 3196.7275 | 1.317 | 3.6898e-05 |  | 3196.728 | 1.4248 | 0.00026429
| 3196.607 | 1.317 | 2.9848e-05 |  | 3196.607 | 1.4247 | 0.00027482
| 3196.4864 | 1.317 | 2.2024e-05 |  | 3196.486 | 1.4247 | 0.00028332
| 3196.3659 | 1.317 | 1.474e-05 |  | 3196.366 | 1.4247 | 0.00028878
| 3196.2454 | 1.317 | 9.3836e-06 |  | 3196.245 | 1.4247 | 0.00029141
| 3196.1249 | 1.317 | 6.6443e-06 |  | 3196.125 | 1.4247 | 0.00029196
| 3196.0043 | 1.317 | 6.7549e-06 |  | 3196.004 | 1.4247 | 0.00029202
| 3195.8838 | 1.317 | 9.1001e-06 |  | 3195.884 | 1.4247 | 0.00029261
| 3195.7633 | 1.317 | 1.262e-05 |  | 3195.763 | 1.4247 | 0.0002945
| 3195.6427 | 1.317 | 1.637e-05 |  | 3195.643 | 1.4247 | 0.00029784
| 3195.5222 | 1.317 | 1.9661e-05 |  | 3195.522 | 1.4247 | 0.00030207
| 3195.4017 | 1.3169 | 2.239e-05 |  | 3195.402 | 1.4247 | 0.00030637
| 3195.2811 | 1.3169 | 2.5044e-05 |  | 3195.281 | 1.4247 | 0.00030995
| 3195.1606 | 1.3169 | 2.8008e-05 |  | 3195.161 | 1.4247 | 0.00031224
| 3195.0401 | 1.3169 | 3.153e-05 |  | 3195.04 | 1.4247 | 0.00031311
| 3194.9195 | 1.3169 | 3.5686e-05 |  | 3194.92 | 1.4247 | 0.00031299
| 3194.799 | 1.3169 | 3.965e-05 |  | 3194.799 | 1.4247 | 0.00031271
| 3194.6785 | 1.3169 | 4.2574e-05 |  | 3194.678 | 1.4247 | 0.00031297
| 3194.5579 | 1.3169 | 4.3919e-05 |  | 3194.558 | 1.4247 | 0.00031444
| 3194.4374 | 1.3169 | 4.3589e-05 |  | 3194.437 | 1.4247 | 0.00031715
| 3194.3169 | 1.3169 | 4.2179e-05 |  | 3194.317 | 1.4246 | 0.0003207
| 3194.1964 | 1.3169 | 4.048e-05 |  | 3194.196 | 1.4246 | 0.00032416
| 3194.0758 | 1.3169 | 3.9455e-05 |  | 3194.076 | 1.4246 | 0.00032675
| 3193.9553 | 1.3169 | 3.9374e-05 |  | 3193.955 | 1.4246 | 0.00032774
| 3193.8348 | 1.3169 | 3.9911e-05 |  | 3193.835 | 1.4246 | 0.00032699
| 3193.7142 | 1.3169 | 3.9656e-05 |  | 3193.714 | 1.4246 | 0.00032489
| 3193.5937 | 1.3169 | 3.7263e-05 |  | 3193.594 | 1.4246 | 0.0003225
| 3193.4732 | 1.3169 | 3.1537e-05 |  | 3193.473 | 1.4246 | 0.00032072
| 3193.3526 | 1.3169 | 2.2323e-05 |  | 3193.353 | 1.4246 | 0.00032025
| 3193.2321 | 1.3169 | 1.0488e-05 |  | 3193.232 | 1.4246 | 0.00032103
| 3193.1116 | 1.3169 | -2.0218e-06 |  | 3193.112 | 1.4246 | 0.00032252
| 3192.991 | 1.3169 | -1.2778e-05 |  | 3192.991 | 1.4246 | 0.00032381
| 3192.8705 | 1.3169 | -1.9854e-05 |  | 3192.871 | 1.4246 | 0.00032419
| 3192.75 | 1.3168 | -2.1919e-05 |  | 3192.75 | 1.4246 | 0.00032342
| 3192.6294 | 1.3168 | -1.9072e-05 |  | 3192.629 | 1.4246 | 0.00032202
| 3192.5089 | 1.3168 | -1.2237e-05 |  | 3192.509 | 1.4246 | 0.00032093
| 3192.3884 | 1.3168 | -3.0511e-06 |  | 3192.388 | 1.4246 | 0.00032115
| 3192.2679 | 1.3168 | 6.715e-06 |  | 3192.268 | 1.4246 | 0.000323
| 3192.1473 | 1.3168 | 1.5807e-05 |  | 3192.147 | 1.4246 | 0.00032607
| 3192.0268 | 1.3168 | 2.3281e-05 |  | 3192.027 | 1.4246 | 0.00032915
| 3191.9063 | 1.3168 | 2.8734e-05 |  | 3191.906 | 1.4246 | 0.00033039
| 3191.7857 | 1.3168 | 3.216e-05 |  | 3191.786 | 1.4246 | 0.00032844
| 3191.6652 | 1.3168 | 3.3563e-05 |  | 3191.665 | 1.4246 | 0.00032263
| 3191.5447 | 1.3168 | 3.3117e-05 |  | 3191.545 | 1.4246 | 0.00031348
| 3191.4241 | 1.3168 | 3.1186e-05 |  | 3191.424 | 1.4246 | 0.0003027
| 3191.3036 | 1.3168 | 2.8137e-05 |  | 3191.304 | 1.4245 | 0.00029247
| 3191.1831 | 1.3168 | 2.4837e-05 |  | 3191.183 | 1.4245 | 0.00028475
| 3191.0625 | 1.3168 | 2.2075e-05 |  | 3191.063 | 1.4245 | 0.00028083
| 3190.942 | 1.3167 | 2.0704e-05 |  | 3190.942 | 1.4245 | 0.00028083
| 3190.8215 | 1.3167 | 2.1143e-05 |  | 3190.821 | 1.4245 | 0.00028401
| 3190.7009 | 1.3167 | 2.3433e-05 |  | 3190.701 | 1.4245 | 0.00028886
| 3190.5804 | 1.3167 | 2.7112e-05 |  | 3190.58 | 1.4245 | 0.00029421
| 3190.4599 | 1.3167 | 3.1389e-05 |  | 3190.46 | 1.4245 | 0.00029902
| 3190.3394 | 1.3167 | 3.5589e-05 |  | 3190.339 | 1.4244 | 0.00030303
| 3190.2188 | 1.3167 | 3.9249e-05 |  | 3190.219 | 1.4244 | 0.00030666
| 3190.0983 | 1.3167 | 4.2157e-05 |  | 3190.098 | 1.4244 | 0.00031071
| 3189.9778 | 1.3167 | 4.4352e-05 |  | 3189.978 | 1.4244 | 0.00031588
| 3189.8572 | 1.3167 | 4.6047e-05 |  | 3189.857 | 1.4244 | 0.00032263
| 3189.7367 | 1.3167 | 4.7335e-05 |  | 3189.737 | 1.4244 | 0.00033097
| 3189.6162 | 1.3167 | 4.8201e-05 |  | 3189.616 | 1.4244 | 0.00034026
| 3189.4956 | 1.3167 | 4.866e-05 |  | 3189.496 | 1.4244 | 0.00034952
| 3189.3751 | 1.3167 | 4.8696e-05 |  | 3189.375 | 1.4244 | 0.00035728
| 3189.2546 | 1.3167 | 4.8441e-05 |  | 3189.255 | 1.4244 | 0.00036222
| 3189.134 | 1.3167 | 4.8015e-05 |  | 3189.134 | 1.4244 | 0.00036321
| 3189.0135 | 1.3167 | 4.7567e-05 |  | 3189.014 | 1.4244 | 0.0003596
| 3188.893 | 1.3167 | 4.7045e-05 |  | 3188.893 | 1.4244 | 0.00035166
| 3188.7725 | 1.3167 | 4.6387e-05 |  | 3188.772 | 1.4244 | 0.00034062
| 3188.6519 | 1.3167 | 4.5263e-05 |  | 3188.652 | 1.4244 | 0.00032832
| 3188.5314 | 1.3166 | 4.3545e-05 |  | 3188.531 | 1.4244 | 0.00031695
| 3188.4109 | 1.3166 | 4.1535e-05 |  | 3188.411 | 1.4244 | 0.00030853
| 3188.2903 | 1.3166 | 3.9623e-05 |  | 3188.29 | 1.4244 | 0.0003042
| 3188.1698 | 1.3166 | 3.8538e-05 |  | 3188.17 | 1.4244 | 0.00030407
| 3188.0493 | 1.3166 | 3.8844e-05 |  | 3188.049 | 1.4244 | 0.00030708
| 3187.9287 | 1.3166 | 4.0558e-05 |  | 3187.929 | 1.4244 | 0.00031155
| 3187.8082 | 1.3166 | 4.3296e-05 |  | 3187.808 | 1.4243 | 0.00031544
| 3187.6877 | 1.3166 | 4.5762e-05 |  | 3187.688 | 1.4243 | 0.00031731
| 3187.5671 | 1.3166 | 4.6762e-05 |  | 3187.567 | 1.4243 | 0.00031663
| 3187.4466 | 1.3166 | 4.5428e-05 |  | 3187.447 | 1.4243 | 0.00031401
| 3187.3261 | 1.3166 | 4.1643e-05 |  | 3187.326 | 1.4243 | 0.00031068
| 3187.2055 | 1.3166 | 3.5988e-05 |  | 3187.206 | 1.4243 | 0.00030824
| 3187.085 | 1.3166 | 3.0062e-05 |  | 3187.085 | 1.4243 | 0.00030788
| 3186.9645 | 1.3166 | 2.539e-05 |  | 3186.964 | 1.4243 | 0.00031004
| 3186.844 | 1.3166 | 2.3244e-05 |  | 3186.844 | 1.4243 | 0.00031441
| 3186.7234 | 1.3166 | 2.4149e-05 |  | 3186.723 | 1.4243 | 0.00031991
| 3186.6029 | 1.3165 | 2.7599e-05 |  | 3186.603 | 1.4243 | 0.00032534
| 3186.4824 | 1.3165 | 3.2631e-05 |  | 3186.482 | 1.4243 | 0.00032968
| 3186.3618 | 1.3165 | 3.8031e-05 |  | 3186.362 | 1.4243 | 0.00033266
| 3186.2413 | 1.3165 | 4.2696e-05 |  | 3186.241 | 1.4243 | 0.00033427
| 3186.1208 | 1.3165 | 4.5898e-05 |  | 3186.121 | 1.4243 | 0.0003351
| 3186.0002 | 1.3165 | 4.7496e-05 |  | 3186 | 1.4243 | 0.00033548
| 3185.8797 | 1.3165 | 4.7495e-05 |  | 3185.88 | 1.4243 | 0.00033561
| 3185.7592 | 1.3165 | 4.6006e-05 |  | 3185.759 | 1.4242 | 0.0003352
| 3185.6386 | 1.3165 | 4.33e-05 |  | 3185.639 | 1.4242 | 0.00033379
| 3185.5181 | 1.3165 | 3.9612e-05 |  | 3185.518 | 1.4242 | 0.00033071
| 3185.3976 | 1.3165 | 3.5479e-05 |  | 3185.398 | 1.4242 | 0.00032604
| 3185.277 | 1.3165 | 3.1771e-05 |  | 3185.277 | 1.4242 | 0.0003202
| 3185.1565 | 1.3165 | 2.924e-05 |  | 3185.157 | 1.4242 | 0.00031472
| 3185.036 | 1.3165 | 2.8656e-05 |  | 3185.036 | 1.4242 | 0.00031099
| 3184.9155 | 1.3165 | 3.0506e-05 |  | 3184.915 | 1.4242 | 0.00031079
| 3184.7949 | 1.3164 | 3.4326e-05 |  | 3184.795 | 1.4242 | 0.00031463
| 3184.6744 | 1.3164 | 3.9302e-05 |  | 3184.674 | 1.4242 | 0.00032242
| 3184.5539 | 1.3164 | 4.4395e-05 |  | 3184.554 | 1.4242 | 0.00033277
| 3184.4333 | 1.3164 | 4.8389e-05 |  | 3184.433 | 1.4242 | 0.00034375
| 3184.3128 | 1.3164 | 5.0608e-05 |  | 3184.313 | 1.4242 | 0.00035334
| 3184.1923 | 1.3164 | 5.1029e-05 |  | 3184.192 | 1.4242 | 0.00036008
| 3184.0717 | 1.3164 | 4.9985e-05 |  | 3184.072 | 1.4242 | 0.00036329
| 3183.9512 | 1.3164 | 4.8206e-05 |  | 3183.951 | 1.4242 | 0.0003633
| 3183.8307 | 1.3164 | 4.6177e-05 |  | 3183.831 | 1.4242 | 0.000361
| 3183.7101 | 1.3164 | 4.4358e-05 |  | 3183.71 | 1.4242 | 0.00035745
| 3183.5896 | 1.3164 | 4.2947e-05 |  | 3183.59 | 1.4242 | 0.00035331
| 3183.4691 | 1.3164 | 4.1998e-05 |  | 3183.469 | 1.4242 | 0.00034883
| 3183.3485 | 1.3164 | 4.1764e-05 |  | 3183.349 | 1.4242 | 0.00034371
| 3183.228 | 1.3164 | 4.2417e-05 |  | 3183.228 | 1.4241 | 0.00033774
| 3183.1075 | 1.3164 | 4.421e-05 |  | 3183.107 | 1.4241 | 0.00033107
| 3182.987 | 1.3164 | 4.6892e-05 |  | 3182.987 | 1.4241 | 0.00032426
| 3182.8664 | 1.3163 | 5.0018e-05 |  | 3182.866 | 1.4241 | 0.00031845
| 3182.7459 | 1.3163 | 5.2836e-05 |  | 3182.746 | 1.4241 | 0.00031478
| 3182.6254 | 1.3163 | 5.4648e-05 |  | 3182.625 | 1.4241 | 0.00031386
| 3182.5048 | 1.3163 | 5.5205e-05 |  | 3182.505 | 1.4241 | 0.00031582
| 3182.3843 | 1.3163 | 5.4932e-05 |  | 3182.384 | 1.4241 | 0.00031984
| 3182.2638 | 1.3163 | 5.4912e-05 |  | 3182.264 | 1.4241 | 0.00032478
| 3182.1432 | 1.3163 | 5.6512e-05 |  | 3182.143 | 1.4241 | 0.00032946
| 3182.0227 | 1.3163 | 6.0817e-05 |  | 3182.023 | 1.424 | 0.00033341
| 3181.9022 | 1.3163 | 6.8001e-05 |  | 3181.902 | 1.424 | 0.00033671
| 3181.7816 | 1.3163 | 7.7057e-05 |  | 3181.782 | 1.424 | 0.00034025
| 3181.6611 | 1.3163 | 8.6271e-05 |  | 3181.661 | 1.424 | 0.0003446
| 3181.5406 | 1.3163 | 9.3475e-05 |  | 3181.541 | 1.424 | 0.00035014
| 3181.42 | 1.3163 | 9.7183e-05 |  | 3181.42 | 1.424 | 0.0003563
| 3181.2995 | 1.3163 | 9.7066e-05 |  | 3181.3 | 1.424 | 0.00036195
| 3181.179 | 1.3163 | 9.4089e-05 |  | 3181.179 | 1.424 | 0.0003656
| 3181.0585 | 1.3163 | 9.0187e-05 |  | 3181.058 | 1.424 | 0.00036617
| 3180.9379 | 1.3163 | 8.7403e-05 |  | 3180.938 | 1.424 | 0.00036341
| 3180.8174 | 1.3163 | 8.7227e-05 |  | 3180.817 | 1.424 | 0.00035799
| 3180.6969 | 1.3162 | 9.0066e-05 |  | 3180.697 | 1.424 | 0.00035139
| 3180.5763 | 1.3162 | 9.5107e-05 |  | 3180.576 | 1.424 | 0.00034528
| 3180.4558 | 1.3162 | 0.0001009 |  | 3180.456 | 1.424 | 0.00034091
| 3180.3353 | 1.3162 | 0.00010579 |  | 3180.335 | 1.424 | 0.0003387
| 3180.2147 | 1.3162 | 0.00010857 |  | 3180.215 | 1.424 | 0.00033821
| 3180.0942 | 1.3162 | 0.00010912 |  | 3180.094 | 1.424 | 0.00033887
| 3179.9737 | 1.3162 | 0.00010772 |  | 3179.974 | 1.424 | 0.00033964
| 3179.8531 | 1.3162 | 0.00010531 |  | 3179.853 | 1.424 | 0.00034035
| 3179.7326 | 1.3162 | 0.00010262 |  | 3179.733 | 1.4239 | 0.00034087
| 3179.6121 | 1.3162 | 0.00010007 |  | 3179.612 | 1.4239 | 0.00034165
| 3179.4916 | 1.3162 | 9.7592e-05 |  | 3179.492 | 1.4239 | 0.00034322
| 3179.371 | 1.3162 | 9.4712e-05 |  | 3179.371 | 1.4239 | 0.00034571
| 3179.2505 | 1.3162 | 9.1154e-05 |  | 3179.25 | 1.4239 | 0.00034895
| 3179.13 | 1.3162 | 8.6632e-05 |  | 3179.13 | 1.4239 | 0.00035249
| 3179.0094 | 1.3162 | 8.1219e-05 |  | 3179.009 | 1.4239 | 0.00035584
| 3178.8889 | 1.3162 | 7.5399e-05 |  | 3178.889 | 1.4239 | 0.00035878
| 3178.7684 | 1.3162 | 6.9561e-05 |  | 3178.768 | 1.4239 | 0.00036135
| 3178.6478 | 1.3162 | 6.44e-05 |  | 3178.648 | 1.4239 | 0.00036362
| 3178.5273 | 1.3162 | 6.0357e-05 |  | 3178.527 | 1.4239 | 0.00036556
| 3178.4068 | 1.3162 | 5.7786e-05 |  | 3178.407 | 1.4239 | 0.00036676
| 3178.2862 | 1.3161 | 5.703e-05 |  | 3178.286 | 1.4239 | 0.0003667
| 3178.1657 | 1.3161 | 5.8168e-05 |  | 3178.166 | 1.4239 | 0.00036469
| 3178.0452 | 1.3161 | 6.1258e-05 |  | 3178.045 | 1.4239 | 0.00036038
| 3177.9246 | 1.3161 | 6.5954e-05 |  | 3177.925 | 1.4239 | 0.00035413
| 3177.8041 | 1.3161 | 7.1636e-05 |  | 3177.804 | 1.4239 | 0.0003468
| 3177.6836 | 1.3161 | 7.7434e-05 |  | 3177.684 | 1.4239 | 0.00033977
| 3177.5631 | 1.3161 | 8.24e-05 |  | 3177.563 | 1.4239 | 0.00033427
| 3177.4425 | 1.3161 | 8.5686e-05 |  | 3177.443 | 1.4238 | 0.00033091
| 3177.322 | 1.3161 | 8.669e-05 |  | 3177.322 | 1.4238 | 0.00032981
| 3177.2015 | 1.3161 | 8.5415e-05 |  | 3177.201 | 1.4238 | 0.00033002
| 3177.0809 | 1.3161 | 8.2127e-05 |  | 3177.081 | 1.4238 | 0.00033066
| 3176.9604 | 1.3161 | 7.76e-05 |  | 3176.96 | 1.4238 | 0.00033093
| 3176.8399 | 1.3161 | 7.2631e-05 |  | 3176.84 | 1.4238 | 0.00033067
| 3176.7193 | 1.3161 | 6.822e-05 |  | 3176.719 | 1.4238 | 0.00033043
| 3176.5988 | 1.316 | 6.5204e-05 |  | 3176.599 | 1.4238 | 0.00033112
| 3176.4783 | 1.316 | 6.4428e-05 |  | 3176.478 | 1.4238 | 0.00033361
| 3176.3577 | 1.316 | 6.6109e-05 |  | 3176.358 | 1.4238 | 0.00033812
| 3176.2372 | 1.316 | 7.0728e-05 |  | 3176.237 | 1.4237 | 0.00034444
| 3176.1167 | 1.316 | 7.7902e-05 |  | 3176.117 | 1.4237 | 0.00035141
| 3175.9961 | 1.316 | 8.6931e-05 |  | 3175.996 | 1.4237 | 0.00035804
| 3175.8756 | 1.316 | 9.6755e-05 |  | 3175.876 | 1.4237 | 0.00036349
| 3175.7551 | 1.316 | 0.0001059 |  | 3175.755 | 1.4237 | 0.00036735
| 3175.6346 | 1.316 | 0.00011289 |  | 3175.635 | 1.4237 | 0.0003699
| 3175.514 | 1.316 | 0.00011646 |  | 3175.514 | 1.4237 | 0.00037169
| 3175.3935 | 1.316 | 0.00011586 |  | 3175.393 | 1.4237 | 0.00037305
| 3175.273 | 1.316 | 0.00011109 |  | 3175.273 | 1.4237 | 0.00037434
| 3175.1524 | 1.316 | 0.00010283 |  | 3175.152 | 1.4237 | 0.00037532
| 3175.0319 | 1.316 | 9.2516e-05 |  | 3175.032 | 1.4237 | 0.00037587
| 3174.9114 | 1.316 | 8.1856e-05 |  | 3174.911 | 1.4237 | 0.00037586
| 3174.7908 | 1.316 | 7.2707e-05 |  | 3174.791 | 1.4237 | 0.00037546
| 3174.6703 | 1.3159 | 6.6689e-05 |  | 3174.67 | 1.4237 | 0.00037512
| 3174.5498 | 1.3159 | 6.4908e-05 |  | 3174.55 | 1.4237 | 0.00037504
| 3174.4292 | 1.3159 | 6.7653e-05 |  | 3174.429 | 1.4237 | 0.00037516
| 3174.3087 | 1.3159 | 7.4539e-05 |  | 3174.309 | 1.4237 | 0.00037482
| 3174.1882 | 1.3159 | 8.4366e-05 |  | 3174.188 | 1.4237 | 0.00037312
| 3174.0676 | 1.3159 | 9.5489e-05 |  | 3174.068 | 1.4237 | 0.0003692
| 3173.9471 | 1.3159 | 0.00010628 |  | 3173.947 | 1.4237 | 0.00036281
| 3173.8266 | 1.3159 | 0.00011553 |  | 3173.827 | 1.4237 | 0.00035449
| 3173.7061 | 1.3158 | 0.00012261 |  | 3173.706 | 1.4237 | 0.00034578
| 3173.5855 | 1.3158 | 0.00012788 |  | 3173.586 | 1.4237 | 0.00033854
| 3173.465 | 1.3158 | 0.00013241 |  | 3173.465 | 1.4236 | 0.00033447
| 3173.3445 | 1.3158 | 0.00013719 |  | 3173.344 | 1.4236 | 0.00033423
| 3173.2239 | 1.3158 | 0.00014336 |  | 3173.224 | 1.4236 | 0.00033731
| 3173.1034 | 1.3158 | 0.00015107 |  | 3173.103 | 1.4236 | 0.00034231
| 3172.9829 | 1.3158 | 0.0001597 |  | 3172.983 | 1.4236 | 0.00034733
| 3172.8623 | 1.3158 | 0.00016787 |  | 3172.862 | 1.4236 | 0.00035081
| 3172.7418 | 1.3158 | 0.00017406 |  | 3172.742 | 1.4236 | 0.00035217
| 3172.6213 | 1.3158 | 0.00017724 |  | 3172.621 | 1.4236 | 0.0003519
| 3172.5007 | 1.3158 | 0.00017701 |  | 3172.501 | 1.4236 | 0.00035119
| 3172.3802 | 1.3158 | 0.00017395 |  | 3172.38 | 1.4236 | 0.00035149
| 3172.2597 | 1.3158 | 0.00016937 |  | 3172.26 | 1.4235 | 0.00035372
| 3172.1392 | 1.3158 | 0.00016476 |  | 3172.139 | 1.4235 | 0.00035789
| 3172.0186 | 1.3158 | 0.00016132 |  | 3172.019 | 1.4235 | 0.00036321
| 3171.8981 | 1.3158 | 0.00015942 |  | 3171.898 | 1.4235 | 0.00036844
| 3171.7776 | 1.3158 | 0.00015863 |  | 3171.778 | 1.4235 | 0.00037237
| 3171.657 | 1.3158 | 0.00015793 |  | 3171.657 | 1.4235 | 0.00037419
| 3171.5365 | 1.3158 | 0.00015635 |  | 3171.536 | 1.4235 | 0.0003739
| 3171.416 | 1.3158 | 0.00015317 |  | 3171.416 | 1.4235 | 0.00037203
| 3171.2954 | 1.3158 | 0.00014855 |  | 3171.295 | 1.4235 | 0.00036945
| 3171.1749 | 1.3158 | 0.00014313 |  | 3171.175 | 1.4235 | 0.00036686
| 3171.0544 | 1.3158 | 0.00013811 |  | 3171.054 | 1.4235 | 0.00036486
| 3170.9338 | 1.3158 | 0.00013463 |  | 3170.934 | 1.4235 | 0.00036386
| 3170.8133 | 1.3158 | 0.00013343 |  | 3170.813 | 1.4235 | 0.00036411
| 3170.6928 | 1.3157 | 0.00013457 |  | 3170.693 | 1.4235 | 0.0003657
| 3170.5722 | 1.3157 | 0.00013753 |  | 3170.572 | 1.4235 | 0.00036869
| 3170.4517 | 1.3157 | 0.00014145 |  | 3170.452 | 1.4234 | 0.00037288
| 3170.3312 | 1.3157 | 0.0001452 |  | 3170.331 | 1.4234 | 0.00037775
| 3170.2107 | 1.3157 | 0.00014805 |  | 3170.211 | 1.4234 | 0.00038261
| 3170.0901 | 1.3157 | 0.00014952 |  | 3170.09 | 1.4234 | 0.00038628
| 3169.9696 | 1.3157 | 0.00014956 |  | 3169.97 | 1.4234 | 0.00038787
| 3169.8491 | 1.3157 | 0.00014838 |  | 3169.849 | 1.4234 | 0.00038678
| 3169.7285 | 1.3157 | 0.00014635 |  | 3169.729 | 1.4234 | 0.00038309
| 3169.608 | 1.3157 | 0.00014391 |  | 3169.608 | 1.4234 | 0.00037742
| 3169.4875 | 1.3157 | 0.00014145 |  | 3169.487 | 1.4234 | 0.00037072
| 3169.3669 | 1.3157 | 0.00013938 |  | 3169.367 | 1.4234 | 0.0003639
| 3169.2464 | 1.3157 | 0.00013789 |  | 3169.246 | 1.4234 | 0.00035788
| 3169.1259 | 1.3156 | 0.00013739 |  | 3169.126 | 1.4234 | 0.00035329
| 3169.0053 | 1.3156 | 0.00013816 |  | 3169.005 | 1.4234 | 0.00035042
| 3168.8848 | 1.3156 | 0.00014041 |  | 3168.885 | 1.4234 | 0.00034951
| 3168.7643 | 1.3156 | 0.00014429 |  | 3168.764 | 1.4233 | 0.00035096
| 3168.6437 | 1.3156 | 0.00014956 |  | 3168.644 | 1.4233 | 0.000355
| 3168.5232 | 1.3156 | 0.00015595 |  | 3168.523 | 1.4233 | 0.00036169
| 3168.4027 | 1.3156 | 0.00016285 |  | 3168.403 | 1.4233 | 0.00037063
| 3168.2822 | 1.3156 | 0.00016961 |  | 3168.282 | 1.4233 | 0.00038105
| 3168.1616 | 1.3156 | 0.0001756 |  | 3168.162 | 1.4233 | 0.00039163
| 3168.0411 | 1.3156 | 0.00018033 |  | 3168.041 | 1.4233 | 0.00040114
| 3167.9206 | 1.3156 | 0.00018366 |  | 3167.921 | 1.4233 | 0.00040853
| 3167.8 | 1.3156 | 0.00018578 |  | 3167.8 | 1.4233 | 0.0004136
| 3167.6795 | 1.3155 | 0.00018721 |  | 3167.679 | 1.4233 | 0.00041674
| 3167.559 | 1.3155 | 0.00018867 |  | 3167.559 | 1.4233 | 0.00041895
| 3167.4384 | 1.3155 | 0.00019094 |  | 3167.438 | 1.4233 | 0.00042124
| 3167.3179 | 1.3155 | 0.00019458 |  | 3167.318 | 1.4233 | 0.00042422
| 3167.1974 | 1.3155 | 0.00019957 |  | 3167.197 | 1.4233 | 0.00042798
| 3167.0768 | 1.3155 | 0.0002057 |  | 3167.077 | 1.4232 | 0.00043219
| 3166.9563 | 1.3155 | 0.00021198 |  | 3166.956 | 1.4232 | 0.00043627
| 3166.8358 | 1.3155 | 0.00021733 |  | 3166.836 | 1.4232 | 0.00043978
| 3166.7152 | 1.3155 | 0.00022088 |  | 3166.715 | 1.4232 | 0.00044267
| 3166.5947 | 1.3155 | 0.00022207 |  | 3166.595 | 1.4232 | 0.00044539
| 3166.4742 | 1.3155 | 0.00022094 |  | 3166.474 | 1.4232 | 0.00044823
| 3166.3537 | 1.3155 | 0.0002186 |  | 3166.354 | 1.4232 | 0.00045156
| 3166.2331 | 1.3155 | 0.0002163 |  | 3166.233 | 1.4232 | 0.00045494
| 3166.1126 | 1.3155 | 0.00021566 |  | 3166.113 | 1.4232 | 0.00045764
| 3165.9921 | 1.3155 | 0.00021793 |  | 3165.992 | 1.4232 | 0.00045884
| 3165.8715 | 1.3154 | 0.00022346 |  | 3165.872 | 1.4232 | 0.00045799
| 3165.751 | 1.3154 | 0.00023188 |  | 3165.751 | 1.4232 | 0.0004554
| 3165.6305 | 1.3154 | 0.00024185 |  | 3165.63 | 1.4232 | 0.00045184
| 3165.5099 | 1.3154 | 0.00025164 |  | 3165.51 | 1.4232 | 0.00044878
| 3165.3894 | 1.3154 | 0.00025946 |  | 3165.389 | 1.4232 | 0.00044728
| 3165.2689 | 1.3154 | 0.0002642 |  | 3165.269 | 1.4232 | 0.00044784
| 3165.1483 | 1.3154 | 0.0002655 |  | 3165.148 | 1.4232 | 0.00045015
| 3165.0278 | 1.3154 | 0.00026384 |  | 3165.028 | 1.4232 | 0.00045271
| 3164.9073 | 1.3154 | 0.00026026 |  | 3164.907 | 1.4232 | 0.0004541
| 3164.7867 | 1.3154 | 0.0002559 |  | 3164.787 | 1.4232 | 0.00045293
| 3164.6662 | 1.3154 | 0.00025183 |  | 3164.666 | 1.4232 | 0.00044884
| 3164.5457 | 1.3154 | 0.00024869 |  | 3164.546 | 1.4232 | 0.00044256
| 3164.4252 | 1.3154 | 0.0002465 |  | 3164.425 | 1.4232 | 0.00043556
| 3164.3046 | 1.3154 | 0.00024521 |  | 3164.305 | 1.4232 | 0.00042978
| 3164.1841 | 1.3154 | 0.00024476 |  | 3164.184 | 1.4232 | 0.00042674
| 3164.0636 | 1.3154 | 0.00024535 |  | 3164.064 | 1.4232 | 0.00042709
| 3163.943 | 1.3154 | 0.00024758 |  | 3163.943 | 1.4231 | 0.00043034
| 3163.8225 | 1.3154 | 0.00025205 |  | 3163.822 | 1.4231 | 0.0004351
| 3163.702 | 1.3153 | 0.00025904 |  | 3163.702 | 1.4231 | 0.00043941
| 3163.5814 | 1.3153 | 0.00026837 |  | 3163.581 | 1.4231 | 0.00044154
| 3163.4609 | 1.3153 | 0.00027916 |  | 3163.461 | 1.4231 | 0.00044024
| 3163.3404 | 1.3153 | 0.00028982 |  | 3163.34 | 1.4231 | 0.00043549
| 3163.2198 | 1.3153 | 0.00029862 |  | 3163.22 | 1.4231 | 0.00042827
| 3163.0993 | 1.3153 | 0.00030413 |  | 3163.099 | 1.4231 | 0.00042013
| 3162.9788 | 1.3153 | 0.00030569 |  | 3162.979 | 1.4231 | 0.00041314
| 3162.8583 | 1.3153 | 0.00030354 |  | 3162.858 | 1.4231 | 0.000409
| 3162.7377 | 1.3153 | 0.00029885 |  | 3162.738 | 1.4231 | 0.00040871
| 3162.6172 | 1.3153 | 0.00029342 |  | 3162.617 | 1.4231 | 0.00041226
| 3162.4967 | 1.3153 | 0.00028893 |  | 3162.497 | 1.4231 | 0.0004188
| 3162.3761 | 1.3153 | 0.00028658 |  | 3162.376 | 1.423 | 0.00042678
| 3162.2556 | 1.3153 | 0.00028696 |  | 3162.256 | 1.423 | 0.00043476
| 3162.1351 | 1.3153 | 0.00028976 |  | 3162.135 | 1.423 | 0.00044137
| 3162.0145 | 1.3153 | 0.00029389 |  | 3162.015 | 1.423 | 0.00044606
| 3161.894 | 1.3153 | 0.0002984 |  | 3161.894 | 1.423 | 0.00044886
| 3161.7735 | 1.3153 | 0.00030237 |  | 3161.773 | 1.423 | 0.00045021
| 3161.6529 | 1.3153 | 0.00030529 |  | 3161.653 | 1.423 | 0.00045074
| 3161.5324 | 1.3153 | 0.00030717 |  | 3161.532 | 1.423 | 0.00045065
| 3161.4119 | 1.3153 | 0.00030852 |  | 3161.412 | 1.423 | 0.00045002
| 3161.2913 | 1.3153 | 0.00030977 |  | 3161.291 | 1.423 | 0.00044856
| 3161.1708 | 1.3153 | 0.00031123 |  | 3161.171 | 1.423 | 0.00044608
| 3161.0503 | 1.3152 | 0.00031287 |  | 3161.05 | 1.423 | 0.00044265
| 3160.9298 | 1.3152 | 0.00031415 |  | 3160.93 | 1.423 | 0.00043877
| 3160.8092 | 1.3152 | 0.00031466 |  | 3160.809 | 1.423 | 0.00043518
| 3160.6887 | 1.3152 | 0.00031384 |  | 3160.689 | 1.423 | 0.00043265
| 3160.5682 | 1.3152 | 0.00031151 |  | 3160.568 | 1.423 | 0.0004313
| 3160.4476 | 1.3152 | 0.00030777 |  | 3160.448 | 1.423 | 0.00043095
| 3160.3271 | 1.3152 | 0.00030327 |  | 3160.327 | 1.423 | 0.00043057
| 3160.2066 | 1.3152 | 0.00029864 |  | 3160.207 | 1.423 | 0.00042916
| 3160.086 | 1.3152 | 0.00029441 |  | 3160.086 | 1.423 | 0.00042586
| 3159.9655 | 1.3152 | 0.000291 |  | 3159.965 | 1.423 | 0.00042053
| 3159.845 | 1.3152 | 0.00028852 |  | 3159.845 | 1.423 | 0.00041388
| 3159.7244 | 1.3152 | 0.00028681 |  | 3159.724 | 1.423 | 0.00040704
| 3159.6039 | 1.3152 | 0.00028604 |  | 3159.604 | 1.423 | 0.00040125
| 3159.4834 | 1.3152 | 0.00028657 |  | 3159.483 | 1.4229 | 0.00039738
| 3159.3628 | 1.3151 | 0.00028892 |  | 3159.363 | 1.4229 | 0.00039555
| 3159.2423 | 1.3151 | 0.00029388 |  | 3159.242 | 1.4229 | 0.00039515
| 3159.1218 | 1.3151 | 0.00030196 |  | 3159.122 | 1.4229 | 0.00039533
| 3159.0013 | 1.3151 | 0.00031319 |  | 3159.001 | 1.4229 | 0.00039512
| 3158.8807 | 1.3151 | 0.00032691 |  | 3158.881 | 1.4229 | 0.00039412
| 3158.7602 | 1.3151 | 0.00034185 |  | 3158.76 | 1.4229 | 0.00039216
| 3158.6397 | 1.3151 | 0.00035649 |  | 3158.64 | 1.4229 | 0.00038988
| 3158.5191 | 1.3151 | 0.0003692 |  | 3158.519 | 1.4229 | 0.00038768
| 3158.3986 | 1.3151 | 0.00037919 |  | 3158.399 | 1.4229 | 0.00038601
| 3158.2781 | 1.3151 | 0.0003859 |  | 3158.278 | 1.4228 | 0.00038504
| 3158.1575 | 1.3151 | 0.00038972 |  | 3158.158 | 1.4228 | 0.00038484
| 3158.037 | 1.3151 | 0.0003912 |  | 3158.037 | 1.4228 | 0.00038539
| 3157.9165 | 1.3151 | 0.00039098 |  | 3157.916 | 1.4228 | 0.00038674
| 3157.7959 | 1.3151 | 0.00038959 |  | 3157.796 | 1.4228 | 0.00038895
| 3157.6754 | 1.3151 | 0.00038733 |  | 3157.675 | 1.4228 | 0.00039197
| 3157.5549 | 1.3151 | 0.00038452 |  | 3157.555 | 1.4228 | 0.00039565
| 3157.4343 | 1.3151 | 0.00038163 |  | 3157.434 | 1.4228 | 0.00039917
| 3157.3138 | 1.3151 | 0.0003794 |  | 3157.314 | 1.4228 | 0.00040193
| 3157.1933 | 1.3151 | 0.00037867 |  | 3157.193 | 1.4228 | 0.00040313
| 3157.0728 | 1.3151 | 0.00038002 |  | 3157.073 | 1.4228 | 0.00040237
| 3156.9522 | 1.3151 | 0.00038364 |  | 3156.952 | 1.4228 | 0.00040004
| 3156.8317 | 1.315 | 0.00038872 |  | 3156.832 | 1.4228 | 0.00039673
| 3156.7112 | 1.315 | 0.00039411 |  | 3156.711 | 1.4228 | 0.00039335
| 3156.5906 | 1.315 | 0.00039809 |  | 3156.591 | 1.4227 | 0.00039057
| 3156.4701 | 1.315 | 0.00039928 |  | 3156.47 | 1.4227 | 0.00038848
| 3156.3496 | 1.315 | 0.00039713 |  | 3156.35 | 1.4227 | 0.00038651
| 3156.229 | 1.315 | 0.00039211 |  | 3156.229 | 1.4227 | 0.00038377
| 3156.1085 | 1.315 | 0.00038557 |  | 3156.109 | 1.4227 | 0.0003794
| 3155.988 | 1.315 | 0.00037933 |  | 3155.988 | 1.4227 | 0.0003731
| 3155.8674 | 1.315 | 0.00037534 |  | 3155.867 | 1.4227 | 0.0003653
| 3155.7469 | 1.315 | 0.00037463 |  | 3155.747 | 1.4227 | 0.00035732
| 3155.6264 | 1.315 | 0.00037724 |  | 3155.626 | 1.4227 | 0.00035068
| 3155.5058 | 1.315 | 0.00038257 |  | 3155.506 | 1.4227 | 0.00034716
| 3155.3853 | 1.315 | 0.00038913 |  | 3155.385 | 1.4226 | 0.0003478
| 3155.2648 | 1.315 | 0.00039528 |  | 3155.265 | 1.4226 | 0.00035295
| 3155.1443 | 1.315 | 0.00039982 |  | 3155.144 | 1.4226 | 0.00036188
| 3155.0237 | 1.315 | 0.00040205 |  | 3155.024 | 1.4226 | 0.00037332
| 3154.9032 | 1.315 | 0.00040178 |  | 3154.903 | 1.4226 | 0.00038535
| 3154.7827 | 1.315 | 0.00039969 |  | 3154.783 | 1.4226 | 0.00039607
| 3154.6621 | 1.315 | 0.00039649 |  | 3154.662 | 1.4226 | 0.0004036
| 3154.5416 | 1.315 | 0.00039327 |  | 3154.542 | 1.4226 | 0.0004066
| 3154.4211 | 1.315 | 0.00039097 |  | 3154.421 | 1.4226 | 0.00040466
| 3154.3005 | 1.3149 | 0.00039014 |  | 3154.301 | 1.4226 | 0.00039812
| 3154.18 | 1.3149 | 0.00039112 |  | 3154.18 | 1.4226 | 0.0003884
| 3154.0595 | 1.3149 | 0.00039373 |  | 3154.059 | 1.4225 | 0.00037744
| 3153.9389 | 1.3149 | 0.00039747 |  | 3153.939 | 1.4225 | 0.00036774
| 3153.8184 | 1.3149 | 0.00040174 |  | 3153.818 | 1.4225 | 0.00036126
| 3153.6979 | 1.3149 | 0.00040585 |  | 3153.698 | 1.4225 | 0.00035925
| 3153.5774 | 1.3149 | 0.00040958 |  | 3153.577 | 1.4225 | 0.00036213
| 3153.4568 | 1.3149 | 0.00041287 |  | 3153.457 | 1.4224 | 0.00036901
| 3153.3363 | 1.3149 | 0.00041596 |  | 3153.336 | 1.4224 | 0.0003788
| 3153.2158 | 1.3149 | 0.00041909 |  | 3153.216 | 1.4224 | 0.00039018
| 3153.0952 | 1.3149 | 0.00042214 |  | 3153.095 | 1.4224 | 0.0004025
| 3152.9747 | 1.3149 | 0.00042479 |  | 3152.975 | 1.4224 | 0.00041558
| 3152.8542 | 1.3149 | 0.00042622 |  | 3152.854 | 1.4224 | 0.00042985
| 3152.7336 | 1.3149 | 0.00042582 |  | 3152.734 | 1.4223 | 0.00044567
| 3152.6131 | 1.3149 | 0.00042331 |  | 3152.613 | 1.4223 | 0.00046331
| 3152.4926 | 1.3149 | 0.00041921 |  | 3152.493 | 1.4223 | 0.00048214
| 3152.372 | 1.3149 | 0.00041472 |  | 3152.372 | 1.4223 | 0.00050132
| 3152.2515 | 1.3148 | 0.00041148 |  | 3152.252 | 1.4223 | 0.00051994
| 3152.131 | 1.3148 | 0.0004111 |  | 3152.131 | 1.4223 | 0.00053733
| 3152.0104 | 1.3148 | 0.00041438 |  | 3152.01 | 1.4223 | 0.00055364
| 3151.8899 | 1.3148 | 0.00042114 |  | 3151.89 | 1.4223 | 0.00056956
| 3151.7694 | 1.3148 | 0.00043043 |  | 3151.769 | 1.4223 | 0.00058626
| 3151.6489 | 1.3148 | 0.00044063 |  | 3151.649 | 1.4223 | 0.00060473
| 3151.5283 | 1.3148 | 0.00045029 |  | 3151.528 | 1.4223 | 0.00062532
| 3151.4078 | 1.3148 | 0.00045862 |  | 3151.408 | 1.4223 | 0.0006475
| 3151.2873 | 1.3148 | 0.00046538 |  | 3151.287 | 1.4223 | 0.00066979
| 3151.1667 | 1.3148 | 0.00047099 |  | 3151.167 | 1.4223 | 0.00069062
| 3151.0462 | 1.3148 | 0.00047608 |  | 3151.046 | 1.4223 | 0.00070822
| 3150.9257 | 1.3148 | 0.00048069 |  | 3150.926 | 1.4223 | 0.00072146
| 3150.8051 | 1.3148 | 0.0004846 |  | 3150.805 | 1.4224 | 0.00072972
| 3150.6846 | 1.3148 | 0.00048694 |  | 3150.685 | 1.4224 | 0.00073317
| 3150.5641 | 1.3148 | 0.00048705 |  | 3150.564 | 1.4224 | 0.00073233
| 3150.4435 | 1.3148 | 0.00048444 |  | 3150.444 | 1.4224 | 0.00072804
| 3150.323 | 1.3148 | 0.00047966 |  | 3150.323 | 1.4224 | 0.00072118
| 3150.2025 | 1.3148 | 0.00047358 |  | 3150.202 | 1.4225 | 0.00071257
| 3150.0819 | 1.3148 | 0.00046748 |  | 3150.082 | 1.4225 | 0.00070276
| 3149.9614 | 1.3148 | 0.00046241 |  | 3149.961 | 1.4225 | 0.00069216
| 3149.8409 | 1.3148 | 0.00045878 |  | 3149.841 | 1.4225 | 0.00068064
| 3149.7204 | 1.3148 | 0.00045629 |  | 3149.72 | 1.4225 | 0.00066795
| 3149.5998 | 1.3148 | 0.00045424 |  | 3149.6 | 1.4225 | 0.00065348
| 3149.4793 | 1.3148 | 0.00045193 |  | 3149.479 | 1.4225 | 0.00063673
| 3149.3588 | 1.3148 | 0.00044918 |  | 3149.359 | 1.4225 | 0.00061766
| 3149.2382 | 1.3148 | 0.00044644 |  | 3149.238 | 1.4225 | 0.00059681
| 3149.1177 | 1.3147 | 0.00044476 |  | 3149.118 | 1.4225 | 0.00057548
| 3148.9972 | 1.3147 | 0.00044506 |  | 3148.997 | 1.4225 | 0.00055537
| 3148.8766 | 1.3147 | 0.00044807 |  | 3148.877 | 1.4225 | 0.00053804
| 3148.7561 | 1.3147 | 0.00045365 |  | 3148.756 | 1.4225 | 0.00052448
| 3148.6356 | 1.3147 | 0.00046071 |  | 3148.636 | 1.4225 | 0.00051459
| 3148.515 | 1.3147 | 0.00046769 |  | 3148.515 | 1.4225 | 0.0005072
| 3148.3945 | 1.3147 | 0.00047284 |  | 3148.395 | 1.4225 | 0.00050057
| 3148.274 | 1.3147 | 0.00047474 |  | 3148.274 | 1.4225 | 0.00049296
| 3148.1534 | 1.3147 | 0.00047263 |  | 3148.153 | 1.4224 | 0.00048334
| 3148.0329 | 1.3147 | 0.00046684 |  | 3148.033 | 1.4224 | 0.00047185
| 3147.9124 | 1.3147 | 0.00045823 |  | 3147.912 | 1.4224 | 0.0004597
| 3147.7919 | 1.3147 | 0.00044832 |  | 3147.792 | 1.4224 | 0.00044868
| 3147.6713 | 1.3147 | 0.00043897 |  | 3147.671 | 1.4224 | 0.00044062
| 3147.5508 | 1.3147 | 0.00043163 |  | 3147.551 | 1.4224 | 0.00043627
| 3147.4303 | 1.3147 | 0.00042751 |  | 3147.43 | 1.4224 | 0.00043533
| 3147.3097 | 1.3147 | 0.00042704 |  | 3147.31 | 1.4224 | 0.00043658
| 3147.1892 | 1.3147 | 0.00042973 |  | 3147.189 | 1.4223 | 0.00043796
| 3147.0687 | 1.3146 | 0.0004344 |  | 3147.069 | 1.4223 | 0.00043764
| 3146.9481 | 1.3146 | 0.00043939 |  | 3146.948 | 1.4223 | 0.00043445
| 3146.8276 | 1.3146 | 0.00044293 |  | 3146.828 | 1.4223 | 0.0004281
| 3146.7071 | 1.3146 | 0.00044364 |  | 3146.707 | 1.4223 | 0.00041951
| 3146.5865 | 1.3146 | 0.00044083 |  | 3146.587 | 1.4223 | 0.00041022
| 3146.466 | 1.3146 | 0.00043488 |  | 3146.466 | 1.4223 | 0.00040205
| 3146.3455 | 1.3146 | 0.00042682 |  | 3146.345 | 1.4223 | 0.00039653
| 3146.2249 | 1.3146 | 0.00041819 |  | 3146.225 | 1.4223 | 0.00039464
| 3146.1044 | 1.3146 | 0.0004104 |  | 3146.104 | 1.4222 | 0.00039652
| 3145.9839 | 1.3146 | 0.00040436 |  | 3145.984 | 1.4222 | 0.00040166
| 3145.8634 | 1.3146 | 0.00040047 |  | 3145.863 | 1.4222 | 0.00040871
| 3145.7428 | 1.3146 | 0.00039857 |  | 3145.743 | 1.4222 | 0.00041597
| 3145.6223 | 1.3146 | 0.00039824 |  | 3145.622 | 1.4222 | 0.00042189
| 3145.5018 | 1.3145 | 0.0003994 |  | 3145.502 | 1.4222 | 0.00042501
| 3145.3812 | 1.3145 | 0.0004021 |  | 3145.381 | 1.4222 | 0.00042461
| 3145.2607 | 1.3145 | 0.00040655 |  | 3145.261 | 1.4222 | 0.00042066
| 3145.1402 | 1.3145 | 0.00041304 |  | 3145.14 | 1.4222 | 0.0004137
| 3145.0196 | 1.3145 | 0.00042166 |  | 3145.02 | 1.4222 | 0.00040519
| 3144.8991 | 1.3145 | 0.00043178 |  | 3144.899 | 1.4222 | 0.00039655
| 3144.7786 | 1.3145 | 0.00044269 |  | 3144.779 | 1.4222 | 0.00038938
| 3144.658 | 1.3145 | 0.00045308 |  | 3144.658 | 1.4221 | 0.00038471
| 3144.5375 | 1.3145 | 0.00046215 |  | 3144.538 | 1.4221 | 0.00038321
| 3144.417 | 1.3145 | 0.00046922 |  | 3144.417 | 1.4221 | 0.00038475
| 3144.2965 | 1.3145 | 0.00047409 |  | 3144.296 | 1.4221 | 0.00038888
| 3144.1759 | 1.3145 | 0.00047714 |  | 3144.176 | 1.4221 | 0.00039482
| 3144.0554 | 1.3145 | 0.00047888 |  | 3144.055 | 1.4221 | 0.00040153
| 3143.9349 | 1.3145 | 0.00047977 |  | 3143.935 | 1.4221 | 0.00040811
| 3143.8143 | 1.3145 | 0.00048021 |  | 3143.814 | 1.4221 | 0.00041402
| 3143.6938 | 1.3145 | 0.00048038 |  | 3143.694 | 1.4221 | 0.00041864
| 3143.5733 | 1.3145 | 0.00048032 |  | 3143.573 | 1.422 | 0.00042197
| 3143.4527 | 1.3145 | 0.00047992 |  | 3143.453 | 1.422 | 0.00042431
| 3143.3322 | 1.3145 | 0.00047911 |  | 3143.332 | 1.422 | 0.00042597
| 3143.2117 | 1.3145 | 0.00047788 |  | 3143.212 | 1.422 | 0.00042764
| 3143.0911 | 1.3145 | 0.00047615 |  | 3143.091 | 1.422 | 0.00042949
| 3142.9706 | 1.3145 | 0.00047384 |  | 3142.971 | 1.422 | 0.00043159
| 3142.8501 | 1.3145 | 0.00047087 |  | 3142.85 | 1.422 | 0.00043347
| 3142.7295 | 1.3145 | 0.0004672 |  | 3142.73 | 1.422 | 0.00043429
| 3142.609 | 1.3145 | 0.00046277 |  | 3142.609 | 1.422 | 0.00043336
| 3142.4885 | 1.3144 | 0.00045763 |  | 3142.488 | 1.422 | 0.00042997
| 3142.368 | 1.3144 | 0.00045183 |  | 3142.368 | 1.422 | 0.00042431
| 3142.2474 | 1.3144 | 0.00044557 |  | 3142.247 | 1.422 | 0.00041696
| 3142.1269 | 1.3144 | 0.00043907 |  | 3142.127 | 1.422 | 0.00040924
| 3142.0064 | 1.3144 | 0.00043262 |  | 3142.006 | 1.422 | 0.00040252
| 3141.8858 | 1.3144 | 0.00042684 |  | 3141.886 | 1.422 | 0.00039797
| 3141.7653 | 1.3144 | 0.00042219 |  | 3141.765 | 1.422 | 0.00039601
| 3141.6448 | 1.3144 | 0.00041938 |  | 3141.645 | 1.422 | 0.00039645
| 3141.5242 | 1.3144 | 0.0004188 |  | 3141.524 | 1.4219 | 0.00039835
| 3141.4037 | 1.3144 | 0.00042054 |  | 3141.404 | 1.4219 | 0.00040045
| 3141.2832 | 1.3144 | 0.00042422 |  | 3141.283 | 1.4219 | 0.00040163
| 3141.1626 | 1.3143 | 0.00042873 |  | 3141.163 | 1.4219 | 0.00040117
| 3141.0421 | 1.3143 | 0.00043296 |  | 3141.042 | 1.4219 | 0.00039881
| 3140.9216 | 1.3143 | 0.00043568 |  | 3140.922 | 1.4219 | 0.00039487
| 3140.801 | 1.3143 | 0.00043635 |  | 3140.801 | 1.4219 | 0.00039007
| 3140.6805 | 1.3143 | 0.00043511 |  | 3140.681 | 1.4219 | 0.00038521
| 3140.56 | 1.3143 | 0.00043273 |  | 3140.56 | 1.4219 | 0.00038127
| 3140.4395 | 1.3143 | 0.00043046 |  | 3140.439 | 1.4219 | 0.00037912
| 3140.3189 | 1.3143 | 0.00042939 |  | 3140.319 | 1.4218 | 0.00037955
| 3140.1984 | 1.3143 | 0.00043022 |  | 3140.198 | 1.4218 | 0.00038306
| 3140.0779 | 1.3143 | 0.00043296 |  | 3140.078 | 1.4218 | 0.0003897
| 3139.9573 | 1.3143 | 0.00043707 |  | 3139.957 | 1.4218 | 0.00039916
| 3139.8368 | 1.3143 | 0.00044162 |  | 3139.837 | 1.4218 | 0.00041031
| 3139.7163 | 1.3143 | 0.00044585 |  | 3139.716 | 1.4218 | 0.00042141
| 3139.5957 | 1.3143 | 0.00044921 |  | 3139.596 | 1.4218 | 0.00043077
| 3139.4752 | 1.3143 | 0.00045151 |  | 3139.475 | 1.4218 | 0.00043674
| 3139.3547 | 1.3143 | 0.0004528 |  | 3139.355 | 1.4218 | 0.00043869
| 3139.2341 | 1.3143 | 0.00045303 |  | 3139.234 | 1.4218 | 0.00043679
| 3139.1136 | 1.3143 | 0.00045211 |  | 3139.114 | 1.4218 | 0.0004324
| 3138.9931 | 1.3143 | 0.0004497 |  | 3138.993 | 1.4218 | 0.00042718
| 3138.8725 | 1.3142 | 0.00044573 |  | 3138.873 | 1.4218 | 0.00042325
| 3138.752 | 1.3142 | 0.0004403 |  | 3138.752 | 1.4218 | 0.00042189
| 3138.6315 | 1.3142 | 0.0004344 |  | 3138.631 | 1.4217 | 0.00042358
| 3138.511 | 1.3142 | 0.00042903 |  | 3138.511 | 1.4217 | 0.00042793
| 3138.3904 | 1.3142 | 0.00042541 |  | 3138.39 | 1.4217 | 0.00043387
| 3138.2699 | 1.3142 | 0.00042432 |  | 3138.27 | 1.4217 | 0.00044009
| 3138.1494 | 1.3142 | 0.0004257 |  | 3138.149 | 1.4217 | 0.00044545
| 3138.0288 | 1.3142 | 0.00042846 |  | 3138.029 | 1.4217 | 0.00044948
| 3137.9083 | 1.3142 | 0.00043101 |  | 3137.908 | 1.4217 | 0.00045202
| 3137.7878 | 1.3142 | 0.00043157 |  | 3137.788 | 1.4217 | 0.00045311
| 3137.6672 | 1.3142 | 0.00042902 |  | 3137.667 | 1.4217 | 0.00045289
| 3137.5467 | 1.3142 | 0.00042312 |  | 3137.547 | 1.4217 | 0.00045134
| 3137.4262 | 1.3142 | 0.00041478 |  | 3137.426 | 1.4217 | 0.0004482
| 3137.3056 | 1.3142 | 0.00040574 |  | 3137.306 | 1.4217 | 0.00044337
| 3137.1851 | 1.3142 | 0.00039781 |  | 3137.185 | 1.4217 | 0.00043719
| 3137.0646 | 1.3141 | 0.00039261 |  | 3137.065 | 1.4217 | 0.00043021
| 3136.9441 | 1.3141 | 0.0003908 |  | 3136.944 | 1.4217 | 0.00042352
| 3136.8235 | 1.3141 | 0.00039202 |  | 3136.824 | 1.4217 | 0.00041818
| 3136.703 | 1.3141 | 0.00039529 |  | 3136.703 | 1.4217 | 0.00041467
| 3136.5825 | 1.3141 | 0.00039928 |  | 3136.582 | 1.4217 | 0.00041308
| 3136.4619 | 1.3141 | 0.00040255 |  | 3136.462 | 1.4217 | 0.00041255
| 3136.3414 | 1.3141 | 0.00040439 |  | 3136.341 | 1.4217 | 0.00041193
| 3136.2209 | 1.3141 | 0.00040452 |  | 3136.221 | 1.4217 | 0.00041006
| 3136.1003 | 1.3141 | 0.00040324 |  | 3136.1 | 1.4217 | 0.0004065
| 3135.9798 | 1.3141 | 0.00040128 |  | 3135.98 | 1.4216 | 0.00040167
| 3135.8593 | 1.3141 | 0.00039928 |  | 3135.859 | 1.4216 | 0.00039669
| 3135.7387 | 1.314 | 0.00039773 |  | 3135.739 | 1.4216 | 0.00039321
| 3135.6182 | 1.314 | 0.0003968 |  | 3135.618 | 1.4216 | 0.00039245
| 3135.4977 | 1.314 | 0.00039634 |  | 3135.498 | 1.4216 | 0.00039482
| 3135.3771 | 1.314 | 0.00039606 |  | 3135.377 | 1.4216 | 0.00039972
| 3135.2566 | 1.314 | 0.00039564 |  | 3135.257 | 1.4216 | 0.00040543
| 3135.1361 | 1.314 | 0.00039499 |  | 3135.136 | 1.4216 | 0.00041001
| 3135.0156 | 1.314 | 0.0003942 |  | 3135.016 | 1.4216 | 0.00041197
| 3134.895 | 1.314 | 0.0003936 |  | 3134.895 | 1.4216 | 0.00041058
| 3134.7745 | 1.314 | 0.00039349 |  | 3134.774 | 1.4216 | 0.00040631
| 3134.654 | 1.314 | 0.00039401 |  | 3134.654 | 1.4216 | 0.00040056
| 3134.5334 | 1.314 | 0.00039515 |  | 3134.533 | 1.4216 | 0.00039502
| 3134.4129 | 1.314 | 0.00039633 |  | 3134.413 | 1.4216 | 0.00039094
| 3134.2924 | 1.3139 | 0.00039701 |  | 3134.292 | 1.4216 | 0.00038902
| 3134.1718 | 1.3139 | 0.00039678 |  | 3134.172 | 1.4215 | 0.00038873
| 3134.0513 | 1.3139 | 0.00039562 |  | 3134.051 | 1.4215 | 0.00038916
| 3133.9308 | 1.3139 | 0.00039393 |  | 3133.931 | 1.4215 | 0.00038929
| 3133.8102 | 1.3139 | 0.00039252 |  | 3133.81 | 1.4215 | 0.00038805
| 3133.6897 | 1.3139 | 0.00039212 |  | 3133.69 | 1.4215 | 0.00038544
| 3133.5692 | 1.3139 | 0.00039346 |  | 3133.569 | 1.4215 | 0.00038179
| 3133.4486 | 1.3139 | 0.00039645 |  | 3133.449 | 1.4215 | 0.00037781
| 3133.3281 | 1.3139 | 0.00040049 |  | 3133.328 | 1.4215 | 0.00037432
| 3133.2076 | 1.3139 | 0.00040446 |  | 3133.208 | 1.4215 | 0.00037165
| 3133.0871 | 1.3139 | 0.00040732 |  | 3133.087 | 1.4215 | 0.00036986
| 3132.9665 | 1.3139 | 0.00040817 |  | 3132.967 | 1.4215 | 0.00036868
| 3132.846 | 1.3139 | 0.00040713 |  | 3132.846 | 1.4215 | 0.00036779
| 3132.7255 | 1.3138 | 0.00040458 |  | 3132.725 | 1.4215 | 0.00036711
| 3132.6049 | 1.3138 | 0.00040144 |  | 3132.605 | 1.4215 | 0.00036686
| 3132.4844 | 1.3138 | 0.0003989 |  | 3132.484 | 1.4214 | 0.00036711
| 3132.3639 | 1.3138 | 0.00039768 |  | 3132.364 | 1.4214 | 0.00036829
| 3132.2433 | 1.3138 | 0.00039817 |  | 3132.243 | 1.4214 | 0.00037037
| 3132.1228 | 1.3138 | 0.0004003 |  | 3132.123 | 1.4214 | 0.00037301
| 3132.0023 | 1.3138 | 0.00040361 |  | 3132.002 | 1.4214 | 0.0003756
| 3131.8817 | 1.3138 | 0.00040785 |  | 3131.882 | 1.4214 | 0.00037754
| 3131.7612 | 1.3138 | 0.00041259 |  | 3131.761 | 1.4214 | 0.00037807
| 3131.6407 | 1.3138 | 0.00041741 |  | 3131.641 | 1.4214 | 0.00037678
| 3131.5201 | 1.3138 | 0.00042187 |  | 3131.52 | 1.4214 | 0.00037339
| 3131.3996 | 1.3138 | 0.0004253 |  | 3131.4 | 1.4214 | 0.0003679
| 3131.2791 | 1.3138 | 0.00042684 |  | 3131.279 | 1.4214 | 0.00036043
| 3131.1586 | 1.3138 | 0.00042591 |  | 3131.159 | 1.4214 | 0.00035103
| 3131.038 | 1.3138 | 0.00042211 |  | 3131.038 | 1.4214 | 0.00034003
| 3130.9175 | 1.3138 | 0.0004158 |  | 3130.917 | 1.4214 | 0.00032793
| 3130.797 | 1.3138 | 0.00040787 |  | 3130.797 | 1.4214 | 0.0003153
| 3130.6764 | 1.3137 | 0.0003998 |  | 3130.676 | 1.4214 | 0.00030293
| 3130.5559 | 1.3137 | 0.00039313 |  | 3130.556 | 1.4214 | 0.00029182
| 3130.4354 | 1.3137 | 0.00038896 |  | 3130.435 | 1.4214 | 0.0002823
| 3130.3148 | 1.3137 | 0.00038772 |  | 3130.315 | 1.4214 | 0.00027459
| 3130.1943 | 1.3137 | 0.00038903 |  | 3130.194 | 1.4214 | 0.00026864
| 3130.0738 | 1.3137 | 0.00039198 |  | 3130.074 | 1.4214 | 0.00026412
| 3129.9532 | 1.3137 | 0.00039532 |  | 3129.953 | 1.4213 | 0.00026079
| 3129.8327 | 1.3137 | 0.00039786 |  | 3129.833 | 1.4213 | 0.00025844
| 3129.7122 | 1.3137 | 0.00039904 |  | 3129.712 | 1.4213 | 0.00025719
| 3129.5916 | 1.3137 | 0.0003985 |  | 3129.592 | 1.4213 | 0.00025707
| 3129.4711 | 1.3137 | 0.00039646 |  | 3129.471 | 1.4213 | 0.00025822
| 3129.3506 | 1.3136 | 0.00039321 |  | 3129.351 | 1.4213 | 0.00026048
| 3129.2301 | 1.3136 | 0.00038935 |  | 3129.23 | 1.4213 | 0.00026313
| 3129.1095 | 1.3136 | 0.00038524 |  | 3129.11 | 1.4213 | 0.00026518
| 3128.989 | 1.3136 | 0.00038144 |  | 3128.989 | 1.4213 | 0.00026563
| 3128.8685 | 1.3136 | 0.00037832 |  | 3128.868 | 1.4213 | 0.00026369
| 3128.7479 | 1.3136 | 0.00037649 |  | 3128.748 | 1.4213 | 0.000259
| 3128.6274 | 1.3136 | 0.00037631 |  | 3128.627 | 1.4213 | 0.00025209
| 3128.5069 | 1.3136 | 0.00037778 |  | 3128.507 | 1.4213 | 0.00024392
| 3128.3863 | 1.3136 | 0.0003808 |  | 3128.386 | 1.4213 | 0.00023576
| 3128.2658 | 1.3135 | 0.0003848 |  | 3128.266 | 1.4213 | 0.00022876
| 3128.1453 | 1.3135 | 0.00038899 |  | 3128.145 | 1.4212 | 0.00022345
| 3128.0247 | 1.3135 | 0.00039258 |  | 3128.025 | 1.4212 | 0.00021992
| 3127.9042 | 1.3135 | 0.0003949 |  | 3127.904 | 1.4212 | 0.00021745
| 3127.7837 | 1.3135 | 0.00039559 |  | 3127.784 | 1.4212 | 0.00021494
| 3127.6632 | 1.3135 | 0.00039472 |  | 3127.663 | 1.4212 | 0.00021135
| 3127.5426 | 1.3135 | 0.00039241 |  | 3127.543 | 1.4212 | 0.00020581
| 3127.4221 | 1.3135 | 0.00038931 |  | 3127.422 | 1.4212 | 0.00019789
| 3127.3016 | 1.3135 | 0.00038559 |  | 3127.302 | 1.4212 | 0.00018776
| 3127.181 | 1.3135 | 0.00038179 |  | 3127.181 | 1.4212 | 0.00017573
| 3127.0605 | 1.3135 | 0.00037826 |  | 3127.06 | 1.4212 | 0.00016248
| 3126.94 | 1.3135 | 0.00037528 |  | 3126.94 | 1.4212 | 0.00014873
| 3126.8194 | 1.3135 | 0.00037312 |  | 3126.819 | 1.4212 | 0.00013512
| 3126.6989 | 1.3134 | 0.000372 |  | 3126.699 | 1.4212 | 0.00012233
| 3126.5784 | 1.3134 | 0.00037197 |  | 3126.578 | 1.4212 | 0.00011093
| 3126.4578 | 1.3134 | 0.00037281 |  | 3126.458 | 1.4211 | 0.0001015
| 3126.3373 | 1.3134 | 0.00037423 |  | 3126.337 | 1.4211 | 9.4585e-05
| 3126.2168 | 1.3134 | 0.00037585 |  | 3126.217 | 1.4211 | 9.0336e-05
| 3126.0962 | 1.3134 | 0.00037734 |  | 3126.096 | 1.4211 | 8.8737e-05
| 3125.9757 | 1.3134 | 0.00037839 |  | 3125.976 | 1.4211 | 8.9279e-05
| 3125.8552 | 1.3134 | 0.00037926 |  | 3125.855 | 1.4211 | 9.1137e-05
| 3125.7347 | 1.3134 | 0.00037997 |  | 3125.735 | 1.4211 | 9.3122e-05
| 3125.6141 | 1.3134 | 0.00038108 |  | 3125.614 | 1.4211 | 9.4085e-05
| 3125.4936 | 1.3134 | 0.00038283 |  | 3125.494 | 1.4211 | 9.2849e-05
| 3125.3731 | 1.3133 | 0.00038523 |  | 3125.373 | 1.4211 | 8.8708e-05
| 3125.2525 | 1.3133 | 0.00038795 |  | 3125.253 | 1.4211 | 8.1312e-05
| 3125.132 | 1.3133 | 0.00039053 |  | 3125.132 | 1.421 | 7.0892e-05
| 3125.0115 | 1.3133 | 0.0003921 |  | 3125.011 | 1.421 | 5.7891e-05
| 3124.8909 | 1.3133 | 0.00039204 |  | 3124.891 | 1.421 | 4.3015e-05
| 3124.7704 | 1.3133 | 0.00038982 |  | 3124.77 | 1.421 | 2.7169e-05
| 3124.6499 | 1.3133 | 0.00038554 |  | 3124.65 | 1.421 | 1.1041e-05
| 3124.5293 | 1.3133 | 0.00037985 |  | 3124.529 | 1.421 | -4.5267e-06
| 3124.4088 | 1.3133 | 0.00037358 |  | 3124.409 | 1.421 | -1.8968e-05
| 3124.2883 | 1.3133 | 0.00036809 |  | 3124.288 | 1.421 | -3.1693e-05
| 3124.1677 | 1.3133 | 0.00036441 |  | 3124.168 | 1.421 | -4.2042e-05
| 3124.0472 | 1.3133 | 0.00036322 |  | 3124.047 | 1.4209 | -4.961e-05
| 3123.9267 | 1.3132 | 0.0003644 |  | 3123.927 | 1.4209 | -5.4114e-05
| 3123.8062 | 1.3132 | 0.00036737 |  | 3123.806 | 1.4209 | -5.5883e-05
| 3123.6856 | 1.3132 | 0.00037088 |  | 3123.686 | 1.4209 | -5.5489e-05
| 3123.5651 | 1.3132 | 0.00037355 |  | 3123.565 | 1.4209 | -5.4123e-05
| 3123.4446 | 1.3132 | 0.00037434 |  | 3123.445 | 1.4209 | -5.3117e-05
| 3123.324 | 1.3132 | 0.00037298 |  | 3123.324 | 1.4208 | -5.3874e-05
| 3123.2035 | 1.3132 | 0.00037006 |  | 3123.203 | 1.4208 | -5.7455e-05
| 3123.083 | 1.3132 | 0.00036675 |  | 3123.083 | 1.4208 | -6.4368e-05
| 3122.9624 | 1.3132 | 0.00036464 |  | 3122.962 | 1.4208 | -7.4206e-05
| 3122.8419 | 1.3131 | 0.00036496 |  | 3122.842 | 1.4208 | -8.5805e-05
| 3122.7214 | 1.3131 | 0.00036836 |  | 3122.721 | 1.4208 | -9.7404e-05
| 3122.6008 | 1.3131 | 0.00037443 |  | 3122.601 | 1.4208 | -0.00010728
| 3122.4803 | 1.3131 | 0.00038211 |  | 3122.48 | 1.4208 | -0.00011394
| 3122.3598 | 1.3131 | 0.00038989 |  | 3122.36 | 1.4207 | -0.00011684
| 3122.2392 | 1.3131 | 0.00039648 |  | 3122.239 | 1.4207 | -0.0001165
| 3122.1187 | 1.3131 | 0.00040093 |  | 3122.119 | 1.4207 | -0.00011436
| 3121.9982 | 1.3131 | 0.00040311 |  | 3121.998 | 1.4207 | -0.00011239
| 3121.8777 | 1.3131 | 0.00040314 |  | 3121.878 | 1.4207 | -0.0001125
| 3121.7571 | 1.3131 | 0.00040169 |  | 3121.757 | 1.4207 | -0.00011597
| 3121.6366 | 1.3131 | 0.00039919 |  | 3121.637 | 1.4207 | -0.00012279
| 3121.5161 | 1.3131 | 0.00039606 |  | 3121.516 | 1.4207 | -0.00013201
| 3121.3955 | 1.3131 | 0.00039231 |  | 3121.396 | 1.4206 | -0.00014177
| 3121.275 | 1.3131 | 0.00038829 |  | 3121.275 | 1.4206 | -0.0001502
| 3121.1545 | 1.313 | 0.00038429 |  | 3121.154 | 1.4206 | -0.00015592
| 3121.0339 | 1.313 | 0.00038087 |  | 3121.034 | 1.4206 | -0.00015877
| 3120.9134 | 1.313 | 0.00037879 |  | 3120.913 | 1.4206 | -0.00015974
| 3120.7929 | 1.313 | 0.00037833 |  | 3120.793 | 1.4206 | -0.0001605
| 3120.6723 | 1.313 | 0.0003796 |  | 3120.672 | 1.4206 | -0.00016289
| 3120.5518 | 1.313 | 0.00038199 |  | 3120.552 | 1.4206 | -0.00016806
| 3120.4313 | 1.313 | 0.00038465 |  | 3120.431 | 1.4205 | -0.000176
| 3120.3107 | 1.313 | 0.00038657 |  | 3120.311 | 1.4205 | -0.0001856
| 3120.1902 | 1.313 | 0.00038721 |  | 3120.19 | 1.4205 | -0.00019494
| 3120.0697 | 1.3129 | 0.00038648 |  | 3120.07 | 1.4205 | -0.00020224
| 3119.9492 | 1.3129 | 0.00038508 |  | 3119.949 | 1.4205 | -0.00020654
| 3119.8286 | 1.3129 | 0.00038392 |  | 3119.829 | 1.4205 | -0.00020797
| 3119.7081 | 1.3129 | 0.00038367 |  | 3119.708 | 1.4205 | -0.0002079
| 3119.5876 | 1.3129 | 0.00038456 |  | 3119.588 | 1.4204 | -0.00020798
| 3119.467 | 1.3129 | 0.00038634 |  | 3119.467 | 1.4204 | -0.00021004
| 3119.3465 | 1.3129 | 0.00038805 |  | 3119.346 | 1.4204 | -0.00021476
| 3119.226 | 1.3129 | 0.00038881 |  | 3119.226 | 1.4204 | -0.00022196
| 3119.1054 | 1.3129 | 0.00038811 |  | 3119.105 | 1.4204 | -0.00023045
| 3118.9849 | 1.3129 | 0.00038599 |  | 3118.985 | 1.4204 | -0.00023873
| 3118.8644 | 1.3129 | 0.0003832 |  | 3118.864 | 1.4204 | -0.00024546
| 3118.7438 | 1.3128 | 0.00038077 |  | 3118.744 | 1.4204 | -0.00025036
| 3118.6233 | 1.3128 | 0.00037962 |  | 3118.623 | 1.4203 | -0.00025389
| 3118.5028 | 1.3128 | 0.00038022 |  | 3118.503 | 1.4203 | -0.00025734
| 3118.3823 | 1.3128 | 0.00038246 |  | 3118.382 | 1.4203 | -0.00026201
| 3118.2617 | 1.3128 | 0.00038572 |  | 3118.262 | 1.4203 | -0.00026891
| 3118.1412 | 1.3128 | 0.00038934 |  | 3118.141 | 1.4203 | -0.0002781
| 3118.0207 | 1.3128 | 0.00039289 |  | 3118.021 | 1.4203 | -0.00028894
| 3117.9001 | 1.3128 | 0.00039625 |  | 3117.9 | 1.4203 | -0.00030039
| 3117.7796 | 1.3128 | 0.00039953 |  | 3117.78 | 1.4203 | -0.00031111
| 3117.6591 | 1.3127 | 0.00040297 |  | 3117.659 | 1.4202 | -0.00032053
| 3117.5385 | 1.3127 | 0.00040645 |  | 3117.539 | 1.4202 | -0.00032836
| 3117.418 | 1.3127 | 0.00040942 |  | 3117.418 | 1.4202 | -0.00033488
| 3117.2975 | 1.3127 | 0.00041127 |  | 3117.297 | 1.4202 | -0.00034063
| 3117.1769 | 1.3127 | 0.00041121 |  | 3117.177 | 1.4202 | -0.00034586
| 3117.0564 | 1.3127 | 0.00040912 |  | 3117.056 | 1.4201 | -0.00035048
| 3116.9359 | 1.3127 | 0.00040553 |  | 3116.936 | 1.4201 | -0.00035403
| 3116.8153 | 1.3127 | 0.00040163 |  | 3116.815 | 1.4201 | -0.00035583
| 3116.6948 | 1.3127 | 0.00039882 |  | 3116.695 | 1.4201 | -0.00035553
| 3116.5743 | 1.3127 | 0.00039828 |  | 3116.574 | 1.4201 | -0.00035333
| 3116.4538 | 1.3127 | 0.0004006 |  | 3116.454 | 1.42 | -0.00035011
| 3116.3332 | 1.3126 | 0.00040502 |  | 3116.333 | 1.42 | -0.00034739
| 3116.2127 | 1.3126 | 0.00041036 |  | 3116.213 | 1.42 | -0.00034684
| 3116.0922 | 1.3126 | 0.00041478 |  | 3116.092 | 1.42 | -0.00034965
| 3115.9716 | 1.3126 | 0.00041704 |  | 3115.972 | 1.42 | -0.00035616
| 3115.8511 | 1.3126 | 0.00041649 |  | 3115.851 | 1.42 | -0.00036576
| 3115.7306 | 1.3126 | 0.0004135 |  | 3115.731 | 1.42 | -0.00037641
| 3115.61 | 1.3126 | 0.00040919 |  | 3115.61 | 1.4199 | -0.00038612
| 3115.4895 | 1.3126 | 0.00040508 |  | 3115.489 | 1.4199 | -0.00039311
| 3115.369 | 1.3126 | 0.00040251 |  | 3115.369 | 1.4199 | -0.00039635
| 3115.2484 | 1.3126 | 0.00040225 |  | 3115.248 | 1.4199 | -0.00039596
| 3115.1279 | 1.3125 | 0.00040437 |  | 3115.128 | 1.4199 | -0.00039339
| 3115.0074 | 1.3125 | 0.00040852 |  | 3115.007 | 1.4198 | -0.00039063
| 3114.8868 | 1.3125 | 0.00041392 |  | 3114.887 | 1.4198 | -0.00038937
| 3114.7663 | 1.3125 | 0.00042 |  | 3114.766 | 1.4198 | -0.00039058
| 3114.6458 | 1.3125 | 0.00042613 |  | 3114.646 | 1.4198 | -0.00039424
| 3114.5253 | 1.3125 | 0.00043196 |  | 3114.525 | 1.4198 | -0.00039913
| 3114.4047 | 1.3125 | 0.00043715 |  | 3114.405 | 1.4198 | -0.00040368
| 3114.2842 | 1.3125 | 0.00044122 |  | 3114.284 | 1.4197 | -0.00040655
| 3114.1637 | 1.3125 | 0.00044359 |  | 3114.164 | 1.4197 | -0.00040715
| 3114.0431 | 1.3125 | 0.00044379 |  | 3114.043 | 1.4197 | -0.00040598
| 3113.9226 | 1.3125 | 0.00044153 |  | 3113.923 | 1.4197 | -0.00040432
| 3113.8021 | 1.3125 | 0.00043687 |  | 3113.802 | 1.4197 | -0.00040358
| 3113.6815 | 1.3125 | 0.00043047 |  | 3113.682 | 1.4197 | -0.00040483
| 3113.561 | 1.3125 | 0.00042343 |  | 3113.561 | 1.4197 | -0.00040819
| 3113.4405 | 1.3124 | 0.00041693 |  | 3113.44 | 1.4196 | -0.00041289
| 3113.3199 | 1.3124 | 0.00041208 |  | 3113.32 | 1.4196 | -0.00041773
| 3113.1994 | 1.3124 | 0.00040986 |  | 3113.199 | 1.4196 | -0.00042146
| 3113.0789 | 1.3124 | 0.0004104 |  | 3113.079 | 1.4196 | -0.00042354
| 3112.9583 | 1.3124 | 0.00041353 |  | 3112.958 | 1.4196 | -0.00042415
| 3112.8378 | 1.3124 | 0.00041865 |  | 3112.838 | 1.4196 | -0.00042428
| 3112.7173 | 1.3124 | 0.00042467 |  | 3112.717 | 1.4195 | -0.00042521
| 3112.5968 | 1.3123 | 0.00043064 |  | 3112.597 | 1.4195 | -0.00042792
| 3112.4762 | 1.3123 | 0.00043541 |  | 3112.476 | 1.4195 | -0.00043299
| 3112.3557 | 1.3123 | 0.00043802 |  | 3112.356 | 1.4195 | -0.00043996
| 3112.2352 | 1.3123 | 0.00043805 |  | 3112.235 | 1.4195 | -0.00044806
| 3112.1146 | 1.3123 | 0.00043543 |  | 3112.115 | 1.4195 | -0.00045613
| 3111.9941 | 1.3123 | 0.00043072 |  | 3111.994 | 1.4194 | -0.00046301
| 3111.8736 | 1.3123 | 0.00042517 |  | 3111.874 | 1.4194 | -0.00046797
| 3111.753 | 1.3123 | 0.00042016 |  | 3111.753 | 1.4194 | -0.00047072
| 3111.6325 | 1.3123 | 0.00041727 |  | 3111.633 | 1.4194 | -0.00047146
| 3111.512 | 1.3123 | 0.00041757 |  | 3111.512 | 1.4194 | -0.00047079
| 3111.3914 | 1.3122 | 0.00042151 |  | 3111.391 | 1.4193 | -0.00046951
| 3111.2709 | 1.3122 | 0.0004286 |  | 3111.271 | 1.4193 | -0.00046865
| 3111.1504 | 1.3122 | 0.00043757 |  | 3111.15 | 1.4193 | -0.0004692
| 3111.0299 | 1.3122 | 0.00044674 |  | 3111.03 | 1.4193 | -0.00047175
| 3110.9093 | 1.3122 | 0.0004545 |  | 3110.909 | 1.4193 | -0.00047637
| 3110.7888 | 1.3122 | 0.00045948 |  | 3110.789 | 1.4193 | -0.00048246
| 3110.6683 | 1.3122 | 0.00046132 |  | 3110.668 | 1.4192 | -0.0004888
| 3110.5477 | 1.3122 | 0.0004601 |  | 3110.548 | 1.4192 | -0.00049371
| 3110.4272 | 1.3122 | 0.00045678 |  | 3110.427 | 1.4192 | -0.00049597
| 3110.3067 | 1.3122 | 0.00045255 |  | 3110.307 | 1.4192 | -0.00049462
| 3110.1861 | 1.3122 | 0.00044859 |  | 3110.186 | 1.4191 | -0.00048987
| 3110.0656 | 1.3122 | 0.00044573 |  | 3110.066 | 1.4191 | -0.00048269
| 3109.9451 | 1.3122 | 0.00044424 |  | 3109.945 | 1.4191 | -0.00047458
| 3109.8245 | 1.3121 | 0.00044415 |  | 3109.825 | 1.4191 | -0.00046697
| 3109.704 | 1.3121 | 0.00044513 |  | 3109.704 | 1.4191 | -0.0004608
| 3109.5835 | 1.3121 | 0.00044673 |  | 3109.583 | 1.419 | -0.00045632
| 3109.4629 | 1.3121 | 0.00044859 |  | 3109.463 | 1.419 | -0.00045298
| 3109.3424 | 1.3121 | 0.00045046 |  | 3109.342 | 1.419 | -0.00045029
| 3109.2219 | 1.3121 | 0.0004523 |  | 3109.222 | 1.419 | -0.00044783
| 3109.1014 | 1.3121 | 0.00045424 |  | 3109.101 | 1.419 | -0.00044582
| 3108.9808 | 1.3121 | 0.00045613 |  | 3108.981 | 1.419 | -0.00044487
| 3108.8603 | 1.3121 | 0.00045786 |  | 3108.86 | 1.419 | -0.00044593
| 3108.7398 | 1.3121 | 0.00045895 |  | 3108.74 | 1.419 | -0.00044938
| 3108.6192 | 1.3121 | 0.00045878 |  | 3108.619 | 1.4189 | -0.00045499
| 3108.4987 | 1.3121 | 0.00045674 |  | 3108.499 | 1.4189 | -0.00046176
| 3108.3782 | 1.312 | 0.00045261 |  | 3108.378 | 1.4189 | -0.00046815
| 3108.2576 | 1.312 | 0.00044652 |  | 3108.258 | 1.4189 | -0.00047282
| 3108.1371 | 1.312 | 0.00043924 |  | 3108.137 | 1.4189 | -0.00047477
| 3108.0166 | 1.312 | 0.00043183 |  | 3108.017 | 1.4188 | -0.00047387
| 3107.896 | 1.312 | 0.00042567 |  | 3107.896 | 1.4188 | -0.000471
| 3107.7755 | 1.312 | 0.00042177 |  | 3107.776 | 1.4188 | -0.00046716
| 3107.655 | 1.312 | 0.00042088 |  | 3107.655 | 1.4188 | -0.00046371
| 3107.5344 | 1.312 | 0.00042292 |  | 3107.534 | 1.4188 | -0.00046151
| 3107.4139 | 1.3119 | 0.0004274 |  | 3107.414 | 1.4188 | -0.00046108
| 3107.2934 | 1.3119 | 0.00043361 |  | 3107.293 | 1.4187 | -0.00046243
| 3107.1729 | 1.3119 | 0.00044073 |  | 3107.173 | 1.4187 | -0.00046533
| 3107.0523 | 1.3119 | 0.00044815 |  | 3107.052 | 1.4187 | -0.00046931
| 3106.9318 | 1.3119 | 0.00045542 |  | 3106.932 | 1.4187 | -0.00047393
| 3106.8113 | 1.3119 | 0.00046219 |  | 3106.811 | 1.4187 | -0.00047842
| 3106.6907 | 1.3119 | 0.00046793 |  | 3106.691 | 1.4187 | -0.00048202
| 3106.5702 | 1.3119 | 0.00047207 |  | 3106.57 | 1.4186 | -0.00048391
| 3106.4497 | 1.3119 | 0.00047367 |  | 3106.45 | 1.4186 | -0.00048344
| 3106.3291 | 1.3119 | 0.00047222 |  | 3106.329 | 1.4186 | -0.00048049
| 3106.2086 | 1.3119 | 0.00046744 |  | 3106.209 | 1.4186 | -0.00047556
| 3106.0881 | 1.3119 | 0.0004599 |  | 3106.088 | 1.4185 | -0.00046971
| 3105.9675 | 1.3119 | 0.00045073 |  | 3105.968 | 1.4185 | -0.00046427
| 3105.847 | 1.3118 | 0.00044139 |  | 3105.847 | 1.4185 | -0.00046033
| 3105.7265 | 1.3118 | 0.00043338 |  | 3105.726 | 1.4185 | -0.0004586
| 3105.6059 | 1.3118 | 0.00042756 |  | 3105.606 | 1.4185 | -0.00045896
| 3105.4854 | 1.3118 | 0.00042424 |  | 3105.485 | 1.4185 | -0.00046059
| 3105.3649 | 1.3118 | 0.00042299 |  | 3105.365 | 1.4185 | -0.00046241
| 3105.2444 | 1.3118 | 0.00042324 |  | 3105.244 | 1.4184 | -0.00046336
| 3105.1238 | 1.3118 | 0.00042439 |  | 3105.124 | 1.4184 | -0.00046288
| 3105.0033 | 1.3117 | 0.00042615 |  | 3105.003 | 1.4184 | -0.00046113
| 3104.8828 | 1.3117 | 0.00042866 |  | 3104.883 | 1.4184 | -0.00045845
| 3104.7622 | 1.3117 | 0.00043211 |  | 3104.762 | 1.4184 | -0.00045553
| 3104.6417 | 1.3117 | 0.00043675 |  | 3104.642 | 1.4183 | -0.0004528
| 3104.5212 | 1.3117 | 0.00044234 |  | 3104.521 | 1.4183 | -0.00045035
| 3104.4006 | 1.3117 | 0.00044831 |  | 3104.401 | 1.4183 | -0.00044819
| 3104.2801 | 1.3117 | 0.00045382 |  | 3104.28 | 1.4183 | -0.00044583
| 3104.1596 | 1.3117 | 0.00045809 |  | 3104.16 | 1.4183 | -0.000443
| 3104.039 | 1.3116 | 0.00046064 |  | 3104.039 | 1.4182 | -0.00043973
| 3103.9185 | 1.3116 | 0.00046144 |  | 3103.919 | 1.4182 | -0.00043617
| 3103.798 | 1.3116 | 0.00046083 |  | 3103.798 | 1.4182 | -0.00043262
| 3103.6774 | 1.3116 | 0.00045917 |  | 3103.677 | 1.4182 | -0.00042953
| 3103.5569 | 1.3116 | 0.00045699 |  | 3103.557 | 1.4182 | -0.00042714
| 3103.4364 | 1.3116 | 0.00045466 |  | 3103.436 | 1.4182 | -0.00042555
| 3103.3159 | 1.3116 | 0.00045262 |  | 3103.316 | 1.4181 | -0.00042469
| 3103.1953 | 1.3116 | 0.00045151 |  | 3103.195 | 1.4181 | -0.00042423
| 3103.0748 | 1.3116 | 0.00045188 |  | 3103.075 | 1.4181 | -0.00042364
| 3102.9543 | 1.3116 | 0.00045438 |  | 3102.954 | 1.4181 | -0.00042254
| 3102.8337 | 1.3115 | 0.00045921 |  | 3102.834 | 1.4181 | -0.00042016
| 3102.7132 | 1.3115 | 0.00046604 |  | 3102.713 | 1.418 | -0.00041643
| 3102.5927 | 1.3115 | 0.00047342 |  | 3102.593 | 1.418 | -0.00041109
| 3102.4721 | 1.3115 | 0.00047962 |  | 3102.472 | 1.418 | -0.00040475
| 3102.3516 | 1.3115 | 0.00048276 |  | 3102.352 | 1.418 | -0.00039795
| 3102.2311 | 1.3115 | 0.00048142 |  | 3102.231 | 1.418 | -0.00039156
| 3102.1105 | 1.3115 | 0.00047553 |  | 3102.111 | 1.4179 | -0.00038611
| 3101.99 | 1.3115 | 0.00046605 |  | 3101.99 | 1.4179 | -0.00038168
| 3101.8695 | 1.3115 | 0.00045505 |  | 3101.869 | 1.4179 | -0.00037793
| 3101.749 | 1.3115 | 0.0004448 |  | 3101.749 | 1.4179 | -0.00037395
| 3101.6284 | 1.3115 | 0.000437 |  | 3101.628 | 1.4179 | -0.00036895
| 3101.5079 | 1.3115 | 0.00043257 |  | 3101.508 | 1.4179 | -0.00036258
| 3101.3874 | 1.3114 | 0.00043119 |  | 3101.387 | 1.4178 | -0.00035503
| 3101.2668 | 1.3114 | 0.00043197 |  | 3101.267 | 1.4178 | -0.00034722
| 3101.1463 | 1.3114 | 0.00043377 |  | 3101.146 | 1.4178 | -0.00034037
| 3101.0258 | 1.3114 | 0.00043594 |  | 3101.026 | 1.4178 | -0.00033534
| 3100.9052 | 1.3114 | 0.00043843 |  | 3100.905 | 1.4178 | -0.00033246
| 3100.7847 | 1.3114 | 0.00044155 |  | 3100.785 | 1.4178 | -0.00033126
| 3100.6642 | 1.3113 | 0.00044581 |  | 3100.664 | 1.4178 | -0.00033056
| 3100.5436 | 1.3113 | 0.00045116 |  | 3100.544 | 1.4177 | -0.0003293
| 3100.4231 | 1.3113 | 0.00045709 |  | 3100.423 | 1.4177 | -0.00032681
| 3100.3026 | 1.3113 | 0.00046265 |  | 3100.303 | 1.4177 | -0.00032327
| 3100.182 | 1.3113 | 0.00046656 |  | 3100.182 | 1.4177 | -0.00031953
| 3100.0615 | 1.3113 | 0.0004682 |  | 3100.062 | 1.4177 | -0.00031679
| 3099.941 | 1.3113 | 0.00046757 |  | 3099.941 | 1.4177 | -0.00031569
| 3099.8205 | 1.3113 | 0.00046534 |  | 3099.82 | 1.4177 | -0.00031634
| 3099.6999 | 1.3113 | 0.00046278 |  | 3099.7 | 1.4176 | -0.00031775
| 3099.5794 | 1.3113 | 0.00046093 |  | 3099.579 | 1.4176 | -0.00031857
| 3099.4589 | 1.3112 | 0.00046061 |  | 3099.459 | 1.4176 | -0.00031746
| 3099.3383 | 1.3112 | 0.00046204 |  | 3099.338 | 1.4176 | -0.00031389
| 3099.2178 | 1.3112 | 0.00046481 |  | 3099.218 | 1.4176 | -0.00030837
| 3099.0973 | 1.3112 | 0.0004682 |  | 3099.097 | 1.4175 | -0.0003023
| 3098.9767 | 1.3112 | 0.00047138 |  | 3098.977 | 1.4175 | -0.00029733
| 3098.8562 | 1.3112 | 0.00047362 |  | 3098.856 | 1.4175 | -0.00029484
| 3098.7357 | 1.3112 | 0.00047418 |  | 3098.736 | 1.4175 | -0.00029528
| 3098.6151 | 1.3112 | 0.00047273 |  | 3098.615 | 1.4175 | -0.00029781
| 3098.4946 | 1.3112 | 0.00046891 |  | 3098.495 | 1.4175 | -0.00030109
| 3098.3741 | 1.3112 | 0.00046285 |  | 3098.374 | 1.4175 | -0.00030334
| 3098.2535 | 1.3112 | 0.00045486 |  | 3098.254 | 1.4174 | -0.00030321
| 3098.133 | 1.3112 | 0.00044601 |  | 3098.133 | 1.4174 | -0.00030034
| 3098.0125 | 1.3111 | 0.00043763 |  | 3098.012 | 1.4174 | -0.00029509
| 3097.892 | 1.3111 | 0.00043119 |  | 3097.892 | 1.4174 | -0.00028845
| 3097.7714 | 1.3111 | 0.00042798 |  | 3097.771 | 1.4173 | -0.0002817
| 3097.6509 | 1.3111 | 0.00042862 |  | 3097.651 | 1.4173 | -0.00027555
| 3097.5304 | 1.3111 | 0.00043284 |  | 3097.53 | 1.4173 | -0.0002704
| 3097.4098 | 1.311 | 0.00043948 |  | 3097.41 | 1.4173 | -0.00026576
| 3097.2893 | 1.311 | 0.00044687 |  | 3097.289 | 1.4173 | -0.00026135
| 3097.1688 | 1.311 | 0.00045343 |  | 3097.169 | 1.4173 | -0.00025639
| 3097.0482 | 1.311 | 0.00045787 |  | 3097.048 | 1.4172 | -0.00025054
| 3096.9277 | 1.311 | 0.00045979 |  | 3096.928 | 1.4172 | -0.00024371
| 3096.8072 | 1.311 | 0.00045953 |  | 3096.807 | 1.4172 | -0.00023597
| 3096.6866 | 1.311 | 0.00045801 |  | 3096.687 | 1.4172 | -0.00022761
| 3096.5661 | 1.311 | 0.00045622 |  | 3096.566 | 1.4172 | -0.00021893
| 3096.4456 | 1.311 | 0.00045497 |  | 3096.446 | 1.4172 | -0.00021019
| 3096.325 | 1.311 | 0.00045481 |  | 3096.325 | 1.4171 | -0.00020168
| 3096.2045 | 1.3109 | 0.00045561 |  | 3096.205 | 1.4171 | -0.00019391
| 3096.084 | 1.3109 | 0.00045718 |  | 3096.084 | 1.4171 | -0.00018714
| 3095.9635 | 1.3109 | 0.00045894 |  | 3095.963 | 1.4171 | -0.00018184
| 3095.8429 | 1.3109 | 0.00046043 |  | 3095.843 | 1.4171 | -0.00017831
| 3095.7224 | 1.3109 | 0.00046131 |  | 3095.722 | 1.4171 | -0.00017649
| 3095.6019 | 1.3109 | 0.00046139 |  | 3095.602 | 1.4171 | -0.00017612
| 3095.4813 | 1.3109 | 0.00046069 |  | 3095.481 | 1.4171 | -0.00017647
| 3095.3608 | 1.3109 | 0.0004593 |  | 3095.361 | 1.4171 | -0.00017662
| 3095.2403 | 1.3109 | 0.00045738 |  | 3095.24 | 1.417 | -0.0001758
| 3095.1197 | 1.3108 | 0.00045517 |  | 3095.12 | 1.417 | -0.00017355
| 3094.9992 | 1.3108 | 0.0004531 |  | 3094.999 | 1.417 | -0.00016995
| 3094.8787 | 1.3108 | 0.00045137 |  | 3094.879 | 1.417 | -0.00016564
| 3094.7581 | 1.3108 | 0.00045038 |  | 3094.758 | 1.417 | -0.00016158
| 3094.6376 | 1.3108 | 0.00045012 |  | 3094.638 | 1.417 | -0.00015897
| 3094.5171 | 1.3108 | 0.00045056 |  | 3094.517 | 1.417 | -0.00015859
| 3094.3965 | 1.3108 | 0.00045146 |  | 3094.397 | 1.417 | -0.00016079
| 3094.276 | 1.3108 | 0.00045262 |  | 3094.276 | 1.4169 | -0.00016489
| 3094.1555 | 1.3107 | 0.0004535 |  | 3094.155 | 1.4169 | -0.00017008
| 3094.035 | 1.3107 | 0.00045369 |  | 3094.035 | 1.4169 | -0.00017506
| 3093.9144 | 1.3107 | 0.00045298 |  | 3093.914 | 1.4169 | -0.00017878
| 3093.7939 | 1.3107 | 0.00045136 |  | 3093.794 | 1.4169 | -0.00018075
| 3093.6734 | 1.3107 | 0.00044913 |  | 3093.673 | 1.4168 | -0.00018105
| 3093.5528 | 1.3107 | 0.00044696 |  | 3093.553 | 1.4168 | -0.00018013
| 3093.4323 | 1.3107 | 0.00044568 |  | 3093.432 | 1.4168 | -0.00017857
| 3093.3118 | 1.3106 | 0.00044644 |  | 3093.312 | 1.4168 | -0.00017648
| 3093.1912 | 1.3106 | 0.00044983 |  | 3093.191 | 1.4168 | -0.00017363
| 3093.0707 | 1.3106 | 0.00045603 |  | 3093.071 | 1.4167 | -0.0001692
| 3092.9502 | 1.3106 | 0.00046458 |  | 3092.95 | 1.4167 | -0.0001625
| 3092.8296 | 1.3106 | 0.00047402 |  | 3092.83 | 1.4167 | -0.00015318
| 3092.7091 | 1.3106 | 0.00048286 |  | 3092.709 | 1.4167 | -0.00014177
| 3092.5886 | 1.3106 | 0.00048933 |  | 3092.589 | 1.4167 | -0.00012951
| 3092.4681 | 1.3106 | 0.00049238 |  | 3092.468 | 1.4166 | -0.00011809
| 3092.3475 | 1.3106 | 0.0004917 |  | 3092.348 | 1.4166 | -0.00010907
| 3092.227 | 1.3106 | 0.00048798 |  | 3092.227 | 1.4166 | -0.00010346
| 3092.1065 | 1.3106 | 0.00048258 |  | 3092.106 | 1.4166 | -0.00010123
| 3091.9859 | 1.3105 | 0.00047699 |  | 3091.986 | 1.4166 | -0.00010143
| 3091.8654 | 1.3105 | 0.00047258 |  | 3091.865 | 1.4166 | -0.00010262
| 3091.7449 | 1.3105 | 0.0004699 |  | 3091.745 | 1.4166 | -0.00010334
| 3091.6243 | 1.3105 | 0.00046887 |  | 3091.624 | 1.4166 | -0.00010297
| 3091.5038 | 1.3105 | 0.00046861 |  | 3091.504 | 1.4165 | -0.00010128
| 3091.3833 | 1.3105 | 0.00046817 |  | 3091.383 | 1.4165 | -9.8805e-05
| 3091.2627 | 1.3105 | 0.00046661 |  | 3091.263 | 1.4165 | -9.635e-05
| 3091.1422 | 1.3105 | 0.0004635 |  | 3091.142 | 1.4165 | -9.4534e-05
| 3091.0217 | 1.3104 | 0.00045887 |  | 3091.022 | 1.4165 | -9.3364e-05
| 3090.9011 | 1.3104 | 0.00045341 |  | 3090.901 | 1.4165 | -9.2652e-05
| 3090.7806 | 1.3104 | 0.00044801 |  | 3090.781 | 1.4165 | -9.189e-05
| 3090.6601 | 1.3104 | 0.00044365 |  | 3090.66 | 1.4164 | -9.0528e-05
| 3090.5396 | 1.3104 | 0.00044105 |  | 3090.54 | 1.4164 | -8.8334e-05
| 3090.419 | 1.3104 | 0.00044063 |  | 3090.419 | 1.4164 | -8.5154e-05
| 3090.2985 | 1.3103 | 0.00044234 |  | 3090.298 | 1.4164 | -8.1156e-05
| 3090.178 | 1.3103 | 0.00044562 |  | 3090.178 | 1.4164 | -7.6292e-05
| 3090.0574 | 1.3103 | 0.00044979 |  | 3090.057 | 1.4163 | -7.058e-05
| 3089.9369 | 1.3103 | 0.00045392 |  | 3089.937 | 1.4163 | -6.3733e-05
| 3089.8164 | 1.3103 | 0.00045718 |  | 3089.816 | 1.4163 | -5.5992e-05
| 3089.6958 | 1.3103 | 0.00045895 |  | 3089.696 | 1.4163 | -4.7685e-05
| 3089.5753 | 1.3103 | 0.00045908 |  | 3089.575 | 1.4163 | -3.9926e-05
| 3089.4548 | 1.3103 | 0.00045752 |  | 3089.455 | 1.4163 | -3.3882e-05
| 3089.3342 | 1.3103 | 0.00045451 |  | 3089.334 | 1.4163 | -3.0911e-05
| 3089.2137 | 1.3103 | 0.00045011 |  | 3089.214 | 1.4163 | -3.1727e-05
| 3089.0932 | 1.3102 | 0.00044459 |  | 3089.093 | 1.4163 | -3.6595e-05
| 3088.9726 | 1.3102 | 0.00043819 |  | 3088.973 | 1.4163 | -4.4928e-05
| 3088.8521 | 1.3102 | 0.00043115 |  | 3088.852 | 1.4162 | -5.5318e-05
| 3088.7316 | 1.3102 | 0.00042421 |  | 3088.732 | 1.4162 | -6.6196e-05
| 3088.6111 | 1.3102 | 0.00041832 |  | 3088.611 | 1.4162 | -7.5814e-05
| 3088.4905 | 1.3102 | 0.0004145 |  | 3088.491 | 1.4162 | -8.2709e-05
| 3088.37 | 1.3101 | 0.00041364 |  | 3088.37 | 1.4161 | -8.5833e-05
| 3088.2495 | 1.3101 | 0.0004161 |  | 3088.249 | 1.4161 | -8.4643e-05
| 3088.1289 | 1.3101 | 0.00042121 |  | 3088.129 | 1.4161 | -7.9068e-05
| 3088.0084 | 1.3101 | 0.00042774 |  | 3088.008 | 1.4161 | -6.9633e-05
| 3087.8879 | 1.3101 | 0.00043383 |  | 3087.888 | 1.416 | -5.7517e-05
| 3087.7673 | 1.3101 | 0.00043778 |  | 3087.767 | 1.416 | -4.4217e-05
| 3087.6468 | 1.3101 | 0.00043848 |  | 3087.647 | 1.416 | -3.149e-05
| 3087.5263 | 1.3101 | 0.00043598 |  | 3087.526 | 1.416 | -2.1142e-05
| 3087.4057 | 1.3101 | 0.00043113 |  | 3087.406 | 1.416 | -1.4247e-05
| 3087.2852 | 1.31 | 0.00042533 |  | 3087.285 | 1.416 | -1.1365e-05
| 3087.1647 | 1.31 | 0.00041989 |  | 3087.165 | 1.416 | -1.2117e-05
| 3087.0441 | 1.31 | 0.00041567 |  | 3087.044 | 1.416 | -1.5541e-05
| 3086.9236 | 1.31 | 0.00041269 |  | 3086.924 | 1.416 | -2.0414e-05
| 3086.8031 | 1.31 | 0.0004105 |  | 3086.803 | 1.4159 | -2.5853e-05
| 3086.6826 | 1.31 | 0.00040854 |  | 3086.683 | 1.4159 | -3.1083e-05
| 3086.562 | 1.3099 | 0.00040658 |  | 3086.562 | 1.4159 | -3.5974e-05
| 3086.4415 | 1.3099 | 0.00040465 |  | 3086.441 | 1.4159 | -4.0608e-05
| 3086.321 | 1.3099 | 0.00040328 |  | 3086.321 | 1.4159 | -4.491e-05
| 3086.2004 | 1.3099 | 0.00040292 |  | 3086.2 | 1.4159 | -4.8653e-05
| 3086.0799 | 1.3099 | 0.00040368 |  | 3086.08 | 1.4158 | -5.1415e-05
| 3085.9594 | 1.3099 | 0.00040527 |  | 3085.959 | 1.4158 | -5.2579e-05
| 3085.8388 | 1.3098 | 0.00040704 |  | 3085.839 | 1.4158 | -5.2049e-05
| 3085.7183 | 1.3098 | 0.00040849 |  | 3085.718 | 1.4158 | -5.019e-05
| 3085.5978 | 1.3098 | 0.00040969 |  | 3085.598 | 1.4158 | -4.7763e-05
| 3085.4772 | 1.3098 | 0.00041124 |  | 3085.477 | 1.4157 | -4.6047e-05
| 3085.3567 | 1.3098 | 0.00041415 |  | 3085.357 | 1.4157 | -4.5973e-05
| 3085.2362 | 1.3098 | 0.00041927 |  | 3085.236 | 1.4157 | -4.7969e-05
| 3085.1156 | 1.3097 | 0.00042667 |  | 3085.116 | 1.4157 | -5.1498e-05
| 3084.9951 | 1.3097 | 0.00043565 |  | 3084.995 | 1.4157 | -5.5293e-05
| 3084.8746 | 1.3097 | 0.00044469 |  | 3084.875 | 1.4156 | -5.7543e-05
| 3084.7541 | 1.3097 | 0.00045194 |  | 3084.754 | 1.4156 | -5.67e-05
| 3084.6335 | 1.3097 | 0.00045631 |  | 3084.634 | 1.4156 | -5.1629e-05
| 3084.513 | 1.3097 | 0.00045731 |  | 3084.513 | 1.4155 | -4.2315e-05
| 3084.3925 | 1.3097 | 0.00045585 |  | 3084.392 | 1.4155 | -2.9568e-05
| 3084.2719 | 1.3097 | 0.00045328 |  | 3084.272 | 1.4155 | -1.4991e-05
| 3084.1514 | 1.3097 | 0.00045105 |  | 3084.151 | 1.4155 | -4.7652e-07
| 3084.0309 | 1.3096 | 0.00044977 |  | 3084.031 | 1.4155 | 1.2354e-05
| 3083.9103 | 1.3096 | 0.00044935 |  | 3083.91 | 1.4155 | 2.2226e-05
| 3083.7898 | 1.3096 | 0.00044893 |  | 3083.79 | 1.4154 | 2.8719e-05
| 3083.6693 | 1.3096 | 0.00044772 |  | 3083.669 | 1.4154 | 3.2033e-05
| 3083.5487 | 1.3096 | 0.00044531 |  | 3083.549 | 1.4154 | 3.2836e-05
| 3083.4282 | 1.3096 | 0.00044227 |  | 3083.428 | 1.4154 | 3.2083e-05
| 3083.3077 | 1.3096 | 0.00043982 |  | 3083.308 | 1.4154 | 3.0622e-05
| 3083.1872 | 1.3095 | 0.00043931 |  | 3083.187 | 1.4154 | 2.899e-05
| 3083.0666 | 1.3095 | 0.00044153 |  | 3083.067 | 1.4154 | 2.7453e-05
| 3082.9461 | 1.3095 | 0.00044604 |  | 3082.946 | 1.4153 | 2.5772e-05
| 3082.8256 | 1.3095 | 0.00045144 |  | 3082.826 | 1.4153 | 2.3745e-05
| 3082.705 | 1.3095 | 0.00045567 |  | 3082.705 | 1.4153 | 2.1458e-05
| 3082.5845 | 1.3095 | 0.00045681 |  | 3082.584 | 1.4153 | 1.9112e-05
| 3082.464 | 1.3095 | 0.00045389 |  | 3082.464 | 1.4153 | 1.7765e-05
| 3082.3434 | 1.3095 | 0.00044716 |  | 3082.343 | 1.4152 | 1.8405e-05
| 3082.2229 | 1.3095 | 0.00043787 |  | 3082.223 | 1.4152 | 2.2114e-05
| 3082.1024 | 1.3095 | 0.00042795 |  | 3082.102 | 1.4152 | 2.9458e-05
| 3081.9818 | 1.3094 | 0.00041904 |  | 3081.982 | 1.4152 | 4.0103e-05
| 3081.8613 | 1.3094 | 0.00041205 |  | 3081.861 | 1.4151 | 5.2806e-05
| 3081.7408 | 1.3094 | 0.00040712 |  | 3081.741 | 1.4151 | 6.5875e-05
| 3081.6202 | 1.3094 | 0.0004038 |  | 3081.62 | 1.4151 | 7.7118e-05
| 3081.4997 | 1.3094 | 0.00040145 |  | 3081.5 | 1.4151 | 8.5226e-05
| 3081.3792 | 1.3093 | 0.00039963 |  | 3081.379 | 1.4151 | 8.9347e-05
| 3081.2587 | 1.3093 | 0.00039838 |  | 3081.259 | 1.4151 | 9.0011e-05
| 3081.1381 | 1.3093 | 0.00039812 |  | 3081.138 | 1.415 | 8.8695e-05
| 3081.0176 | 1.3093 | 0.0003992 |  | 3081.018 | 1.415 | 8.7339e-05
| 3080.8971 | 1.3093 | 0.00040185 |  | 3080.897 | 1.415 | 8.7881e-05
| 3080.7765 | 1.3092 | 0.00040581 |  | 3080.777 | 1.415 | 9.1831e-05
| 3080.656 | 1.3092 | 0.00041046 |  | 3080.656 | 1.415 | 9.9677e-05
| 3080.5355 | 1.3092 | 0.00041483 |  | 3080.535 | 1.4149 | 0.00011124
| 3080.4149 | 1.3092 | 0.00041855 |  | 3080.415 | 1.4149 | 0.00012552
| 3080.2944 | 1.3092 | 0.00042103 |  | 3080.294 | 1.4149 | 0.00014101
| 3080.1739 | 1.3092 | 0.00042247 |  | 3080.174 | 1.4149 | 0.00015602
| 3080.0533 | 1.3092 | 0.00042288 |  | 3080.053 | 1.4149 | 0.00016896
| 3079.9328 | 1.3092 | 0.00042277 |  | 3079.933 | 1.4149 | 0.0001786
| 3079.8123 | 1.3091 | 0.00042214 |  | 3079.812 | 1.4149 | 0.00018403
| 3079.6917 | 1.3091 | 0.00042103 |  | 3079.692 | 1.4149 | 0.00018526
| 3079.5712 | 1.3091 | 0.00041923 |  | 3079.571 | 1.4148 | 0.00018277
| 3079.4507 | 1.3091 | 0.00041658 |  | 3079.451 | 1.4148 | 0.00017772
| 3079.3302 | 1.3091 | 0.00041297 |  | 3079.33 | 1.4148 | 0.0001718
| 3079.2096 | 1.3091 | 0.00040849 |  | 3079.21 | 1.4148 | 0.00016665
| 3079.0891 | 1.3091 | 0.00040347 |  | 3079.089 | 1.4148 | 0.0001637
| 3078.9686 | 1.309 | 0.00039855 |  | 3078.969 | 1.4148 | 0.00016391
| 3078.848 | 1.309 | 0.00039429 |  | 3078.848 | 1.4147 | 0.00016736
| 3078.7275 | 1.309 | 0.00039138 |  | 3078.727 | 1.4147 | 0.00017368
| 3078.607 | 1.309 | 0.00039019 |  | 3078.607 | 1.4147 | 0.00018185
| 3078.4864 | 1.309 | 0.00039076 |  | 3078.486 | 1.4147 | 0.00019068
| 3078.3659 | 1.3089 | 0.00039259 |  | 3078.366 | 1.4147 | 0.00019906
| 3078.2454 | 1.3089 | 0.00039489 |  | 3078.245 | 1.4147 | 0.00020606
| 3078.1248 | 1.3089 | 0.0003965 |  | 3078.125 | 1.4147 | 0.00021105
| 3078.0043 | 1.3089 | 0.00039628 |  | 3078.004 | 1.4146 | 0.00021355
| 3077.8838 | 1.3089 | 0.00039361 |  | 3077.884 | 1.4146 | 0.00021356
| 3077.7632 | 1.3089 | 0.00038836 |  | 3077.763 | 1.4146 | 0.00021115
| 3077.6427 | 1.3089 | 0.00038131 |  | 3077.643 | 1.4146 | 0.00020673
| 3077.5222 | 1.3088 | 0.00037381 |  | 3077.522 | 1.4146 | 0.00020084
| 3077.4017 | 1.3088 | 0.00036745 |  | 3077.402 | 1.4146 | 0.00019386
| 3077.2811 | 1.3088 | 0.0003637 |  | 3077.281 | 1.4146 | 0.00018639
| 3077.1606 | 1.3088 | 0.00036342 |  | 3077.161 | 1.4146 | 0.00017885
| 3077.0401 | 1.3087 | 0.00036672 |  | 3077.04 | 1.4145 | 0.00017159
| 3076.9195 | 1.3087 | 0.00037281 |  | 3076.92 | 1.4145 | 0.00016485
| 3076.799 | 1.3087 | 0.0003804 |  | 3076.799 | 1.4145 | 0.00015888
| 3076.6785 | 1.3087 | 0.00038797 |  | 3076.678 | 1.4145 | 0.0001542
| 3076.5579 | 1.3087 | 0.00039406 |  | 3076.558 | 1.4144 | 0.00015123
| 3076.4374 | 1.3087 | 0.00039785 |  | 3076.437 | 1.4144 | 0.00015067
| 3076.3169 | 1.3087 | 0.00039899 |  | 3076.317 | 1.4144 | 0.00015272
| 3076.1963 | 1.3086 | 0.00039768 |  | 3076.196 | 1.4144 | 0.0001574
| 3076.0758 | 1.3086 | 0.00039452 |  | 3076.076 | 1.4143 | 0.0001642
| 3075.9553 | 1.3086 | 0.00039045 |  | 3075.955 | 1.4143 | 0.00017219
| 3075.8348 | 1.3086 | 0.00038604 |  | 3075.835 | 1.4143 | 0.00018017
| 3075.7142 | 1.3086 | 0.00038209 |  | 3075.714 | 1.4143 | 0.00018703
| 3075.5937 | 1.3086 | 0.00037887 |  | 3075.594 | 1.4143 | 0.00019192
| 3075.4732 | 1.3085 | 0.00037637 |  | 3075.473 | 1.4143 | 0.00019446
| 3075.3526 | 1.3085 | 0.00037485 |  | 3075.353 | 1.4142 | 0.00019481
| 3075.2321 | 1.3085 | 0.00037437 |  | 3075.232 | 1.4142 | 0.00019337
| 3075.1116 | 1.3085 | 0.00037523 |  | 3075.112 | 1.4142 | 0.00019076
| 3074.991 | 1.3084 | 0.00037795 |  | 3074.991 | 1.4142 | 0.00018772
| 3074.8705 | 1.3084 | 0.00038301 |  | 3074.87 | 1.4142 | 0.00018484
| 3074.75 | 1.3084 | 0.00039053 |  | 3074.75 | 1.4142 | 0.00018277
| 3074.6294 | 1.3084 | 0.00040025 |  | 3074.629 | 1.4141 | 0.00018202
| 3074.5089 | 1.3084 | 0.00041116 |  | 3074.509 | 1.4141 | 0.0001831
| 3074.3884 | 1.3083 | 0.0004218 |  | 3074.388 | 1.4141 | 0.00018614
| 3074.2678 | 1.3083 | 0.00043032 |  | 3074.268 | 1.4141 | 0.00019111
| 3074.1473 | 1.3083 | 0.00043537 |  | 3074.147 | 1.414 | 0.00019735
| 3074.0268 | 1.3083 | 0.00043632 |  | 3074.027 | 1.414 | 0.00020397
| 3073.9063 | 1.3083 | 0.00043333 |  | 3073.906 | 1.414 | 0.00020996
| 3073.7857 | 1.3083 | 0.0004279 |  | 3073.786 | 1.414 | 0.00021439
| 3073.6652 | 1.3083 | 0.00042152 |  | 3073.665 | 1.414 | 0.00021669
| 3073.5447 | 1.3083 | 0.00041608 |  | 3073.545 | 1.414 | 0.00021688
| 3073.4241 | 1.3083 | 0.00041259 |  | 3073.424 | 1.4139 | 0.00021544
| 3073.3036 | 1.3082 | 0.00041118 |  | 3073.304 | 1.4139 | 0.00021328
| 3073.1831 | 1.3082 | 0.00041137 |  | 3073.183 | 1.4139 | 0.00021131
| 3073.0625 | 1.3082 | 0.00041208 |  | 3073.063 | 1.4139 | 0.00021044
| 3072.942 | 1.3082 | 0.00041215 |  | 3072.942 | 1.4139 | 0.00021095
| 3072.8215 | 1.3082 | 0.00041096 |  | 3072.821 | 1.4138 | 0.00021305
| 3072.7009 | 1.3082 | 0.00040814 |  | 3072.701 | 1.4138 | 0.00021622
| 3072.5804 | 1.3081 | 0.00040387 |  | 3072.58 | 1.4138 | 0.00021998
| 3072.4599 | 1.3081 | 0.00039859 |  | 3072.46 | 1.4138 | 0.0002237
| 3072.3393 | 1.3081 | 0.00039262 |  | 3072.339 | 1.4138 | 0.0002266
| 3072.2188 | 1.3081 | 0.00038644 |  | 3072.219 | 1.4137 | 0.00022828
| 3072.0983 | 1.3081 | 0.00038053 |  | 3072.098 | 1.4137 | 0.00022855
| 3071.9778 | 1.3081 | 0.00037535 |  | 3071.978 | 1.4137 | 0.00022758
| 3071.8572 | 1.308 | 0.00037169 |  | 3071.857 | 1.4137 | 0.00022582
| 3071.7367 | 1.308 | 0.00037 |  | 3071.737 | 1.4137 | 0.00022415
| 3071.6162 | 1.308 | 0.00037051 |  | 3071.616 | 1.4137 | 0.00022316
| 3071.4956 | 1.308 | 0.00037301 |  | 3071.496 | 1.4136 | 0.00022353
| 3071.3751 | 1.3079 | 0.0003764 |  | 3071.375 | 1.4136 | 0.00022526
| 3071.2546 | 1.3079 | 0.00037952 |  | 3071.255 | 1.4136 | 0.00022782
| 3071.134 | 1.3079 | 0.00038111 |  | 3071.134 | 1.4136 | 0.0002304
| 3071.0135 | 1.3079 | 0.00038059 |  | 3071.013 | 1.4136 | 0.00023187
| 3070.893 | 1.3079 | 0.0003783 |  | 3070.893 | 1.4135 | 0.0002316
| 3070.7724 | 1.3078 | 0.00037541 |  | 3070.772 | 1.4135 | 0.00022933
| 3070.6519 | 1.3078 | 0.00037361 |  | 3070.652 | 1.4135 | 0.00022554
| 3070.5314 | 1.3078 | 0.00037429 |  | 3070.531 | 1.4135 | 0.00022102
| 3070.4108 | 1.3078 | 0.00037812 |  | 3070.411 | 1.4135 | 0.00021697
| 3070.2903 | 1.3078 | 0.00038455 |  | 3070.29 | 1.4134 | 0.00021396
| 3070.1698 | 1.3077 | 0.00039209 |  | 3070.17 | 1.4134 | 0.00021249
| 3070.0493 | 1.3077 | 0.00039902 |  | 3070.049 | 1.4134 | 0.00021213
| 3069.9287 | 1.3077 | 0.00040354 |  | 3069.929 | 1.4134 | 0.0002123
| 3069.8082 | 1.3077 | 0.00040482 |  | 3069.808 | 1.4134 | 0.00021228
| 3069.6877 | 1.3077 | 0.00040296 |  | 3069.688 | 1.4133 | 0.00021157
| 3069.5671 | 1.3077 | 0.000399 |  | 3069.567 | 1.4133 | 0.0002101
| 3069.4466 | 1.3076 | 0.00039429 |  | 3069.447 | 1.4133 | 0.00020818
| 3069.3261 | 1.3076 | 0.0003903 |  | 3069.326 | 1.4133 | 0.00020644
| 3069.2055 | 1.3076 | 0.00038802 |  | 3069.206 | 1.4132 | 0.00020544
| 3069.085 | 1.3076 | 0.00038813 |  | 3069.085 | 1.4132 | 0.00020587
| 3068.9645 | 1.3075 | 0.00039058 |  | 3068.964 | 1.4132 | 0.00020813
| 3068.8439 | 1.3075 | 0.00039523 |  | 3068.844 | 1.4132 | 0.00021241
| 3068.7234 | 1.3075 | 0.00040173 |  | 3068.723 | 1.4131 | 0.0002186
| 3068.6029 | 1.3075 | 0.00040949 |  | 3068.603 | 1.4131 | 0.00022638
| 3068.4823 | 1.3075 | 0.00041774 |  | 3068.482 | 1.4131 | 0.00023497
| 3068.3618 | 1.3074 | 0.00042554 |  | 3068.362 | 1.4131 | 0.00024322
| 3068.2413 | 1.3074 | 0.0004319 |  | 3068.241 | 1.4131 | 0.00024969
| 3068.1208 | 1.3074 | 0.00043578 |  | 3068.121 | 1.4131 | 0.00025302
| 3068.0002 | 1.3074 | 0.00043674 |  | 3068 | 1.413 | 0.00025216
| 3067.8797 | 1.3074 | 0.00043488 |  | 3067.88 | 1.413 | 0.00024684
| 3067.7592 | 1.3074 | 0.00043094 |  | 3067.759 | 1.413 | 0.00023776
| 3067.6386 | 1.3074 | 0.00042617 |  | 3067.639 | 1.413 | 0.0002264
| 3067.5181 | 1.3073 | 0.000422 |  | 3067.518 | 1.413 | 0.0002149
| 3067.3976 | 1.3073 | 0.00041939 |  | 3067.398 | 1.4129 | 0.00020537
| 3067.277 | 1.3073 | 0.00041907 |  | 3067.277 | 1.4129 | 0.00019925
| 3067.1565 | 1.3073 | 0.00042096 |  | 3067.157 | 1.4129 | 0.00019713
| 3067.036 | 1.3073 | 0.00042457 |  | 3067.036 | 1.4128 | 0.0001986
| 3066.9154 | 1.3072 | 0.00042903 |  | 3066.915 | 1.4128 | 0.00020263
| 3066.7949 | 1.3072 | 0.00043356 |  | 3066.795 | 1.4128 | 0.0002077
| 3066.6744 | 1.3072 | 0.00043741 |  | 3066.674 | 1.4128 | 0.00021272
| 3066.5539 | 1.3072 | 0.00044013 |  | 3066.554 | 1.4127 | 0.00021692
| 3066.4333 | 1.3072 | 0.00044147 |  | 3066.433 | 1.4127 | 0.00022029
| 3066.3128 | 1.3072 | 0.00044115 |  | 3066.313 | 1.4127 | 0.00022304
| 3066.1923 | 1.3071 | 0.00043904 |  | 3066.192 | 1.4127 | 0.00022562
| 3066.0717 | 1.3071 | 0.00043512 |  | 3066.072 | 1.4127 | 0.00022843
| 3065.9512 | 1.3071 | 0.00042966 |  | 3065.951 | 1.4126 | 0.00023154
| 3065.8307 | 1.3071 | 0.00042295 |  | 3065.831 | 1.4126 | 0.00023483
| 3065.7101 | 1.3071 | 0.00041568 |  | 3065.71 | 1.4126 | 0.00023811
| 3065.5896 | 1.3071 | 0.00040855 |  | 3065.59 | 1.4126 | 0.00024096
| 3065.4691 | 1.307 | 0.00040248 |  | 3065.469 | 1.4125 | 0.00024313
| 3065.3485 | 1.307 | 0.00039836 |  | 3065.349 | 1.4125 | 0.00024454
| 3065.228 | 1.307 | 0.00039677 |  | 3065.228 | 1.4125 | 0.00024511
| 3065.1075 | 1.3069 | 0.00039817 |  | 3065.107 | 1.4125 | 0.0002449
| 3064.9869 | 1.3069 | 0.00040242 |  | 3064.987 | 1.4125 | 0.00024398
| 3064.8664 | 1.3069 | 0.00040896 |  | 3064.866 | 1.4124 | 0.00024257
| 3064.7459 | 1.3069 | 0.00041682 |  | 3064.746 | 1.4124 | 0.00024087
| 3064.6254 | 1.3068 | 0.00042481 |  | 3064.625 | 1.4124 | 0.00023936
| 3064.5048 | 1.3068 | 0.00043162 |  | 3064.505 | 1.4124 | 0.00023837
| 3064.3843 | 1.3068 | 0.00043637 |  | 3064.384 | 1.4123 | 0.00023834
| 3064.2638 | 1.3068 | 0.0004387 |  | 3064.264 | 1.4123 | 0.00023947
| 3064.1432 | 1.3068 | 0.00043903 |  | 3064.143 | 1.4123 | 0.00024178
| 3064.0227 | 1.3068 | 0.00043829 |  | 3064.023 | 1.4123 | 0.00024498
| 3063.9022 | 1.3067 | 0.00043756 |  | 3063.902 | 1.4122 | 0.00024864
| 3063.7816 | 1.3067 | 0.00043781 |  | 3063.782 | 1.4122 | 0.00025214
| 3063.6611 | 1.3067 | 0.00043931 |  | 3063.661 | 1.4122 | 0.00025492
| 3063.5406 | 1.3067 | 0.00044172 |  | 3063.541 | 1.4122 | 0.00025657
| 3063.42 | 1.3067 | 0.00044413 |  | 3063.42 | 1.4121 | 0.00025704
| 3063.2995 | 1.3067 | 0.00044549 |  | 3063.3 | 1.4121 | 0.0002564
| 3063.179 | 1.3066 | 0.00044496 |  | 3063.179 | 1.4121 | 0.00025515
| 3063.0584 | 1.3066 | 0.00044218 |  | 3063.058 | 1.4121 | 0.00025389
| 3062.9379 | 1.3066 | 0.00043769 |  | 3062.938 | 1.4121 | 0.00025326
| 3062.8174 | 1.3066 | 0.00043233 |  | 3062.817 | 1.412 | 0.0002537
| 3062.6969 | 1.3066 | 0.00042706 |  | 3062.697 | 1.412 | 0.0002554
| 3062.5763 | 1.3065 | 0.00042241 |  | 3062.576 | 1.412 | 0.00025807
| 3062.4558 | 1.3065 | 0.0004188 |  | 3062.456 | 1.4119 | 0.00026111
| 3062.3353 | 1.3065 | 0.00041595 |  | 3062.335 | 1.4119 | 0.00026372
| 3062.2147 | 1.3065 | 0.00041359 |  | 3062.215 | 1.4119 | 0.00026514
| 3062.0942 | 1.3064 | 0.00041175 |  | 3062.094 | 1.4119 | 0.00026477
| 3061.9737 | 1.3064 | 0.00041056 |  | 3061.974 | 1.4119 | 0.00026267
| 3061.8531 | 1.3064 | 0.00041073 |  | 3061.853 | 1.4118 | 0.00025931
| 3061.7326 | 1.3064 | 0.00041261 |  | 3061.733 | 1.4118 | 0.00025574
| 3061.6121 | 1.3063 | 0.00041646 |  | 3061.612 | 1.4118 | 0.00025319
| 3061.4915 | 1.3063 | 0.00042175 |  | 3061.492 | 1.4117 | 0.00025299
| 3061.371 | 1.3063 | 0.00042747 |  | 3061.371 | 1.4117 | 0.00025596
| 3061.2505 | 1.3063 | 0.00043227 |  | 3061.25 | 1.4117 | 0.00026228
| 3061.1299 | 1.3063 | 0.0004348 |  | 3061.13 | 1.4116 | 0.00027146
| 3061.0094 | 1.3062 | 0.00043446 |  | 3061.009 | 1.4116 | 0.00028246
| 3060.8889 | 1.3062 | 0.00043139 |  | 3060.889 | 1.4116 | 0.0002937
| 3060.7684 | 1.3062 | 0.00042656 |  | 3060.768 | 1.4116 | 0.00030377
| 3060.6478 | 1.3062 | 0.00042123 |  | 3060.648 | 1.4116 | 0.00031155
| 3060.5273 | 1.3062 | 0.00041686 |  | 3060.527 | 1.4115 | 0.00031656
| 3060.4068 | 1.3061 | 0.00041418 |  | 3060.407 | 1.4115 | 0.00031908
| 3060.2862 | 1.3061 | 0.00041339 |  | 3060.286 | 1.4115 | 0.00031985
| 3060.1657 | 1.3061 | 0.00041403 |  | 3060.166 | 1.4115 | 0.00031983
| 3060.0452 | 1.3061 | 0.00041528 |  | 3060.045 | 1.4115 | 0.00031997
| 3059.9246 | 1.306 | 0.00041642 |  | 3059.925 | 1.4114 | 0.00032076
| 3059.8041 | 1.306 | 0.00041715 |  | 3059.804 | 1.4114 | 0.00032224
| 3059.6836 | 1.306 | 0.00041766 |  | 3059.684 | 1.4114 | 0.00032403
| 3059.563 | 1.306 | 0.0004185 |  | 3059.563 | 1.4114 | 0.0003255
| 3059.4425 | 1.3059 | 0.0004206 |  | 3059.443 | 1.4113 | 0.00032616
| 3059.322 | 1.3059 | 0.00042447 |  | 3059.322 | 1.4113 | 0.0003258
| 3059.2014 | 1.3059 | 0.00043025 |  | 3059.201 | 1.4113 | 0.00032455
| 3059.0809 | 1.3059 | 0.00043725 |  | 3059.081 | 1.4113 | 0.00032296
| 3058.9604 | 1.3058 | 0.00044467 |  | 3058.96 | 1.4113 | 0.00032134
| 3058.8399 | 1.3058 | 0.00045113 |  | 3058.84 | 1.4112 | 0.00032003
| 3058.7193 | 1.3058 | 0.00045558 |  | 3058.719 | 1.4112 | 0.00031868
| 3058.5988 | 1.3058 | 0.00045736 |  | 3058.599 | 1.4112 | 0.00031682
| 3058.4783 | 1.3058 | 0.00045651 |  | 3058.478 | 1.4112 | 0.00031371
| 3058.3577 | 1.3057 | 0.00045356 |  | 3058.358 | 1.4112 | 0.00030878
| 3058.2372 | 1.3057 | 0.00044962 |  | 3058.237 | 1.4111 | 0.00030197
| 3058.1167 | 1.3057 | 0.00044583 |  | 3058.117 | 1.4111 | 0.0002936
| 3057.9961 | 1.3057 | 0.00044347 |  | 3057.996 | 1.4111 | 0.00028466
| 3057.8756 | 1.3056 | 0.00044327 |  | 3057.876 | 1.4111 | 0.00027651
| 3057.7551 | 1.3056 | 0.00044566 |  | 3057.755 | 1.411 | 0.00027012
| 3057.6345 | 1.3056 | 0.00045061 |  | 3057.635 | 1.411 | 0.00026627
| 3057.514 | 1.3055 | 0.00045773 |  | 3057.514 | 1.411 | 0.00026502
| 3057.3935 | 1.3055 | 0.00046636 |  | 3057.393 | 1.4109 | 0.00026592
| 3057.273 | 1.3055 | 0.00047546 |  | 3057.273 | 1.4109 | 0.00026793
| 3057.1524 | 1.3055 | 0.00048409 |  | 3057.152 | 1.4109 | 0.00027022
| 3057.0319 | 1.3055 | 0.00049094 |  | 3057.032 | 1.4108 | 0.00027186
| 3056.9114 | 1.3055 | 0.00049516 |  | 3056.911 | 1.4108 | 0.00027235
| 3056.7908 | 1.3054 | 0.00049609 |  | 3056.791 | 1.4108 | 0.00027179
| 3056.6703 | 1.3054 | 0.00049369 |  | 3056.67 | 1.4107 | 0.00027038
| 3056.5498 | 1.3054 | 0.00048844 |  | 3056.55 | 1.4107 | 0.00026871
| 3056.4292 | 1.3054 | 0.00048169 |  | 3056.429 | 1.4107 | 0.00026736
| 3056.3087 | 1.3054 | 0.00047469 |  | 3056.309 | 1.4107 | 0.00026677
| 3056.1882 | 1.3053 | 0.00046889 |  | 3056.188 | 1.4106 | 0.000267
| 3056.0676 | 1.3053 | 0.00046526 |  | 3056.068 | 1.4106 | 0.00026822
| 3055.9471 | 1.3053 | 0.00046389 |  | 3055.947 | 1.4106 | 0.00027017
| 3055.8266 | 1.3053 | 0.00046424 |  | 3055.827 | 1.4105 | 0.00027252
| 3055.706 | 1.3052 | 0.00046541 |  | 3055.706 | 1.4105 | 0.00027529
| 3055.5855 | 1.3052 | 0.00046626 |  | 3055.586 | 1.4105 | 0.00027849
| 3055.465 | 1.3052 | 0.00046616 |  | 3055.465 | 1.4104 | 0.00028233
| 3055.3445 | 1.3052 | 0.00046481 |  | 3055.344 | 1.4104 | 0.00028706
| 3055.2239 | 1.3051 | 0.00046262 |  | 3055.224 | 1.4104 | 0.00029281
| 3055.1034 | 1.3051 | 0.00046036 |  | 3055.103 | 1.4103 | 0.0002995
| 3054.9829 | 1.3051 | 0.00045874 |  | 3054.983 | 1.4103 | 0.00030661
| 3054.8623 | 1.305 | 0.00045826 |  | 3054.862 | 1.4103 | 0.00031331
| 3054.7418 | 1.305 | 0.0004592 |  | 3054.742 | 1.4103 | 0.00031883
| 3054.6213 | 1.305 | 0.00046142 |  | 3054.621 | 1.4102 | 0.00032246
| 3054.5007 | 1.305 | 0.00046474 |  | 3054.501 | 1.4102 | 0.00032381
| 3054.3802 | 1.3049 | 0.00046894 |  | 3054.38 | 1.4102 | 0.00032321
| 3054.2597 | 1.3049 | 0.00047385 |  | 3054.26 | 1.4102 | 0.00032112
| 3054.1391 | 1.3049 | 0.00047935 |  | 3054.139 | 1.4101 | 0.00031825
| 3054.0186 | 1.3049 | 0.00048521 |  | 3054.019 | 1.4101 | 0.00031524
| 3053.8981 | 1.3048 | 0.000491 |  | 3053.898 | 1.4101 | 0.00031236
| 3053.7775 | 1.3048 | 0.00049605 |  | 3053.778 | 1.4101 | 0.00030954
| 3053.657 | 1.3048 | 0.00049975 |  | 3053.657 | 1.41 | 0.0003067
| 3053.5365 | 1.3048 | 0.00050179 |  | 3053.536 | 1.41 | 0.00030379
| 3053.416 | 1.3047 | 0.00050228 |  | 3053.416 | 1.41 | 0.00030098
| 3053.2954 | 1.3047 | 0.0005017 |  | 3053.295 | 1.4099 | 0.00029902
| 3053.1749 | 1.3047 | 0.00050101 |  | 3053.175 | 1.4099 | 0.0002986
| 3053.0544 | 1.3047 | 0.00050091 |  | 3053.054 | 1.4099 | 0.00030047
| 3052.9338 | 1.3046 | 0.0005018 |  | 3052.934 | 1.4098 | 0.00030482
| 3052.8133 | 1.3046 | 0.00050354 |  | 3052.813 | 1.4098 | 0.00031135
| 3052.6928 | 1.3046 | 0.00050564 |  | 3052.693 | 1.4098 | 0.00031878
| 3052.5722 | 1.3046 | 0.0005072 |  | 3052.572 | 1.4097 | 0.00032572
| 3052.4517 | 1.3045 | 0.00050775 |  | 3052.452 | 1.4097 | 0.00033067
| 3052.3312 | 1.3045 | 0.00050718 |  | 3052.331 | 1.4097 | 0.0003326
| 3052.2106 | 1.3045 | 0.00050609 |  | 3052.211 | 1.4097 | 0.00033081
| 3052.0901 | 1.3045 | 0.00050511 |  | 3052.09 | 1.4097 | 0.00032568
| 3051.9696 | 1.3044 | 0.00050513 |  | 3051.97 | 1.4096 | 0.00031789
| 3051.849 | 1.3044 | 0.00050641 |  | 3051.849 | 1.4096 | 0.00030866
| 3051.7285 | 1.3044 | 0.00050873 |  | 3051.729 | 1.4096 | 0.00029945
| 3051.608 | 1.3043 | 0.00051129 |  | 3051.608 | 1.4095 | 0.00029152
| 3051.4875 | 1.3043 | 0.00051313 |  | 3051.487 | 1.4095 | 0.00028601
| 3051.3669 | 1.3043 | 0.0005135 |  | 3051.367 | 1.4095 | 0.00028372
| 3051.2464 | 1.3043 | 0.00051237 |  | 3051.246 | 1.4094 | 0.00028502
| 3051.1259 | 1.3042 | 0.00051023 |  | 3051.126 | 1.4094 | 0.00028968
| 3051.0053 | 1.3042 | 0.00050801 |  | 3051.005 | 1.4093 | 0.00029671
| 3050.8848 | 1.3042 | 0.00050676 |  | 3050.885 | 1.4093 | 0.00030483
| 3050.7643 | 1.3042 | 0.00050711 |  | 3050.764 | 1.4093 | 0.00031241
| 3050.6437 | 1.3041 | 0.00050899 |  | 3050.644 | 1.4092 | 0.00031788
| 3050.5232 | 1.3041 | 0.0005118 |  | 3050.523 | 1.4092 | 0.00032035
| 3050.4027 | 1.3041 | 0.00051434 |  | 3050.403 | 1.4092 | 0.00031967
| 3050.2821 | 1.3041 | 0.00051562 |  | 3050.282 | 1.4092 | 0.00031657
| 3050.1616 | 1.304 | 0.00051509 |  | 3050.162 | 1.4091 | 0.00031256
| 3050.0411 | 1.304 | 0.0005128 |  | 3050.041 | 1.4091 | 0.00030926
| 3049.9205 | 1.304 | 0.00050953 |  | 3049.921 | 1.4091 | 0.00030825
| 3049.8 | 1.3039 | 0.0005065 |  | 3049.8 | 1.409 | 0.00031034
| 3049.6795 | 1.3039 | 0.00050491 |  | 3049.679 | 1.409 | 0.00031547
| 3049.559 | 1.3039 | 0.0005056 |  | 3049.559 | 1.4089 | 0.00032268
| 3049.4384 | 1.3038 | 0.00050908 |  | 3049.438 | 1.4089 | 0.0003304
| 3049.3179 | 1.3038 | 0.00051503 |  | 3049.318 | 1.4089 | 0.00033667
| 3049.1974 | 1.3038 | 0.00052294 |  | 3049.197 | 1.4089 | 0.00033987
| 3049.0768 | 1.3037 | 0.00053194 |  | 3049.077 | 1.4088 | 0.00033904
| 3048.9563 | 1.3037 | 0.00054141 |  | 3048.956 | 1.4088 | 0.00033396
| 3048.8358 | 1.3037 | 0.00055067 |  | 3048.836 | 1.4088 | 0.00032573
| 3048.7152 | 1.3037 | 0.00055964 |  | 3048.715 | 1.4088 | 0.00031608
| 3048.5947 | 1.3036 | 0.00056812 |  | 3048.595 | 1.4087 | 0.00030722
| 3048.4742 | 1.3036 | 0.00057597 |  | 3048.474 | 1.4087 | 0.00030123
| 3048.3536 | 1.3036 | 0.00058292 |  | 3048.354 | 1.4086 | 0.00029933
| 3048.2331 | 1.3036 | 0.00058827 |  | 3048.233 | 1.4086 | 0.00030194
| 3048.1126 | 1.3036 | 0.00059149 |  | 3048.113 | 1.4085 | 0.00030778
| 3047.9921 | 1.3035 | 0.00059201 |  | 3047.992 | 1.4085 | 0.00031503
| 3047.8715 | 1.3035 | 0.00058941 |  | 3047.872 | 1.4085 | 0.00032157
| 3047.751 | 1.3035 | 0.00058399 |  | 3047.751 | 1.4084 | 0.00032587
| 3047.6305 | 1.3035 | 0.00057637 |  | 3047.63 | 1.4084 | 0.00032732
| 3047.5099 | 1.3034 | 0.00056778 |  | 3047.51 | 1.4084 | 0.00032716
| 3047.3894 | 1.3034 | 0.00055959 |  | 3047.389 | 1.4083 | 0.00032712
| 3047.2689 | 1.3034 | 0.00055304 |  | 3047.269 | 1.4083 | 0.00032945
| 3047.1483 | 1.3033 | 0.00054917 |  | 3047.148 | 1.4082 | 0.00033561
| 3047.0278 | 1.3033 | 0.00054824 |  | 3047.028 | 1.4082 | 0.00034576
| 3046.9073 | 1.3033 | 0.00055 |  | 3046.907 | 1.4082 | 0.00035854
| 3046.7867 | 1.3032 | 0.00055373 |  | 3046.787 | 1.4081 | 0.0003716
| 3046.6662 | 1.3032 | 0.00055874 |  | 3046.666 | 1.4081 | 0.00038231
| 3046.5457 | 1.3032 | 0.0005641 |  | 3046.546 | 1.4081 | 0.00038877
| 3046.4251 | 1.3031 | 0.00056943 |  | 3046.425 | 1.408 | 0.00039049
| 3046.3046 | 1.3031 | 0.00057445 |  | 3046.305 | 1.408 | 0.00038863
| 3046.1841 | 1.3031 | 0.00057933 |  | 3046.184 | 1.408 | 0.0003852
| 3046.0636 | 1.303 | 0.00058411 |  | 3046.064 | 1.4079 | 0.00038257
| 3045.943 | 1.303 | 0.00058868 |  | 3045.943 | 1.4079 | 0.0003825
| 3045.8225 | 1.303 | 0.00059276 |  | 3045.822 | 1.4079 | 0.0003859
| 3045.702 | 1.303 | 0.0005958 |  | 3045.702 | 1.4078 | 0.00039224
| 3045.5814 | 1.3029 | 0.00059705 |  | 3045.581 | 1.4078 | 0.00040053
| 3045.4609 | 1.3029 | 0.00059614 |  | 3045.461 | 1.4078 | 0.00040942
| 3045.3404 | 1.3029 | 0.0005931 |  | 3045.34 | 1.4077 | 0.00041802
| 3045.2198 | 1.3029 | 0.00058844 |  | 3045.22 | 1.4077 | 0.00042571
| 3045.0993 | 1.3028 | 0.00058326 |  | 3045.099 | 1.4077 | 0.00043243
| 3044.9788 | 1.3028 | 0.00057887 |  | 3044.979 | 1.4076 | 0.00043819
| 3044.8582 | 1.3028 | 0.00057649 |  | 3044.858 | 1.4076 | 0.00044292
| 3044.7377 | 1.3027 | 0.00057686 |  | 3044.738 | 1.4076 | 0.00044636
| 3044.6172 | 1.3027 | 0.00058003 |  | 3044.617 | 1.4075 | 0.00044815
| 3044.4966 | 1.3026 | 0.00058529 |  | 3044.497 | 1.4075 | 0.0004482
| 3044.3761 | 1.3026 | 0.00059142 |  | 3044.376 | 1.4075 | 0.00044671
| 3044.2556 | 1.3026 | 0.00059702 |  | 3044.256 | 1.4074 | 0.0004445
| 3044.1351 | 1.3026 | 0.00060117 |  | 3044.135 | 1.4074 | 0.00044256
| 3044.0145 | 1.3025 | 0.00060345 |  | 3044.015 | 1.4074 | 0.00044181
| 3043.894 | 1.3025 | 0.00060426 |  | 3043.894 | 1.4073 | 0.00044284
| 3043.7735 | 1.3025 | 0.00060446 |  | 3043.773 | 1.4073 | 0.00044578
| 3043.6529 | 1.3024 | 0.00060525 |  | 3043.653 | 1.4072 | 0.00045018
| 3043.5324 | 1.3024 | 0.00060737 |  | 3043.532 | 1.4072 | 0.0004554
| 3043.4119 | 1.3023 | 0.00061119 |  | 3043.412 | 1.4072 | 0.00046083
| 3043.2913 | 1.3023 | 0.00061611 |  | 3043.291 | 1.4071 | 0.00046626
| 3043.1708 | 1.3023 | 0.00062137 |  | 3043.171 | 1.4071 | 0.00047176
| 3043.0503 | 1.3022 | 0.00062597 |  | 3043.05 | 1.4071 | 0.00047754
| 3042.9297 | 1.3022 | 0.00062921 |  | 3042.93 | 1.407 | 0.00048388
| 3042.8092 | 1.3022 | 0.00063113 |  | 3042.809 | 1.407 | 0.00049033
| 3042.6887 | 1.3022 | 0.00063224 |  | 3042.689 | 1.407 | 0.00049633
| 3042.5681 | 1.3021 | 0.00063373 |  | 3042.568 | 1.4069 | 0.00050081
| 3042.4476 | 1.3021 | 0.00063659 |  | 3042.448 | 1.4069 | 0.00050289
| 3042.3271 | 1.3021 | 0.00064161 |  | 3042.327 | 1.4069 | 0.00050203
| 3042.2066 | 1.302 | 0.00064884 |  | 3042.207 | 1.4068 | 0.00049813
| 3042.086 | 1.302 | 0.00065766 |  | 3042.086 | 1.4068 | 0.00049217
| 3041.9655 | 1.302 | 0.00066713 |  | 3041.965 | 1.4068 | 0.00048549
| 3041.845 | 1.3019 | 0.00067593 |  | 3041.845 | 1.4067 | 0.00047971
| 3041.7244 | 1.3019 | 0.00068308 |  | 3041.724 | 1.4067 | 0.00047624
| 3041.6039 | 1.3019 | 0.00068807 |  | 3041.604 | 1.4066 | 0.0004761
| 3041.4834 | 1.3018 | 0.00069099 |  | 3041.483 | 1.4066 | 0.0004795
| 3041.3628 | 1.3018 | 0.00069212 |  | 3041.363 | 1.4065 | 0.00048614
| 3041.2423 | 1.3018 | 0.00069225 |  | 3041.242 | 1.4065 | 0.00049515
| 3041.1218 | 1.3018 | 0.00069201 |  | 3041.122 | 1.4065 | 0.00050546
| 3041.0012 | 1.3017 | 0.00069207 |  | 3041.001 | 1.4064 | 0.00051593
| 3040.8807 | 1.3017 | 0.00069275 |  | 3040.881 | 1.4064 | 0.00052553
| 3040.7602 | 1.3017 | 0.000694 |  | 3040.76 | 1.4064 | 0.00053336
| 3040.6397 | 1.3016 | 0.00069573 |  | 3040.64 | 1.4063 | 0.0005391
| 3040.5191 | 1.3016 | 0.00069732 |  | 3040.519 | 1.4063 | 0.00054237
| 3040.3986 | 1.3016 | 0.00069829 |  | 3040.399 | 1.4063 | 0.00054345
| 3040.2781 | 1.3015 | 0.00069804 |  | 3040.278 | 1.4062 | 0.00054285
| 3040.1575 | 1.3015 | 0.00069617 |  | 3040.158 | 1.4062 | 0.00054117
| 3040.037 | 1.3015 | 0.00069293 |  | 3040.037 | 1.4062 | 0.00053939
| 3039.9165 | 1.3014 | 0.00068888 |  | 3039.916 | 1.4061 | 0.00053806
| 3039.7959 | 1.3014 | 0.00068497 |  | 3039.796 | 1.4061 | 0.00053766
| 3039.6754 | 1.3014 | 0.0006826 |  | 3039.675 | 1.406 | 0.00053806
| 3039.5549 | 1.3013 | 0.0006827 |  | 3039.555 | 1.406 | 0.00053869
| 3039.4343 | 1.3013 | 0.00068568 |  | 3039.434 | 1.406 | 0.00053859
| 3039.3138 | 1.3012 | 0.00069118 |  | 3039.314 | 1.4059 | 0.00053694
| 3039.1933 | 1.3012 | 0.00069804 |  | 3039.193 | 1.4059 | 0.00053322
| 3039.0727 | 1.3012 | 0.00070446 |  | 3039.073 | 1.4059 | 0.00052767
| 3038.9522 | 1.3011 | 0.00070887 |  | 3038.952 | 1.4058 | 0.00052102
| 3038.8317 | 1.3011 | 0.00071018 |  | 3038.832 | 1.4058 | 0.00051444
| 3038.7112 | 1.3011 | 0.000708 |  | 3038.711 | 1.4057 | 0.00050904
| 3038.5906 | 1.3011 | 0.00070315 |  | 3038.591 | 1.4057 | 0.0005056
| 3038.4701 | 1.301 | 0.00069691 |  | 3038.47 | 1.4056 | 0.00050405
| 3038.3496 | 1.301 | 0.00069099 |  | 3038.35 | 1.4056 | 0.00050361
| 3038.229 | 1.3009 | 0.0006867 |  | 3038.229 | 1.4056 | 0.00050324
| 3038.1085 | 1.3009 | 0.00068495 |  | 3038.108 | 1.4055 | 0.00050186
| 3037.988 | 1.3009 | 0.0006858 |  | 3037.988 | 1.4055 | 0.00049921
| 3037.8674 | 1.3008 | 0.00068888 |  | 3037.867 | 1.4054 | 0.0004957
| 3037.7469 | 1.3008 | 0.00069333 |  | 3037.747 | 1.4054 | 0.00049256
| 3037.6264 | 1.3007 | 0.00069848 |  | 3037.626 | 1.4053 | 0.00049121
| 3037.5058 | 1.3007 | 0.00070378 |  | 3037.506 | 1.4053 | 0.00049277
| 3037.3853 | 1.3007 | 0.00070873 |  | 3037.385 | 1.4052 | 0.00049776
| 3037.2648 | 1.3006 | 0.00071317 |  | 3037.265 | 1.4052 | 0.00050575
| 3037.1442 | 1.3006 | 0.00071682 |  | 3037.144 | 1.4051 | 0.00051561
| 3037.0237 | 1.3005 | 0.00071935 |  | 3037.024 | 1.4051 | 0.00052609
| 3036.9032 | 1.3005 | 0.00072052 |  | 3036.903 | 1.405 | 0.00053602
| 3036.7827 | 1.3005 | 0.00072013 |  | 3036.783 | 1.405 | 0.00054462
| 3036.6621 | 1.3004 | 0.0007181 |  | 3036.662 | 1.405 | 0.00055172
| 3036.5416 | 1.3004 | 0.00071472 |  | 3036.542 | 1.4049 | 0.00055724
| 3036.4211 | 1.3004 | 0.00071065 |  | 3036.421 | 1.4049 | 0.00056112
| 3036.3005 | 1.3003 | 0.00070663 |  | 3036.301 | 1.4048 | 0.0005633
| 3036.18 | 1.3003 | 0.00070343 |  | 3036.18 | 1.4048 | 0.00056356
| 3036.0595 | 1.3002 | 0.00070176 |  | 3036.059 | 1.4048 | 0.0005619
| 3035.9389 | 1.3002 | 0.00070188 |  | 3035.939 | 1.4047 | 0.00055852
| 3035.8184 | 1.3001 | 0.00070395 |  | 3035.818 | 1.4047 | 0.00055442
| 3035.6979 | 1.3001 | 0.00070756 |  | 3035.698 | 1.4046 | 0.00055066
| 3035.5773 | 1.3001 | 0.00071225 |  | 3035.577 | 1.4046 | 0.00054826
| 3035.4568 | 1.3 | 0.00071702 |  | 3035.457 | 1.4045 | 0.00054815
| 3035.3363 | 1.3 | 0.00072096 |  | 3035.336 | 1.4045 | 0.0005505
| 3035.2157 | 1.2999 | 0.00072319 |  | 3035.216 | 1.4044 | 0.00055511
| 3035.0952 | 1.2999 | 0.00072309 |  | 3035.095 | 1.4044 | 0.00056129
| 3034.9747 | 1.2999 | 0.00072063 |  | 3034.975 | 1.4043 | 0.00056855
| 3034.8542 | 1.2998 | 0.00071651 |  | 3034.854 | 1.4043 | 0.00057636
| 3034.7336 | 1.2998 | 0.00071198 |  | 3034.734 | 1.4043 | 0.00058431
| 3034.6131 | 1.2997 | 0.00070844 |  | 3034.613 | 1.4042 | 0.00059176
| 3034.4926 | 1.2997 | 0.00070732 |  | 3034.493 | 1.4042 | 0.00059791
| 3034.372 | 1.2996 | 0.00070941 |  | 3034.372 | 1.4041 | 0.0006017
| 3034.2515 | 1.2996 | 0.00071434 |  | 3034.251 | 1.4041 | 0.00060218
| 3034.131 | 1.2996 | 0.00072098 |  | 3034.131 | 1.4041 | 0.00059869
| 3034.0104 | 1.2995 | 0.00072756 |  | 3034.01 | 1.404 | 0.00059166
| 3033.8899 | 1.2995 | 0.00073231 |  | 3033.89 | 1.404 | 0.00058228
| 3033.7694 | 1.2994 | 0.000734 |  | 3033.769 | 1.4039 | 0.0005727
| 3033.6488 | 1.2994 | 0.00073251 |  | 3033.649 | 1.4039 | 0.00056471
| 3033.5283 | 1.2993 | 0.00072891 |  | 3033.528 | 1.4038 | 0.00055955
| 3033.4078 | 1.2993 | 0.00072515 |  | 3033.408 | 1.4038 | 0.00055709
| 3033.2872 | 1.2992 | 0.00072324 |  | 3033.287 | 1.4037 | 0.00055618
| 3033.1667 | 1.2992 | 0.00072499 |  | 3033.167 | 1.4037 | 0.00055507
| 3033.0462 | 1.2991 | 0.00073095 |  | 3033.046 | 1.4036 | 0.0005523
| 3032.9257 | 1.2991 | 0.00074075 |  | 3032.926 | 1.4036 | 0.00054737
| 3032.8051 | 1.299 | 0.00075286 |  | 3032.805 | 1.4036 | 0.00054106
| 3032.6846 | 1.299 | 0.00076529 |  | 3032.685 | 1.4035 | 0.00053496
| 3032.5641 | 1.299 | 0.00077619 |  | 3032.564 | 1.4034 | 0.00053065
| 3032.4435 | 1.2989 | 0.00078429 |  | 3032.444 | 1.4034 | 0.00052888
| 3032.323 | 1.2989 | 0.00078901 |  | 3032.323 | 1.4033 | 0.00052915
| 3032.2025 | 1.2988 | 0.00079062 |  | 3032.202 | 1.4033 | 0.00052972
| 3032.0819 | 1.2988 | 0.00078994 |  | 3032.082 | 1.4032 | 0.00052864
| 3031.9614 | 1.2988 | 0.00078823 |  | 3031.961 | 1.4032 | 0.00052477
| 3031.8409 | 1.2987 | 0.00078642 |  | 3031.841 | 1.4031 | 0.00051816
| 3031.7203 | 1.2987 | 0.00078539 |  | 3031.72 | 1.4031 | 0.00051025
| 3031.5998 | 1.2986 | 0.00078557 |  | 3031.6 | 1.403 | 0.00050343
| 3031.4793 | 1.2986 | 0.00078676 |  | 3031.479 | 1.403 | 0.00049961
| 3031.3588 | 1.2985 | 0.00078867 |  | 3031.359 | 1.4029 | 0.0004999
| 3031.2382 | 1.2985 | 0.00079068 |  | 3031.238 | 1.4028 | 0.00050353
| 3031.1177 | 1.2984 | 0.00079201 |  | 3031.118 | 1.4028 | 0.00050868
| 3030.9972 | 1.2984 | 0.00079231 |  | 3030.997 | 1.4027 | 0.000513
| 3030.8766 | 1.2983 | 0.00079138 |  | 3030.877 | 1.4027 | 0.00051479
| 3030.7561 | 1.2983 | 0.00078959 |  | 3030.756 | 1.4026 | 0.00051334
| 3030.6356 | 1.2982 | 0.00078783 |  | 3030.636 | 1.4026 | 0.00050935
| 3030.515 | 1.2982 | 0.000787 |  | 3030.515 | 1.4025 | 0.0005043
| 3030.3945 | 1.2981 | 0.00078781 |  | 3030.394 | 1.4025 | 0.00049982
| 3030.274 | 1.2981 | 0.0007906 |  | 3030.274 | 1.4024 | 0.00049685
| 3030.1534 | 1.298 | 0.00079497 |  | 3030.153 | 1.4023 | 0.00049586
| 3030.0329 | 1.298 | 0.00079991 |  | 3030.033 | 1.4023 | 0.00049666
| 3029.9124 | 1.2979 | 0.00080412 |  | 3029.912 | 1.4022 | 0.00049922
| 3029.7918 | 1.2979 | 0.00080635 |  | 3029.792 | 1.4021 | 0.00050359
| 3029.6713 | 1.2978 | 0.00080588 |  | 3029.671 | 1.4021 | 0.00051034
| 3029.5508 | 1.2978 | 0.00080269 |  | 3029.551 | 1.402 | 0.00051987
| 3029.4303 | 1.2978 | 0.00079762 |  | 3029.43 | 1.4019 | 0.00053241
| 3029.3097 | 1.2977 | 0.00079183 |  | 3029.31 | 1.4019 | 0.00054711
| 3029.1892 | 1.2976 | 0.00078671 |  | 3029.189 | 1.4018 | 0.00056263
| 3029.0687 | 1.2976 | 0.00078329 |  | 3029.069 | 1.4018 | 0.00057718
| 3028.9481 | 1.2975 | 0.00078203 |  | 3028.948 | 1.4017 | 0.00058955
| 3028.8276 | 1.2975 | 0.00078298 |  | 3028.828 | 1.4017 | 0.00059929
| 3028.7071 | 1.2974 | 0.00078545 |  | 3028.707 | 1.4016 | 0.00060694
| 3028.5865 | 1.2974 | 0.00078865 |  | 3028.587 | 1.4016 | 0.00061366
| 3028.466 | 1.2973 | 0.00079155 |  | 3028.466 | 1.4015 | 0.0006206
| 3028.3455 | 1.2972 | 0.00079334 |  | 3028.345 | 1.4015 | 0.00062809
| 3028.2249 | 1.2972 | 0.00079346 |  | 3028.225 | 1.4014 | 0.0006356
| 3028.1044 | 1.2971 | 0.00079159 |  | 3028.104 | 1.4014 | 0.00064177
| 3027.9839 | 1.2971 | 0.00078781 |  | 3027.984 | 1.4013 | 0.00064517
| 3027.8633 | 1.297 | 0.00078271 |  | 3027.863 | 1.4013 | 0.00064469
| 3027.7428 | 1.297 | 0.00077727 |  | 3027.743 | 1.4012 | 0.00064036
| 3027.6223 | 1.2969 | 0.00077281 |  | 3027.622 | 1.4012 | 0.00063293
| 3027.5018 | 1.2968 | 0.00077066 |  | 3027.502 | 1.4011 | 0.00062383
| 3027.3812 | 1.2968 | 0.00077191 |  | 3027.381 | 1.4011 | 0.00061438
| 3027.2607 | 1.2967 | 0.00077715 |  | 3027.261 | 1.401 | 0.00060547
| 3027.1402 | 1.2966 | 0.00078606 |  | 3027.14 | 1.401 | 0.00059745
| 3027.0196 | 1.2966 | 0.00079764 |  | 3027.02 | 1.4009 | 0.0005901
| 3026.8991 | 1.2965 | 0.00081057 |  | 3026.899 | 1.4009 | 0.00058328
| 3026.7786 | 1.2964 | 0.00082319 |  | 3026.779 | 1.4008 | 0.00057698
| 3026.658 | 1.2964 | 0.00083439 |  | 3026.658 | 1.4007 | 0.00057135
| 3026.5375 | 1.2963 | 0.00084375 |  | 3026.537 | 1.4007 | 0.00056661
| 3026.417 | 1.2962 | 0.00085135 |  | 3026.417 | 1.4006 | 0.00056265
| 3026.2964 | 1.2962 | 0.00085788 |  | 3026.296 | 1.4005 | 0.00055898
| 3026.1759 | 1.2961 | 0.00086402 |  | 3026.176 | 1.4005 | 0.00055479
| 3026.0554 | 1.2961 | 0.00087017 |  | 3026.055 | 1.4004 | 0.00054947
| 3025.9348 | 1.296 | 0.00087632 |  | 3025.935 | 1.4004 | 0.00054266
| 3025.8143 | 1.296 | 0.00088203 |  | 3025.814 | 1.4003 | 0.00053475
| 3025.6938 | 1.2959 | 0.00088649 |  | 3025.694 | 1.4002 | 0.00052672
| 3025.5733 | 1.2958 | 0.00088916 |  | 3025.573 | 1.4002 | 0.00051975
| 3025.4527 | 1.2958 | 0.00088989 |  | 3025.453 | 1.4001 | 0.00051443
| 3025.3322 | 1.2957 | 0.00088904 |  | 3025.332 | 1.4 | 0.00051075
| 3025.2117 | 1.2957 | 0.00088762 |  | 3025.212 | 1.3999 | 0.00050782
| 3025.0911 | 1.2956 | 0.00088684 |  | 3025.091 | 1.3999 | 0.00050413
| 3024.9706 | 1.2955 | 0.00088789 |  | 3024.971 | 1.3998 | 0.00049843
| 3024.8501 | 1.2954 | 0.00089153 |  | 3024.85 | 1.3998 | 0.00049008
| 3024.7295 | 1.2954 | 0.00089811 |  | 3024.73 | 1.3997 | 0.00047924
| 3024.609 | 1.2953 | 0.00090715 |  | 3024.609 | 1.3996 | 0.00046694
| 3024.4885 | 1.2952 | 0.00091772 |  | 3024.488 | 1.3995 | 0.00045456
| 3024.3679 | 1.2952 | 0.00092872 |  | 3024.368 | 1.3995 | 0.00044346
| 3024.2474 | 1.2951 | 0.000939 |  | 3024.247 | 1.3994 | 0.00043468
| 3024.1269 | 1.295 | 0.00094758 |  | 3024.127 | 1.3993 | 0.00042864
| 3024.0063 | 1.295 | 0.00095385 |  | 3024.006 | 1.3992 | 0.00042547
| 3023.8858 | 1.2949 | 0.00095769 |  | 3023.886 | 1.3991 | 0.00042543
| 3023.7653 | 1.2948 | 0.00095924 |  | 3023.765 | 1.399 | 0.00042851
| 3023.6448 | 1.2948 | 0.00095896 |  | 3023.645 | 1.3989 | 0.00043497
| 3023.5242 | 1.2947 | 0.0009576 |  | 3023.524 | 1.3989 | 0.00044469
| 3023.4037 | 1.2946 | 0.00095596 |  | 3023.404 | 1.3988 | 0.00045713
| 3023.2832 | 1.2946 | 0.00095492 |  | 3023.283 | 1.3987 | 0.00047119
| 3023.1626 | 1.2945 | 0.00095527 |  | 3023.163 | 1.3986 | 0.00048551
| 3023.0421 | 1.2944 | 0.00095766 |  | 3023.042 | 1.3986 | 0.00049874
| 3022.9216 | 1.2943 | 0.00096249 |  | 3022.922 | 1.3985 | 0.00050968
| 3022.801 | 1.2942 | 0.00096997 |  | 3022.801 | 1.3984 | 0.00051764
| 3022.6805 | 1.2941 | 0.0009798 |  | 3022.681 | 1.3984 | 0.00052259
| 3022.56 | 1.2941 | 0.00099129 |  | 3022.56 | 1.3983 | 0.00052446
| 3022.4394 | 1.294 | 0.0010036 |  | 3022.439 | 1.3982 | 0.00052344
| 3022.3189 | 1.2939 | 0.0010156 |  | 3022.319 | 1.3982 | 0.00051946
| 3022.1984 | 1.2938 | 0.0010265 |  | 3022.198 | 1.3981 | 0.00051267
| 3022.0779 | 1.2938 | 0.0010353 |  | 3022.078 | 1.398 | 0.0005034
| 3021.9573 | 1.2937 | 0.001042 |  | 3021.957 | 1.3979 | 0.00049236
| 3021.8368 | 1.2936 | 0.0010468 |  | 3021.837 | 1.3979 | 0.0004809
| 3021.7163 | 1.2935 | 0.0010502 |  | 3021.716 | 1.3978 | 0.00047064
| 3021.5957 | 1.2935 | 0.0010533 |  | 3021.596 | 1.3977 | 0.00046286
| 3021.4752 | 1.2934 | 0.0010574 |  | 3021.475 | 1.3976 | 0.0004583
| 3021.3547 | 1.2933 | 0.0010637 |  | 3021.355 | 1.3975 | 0.00045678
| 3021.2341 | 1.2932 | 0.0010733 |  | 3021.234 | 1.3974 | 0.0004572
| 3021.1136 | 1.2931 | 0.0010869 |  | 3021.114 | 1.3973 | 0.00045817
| 3020.9931 | 1.293 | 0.0011045 |  | 3020.993 | 1.3973 | 0.00045838
| 3020.8725 | 1.2929 | 0.0011256 |  | 3020.873 | 1.3972 | 0.00045724
| 3020.752 | 1.2928 | 0.0011488 |  | 3020.752 | 1.3971 | 0.00045503
| 3020.6315 | 1.2927 | 0.0011724 |  | 3020.631 | 1.397 | 0.00045268
| 3020.5109 | 1.2927 | 0.0011945 |  | 3020.511 | 1.3969 | 0.00045129
| 3020.3904 | 1.2926 | 0.0012138 |  | 3020.39 | 1.3968 | 0.0004518
| 3020.2699 | 1.2925 | 0.001229 |  | 3020.27 | 1.3967 | 0.00045436
| 3020.1494 | 1.2924 | 0.0012401 |  | 3020.149 | 1.3966 | 0.00045835
| 3020.0288 | 1.2923 | 0.0012481 |  | 3020.029 | 1.3965 | 0.00046297
| 3019.9083 | 1.2922 | 0.0012543 |  | 3019.908 | 1.3965 | 0.00046687
| 3019.7878 | 1.2922 | 0.0012605 |  | 3019.788 | 1.3964 | 0.00046936
| 3019.6672 | 1.2921 | 0.0012683 |  | 3019.667 | 1.3963 | 0.00046993
| 3019.5467 | 1.292 | 0.0012785 |  | 3019.547 | 1.3962 | 0.000469
| 3019.4262 | 1.2919 | 0.0012916 |  | 3019.426 | 1.3961 | 0.00046703
| 3019.3056 | 1.2918 | 0.0013071 |  | 3019.306 | 1.396 | 0.00046477
| 3019.1851 | 1.2917 | 0.0013246 |  | 3019.185 | 1.3959 | 0.0004629
| 3019.0646 | 1.2916 | 0.0013435 |  | 3019.065 | 1.3958 | 0.00046181
| 3018.944 | 1.2915 | 0.0013636 |  | 3018.944 | 1.3957 | 0.00046188
| 3018.8235 | 1.2914 | 0.0013847 |  | 3018.824 | 1.3956 | 0.00046306
| 3018.703 | 1.2913 | 0.0014067 |  | 3018.703 | 1.3955 | 0.0004653
| 3018.5824 | 1.2912 | 0.0014297 |  | 3018.582 | 1.3954 | 0.00046826
| 3018.4619 | 1.2911 | 0.0014532 |  | 3018.462 | 1.3953 | 0.00047169
| 3018.3414 | 1.291 | 0.0014771 |  | 3018.341 | 1.3952 | 0.00047509
| 3018.2209 | 1.2909 | 0.0015009 |  | 3018.221 | 1.3951 | 0.00047828
| 3018.1003 | 1.2908 | 0.0015243 |  | 3018.1 | 1.395 | 0.00048109
| 3017.9798 | 1.2907 | 0.0015477 |  | 3017.98 | 1.3949 | 0.00048383
| 3017.8593 | 1.2906 | 0.0015712 |  | 3017.859 | 1.3948 | 0.00048698
| 3017.7387 | 1.2905 | 0.0015955 |  | 3017.739 | 1.3947 | 0.00049119
| 3017.6182 | 1.2904 | 0.0016206 |  | 3017.618 | 1.3946 | 0.00049734
| 3017.4977 | 1.2903 | 0.0016468 |  | 3017.498 | 1.3945 | 0.00050603
| 3017.3771 | 1.2901 | 0.0016735 |  | 3017.377 | 1.3944 | 0.00051773
| 3017.2566 | 1.29 | 0.0017007 |  | 3017.257 | 1.3943 | 0.0005323
| 3017.1361 | 1.2899 | 0.0017281 |  | 3017.136 | 1.3942 | 0.00054946
| 3017.0155 | 1.2898 | 0.0017562 |  | 3017.016 | 1.3941 | 0.00056833
| 3016.895 | 1.2897 | 0.0017855 |  | 3016.895 | 1.3939 | 0.00058776
| 3016.7745 | 1.2896 | 0.0018166 |  | 3016.774 | 1.3939 | 0.00060646
| 3016.6539 | 1.2895 | 0.0018498 |  | 3016.654 | 1.3938 | 0.00062328
| 3016.5334 | 1.2894 | 0.0018844 |  | 3016.533 | 1.3937 | 0.00063732
| 3016.4129 | 1.2893 | 0.0019195 |  | 3016.413 | 1.3936 | 0.00064808
| 3016.2924 | 1.2892 | 0.0019537 |  | 3016.292 | 1.3935 | 0.00065594
| 3016.1718 | 1.2891 | 0.0019857 |  | 3016.172 | 1.3934 | 0.00066168
| 3016.0513 | 1.289 | 0.0020151 |  | 3016.051 | 1.3933 | 0.0006666
| 3015.9308 | 1.2889 | 0.0020427 |  | 3015.931 | 1.3932 | 0.00067195
| 3015.8102 | 1.2887 | 0.0020704 |  | 3015.81 | 1.3931 | 0.00067869
| 3015.6897 | 1.2886 | 0.0021003 |  | 3015.69 | 1.3929 | 0.00068695
| 3015.5692 | 1.2885 | 0.0021345 |  | 3015.569 | 1.3928 | 0.00069625
| 3015.4486 | 1.2884 | 0.002174 |  | 3015.449 | 1.3927 | 0.00070556
| 3015.3281 | 1.2882 | 0.0022186 |  | 3015.328 | 1.3926 | 0.00071343
| 3015.2076 | 1.2881 | 0.002267 |  | 3015.208 | 1.3925 | 0.00071884
| 3015.087 | 1.288 | 0.0023171 |  | 3015.087 | 1.3924 | 0.00072106
| 3014.9665 | 1.2879 | 0.002367 |  | 3014.967 | 1.3923 | 0.0007202
| 3014.846 | 1.2878 | 0.0024153 |  | 3014.846 | 1.3922 | 0.00071645
| 3014.7255 | 1.2877 | 0.0024615 |  | 3014.725 | 1.3921 | 0.00071092
| 3014.6049 | 1.2875 | 0.0025063 |  | 3014.605 | 1.392 | 0.00070449
| 3014.4844 | 1.2874 | 0.0025505 |  | 3014.484 | 1.3919 | 0.00069807
| 3014.3639 | 1.2873 | 0.002595 |  | 3014.364 | 1.3917 | 0.00069256
| 3014.2433 | 1.2872 | 0.0026406 |  | 3014.243 | 1.3916 | 0.00068882
| 3014.1228 | 1.287 | 0.0026876 |  | 3014.123 | 1.3915 | 0.00068769
| 3014.0023 | 1.2869 | 0.0027361 |  | 3014.002 | 1.3914 | 0.00068995
| 3013.8817 | 1.2868 | 0.0027859 |  | 3013.882 | 1.3912 | 0.00069623
| 3013.7612 | 1.2867 | 0.0028376 |  | 3013.761 | 1.3911 | 0.00070675
| 3013.6407 | 1.2865 | 0.0028914 |  | 3013.641 | 1.3909 | 0.0007212
| 3013.5201 | 1.2864 | 0.0029478 |  | 3013.52 | 1.3908 | 0.00073872
| 3013.3996 | 1.2863 | 0.0030068 |  | 3013.4 | 1.3907 | 0.00075793
| 3013.2791 | 1.2861 | 0.0030683 |  | 3013.279 | 1.3906 | 0.00077717
| 3013.1585 | 1.286 | 0.0031315 |  | 3013.159 | 1.3904 | 0.00079482
| 3013.038 | 1.2859 | 0.0031952 |  | 3013.038 | 1.3903 | 0.00080962
| 3012.9175 | 1.2857 | 0.0032586 |  | 3012.917 | 1.3902 | 0.00082108
| 3012.797 | 1.2856 | 0.0033213 |  | 3012.797 | 1.3901 | 0.00082945
| 3012.6764 | 1.2855 | 0.0033836 |  | 3012.676 | 1.3899 | 0.0008358
| 3012.5559 | 1.2854 | 0.0034464 |  | 3012.556 | 1.3898 | 0.00084183
| 3012.4354 | 1.2852 | 0.003511 |  | 3012.435 | 1.3897 | 0.00084936
| 3012.3148 | 1.2851 | 0.0035787 |  | 3012.315 | 1.3895 | 0.00086015
| 3012.1943 | 1.2849 | 0.0036501 |  | 3012.194 | 1.3894 | 0.00087525
| 3012.0738 | 1.2848 | 0.0037253 |  | 3012.074 | 1.3892 | 0.00089458
| 3011.9532 | 1.2847 | 0.0038037 |  | 3011.953 | 1.3891 | 0.00091711
| 3011.8327 | 1.2845 | 0.0038844 |  | 3011.833 | 1.3889 | 0.00094106
| 3011.7122 | 1.2844 | 0.0039664 |  | 3011.712 | 1.3888 | 0.00096447
| 3011.5916 | 1.2842 | 0.0040492 |  | 3011.592 | 1.3887 | 0.00098593
| 3011.4711 | 1.2841 | 0.0041326 |  | 3011.471 | 1.3885 | 0.0010048
| 3011.3506 | 1.284 | 0.0042166 |  | 3011.351 | 1.3884 | 0.0010219
| 3011.23 | 1.2838 | 0.0043015 |  | 3011.23 | 1.3883 | 0.0010385
| 3011.1095 | 1.2837 | 0.0043875 |  | 3011.11 | 1.3881 | 0.0010565
| 3010.989 | 1.2835 | 0.0044744 |  | 3010.989 | 1.388 | 0.0010767
| 3010.8685 | 1.2834 | 0.0045619 |  | 3010.868 | 1.3878 | 0.0010992
| 3010.7479 | 1.2833 | 0.00465 |  | 3010.748 | 1.3877 | 0.0011228
| 3010.6274 | 1.2831 | 0.0047388 |  | 3010.627 | 1.3876 | 0.0011455
| 3010.5069 | 1.283 | 0.004829 |  | 3010.507 | 1.3874 | 0.0011653
| 3010.3863 | 1.2828 | 0.0049216 |  | 3010.386 | 1.3873 | 0.0011808
| 3010.2658 | 1.2827 | 0.0050178 |  | 3010.266 | 1.3871 | 0.0011916
| 3010.1453 | 1.2825 | 0.0051184 |  | 3010.145 | 1.387 | 0.0011987
| 3010.0247 | 1.2824 | 0.0052233 |  | 3010.025 | 1.3869 | 0.0012035
| 3009.9042 | 1.2822 | 0.0053318 |  | 3009.904 | 1.3867 | 0.0012073
| 3009.7837 | 1.2821 | 0.0054424 |  | 3009.784 | 1.3866 | 0.0012109
| 3009.6631 | 1.282 | 0.0055536 |  | 3009.663 | 1.3864 | 0.0012143
| 3009.5426 | 1.2818 | 0.0056642 |  | 3009.543 | 1.3863 | 0.0012167
| 3009.4221 | 1.2817 | 0.0057738 |  | 3009.422 | 1.3861 | 0.001217
| 3009.3015 | 1.2815 | 0.005883 |  | 3009.302 | 1.386 | 0.001215
| 3009.181 | 1.2814 | 0.0059933 |  | 3009.181 | 1.3858 | 0.0012109
| 3009.0605 | 1.2812 | 0.0061061 |  | 3009.06 | 1.3856 | 0.0012061
| 3008.94 | 1.2811 | 0.0062229 |  | 3008.94 | 1.3855 | 0.0012024
| 3008.8194 | 1.2809 | 0.006344 |  | 3008.819 | 1.3853 | 0.0012017
| 3008.6989 | 1.2808 | 0.0064693 |  | 3008.699 | 1.3851 | 0.0012055
| 3008.5784 | 1.2806 | 0.006598 |  | 3008.578 | 1.3849 | 0.001214
| 3008.4578 | 1.2805 | 0.0067291 |  | 3008.458 | 1.3847 | 0.0012273
| 3008.3373 | 1.2803 | 0.0068624 |  | 3008.337 | 1.3845 | 0.001244
| 3008.2168 | 1.2802 | 0.0069974 |  | 3008.217 | 1.3843 | 0.0012629
| 3008.0962 | 1.28 | 0.0071351 |  | 3008.096 | 1.3841 | 0.0012829
| 3007.9757 | 1.2799 | 0.0072761 |  | 3007.976 | 1.3839 | 0.0013032
| 3007.8552 | 1.2797 | 0.007421 |  | 3007.855 | 1.3838 | 0.0013234
| 3007.7346 | 1.2796 | 0.0075699 |  | 3007.735 | 1.3836 | 0.0013437
| 3007.6141 | 1.2794 | 0.0077225 |  | 3007.614 | 1.3834 | 0.0013646
| 3007.4936 | 1.2793 | 0.0078777 |  | 3007.494 | 1.3832 | 0.0013867
| 3007.373 | 1.2792 | 0.0080343 |  | 3007.373 | 1.383 | 0.0014105
| 3007.2525 | 1.279 | 0.0081912 |  | 3007.253 | 1.3828 | 0.001436
| 3007.132 | 1.2789 | 0.0083479 |  | 3007.132 | 1.3826 | 0.0014628
| 3007.0115 | 1.2787 | 0.0085041 |  | 3007.011 | 1.3824 | 0.0014901
| 3006.8909 | 1.2786 | 0.0086604 |  | 3006.891 | 1.3822 | 0.0015166
| 3006.7704 | 1.2785 | 0.0088176 |  | 3006.77 | 1.382 | 0.0015414
| 3006.6499 | 1.2783 | 0.0089769 |  | 3006.65 | 1.3818 | 0.0015639
| 3006.5293 | 1.2782 | 0.0091393 |  | 3006.529 | 1.3816 | 0.0015844
| 3006.4088 | 1.278 | 0.009306 |  | 3006.409 | 1.3814 | 0.0016037
| 3006.2883 | 1.2779 | 0.0094775 |  | 3006.288 | 1.3812 | 0.0016231
| 3006.1677 | 1.2777 | 0.0096543 |  | 3006.168 | 1.381 | 0.0016437
| 3006.0472 | 1.2776 | 0.0098363 |  | 3006.047 | 1.3807 | 0.0016664
| 3005.9267 | 1.2774 | 0.01 |  | 3005.927 | 1.3805 | 0.0016913
| 3005.8061 | 1.2773 | 0.0102 |  | 3005.806 | 1.3803 | 0.0017179
| 3005.6856 | 1.2772 | 0.0104 |  | 3005.686 | 1.3801 | 0.0017453
| 3005.5651 | 1.277 | 0.0106 |  | 3005.565 | 1.3799 | 0.0017724
| 3005.4446 | 1.2769 | 0.0108 |  | 3005.445 | 1.3796 | 0.0017983
| 3005.324 | 1.2768 | 0.011 |  | 3005.324 | 1.3794 | 0.0018222
| 3005.2035 | 1.2767 | 0.0112 |  | 3005.203 | 1.3792 | 0.0018433
| 3005.083 | 1.2765 | 0.0114 |  | 3005.083 | 1.379 | 0.0018612
| 3004.9624 | 1.2764 | 0.0116 |  | 3004.962 | 1.3787 | 0.0018752
| 3004.8419 | 1.2763 | 0.0118 |  | 3004.842 | 1.3785 | 0.0018853
| 3004.7214 | 1.2761 | 0.012 |  | 3004.721 | 1.3783 | 0.001892
| 3004.6008 | 1.276 | 0.0122 |  | 3004.601 | 1.378 | 0.0018968
| 3004.4803 | 1.2759 | 0.0124 |  | 3004.48 | 1.3778 | 0.0019017
| 3004.3598 | 1.2758 | 0.0126 |  | 3004.36 | 1.3775 | 0.0019094
| 3004.2392 | 1.2757 | 0.0129 |  | 3004.239 | 1.3772 | 0.0019218
| 3004.1187 | 1.2755 | 0.0131 |  | 3004.119 | 1.3769 | 0.0019401
| 3003.9982 | 1.2754 | 0.0133 |  | 3003.998 | 1.3766 | 0.0019637
| 3003.8776 | 1.2753 | 0.0135 |  | 3003.878 | 1.3764 | 0.0019912
| 3003.7571 | 1.2752 | 0.0138 |  | 3003.757 | 1.3761 | 0.0020205
| 3003.6366 | 1.2751 | 0.014 |  | 3003.637 | 1.3758 | 0.0020499
| 3003.5161 | 1.275 | 0.0143 |  | 3003.516 | 1.3755 | 0.0020787
| 3003.3955 | 1.2749 | 0.0145 |  | 3003.396 | 1.3752 | 0.0021072
| 3003.275 | 1.2748 | 0.0147 |  | 3003.275 | 1.3749 | 0.0021368
| 3003.1545 | 1.2747 | 0.015 |  | 3003.154 | 1.3746 | 0.002169
| 3003.0339 | 1.2746 | 0.0152 |  | 3003.034 | 1.3742 | 0.0022046
| 3002.9134 | 1.2745 | 0.0155 |  | 3002.913 | 1.3739 | 0.0022436
| 3002.7929 | 1.2744 | 0.0157 |  | 3002.793 | 1.3736 | 0.0022852
| 3002.6723 | 1.2743 | 0.016 |  | 3002.672 | 1.3733 | 0.0023286
| 3002.5518 | 1.2742 | 0.0162 |  | 3002.552 | 1.3729 | 0.0023733
| 3002.4313 | 1.2741 | 0.0165 |  | 3002.431 | 1.3726 | 0.0024202
| 3002.3107 | 1.274 | 0.0167 |  | 3002.311 | 1.3722 | 0.0024702
| 3002.1902 | 1.2739 | 0.017 |  | 3002.19 | 1.3719 | 0.0025249
| 3002.0697 | 1.2738 | 0.0173 |  | 3002.07 | 1.3715 | 0.0025849
| 3001.9491 | 1.2738 | 0.0175 |  | 3001.949 | 1.3712 | 0.0026498
| 3001.8286 | 1.2737 | 0.0178 |  | 3001.829 | 1.3708 | 0.0027182
| 3001.7081 | 1.2736 | 0.0181 |  | 3001.708 | 1.3704 | 0.0027883
| 3001.5876 | 1.2735 | 0.0183 |  | 3001.588 | 1.37 | 0.0028588
| 3001.467 | 1.2735 | 0.0186 |  | 3001.467 | 1.3697 | 0.0029294
| 3001.3465 | 1.2734 | 0.0189 |  | 3001.346 | 1.3693 | 0.0030016
| 3001.226 | 1.2733 | 0.0192 |  | 3001.226 | 1.3689 | 0.0030774
| 3001.1054 | 1.2733 | 0.0195 |  | 3001.105 | 1.3685 | 0.0031591
| 3000.9849 | 1.2732 | 0.0198 |  | 3000.985 | 1.3681 | 0.0032479
| 3000.8644 | 1.2732 | 0.0201 |  | 3000.864 | 1.3677 | 0.0033438
| 3000.7438 | 1.2732 | 0.0203 |  | 3000.744 | 1.3672 | 0.0034453
| 3000.6233 | 1.2731 | 0.0206 |  | 3000.623 | 1.3668 | 0.0035503
| 3000.5028 | 1.2731 | 0.0209 |  | 3000.503 | 1.3664 | 0.003657
| 3000.3822 | 1.2731 | 0.0212 |  | 3000.382 | 1.366 | 0.0037643
| 3000.2617 | 1.273 | 0.0215 |  | 3000.262 | 1.3656 | 0.0038723
| 3000.1412 | 1.273 | 0.0218 |  | 3000.141 | 1.3651 | 0.0039813
| 3000.0206 | 1.2729 | 0.0221 |  | 3000.021 | 1.3647 | 0.0040916
| 2999.9001 | 1.2729 | 0.0223 |  | 2999.9 | 1.3643 | 0.0042026
| 2999.7796 | 1.2729 | 0.0226 |  | 2999.78 | 1.3638 | 0.0043129
| 2999.6591 | 1.2729 | 0.0229 |  | 2999.659 | 1.3634 | 0.0044208
| 2999.5385 | 1.2728 | 0.0232 |  | 2999.539 | 1.3629 | 0.0045247
| 2999.418 | 1.2728 | 0.0235 |  | 2999.418 | 1.3624 | 0.0046246
| 2999.2975 | 1.2728 | 0.0239 |  | 2999.297 | 1.3619 | 0.0047219
| 2999.1769 | 1.2728 | 0.0242 |  | 2999.177 | 1.3614 | 0.0048195
| 2999.0564 | 1.2728 | 0.0245 |  | 2999.056 | 1.3609 | 0.0049208
| 2998.9359 | 1.2728 | 0.0248 |  | 2998.936 | 1.3604 | 0.0050289
| 2998.8153 | 1.2728 | 0.0251 |  | 2998.815 | 1.3598 | 0.0051457
| 2998.6948 | 1.2728 | 0.0254 |  | 2998.695 | 1.3592 | 0.0052718
| 2998.5743 | 1.2728 | 0.0258 |  | 2998.574 | 1.3587 | 0.0054065
| 2998.4537 | 1.2728 | 0.0261 |  | 2998.454 | 1.3581 | 0.0055482
| 2998.3332 | 1.2729 | 0.0264 |  | 2998.333 | 1.3575 | 0.0056957
| 2998.2127 | 1.2729 | 0.0267 |  | 2998.213 | 1.3568 | 0.0058481
| 2998.0921 | 1.2729 | 0.0271 |  | 2998.092 | 1.3562 | 0.0060058
| 2997.9716 | 1.273 | 0.0274 |  | 2997.972 | 1.3556 | 0.0061694
| 2997.8511 | 1.273 | 0.0277 |  | 2997.851 | 1.3549 | 0.0063404
| 2997.7306 | 1.2731 | 0.028 |  | 2997.731 | 1.3542 | 0.0065201
| 2997.61 | 1.2731 | 0.0283 |  | 2997.61 | 1.3535 | 0.0067102
| 2997.4895 | 1.2732 | 0.0287 |  | 2997.489 | 1.3528 | 0.0069118
| 2997.369 | 1.2732 | 0.029 |  | 2997.369 | 1.352 | 0.007126
| 2997.2484 | 1.2733 | 0.0293 |  | 2997.248 | 1.3513 | 0.0073536
| 2997.1279 | 1.2733 | 0.0296 |  | 2997.128 | 1.3505 | 0.0075949
| 2997.0074 | 1.2734 | 0.0299 |  | 2997.007 | 1.3497 | 0.0078499
| 2996.8868 | 1.2735 | 0.0303 |  | 2996.887 | 1.3489 | 0.0081186
| 2996.7663 | 1.2736 | 0.0306 |  | 2996.766 | 1.348 | 0.0084002
| 2996.6458 | 1.2736 | 0.0309 |  | 2996.646 | 1.3472 | 0.0086945
| 2996.5252 | 1.2737 | 0.0313 |  | 2996.525 | 1.3463 | 0.0090013
| 2996.4047 | 1.2738 | 0.0316 |  | 2996.405 | 1.3454 | 0.0093209
| 2996.2842 | 1.2739 | 0.0319 |  | 2996.284 | 1.3445 | 0.0096547
| 2996.1637 | 1.274 | 0.0322 |  | 2996.164 | 1.3435 | 0.01
| 2996.0431 | 1.2741 | 0.0326 |  | 2996.043 | 1.3425 | 0.0104
| 2995.9226 | 1.2743 | 0.0329 |  | 2995.923 | 1.3415 | 0.0108
| 2995.8021 | 1.2744 | 0.0332 |  | 2995.802 | 1.3404 | 0.0112
| 2995.6815 | 1.2745 | 0.0335 |  | 2995.682 | 1.3393 | 0.0116
| 2995.561 | 1.2746 | 0.0339 |  | 2995.561 | 1.3382 | 0.0121
| 2995.4405 | 1.2747 | 0.0342 |  | 2995.44 | 1.337 | 0.0126
| 2995.3199 | 1.2749 | 0.0345 |  | 2995.32 | 1.3357 | 0.0131
| 2995.1994 | 1.275 | 0.0348 |  | 2995.199 | 1.3345 | 0.0137
| 2995.0789 | 1.2752 | 0.0351 |  | 2995.079 | 1.3331 | 0.0144
| 2994.9583 | 1.2753 | 0.0355 |  | 2994.958 | 1.3318 | 0.0151
| 2994.8378 | 1.2755 | 0.0358 |  | 2994.838 | 1.3304 | 0.0158
| 2994.7173 | 1.2757 | 0.0361 |  | 2994.717 | 1.3289 | 0.0166
| 2994.5967 | 1.2758 | 0.0364 |  | 2994.597 | 1.3274 | 0.0175
| 2994.4762 | 1.276 | 0.0367 |  | 2994.476 | 1.3259 | 0.0185
| 2994.3557 | 1.2762 | 0.037 |  | 2994.356 | 1.3243 | 0.0195
| 2994.2352 | 1.2763 | 0.0373 |  | 2994.235 | 1.3226 | 0.0206
| 2994.1146 | 1.2765 | 0.0376 |  | 2994.115 | 1.3209 | 0.0218
| 2993.9941 | 1.2767 | 0.0379 |  | 2993.994 | 1.3191 | 0.0231
| 2993.8736 | 1.2769 | 0.0382 |  | 2993.874 | 1.3173 | 0.0246
| 2993.753 | 1.2771 | 0.0385 |  | 2993.753 | 1.3155 | 0.0262
| 2993.6325 | 1.2773 | 0.0388 |  | 2993.632 | 1.3136 | 0.0279
| 2993.512 | 1.2775 | 0.0391 |  | 2993.512 | 1.3116 | 0.0298
| 2993.3914 | 1.2777 | 0.0394 |  | 2993.391 | 1.3096 | 0.0318
| 2993.2709 | 1.2779 | 0.0397 |  | 2993.271 | 1.3076 | 0.0341
| 2993.1504 | 1.2781 | 0.0399 |  | 2993.15 | 1.3056 | 0.0366
| 2993.0298 | 1.2783 | 0.0402 |  | 2993.03 | 1.3036 | 0.0393
| 2992.9093 | 1.2786 | 0.0405 |  | 2992.909 | 1.3016 | 0.0423
| 2992.7888 | 1.2788 | 0.0408 |  | 2992.789 | 1.2997 | 0.0455
| 2992.6682 | 1.279 | 0.0411 |  | 2992.668 | 1.2978 | 0.0491
| 2992.5477 | 1.2793 | 0.0414 |  | 2992.548 | 1.296 | 0.053
| 2992.4272 | 1.2795 | 0.0416 |  | 2992.427 | 1.2944 | 0.0572
| 2992.3067 | 1.2797 | 0.0419 |  | 2992.307 | 1.2929 | 0.0618
| 2992.1861 | 1.28 | 0.0422 |  | 2992.186 | 1.2918 | 0.0668
| 2992.0656 | 1.2802 | 0.0424 |  | 2992.066 | 1.291 | 0.0722
| 2991.9451 | 1.2805 | 0.0427 |  | 2991.945 | 1.2906 | 0.0779
| 2991.8245 | 1.2808 | 0.0429 |  | 2991.825 | 1.2906 | 0.0839
| 2991.704 | 1.281 | 0.0432 |  | 2991.704 | 1.2913 | 0.0903
| 2991.5835 | 1.2813 | 0.0434 |  | 2991.583 | 1.2927 | 0.0969
| 2991.4629 | 1.2815 | 0.0437 |  | 2991.463 | 1.2948 | 0.1037
| 2991.3424 | 1.2818 | 0.044 |  | 2991.342 | 1.2977 | 0.1105
| 2991.2219 | 1.2821 | 0.0442 |  | 2991.222 | 1.3016 | 0.1173
| 2991.1013 | 1.2824 | 0.0444 |  | 2991.101 | 1.3065 | 0.1237
| 2990.9808 | 1.2827 | 0.0447 |  | 2990.981 | 1.3123 | 0.1297
| 2990.8603 | 1.283 | 0.0449 |  | 2990.86 | 1.3191 | 0.1351
| 2990.7397 | 1.2833 | 0.0451 |  | 2990.74 | 1.3266 | 0.1396
| 2990.6192 | 1.2836 | 0.0454 |  | 2990.619 | 1.3349 | 0.143
| 2990.4987 | 1.2839 | 0.0456 |  | 2990.499 | 1.3436 | 0.1452
| 2990.3782 | 1.2841 | 0.0458 |  | 2990.378 | 1.3526 | 0.1461
| 2990.2576 | 1.2845 | 0.046 |  | 2990.258 | 1.3615 | 0.1456
| 2990.1371 | 1.2848 | 0.0462 |  | 2990.137 | 1.3701 | 0.1438
| 2990.0166 | 1.2851 | 0.0464 |  | 2990.017 | 1.3781 | 0.1408
| 2989.896 | 1.2854 | 0.0466 |  | 2989.896 | 1.3854 | 0.1368
| 2989.7755 | 1.2857 | 0.0468 |  | 2989.775 | 1.3916 | 0.1319
| 2989.655 | 1.2861 | 0.047 |  | 2989.655 | 1.3969 | 0.1263
| 2989.5344 | 1.2864 | 0.0472 |  | 2989.534 | 1.401 | 0.1204
| 2989.4139 | 1.2867 | 0.0474 |  | 2989.414 | 1.404 | 0.1143
| 2989.2934 | 1.287 | 0.0476 |  | 2989.293 | 1.406 | 0.1082
| 2989.1728 | 1.2874 | 0.0477 |  | 2989.173 | 1.4071 | 0.1022
| 2989.0523 | 1.2877 | 0.0479 |  | 2989.052 | 1.4073 | 0.0965
| 2988.9318 | 1.288 | 0.0481 |  | 2988.932 | 1.4067 | 0.0912
| 2988.8112 | 1.2884 | 0.0482 |  | 2988.811 | 1.4056 | 0.0863
| 2988.6907 | 1.2887 | 0.0484 |  | 2988.691 | 1.4038 | 0.0818
| 2988.5702 | 1.2891 | 0.0486 |  | 2988.57 | 1.4016 | 0.0778
| 2988.4497 | 1.2894 | 0.0487 |  | 2988.45 | 1.3991 | 0.0743
| 2988.3291 | 1.2898 | 0.0489 |  | 2988.329 | 1.3962 | 0.0713
| 2988.2086 | 1.2901 | 0.049 |  | 2988.209 | 1.3931 | 0.0687
| 2988.0881 | 1.2905 | 0.0492 |  | 2988.088 | 1.3897 | 0.0666
| 2987.9675 | 1.2909 | 0.0493 |  | 2987.968 | 1.3862 | 0.0649
| 2987.847 | 1.2912 | 0.0494 |  | 2987.847 | 1.3825 | 0.0636
| 2987.7265 | 1.2916 | 0.0495 |  | 2987.726 | 1.3786 | 0.0628
| 2987.6059 | 1.292 | 0.0497 |  | 2987.606 | 1.3746 | 0.0624
| 2987.4854 | 1.2923 | 0.0498 |  | 2987.485 | 1.3704 | 0.0624
| 2987.3649 | 1.2927 | 0.0499 |  | 2987.365 | 1.3661 | 0.0629
| 2987.2443 | 1.2931 | 0.05 |  | 2987.244 | 1.3617 | 0.0639
| 2987.1238 | 1.2935 | 0.0501 |  | 2987.124 | 1.3572 | 0.0654
| 2987.0033 | 1.2939 | 0.0502 |  | 2987.003 | 1.3526 | 0.0675
| 2986.8828 | 1.2942 | 0.0503 |  | 2986.883 | 1.3479 | 0.0702
| 2986.7622 | 1.2946 | 0.0504 |  | 2986.762 | 1.3432 | 0.0737
| 2986.6417 | 1.295 | 0.0504 |  | 2986.642 | 1.3386 | 0.0779
| 2986.5212 | 1.2954 | 0.0505 |  | 2986.521 | 1.3341 | 0.0829
| 2986.4006 | 1.2958 | 0.0506 |  | 2986.401 | 1.3299 | 0.0889
| 2986.2801 | 1.2962 | 0.0506 |  | 2986.28 | 1.326 | 0.0958
| 2986.1596 | 1.2966 | 0.0507 |  | 2986.16 | 1.3226 | 0.1038
| 2986.039 | 1.297 | 0.0507 |  | 2986.039 | 1.3201 | 0.113
| 2985.9185 | 1.2974 | 0.0508 |  | 2985.918 | 1.3186 | 0.1231
| 2985.798 | 1.2978 | 0.0508 |  | 2985.798 | 1.3185 | 0.1343
| 2985.6774 | 1.2982 | 0.0508 |  | 2985.677 | 1.3201 | 0.1464
| 2985.5569 | 1.2986 | 0.0509 |  | 2985.557 | 1.3236 | 0.1589
| 2985.4364 | 1.2989 | 0.0509 |  | 2985.436 | 1.3295 | 0.1717
| 2985.3158 | 1.2993 | 0.0509 |  | 2985.316 | 1.3379 | 0.184
| 2985.1953 | 1.2998 | 0.051 |  | 2985.195 | 1.3489 | 0.1954
| 2985.0748 | 1.3002 | 0.051 |  | 2985.075 | 1.3622 | 0.205
| 2984.9543 | 1.3006 | 0.051 |  | 2984.954 | 1.3774 | 0.2124
| 2984.8337 | 1.301 | 0.051 |  | 2984.834 | 1.3941 | 0.2169
| 2984.7132 | 1.3014 | 0.051 |  | 2984.713 | 1.4113 | 0.2183
| 2984.5927 | 1.3019 | 0.051 |  | 2984.593 | 1.4282 | 0.2165
| 2984.4721 | 1.3023 | 0.0509 |  | 2984.472 | 1.4442 | 0.212
| 2984.3516 | 1.3027 | 0.0509 |  | 2984.352 | 1.4585 | 0.205
| 2984.2311 | 1.3031 | 0.0508 |  | 2984.231 | 1.4709 | 0.1962
| 2984.1105 | 1.3036 | 0.0508 |  | 2984.111 | 1.4811 | 0.1862
| 2983.99 | 1.304 | 0.0507 |  | 2983.99 | 1.4891 | 0.1757
| 2983.8695 | 1.3044 | 0.0507 |  | 2983.869 | 1.4951 | 0.165
| 2983.7489 | 1.3048 | 0.0506 |  | 2983.749 | 1.4995 | 0.1546
| 2983.6284 | 1.3053 | 0.0505 |  | 2983.628 | 1.5023 | 0.1446
| 2983.5079 | 1.3057 | 0.0504 |  | 2983.508 | 1.5039 | 0.1352
| 2983.3873 | 1.3061 | 0.0503 |  | 2983.387 | 1.5046 | 0.1265
| 2983.2668 | 1.3065 | 0.0502 |  | 2983.267 | 1.5046 | 0.1185
| 2983.1463 | 1.3069 | 0.0501 |  | 2983.146 | 1.504 | 0.1112
| 2983.0258 | 1.3074 | 0.05 |  | 2983.026 | 1.5029 | 0.1044
| 2982.9052 | 1.3078 | 0.0499 |  | 2982.905 | 1.5015 | 0.0983
| 2982.7847 | 1.3082 | 0.0497 |  | 2982.785 | 1.4998 | 0.0926
| 2982.6642 | 1.3086 | 0.0496 |  | 2982.664 | 1.4978 | 0.0875
| 2982.5436 | 1.309 | 0.0494 |  | 2982.544 | 1.4956 | 0.0829
| 2982.4231 | 1.3095 | 0.0493 |  | 2982.423 | 1.4933 | 0.0788
| 2982.3026 | 1.3099 | 0.0491 |  | 2982.303 | 1.4908 | 0.0751
| 2982.182 | 1.3103 | 0.0489 |  | 2982.182 | 1.4883 | 0.0719
| 2982.0615 | 1.3107 | 0.0487 |  | 2982.061 | 1.4858 | 0.0692
| 2981.941 | 1.3111 | 0.0485 |  | 2981.941 | 1.4833 | 0.0669
| 2981.8204 | 1.3115 | 0.0483 |  | 2981.82 | 1.4808 | 0.065
| 2981.6999 | 1.3119 | 0.0481 |  | 2981.7 | 1.4786 | 0.0636
| 2981.5794 | 1.3123 | 0.0479 |  | 2981.579 | 1.4765 | 0.0626
| 2981.4588 | 1.3127 | 0.0477 |  | 2981.459 | 1.4747 | 0.0618
| 2981.3383 | 1.3131 | 0.0474 |  | 2981.338 | 1.4733 | 0.0614
| 2981.2178 | 1.3135 | 0.0472 |  | 2981.218 | 1.4722 | 0.0611
| 2981.0973 | 1.3138 | 0.0469 |  | 2981.097 | 1.4715 | 0.0609
| 2980.9767 | 1.3142 | 0.0467 |  | 2980.977 | 1.4712 | 0.0606
| 2980.8562 | 1.3146 | 0.0464 |  | 2980.856 | 1.4712 | 0.0603
| 2980.7357 | 1.3149 | 0.0461 |  | 2980.736 | 1.4715 | 0.0597
| 2980.6151 | 1.3153 | 0.0458 |  | 2980.615 | 1.472 | 0.0589
| 2980.4946 | 1.3156 | 0.0455 |  | 2980.495 | 1.4726 | 0.0578
| 2980.3741 | 1.316 | 0.0452 |  | 2980.374 | 1.4733 | 0.0564
| 2980.2535 | 1.3163 | 0.0449 |  | 2980.254 | 1.4738 | 0.0547
| 2980.133 | 1.3167 | 0.0446 |  | 2980.133 | 1.4742 | 0.0528
| 2980.0125 | 1.317 | 0.0443 |  | 2980.012 | 1.4744 | 0.0506
| 2979.8919 | 1.3173 | 0.044 |  | 2979.892 | 1.4744 | 0.0484
| 2979.7714 | 1.3176 | 0.0436 |  | 2979.771 | 1.4741 | 0.0462
| 2979.6509 | 1.3179 | 0.0433 |  | 2979.651 | 1.4736 | 0.0439
| 2979.5304 | 1.3182 | 0.0429 |  | 2979.53 | 1.4728 | 0.0417
| 2979.4098 | 1.3185 | 0.0426 |  | 2979.41 | 1.4719 | 0.0396
| 2979.2893 | 1.3188 | 0.0422 |  | 2979.289 | 1.4708 | 0.0376
| 2979.1688 | 1.3191 | 0.0418 |  | 2979.169 | 1.4696 | 0.0358
| 2979.0482 | 1.3194 | 0.0414 |  | 2979.048 | 1.4683 | 0.0341
| 2978.9277 | 1.3196 | 0.0411 |  | 2978.928 | 1.467 | 0.0326
| 2978.8072 | 1.3199 | 0.0407 |  | 2978.807 | 1.4655 | 0.0312
| 2978.6866 | 1.3201 | 0.0403 |  | 2978.687 | 1.4641 | 0.03
| 2978.5661 | 1.3204 | 0.0399 |  | 2978.566 | 1.4627 | 0.0288
| 2978.4456 | 1.3206 | 0.0395 |  | 2978.446 | 1.4612 | 0.0278
| 2978.325 | 1.3208 | 0.0391 |  | 2978.325 | 1.4598 | 0.0269
| 2978.2045 | 1.321 | 0.0387 |  | 2978.205 | 1.4584 | 0.0262
| 2978.084 | 1.3212 | 0.0382 |  | 2978.084 | 1.457 | 0.0255
| 2977.9634 | 1.3214 | 0.0378 |  | 2977.963 | 1.4557 | 0.0249
| 2977.8429 | 1.3216 | 0.0374 |  | 2977.843 | 1.4543 | 0.0244
| 2977.7224 | 1.3217 | 0.037 |  | 2977.722 | 1.4531 | 0.0239
| 2977.6019 | 1.3219 | 0.0365 |  | 2977.602 | 1.4518 | 0.0235
| 2977.4813 | 1.322 | 0.0361 |  | 2977.481 | 1.4506 | 0.0232
| 2977.3608 | 1.3222 | 0.0357 |  | 2977.361 | 1.4494 | 0.0229
| 2977.2403 | 1.3223 | 0.0352 |  | 2977.24 | 1.4483 | 0.0227
| 2977.1197 | 1.3224 | 0.0348 |  | 2977.12 | 1.4472 | 0.0226
| 2976.9992 | 1.3225 | 0.0343 |  | 2976.999 | 1.4461 | 0.0225
| 2976.8787 | 1.3226 | 0.0339 |  | 2976.879 | 1.4451 | 0.0225
| 2976.7581 | 1.3227 | 0.0335 |  | 2976.758 | 1.4442 | 0.0225
| 2976.6376 | 1.3228 | 0.033 |  | 2976.638 | 1.4433 | 0.0226
| 2976.5171 | 1.3228 | 0.0326 |  | 2976.517 | 1.4424 | 0.0227
| 2976.3965 | 1.3229 | 0.0321 |  | 2976.397 | 1.4416 | 0.0228
| 2976.276 | 1.3229 | 0.0317 |  | 2976.276 | 1.4409 | 0.023
| 2976.1555 | 1.3229 | 0.0312 |  | 2976.155 | 1.4403 | 0.0232
| 2976.0349 | 1.3229 | 0.0308 |  | 2976.035 | 1.4397 | 0.0234
| 2975.9144 | 1.3229 | 0.0304 |  | 2975.914 | 1.4391 | 0.0236
| 2975.7939 | 1.3229 | 0.0299 |  | 2975.794 | 1.4387 | 0.0238
| 2975.6734 | 1.3229 | 0.0295 |  | 2975.673 | 1.4383 | 0.024
| 2975.5528 | 1.3229 | 0.0291 |  | 2975.553 | 1.438 | 0.0242
| 2975.4323 | 1.3229 | 0.0287 |  | 2975.432 | 1.4377 | 0.0244
| 2975.3118 | 1.3229 | 0.0282 |  | 2975.312 | 1.4375 | 0.0245
| 2975.1912 | 1.3228 | 0.0278 |  | 2975.191 | 1.4373 | 0.0246
| 2975.0707 | 1.3228 | 0.0274 |  | 2975.071 | 1.4372 | 0.0247
| 2974.9502 | 1.3227 | 0.027 |  | 2974.95 | 1.437 | 0.0247
| 2974.8296 | 1.3226 | 0.0266 |  | 2974.83 | 1.437 | 0.0246
| 2974.7091 | 1.3226 | 0.0261 |  | 2974.709 | 1.4369 | 0.0245
| 2974.5886 | 1.3225 | 0.0257 |  | 2974.589 | 1.4368 | 0.0244
| 2974.468 | 1.3224 | 0.0253 |  | 2974.468 | 1.4367 | 0.0243
| 2974.3475 | 1.3223 | 0.0249 |  | 2974.348 | 1.4366 | 0.0241
| 2974.227 | 1.3222 | 0.0245 |  | 2974.227 | 1.4365 | 0.0239
| 2974.1064 | 1.322 | 0.0241 |  | 2974.106 | 1.4364 | 0.0237
| 2973.9859 | 1.3219 | 0.0238 |  | 2973.986 | 1.4362 | 0.0234
| 2973.8654 | 1.3218 | 0.0234 |  | 2973.865 | 1.4361 | 0.0231
| 2973.7449 | 1.3216 | 0.023 |  | 2973.745 | 1.4359 | 0.0229
| 2973.6243 | 1.3215 | 0.0227 |  | 2973.624 | 1.4357 | 0.0226
| 2973.5038 | 1.3213 | 0.0223 |  | 2973.504 | 1.4355 | 0.0223
| 2973.3833 | 1.3212 | 0.0219 |  | 2973.383 | 1.4353 | 0.022
| 2973.2627 | 1.321 | 0.0216 |  | 2973.263 | 1.4351 | 0.0217
| 2973.1422 | 1.3208 | 0.0212 |  | 2973.142 | 1.4348 | 0.0215
| 2973.0217 | 1.3207 | 0.0209 |  | 2973.022 | 1.4346 | 0.0212
| 2972.9011 | 1.3205 | 0.0205 |  | 2972.901 | 1.4343 | 0.0209
| 2972.7806 | 1.3203 | 0.0202 |  | 2972.781 | 1.4341 | 0.0207
| 2972.6601 | 1.3201 | 0.0199 |  | 2972.66 | 1.4338 | 0.0204
| 2972.5395 | 1.3199 | 0.0195 |  | 2972.54 | 1.4335 | 0.0202
| 2972.419 | 1.3196 | 0.0192 |  | 2972.419 | 1.4333 | 0.0199
| 2972.2985 | 1.3194 | 0.0189 |  | 2972.298 | 1.433 | 0.0197
| 2972.1779 | 1.3192 | 0.0186 |  | 2972.178 | 1.4328 | 0.0195
| 2972.0574 | 1.319 | 0.0183 |  | 2972.057 | 1.4325 | 0.0193
| 2971.9369 | 1.3187 | 0.0181 |  | 2971.937 | 1.4323 | 0.019
| 2971.8164 | 1.3185 | 0.0178 |  | 2971.816 | 1.432 | 0.0188
| 2971.6958 | 1.3183 | 0.0175 |  | 2971.696 | 1.4318 | 0.0186
| 2971.5753 | 1.318 | 0.0173 |  | 2971.575 | 1.4315 | 0.0183
| 2971.4548 | 1.3178 | 0.017 |  | 2971.455 | 1.4313 | 0.0181
| 2971.3342 | 1.3176 | 0.0168 |  | 2971.334 | 1.431 | 0.0178
| 2971.2137 | 1.3173 | 0.0165 |  | 2971.214 | 1.4308 | 0.0176
| 2971.0932 | 1.3171 | 0.0163 |  | 2971.093 | 1.4306 | 0.0173
| 2970.9726 | 1.3168 | 0.016 |  | 2970.973 | 1.4303 | 0.0171
| 2970.8521 | 1.3165 | 0.0158 |  | 2970.852 | 1.43 | 0.0168
| 2970.7316 | 1.3163 | 0.0156 |  | 2970.732 | 1.4298 | 0.0165
| 2970.611 | 1.316 | 0.0153 |  | 2970.611 | 1.4295 | 0.0162
| 2970.4905 | 1.3157 | 0.0151 |  | 2970.491 | 1.4292 | 0.016
| 2970.37 | 1.3155 | 0.0149 |  | 2970.37 | 1.4289 | 0.0157
| 2970.2495 | 1.3152 | 0.0148 |  | 2970.249 | 1.4286 | 0.0154
| 2970.1289 | 1.3149 | 0.0146 |  | 2970.129 | 1.4283 | 0.0151
| 2970.0084 | 1.3147 | 0.0144 |  | 2970.008 | 1.428 | 0.0148
| 2969.8879 | 1.3144 | 0.0142 |  | 2969.888 | 1.4276 | 0.0146
| 2969.7673 | 1.3141 | 0.014 |  | 2969.767 | 1.4273 | 0.0143
| 2969.6468 | 1.3139 | 0.0139 |  | 2969.647 | 1.4269 | 0.014
| 2969.5263 | 1.3136 | 0.0137 |  | 2969.526 | 1.4266 | 0.0138
| 2969.4057 | 1.3133 | 0.0136 |  | 2969.406 | 1.4262 | 0.0135
| 2969.2852 | 1.313 | 0.0134 |  | 2969.285 | 1.4258 | 0.0132
| 2969.1647 | 1.3128 | 0.0133 |  | 2969.165 | 1.4254 | 0.013
| 2969.0441 | 1.3125 | 0.0131 |  | 2969.044 | 1.425 | 0.0127
| 2968.9236 | 1.3122 | 0.013 |  | 2968.924 | 1.4246 | 0.0125
| 2968.8031 | 1.3119 | 0.0129 |  | 2968.803 | 1.4242 | 0.0123
| 2968.6825 | 1.3117 | 0.0128 |  | 2968.683 | 1.4237 | 0.012
| 2968.562 | 1.3114 | 0.0126 |  | 2968.562 | 1.4233 | 0.0118
| 2968.4415 | 1.3111 | 0.0125 |  | 2968.441 | 1.4228 | 0.0117
| 2968.321 | 1.3108 | 0.0124 |  | 2968.321 | 1.4224 | 0.0115
| 2968.2004 | 1.3105 | 0.0123 |  | 2968.2 | 1.4219 | 0.0113
| 2968.0799 | 1.3103 | 0.0122 |  | 2968.08 | 1.4215 | 0.0112
| 2967.9594 | 1.31 | 0.0121 |  | 2967.959 | 1.421 | 0.011
| 2967.8388 | 1.3097 | 0.012 |  | 2967.839 | 1.4205 | 0.0109
| 2967.7183 | 1.3094 | 0.012 |  | 2967.718 | 1.4201 | 0.0108
| 2967.5978 | 1.3091 | 0.0119 |  | 2967.598 | 1.4196 | 0.0106
| 2967.4772 | 1.3089 | 0.0118 |  | 2967.477 | 1.4191 | 0.0105
| 2967.3567 | 1.3086 | 0.0117 |  | 2967.357 | 1.4187 | 0.0104
| 2967.2362 | 1.3083 | 0.0117 |  | 2967.236 | 1.4182 | 0.0103
| 2967.1156 | 1.308 | 0.0116 |  | 2967.116 | 1.4177 | 0.0102
| 2966.9951 | 1.3078 | 0.0116 |  | 2966.995 | 1.4172 | 0.0102
| 2966.8746 | 1.3075 | 0.0115 |  | 2966.875 | 1.4167 | 0.0101
| 2966.754 | 1.3072 | 0.0115 |  | 2966.754 | 1.4162 | 0.0101
| 2966.6335 | 1.307 | 0.0114 |  | 2966.634 | 1.4157 | 0.01
| 2966.513 | 1.3067 | 0.0114 |  | 2966.513 | 1.4152 | 0.01
| 2966.3925 | 1.3064 | 0.0114 |  | 2966.392 | 1.4147 | 0.01
| 2966.2719 | 1.3061 | 0.0114 |  | 2966.272 | 1.4143 | 0.01
| 2966.1514 | 1.3059 | 0.0113 |  | 2966.151 | 1.4138 | 0.01
| 2966.0309 | 1.3056 | 0.0113 |  | 2966.031 | 1.4133 | 0.01
| 2965.9103 | 1.3053 | 0.0113 |  | 2965.91 | 1.4128 | 0.0101
| 2965.7898 | 1.3051 | 0.0113 |  | 2965.79 | 1.4123 | 0.0102
| 2965.6693 | 1.3048 | 0.0113 |  | 2965.669 | 1.4118 | 0.0102
| 2965.5487 | 1.3046 | 0.0113 |  | 2965.549 | 1.4113 | 0.0103
| 2965.4282 | 1.3043 | 0.0113 |  | 2965.428 | 1.4108 | 0.0104
| 2965.3077 | 1.3041 | 0.0113 |  | 2965.308 | 1.4104 | 0.0105
| 2965.1871 | 1.3038 | 0.0113 |  | 2965.187 | 1.4099 | 0.0107
| 2965.0666 | 1.3036 | 0.0113 |  | 2965.067 | 1.4095 | 0.0108
| 2964.9461 | 1.3033 | 0.0113 |  | 2964.946 | 1.409 | 0.011
| 2964.8255 | 1.3031 | 0.0114 |  | 2964.826 | 1.4086 | 0.0111
| 2964.705 | 1.3028 | 0.0114 |  | 2964.705 | 1.4082 | 0.0113
| 2964.5845 | 1.3026 | 0.0114 |  | 2964.584 | 1.4078 | 0.0115
| 2964.464 | 1.3023 | 0.0114 |  | 2964.464 | 1.4074 | 0.0117
| 2964.3434 | 1.3021 | 0.0115 |  | 2964.343 | 1.4071 | 0.0119
| 2964.2229 | 1.3019 | 0.0115 |  | 2964.223 | 1.4067 | 0.012
| 2964.1024 | 1.3016 | 0.0115 |  | 2964.102 | 1.4064 | 0.0122
| 2963.9818 | 1.3014 | 0.0116 |  | 2963.982 | 1.406 | 0.0124
| 2963.8613 | 1.3012 | 0.0116 |  | 2963.861 | 1.4057 | 0.0126
| 2963.7408 | 1.3009 | 0.0117 |  | 2963.741 | 1.4054 | 0.0128
| 2963.6202 | 1.3007 | 0.0117 |  | 2963.62 | 1.4051 | 0.0129
| 2963.4997 | 1.3005 | 0.0117 |  | 2963.5 | 1.4047 | 0.0131
| 2963.3792 | 1.3003 | 0.0118 |  | 2963.379 | 1.4044 | 0.0133
| 2963.2586 | 1.3 | 0.0118 |  | 2963.259 | 1.4041 | 0.0134
| 2963.1381 | 1.2998 | 0.0119 |  | 2963.138 | 1.4038 | 0.0136
| 2963.0176 | 1.2996 | 0.0119 |  | 2963.018 | 1.4035 | 0.0138
| 2962.897 | 1.2994 | 0.012 |  | 2962.897 | 1.4032 | 0.0139
| 2962.7765 | 1.2991 | 0.0121 |  | 2962.777 | 1.4029 | 0.0141
| 2962.656 | 1.2989 | 0.0121 |  | 2962.656 | 1.4025 | 0.0143
| 2962.5355 | 1.2987 | 0.0122 |  | 2962.535 | 1.4022 | 0.0145
| 2962.4149 | 1.2985 | 0.0123 |  | 2962.415 | 1.4019 | 0.0147
| 2962.2944 | 1.2983 | 0.0123 |  | 2962.294 | 1.4016 | 0.0149
| 2962.1739 | 1.298 | 0.0124 |  | 2962.174 | 1.4013 | 0.0151
| 2962.0533 | 1.2979 | 0.0125 |  | 2962.053 | 1.401 | 0.0153
| 2961.9328 | 1.2977 | 0.0126 |  | 2961.933 | 1.4007 | 0.0155
| 2961.8123 | 1.2975 | 0.0127 |  | 2961.812 | 1.4004 | 0.0157
| 2961.6917 | 1.2973 | 0.0127 |  | 2961.692 | 1.4001 | 0.0159
| 2961.5712 | 1.2971 | 0.0128 |  | 2961.571 | 1.3998 | 0.0162
| 2961.4507 | 1.2969 | 0.0129 |  | 2961.451 | 1.3995 | 0.0164
| 2961.3301 | 1.2967 | 0.013 |  | 2961.33 | 1.3992 | 0.0166
| 2961.2096 | 1.2965 | 0.0131 |  | 2961.21 | 1.3989 | 0.0169
| 2961.0891 | 1.2963 | 0.0132 |  | 2961.089 | 1.3986 | 0.0171
| 2960.9686 | 1.2961 | 0.0132 |  | 2960.969 | 1.3983 | 0.0174
| 2960.848 | 1.2959 | 0.0133 |  | 2960.848 | 1.3981 | 0.0177
| 2960.7275 | 1.2957 | 0.0134 |  | 2960.727 | 1.3978 | 0.0179
| 2960.607 | 1.2955 | 0.0135 |  | 2960.607 | 1.3975 | 0.0182
| 2960.4864 | 1.2954 | 0.0136 |  | 2960.486 | 1.3973 | 0.0185
| 2960.3659 | 1.2952 | 0.0137 |  | 2960.366 | 1.397 | 0.0188
| 2960.2454 | 1.295 | 0.0138 |  | 2960.245 | 1.3968 | 0.0191
| 2960.1248 | 1.2948 | 0.0139 |  | 2960.125 | 1.3966 | 0.0194
| 2960.0043 | 1.2946 | 0.014 |  | 2960.004 | 1.3964 | 0.0198
| 2959.8838 | 1.2944 | 0.0141 |  | 2959.884 | 1.3962 | 0.0201
| 2959.7632 | 1.2942 | 0.0142 |  | 2959.763 | 1.396 | 0.0204
| 2959.6427 | 1.2941 | 0.0143 |  | 2959.643 | 1.3958 | 0.0207
| 2959.5222 | 1.2939 | 0.0144 |  | 2959.522 | 1.3956 | 0.0211
| 2959.4016 | 1.2937 | 0.0145 |  | 2959.402 | 1.3954 | 0.0214
| 2959.2811 | 1.2936 | 0.0146 |  | 2959.281 | 1.3953 | 0.0217
| 2959.1606 | 1.2934 | 0.0147 |  | 2959.161 | 1.3952 | 0.0221
| 2959.0401 | 1.2932 | 0.0149 |  | 2959.04 | 1.395 | 0.0224
| 2958.9195 | 1.2931 | 0.015 |  | 2958.92 | 1.3949 | 0.0227
| 2958.799 | 1.2929 | 0.0151 |  | 2958.799 | 1.3948 | 0.0231
| 2958.6785 | 1.2928 | 0.0152 |  | 2958.678 | 1.3947 | 0.0234
| 2958.5579 | 1.2926 | 0.0153 |  | 2958.558 | 1.3946 | 0.0237
| 2958.4374 | 1.2925 | 0.0154 |  | 2958.437 | 1.3945 | 0.024
| 2958.3169 | 1.2923 | 0.0155 |  | 2958.317 | 1.3945 | 0.0244
| 2958.1963 | 1.2921 | 0.0156 |  | 2958.196 | 1.3944 | 0.0247
| 2958.0758 | 1.292 | 0.0158 |  | 2958.076 | 1.3943 | 0.025
| 2957.9553 | 1.2918 | 0.0159 |  | 2957.955 | 1.3943 | 0.0253
| 2957.8347 | 1.2917 | 0.016 |  | 2957.835 | 1.3943 | 0.0257
| 2957.7142 | 1.2915 | 0.0161 |  | 2957.714 | 1.3942 | 0.026
| 2957.5937 | 1.2914 | 0.0163 |  | 2957.594 | 1.3942 | 0.0263
| 2957.4731 | 1.2912 | 0.0164 |  | 2957.473 | 1.3942 | 0.0266
| 2957.3526 | 1.2911 | 0.0165 |  | 2957.353 | 1.3942 | 0.0269
| 2957.2321 | 1.2909 | 0.0166 |  | 2957.232 | 1.3942 | 0.0272
| 2957.1116 | 1.2908 | 0.0168 |  | 2957.112 | 1.3942 | 0.0275
| 2956.991 | 1.2907 | 0.0169 |  | 2956.991 | 1.3943 | 0.0277
| 2956.8705 | 1.2905 | 0.017 |  | 2956.87 | 1.3943 | 0.028
| 2956.75 | 1.2904 | 0.0171 |  | 2956.75 | 1.3943 | 0.0283
| 2956.6294 | 1.2902 | 0.0173 |  | 2956.629 | 1.3944 | 0.0286
| 2956.5089 | 1.2901 | 0.0174 |  | 2956.509 | 1.3944 | 0.0288
| 2956.3884 | 1.29 | 0.0175 |  | 2956.388 | 1.3945 | 0.0291
| 2956.2678 | 1.2898 | 0.0176 |  | 2956.268 | 1.3946 | 0.0293
| 2956.1473 | 1.2897 | 0.0178 |  | 2956.147 | 1.3947 | 0.0296
| 2956.0268 | 1.2896 | 0.0179 |  | 2956.027 | 1.3948 | 0.0298
| 2955.9062 | 1.2894 | 0.018 |  | 2955.906 | 1.3949 | 0.03
| 2955.7857 | 1.2893 | 0.0182 |  | 2955.786 | 1.395 | 0.0302
| 2955.6652 | 1.2892 | 0.0183 |  | 2955.665 | 1.3951 | 0.0303
| 2955.5446 | 1.289 | 0.0184 |  | 2955.545 | 1.3952 | 0.0305
| 2955.4241 | 1.2889 | 0.0186 |  | 2955.424 | 1.3953 | 0.0307
| 2955.3036 | 1.2888 | 0.0187 |  | 2955.304 | 1.3954 | 0.0308
| 2955.1831 | 1.2886 | 0.0188 |  | 2955.183 | 1.3955 | 0.0309
| 2955.0625 | 1.2885 | 0.019 |  | 2955.063 | 1.3956 | 0.031
| 2954.942 | 1.2884 | 0.0191 |  | 2954.942 | 1.3956 | 0.0312
| 2954.8215 | 1.2883 | 0.0193 |  | 2954.821 | 1.3957 | 0.0313
| 2954.7009 | 1.2882 | 0.0194 |  | 2954.701 | 1.3958 | 0.0314
| 2954.5804 | 1.288 | 0.0196 |  | 2954.58 | 1.3958 | 0.0315
| 2954.4599 | 1.2879 | 0.0197 |  | 2954.46 | 1.3959 | 0.0316
| 2954.3393 | 1.2878 | 0.0199 |  | 2954.339 | 1.396 | 0.0317
| 2954.2188 | 1.2877 | 0.02 |  | 2954.219 | 1.396 | 0.0318
| 2954.0983 | 1.2876 | 0.0201 |  | 2954.098 | 1.3961 | 0.0319
| 2953.9777 | 1.2875 | 0.0203 |  | 2953.978 | 1.3962 | 0.032
| 2953.8572 | 1.2874 | 0.0204 |  | 2953.857 | 1.3962 | 0.032
| 2953.7367 | 1.2873 | 0.0206 |  | 2953.737 | 1.3963 | 0.0321
| 2953.6162 | 1.2872 | 0.0207 |  | 2953.616 | 1.3964 | 0.0322
| 2953.4956 | 1.2871 | 0.0209 |  | 2953.496 | 1.3965 | 0.0323
| 2953.3751 | 1.287 | 0.021 |  | 2953.375 | 1.3966 | 0.0323
| 2953.2546 | 1.2869 | 0.0212 |  | 2953.255 | 1.3967 | 0.0323
| 2953.134 | 1.2868 | 0.0213 |  | 2953.134 | 1.3967 | 0.0324
| 2953.0135 | 1.2867 | 0.0214 |  | 2953.013 | 1.3968 | 0.0324
| 2952.893 | 1.2865 | 0.0216 |  | 2952.893 | 1.3969 | 0.0323
| 2952.7724 | 1.2864 | 0.0217 |  | 2952.772 | 1.3969 | 0.0323
| 2952.6519 | 1.2863 | 0.0219 |  | 2952.652 | 1.397 | 0.0322
| 2952.5314 | 1.2862 | 0.022 |  | 2952.531 | 1.397 | 0.0322
| 2952.4108 | 1.2861 | 0.0222 |  | 2952.411 | 1.397 | 0.0321
| 2952.2903 | 1.286 | 0.0223 |  | 2952.29 | 1.397 | 0.032
| 2952.1698 | 1.2859 | 0.0225 |  | 2952.17 | 1.397 | 0.0319
| 2952.0492 | 1.2858 | 0.0226 |  | 2952.049 | 1.3969 | 0.0318
| 2951.9287 | 1.2857 | 0.0228 |  | 2951.929 | 1.3968 | 0.0318
| 2951.8082 | 1.2856 | 0.023 |  | 2951.808 | 1.3967 | 0.0317
| 2951.6877 | 1.2856 | 0.0231 |  | 2951.688 | 1.3966 | 0.0316
| 2951.5671 | 1.2855 | 0.0233 |  | 2951.567 | 1.3965 | 0.0316
| 2951.4466 | 1.2854 | 0.0234 |  | 2951.447 | 1.3963 | 0.0315
| 2951.3261 | 1.2853 | 0.0236 |  | 2951.326 | 1.3962 | 0.0315
| 2951.2055 | 1.2852 | 0.0237 |  | 2951.206 | 1.396 | 0.0315
| 2951.085 | 1.2851 | 0.0239 |  | 2951.085 | 1.3958 | 0.0315
| 2950.9645 | 1.285 | 0.024 |  | 2950.964 | 1.3956 | 0.0315
| 2950.8439 | 1.2849 | 0.0242 |  | 2950.844 | 1.3955 | 0.0315
| 2950.7234 | 1.2848 | 0.0244 |  | 2950.723 | 1.3953 | 0.0315
| 2950.6029 | 1.2847 | 0.0245 |  | 2950.603 | 1.395 | 0.0316
| 2950.4823 | 1.2846 | 0.0247 |  | 2950.482 | 1.3948 | 0.0316
| 2950.3618 | 1.2846 | 0.0248 |  | 2950.362 | 1.3946 | 0.0317
| 2950.2413 | 1.2845 | 0.025 |  | 2950.241 | 1.3944 | 0.0318
| 2950.1207 | 1.2844 | 0.0252 |  | 2950.121 | 1.3941 | 0.0319
| 2950.0002 | 1.2843 | 0.0253 |  | 2950 | 1.3939 | 0.032
| 2949.8797 | 1.2842 | 0.0255 |  | 2949.88 | 1.3937 | 0.0322
| 2949.7592 | 1.2841 | 0.0257 |  | 2949.759 | 1.3935 | 0.0323
| 2949.6386 | 1.2841 | 0.0258 |  | 2949.639 | 1.3933 | 0.0325
| 2949.5181 | 1.284 | 0.026 |  | 2949.518 | 1.3931 | 0.0327
| 2949.3976 | 1.2839 | 0.0262 |  | 2949.398 | 1.3929 | 0.0329
| 2949.277 | 1.2838 | 0.0264 |  | 2949.277 | 1.3927 | 0.0332
| 2949.1565 | 1.2838 | 0.0265 |  | 2949.156 | 1.3926 | 0.0334
| 2949.036 | 1.2837 | 0.0267 |  | 2949.036 | 1.3925 | 0.0337
| 2948.9154 | 1.2836 | 0.0269 |  | 2948.915 | 1.3924 | 0.0339
| 2948.7949 | 1.2836 | 0.027 |  | 2948.795 | 1.3923 | 0.0342
| 2948.6744 | 1.2835 | 0.0272 |  | 2948.674 | 1.3922 | 0.0344
| 2948.5538 | 1.2834 | 0.0274 |  | 2948.554 | 1.3922 | 0.0347
| 2948.4333 | 1.2834 | 0.0275 |  | 2948.433 | 1.3922 | 0.0349
| 2948.3128 | 1.2833 | 0.0277 |  | 2948.313 | 1.3922 | 0.0351
| 2948.1922 | 1.2832 | 0.0279 |  | 2948.192 | 1.3922 | 0.0354
| 2948.0717 | 1.2832 | 0.028 |  | 2948.072 | 1.3923 | 0.0356
| 2947.9512 | 1.2831 | 0.0282 |  | 2947.951 | 1.3923 | 0.0357
| 2947.8307 | 1.283 | 0.0284 |  | 2947.831 | 1.3924 | 0.0358
| 2947.7101 | 1.283 | 0.0286 |  | 2947.71 | 1.3925 | 0.0359
| 2947.5896 | 1.2829 | 0.0287 |  | 2947.59 | 1.3926 | 0.036
| 2947.4691 | 1.2828 | 0.0289 |  | 2947.469 | 1.3926 | 0.036
| 2947.3485 | 1.2828 | 0.0291 |  | 2947.349 | 1.3926 | 0.036
| 2947.228 | 1.2827 | 0.0293 |  | 2947.228 | 1.3926 | 0.0359
| 2947.1075 | 1.2827 | 0.0295 |  | 2947.107 | 1.3925 | 0.0359
| 2946.9869 | 1.2826 | 0.0296 |  | 2946.987 | 1.3925 | 0.0358
| 2946.8664 | 1.2826 | 0.0298 |  | 2946.866 | 1.3923 | 0.0358
| 2946.7459 | 1.2825 | 0.03 |  | 2946.746 | 1.3922 | 0.0358
| 2946.6253 | 1.2824 | 0.0302 |  | 2946.625 | 1.392 | 0.0357
| 2946.5048 | 1.2824 | 0.0303 |  | 2946.505 | 1.3918 | 0.0357
| 2946.3843 | 1.2823 | 0.0305 |  | 2946.384 | 1.3915 | 0.0358
| 2946.2637 | 1.2823 | 0.0307 |  | 2946.264 | 1.3913 | 0.0358
| 2946.1432 | 1.2822 | 0.0309 |  | 2946.143 | 1.391 | 0.0359
| 2946.0227 | 1.2822 | 0.0311 |  | 2946.023 | 1.3907 | 0.036
| 2945.9022 | 1.2821 | 0.0313 |  | 2945.902 | 1.3904 | 0.0362
| 2945.7816 | 1.2821 | 0.0315 |  | 2945.782 | 1.3901 | 0.0363
| 2945.6611 | 1.282 | 0.0317 |  | 2945.661 | 1.3899 | 0.0365
| 2945.5406 | 1.282 | 0.0319 |  | 2945.541 | 1.3896 | 0.0368
| 2945.42 | 1.2819 | 0.0321 |  | 2945.42 | 1.3894 | 0.037
| 2945.2995 | 1.2819 | 0.0322 |  | 2945.299 | 1.3892 | 0.0373
| 2945.179 | 1.2819 | 0.0324 |  | 2945.179 | 1.389 | 0.0375
| 2945.0584 | 1.2818 | 0.0326 |  | 2945.058 | 1.3888 | 0.0378
| 2944.9379 | 1.2818 | 0.0328 |  | 2944.938 | 1.3886 | 0.0381
| 2944.8174 | 1.2818 | 0.033 |  | 2944.817 | 1.3885 | 0.0384
| 2944.6968 | 1.2817 | 0.0332 |  | 2944.697 | 1.3883 | 0.0387
| 2944.5763 | 1.2817 | 0.0334 |  | 2944.576 | 1.3882 | 0.039
| 2944.4558 | 1.2817 | 0.0336 |  | 2944.456 | 1.3881 | 0.0392
| 2944.3353 | 1.2816 | 0.0338 |  | 2944.335 | 1.388 | 0.0395
| 2944.2147 | 1.2816 | 0.034 |  | 2944.215 | 1.3879 | 0.0398
| 2944.0942 | 1.2816 | 0.0341 |  | 2944.094 | 1.3878 | 0.0401
| 2943.9737 | 1.2816 | 0.0343 |  | 2943.974 | 1.3877 | 0.0404
| 2943.8531 | 1.2815 | 0.0345 |  | 2943.853 | 1.3876 | 0.0406
| 2943.7326 | 1.2815 | 0.0347 |  | 2943.733 | 1.3875 | 0.0409
| 2943.6121 | 1.2815 | 0.0349 |  | 2943.612 | 1.3874 | 0.0412
| 2943.4915 | 1.2815 | 0.0351 |  | 2943.492 | 1.3873 | 0.0414
| 2943.371 | 1.2815 | 0.0353 |  | 2943.371 | 1.3873 | 0.0417
| 2943.2505 | 1.2815 | 0.0355 |  | 2943.25 | 1.3872 | 0.042
| 2943.1299 | 1.2815 | 0.0357 |  | 2943.13 | 1.3871 | 0.0422
| 2943.0094 | 1.2814 | 0.0359 |  | 2943.009 | 1.387 | 0.0425
| 2942.8889 | 1.2814 | 0.0361 |  | 2942.889 | 1.387 | 0.0428
| 2942.7683 | 1.2814 | 0.0363 |  | 2942.768 | 1.3869 | 0.043
| 2942.6478 | 1.2814 | 0.0365 |  | 2942.648 | 1.3868 | 0.0433
| 2942.5273 | 1.2814 | 0.0367 |  | 2942.527 | 1.3867 | 0.0436
| 2942.4068 | 1.2814 | 0.0369 |  | 2942.407 | 1.3866 | 0.0439
| 2942.2862 | 1.2814 | 0.0371 |  | 2942.286 | 1.3865 | 0.0442
| 2942.1657 | 1.2814 | 0.0373 |  | 2942.166 | 1.3865 | 0.0445
| 2942.0452 | 1.2814 | 0.0375 |  | 2942.045 | 1.3864 | 0.0449
| 2941.9246 | 1.2814 | 0.0376 |  | 2941.925 | 1.3864 | 0.0452
| 2941.8041 | 1.2814 | 0.0378 |  | 2941.804 | 1.3864 | 0.0455
| 2941.6836 | 1.2814 | 0.038 |  | 2941.684 | 1.3863 | 0.0459
| 2941.563 | 1.2814 | 0.0382 |  | 2941.563 | 1.3863 | 0.0462
| 2941.4425 | 1.2814 | 0.0384 |  | 2941.442 | 1.3864 | 0.0465
| 2941.322 | 1.2814 | 0.0386 |  | 2941.322 | 1.3864 | 0.0469
| 2941.2014 | 1.2814 | 0.0388 |  | 2941.201 | 1.3864 | 0.0472
| 2941.0809 | 1.2814 | 0.039 |  | 2941.081 | 1.3865 | 0.0475
| 2940.9604 | 1.2814 | 0.0392 |  | 2940.96 | 1.3865 | 0.0478
| 2940.8398 | 1.2814 | 0.0394 |  | 2940.84 | 1.3866 | 0.0481
| 2940.7193 | 1.2814 | 0.0396 |  | 2940.719 | 1.3867 | 0.0484
| 2940.5988 | 1.2814 | 0.0398 |  | 2940.599 | 1.3867 | 0.0486
| 2940.4783 | 1.2814 | 0.04 |  | 2940.478 | 1.3868 | 0.0489
| 2940.3577 | 1.2814 | 0.0402 |  | 2940.358 | 1.3869 | 0.0491
| 2940.2372 | 1.2815 | 0.0404 |  | 2940.237 | 1.387 | 0.0494
| 2940.1167 | 1.2815 | 0.0406 |  | 2940.117 | 1.387 | 0.0496
| 2939.9961 | 1.2815 | 0.0408 |  | 2939.996 | 1.3871 | 0.0499
| 2939.8756 | 1.2815 | 0.041 |  | 2939.876 | 1.3872 | 0.0501
| 2939.7551 | 1.2815 | 0.0412 |  | 2939.755 | 1.3872 | 0.0504
| 2939.6345 | 1.2815 | 0.0414 |  | 2939.635 | 1.3873 | 0.0506
| 2939.514 | 1.2816 | 0.0415 |  | 2939.514 | 1.3874 | 0.0508
| 2939.3935 | 1.2816 | 0.0417 |  | 2939.393 | 1.3875 | 0.0511
| 2939.2729 | 1.2816 | 0.0419 |  | 2939.273 | 1.3875 | 0.0513
| 2939.1524 | 1.2817 | 0.0421 |  | 2939.152 | 1.3876 | 0.0515
| 2939.0319 | 1.2817 | 0.0423 |  | 2939.032 | 1.3877 | 0.0517
| 2938.9113 | 1.2817 | 0.0425 |  | 2938.911 | 1.3878 | 0.0519
| 2938.7908 | 1.2817 | 0.0427 |  | 2938.791 | 1.3879 | 0.052
| 2938.6703 | 1.2818 | 0.0429 |  | 2938.67 | 1.388 | 0.0522
| 2938.5498 | 1.2818 | 0.043 |  | 2938.55 | 1.3881 | 0.0523
| 2938.4292 | 1.2818 | 0.0432 |  | 2938.429 | 1.3881 | 0.0525
| 2938.3087 | 1.2818 | 0.0434 |  | 2938.309 | 1.3882 | 0.0526
| 2938.1882 | 1.2818 | 0.0436 |  | 2938.188 | 1.3882 | 0.0527
| 2938.0676 | 1.2819 | 0.0438 |  | 2938.068 | 1.3882 | 0.0528
| 2937.9471 | 1.2819 | 0.044 |  | 2937.947 | 1.3882 | 0.053
| 2937.8266 | 1.2819 | 0.0442 |  | 2937.827 | 1.3882 | 0.0531
| 2937.706 | 1.2819 | 0.0444 |  | 2937.706 | 1.3882 | 0.0532
| 2937.5855 | 1.282 | 0.0446 |  | 2937.586 | 1.3882 | 0.0534
| 2937.465 | 1.282 | 0.0448 |  | 2937.465 | 1.3881 | 0.0535
| 2937.3444 | 1.282 | 0.045 |  | 2937.344 | 1.3881 | 0.0537
| 2937.2239 | 1.2821 | 0.0452 |  | 2937.224 | 1.3881 | 0.0538
| 2937.1034 | 1.2821 | 0.0454 |  | 2937.103 | 1.388 | 0.054
| 2936.9828 | 1.2822 | 0.0455 |  | 2936.983 | 1.3879 | 0.0541
| 2936.8623 | 1.2822 | 0.0457 |  | 2936.862 | 1.3879 | 0.0543
| 2936.7418 | 1.2822 | 0.0459 |  | 2936.742 | 1.3878 | 0.0544
| 2936.6213 | 1.2823 | 0.0461 |  | 2936.621 | 1.3877 | 0.0546
| 2936.5007 | 1.2823 | 0.0463 |  | 2936.501 | 1.3876 | 0.0548
| 2936.3802 | 1.2823 | 0.0465 |  | 2936.38 | 1.3875 | 0.055
| 2936.2597 | 1.2824 | 0.0467 |  | 2936.26 | 1.3873 | 0.0552
| 2936.1391 | 1.2824 | 0.0469 |  | 2936.139 | 1.3872 | 0.0554
| 2936.0186 | 1.2824 | 0.047 |  | 2936.019 | 1.387 | 0.0556
| 2935.8981 | 1.2825 | 0.0472 |  | 2935.898 | 1.3869 | 0.0559
| 2935.7775 | 1.2825 | 0.0474 |  | 2935.778 | 1.3867 | 0.0561
| 2935.657 | 1.2826 | 0.0476 |  | 2935.657 | 1.3865 | 0.0564
| 2935.5365 | 1.2826 | 0.0478 |  | 2935.536 | 1.3864 | 0.0567
| 2935.4159 | 1.2826 | 0.048 |  | 2935.416 | 1.3862 | 0.0571
| 2935.2954 | 1.2827 | 0.0482 |  | 2935.295 | 1.386 | 0.0574
| 2935.1749 | 1.2827 | 0.0484 |  | 2935.175 | 1.3859 | 0.0578
| 2935.0544 | 1.2828 | 0.0486 |  | 2935.054 | 1.3857 | 0.0582
| 2934.9338 | 1.2828 | 0.0488 |  | 2934.934 | 1.3856 | 0.0586
| 2934.8133 | 1.2829 | 0.049 |  | 2934.813 | 1.3855 | 0.0591
| 2934.6928 | 1.2829 | 0.0492 |  | 2934.693 | 1.3854 | 0.0595
| 2934.5722 | 1.283 | 0.0494 |  | 2934.572 | 1.3853 | 0.06
| 2934.4517 | 1.283 | 0.0496 |  | 2934.452 | 1.3852 | 0.0605
| 2934.3312 | 1.2831 | 0.0498 |  | 2934.331 | 1.3851 | 0.061
| 2934.2106 | 1.2831 | 0.05 |  | 2934.211 | 1.3851 | 0.0616
| 2934.0901 | 1.2832 | 0.0502 |  | 2934.09 | 1.3851 | 0.0621
| 2933.9696 | 1.2832 | 0.0504 |  | 2933.97 | 1.3851 | 0.0627
| 2933.849 | 1.2833 | 0.0506 |  | 2933.849 | 1.3852 | 0.0632
| 2933.7285 | 1.2833 | 0.0508 |  | 2933.729 | 1.3853 | 0.0638
| 2933.608 | 1.2834 | 0.051 |  | 2933.608 | 1.3854 | 0.0643
| 2933.4874 | 1.2834 | 0.0512 |  | 2933.487 | 1.3856 | 0.0648
| 2933.3669 | 1.2835 | 0.0515 |  | 2933.367 | 1.3857 | 0.0653
| 2933.2464 | 1.2835 | 0.0517 |  | 2933.246 | 1.3859 | 0.0658
| 2933.1259 | 1.2836 | 0.0519 |  | 2933.126 | 1.3861 | 0.0663
| 2933.0053 | 1.2837 | 0.0521 |  | 2933.005 | 1.3864 | 0.0668
| 2932.8848 | 1.2837 | 0.0523 |  | 2932.885 | 1.3866 | 0.0672
| 2932.7643 | 1.2838 | 0.0525 |  | 2932.764 | 1.3868 | 0.0676
| 2932.6437 | 1.2838 | 0.0527 |  | 2932.644 | 1.387 | 0.068
| 2932.5232 | 1.2839 | 0.0529 |  | 2932.523 | 1.3873 | 0.0684
| 2932.4027 | 1.284 | 0.0531 |  | 2932.403 | 1.3875 | 0.0687
| 2932.2821 | 1.284 | 0.0534 |  | 2932.282 | 1.3877 | 0.0691
| 2932.1616 | 1.2841 | 0.0536 |  | 2932.162 | 1.3878 | 0.0694
| 2932.0411 | 1.2842 | 0.0538 |  | 2932.041 | 1.388 | 0.0698
| 2931.9205 | 1.2842 | 0.054 |  | 2931.921 | 1.3882 | 0.0701
| 2931.8 | 1.2843 | 0.0542 |  | 2931.8 | 1.3883 | 0.0705
| 2931.6795 | 1.2844 | 0.0544 |  | 2931.679 | 1.3884 | 0.0709
| 2931.5589 | 1.2845 | 0.0547 |  | 2931.559 | 1.3886 | 0.0713
| 2931.4384 | 1.2846 | 0.0549 |  | 2931.438 | 1.3887 | 0.0717
| 2931.3179 | 1.2846 | 0.0551 |  | 2931.318 | 1.3889 | 0.0721
| 2931.1974 | 1.2847 | 0.0553 |  | 2931.197 | 1.389 | 0.0725
| 2931.0768 | 1.2848 | 0.0555 |  | 2931.077 | 1.3892 | 0.0729
| 2930.9563 | 1.2849 | 0.0558 |  | 2930.956 | 1.3893 | 0.0734
| 2930.8358 | 1.285 | 0.056 |  | 2930.836 | 1.3895 | 0.0739
| 2930.7152 | 1.2851 | 0.0562 |  | 2930.715 | 1.3897 | 0.0743
| 2930.5947 | 1.2851 | 0.0564 |  | 2930.595 | 1.3899 | 0.0748
| 2930.4742 | 1.2852 | 0.0567 |  | 2930.474 | 1.3902 | 0.0753
| 2930.3536 | 1.2853 | 0.0569 |  | 2930.354 | 1.3904 | 0.0758
| 2930.2331 | 1.2854 | 0.0571 |  | 2930.233 | 1.3907 | 0.0763
| 2930.1126 | 1.2855 | 0.0574 |  | 2930.113 | 1.391 | 0.0767
| 2929.992 | 1.2856 | 0.0576 |  | 2929.992 | 1.3913 | 0.0772
| 2929.8715 | 1.2857 | 0.0578 |  | 2929.872 | 1.3916 | 0.0777
| 2929.751 | 1.2858 | 0.0581 |  | 2929.751 | 1.392 | 0.0781
| 2929.6304 | 1.2859 | 0.0583 |  | 2929.63 | 1.3923 | 0.0786
| 2929.5099 | 1.286 | 0.0585 |  | 2929.51 | 1.3927 | 0.079
| 2929.3894 | 1.2861 | 0.0588 |  | 2929.389 | 1.393 | 0.0794
| 2929.2689 | 1.2863 | 0.059 |  | 2929.269 | 1.3934 | 0.0798
| 2929.1483 | 1.2864 | 0.0592 |  | 2929.148 | 1.3938 | 0.0803
| 2929.0278 | 1.2865 | 0.0595 |  | 2929.028 | 1.3941 | 0.0807
| 2928.9073 | 1.2866 | 0.0597 |  | 2928.907 | 1.3945 | 0.0811
| 2928.7867 | 1.2867 | 0.06 |  | 2928.787 | 1.3949 | 0.0815
| 2928.6662 | 1.2869 | 0.0602 |  | 2928.666 | 1.3953 | 0.0819
| 2928.5457 | 1.287 | 0.0605 |  | 2928.546 | 1.3957 | 0.0823
| 2928.4251 | 1.2872 | 0.0607 |  | 2928.425 | 1.3961 | 0.0826
| 2928.3046 | 1.2873 | 0.061 |  | 2928.305 | 1.3965 | 0.083
| 2928.1841 | 1.2875 | 0.0612 |  | 2928.184 | 1.397 | 0.0834
| 2928.0635 | 1.2876 | 0.0615 |  | 2928.064 | 1.3974 | 0.0838
| 2927.943 | 1.2878 | 0.0617 |  | 2927.943 | 1.3978 | 0.0841
| 2927.8225 | 1.2879 | 0.0619 |  | 2927.822 | 1.3982 | 0.0845
| 2927.7019 | 1.2881 | 0.0622 |  | 2927.702 | 1.3986 | 0.0849
| 2927.5814 | 1.2883 | 0.0624 |  | 2927.581 | 1.3991 | 0.0853
| 2927.4609 | 1.2884 | 0.0626 |  | 2927.461 | 1.3995 | 0.0857
| 2927.3404 | 1.2886 | 0.0629 |  | 2927.34 | 1.4 | 0.0861
| 2927.2198 | 1.2888 | 0.0631 |  | 2927.22 | 1.4005 | 0.0865
| 2927.0993 | 1.2889 | 0.0633 |  | 2927.099 | 1.401 | 0.0869
| 2926.9788 | 1.2891 | 0.0636 |  | 2926.979 | 1.4015 | 0.0873
| 2926.8582 | 1.2893 | 0.0638 |  | 2926.858 | 1.4021 | 0.0876
| 2926.7377 | 1.2894 | 0.0641 |  | 2926.738 | 1.4027 | 0.088
| 2926.6172 | 1.2896 | 0.0643 |  | 2926.617 | 1.4033 | 0.0883
| 2926.4966 | 1.2898 | 0.0646 |  | 2926.497 | 1.4039 | 0.0887
| 2926.3761 | 1.29 | 0.0648 |  | 2926.376 | 1.4045 | 0.089
| 2926.2556 | 1.2902 | 0.0651 |  | 2926.256 | 1.4052 | 0.0892
| 2926.135 | 1.2904 | 0.0653 |  | 2926.135 | 1.4058 | 0.0895
| 2926.0145 | 1.2906 | 0.0656 |  | 2926.015 | 1.4065 | 0.0897
| 2925.894 | 1.2908 | 0.0658 |  | 2925.894 | 1.4071 | 0.0898
| 2925.7735 | 1.291 | 0.066 |  | 2925.773 | 1.4078 | 0.09
| 2925.6529 | 1.2913 | 0.0663 |  | 2925.653 | 1.4084 | 0.0901
| 2925.5324 | 1.2915 | 0.0665 |  | 2925.532 | 1.409 | 0.0902
| 2925.4119 | 1.2917 | 0.0667 |  | 2925.412 | 1.4096 | 0.0903
| 2925.2913 | 1.292 | 0.067 |  | 2925.291 | 1.4102 | 0.0904
| 2925.1708 | 1.2922 | 0.0672 |  | 2925.171 | 1.4107 | 0.0904
| 2925.0503 | 1.2924 | 0.0674 |  | 2925.05 | 1.4113 | 0.0905
| 2924.9297 | 1.2927 | 0.0676 |  | 2924.93 | 1.4117 | 0.0905
| 2924.8092 | 1.2929 | 0.0679 |  | 2924.809 | 1.4122 | 0.0906
| 2924.6887 | 1.2932 | 0.0681 |  | 2924.689 | 1.4126 | 0.0907
| 2924.5681 | 1.2934 | 0.0683 |  | 2924.568 | 1.413 | 0.0908
| 2924.4476 | 1.2937 | 0.0685 |  | 2924.448 | 1.4134 | 0.091
| 2924.3271 | 1.2939 | 0.0688 |  | 2924.327 | 1.4137 | 0.0912
| 2924.2065 | 1.2942 | 0.069 |  | 2924.207 | 1.4141 | 0.0914
| 2924.086 | 1.2945 | 0.0692 |  | 2924.086 | 1.4145 | 0.0917
| 2923.9655 | 1.2948 | 0.0694 |  | 2923.965 | 1.4149 | 0.0921
| 2923.845 | 1.2951 | 0.0696 |  | 2923.845 | 1.4153 | 0.0925
| 2923.7244 | 1.2954 | 0.0698 |  | 2923.724 | 1.4158 | 0.093
| 2923.6039 | 1.2957 | 0.07 |  | 2923.604 | 1.4164 | 0.0935
| 2923.4834 | 1.296 | 0.0702 |  | 2923.483 | 1.4171 | 0.094
| 2923.3628 | 1.2963 | 0.0704 |  | 2923.363 | 1.4178 | 0.0945
| 2923.2423 | 1.2966 | 0.0706 |  | 2923.242 | 1.4186 | 0.095
| 2923.1218 | 1.2969 | 0.0708 |  | 2923.122 | 1.4195 | 0.0955
| 2923.0012 | 1.2972 | 0.071 |  | 2923.001 | 1.4204 | 0.096
| 2922.8807 | 1.2975 | 0.0711 |  | 2922.881 | 1.4215 | 0.0964
| 2922.7602 | 1.2979 | 0.0713 |  | 2922.76 | 1.4226 | 0.0968
| 2922.6396 | 1.2982 | 0.0715 |  | 2922.64 | 1.4237 | 0.0971
| 2922.5191 | 1.2985 | 0.0717 |  | 2922.519 | 1.4249 | 0.0974
| 2922.3986 | 1.2988 | 0.0718 |  | 2922.399 | 1.4262 | 0.0976
| 2922.278 | 1.2992 | 0.072 |  | 2922.278 | 1.4276 | 0.0978
| 2922.1575 | 1.2995 | 0.0722 |  | 2922.158 | 1.429 | 0.0978
| 2922.037 | 1.2999 | 0.0723 |  | 2922.037 | 1.4304 | 0.0978
| 2921.9165 | 1.3002 | 0.0725 |  | 2921.916 | 1.4318 | 0.0976
| 2921.7959 | 1.3006 | 0.0726 |  | 2921.796 | 1.4332 | 0.0974
| 2921.6754 | 1.301 | 0.0727 |  | 2921.675 | 1.4347 | 0.097
| 2921.5549 | 1.3013 | 0.0729 |  | 2921.555 | 1.4361 | 0.0966
| 2921.4343 | 1.3017 | 0.073 |  | 2921.434 | 1.4376 | 0.096
| 2921.3138 | 1.3021 | 0.0731 |  | 2921.314 | 1.439 | 0.0954
| 2921.1933 | 1.3025 | 0.0732 |  | 2921.193 | 1.4403 | 0.0947
| 2921.0727 | 1.3029 | 0.0733 |  | 2921.073 | 1.4416 | 0.0938
| 2920.9522 | 1.3032 | 0.0734 |  | 2920.952 | 1.4429 | 0.0929
| 2920.8317 | 1.3036 | 0.0735 |  | 2920.832 | 1.444 | 0.0919
| 2920.7111 | 1.304 | 0.0735 |  | 2920.711 | 1.4451 | 0.0909
| 2920.5906 | 1.3043 | 0.0736 |  | 2920.591 | 1.4461 | 0.0897
| 2920.4701 | 1.3047 | 0.0737 |  | 2920.47 | 1.447 | 0.0886
| 2920.3495 | 1.3051 | 0.0737 |  | 2920.35 | 1.4479 | 0.0873
| 2920.229 | 1.3055 | 0.0738 |  | 2920.229 | 1.4486 | 0.0861
| 2920.1085 | 1.3059 | 0.0739 |  | 2920.108 | 1.4492 | 0.0849
| 2919.988 | 1.3063 | 0.0739 |  | 2919.988 | 1.4497 | 0.0836
| 2919.8674 | 1.3067 | 0.0739 |  | 2919.867 | 1.4502 | 0.0824
| 2919.7469 | 1.3071 | 0.074 |  | 2919.747 | 1.4506 | 0.0811
| 2919.6264 | 1.3075 | 0.074 |  | 2919.626 | 1.4508 | 0.0799
| 2919.5058 | 1.3079 | 0.074 |  | 2919.506 | 1.451 | 0.0788
| 2919.3853 | 1.3083 | 0.074 |  | 2919.385 | 1.4512 | 0.0776
| 2919.2648 | 1.3087 | 0.074 |  | 2919.265 | 1.4513 | 0.0766
| 2919.1442 | 1.3091 | 0.074 |  | 2919.144 | 1.4514 | 0.0755
| 2919.0237 | 1.3095 | 0.074 |  | 2919.024 | 1.4514 | 0.0746
| 2918.9032 | 1.3099 | 0.0739 |  | 2918.903 | 1.4514 | 0.0736
| 2918.7826 | 1.3103 | 0.0739 |  | 2918.783 | 1.4514 | 0.0727
| 2918.6621 | 1.3107 | 0.0739 |  | 2918.662 | 1.4514 | 0.0718
| 2918.5416 | 1.311 | 0.0738 |  | 2918.542 | 1.4514 | 0.0709
| 2918.4211 | 1.3114 | 0.0737 |  | 2918.421 | 1.4513 | 0.07
| 2918.3005 | 1.3118 | 0.0737 |  | 2918.301 | 1.4513 | 0.0692
| 2918.18 | 1.3122 | 0.0736 |  | 2918.18 | 1.4512 | 0.0684
| 2918.0595 | 1.3126 | 0.0736 |  | 2918.059 | 1.4511 | 0.0676
| 2917.9389 | 1.3129 | 0.0735 |  | 2917.939 | 1.451 | 0.0668
| 2917.8184 | 1.3133 | 0.0734 |  | 2917.818 | 1.4508 | 0.066
| 2917.6979 | 1.3137 | 0.0733 |  | 2917.698 | 1.4507 | 0.0652
| 2917.5773 | 1.3141 | 0.0732 |  | 2917.577 | 1.4505 | 0.0645
| 2917.4568 | 1.3144 | 0.0731 |  | 2917.457 | 1.4503 | 0.0637
| 2917.3363 | 1.3148 | 0.073 |  | 2917.336 | 1.4501 | 0.063
| 2917.2157 | 1.3152 | 0.0729 |  | 2917.216 | 1.4499 | 0.0624
| 2917.0952 | 1.3155 | 0.0727 |  | 2917.095 | 1.4496 | 0.0617
| 2916.9747 | 1.3159 | 0.0726 |  | 2916.975 | 1.4494 | 0.0611
| 2916.8541 | 1.3163 | 0.0725 |  | 2916.854 | 1.4491 | 0.0605
| 2916.7336 | 1.3166 | 0.0723 |  | 2916.734 | 1.4488 | 0.0599
| 2916.6131 | 1.317 | 0.0722 |  | 2916.613 | 1.4486 | 0.0594
| 2916.4926 | 1.3173 | 0.072 |  | 2916.493 | 1.4483 | 0.0588
| 2916.372 | 1.3176 | 0.0718 |  | 2916.372 | 1.448 | 0.0583
| 2916.2515 | 1.318 | 0.0717 |  | 2916.251 | 1.4478 | 0.0579
| 2916.131 | 1.3183 | 0.0715 |  | 2916.131 | 1.4475 | 0.0574
| 2916.0104 | 1.3186 | 0.0713 |  | 2916.01 | 1.4473 | 0.0569
| 2915.8899 | 1.3189 | 0.0711 |  | 2915.89 | 1.447 | 0.0565
| 2915.7694 | 1.3192 | 0.0709 |  | 2915.769 | 1.4468 | 0.0561
| 2915.6488 | 1.3196 | 0.0707 |  | 2915.649 | 1.4466 | 0.0556
| 2915.5283 | 1.3199 | 0.0705 |  | 2915.528 | 1.4464 | 0.0552
| 2915.4078 | 1.3202 | 0.0703 |  | 2915.408 | 1.4461 | 0.0548
| 2915.2872 | 1.3205 | 0.0701 |  | 2915.287 | 1.4459 | 0.0544
| 2915.1667 | 1.3208 | 0.0699 |  | 2915.167 | 1.4457 | 0.0539
| 2915.0462 | 1.321 | 0.0697 |  | 2915.046 | 1.4455 | 0.0535
| 2914.9256 | 1.3213 | 0.0695 |  | 2914.926 | 1.4453 | 0.0531
| 2914.8051 | 1.3216 | 0.0692 |  | 2914.805 | 1.4451 | 0.0527
| 2914.6846 | 1.3219 | 0.069 |  | 2914.685 | 1.4449 | 0.0523
| 2914.5641 | 1.3221 | 0.0687 |  | 2914.564 | 1.4447 | 0.0519
| 2914.4435 | 1.3224 | 0.0685 |  | 2914.444 | 1.4445 | 0.0515
| 2914.323 | 1.3226 | 0.0683 |  | 2914.323 | 1.4443 | 0.051
| 2914.2025 | 1.3228 | 0.068 |  | 2914.202 | 1.4441 | 0.0506
| 2914.0819 | 1.3231 | 0.0678 |  | 2914.082 | 1.4439 | 0.0501
| 2913.9614 | 1.3233 | 0.0675 |  | 2913.961 | 1.4437 | 0.0496
| 2913.8409 | 1.3235 | 0.0673 |  | 2913.841 | 1.4435 | 0.0492
| 2913.7203 | 1.3238 | 0.067 |  | 2913.72 | 1.4432 | 0.0487
| 2913.5998 | 1.324 | 0.0668 |  | 2913.6 | 1.4429 | 0.0482
| 2913.4793 | 1.3242 | 0.0665 |  | 2913.479 | 1.4426 | 0.0477
| 2913.3587 | 1.3244 | 0.0662 |  | 2913.359 | 1.4423 | 0.0472
| 2913.2382 | 1.3246 | 0.0659 |  | 2913.238 | 1.442 | 0.0467
| 2913.1177 | 1.3248 | 0.0657 |  | 2913.118 | 1.4416 | 0.0462
| 2912.9971 | 1.3249 | 0.0654 |  | 2912.997 | 1.4412 | 0.0457
| 2912.8766 | 1.3251 | 0.0651 |  | 2912.877 | 1.4408 | 0.0452
| 2912.7561 | 1.3253 | 0.0648 |  | 2912.756 | 1.4403 | 0.0447
| 2912.6356 | 1.3254 | 0.0646 |  | 2912.636 | 1.4399 | 0.0443
| 2912.515 | 1.3256 | 0.0643 |  | 2912.515 | 1.4394 | 0.0439
| 2912.3945 | 1.3257 | 0.064 |  | 2912.394 | 1.4389 | 0.0435
| 2912.274 | 1.3258 | 0.0637 |  | 2912.274 | 1.4384 | 0.0431
| 2912.1534 | 1.326 | 0.0635 |  | 2912.153 | 1.4379 | 0.0427
| 2912.0329 | 1.3261 | 0.0632 |  | 2912.033 | 1.4373 | 0.0424
| 2911.9124 | 1.3262 | 0.0629 |  | 2911.912 | 1.4368 | 0.042
| 2911.7918 | 1.3263 | 0.0626 |  | 2911.792 | 1.4362 | 0.0417
| 2911.6713 | 1.3264 | 0.0624 |  | 2911.671 | 1.4357 | 0.0414
| 2911.5508 | 1.3266 | 0.0621 |  | 2911.551 | 1.4351 | 0.0411
| 2911.4302 | 1.3266 | 0.0618 |  | 2911.43 | 1.4345 | 0.0408
| 2911.3097 | 1.3267 | 0.0615 |  | 2911.31 | 1.4339 | 0.0406
| 2911.1892 | 1.3268 | 0.0612 |  | 2911.189 | 1.4333 | 0.0404
| 2911.0686 | 1.3269 | 0.0609 |  | 2911.069 | 1.4326 | 0.0402
| 2910.9481 | 1.3269 | 0.0607 |  | 2910.948 | 1.432 | 0.04
| 2910.8276 | 1.327 | 0.0604 |  | 2910.828 | 1.4314 | 0.0398
| 2910.7071 | 1.3271 | 0.0601 |  | 2910.707 | 1.4308 | 0.0397
| 2910.5865 | 1.3271 | 0.0598 |  | 2910.587 | 1.4301 | 0.0396
| 2910.466 | 1.3272 | 0.0596 |  | 2910.466 | 1.4295 | 0.0395
| 2910.3455 | 1.3272 | 0.0593 |  | 2910.345 | 1.4289 | 0.0394
| 2910.2249 | 1.3273 | 0.059 |  | 2910.225 | 1.4282 | 0.0393
| 2910.1044 | 1.3273 | 0.0587 |  | 2910.104 | 1.4276 | 0.0393
| 2909.9839 | 1.3273 | 0.0585 |  | 2909.984 | 1.4269 | 0.0392
| 2909.8633 | 1.3273 | 0.0582 |  | 2909.863 | 1.4263 | 0.0392
| 2909.7428 | 1.3274 | 0.0579 |  | 2909.743 | 1.4256 | 0.0392
| 2909.6223 | 1.3274 | 0.0577 |  | 2909.622 | 1.425 | 0.0393
| 2909.5017 | 1.3274 | 0.0574 |  | 2909.502 | 1.4243 | 0.0393
| 2909.3812 | 1.3274 | 0.0571 |  | 2909.381 | 1.4237 | 0.0394
| 2909.2607 | 1.3273 | 0.0569 |  | 2909.261 | 1.423 | 0.0395
| 2909.1402 | 1.3273 | 0.0566 |  | 2909.14 | 1.4224 | 0.0396
| 2909.0196 | 1.3273 | 0.0563 |  | 2909.02 | 1.4217 | 0.0397
| 2908.8991 | 1.3273 | 0.0561 |  | 2908.899 | 1.4211 | 0.0399
| 2908.7786 | 1.3272 | 0.0558 |  | 2908.779 | 1.4204 | 0.0401
| 2908.658 | 1.3272 | 0.0556 |  | 2908.658 | 1.4198 | 0.0402
| 2908.5375 | 1.3272 | 0.0553 |  | 2908.537 | 1.4191 | 0.0404
| 2908.417 | 1.3271 | 0.0551 |  | 2908.417 | 1.4185 | 0.0407
| 2908.2964 | 1.3271 | 0.0549 |  | 2908.296 | 1.4178 | 0.0409
| 2908.1759 | 1.327 | 0.0546 |  | 2908.176 | 1.4171 | 0.0412
| 2908.0554 | 1.327 | 0.0544 |  | 2908.055 | 1.4165 | 0.0416
| 2907.9348 | 1.3269 | 0.0541 |  | 2907.935 | 1.4158 | 0.0419
| 2907.8143 | 1.3268 | 0.0539 |  | 2907.814 | 1.4152 | 0.0424
| 2907.6938 | 1.3267 | 0.0537 |  | 2907.694 | 1.4146 | 0.0428
| 2907.5732 | 1.3267 | 0.0535 |  | 2907.573 | 1.414 | 0.0433
| 2907.4527 | 1.3266 | 0.0532 |  | 2907.453 | 1.4134 | 0.0438
| 2907.3322 | 1.3265 | 0.053 |  | 2907.332 | 1.4128 | 0.0443
| 2907.2117 | 1.3264 | 0.0528 |  | 2907.212 | 1.4123 | 0.0449
| 2907.0911 | 1.3263 | 0.0526 |  | 2907.091 | 1.4118 | 0.0455
| 2906.9706 | 1.3262 | 0.0524 |  | 2906.971 | 1.4114 | 0.0461
| 2906.8501 | 1.3261 | 0.0522 |  | 2906.85 | 1.4109 | 0.0467
| 2906.7295 | 1.326 | 0.052 |  | 2906.73 | 1.4106 | 0.0474
| 2906.609 | 1.3258 | 0.0518 |  | 2906.609 | 1.4102 | 0.0481
| 2906.4885 | 1.3257 | 0.0516 |  | 2906.488 | 1.4099 | 0.0488
| 2906.3679 | 1.3256 | 0.0514 |  | 2906.368 | 1.4097 | 0.0495
| 2906.2474 | 1.3255 | 0.0512 |  | 2906.247 | 1.4095 | 0.0502
| 2906.1269 | 1.3254 | 0.051 |  | 2906.127 | 1.4093 | 0.0509
| 2906.0063 | 1.3252 | 0.0509 |  | 2906.006 | 1.4092 | 0.0516
| 2905.8858 | 1.3251 | 0.0507 |  | 2905.886 | 1.4091 | 0.0523
| 2905.7653 | 1.325 | 0.0505 |  | 2905.765 | 1.4091 | 0.053
| 2905.6447 | 1.3248 | 0.0503 |  | 2905.645 | 1.4091 | 0.0537
| 2905.5242 | 1.3247 | 0.0502 |  | 2905.524 | 1.4091 | 0.0543
| 2905.4037 | 1.3246 | 0.05 |  | 2905.404 | 1.4092 | 0.0549
| 2905.2832 | 1.3244 | 0.0499 |  | 2905.283 | 1.4093 | 0.0555
| 2905.1626 | 1.3243 | 0.0497 |  | 2905.163 | 1.4095 | 0.0561
| 2905.0421 | 1.3241 | 0.0495 |  | 2905.042 | 1.4096 | 0.0566
| 2904.9216 | 1.3239 | 0.0494 |  | 2904.922 | 1.4098 | 0.0571
| 2904.801 | 1.3238 | 0.0493 |  | 2904.801 | 1.41 | 0.0576
| 2904.6805 | 1.3236 | 0.0491 |  | 2904.68 | 1.4102 | 0.058
| 2904.56 | 1.3234 | 0.049 |  | 2904.56 | 1.4104 | 0.0585
| 2904.4394 | 1.3233 | 0.0488 |  | 2904.439 | 1.4106 | 0.0589
| 2904.3189 | 1.3231 | 0.0487 |  | 2904.319 | 1.4108 | 0.0593
| 2904.1984 | 1.3229 | 0.0486 |  | 2904.198 | 1.4111 | 0.0596
| 2904.0778 | 1.3228 | 0.0485 |  | 2904.078 | 1.4113 | 0.06
| 2903.9573 | 1.3226 | 0.0483 |  | 2903.957 | 1.4116 | 0.0603
| 2903.8368 | 1.3224 | 0.0482 |  | 2903.837 | 1.4119 | 0.0607
| 2903.7162 | 1.3222 | 0.0481 |  | 2903.716 | 1.4122 | 0.0609
| 2903.5957 | 1.322 | 0.048 |  | 2903.596 | 1.4126 | 0.0611
| 2903.4752 | 1.3218 | 0.0479 |  | 2903.475 | 1.4129 | 0.0613
| 2903.3547 | 1.3216 | 0.0478 |  | 2903.355 | 1.4132 | 0.0614
| 2903.2341 | 1.3214 | 0.0477 |  | 2903.234 | 1.4136 | 0.0615
| 2903.1136 | 1.3212 | 0.0477 |  | 2903.114 | 1.4138 | 0.0615
| 2902.9931 | 1.321 | 0.0476 |  | 2902.993 | 1.4141 | 0.0615
| 2902.8725 | 1.3208 | 0.0475 |  | 2902.873 | 1.4143 | 0.0615
| 2902.752 | 1.3206 | 0.0475 |  | 2902.752 | 1.4145 | 0.0614
| 2902.6315 | 1.3204 | 0.0474 |  | 2902.631 | 1.4147 | 0.0614
| 2902.5109 | 1.3202 | 0.0473 |  | 2902.511 | 1.4148 | 0.0613
| 2902.3904 | 1.3199 | 0.0473 |  | 2902.39 | 1.4149 | 0.0612
| 2902.2699 | 1.3197 | 0.0472 |  | 2902.27 | 1.415 | 0.0611
| 2902.1493 | 1.3195 | 0.0472 |  | 2902.149 | 1.415 | 0.061
| 2902.0288 | 1.3193 | 0.0471 |  | 2902.029 | 1.4151 | 0.0608
| 2901.9083 | 1.3191 | 0.0471 |  | 2901.908 | 1.4151 | 0.0607
| 2901.7877 | 1.3188 | 0.0471 |  | 2901.788 | 1.415 | 0.0606
| 2901.6672 | 1.3186 | 0.047 |  | 2901.667 | 1.415 | 0.0605
| 2901.5467 | 1.3184 | 0.047 |  | 2901.547 | 1.4149 | 0.0603
| 2901.4262 | 1.3181 | 0.047 |  | 2901.426 | 1.4148 | 0.0602
| 2901.3056 | 1.3179 | 0.047 |  | 2901.306 | 1.4147 | 0.0601
| 2901.1851 | 1.3177 | 0.047 |  | 2901.185 | 1.4146 | 0.0599
| 2901.0646 | 1.3174 | 0.047 |  | 2901.065 | 1.4144 | 0.0598
| 2900.944 | 1.3172 | 0.047 |  | 2900.944 | 1.4142 | 0.0596
| 2900.8235 | 1.317 | 0.047 |  | 2900.823 | 1.4139 | 0.0594
| 2900.703 | 1.3167 | 0.047 |  | 2900.703 | 1.4136 | 0.0593
| 2900.5824 | 1.3165 | 0.047 |  | 2900.582 | 1.4133 | 0.0591
| 2900.4619 | 1.3163 | 0.0471 |  | 2900.462 | 1.4129 | 0.059
| 2900.3414 | 1.316 | 0.0471 |  | 2900.341 | 1.4125 | 0.0589
| 2900.2208 | 1.3158 | 0.0471 |  | 2900.221 | 1.4121 | 0.0588
| 2900.1003 | 1.3155 | 0.0472 |  | 2900.1 | 1.4116 | 0.0588
| 2899.9798 | 1.3153 | 0.0472 |  | 2899.98 | 1.411 | 0.0587
| 2899.8593 | 1.3151 | 0.0473 |  | 2899.859 | 1.4105 | 0.0588
| 2899.7387 | 1.3148 | 0.0473 |  | 2899.739 | 1.4098 | 0.0588
| 2899.6182 | 1.3146 | 0.0474 |  | 2899.618 | 1.4092 | 0.0589
| 2899.4977 | 1.3143 | 0.0475 |  | 2899.498 | 1.4085 | 0.0591
| 2899.3771 | 1.3141 | 0.0476 |  | 2899.377 | 1.4079 | 0.0594
| 2899.2566 | 1.3138 | 0.0476 |  | 2899.257 | 1.4072 | 0.0597
| 2899.1361 | 1.3136 | 0.0477 |  | 2899.136 | 1.4065 | 0.0601
| 2899.0155 | 1.3133 | 0.0478 |  | 2899.016 | 1.4058 | 0.0605
| 2898.895 | 1.3131 | 0.0479 |  | 2898.895 | 1.4052 | 0.061
| 2898.7745 | 1.3128 | 0.048 |  | 2898.774 | 1.4046 | 0.0616
| 2898.6539 | 1.3126 | 0.0481 |  | 2898.654 | 1.404 | 0.0622
| 2898.5334 | 1.3123 | 0.0483 |  | 2898.533 | 1.4035 | 0.0628
| 2898.4129 | 1.3121 | 0.0484 |  | 2898.413 | 1.403 | 0.0635
| 2898.2923 | 1.3118 | 0.0485 |  | 2898.292 | 1.4026 | 0.0642
| 2898.1718 | 1.3116 | 0.0487 |  | 2898.172 | 1.4022 | 0.0649
| 2898.0513 | 1.3113 | 0.0488 |  | 2898.051 | 1.4018 | 0.0657
| 2897.9308 | 1.3111 | 0.0489 |  | 2897.931 | 1.4015 | 0.0664
| 2897.8102 | 1.3108 | 0.0491 |  | 2897.81 | 1.4012 | 0.0672
| 2897.6897 | 1.3106 | 0.0493 |  | 2897.69 | 1.401 | 0.0679
| 2897.5692 | 1.3103 | 0.0495 |  | 2897.569 | 1.4008 | 0.0687
| 2897.4486 | 1.3101 | 0.0496 |  | 2897.449 | 1.4006 | 0.0694
| 2897.3281 | 1.3099 | 0.0498 |  | 2897.328 | 1.4005 | 0.0702
| 2897.2076 | 1.3096 | 0.05 |  | 2897.208 | 1.4003 | 0.0709
| 2897.087 | 1.3094 | 0.0502 |  | 2897.087 | 1.4002 | 0.0717
| 2896.9665 | 1.3092 | 0.0504 |  | 2896.966 | 1.4001 | 0.0724
| 2896.846 | 1.3089 | 0.0506 |  | 2896.846 | 1.4001 | 0.0731
| 2896.7254 | 1.3087 | 0.0508 |  | 2896.725 | 1.4 | 0.0738
| 2896.6049 | 1.3085 | 0.051 |  | 2896.605 | 1.3999 | 0.0745
| 2896.4844 | 1.3082 | 0.0512 |  | 2896.484 | 1.3999 | 0.0752
| 2896.3638 | 1.308 | 0.0514 |  | 2896.364 | 1.3998 | 0.0759
| 2896.2433 | 1.3077 | 0.0517 |  | 2896.243 | 1.3998 | 0.0766
| 2896.1228 | 1.3075 | 0.0519 |  | 2896.123 | 1.3998 | 0.0774
| 2896.0023 | 1.3073 | 0.0522 |  | 2896.002 | 1.3998 | 0.0781
| 2895.8817 | 1.307 | 0.0525 |  | 2895.882 | 1.3999 | 0.0788
| 2895.7612 | 1.3068 | 0.0528 |  | 2895.761 | 1.3999 | 0.0795
| 2895.6407 | 1.3066 | 0.053 |  | 2895.641 | 1.4 | 0.0802
| 2895.5201 | 1.3064 | 0.0533 |  | 2895.52 | 1.4 | 0.0808
| 2895.3996 | 1.3061 | 0.0536 |  | 2895.4 | 1.4001 | 0.0815
| 2895.2791 | 1.3059 | 0.0539 |  | 2895.279 | 1.4002 | 0.0822
| 2895.1585 | 1.3057 | 0.0542 |  | 2895.159 | 1.4003 | 0.0828
| 2895.038 | 1.3055 | 0.0546 |  | 2895.038 | 1.4004 | 0.0834
| 2894.9175 | 1.3053 | 0.0549 |  | 2894.917 | 1.4005 | 0.084
| 2894.7969 | 1.3051 | 0.0552 |  | 2894.797 | 1.4006 | 0.0846
| 2894.6764 | 1.3049 | 0.0556 |  | 2894.676 | 1.4006 | 0.0852
| 2894.5559 | 1.3047 | 0.0559 |  | 2894.556 | 1.4007 | 0.0858
| 2894.4353 | 1.3045 | 0.0563 |  | 2894.435 | 1.4008 | 0.0864
| 2894.3148 | 1.3044 | 0.0566 |  | 2894.315 | 1.4008 | 0.0869
| 2894.1943 | 1.3042 | 0.057 |  | 2894.194 | 1.4008 | 0.0875
| 2894.0738 | 1.304 | 0.0574 |  | 2894.074 | 1.4009 | 0.0881
| 2893.9532 | 1.3039 | 0.0578 |  | 2893.953 | 1.4009 | 0.0886
| 2893.8327 | 1.3037 | 0.0582 |  | 2893.833 | 1.4009 | 0.0892
| 2893.7122 | 1.3035 | 0.0586 |  | 2893.712 | 1.4008 | 0.0898
| 2893.5916 | 1.3034 | 0.059 |  | 2893.592 | 1.4008 | 0.0904
| 2893.4711 | 1.3032 | 0.0594 |  | 2893.471 | 1.4007 | 0.091
| 2893.3506 | 1.3031 | 0.0598 |  | 2893.351 | 1.4007 | 0.0916
| 2893.23 | 1.303 | 0.0603 |  | 2893.23 | 1.4005 | 0.0922
| 2893.1095 | 1.3028 | 0.0607 |  | 2893.11 | 1.4004 | 0.0928
| 2892.989 | 1.3027 | 0.0612 |  | 2892.989 | 1.4002 | 0.0934
| 2892.8684 | 1.3026 | 0.0616 |  | 2892.868 | 1.4 | 0.0941
| 2892.7479 | 1.3025 | 0.0621 |  | 2892.748 | 1.3998 | 0.0948
| 2892.6274 | 1.3024 | 0.0626 |  | 2892.627 | 1.3995 | 0.0955
| 2892.5069 | 1.3023 | 0.0631 |  | 2892.507 | 1.3992 | 0.0963
| 2892.3863 | 1.3022 | 0.0636 |  | 2892.386 | 1.3989 | 0.0971
| 2892.2658 | 1.3022 | 0.0641 |  | 2892.266 | 1.3985 | 0.098
| 2892.1453 | 1.3021 | 0.0646 |  | 2892.145 | 1.3981 | 0.0989
| 2892.0247 | 1.3021 | 0.0651 |  | 2892.025 | 1.3976 | 0.1
| 2891.9042 | 1.302 | 0.0656 |  | 2891.904 | 1.3972 | 0.1011
| 2891.7837 | 1.302 | 0.0661 |  | 2891.784 | 1.3967 | 0.1023
| 2891.6631 | 1.302 | 0.0666 |  | 2891.663 | 1.3963 | 0.1036
| 2891.5426 | 1.3019 | 0.0672 |  | 2891.543 | 1.3958 | 0.1051
| 2891.4221 | 1.3019 | 0.0677 |  | 2891.422 | 1.3954 | 0.1067
| 2891.3015 | 1.302 | 0.0683 |  | 2891.302 | 1.395 | 0.1083
| 2891.181 | 1.302 | 0.0688 |  | 2891.181 | 1.3947 | 0.1101
| 2891.0605 | 1.302 | 0.0694 |  | 2891.06 | 1.3945 | 0.112
| 2890.9399 | 1.3021 | 0.07 |  | 2890.94 | 1.3943 | 0.114
| 2890.8194 | 1.3021 | 0.0705 |  | 2890.819 | 1.3943 | 0.1161
| 2890.6989 | 1.3022 | 0.0711 |  | 2890.699 | 1.3943 | 0.1183
| 2890.5784 | 1.3022 | 0.0717 |  | 2890.578 | 1.3945 | 0.1206
| 2890.4578 | 1.3023 | 0.0723 |  | 2890.458 | 1.3947 | 0.1229
| 2890.3373 | 1.3025 | 0.0729 |  | 2890.337 | 1.3951 | 0.1253
| 2890.2168 | 1.3026 | 0.0735 |  | 2890.217 | 1.3956 | 0.1278
| 2890.0962 | 1.3027 | 0.0741 |  | 2890.096 | 1.3963 | 0.1303
| 2889.9757 | 1.3029 | 0.0747 |  | 2889.976 | 1.3971 | 0.1329
| 2889.8552 | 1.3031 | 0.0753 |  | 2889.855 | 1.3981 | 0.1355
| 2889.7346 | 1.3032 | 0.0759 |  | 2889.735 | 1.3992 | 0.138
| 2889.6141 | 1.3034 | 0.0765 |  | 2889.614 | 1.4004 | 0.1406
| 2889.4936 | 1.3036 | 0.0771 |  | 2889.494 | 1.4018 | 0.1432
| 2889.373 | 1.3038 | 0.0777 |  | 2889.373 | 1.4033 | 0.1459
| 2889.2525 | 1.3041 | 0.0783 |  | 2889.253 | 1.4049 | 0.1485
| 2889.132 | 1.3043 | 0.0789 |  | 2889.132 | 1.4067 | 0.1511
| 2889.0114 | 1.3046 | 0.0796 |  | 2889.011 | 1.4086 | 0.1537
| 2888.8909 | 1.3049 | 0.0802 |  | 2888.891 | 1.4106 | 0.1564
| 2888.7704 | 1.3051 | 0.0808 |  | 2888.77 | 1.4128 | 0.159
| 2888.6499 | 1.3055 | 0.0814 |  | 2888.65 | 1.4152 | 0.1617
| 2888.5293 | 1.3058 | 0.082 |  | 2888.529 | 1.4178 | 0.1644
| 2888.4088 | 1.3061 | 0.0827 |  | 2888.409 | 1.4206 | 0.1671
| 2888.2883 | 1.3065 | 0.0833 |  | 2888.288 | 1.4236 | 0.1698
| 2888.1677 | 1.3069 | 0.0839 |  | 2888.168 | 1.4269 | 0.1725
| 2888.0472 | 1.3073 | 0.0845 |  | 2888.047 | 1.4305 | 0.1751
| 2887.9267 | 1.3077 | 0.0851 |  | 2887.927 | 1.4344 | 0.1776
| 2887.8061 | 1.3081 | 0.0857 |  | 2887.806 | 1.4386 | 0.18
| 2887.6856 | 1.3086 | 0.0863 |  | 2887.686 | 1.4432 | 0.1822
| 2887.5651 | 1.3091 | 0.0869 |  | 2887.565 | 1.4481 | 0.1841
| 2887.4445 | 1.3095 | 0.0875 |  | 2887.445 | 1.4534 | 0.1858
| 2887.324 | 1.31 | 0.088 |  | 2887.324 | 1.459 | 0.1871
| 2887.2035 | 1.3106 | 0.0886 |  | 2887.203 | 1.4648 | 0.1879
| 2887.0829 | 1.3111 | 0.0892 |  | 2887.083 | 1.4709 | 0.1883
| 2886.9624 | 1.3117 | 0.0897 |  | 2886.962 | 1.4771 | 0.1881
| 2886.8419 | 1.3122 | 0.0903 |  | 2886.842 | 1.4834 | 0.1874
| 2886.7214 | 1.3128 | 0.0908 |  | 2886.721 | 1.4897 | 0.186
| 2886.6008 | 1.3134 | 0.0913 |  | 2886.601 | 1.496 | 0.1841
| 2886.4803 | 1.314 | 0.0918 |  | 2886.48 | 1.502 | 0.1815
| 2886.3598 | 1.3146 | 0.0923 |  | 2886.36 | 1.5077 | 0.1785
| 2886.2392 | 1.3153 | 0.0928 |  | 2886.239 | 1.5132 | 0.1749
| 2886.1187 | 1.3159 | 0.0933 |  | 2886.119 | 1.5181 | 0.1709
| 2885.9982 | 1.3166 | 0.0937 |  | 2885.998 | 1.5227 | 0.1665
| 2885.8776 | 1.3173 | 0.0942 |  | 2885.878 | 1.5267 | 0.1619
| 2885.7571 | 1.318 | 0.0946 |  | 2885.757 | 1.5303 | 0.157
| 2885.6366 | 1.3187 | 0.0951 |  | 2885.637 | 1.5333 | 0.152
| 2885.516 | 1.3194 | 0.0955 |  | 2885.516 | 1.5359 | 0.147
| 2885.3955 | 1.3201 | 0.0959 |  | 2885.396 | 1.538 | 0.142
| 2885.275 | 1.3209 | 0.0963 |  | 2885.275 | 1.5397 | 0.137
| 2885.1544 | 1.3217 | 0.0967 |  | 2885.154 | 1.5411 | 0.1321
| 2885.0339 | 1.3225 | 0.0971 |  | 2885.034 | 1.542 | 0.1273
| 2884.9134 | 1.3233 | 0.0974 |  | 2884.913 | 1.5427 | 0.1226
| 2884.7929 | 1.3241 | 0.0977 |  | 2884.793 | 1.543 | 0.1181
| 2884.6723 | 1.3249 | 0.098 |  | 2884.672 | 1.5431 | 0.1137
| 2884.5518 | 1.3257 | 0.0983 |  | 2884.552 | 1.543 | 0.1095
| 2884.4313 | 1.3266 | 0.0986 |  | 2884.431 | 1.5426 | 0.1054
| 2884.3107 | 1.3275 | 0.0988 |  | 2884.311 | 1.5421 | 0.1015
| 2884.1902 | 1.3283 | 0.099 |  | 2884.19 | 1.5413 | 0.0979
| 2884.0697 | 1.3292 | 0.0992 |  | 2884.07 | 1.5405 | 0.0943
| 2883.9491 | 1.3301 | 0.0994 |  | 2883.949 | 1.5395 | 0.091
| 2883.8286 | 1.331 | 0.0996 |  | 2883.829 | 1.5383 | 0.0878
| 2883.7081 | 1.3318 | 0.0997 |  | 2883.708 | 1.5371 | 0.0849
| 2883.5875 | 1.3327 | 0.0998 |  | 2883.588 | 1.5359 | 0.0821
| 2883.467 | 1.3336 | 0.0999 |  | 2883.467 | 1.5345 | 0.0794
| 2883.3465 | 1.3345 | 0.1 |  | 2883.346 | 1.5332 | 0.0769
| 2883.226 | 1.3355 | 0.1 |  | 2883.226 | 1.5318 | 0.0746
| 2883.1054 | 1.3364 | 0.1001 |  | 2883.105 | 1.5303 | 0.0724
| 2882.9849 | 1.3373 | 0.1001 |  | 2882.985 | 1.5289 | 0.0703
| 2882.8644 | 1.3382 | 0.1001 |  | 2882.864 | 1.5274 | 0.0684
| 2882.7438 | 1.3391 | 0.1 |  | 2882.744 | 1.5259 | 0.0666
| 2882.6233 | 1.34 | 0.1 |  | 2882.623 | 1.5245 | 0.0648
| 2882.5028 | 1.3409 | 0.0999 |  | 2882.503 | 1.523 | 0.0632
| 2882.3822 | 1.3418 | 0.0998 |  | 2882.382 | 1.5215 | 0.0617
| 2882.2617 | 1.3428 | 0.0996 |  | 2882.262 | 1.52 | 0.0603
| 2882.1412 | 1.3437 | 0.0995 |  | 2882.141 | 1.5186 | 0.059
| 2882.0206 | 1.3446 | 0.0993 |  | 2882.021 | 1.5171 | 0.0577
| 2881.9001 | 1.3455 | 0.0991 |  | 2881.9 | 1.5157 | 0.0565
| 2881.7796 | 1.3464 | 0.0989 |  | 2881.78 | 1.5142 | 0.0554
| 2881.659 | 1.3473 | 0.0986 |  | 2881.659 | 1.5128 | 0.0544
| 2881.5385 | 1.3481 | 0.0983 |  | 2881.539 | 1.5114 | 0.0534
| 2881.418 | 1.349 | 0.098 |  | 2881.418 | 1.51 | 0.0526
| 2881.2975 | 1.3499 | 0.0977 |  | 2881.297 | 1.5086 | 0.0518
| 2881.1769 | 1.3507 | 0.0974 |  | 2881.177 | 1.5072 | 0.051
| 2881.0564 | 1.3515 | 0.097 |  | 2881.056 | 1.5058 | 0.0504
| 2880.9359 | 1.3524 | 0.0966 |  | 2880.936 | 1.5045 | 0.0498
| 2880.8153 | 1.3532 | 0.0962 |  | 2880.815 | 1.5031 | 0.0492
| 2880.6948 | 1.354 | 0.0958 |  | 2880.695 | 1.5018 | 0.0487
| 2880.5743 | 1.3548 | 0.0954 |  | 2880.574 | 1.5005 | 0.0483
| 2880.4537 | 1.3555 | 0.0949 |  | 2880.454 | 1.4993 | 0.048
| 2880.3332 | 1.3563 | 0.0944 |  | 2880.333 | 1.4981 | 0.0477
| 2880.2127 | 1.357 | 0.094 |  | 2880.213 | 1.4969 | 0.0474
| 2880.0921 | 1.3578 | 0.0934 |  | 2880.092 | 1.4958 | 0.0472
| 2879.9716 | 1.3585 | 0.0929 |  | 2879.972 | 1.4947 | 0.047
| 2879.8511 | 1.3592 | 0.0924 |  | 2879.851 | 1.4936 | 0.0469
| 2879.7305 | 1.3598 | 0.0918 |  | 2879.731 | 1.4926 | 0.0468
| 2879.61 | 1.3605 | 0.0912 |  | 2879.61 | 1.4916 | 0.0467
| 2879.4895 | 1.3611 | 0.0906 |  | 2879.489 | 1.4907 | 0.0466
| 2879.369 | 1.3617 | 0.09 |  | 2879.369 | 1.4897 | 0.0466
| 2879.2484 | 1.3623 | 0.0894 |  | 2879.248 | 1.4888 | 0.0466
| 2879.1279 | 1.3629 | 0.0888 |  | 2879.128 | 1.4879 | 0.0465
| 2879.0074 | 1.3634 | 0.0881 |  | 2879.007 | 1.4871 | 0.0465
| 2878.8868 | 1.364 | 0.0875 |  | 2878.887 | 1.4862 | 0.0466
| 2878.7663 | 1.3645 | 0.0868 |  | 2878.766 | 1.4854 | 0.0466
| 2878.6458 | 1.365 | 0.0862 |  | 2878.646 | 1.4846 | 0.0467
| 2878.5252 | 1.3654 | 0.0855 |  | 2878.525 | 1.4838 | 0.0467
| 2878.4047 | 1.3658 | 0.0848 |  | 2878.405 | 1.483 | 0.0468
| 2878.2842 | 1.3663 | 0.0841 |  | 2878.284 | 1.4822 | 0.047
| 2878.1636 | 1.3666 | 0.0834 |  | 2878.164 | 1.4814 | 0.0471
| 2878.0431 | 1.367 | 0.0827 |  | 2878.043 | 1.4807 | 0.0473
| 2877.9226 | 1.3674 | 0.0821 |  | 2877.923 | 1.4799 | 0.0475
| 2877.802 | 1.3677 | 0.0814 |  | 2877.802 | 1.4792 | 0.0477
| 2877.6815 | 1.368 | 0.0807 |  | 2877.682 | 1.4785 | 0.048
| 2877.561 | 1.3683 | 0.08 |  | 2877.561 | 1.4778 | 0.0482
| 2877.4405 | 1.3685 | 0.0793 |  | 2877.44 | 1.4771 | 0.0485
| 2877.3199 | 1.3688 | 0.0786 |  | 2877.32 | 1.4765 | 0.0489
| 2877.1994 | 1.369 | 0.0779 |  | 2877.199 | 1.4758 | 0.0492
| 2877.0789 | 1.3691 | 0.0772 |  | 2877.079 | 1.4752 | 0.0496
| 2876.9583 | 1.3693 | 0.0766 |  | 2876.958 | 1.4746 | 0.05
| 2876.8378 | 1.3694 | 0.0759 |  | 2876.838 | 1.474 | 0.0504
| 2876.7173 | 1.3696 | 0.0752 |  | 2876.717 | 1.4735 | 0.0509
| 2876.5967 | 1.3697 | 0.0746 |  | 2876.597 | 1.4729 | 0.0513
| 2876.4762 | 1.3697 | 0.0739 |  | 2876.476 | 1.4724 | 0.0518
| 2876.3557 | 1.3698 | 0.0733 |  | 2876.356 | 1.4719 | 0.0524
| 2876.2351 | 1.3699 | 0.0727 |  | 2876.235 | 1.4715 | 0.053
| 2876.1146 | 1.3699 | 0.0721 |  | 2876.115 | 1.471 | 0.0536
| 2875.9941 | 1.3699 | 0.0715 |  | 2875.994 | 1.4707 | 0.0542
| 2875.8735 | 1.3699 | 0.0709 |  | 2875.874 | 1.4703 | 0.0549
| 2875.753 | 1.3699 | 0.0703 |  | 2875.753 | 1.47 | 0.0555
| 2875.6325 | 1.3699 | 0.0698 |  | 2875.632 | 1.4697 | 0.0562
| 2875.512 | 1.3699 | 0.0692 |  | 2875.512 | 1.4695 | 0.0569
| 2875.3914 | 1.3698 | 0.0687 |  | 2875.391 | 1.4693 | 0.0577
| 2875.2709 | 1.3697 | 0.0682 |  | 2875.271 | 1.4692 | 0.0584
| 2875.1504 | 1.3697 | 0.0676 |  | 2875.15 | 1.469 | 0.0591
| 2875.0298 | 1.3696 | 0.0671 |  | 2875.03 | 1.469 | 0.0599
| 2874.9093 | 1.3695 | 0.0666 |  | 2874.909 | 1.4689 | 0.0606
| 2874.7888 | 1.3694 | 0.0661 |  | 2874.789 | 1.4689 | 0.0614
| 2874.6682 | 1.3692 | 0.0657 |  | 2874.668 | 1.4689 | 0.0622
| 2874.5477 | 1.3691 | 0.0652 |  | 2874.548 | 1.4689 | 0.063
| 2874.4272 | 1.3689 | 0.0648 |  | 2874.427 | 1.469 | 0.0639
| 2874.3066 | 1.3688 | 0.0644 |  | 2874.307 | 1.4692 | 0.0647
| 2874.1861 | 1.3686 | 0.064 |  | 2874.186 | 1.4694 | 0.0656
| 2874.0656 | 1.3684 | 0.0637 |  | 2874.066 | 1.4696 | 0.0665
| 2873.9451 | 1.3682 | 0.0633 |  | 2873.945 | 1.4699 | 0.0674
| 2873.8245 | 1.3681 | 0.063 |  | 2873.825 | 1.4702 | 0.0683
| 2873.704 | 1.3679 | 0.0627 |  | 2873.704 | 1.4706 | 0.0692
| 2873.5835 | 1.3677 | 0.0624 |  | 2873.583 | 1.4711 | 0.0701
| 2873.4629 | 1.3676 | 0.0621 |  | 2873.463 | 1.4716 | 0.0711
| 2873.3424 | 1.3674 | 0.0618 |  | 2873.342 | 1.4722 | 0.072
| 2873.2219 | 1.3672 | 0.0616 |  | 2873.222 | 1.4729 | 0.0729
| 2873.1013 | 1.367 | 0.0613 |  | 2873.101 | 1.4736 | 0.0739
| 2872.9808 | 1.3668 | 0.0611 |  | 2872.981 | 1.4743 | 0.0748
| 2872.8603 | 1.3667 | 0.0609 |  | 2872.86 | 1.4752 | 0.0758
| 2872.7397 | 1.3665 | 0.0607 |  | 2872.74 | 1.4761 | 0.0768
| 2872.6192 | 1.3663 | 0.0606 |  | 2872.619 | 1.4771 | 0.0778
| 2872.4987 | 1.3662 | 0.0604 |  | 2872.499 | 1.4783 | 0.0788
| 2872.3781 | 1.366 | 0.0603 |  | 2872.378 | 1.4795 | 0.0797
| 2872.2576 | 1.3659 | 0.0602 |  | 2872.258 | 1.4809 | 0.0807
| 2872.1371 | 1.3657 | 0.0601 |  | 2872.137 | 1.4825 | 0.0817
| 2872.0166 | 1.3656 | 0.06 |  | 2872.017 | 1.4842 | 0.0826
| 2871.896 | 1.3655 | 0.0599 |  | 2871.896 | 1.4861 | 0.0835
| 2871.7755 | 1.3654 | 0.0598 |  | 2871.775 | 1.4882 | 0.0842
| 2871.655 | 1.3653 | 0.0597 |  | 2871.655 | 1.4905 | 0.0848
| 2871.5344 | 1.3652 | 0.0597 |  | 2871.534 | 1.493 | 0.0853
| 2871.4139 | 1.3651 | 0.0596 |  | 2871.414 | 1.4956 | 0.0855
| 2871.2934 | 1.365 | 0.0596 |  | 2871.293 | 1.4985 | 0.0854
| 2871.1728 | 1.3649 | 0.0596 |  | 2871.173 | 1.5014 | 0.085
| 2871.0523 | 1.3649 | 0.0596 |  | 2871.052 | 1.5044 | 0.0842
| 2870.9318 | 1.3648 | 0.0596 |  | 2870.932 | 1.5073 | 0.083
| 2870.8112 | 1.3648 | 0.0596 |  | 2870.811 | 1.5102 | 0.0815
| 2870.6907 | 1.3648 | 0.0596 |  | 2870.691 | 1.5129 | 0.0796
| 2870.5702 | 1.3648 | 0.0596 |  | 2870.57 | 1.5154 | 0.0774
| 2870.4496 | 1.3648 | 0.0596 |  | 2870.45 | 1.5176 | 0.0749
| 2870.3291 | 1.3648 | 0.0597 |  | 2870.329 | 1.5194 | 0.0721
| 2870.2086 | 1.3648 | 0.0597 |  | 2870.209 | 1.5209 | 0.0693
| 2870.0881 | 1.3649 | 0.0597 |  | 2870.088 | 1.5221 | 0.0663
| 2869.9675 | 1.3649 | 0.0598 |  | 2869.968 | 1.5229 | 0.0634
| 2869.847 | 1.365 | 0.0598 |  | 2869.847 | 1.5233 | 0.0605
| 2869.7265 | 1.3651 | 0.0599 |  | 2869.726 | 1.5235 | 0.0577
| 2869.6059 | 1.3652 | 0.0599 |  | 2869.606 | 1.5234 | 0.055
| 2869.4854 | 1.3653 | 0.06 |  | 2869.485 | 1.5231 | 0.0525
| 2869.3649 | 1.3655 | 0.06 |  | 2869.365 | 1.5227 | 0.0502
| 2869.2443 | 1.3656 | 0.0601 |  | 2869.244 | 1.5221 | 0.048
| 2869.1238 | 1.3658 | 0.0601 |  | 2869.124 | 1.5214 | 0.046
| 2869.0033 | 1.366 | 0.0601 |  | 2869.003 | 1.5207 | 0.0441
| 2868.8827 | 1.3662 | 0.0601 |  | 2868.883 | 1.5199 | 0.0424
| 2868.7622 | 1.3664 | 0.0601 |  | 2868.762 | 1.5191 | 0.0408
| 2868.6417 | 1.3666 | 0.0602 |  | 2868.642 | 1.5182 | 0.0394
| 2868.5211 | 1.3668 | 0.0602 |  | 2868.521 | 1.5174 | 0.038
| 2868.4006 | 1.367 | 0.0602 |  | 2868.401 | 1.5166 | 0.0367
| 2868.2801 | 1.3672 | 0.0602 |  | 2868.28 | 1.5158 | 0.0356
| 2868.1596 | 1.3675 | 0.0602 |  | 2868.16 | 1.515 | 0.0344
| 2868.039 | 1.3678 | 0.0602 |  | 2868.039 | 1.5142 | 0.0333
| 2867.9185 | 1.3681 | 0.0601 |  | 2867.918 | 1.5134 | 0.0323
| 2867.798 | 1.3683 | 0.0601 |  | 2867.798 | 1.5126 | 0.0314
| 2867.6774 | 1.3686 | 0.06 |  | 2867.677 | 1.5118 | 0.0304
| 2867.5569 | 1.3689 | 0.06 |  | 2867.557 | 1.511 | 0.0296
| 2867.4364 | 1.3693 | 0.0599 |  | 2867.436 | 1.5102 | 0.0287
| 2867.3158 | 1.3696 | 0.0598 |  | 2867.316 | 1.5094 | 0.028
| 2867.1953 | 1.3699 | 0.0597 |  | 2867.195 | 1.5086 | 0.0272
| 2867.0748 | 1.3702 | 0.0597 |  | 2867.075 | 1.5079 | 0.0265
| 2866.9542 | 1.3706 | 0.0595 |  | 2866.954 | 1.5071 | 0.0259
| 2866.8337 | 1.3709 | 0.0594 |  | 2866.834 | 1.5063 | 0.0253
| 2866.7132 | 1.3713 | 0.0593 |  | 2866.713 | 1.5056 | 0.0247
| 2866.5926 | 1.3717 | 0.0591 |  | 2866.593 | 1.5049 | 0.0242
| 2866.4721 | 1.372 | 0.059 |  | 2866.472 | 1.5041 | 0.0237
| 2866.3516 | 1.3724 | 0.0588 |  | 2866.352 | 1.5035 | 0.0232
| 2866.2311 | 1.3728 | 0.0586 |  | 2866.231 | 1.5028 | 0.0227
| 2866.1105 | 1.3731 | 0.0583 |  | 2866.111 | 1.5021 | 0.0223
| 2865.99 | 1.3735 | 0.0581 |  | 2865.99 | 1.5014 | 0.0218
| 2865.8695 | 1.3738 | 0.0579 |  | 2865.869 | 1.5008 | 0.0214
| 2865.7489 | 1.3742 | 0.0576 |  | 2865.749 | 1.5001 | 0.021
| 2865.6284 | 1.3745 | 0.0574 |  | 2865.628 | 1.4995 | 0.0207
| 2865.5079 | 1.3749 | 0.0571 |  | 2865.508 | 1.4989 | 0.0203
| 2865.3873 | 1.3753 | 0.0568 |  | 2865.387 | 1.4982 | 0.02
| 2865.2668 | 1.3756 | 0.0565 |  | 2865.267 | 1.4976 | 0.0197
| 2865.1463 | 1.376 | 0.0562 |  | 2865.146 | 1.4971 | 0.0194
| 2865.0257 | 1.3763 | 0.0559 |  | 2865.026 | 1.4965 | 0.0192
| 2864.9052 | 1.3767 | 0.0556 |  | 2864.905 | 1.4959 | 0.0189
| 2864.7847 | 1.377 | 0.0552 |  | 2864.785 | 1.4954 | 0.0187
| 2864.6642 | 1.3774 | 0.0549 |  | 2864.664 | 1.4948 | 0.0184
| 2864.5436 | 1.3777 | 0.0545 |  | 2864.544 | 1.4943 | 0.0182
| 2864.4231 | 1.378 | 0.0541 |  | 2864.423 | 1.4938 | 0.018
| 2864.3026 | 1.3783 | 0.0537 |  | 2864.303 | 1.4933 | 0.0178
| 2864.182 | 1.3787 | 0.0533 |  | 2864.182 | 1.4928 | 0.0176
| 2864.0615 | 1.379 | 0.0529 |  | 2864.061 | 1.4923 | 0.0174
| 2863.941 | 1.3793 | 0.0524 |  | 2863.941 | 1.4919 | 0.0173
| 2863.8204 | 1.3795 | 0.052 |  | 2863.82 | 1.4914 | 0.0171
| 2863.6999 | 1.3798 | 0.0516 |  | 2863.7 | 1.491 | 0.0169
| 2863.5794 | 1.3801 | 0.0511 |  | 2863.579 | 1.4906 | 0.0168
| 2863.4588 | 1.3803 | 0.0506 |  | 2863.459 | 1.4902 | 0.0166
| 2863.3383 | 1.3806 | 0.0502 |  | 2863.338 | 1.4898 | 0.0165
| 2863.2178 | 1.3808 | 0.0497 |  | 2863.218 | 1.4894 | 0.0163
| 2863.0972 | 1.3811 | 0.0492 |  | 2863.097 | 1.489 | 0.0162
| 2862.9767 | 1.3813 | 0.0487 |  | 2862.977 | 1.4886 | 0.016
| 2862.8562 | 1.3815 | 0.0482 |  | 2862.856 | 1.4882 | 0.0159
| 2862.7357 | 1.3817 | 0.0477 |  | 2862.736 | 1.4878 | 0.0158
| 2862.6151 | 1.3819 | 0.0472 |  | 2862.615 | 1.4875 | 0.0157
| 2862.4946 | 1.3821 | 0.0466 |  | 2862.495 | 1.4871 | 0.0155
| 2862.3741 | 1.3822 | 0.0461 |  | 2862.374 | 1.4868 | 0.0154
| 2862.2535 | 1.3824 | 0.0456 |  | 2862.254 | 1.4865 | 0.0153
| 2862.133 | 1.3825 | 0.045 |  | 2862.133 | 1.4861 | 0.0152
| 2862.0125 | 1.3827 | 0.0445 |  | 2862.012 | 1.4858 | 0.0151
| 2861.8919 | 1.3828 | 0.044 |  | 2861.892 | 1.4855 | 0.015
| 2861.7714 | 1.3829 | 0.0434 |  | 2861.771 | 1.4853 | 0.0148
| 2861.6509 | 1.383 | 0.0429 |  | 2861.651 | 1.485 | 0.0147
| 2861.5303 | 1.3831 | 0.0423 |  | 2861.53 | 1.4847 | 0.0146
| 2861.4098 | 1.3832 | 0.0418 |  | 2861.41 | 1.4844 | 0.0145
| 2861.2893 | 1.3832 | 0.0412 |  | 2861.289 | 1.4842 | 0.0143
| 2861.1687 | 1.3833 | 0.0407 |  | 2861.169 | 1.4839 | 0.0142
| 2861.0482 | 1.3833 | 0.0401 |  | 2861.048 | 1.4836 | 0.0141
| 2860.9277 | 1.3833 | 0.0396 |  | 2860.928 | 1.4834 | 0.0139
| 2860.8072 | 1.3833 | 0.039 |  | 2860.807 | 1.4832 | 0.0138
| 2860.6866 | 1.3834 | 0.0385 |  | 2860.687 | 1.4829 | 0.0136
| 2860.5661 | 1.3834 | 0.0379 |  | 2860.566 | 1.4827 | 0.0135
| 2860.4456 | 1.3833 | 0.0374 |  | 2860.446 | 1.4825 | 0.0133
| 2860.325 | 1.3833 | 0.0368 |  | 2860.325 | 1.4822 | 0.0131
| 2860.2045 | 1.3833 | 0.0363 |  | 2860.204 | 1.482 | 0.0129
| 2860.084 | 1.3833 | 0.0357 |  | 2860.084 | 1.4818 | 0.0127
| 2859.9634 | 1.3832 | 0.0352 |  | 2859.963 | 1.4815 | 0.0126
| 2859.8429 | 1.3831 | 0.0347 |  | 2859.843 | 1.4813 | 0.0123
| 2859.7224 | 1.3831 | 0.0341 |  | 2859.722 | 1.481 | 0.0121
| 2859.6018 | 1.383 | 0.0336 |  | 2859.602 | 1.4808 | 0.0119
| 2859.4813 | 1.3829 | 0.0331 |  | 2859.481 | 1.4805 | 0.0117
| 2859.3608 | 1.3828 | 0.0326 |  | 2859.361 | 1.4802 | 0.0115
| 2859.2402 | 1.3827 | 0.032 |  | 2859.24 | 1.48 | 0.0113
| 2859.1197 | 1.3826 | 0.0315 |  | 2859.12 | 1.4797 | 0.0111
| 2858.9992 | 1.3825 | 0.031 |  | 2858.999 | 1.4794 | 0.0109
| 2858.8787 | 1.3823 | 0.0305 |  | 2858.879 | 1.4791 | 0.0107
| 2858.7581 | 1.3822 | 0.03 |  | 2858.758 | 1.4788 | 0.0105
| 2858.6376 | 1.3821 | 0.0295 |  | 2858.638 | 1.4785 | 0.0103
| 2858.5171 | 1.3819 | 0.029 |  | 2858.517 | 1.4782 | 0.0102
| 2858.3965 | 1.3817 | 0.0285 |  | 2858.397 | 1.4779 | 0.01
| 2858.276 | 1.3816 | 0.028 |  | 2858.276 | 1.4776 | 0.0098086
| 2858.1555 | 1.3814 | 0.0275 |  | 2858.155 | 1.4773 | 0.0096375
| 2858.0349 | 1.3812 | 0.027 |  | 2858.035 | 1.477 | 0.0094712
| 2857.9144 | 1.381 | 0.0265 |  | 2857.914 | 1.4767 | 0.0093094
| 2857.7939 | 1.3808 | 0.026 |  | 2857.794 | 1.4764 | 0.0091517
| 2857.6733 | 1.3806 | 0.0256 |  | 2857.673 | 1.4761 | 0.0089972
| 2857.5528 | 1.3804 | 0.0251 |  | 2857.553 | 1.4758 | 0.0088443
| 2857.4323 | 1.3802 | 0.0247 |  | 2857.432 | 1.4755 | 0.0086922
| 2857.3118 | 1.38 | 0.0242 |  | 2857.312 | 1.4752 | 0.0085403
| 2857.1912 | 1.3797 | 0.0238 |  | 2857.191 | 1.4749 | 0.008389
| 2857.0707 | 1.3795 | 0.0233 |  | 2857.071 | 1.4746 | 0.0082393
| 2856.9502 | 1.3793 | 0.0229 |  | 2856.95 | 1.4743 | 0.0080927
| 2856.8296 | 1.379 | 0.0225 |  | 2856.83 | 1.4739 | 0.0079503
| 2856.7091 | 1.3788 | 0.022 |  | 2856.709 | 1.4736 | 0.0078128
| 2856.5886 | 1.3785 | 0.0216 |  | 2856.589 | 1.4733 | 0.00768
| 2856.468 | 1.3783 | 0.0212 |  | 2856.468 | 1.473 | 0.0075511
| 2856.3475 | 1.378 | 0.0208 |  | 2856.347 | 1.4727 | 0.0074252
| 2856.227 | 1.3777 | 0.0204 |  | 2856.227 | 1.4724 | 0.0073015
| 2856.1064 | 1.3775 | 0.02 |  | 2856.106 | 1.4721 | 0.0071798
| 2855.9859 | 1.3772 | 0.0196 |  | 2855.986 | 1.4717 | 0.0070603
| 2855.8654 | 1.3769 | 0.0192 |  | 2855.865 | 1.4714 | 0.0069434
| 2855.7448 | 1.3766 | 0.0188 |  | 2855.745 | 1.4711 | 0.0068293
| 2855.6243 | 1.3763 | 0.0185 |  | 2855.624 | 1.4708 | 0.0067181
| 2855.5038 | 1.376 | 0.0181 |  | 2855.504 | 1.4705 | 0.0066095
| 2855.3833 | 1.3757 | 0.0177 |  | 2855.383 | 1.4702 | 0.0065028
| 2855.2627 | 1.3754 | 0.0174 |  | 2855.263 | 1.4699 | 0.0063977
| 2855.1422 | 1.3751 | 0.017 |  | 2855.142 | 1.4695 | 0.0062944
| 2855.0217 | 1.3748 | 0.0167 |  | 2855.022 | 1.4692 | 0.0061934
| 2854.9011 | 1.3745 | 0.0164 |  | 2854.901 | 1.4689 | 0.0060959
| 2854.7806 | 1.3742 | 0.016 |  | 2854.781 | 1.4686 | 0.006003
| 2854.6601 | 1.3739 | 0.0157 |  | 2854.66 | 1.4682 | 0.0059162
| 2854.5395 | 1.3736 | 0.0154 |  | 2854.54 | 1.4679 | 0.0058365
| 2854.419 | 1.3732 | 0.0151 |  | 2854.419 | 1.4676 | 0.0057645
| 2854.2985 | 1.3729 | 0.0148 |  | 2854.298 | 1.4673 | 0.0057006
| 2854.1779 | 1.3726 | 0.0145 |  | 2854.178 | 1.4669 | 0.0056444
| 2854.0574 | 1.3723 | 0.0142 |  | 2854.057 | 1.4666 | 0.0055952
| 2853.9369 | 1.372 | 0.0139 |  | 2853.937 | 1.4663 | 0.0055518
| 2853.8163 | 1.3716 | 0.0136 |  | 2853.816 | 1.466 | 0.0055122
| 2853.6958 | 1.3713 | 0.0133 |  | 2853.696 | 1.4657 | 0.0054741
| 2853.5753 | 1.371 | 0.0131 |  | 2853.575 | 1.4654 | 0.0054356
| 2853.4548 | 1.3706 | 0.0128 |  | 2853.455 | 1.4651 | 0.005395
| 2853.3342 | 1.3703 | 0.0125 |  | 2853.334 | 1.4648 | 0.0053519
| 2853.2137 | 1.37 | 0.0123 |  | 2853.214 | 1.4645 | 0.0053072
| 2853.0932 | 1.3696 | 0.0121 |  | 2853.093 | 1.4642 | 0.0052622
| 2852.9726 | 1.3693 | 0.0118 |  | 2852.973 | 1.4639 | 0.0052191
| 2852.8521 | 1.369 | 0.0116 |  | 2852.852 | 1.4637 | 0.0051795
| 2852.7316 | 1.3686 | 0.0114 |  | 2852.732 | 1.4634 | 0.0051441
| 2852.611 | 1.3683 | 0.0111 |  | 2852.611 | 1.4631 | 0.005113
| 2852.4905 | 1.368 | 0.0109 |  | 2852.49 | 1.4628 | 0.0050852
| 2852.37 | 1.3677 | 0.0107 |  | 2852.37 | 1.4625 | 0.0050595
| 2852.2494 | 1.3673 | 0.0105 |  | 2852.249 | 1.4622 | 0.0050352
| 2852.1289 | 1.367 | 0.0103 |  | 2852.129 | 1.4619 | 0.005012
| 2852.0084 | 1.3667 | 0.01 |  | 2852.008 | 1.4617 | 0.0049901
| 2851.8878 | 1.3663 | 0.0098448 |  | 2851.888 | 1.4614 | 0.00497
| 2851.7673 | 1.366 | 0.0096499 |  | 2851.767 | 1.4611 | 0.0049521
| 2851.6468 | 1.3656 | 0.0094596 |  | 2851.647 | 1.4608 | 0.0049361
| 2851.5263 | 1.3653 | 0.0092732 |  | 2851.526 | 1.4606 | 0.0049216
| 2851.4057 | 1.365 | 0.0090906 |  | 2851.406 | 1.4603 | 0.0049071
| 2851.2852 | 1.3646 | 0.0089121 |  | 2851.285 | 1.4601 | 0.0048921
| 2851.1647 | 1.3643 | 0.0087381 |  | 2851.165 | 1.4598 | 0.0048756
| 2851.0441 | 1.364 | 0.0085687 |  | 2851.044 | 1.4595 | 0.0048574
| 2850.9236 | 1.3636 | 0.0084036 |  | 2850.924 | 1.4593 | 0.0048376
| 2850.8031 | 1.3633 | 0.0082424 |  | 2850.803 | 1.459 | 0.0048163
| 2850.6825 | 1.363 | 0.0080845 |  | 2850.683 | 1.4588 | 0.0047933
| 2850.562 | 1.3626 | 0.0079298 |  | 2850.562 | 1.4585 | 0.0047688
| 2850.4415 | 1.3623 | 0.0077788 |  | 2850.441 | 1.4583 | 0.0047427
| 2850.3209 | 1.362 | 0.0076326 |  | 2850.321 | 1.458 | 0.0047155
| 2850.2004 | 1.3616 | 0.0074926 |  | 2850.2 | 1.4578 | 0.0046881
| 2850.0799 | 1.3613 | 0.0073597 |  | 2850.08 | 1.4575 | 0.0046621
| 2849.9593 | 1.361 | 0.0072341 |  | 2849.959 | 1.4573 | 0.0046386
| 2849.8388 | 1.3607 | 0.0071148 |  | 2849.839 | 1.457 | 0.0046188
| 2849.7183 | 1.3603 | 0.0069997 |  | 2849.718 | 1.4568 | 0.0046027
| 2849.5978 | 1.36 | 0.0068864 |  | 2849.598 | 1.4565 | 0.0045896
| 2849.4772 | 1.3597 | 0.0067728 |  | 2849.477 | 1.4562 | 0.0045781
| 2849.3567 | 1.3594 | 0.0066575 |  | 2849.357 | 1.456 | 0.0045668
| 2849.2362 | 1.3591 | 0.0065407 |  | 2849.236 | 1.4557 | 0.0045549
| 2849.1156 | 1.3588 | 0.0064234 |  | 2849.116 | 1.4555 | 0.0045423
| 2848.9951 | 1.3585 | 0.006308 |  | 2848.995 | 1.4553 | 0.0045295
| 2848.8746 | 1.3581 | 0.0061964 |  | 2848.875 | 1.455 | 0.0045172
| 2848.754 | 1.3578 | 0.0060902 |  | 2848.754 | 1.4548 | 0.0045056
| 2848.6335 | 1.3575 | 0.00599 |  | 2848.634 | 1.4545 | 0.004494
| 2848.513 | 1.3572 | 0.005895 |  | 2848.513 | 1.4543 | 0.0044808
| 2848.3924 | 1.3569 | 0.005804 |  | 2848.392 | 1.4541 | 0.004464
| 2848.2719 | 1.3566 | 0.0057151 |  | 2848.272 | 1.4538 | 0.0044419
| 2848.1514 | 1.3563 | 0.005627 |  | 2848.151 | 1.4536 | 0.0044137
| 2848.0309 | 1.356 | 0.0055389 |  | 2848.031 | 1.4534 | 0.0043802
| 2847.9103 | 1.3557 | 0.0054506 |  | 2847.91 | 1.4531 | 0.004343
| 2847.7898 | 1.3554 | 0.0053631 |  | 2847.79 | 1.4529 | 0.0043048
| 2847.6693 | 1.3551 | 0.0052769 |  | 2847.669 | 1.4526 | 0.0042681
| 2847.5487 | 1.3548 | 0.0051931 |  | 2847.549 | 1.4524 | 0.0042344
| 2847.4282 | 1.3545 | 0.0051121 |  | 2847.428 | 1.4521 | 0.0042042
| 2847.3077 | 1.3542 | 0.0050338 |  | 2847.308 | 1.4519 | 0.0041765
| 2847.1871 | 1.3539 | 0.0049582 |  | 2847.187 | 1.4516 | 0.0041502
| 2847.0666 | 1.3536 | 0.0048845 |  | 2847.067 | 1.4514 | 0.0041234
| 2846.9461 | 1.3533 | 0.0048123 |  | 2846.946 | 1.4511 | 0.0040953
| 2846.8255 | 1.353 | 0.004741 |  | 2846.826 | 1.4509 | 0.0040655
| 2846.705 | 1.3527 | 0.0046703 |  | 2846.705 | 1.4506 | 0.0040344
| 2846.5845 | 1.3524 | 0.0046002 |  | 2846.584 | 1.4504 | 0.0040031
| 2846.4639 | 1.3521 | 0.0045313 |  | 2846.464 | 1.4501 | 0.0039727
| 2846.3434 | 1.3518 | 0.0044642 |  | 2846.343 | 1.4498 | 0.0039446
| 2846.2229 | 1.3515 | 0.0044 |  | 2846.223 | 1.4496 | 0.0039196
| 2846.1024 | 1.3512 | 0.0043398 |  | 2846.102 | 1.4493 | 0.0038985
| 2845.9818 | 1.3509 | 0.0042843 |  | 2845.982 | 1.449 | 0.0038815
| 2845.8613 | 1.3506 | 0.0042334 |  | 2845.861 | 1.4487 | 0.0038689
| 2845.7408 | 1.3503 | 0.0041866 |  | 2845.741 | 1.4485 | 0.0038604
| 2845.6202 | 1.35 | 0.004142 |  | 2845.62 | 1.4482 | 0.0038557
| 2845.4997 | 1.3497 | 0.0040977 |  | 2845.5 | 1.4479 | 0.0038538
| 2845.3792 | 1.3494 | 0.0040516 |  | 2845.379 | 1.4477 | 0.0038536
| 2845.2586 | 1.3491 | 0.0040024 |  | 2845.259 | 1.4474 | 0.0038538
| 2845.1381 | 1.3489 | 0.0039501 |  | 2845.138 | 1.4471 | 0.0038529
| 2845.0176 | 1.3486 | 0.0038957 |  | 2845.018 | 1.4469 | 0.0038495
| 2844.897 | 1.3483 | 0.003841 |  | 2844.897 | 1.4466 | 0.0038425
| 2844.7765 | 1.348 | 0.0037881 |  | 2844.777 | 1.4464 | 0.0038312
| 2844.656 | 1.3477 | 0.0037381 |  | 2844.656 | 1.4461 | 0.0038152
| 2844.5354 | 1.3474 | 0.0036918 |  | 2844.535 | 1.4459 | 0.0037949
| 2844.4149 | 1.3471 | 0.0036489 |  | 2844.415 | 1.4456 | 0.0037712
| 2844.2944 | 1.3468 | 0.0036087 |  | 2844.294 | 1.4454 | 0.0037454
| 2844.1739 | 1.3466 | 0.0035708 |  | 2844.174 | 1.4451 | 0.0037191
| 2844.0533 | 1.3463 | 0.0035352 |  | 2844.053 | 1.4448 | 0.0036938
| 2843.9328 | 1.346 | 0.0035025 |  | 2843.933 | 1.4446 | 0.0036706
| 2843.8123 | 1.3457 | 0.0034734 |  | 2843.812 | 1.4443 | 0.0036499
| 2843.6917 | 1.3454 | 0.0034481 |  | 2843.692 | 1.444 | 0.0036314
| 2843.5712 | 1.3451 | 0.0034257 |  | 2843.571 | 1.4437 | 0.0036143
| 2843.4507 | 1.3448 | 0.0034043 |  | 2843.451 | 1.4434 | 0.0035975
| 2843.3301 | 1.3446 | 0.0033816 |  | 2843.33 | 1.4432 | 0.00358
| 2843.2096 | 1.3443 | 0.0033554 |  | 2843.21 | 1.4429 | 0.003561
| 2843.0891 | 1.344 | 0.0033245 |  | 2843.089 | 1.4426 | 0.0035405
| 2842.9685 | 1.3437 | 0.0032896 |  | 2842.969 | 1.4423 | 0.0035188
| 2842.848 | 1.3435 | 0.0032525 |  | 2842.848 | 1.442 | 0.0034969
| 2842.7275 | 1.3432 | 0.003216 |  | 2842.727 | 1.4417 | 0.0034754
| 2842.6069 | 1.3429 | 0.0031829 |  | 2842.607 | 1.4414 | 0.0034549
| 2842.4864 | 1.3426 | 0.0031545 |  | 2842.486 | 1.4412 | 0.0034358
| 2842.3659 | 1.3423 | 0.0031312 |  | 2842.366 | 1.4408 | 0.0034184
| 2842.2454 | 1.342 | 0.0031117 |  | 2842.245 | 1.4405 | 0.0034023
| 2842.1248 | 1.3418 | 0.003094 |  | 2842.125 | 1.4402 | 0.0033878
| 2842.0043 | 1.3415 | 0.003076 |  | 2842.004 | 1.4399 | 0.0033749
| 2841.8838 | 1.3412 | 0.0030559 |  | 2841.884 | 1.4396 | 0.0033636
| 2841.7632 | 1.3409 | 0.003033 |  | 2841.763 | 1.4393 | 0.003354
| 2841.6427 | 1.3406 | 0.0030074 |  | 2841.643 | 1.439 | 0.0033459
| 2841.5222 | 1.3404 | 0.0029794 |  | 2841.522 | 1.4387 | 0.0033385
| 2841.4016 | 1.3401 | 0.0029502 |  | 2841.402 | 1.4384 | 0.0033319
| 2841.2811 | 1.3398 | 0.0029208 |  | 2841.281 | 1.438 | 0.0033254
| 2841.1606 | 1.3395 | 0.0028926 |  | 2841.161 | 1.4377 | 0.0033195
| 2841.04 | 1.3392 | 0.0028671 |  | 2841.04 | 1.4374 | 0.0033152
| 2840.9195 | 1.3389 | 0.0028458 |  | 2840.92 | 1.4371 | 0.0033138
| 2840.799 | 1.3386 | 0.0028297 |  | 2840.799 | 1.4367 | 0.003317
| 2840.6784 | 1.3383 | 0.0028192 |  | 2840.678 | 1.4364 | 0.0033259
| 2840.5579 | 1.338 | 0.0028134 |  | 2840.558 | 1.436 | 0.0033407
| 2840.4374 | 1.3377 | 0.0028105 |  | 2840.437 | 1.4357 | 0.0033604
| 2840.3169 | 1.3374 | 0.0028082 |  | 2840.317 | 1.4354 | 0.0033833
| 2840.1963 | 1.3372 | 0.0028046 |  | 2840.196 | 1.435 | 0.0034069
| 2840.0758 | 1.3369 | 0.002798 |  | 2840.076 | 1.4347 | 0.0034285
| 2839.9553 | 1.3366 | 0.0027883 |  | 2839.955 | 1.4344 | 0.0034461
| 2839.8347 | 1.3363 | 0.0027764 |  | 2839.835 | 1.4341 | 0.0034586
| 2839.7142 | 1.336 | 0.0027635 |  | 2839.714 | 1.4337 | 0.0034664
| 2839.5937 | 1.3357 | 0.0027507 |  | 2839.594 | 1.4334 | 0.0034704
| 2839.4731 | 1.3354 | 0.0027385 |  | 2839.473 | 1.4331 | 0.0034725
| 2839.3526 | 1.3351 | 0.0027265 |  | 2839.353 | 1.4327 | 0.0034741
| 2839.2321 | 1.3348 | 0.0027141 |  | 2839.232 | 1.4324 | 0.0034767
| 2839.1115 | 1.3345 | 0.0027006 |  | 2839.112 | 1.432 | 0.0034808
| 2838.991 | 1.3343 | 0.0026859 |  | 2838.991 | 1.4317 | 0.0034863
| 2838.8705 | 1.334 | 0.0026706 |  | 2838.87 | 1.4313 | 0.0034926
| 2838.75 | 1.3336 | 0.0026561 |  | 2838.75 | 1.431 | 0.0034988
| 2838.6294 | 1.3333 | 0.0026432 |  | 2838.629 | 1.4306 | 0.003504
| 2838.5089 | 1.333 | 0.0026329 |  | 2838.509 | 1.4303 | 0.0035076
| 2838.3884 | 1.3327 | 0.0026248 |  | 2838.388 | 1.4299 | 0.0035096
| 2838.2678 | 1.3324 | 0.0026184 |  | 2838.268 | 1.4295 | 0.0035107
| 2838.1473 | 1.3321 | 0.0026127 |  | 2838.147 | 1.4291 | 0.0035119
| 2838.0268 | 1.3318 | 0.0026072 |  | 2838.027 | 1.4287 | 0.0035149
| 2837.9062 | 1.3315 | 0.0026019 |  | 2837.906 | 1.4284 | 0.0035212
| 2837.7857 | 1.3311 | 0.0025973 |  | 2837.786 | 1.428 | 0.0035322
| 2837.6652 | 1.3308 | 0.0025941 |  | 2837.665 | 1.4275 | 0.0035483
| 2837.5446 | 1.3305 | 0.0025928 |  | 2837.545 | 1.4271 | 0.0035689
| 2837.4241 | 1.3302 | 0.0025931 |  | 2837.424 | 1.4267 | 0.0035924
| 2837.3036 | 1.3298 | 0.0025947 |  | 2837.304 | 1.4263 | 0.0036164
| 2837.183 | 1.3295 | 0.0025966 |  | 2837.183 | 1.4259 | 0.0036383
| 2837.0625 | 1.3292 | 0.002598 |  | 2837.063 | 1.4255 | 0.0036559
| 2836.942 | 1.3289 | 0.0025988 |  | 2836.942 | 1.4251 | 0.0036683
| 2836.8215 | 1.3285 | 0.0025991 |  | 2836.821 | 1.4247 | 0.0036763
| 2836.7009 | 1.3282 | 0.0025994 |  | 2836.701 | 1.4243 | 0.0036816
| 2836.5804 | 1.3278 | 0.0026001 |  | 2836.58 | 1.4238 | 0.0036872
| 2836.4599 | 1.3275 | 0.002601 |  | 2836.46 | 1.4234 | 0.003696
| 2836.3393 | 1.3272 | 0.0026018 |  | 2836.339 | 1.4229 | 0.00371
| 2836.2188 | 1.3268 | 0.0026022 |  | 2836.219 | 1.4225 | 0.0037301
| 2836.0983 | 1.3265 | 0.002602 |  | 2836.098 | 1.422 | 0.0037553
| 2835.9777 | 1.3261 | 0.0026019 |  | 2835.978 | 1.4215 | 0.0037839
| 2835.8572 | 1.3257 | 0.0026032 |  | 2835.857 | 1.4211 | 0.0038134
| 2835.7367 | 1.3254 | 0.0026072 |  | 2835.737 | 1.4206 | 0.0038421
| 2835.6161 | 1.325 | 0.0026153 |  | 2835.616 | 1.4201 | 0.0038691
| 2835.4956 | 1.3246 | 0.0026279 |  | 2835.496 | 1.4196 | 0.0038945
| 2835.3751 | 1.3242 | 0.0026445 |  | 2835.375 | 1.4192 | 0.0039195
| 2835.2545 | 1.3238 | 0.0026642 |  | 2835.255 | 1.4187 | 0.0039456
| 2835.134 | 1.3235 | 0.0026858 |  | 2835.134 | 1.4181 | 0.0039738
| 2835.0135 | 1.3231 | 0.0027086 |  | 2835.013 | 1.4176 | 0.0040048
| 2834.893 | 1.3227 | 0.0027326 |  | 2834.893 | 1.4171 | 0.0040381
| 2834.7724 | 1.3223 | 0.0027581 |  | 2834.772 | 1.4166 | 0.0040727
| 2834.6519 | 1.3219 | 0.002786 |  | 2834.652 | 1.4161 | 0.0041075
| 2834.5314 | 1.3215 | 0.0028166 |  | 2834.531 | 1.4155 | 0.0041412
| 2834.4108 | 1.3211 | 0.0028497 |  | 2834.411 | 1.415 | 0.0041731
| 2834.2903 | 1.3207 | 0.0028844 |  | 2834.29 | 1.4144 | 0.0042028
| 2834.1698 | 1.3203 | 0.0029198 |  | 2834.17 | 1.4139 | 0.0042302
| 2834.0492 | 1.3198 | 0.0029553 |  | 2834.049 | 1.4133 | 0.0042553
| 2833.9287 | 1.3194 | 0.0029909 |  | 2833.929 | 1.4127 | 0.0042783
| 2833.8082 | 1.319 | 0.0030274 |  | 2833.808 | 1.4121 | 0.0042994
| 2833.6876 | 1.3186 | 0.0030659 |  | 2833.688 | 1.4115 | 0.004319
| 2833.5671 | 1.3181 | 0.0031077 |  | 2833.567 | 1.4109 | 0.004338
| 2833.4466 | 1.3177 | 0.0031533 |  | 2833.447 | 1.4102 | 0.0043576
| 2833.326 | 1.3172 | 0.0032022 |  | 2833.326 | 1.4096 | 0.0043796
| 2833.2055 | 1.3168 | 0.0032537 |  | 2833.206 | 1.4089 | 0.0044053
| 2833.085 | 1.3163 | 0.0033068 |  | 2833.085 | 1.4082 | 0.0044365
| 2832.9645 | 1.3158 | 0.0033608 |  | 2832.964 | 1.4075 | 0.0044743
| 2832.8439 | 1.3154 | 0.0034159 |  | 2832.844 | 1.4067 | 0.0045197
| 2832.7234 | 1.3149 | 0.003473 |  | 2832.723 | 1.406 | 0.0045732
| 2832.6029 | 1.3144 | 0.0035333 |  | 2832.603 | 1.4052 | 0.0046356
| 2832.4823 | 1.3139 | 0.0035985 |  | 2832.482 | 1.4045 | 0.0047073
| 2832.3618 | 1.3134 | 0.0036696 |  | 2832.362 | 1.4037 | 0.0047891
| 2832.2413 | 1.3129 | 0.0037475 |  | 2832.241 | 1.4028 | 0.0048812
| 2832.1207 | 1.3124 | 0.0038324 |  | 2832.121 | 1.402 | 0.0049839
| 2832.0002 | 1.3118 | 0.003925 |  | 2832 | 1.4012 | 0.005097
| 2831.8797 | 1.3113 | 0.0040255 |  | 2831.88 | 1.4003 | 0.0052192
| 2831.7591 | 1.3108 | 0.0041343 |  | 2831.759 | 1.3995 | 0.0053496
| 2831.6386 | 1.3102 | 0.0042517 |  | 2831.639 | 1.3986 | 0.0054865
| 2831.5181 | 1.3096 | 0.0043775 |  | 2831.518 | 1.3977 | 0.005629
| 2831.3975 | 1.3091 | 0.0045109 |  | 2831.398 | 1.3968 | 0.0057765
| 2831.277 | 1.3085 | 0.0046506 |  | 2831.277 | 1.3959 | 0.0059294
| 2831.1565 | 1.308 | 0.0047951 |  | 2831.156 | 1.3949 | 0.0060886
| 2831.036 | 1.3074 | 0.0049432 |  | 2831.036 | 1.394 | 0.0062555
| 2830.9154 | 1.3068 | 0.0050943 |  | 2830.915 | 1.393 | 0.0064316
| 2830.7949 | 1.3062 | 0.0052492 |  | 2830.795 | 1.392 | 0.0066183
| 2830.6744 | 1.3056 | 0.005409 |  | 2830.674 | 1.3909 | 0.0068162
| 2830.5538 | 1.305 | 0.0055759 |  | 2830.554 | 1.3899 | 0.0070254
| 2830.4333 | 1.3044 | 0.0057518 |  | 2830.433 | 1.3888 | 0.0072452
| 2830.3128 | 1.3038 | 0.0059383 |  | 2830.313 | 1.3877 | 0.0074747
| 2830.1922 | 1.3032 | 0.0061364 |  | 2830.192 | 1.3866 | 0.0077127
| 2830.0717 | 1.3025 | 0.0063467 |  | 2830.072 | 1.3855 | 0.0079584
| 2829.9512 | 1.3019 | 0.0065692 |  | 2829.951 | 1.3843 | 0.0082113
| 2829.8306 | 1.3012 | 0.0068039 |  | 2829.831 | 1.3831 | 0.0084718
| 2829.7101 | 1.3006 | 0.0070507 |  | 2829.71 | 1.3819 | 0.0087407
| 2829.5896 | 1.2999 | 0.0073097 |  | 2829.59 | 1.3806 | 0.0090193
| 2829.4691 | 1.2992 | 0.0075805 |  | 2829.469 | 1.3793 | 0.0093088
| 2829.3485 | 1.2985 | 0.0078627 |  | 2829.349 | 1.378 | 0.0096101
| 2829.228 | 1.2978 | 0.0081559 |  | 2829.228 | 1.3766 | 0.009924
| 2829.1075 | 1.2971 | 0.0084598 |  | 2829.107 | 1.3752 | 0.0103
| 2828.9869 | 1.2964 | 0.0087746 |  | 2828.987 | 1.3737 | 0.0106
| 2828.8664 | 1.2957 | 0.0091009 |  | 2828.866 | 1.3722 | 0.0109
| 2828.7459 | 1.295 | 0.0094404 |  | 2828.746 | 1.3706 | 0.0113
| 2828.6253 | 1.2943 | 0.0097951 |  | 2828.625 | 1.369 | 0.0117
| 2828.5048 | 1.2935 | 0.0102 |  | 2828.505 | 1.3673 | 0.0122
| 2828.3843 | 1.2928 | 0.0106 |  | 2828.384 | 1.3656 | 0.0126
| 2828.2637 | 1.292 | 0.011 |  | 2828.264 | 1.3637 | 0.0131
| 2828.1432 | 1.2913 | 0.0114 |  | 2828.143 | 1.3618 | 0.0136
| 2828.0227 | 1.2905 | 0.0119 |  | 2828.023 | 1.3599 | 0.0142
| 2827.9021 | 1.2898 | 0.0123 |  | 2827.902 | 1.3579 | 0.0148
| 2827.7816 | 1.289 | 0.0128 |  | 2827.782 | 1.3558 | 0.0155
| 2827.6611 | 1.2882 | 0.0133 |  | 2827.661 | 1.3536 | 0.0162
| 2827.5406 | 1.2875 | 0.0138 |  | 2827.541 | 1.3513 | 0.0169
| 2827.42 | 1.2867 | 0.0144 |  | 2827.42 | 1.3489 | 0.0177
| 2827.2995 | 1.2859 | 0.0149 |  | 2827.299 | 1.3464 | 0.0186
| 2827.179 | 1.2851 | 0.0155 |  | 2827.179 | 1.3438 | 0.0196
| 2827.0584 | 1.2843 | 0.0161 |  | 2827.058 | 1.3412 | 0.0206
| 2826.9379 | 1.2836 | 0.0167 |  | 2826.938 | 1.3383 | 0.0218
| 2826.8174 | 1.2828 | 0.0174 |  | 2826.817 | 1.3354 | 0.0231
| 2826.6968 | 1.282 | 0.018 |  | 2826.697 | 1.3323 | 0.0244
| 2826.5763 | 1.2812 | 0.0187 |  | 2826.576 | 1.3291 | 0.0259
| 2826.4558 | 1.2804 | 0.0194 |  | 2826.456 | 1.3258 | 0.0276
| 2826.3352 | 1.2796 | 0.0202 |  | 2826.335 | 1.3223 | 0.0294
| 2826.2147 | 1.2788 | 0.0209 |  | 2826.215 | 1.3186 | 0.0314
| 2826.0942 | 1.278 | 0.0217 |  | 2826.094 | 1.3147 | 0.0336
| 2825.9736 | 1.2772 | 0.0225 |  | 2825.974 | 1.3107 | 0.036
| 2825.8531 | 1.2764 | 0.0233 |  | 2825.853 | 1.3065 | 0.0387
| 2825.7326 | 1.2756 | 0.0242 |  | 2825.733 | 1.302 | 0.0418
| 2825.6121 | 1.2749 | 0.0251 |  | 2825.612 | 1.2974 | 0.0451
| 2825.4915 | 1.2741 | 0.026 |  | 2825.492 | 1.2925 | 0.0489
| 2825.371 | 1.2733 | 0.0269 |  | 2825.371 | 1.2875 | 0.0532
| 2825.2505 | 1.2726 | 0.0279 |  | 2825.25 | 1.2823 | 0.058
| 2825.1299 | 1.2718 | 0.0289 |  | 2825.13 | 1.2769 | 0.0634
| 2825.0094 | 1.2711 | 0.0299 |  | 2825.009 | 1.2713 | 0.0695
| 2824.8889 | 1.2703 | 0.031 |  | 2824.889 | 1.2657 | 0.0764
| 2824.7683 | 1.2696 | 0.032 |  | 2824.768 | 1.2601 | 0.0842
| 2824.6478 | 1.2689 | 0.0331 |  | 2824.648 | 1.2545 | 0.093
| 2824.5273 | 1.2682 | 0.0342 |  | 2824.527 | 1.2491 | 0.1028
| 2824.4067 | 1.2675 | 0.0354 |  | 2824.407 | 1.2441 | 0.1139
| 2824.2862 | 1.2668 | 0.0366 |  | 2824.286 | 1.2396 | 0.1263
| 2824.1657 | 1.2661 | 0.0378 |  | 2824.166 | 1.2358 | 0.1401
| 2824.0451 | 1.2654 | 0.039 |  | 2824.045 | 1.2331 | 0.1553
| 2823.9246 | 1.2648 | 0.0403 |  | 2823.925 | 1.2318 | 0.1719
| 2823.8041 | 1.2641 | 0.0416 |  | 2823.804 | 1.2323 | 0.1898
| 2823.6836 | 1.2635 | 0.0429 |  | 2823.684 | 1.2348 | 0.2088
| 2823.563 | 1.2629 | 0.0443 |  | 2823.563 | 1.2399 | 0.2287
| 2823.4425 | 1.2623 | 0.0457 |  | 2823.442 | 1.2478 | 0.249
| 2823.322 | 1.2618 | 0.0471 |  | 2823.322 | 1.259 | 0.2694
| 2823.2014 | 1.2612 | 0.0485 |  | 2823.201 | 1.2734 | 0.289
| 2823.0809 | 1.2607 | 0.05 |  | 2823.081 | 1.2913 | 0.3072
| 2822.9604 | 1.2602 | 0.0515 |  | 2822.96 | 1.3124 | 0.3232
| 2822.8398 | 1.2597 | 0.053 |  | 2822.84 | 1.3364 | 0.3363
| 2822.7193 | 1.2593 | 0.0546 |  | 2822.719 | 1.3627 | 0.3458
| 2822.5988 | 1.2589 | 0.0562 |  | 2822.599 | 1.3904 | 0.3511
| 2822.4782 | 1.2585 | 0.0578 |  | 2822.478 | 1.4188 | 0.3521
| 2822.3577 | 1.2582 | 0.0594 |  | 2822.358 | 1.4468 | 0.3485
| 2822.2372 | 1.2578 | 0.0611 |  | 2822.237 | 1.4734 | 0.3407
| 2822.1167 | 1.2575 | 0.0628 |  | 2822.117 | 1.4978 | 0.3292
| 2821.9961 | 1.2572 | 0.0645 |  | 2821.996 | 1.5194 | 0.3146
| 2821.8756 | 1.257 | 0.0662 |  | 2821.876 | 1.5379 | 0.2976
| 2821.7551 | 1.2568 | 0.068 |  | 2821.755 | 1.5529 | 0.2792
| 2821.6345 | 1.2566 | 0.0698 |  | 2821.635 | 1.5645 | 0.2599
| 2821.514 | 1.2564 | 0.0716 |  | 2821.514 | 1.5729 | 0.2405
| 2821.3935 | 1.2563 | 0.0735 |  | 2821.393 | 1.5784 | 0.2215
| 2821.2729 | 1.2562 | 0.0754 |  | 2821.273 | 1.5813 | 0.2033
| 2821.1524 | 1.2562 | 0.0773 |  | 2821.152 | 1.582 | 0.1862
| 2821.0319 | 1.2562 | 0.0792 |  | 2821.032 | 1.5809 | 0.1705
| 2820.9113 | 1.2563 | 0.0812 |  | 2820.911 | 1.5784 | 0.156
| 2820.7908 | 1.2563 | 0.0831 |  | 2820.791 | 1.5747 | 0.143
| 2820.6703 | 1.2565 | 0.0851 |  | 2820.67 | 1.5703 | 0.1314
| 2820.5497 | 1.2567 | 0.0871 |  | 2820.55 | 1.5653 | 0.121
| 2820.4292 | 1.2569 | 0.0892 |  | 2820.429 | 1.5599 | 0.1119
| 2820.3087 | 1.2572 | 0.0912 |  | 2820.309 | 1.5543 | 0.1038
| 2820.1882 | 1.2575 | 0.0933 |  | 2820.188 | 1.5485 | 0.0968
| 2820.0676 | 1.2578 | 0.0954 |  | 2820.068 | 1.5428 | 0.0906
| 2819.9471 | 1.2582 | 0.0975 |  | 2819.947 | 1.5372 | 0.0851
| 2819.8266 | 1.2587 | 0.0996 |  | 2819.827 | 1.5316 | 0.0804
| 2819.706 | 1.2592 | 0.1018 |  | 2819.706 | 1.5262 | 0.0762
| 2819.5855 | 1.2598 | 0.1039 |  | 2819.585 | 1.5209 | 0.0725
| 2819.465 | 1.2604 | 0.1061 |  | 2819.465 | 1.5158 | 0.0691
| 2819.3444 | 1.2611 | 0.1083 |  | 2819.344 | 1.5107 | 0.0662
| 2819.2239 | 1.2619 | 0.1105 |  | 2819.224 | 1.5058 | 0.0635
| 2819.1034 | 1.2627 | 0.1127 |  | 2819.103 | 1.5008 | 0.0611
| 2818.9828 | 1.2636 | 0.115 |  | 2818.983 | 1.4959 | 0.0589
| 2818.8623 | 1.2646 | 0.1172 |  | 2818.862 | 1.491 | 0.057
| 2818.7418 | 1.2656 | 0.1194 |  | 2818.742 | 1.4861 | 0.0554
| 2818.6212 | 1.2667 | 0.1216 |  | 2818.621 | 1.4812 | 0.054
| 2818.5007 | 1.2679 | 0.1239 |  | 2818.501 | 1.4763 | 0.0528
| 2818.3802 | 1.2691 | 0.1261 |  | 2818.38 | 1.4713 | 0.0519
| 2818.2597 | 1.2704 | 0.1283 |  | 2818.26 | 1.4663 | 0.0511
| 2818.1391 | 1.2718 | 0.1305 |  | 2818.139 | 1.4612 | 0.0507
| 2818.0186 | 1.2733 | 0.1327 |  | 2818.019 | 1.456 | 0.0504
| 2817.8981 | 1.2748 | 0.1349 |  | 2817.898 | 1.4508 | 0.0504
| 2817.7775 | 1.2764 | 0.137 |  | 2817.778 | 1.4455 | 0.0507
| 2817.657 | 1.2781 | 0.1391 |  | 2817.657 | 1.4401 | 0.0512
| 2817.5365 | 1.2799 | 0.1412 |  | 2817.536 | 1.4345 | 0.052
| 2817.4159 | 1.2818 | 0.1433 |  | 2817.416 | 1.4288 | 0.053
| 2817.2954 | 1.2837 | 0.1453 |  | 2817.295 | 1.423 | 0.0544
| 2817.1749 | 1.2857 | 0.1473 |  | 2817.175 | 1.4169 | 0.0561
| 2817.0543 | 1.2878 | 0.1493 |  | 2817.054 | 1.4107 | 0.0583
| 2816.9338 | 1.29 | 0.1512 |  | 2816.934 | 1.4043 | 0.0608
| 2816.8133 | 1.2922 | 0.153 |  | 2816.813 | 1.3976 | 0.0638
| 2816.6927 | 1.2946 | 0.1548 |  | 2816.693 | 1.3906 | 0.0674
| 2816.5722 | 1.2969 | 0.1566 |  | 2816.572 | 1.3834 | 0.0717
| 2816.4517 | 1.2994 | 0.1583 |  | 2816.452 | 1.3759 | 0.0767
| 2816.3312 | 1.3019 | 0.1599 |  | 2816.331 | 1.3682 | 0.0826
| 2816.2106 | 1.3045 | 0.1614 |  | 2816.211 | 1.3602 | 0.0896
| 2816.0901 | 1.3071 | 0.1629 |  | 2816.09 | 1.3521 | 0.0977
| 2815.9696 | 1.3098 | 0.1643 |  | 2815.97 | 1.3439 | 0.1073
| 2815.849 | 1.3126 | 0.1656 |  | 2815.849 | 1.3358 | 0.1184
| 2815.7285 | 1.3154 | 0.1668 |  | 2815.728 | 1.328 | 0.1315
| 2815.608 | 1.3183 | 0.168 |  | 2815.608 | 1.3208 | 0.1466
| 2815.4874 | 1.3212 | 0.1691 |  | 2815.487 | 1.3147 | 0.1641
| 2815.3669 | 1.3241 | 0.1701 |  | 2815.367 | 1.3101 | 0.184
| 2815.2464 | 1.3271 | 0.171 |  | 2815.246 | 1.3078 | 0.2063
| 2815.1258 | 1.3301 | 0.1718 |  | 2815.126 | 1.3085 | 0.231
| 2815.0053 | 1.3332 | 0.1725 |  | 2815.005 | 1.3131 | 0.2577
| 2814.8848 | 1.3363 | 0.1732 |  | 2814.885 | 1.3224 | 0.2857
| 2814.7642 | 1.3394 | 0.1737 |  | 2814.764 | 1.3372 | 0.3139
| 2814.6437 | 1.3425 | 0.1742 |  | 2814.644 | 1.3579 | 0.3412
| 2814.5232 | 1.3456 | 0.1745 |  | 2814.523 | 1.3847 | 0.3658
| 2814.4027 | 1.3488 | 0.1748 |  | 2814.403 | 1.4173 | 0.3859
| 2814.2821 | 1.352 | 0.1749 |  | 2814.282 | 1.4544 | 0.4
| 2814.1616 | 1.3551 | 0.175 |  | 2814.162 | 1.4944 | 0.4065
| 2814.0411 | 1.3583 | 0.175 |  | 2814.041 | 1.535 | 0.4049
| 2813.9205 | 1.3615 | 0.1748 |  | 2813.921 | 1.5739 | 0.3955
| 2813.8 | 1.3647 | 0.1746 |  | 2813.8 | 1.6092 | 0.3793
| 2813.6795 | 1.3678 | 0.1743 |  | 2813.679 | 1.6394 | 0.3578
| 2813.5589 | 1.371 | 0.1739 |  | 2813.559 | 1.664 | 0.3329
| 2813.4384 | 1.3741 | 0.1734 |  | 2813.438 | 1.6828 | 0.3061
| 2813.3179 | 1.3772 | 0.1728 |  | 2813.318 | 1.6961 | 0.2789
| 2813.1973 | 1.3803 | 0.1721 |  | 2813.197 | 1.7047 | 0.2523
| 2813.0768 | 1.3834 | 0.1713 |  | 2813.077 | 1.7093 | 0.227
| 2812.9563 | 1.3865 | 0.1705 |  | 2812.956 | 1.7105 | 0.2035
| 2812.8358 | 1.3895 | 0.1695 |  | 2812.836 | 1.7091 | 0.1821
| 2812.7152 | 1.3925 | 0.1685 |  | 2812.715 | 1.7057 | 0.1628
| 2812.5947 | 1.3954 | 0.1673 |  | 2812.595 | 1.7008 | 0.1457
| 2812.4742 | 1.3983 | 0.1661 |  | 2812.474 | 1.695 | 0.1305
| 2812.3536 | 1.4012 | 0.1648 |  | 2812.354 | 1.6885 | 0.1173
| 2812.2331 | 1.404 | 0.1634 |  | 2812.233 | 1.6817 | 0.1058
| 2812.1126 | 1.4068 | 0.162 |  | 2812.113 | 1.6747 | 0.0959
| 2811.992 | 1.4095 | 0.1604 |  | 2811.992 | 1.6678 | 0.0873
| 2811.8715 | 1.4122 | 0.1588 |  | 2811.871 | 1.6611 | 0.0799
| 2811.751 | 1.4148 | 0.1571 |  | 2811.751 | 1.6546 | 0.0735
| 2811.6304 | 1.4173 | 0.1554 |  | 2811.63 | 1.6484 | 0.068
| 2811.5099 | 1.4198 | 0.1536 |  | 2811.51 | 1.6426 | 0.0633
| 2811.3894 | 1.4222 | 0.1517 |  | 2811.389 | 1.6371 | 0.0591
| 2811.2688 | 1.4246 | 0.1497 |  | 2811.269 | 1.632 | 0.0555
| 2811.1483 | 1.4268 | 0.1477 |  | 2811.148 | 1.6273 | 0.0523
| 2811.0278 | 1.4291 | 0.1456 |  | 2811.028 | 1.6228 | 0.0495
| 2810.9073 | 1.4312 | 0.1435 |  | 2810.907 | 1.6188 | 0.0469
| 2810.7867 | 1.4333 | 0.1413 |  | 2810.787 | 1.615 | 0.0445
| 2810.6662 | 1.4352 | 0.1391 |  | 2810.666 | 1.6114 | 0.0423
| 2810.5457 | 1.4372 | 0.1369 |  | 2810.546 | 1.6081 | 0.0402
| 2810.4251 | 1.439 | 0.1346 |  | 2810.425 | 1.6049 | 0.0382
| 2810.3046 | 1.4408 | 0.1322 |  | 2810.305 | 1.6019 | 0.0363
| 2810.1841 | 1.4425 | 0.1298 |  | 2810.184 | 1.5989 | 0.0345
| 2810.0635 | 1.4441 | 0.1274 |  | 2810.064 | 1.5961 | 0.0327
| 2809.943 | 1.4456 | 0.1249 |  | 2809.943 | 1.5934 | 0.0311
| 2809.8225 | 1.447 | 0.1224 |  | 2809.822 | 1.5907 | 0.0296
| 2809.7019 | 1.4484 | 0.1199 |  | 2809.702 | 1.5881 | 0.0282
| 2809.5814 | 1.4496 | 0.1174 |  | 2809.581 | 1.5856 | 0.0268
| 2809.4609 | 1.4508 | 0.1148 |  | 2809.461 | 1.5831 | 0.0256
| 2809.3403 | 1.4519 | 0.1123 |  | 2809.34 | 1.5808 | 0.0244
| 2809.2198 | 1.4529 | 0.1097 |  | 2809.22 | 1.5785 | 0.0234
| 2809.0993 | 1.4538 | 0.1072 |  | 2809.099 | 1.5763 | 0.0224
| 2808.9788 | 1.4547 | 0.1046 |  | 2808.979 | 1.5741 | 0.0215
| 2808.8582 | 1.4554 | 0.102 |  | 2808.858 | 1.572 | 0.0206
| 2808.7377 | 1.4561 | 0.0995 |  | 2808.738 | 1.57 | 0.0199
| 2808.6172 | 1.4567 | 0.0969 |  | 2808.617 | 1.5681 | 0.0191
| 2808.4966 | 1.4573 | 0.0943 |  | 2808.497 | 1.5662 | 0.0185
| 2808.3761 | 1.4577 | 0.0918 |  | 2808.376 | 1.5645 | 0.0178
| 2808.2556 | 1.4581 | 0.0893 |  | 2808.256 | 1.5627 | 0.0172
| 2808.135 | 1.4583 | 0.0867 |  | 2808.135 | 1.5611 | 0.0167
| 2808.0145 | 1.4586 | 0.0843 |  | 2808.014 | 1.5595 | 0.0162
| 2807.894 | 1.4587 | 0.0818 |  | 2807.894 | 1.5579 | 0.0157
| 2807.7734 | 1.4588 | 0.0794 |  | 2807.773 | 1.5564 | 0.0152
| 2807.6529 | 1.4588 | 0.0769 |  | 2807.653 | 1.555 | 0.0148
| 2807.5324 | 1.4588 | 0.0746 |  | 2807.532 | 1.5536 | 0.0144
| 2807.4118 | 1.4586 | 0.0722 |  | 2807.412 | 1.5522 | 0.014
| 2807.2913 | 1.4585 | 0.0699 |  | 2807.291 | 1.5509 | 0.0136
| 2807.1708 | 1.4582 | 0.0676 |  | 2807.171 | 1.5496 | 0.0132
| 2807.0503 | 1.4579 | 0.0653 |  | 2807.05 | 1.5484 | 0.0128
| 2806.9297 | 1.4575 | 0.0631 |  | 2806.93 | 1.5472 | 0.0125
| 2806.8092 | 1.4571 | 0.0609 |  | 2806.809 | 1.546 | 0.0122
| 2806.6887 | 1.4566 | 0.0588 |  | 2806.689 | 1.5449 | 0.0118
| 2806.5681 | 1.4561 | 0.0567 |  | 2806.568 | 1.5438 | 0.0115
| 2806.4476 | 1.4555 | 0.0546 |  | 2806.448 | 1.5427 | 0.0112
| 2806.3271 | 1.4549 | 0.0527 |  | 2806.327 | 1.5417 | 0.0109
| 2806.2065 | 1.4542 | 0.0507 |  | 2806.207 | 1.5407 | 0.0106
| 2806.086 | 1.4535 | 0.0488 |  | 2806.086 | 1.5397 | 0.0103
| 2805.9655 | 1.4528 | 0.047 |  | 2805.965 | 1.5387 | 0.0101
| 2805.8449 | 1.452 | 0.0452 |  | 2805.845 | 1.5377 | 0.0098136
| 2805.7244 | 1.4512 | 0.0434 |  | 2805.724 | 1.5368 | 0.0095603
| 2805.6039 | 1.4504 | 0.0417 |  | 2805.604 | 1.5358 | 0.0093169
| 2805.4833 | 1.4495 | 0.0401 |  | 2805.483 | 1.5349 | 0.009083
| 2805.3628 | 1.4487 | 0.0385 |  | 2805.363 | 1.534 | 0.0088577
| 2805.2423 | 1.4477 | 0.0369 |  | 2805.242 | 1.5332 | 0.0086403
| 2805.1218 | 1.4468 | 0.0354 |  | 2805.122 | 1.5323 | 0.0084302
| 2805.0012 | 1.4459 | 0.0339 |  | 2805.001 | 1.5315 | 0.0082278
| 2804.8807 | 1.4449 | 0.0325 |  | 2804.881 | 1.5306 | 0.0080338
| 2804.7602 | 1.4439 | 0.0312 |  | 2804.76 | 1.5298 | 0.0078497
| 2804.6396 | 1.4429 | 0.0299 |  | 2804.64 | 1.529 | 0.0076768
| 2804.5191 | 1.4419 | 0.0286 |  | 2804.519 | 1.5282 | 0.0075163
| 2804.3986 | 1.4409 | 0.0274 |  | 2804.399 | 1.5274 | 0.0073686
| 2804.278 | 1.4398 | 0.0262 |  | 2804.278 | 1.5266 | 0.007233
| 2804.1575 | 1.4388 | 0.0251 |  | 2804.158 | 1.5259 | 0.0071081
| 2804.037 | 1.4378 | 0.024 |  | 2804.037 | 1.5252 | 0.0069922
| 2803.9164 | 1.4367 | 0.023 |  | 2803.916 | 1.5245 | 0.0068838
| 2803.7959 | 1.4357 | 0.022 |  | 2803.796 | 1.5238 | 0.0067818
| 2803.6754 | 1.4347 | 0.0211 |  | 2803.675 | 1.5231 | 0.0066861
| 2803.5549 | 1.4336 | 0.0202 |  | 2803.555 | 1.5224 | 0.0065969
| 2803.4343 | 1.4326 | 0.0193 |  | 2803.434 | 1.5218 | 0.0065145
| 2803.3138 | 1.4316 | 0.0185 |  | 2803.314 | 1.5211 | 0.0064391
| 2803.1933 | 1.4305 | 0.0177 |  | 2803.193 | 1.5205 | 0.0063701
| 2803.0727 | 1.4295 | 0.0169 |  | 2803.073 | 1.5199 | 0.0063064
| 2802.9522 | 1.4285 | 0.0162 |  | 2802.952 | 1.5193 | 0.0062466
| 2802.8317 | 1.4275 | 0.0155 |  | 2802.832 | 1.5187 | 0.0061892
| 2802.7111 | 1.4265 | 0.0148 |  | 2802.711 | 1.5182 | 0.0061329
| 2802.5906 | 1.4255 | 0.0142 |  | 2802.591 | 1.5176 | 0.0060768
| 2802.4701 | 1.4246 | 0.0136 |  | 2802.47 | 1.5171 | 0.00602
| 2802.3495 | 1.4236 | 0.0131 |  | 2802.35 | 1.5166 | 0.0059619
| 2802.229 | 1.4227 | 0.0125 |  | 2802.229 | 1.5161 | 0.0059021
| 2802.1085 | 1.4217 | 0.012 |  | 2802.108 | 1.5156 | 0.0058399
| 2801.9879 | 1.4208 | 0.0116 |  | 2801.988 | 1.5151 | 0.0057749
| 2801.8674 | 1.4199 | 0.0111 |  | 2801.867 | 1.5147 | 0.0057071
| 2801.7469 | 1.419 | 0.0107 |  | 2801.747 | 1.5142 | 0.0056365
| 2801.6264 | 1.4181 | 0.0103 |  | 2801.626 | 1.5137 | 0.0055637
| 2801.5058 | 1.4173 | 0.0098913 |  | 2801.506 | 1.5133 | 0.0054894
| 2801.3853 | 1.4164 | 0.0095292 |  | 2801.385 | 1.5128 | 0.0054145
| 2801.2648 | 1.4156 | 0.009188 |  | 2801.265 | 1.5124 | 0.0053399
| 2801.1442 | 1.4148 | 0.0088669 |  | 2801.144 | 1.5119 | 0.0052665
| 2801.0237 | 1.414 | 0.0085648 |  | 2801.024 | 1.5115 | 0.0051952
| 2800.9032 | 1.4132 | 0.0082807 |  | 2800.903 | 1.511 | 0.0051269
| 2800.7826 | 1.4124 | 0.008013 |  | 2800.783 | 1.5106 | 0.0050625
| 2800.6621 | 1.4116 | 0.0077601 |  | 2800.662 | 1.5102 | 0.0050031
| 2800.5416 | 1.4109 | 0.0075206 |  | 2800.542 | 1.5097 | 0.0049491
| 2800.421 | 1.4102 | 0.007293 |  | 2800.421 | 1.5093 | 0.0049009
| 2800.3005 | 1.4094 | 0.0070763 |  | 2800.301 | 1.5089 | 0.0048579
| 2800.18 | 1.4087 | 0.0068698 |  | 2800.18 | 1.5085 | 0.0048191
| 2800.0594 | 1.408 | 0.0066733 |  | 2800.059 | 1.5081 | 0.0047831
| 2799.9389 | 1.4074 | 0.0064868 |  | 2799.939 | 1.5077 | 0.0047485
| 2799.8184 | 1.4067 | 0.0063105 |  | 2799.818 | 1.5074 | 0.0047141
| 2799.6979 | 1.4061 | 0.0061448 |  | 2799.698 | 1.507 | 0.0046792
| 2799.5773 | 1.4054 | 0.0059899 |  | 2799.577 | 1.5066 | 0.0046434
| 2799.4568 | 1.4048 | 0.0058456 |  | 2799.457 | 1.5063 | 0.0046069
| 2799.3363 | 1.4042 | 0.0057114 |  | 2799.336 | 1.5059 | 0.0045699
| 2799.2157 | 1.4036 | 0.0055867 |  | 2799.216 | 1.5056 | 0.0045327
| 2799.0952 | 1.403 | 0.0054701 |  | 2799.095 | 1.5052 | 0.0044952
| 2798.9747 | 1.4024 | 0.0053604 |  | 2798.975 | 1.5049 | 0.0044571
| 2798.8541 | 1.4018 | 0.0052562 |  | 2798.854 | 1.5046 | 0.0044181
| 2798.7336 | 1.4013 | 0.0051568 |  | 2798.734 | 1.5043 | 0.0043777
| 2798.6131 | 1.4007 | 0.0050618 |  | 2798.613 | 1.5039 | 0.004336
| 2798.4925 | 1.4002 | 0.0049709 |  | 2798.493 | 1.5036 | 0.0042932
| 2798.372 | 1.3997 | 0.0048846 |  | 2798.372 | 1.5033 | 0.0042501
| 2798.2515 | 1.3992 | 0.0048032 |  | 2798.251 | 1.503 | 0.0042078
| 2798.1309 | 1.3987 | 0.004727 |  | 2798.131 | 1.5027 | 0.0041676
| 2798.0104 | 1.3982 | 0.004656 |  | 2798.01 | 1.5024 | 0.0041306
| 2797.8899 | 1.3977 | 0.0045898 |  | 2797.89 | 1.502 | 0.0040972
| 2797.7694 | 1.3972 | 0.004528 |  | 2797.769 | 1.5017 | 0.0040672
| 2797.6488 | 1.3968 | 0.0044695 |  | 2797.649 | 1.5015 | 0.0040396
| 2797.5283 | 1.3963 | 0.0044135 |  | 2797.528 | 1.5012 | 0.0040129
| 2797.4078 | 1.3959 | 0.0043593 |  | 2797.408 | 1.5009 | 0.0039849
| 2797.2872 | 1.3954 | 0.0043063 |  | 2797.287 | 1.5006 | 0.0039542
| 2797.1667 | 1.395 | 0.0042542 |  | 2797.167 | 1.5003 | 0.0039194
| 2797.0462 | 1.3946 | 0.0042032 |  | 2797.046 | 1.5001 | 0.0038804
| 2796.9256 | 1.3942 | 0.0041534 |  | 2796.926 | 1.4998 | 0.0038372
| 2796.8051 | 1.3938 | 0.0041055 |  | 2796.805 | 1.4996 | 0.0037913
| 2796.6846 | 1.3934 | 0.0040597 |  | 2796.685 | 1.4993 | 0.0037439
| 2796.564 | 1.393 | 0.0040158 |  | 2796.564 | 1.499 | 0.0036967
| 2796.4435 | 1.3926 | 0.0039737 |  | 2796.444 | 1.4988 | 0.003651
| 2796.323 | 1.3922 | 0.0039329 |  | 2796.323 | 1.4985 | 0.0036077
| 2796.2025 | 1.3918 | 0.0038927 |  | 2796.202 | 1.4982 | 0.0035672
| 2796.0819 | 1.3915 | 0.0038529 |  | 2796.082 | 1.498 | 0.0035295
| 2795.9614 | 1.3911 | 0.0038138 |  | 2795.961 | 1.4977 | 0.0034942
| 2795.8409 | 1.3908 | 0.0037762 |  | 2795.841 | 1.4974 | 0.0034608
| 2795.7203 | 1.3904 | 0.003741 |  | 2795.72 | 1.4972 | 0.0034288
| 2795.5998 | 1.3901 | 0.0037092 |  | 2795.6 | 1.4969 | 0.0033977
| 2795.4793 | 1.3897 | 0.0036811 |  | 2795.479 | 1.4967 | 0.0033673
| 2795.3587 | 1.3894 | 0.0036565 |  | 2795.359 | 1.4964 | 0.0033378
| 2795.2382 | 1.3891 | 0.0036343 |  | 2795.238 | 1.4962 | 0.0033097
| 2795.1177 | 1.3887 | 0.0036128 |  | 2795.118 | 1.4959 | 0.0032837
| 2794.9971 | 1.3884 | 0.003591 |  | 2794.997 | 1.4957 | 0.0032602
| 2794.8766 | 1.3881 | 0.0035678 |  | 2794.877 | 1.4954 | 0.0032399
| 2794.7561 | 1.3878 | 0.0035434 |  | 2794.756 | 1.4952 | 0.0032224
| 2794.6355 | 1.3875 | 0.0035183 |  | 2794.636 | 1.495 | 0.003207
| 2794.515 | 1.3872 | 0.0034931 |  | 2794.515 | 1.4947 | 0.0031925
| 2794.3945 | 1.3869 | 0.0034687 |  | 2794.394 | 1.4945 | 0.0031773
| 2794.274 | 1.3866 | 0.003445 |  | 2794.274 | 1.4943 | 0.0031605
| 2794.1534 | 1.3864 | 0.0034217 |  | 2794.153 | 1.4941 | 0.0031412
| 2794.0329 | 1.3861 | 0.0033979 |  | 2794.033 | 1.4939 | 0.0031196
| 2793.9124 | 1.3858 | 0.0033732 |  | 2793.912 | 1.4936 | 0.0030966
| 2793.7918 | 1.3855 | 0.0033473 |  | 2793.792 | 1.4934 | 0.0030737
| 2793.6713 | 1.3853 | 0.0033208 |  | 2793.671 | 1.4932 | 0.0030527
| 2793.5508 | 1.385 | 0.0032946 |  | 2793.551 | 1.493 | 0.0030347
| 2793.4302 | 1.3847 | 0.0032696 |  | 2793.43 | 1.4928 | 0.0030203
| 2793.3097 | 1.3845 | 0.0032465 |  | 2793.31 | 1.4926 | 0.0030093
| 2793.1892 | 1.3842 | 0.0032252 |  | 2793.189 | 1.4924 | 0.0030003
| 2793.0686 | 1.384 | 0.0032052 |  | 2793.069 | 1.4922 | 0.0029921
| 2792.9481 | 1.3837 | 0.0031857 |  | 2792.948 | 1.492 | 0.002983
| 2792.8276 | 1.3835 | 0.003166 |  | 2792.828 | 1.4918 | 0.0029721
| 2792.707 | 1.3832 | 0.0031454 |  | 2792.707 | 1.4916 | 0.0029592
| 2792.5865 | 1.383 | 0.0031243 |  | 2792.587 | 1.4914 | 0.0029448
| 2792.466 | 1.3827 | 0.0031032 |  | 2792.466 | 1.4912 | 0.00293
| 2792.3455 | 1.3825 | 0.0030826 |  | 2792.345 | 1.491 | 0.0029157
| 2792.2249 | 1.3823 | 0.0030634 |  | 2792.225 | 1.4908 | 0.0029028
| 2792.1044 | 1.382 | 0.0030459 |  | 2792.104 | 1.4907 | 0.0028912
| 2791.9839 | 1.3818 | 0.0030299 |  | 2791.984 | 1.4905 | 0.0028801
| 2791.8633 | 1.3816 | 0.0030152 |  | 2791.863 | 1.4903 | 0.0028683
| 2791.7428 | 1.3814 | 0.0030013 |  | 2791.743 | 1.4901 | 0.0028546
| 2791.6223 | 1.3811 | 0.0029874 |  | 2791.622 | 1.49 | 0.0028382
| 2791.5017 | 1.3809 | 0.0029729 |  | 2791.502 | 1.4898 | 0.0028186
| 2791.3812 | 1.3807 | 0.0029574 |  | 2791.381 | 1.4896 | 0.0027964
| 2791.2607 | 1.3805 | 0.0029404 |  | 2791.261 | 1.4895 | 0.0027727
| 2791.1401 | 1.3803 | 0.0029219 |  | 2791.14 | 1.4893 | 0.0027489
| 2791.0196 | 1.3801 | 0.0029025 |  | 2791.02 | 1.4891 | 0.0027263
| 2790.8991 | 1.3799 | 0.0028828 |  | 2790.899 | 1.4889 | 0.002706
| 2790.7785 | 1.3797 | 0.0028637 |  | 2790.779 | 1.4887 | 0.0026884
| 2790.658 | 1.3795 | 0.0028457 |  | 2790.658 | 1.4886 | 0.0026736
| 2790.5375 | 1.3793 | 0.0028293 |  | 2790.537 | 1.4884 | 0.0026616
| 2790.417 | 1.3791 | 0.0028137 |  | 2790.417 | 1.4882 | 0.0026523
| 2790.2964 | 1.3789 | 0.0027982 |  | 2790.296 | 1.488 | 0.0026457
| 2790.1759 | 1.3787 | 0.0027816 |  | 2790.176 | 1.4879 | 0.0026422
| 2790.0554 | 1.3785 | 0.002763 |  | 2790.055 | 1.4877 | 0.0026423
| 2789.9348 | 1.3783 | 0.0027423 |  | 2789.935 | 1.4875 | 0.0026461
| 2789.8143 | 1.3782 | 0.00272 |  | 2789.814 | 1.4874 | 0.0026534
| 2789.6938 | 1.378 | 0.0026974 |  | 2789.694 | 1.4872 | 0.0026633
| 2789.5732 | 1.3778 | 0.0026757 |  | 2789.573 | 1.4871 | 0.0026747
| 2789.4527 | 1.3776 | 0.0026561 |  | 2789.453 | 1.4869 | 0.0026858
| 2789.3322 | 1.3774 | 0.002639 |  | 2789.332 | 1.4868 | 0.0026951
| 2789.2116 | 1.3772 | 0.0026242 |  | 2789.212 | 1.4867 | 0.002701
| 2789.0911 | 1.377 | 0.0026113 |  | 2789.091 | 1.4865 | 0.0027027
| 2788.9706 | 1.3768 | 0.0025997 |  | 2788.971 | 1.4864 | 0.0026998
| 2788.85 | 1.3767 | 0.0025895 |  | 2788.85 | 1.4863 | 0.0026927
| 2788.7295 | 1.3765 | 0.0025806 |  | 2788.73 | 1.4862 | 0.002682
| 2788.609 | 1.3763 | 0.0025735 |  | 2788.609 | 1.4861 | 0.0026683
| 2788.4885 | 1.3761 | 0.0025683 |  | 2788.488 | 1.4859 | 0.0026521
| 2788.3679 | 1.376 | 0.0025646 |  | 2788.368 | 1.4858 | 0.0026334
| 2788.2474 | 1.3758 | 0.0025614 |  | 2788.247 | 1.4857 | 0.0026119
| 2788.1269 | 1.3757 | 0.0025572 |  | 2788.127 | 1.4856 | 0.0025875
| 2788.0063 | 1.3755 | 0.0025506 |  | 2788.006 | 1.4855 | 0.0025597
| 2787.8858 | 1.3753 | 0.0025408 |  | 2787.886 | 1.4853 | 0.0025291
| 2787.7653 | 1.3752 | 0.0025275 |  | 2787.765 | 1.4852 | 0.0024961
| 2787.6447 | 1.375 | 0.0025114 |  | 2787.645 | 1.4851 | 0.002462
| 2787.5242 | 1.3749 | 0.0024942 |  | 2787.524 | 1.485 | 0.0024276
| 2787.4037 | 1.3747 | 0.0024772 |  | 2787.404 | 1.4848 | 0.0023937
| 2787.2831 | 1.3746 | 0.0024618 |  | 2787.283 | 1.4847 | 0.0023603
| 2787.1626 | 1.3744 | 0.0024488 |  | 2787.163 | 1.4846 | 0.0023275
| 2787.0421 | 1.3743 | 0.0024383 |  | 2787.042 | 1.4844 | 0.002295
| 2786.9216 | 1.3741 | 0.0024297 |  | 2786.922 | 1.4843 | 0.0022629
| 2786.801 | 1.374 | 0.0024221 |  | 2786.801 | 1.4842 | 0.002232
| 2786.6805 | 1.3738 | 0.0024143 |  | 2786.68 | 1.484 | 0.0022032
| 2786.56 | 1.3737 | 0.0024051 |  | 2786.56 | 1.4839 | 0.0021781
| 2786.4394 | 1.3735 | 0.0023938 |  | 2786.439 | 1.4837 | 0.0021576
| 2786.3189 | 1.3734 | 0.0023798 |  | 2786.319 | 1.4836 | 0.002142
| 2786.1984 | 1.3733 | 0.0023635 |  | 2786.198 | 1.4835 | 0.0021309
| 2786.0778 | 1.3731 | 0.0023456 |  | 2786.078 | 1.4833 | 0.0021231
| 2785.9573 | 1.373 | 0.0023273 |  | 2785.957 | 1.4832 | 0.0021169
| 2785.8368 | 1.3728 | 0.0023099 |  | 2785.837 | 1.4831 | 0.0021105
| 2785.7162 | 1.3727 | 0.0022944 |  | 2785.716 | 1.4829 | 0.0021028
| 2785.5957 | 1.3725 | 0.0022813 |  | 2785.596 | 1.4828 | 0.002093
| 2785.4752 | 1.3724 | 0.0022707 |  | 2785.475 | 1.4827 | 0.002081
| 2785.3546 | 1.3723 | 0.0022615 |  | 2785.355 | 1.4826 | 0.0020664
| 2785.2341 | 1.3721 | 0.0022533 |  | 2785.234 | 1.4825 | 0.0020489
| 2785.1136 | 1.372 | 0.0022452 |  | 2785.114 | 1.4824 | 0.0020283
| 2784.9931 | 1.3719 | 0.0022372 |  | 2784.993 | 1.4823 | 0.0020045
| 2784.8725 | 1.3717 | 0.0022293 |  | 2784.873 | 1.4822 | 0.0019778
| 2784.752 | 1.3716 | 0.0022219 |  | 2784.752 | 1.482 | 0.0019493
| 2784.6315 | 1.3715 | 0.0022151 |  | 2784.631 | 1.4819 | 0.0019205
| 2784.5109 | 1.3713 | 0.0022085 |  | 2784.511 | 1.4818 | 0.0018933
| 2784.3904 | 1.3712 | 0.0022014 |  | 2784.39 | 1.4817 | 0.0018691
| 2784.2699 | 1.3711 | 0.0021926 |  | 2784.27 | 1.4815 | 0.0018484
| 2784.1493 | 1.371 | 0.0021817 |  | 2784.149 | 1.4814 | 0.0018311
| 2784.0288 | 1.3708 | 0.0021691 |  | 2784.029 | 1.4813 | 0.0018159
| 2783.9083 | 1.3707 | 0.0021557 |  | 2783.908 | 1.4812 | 0.0018017
| 2783.7877 | 1.3706 | 0.0021434 |  | 2783.788 | 1.481 | 0.0017872
| 2783.6672 | 1.3704 | 0.0021339 |  | 2783.667 | 1.4809 | 0.0017722
| 2783.5467 | 1.3703 | 0.0021282 |  | 2783.547 | 1.4808 | 0.0017569
| 2783.4261 | 1.3702 | 0.0021257 |  | 2783.426 | 1.4807 | 0.0017421
| 2783.3056 | 1.3701 | 0.0021251 |  | 2783.306 | 1.4806 | 0.0017285
| 2783.1851 | 1.37 | 0.0021239 |  | 2783.185 | 1.4804 | 0.0017166
| 2783.0646 | 1.3698 | 0.0021199 |  | 2783.065 | 1.4803 | 0.0017063
| 2782.944 | 1.3697 | 0.0021119 |  | 2782.944 | 1.4802 | 0.0016975
| 2782.8235 | 1.3696 | 0.0020998 |  | 2782.823 | 1.4801 | 0.0016896
| 2782.703 | 1.3695 | 0.0020845 |  | 2782.703 | 1.48 | 0.0016826
| 2782.5824 | 1.3694 | 0.002068 |  | 2782.582 | 1.4798 | 0.0016765
| 2782.4619 | 1.3693 | 0.002052 |  | 2782.462 | 1.4797 | 0.0016714
| 2782.3414 | 1.3692 | 0.0020376 |  | 2782.341 | 1.4796 | 0.0016674
| 2782.2208 | 1.3691 | 0.002025 |  | 2782.221 | 1.4795 | 0.0016645
| 2782.1003 | 1.3689 | 0.0020136 |  | 2782.1 | 1.4794 | 0.0016622
| 2781.9798 | 1.3688 | 0.002003 |  | 2781.98 | 1.4793 | 0.0016604
| 2781.8592 | 1.3687 | 0.0019925 |  | 2781.859 | 1.4792 | 0.001659
| 2781.7387 | 1.3686 | 0.0019822 |  | 2781.739 | 1.479 | 0.0016584
| 2781.6182 | 1.3685 | 0.0019728 |  | 2781.618 | 1.4789 | 0.0016595
| 2781.4976 | 1.3684 | 0.001965 |  | 2781.498 | 1.4788 | 0.001663
| 2781.3771 | 1.3683 | 0.0019596 |  | 2781.377 | 1.4787 | 0.0016695
| 2781.2566 | 1.3681 | 0.0019564 |  | 2781.257 | 1.4786 | 0.0016786
| 2781.1361 | 1.368 | 0.0019548 |  | 2781.136 | 1.4785 | 0.0016896
| 2781.0155 | 1.3679 | 0.001954 |  | 2781.016 | 1.4784 | 0.0017011
| 2780.895 | 1.3678 | 0.0019527 |  | 2780.895 | 1.4783 | 0.0017119
| 2780.7745 | 1.3677 | 0.00195 |  | 2780.774 | 1.4782 | 0.0017209
| 2780.6539 | 1.3676 | 0.0019457 |  | 2780.654 | 1.4781 | 0.001728
| 2780.5334 | 1.3675 | 0.0019399 |  | 2780.533 | 1.478 | 0.0017331
| 2780.4129 | 1.3674 | 0.0019333 |  | 2780.413 | 1.4779 | 0.0017371
| 2780.2923 | 1.3673 | 0.0019265 |  | 2780.292 | 1.4779 | 0.00174
| 2780.1718 | 1.3672 | 0.0019205 |  | 2780.172 | 1.4778 | 0.0017422
| 2780.0513 | 1.3671 | 0.001916 |  | 2780.051 | 1.4777 | 0.0017435
| 2779.9307 | 1.367 | 0.0019132 |  | 2779.931 | 1.4776 | 0.0017437
| 2779.8102 | 1.3669 | 0.0019119 |  | 2779.81 | 1.4775 | 0.0017429
| 2779.6897 | 1.3668 | 0.0019119 |  | 2779.69 | 1.4774 | 0.0017412
| 2779.5691 | 1.3667 | 0.0019122 |  | 2779.569 | 1.4773 | 0.001739
| 2779.4486 | 1.3666 | 0.0019116 |  | 2779.449 | 1.4773 | 0.0017367
| 2779.3281 | 1.3665 | 0.0019093 |  | 2779.328 | 1.4772 | 0.0017341
| 2779.2076 | 1.3664 | 0.0019044 |  | 2779.208 | 1.4771 | 0.0017307
| 2779.087 | 1.3663 | 0.0018969 |  | 2779.087 | 1.477 | 0.0017259
| 2778.9665 | 1.3662 | 0.0018873 |  | 2778.966 | 1.4769 | 0.0017193
| 2778.846 | 1.3661 | 0.0018771 |  | 2778.846 | 1.4769 | 0.0017108
| 2778.7254 | 1.366 | 0.0018677 |  | 2778.725 | 1.4768 | 0.0017014
| 2778.6049 | 1.3659 | 0.0018605 |  | 2778.605 | 1.4767 | 0.0016923
| 2778.4844 | 1.3658 | 0.0018559 |  | 2778.484 | 1.4766 | 0.0016852
| 2778.3638 | 1.3658 | 0.0018533 |  | 2778.364 | 1.4765 | 0.0016806
| 2778.2433 | 1.3657 | 0.0018508 |  | 2778.243 | 1.4764 | 0.0016786
| 2778.1228 | 1.3656 | 0.0018464 |  | 2778.123 | 1.4764 | 0.001678
| 2778.0022 | 1.3655 | 0.0018383 |  | 2778.002 | 1.4763 | 0.001677
| 2777.8817 | 1.3654 | 0.0018255 |  | 2777.882 | 1.4762 | 0.0016739
| 2777.7612 | 1.3653 | 0.0018087 |  | 2777.761 | 1.4761 | 0.0016676
| 2777.6407 | 1.3652 | 0.0017903 |  | 2777.641 | 1.4761 | 0.001658
| 2777.5201 | 1.3651 | 0.0017737 |  | 2777.52 | 1.476 | 0.0016457
| 2777.3996 | 1.365 | 0.0017625 |  | 2777.4 | 1.4759 | 0.0016322
| 2777.2791 | 1.3649 | 0.0017594 |  | 2777.279 | 1.4759 | 0.0016189
| 2777.1585 | 1.3648 | 0.0017653 |  | 2777.159 | 1.4758 | 0.0016066
| 2777.038 | 1.3647 | 0.001779 |  | 2777.038 | 1.4757 | 0.0015955
| 2776.9175 | 1.3646 | 0.0017977 |  | 2776.917 | 1.4756 | 0.0015854
| 2776.7969 | 1.3645 | 0.0018172 |  | 2776.797 | 1.4755 | 0.0015757
| 2776.6764 | 1.3644 | 0.0018337 |  | 2776.676 | 1.4755 | 0.0015658
| 2776.5559 | 1.3644 | 0.0018441 |  | 2776.556 | 1.4754 | 0.0015552
| 2776.4353 | 1.3643 | 0.0018468 |  | 2776.435 | 1.4753 | 0.0015438
| 2776.3148 | 1.3642 | 0.0018422 |  | 2776.315 | 1.4753 | 0.0015314
| 2776.1943 | 1.3642 | 0.0018319 |  | 2776.194 | 1.4752 | 0.0015177
| 2776.0737 | 1.3641 | 0.0018183 |  | 2776.074 | 1.4751 | 0.0015026
| 2775.9532 | 1.364 | 0.0018038 |  | 2775.953 | 1.475 | 0.0014857
| 2775.8327 | 1.3639 | 0.0017906 |  | 2775.833 | 1.475 | 0.0014668
| 2775.7122 | 1.3638 | 0.0017802 |  | 2775.712 | 1.4749 | 0.0014461
| 2775.5916 | 1.3638 | 0.0017732 |  | 2775.592 | 1.4748 | 0.0014241
| 2775.4711 | 1.3637 | 0.0017698 |  | 2775.471 | 1.4747 | 0.0014018
| 2775.3506 | 1.3636 | 0.0017694 |  | 2775.351 | 1.4747 | 0.0013799
| 2775.23 | 1.3635 | 0.0017714 |  | 2775.23 | 1.4746 | 0.0013594
| 2775.1095 | 1.3634 | 0.0017748 |  | 2775.109 | 1.4745 | 0.0013407
| 2774.989 | 1.3633 | 0.0017784 |  | 2774.989 | 1.4744 | 0.0013241
| 2774.8684 | 1.3633 | 0.0017812 |  | 2774.868 | 1.4743 | 0.0013098
| 2774.7479 | 1.3632 | 0.0017826 |  | 2774.748 | 1.4742 | 0.0012979
| 2774.6274 | 1.3631 | 0.0017821 |  | 2774.627 | 1.4741 | 0.0012884
| 2774.5068 | 1.363 | 0.0017805 |  | 2774.507 | 1.474 | 0.0012813
| 2774.3863 | 1.363 | 0.0017785 |  | 2774.386 | 1.474 | 0.0012767
| 2774.2658 | 1.3629 | 0.0017774 |  | 2774.266 | 1.4739 | 0.0012744
| 2774.1452 | 1.3628 | 0.001778 |  | 2774.145 | 1.4738 | 0.001274
| 2774.0247 | 1.3627 | 0.0017807 |  | 2774.025 | 1.4737 | 0.001275
| 2773.9042 | 1.3627 | 0.001785 |  | 2773.904 | 1.4736 | 0.0012769
| 2773.7837 | 1.3626 | 0.0017895 |  | 2773.784 | 1.4735 | 0.0012793
| 2773.6631 | 1.3625 | 0.001793 |  | 2773.663 | 1.4735 | 0.0012822
| 2773.5426 | 1.3624 | 0.0017939 |  | 2773.543 | 1.4734 | 0.0012853
| 2773.4221 | 1.3624 | 0.0017916 |  | 2773.422 | 1.4733 | 0.0012885
| 2773.3015 | 1.3623 | 0.0017861 |  | 2773.302 | 1.4732 | 0.0012916
| 2773.181 | 1.3623 | 0.0017785 |  | 2773.181 | 1.4732 | 0.0012941
| 2773.0605 | 1.3622 | 0.0017701 |  | 2773.06 | 1.4731 | 0.0012953
| 2772.9399 | 1.3621 | 0.0017621 |  | 2772.94 | 1.473 | 0.0012947
| 2772.8194 | 1.362 | 0.0017555 |  | 2772.819 | 1.473 | 0.0012923
| 2772.6989 | 1.362 | 0.0017506 |  | 2772.699 | 1.4729 | 0.0012885
| 2772.5783 | 1.3619 | 0.001747 |  | 2772.578 | 1.4728 | 0.001284
| 2772.4578 | 1.3618 | 0.0017438 |  | 2772.458 | 1.4728 | 0.0012802
| 2772.3373 | 1.3618 | 0.0017406 |  | 2772.337 | 1.4727 | 0.0012779
| 2772.2167 | 1.3617 | 0.0017367 |  | 2772.217 | 1.4726 | 0.0012777
| 2772.0962 | 1.3616 | 0.0017323 |  | 2772.096 | 1.4725 | 0.0012795
| 2771.9757 | 1.3616 | 0.0017277 |  | 2771.976 | 1.4725 | 0.0012823
| 2771.8552 | 1.3615 | 0.0017234 |  | 2771.855 | 1.4724 | 0.0012851
| 2771.7346 | 1.3614 | 0.0017199 |  | 2771.735 | 1.4723 | 0.0012868
| 2771.6141 | 1.3613 | 0.0017176 |  | 2771.614 | 1.4723 | 0.0012868
| 2771.4936 | 1.3613 | 0.0017167 |  | 2771.494 | 1.4722 | 0.0012857
| 2771.373 | 1.3612 | 0.0017167 |  | 2771.373 | 1.4722 | 0.0012842
| 2771.2525 | 1.3611 | 0.0017174 |  | 2771.252 | 1.4721 | 0.0012834
| 2771.132 | 1.3611 | 0.0017177 |  | 2771.132 | 1.472 | 0.0012839
| 2771.0114 | 1.361 | 0.0017171 |  | 2771.011 | 1.472 | 0.0012853
| 2770.8909 | 1.361 | 0.001715 |  | 2770.891 | 1.4719 | 0.0012863
| 2770.7704 | 1.3609 | 0.0017113 |  | 2770.77 | 1.4719 | 0.0012852
| 2770.6498 | 1.3608 | 0.0017067 |  | 2770.65 | 1.4718 | 0.00128
| 2770.5293 | 1.3608 | 0.0017021 |  | 2770.529 | 1.4718 | 0.00127
| 2770.4088 | 1.3607 | 0.0016988 |  | 2770.409 | 1.4717 | 0.0012554
| 2770.2882 | 1.3606 | 0.0016976 |  | 2770.288 | 1.4716 | 0.0012383
| 2770.1677 | 1.3606 | 0.0016991 |  | 2770.168 | 1.4716 | 0.0012214
| 2770.0472 | 1.3605 | 0.0017023 |  | 2770.047 | 1.4715 | 0.001207
| 2769.9267 | 1.3604 | 0.0017063 |  | 2769.927 | 1.4714 | 0.0011968
| 2769.8061 | 1.3604 | 0.001709 |  | 2769.806 | 1.4714 | 0.0011912
| 2769.6856 | 1.3603 | 0.001709 |  | 2769.686 | 1.4713 | 0.0011889
| 2769.5651 | 1.3603 | 0.0017054 |  | 2769.565 | 1.4712 | 0.0011883
| 2769.4445 | 1.3602 | 0.0016983 |  | 2769.445 | 1.4712 | 0.0011876
| 2769.324 | 1.3602 | 0.0016889 |  | 2769.324 | 1.4711 | 0.0011859
| 2769.2035 | 1.3601 | 0.0016786 |  | 2769.203 | 1.471 | 0.0011833
| 2769.0829 | 1.3601 | 0.0016687 |  | 2769.083 | 1.471 | 0.0011808
| 2768.9624 | 1.36 | 0.00166 |  | 2768.962 | 1.4709 | 0.0011792
| 2768.8419 | 1.3599 | 0.0016525 |  | 2768.842 | 1.4709 | 0.0011789
| 2768.7213 | 1.3599 | 0.0016457 |  | 2768.721 | 1.4708 | 0.0011794
| 2768.6008 | 1.3598 | 0.0016392 |  | 2768.601 | 1.4707 | 0.0011795
| 2768.4803 | 1.3597 | 0.0016324 |  | 2768.48 | 1.4707 | 0.0011782
| 2768.3598 | 1.3597 | 0.0016259 |  | 2768.36 | 1.4706 | 0.0011747
| 2768.2392 | 1.3596 | 0.0016203 |  | 2768.239 | 1.4706 | 0.0011691
| 2768.1187 | 1.3596 | 0.0016164 |  | 2768.119 | 1.4705 | 0.0011628
| 2767.9982 | 1.3595 | 0.0016146 |  | 2767.998 | 1.4705 | 0.001157
| 2767.8776 | 1.3594 | 0.0016148 |  | 2767.878 | 1.4704 | 0.0011527
| 2767.7571 | 1.3594 | 0.0016158 |  | 2767.757 | 1.4703 | 0.0011499
| 2767.6366 | 1.3593 | 0.0016166 |  | 2767.637 | 1.4703 | 0.001148
| 2767.516 | 1.3592 | 0.0016162 |  | 2767.516 | 1.4702 | 0.0011454
| 2767.3955 | 1.3592 | 0.0016143 |  | 2767.395 | 1.4702 | 0.001141
| 2767.275 | 1.3591 | 0.0016113 |  | 2767.275 | 1.4701 | 0.0011346
| 2767.1544 | 1.3591 | 0.0016086 |  | 2767.154 | 1.4701 | 0.0011265
| 2767.0339 | 1.359 | 0.0016073 |  | 2767.034 | 1.47 | 0.0011182
| 2766.9134 | 1.359 | 0.0016087 |  | 2766.913 | 1.47 | 0.0011107
| 2766.7928 | 1.3589 | 0.001613 |  | 2766.793 | 1.4699 | 0.0011047
| 2766.6723 | 1.3588 | 0.0016197 |  | 2766.672 | 1.4698 | 0.0010997
| 2766.5518 | 1.3588 | 0.0016275 |  | 2766.552 | 1.4698 | 0.0010945
| 2766.4313 | 1.3587 | 0.0016349 |  | 2766.431 | 1.4697 | 0.0010878
| 2766.3107 | 1.3587 | 0.0016404 |  | 2766.311 | 1.4697 | 0.0010788
| 2766.1902 | 1.3586 | 0.0016428 |  | 2766.19 | 1.4696 | 0.0010676
| 2766.0697 | 1.3586 | 0.0016414 |  | 2766.07 | 1.4696 | 0.0010554
| 2765.9491 | 1.3586 | 0.0016359 |  | 2765.949 | 1.4695 | 0.0010438
| 2765.8286 | 1.3585 | 0.0016267 |  | 2765.829 | 1.4695 | 0.0010341
| 2765.7081 | 1.3585 | 0.0016145 |  | 2765.708 | 1.4694 | 0.001027
| 2765.5875 | 1.3584 | 0.0016004 |  | 2765.588 | 1.4693 | 0.0010223
| 2765.467 | 1.3584 | 0.0015861 |  | 2765.467 | 1.4693 | 0.0010192
| 2765.3465 | 1.3583 | 0.0015728 |  | 2765.346 | 1.4692 | 0.0010169
| 2765.2259 | 1.3582 | 0.0015622 |  | 2765.226 | 1.4691 | 0.0010152
| 2765.1054 | 1.3582 | 0.001555 |  | 2765.105 | 1.4691 | 0.001014
| 2764.9849 | 1.3581 | 0.0015511 |  | 2764.985 | 1.469 | 0.001014
| 2764.8643 | 1.3581 | 0.0015501 |  | 2764.864 | 1.469 | 0.0010152
| 2764.7438 | 1.358 | 0.0015506 |  | 2764.744 | 1.4689 | 0.0010175
| 2764.6233 | 1.358 | 0.0015517 |  | 2764.623 | 1.4689 | 0.0010202
| 2764.5028 | 1.3579 | 0.001552 |  | 2764.503 | 1.4688 | 0.001022
| 2764.3822 | 1.3579 | 0.0015517 |  | 2764.382 | 1.4687 | 0.0010222
| 2764.2617 | 1.3578 | 0.0015508 |  | 2764.262 | 1.4687 | 0.0010206
| 2764.1412 | 1.3578 | 0.0015499 |  | 2764.141 | 1.4686 | 0.0010179
| 2764.0206 | 1.3577 | 0.0015492 |  | 2764.021 | 1.4686 | 0.0010155
| 2763.9001 | 1.3577 | 0.0015489 |  | 2763.9 | 1.4685 | 0.0010149
| 2763.7796 | 1.3576 | 0.0015482 |  | 2763.78 | 1.4685 | 0.0010168
| 2763.659 | 1.3576 | 0.0015463 |  | 2763.659 | 1.4684 | 0.0010212
| 2763.5385 | 1.3575 | 0.0015424 |  | 2763.538 | 1.4684 | 0.0010272
| 2763.418 | 1.3575 | 0.001536 |  | 2763.418 | 1.4683 | 0.0010336
| 2763.2974 | 1.3574 | 0.0015273 |  | 2763.297 | 1.4683 | 0.0010391
| 2763.1769 | 1.3574 | 0.0015171 |  | 2763.177 | 1.4682 | 0.0010431
| 2763.0564 | 1.3573 | 0.0015063 |  | 2763.056 | 1.4682 | 0.0010456
| 2762.9358 | 1.3573 | 0.0014962 |  | 2762.936 | 1.4681 | 0.0010467
| 2762.8153 | 1.3572 | 0.0014873 |  | 2762.815 | 1.4681 | 0.0010469
| 2762.6948 | 1.3572 | 0.0014801 |  | 2762.695 | 1.4681 | 0.001046
| 2762.5743 | 1.3571 | 0.0014745 |  | 2762.574 | 1.468 | 0.0010439
| 2762.4537 | 1.3571 | 0.0014705 |  | 2762.454 | 1.468 | 0.0010401
| 2762.3332 | 1.357 | 0.0014679 |  | 2762.333 | 1.4679 | 0.0010342
| 2762.2127 | 1.3569 | 0.0014664 |  | 2762.213 | 1.4679 | 0.0010267
| 2762.0921 | 1.3569 | 0.0014661 |  | 2762.092 | 1.4678 | 0.0010179
| 2761.9716 | 1.3568 | 0.0014664 |  | 2761.972 | 1.4678 | 0.0010087
| 2761.8511 | 1.3568 | 0.0014669 |  | 2761.851 | 1.4678 | 0.00099985
| 2761.7305 | 1.3567 | 0.0014668 |  | 2761.731 | 1.4677 | 0.00099155
| 2761.61 | 1.3567 | 0.0014655 |  | 2761.61 | 1.4677 | 0.00098366
| 2761.4895 | 1.3567 | 0.0014627 |  | 2761.489 | 1.4676 | 0.00097573
| 2761.3689 | 1.3566 | 0.0014586 |  | 2761.369 | 1.4676 | 0.0009673
| 2761.2484 | 1.3566 | 0.0014539 |  | 2761.248 | 1.4675 | 0.00095817
| 2761.1279 | 1.3565 | 0.0014495 |  | 2761.128 | 1.4675 | 0.00094814
| 2761.0074 | 1.3565 | 0.0014463 |  | 2761.007 | 1.4674 | 0.00093724
| 2760.8868 | 1.3564 | 0.0014446 |  | 2760.887 | 1.4674 | 0.00092553
| 2760.7663 | 1.3564 | 0.0014446 |  | 2760.766 | 1.4673 | 0.00091295
| 2760.6458 | 1.3563 | 0.0014457 |  | 2760.646 | 1.4673 | 0.00089956
| 2760.5252 | 1.3563 | 0.0014476 |  | 2760.525 | 1.4672 | 0.00088582
| 2760.4047 | 1.3562 | 0.0014494 |  | 2760.405 | 1.4672 | 0.0008727
| 2760.2842 | 1.3562 | 0.0014512 |  | 2760.284 | 1.4671 | 0.0008618
| 2760.1636 | 1.3561 | 0.0014528 |  | 2760.164 | 1.467 | 0.00085479
| 2760.0431 | 1.3561 | 0.0014544 |  | 2760.043 | 1.467 | 0.00085323
| 2759.9226 | 1.356 | 0.0014556 |  | 2759.923 | 1.4669 | 0.00085752
| 2759.802 | 1.356 | 0.0014563 |  | 2759.802 | 1.4669 | 0.00086693
| 2759.6815 | 1.3559 | 0.001456 |  | 2759.682 | 1.4668 | 0.00087958
| 2759.561 | 1.3559 | 0.0014541 |  | 2759.561 | 1.4667 | 0.00089286
| 2759.4404 | 1.3559 | 0.0014505 |  | 2759.44 | 1.4667 | 0.00090456
| 2759.3199 | 1.3558 | 0.0014454 |  | 2759.32 | 1.4667 | 0.00091302
| 2759.1994 | 1.3558 | 0.0014396 |  | 2759.199 | 1.4666 | 0.00091806
| 2759.0789 | 1.3557 | 0.001434 |  | 2759.079 | 1.4666 | 0.00092033
| 2758.9583 | 1.3557 | 0.001429 |  | 2758.958 | 1.4665 | 0.00092116
| 2758.8378 | 1.3556 | 0.0014253 |  | 2758.838 | 1.4665 | 0.00092163
| 2758.7173 | 1.3556 | 0.0014225 |  | 2758.717 | 1.4665 | 0.00092222
| 2758.5967 | 1.3555 | 0.0014201 |  | 2758.597 | 1.4664 | 0.00092281
| 2758.4762 | 1.3555 | 0.0014171 |  | 2758.476 | 1.4664 | 0.00092278
| 2758.3557 | 1.3555 | 0.001413 |  | 2758.356 | 1.4663 | 0.00092139
| 2758.2351 | 1.3554 | 0.0014078 |  | 2758.235 | 1.4663 | 0.00091842
| 2758.1146 | 1.3554 | 0.001402 |  | 2758.115 | 1.4663 | 0.00091401
| 2757.9941 | 1.3553 | 0.0013965 |  | 2757.994 | 1.4662 | 0.00090896
| 2757.8735 | 1.3553 | 0.0013922 |  | 2757.874 | 1.4662 | 0.00090401
| 2757.753 | 1.3552 | 0.0013899 |  | 2757.753 | 1.4661 | 0.00089992
| 2757.6325 | 1.3552 | 0.0013899 |  | 2757.632 | 1.4661 | 0.00089696
| 2757.5119 | 1.3551 | 0.0013921 |  | 2757.512 | 1.466 | 0.00089489
| 2757.3914 | 1.3551 | 0.001396 |  | 2757.391 | 1.466 | 0.0008934
| 2757.2709 | 1.355 | 0.0014009 |  | 2757.271 | 1.4659 | 0.00089194
| 2757.1504 | 1.355 | 0.0014065 |  | 2757.15 | 1.4659 | 0.00089006
| 2757.0298 | 1.3549 | 0.0014122 |  | 2757.03 | 1.4659 | 0.00088771
| 2756.9093 | 1.3549 | 0.0014177 |  | 2756.909 | 1.4658 | 0.00088486
| 2756.7888 | 1.3549 | 0.0014226 |  | 2756.789 | 1.4658 | 0.00088171
| 2756.6682 | 1.3548 | 0.0014263 |  | 2756.668 | 1.4657 | 0.00087869
| 2756.5477 | 1.3548 | 0.0014284 |  | 2756.548 | 1.4657 | 0.0008764
| 2756.4272 | 1.3548 | 0.0014281 |  | 2756.427 | 1.4656 | 0.00087528
| 2756.3066 | 1.3547 | 0.001425 |  | 2756.307 | 1.4656 | 0.00087589
| 2756.1861 | 1.3547 | 0.0014192 |  | 2756.186 | 1.4655 | 0.00087833
| 2756.0656 | 1.3547 | 0.001411 |  | 2756.066 | 1.4655 | 0.00088245
| 2755.945 | 1.3546 | 0.0014013 |  | 2755.945 | 1.4654 | 0.00088764
| 2755.8245 | 1.3546 | 0.0013915 |  | 2755.825 | 1.4654 | 0.00089292
| 2755.704 | 1.3545 | 0.0013827 |  | 2755.704 | 1.4654 | 0.0008976
| 2755.5834 | 1.3545 | 0.0013759 |  | 2755.583 | 1.4653 | 0.00090131
| 2755.4629 | 1.3544 | 0.0013719 |  | 2755.463 | 1.4653 | 0.00090397
| 2755.3424 | 1.3544 | 0.0013709 |  | 2755.342 | 1.4652 | 0.00090637
| 2755.2219 | 1.3543 | 0.0013725 |  | 2755.222 | 1.4652 | 0.00090919
| 2755.1013 | 1.3543 | 0.0013761 |  | 2755.101 | 1.4652 | 0.00091296
| 2754.9808 | 1.3542 | 0.0013808 |  | 2754.981 | 1.4651 | 0.00091735
| 2754.8603 | 1.3542 | 0.0013859 |  | 2754.86 | 1.4651 | 0.00092154
| 2754.7397 | 1.3542 | 0.0013909 |  | 2754.74 | 1.4651 | 0.00092418
| 2754.6192 | 1.3541 | 0.0013954 |  | 2754.619 | 1.465 | 0.00092427
| 2754.4987 | 1.3541 | 0.001399 |  | 2754.499 | 1.465 | 0.00092143
| 2754.3781 | 1.354 | 0.0014017 |  | 2754.378 | 1.465 | 0.00091648
| 2754.2576 | 1.354 | 0.0014034 |  | 2754.258 | 1.4649 | 0.00091083
| 2754.1371 | 1.354 | 0.0014041 |  | 2754.137 | 1.4649 | 0.00090662
| 2754.0165 | 1.3539 | 0.0014037 |  | 2754.017 | 1.4649 | 0.00090511
| 2753.896 | 1.3539 | 0.0014026 |  | 2753.896 | 1.4648 | 0.00090678
| 2753.7755 | 1.3539 | 0.0014011 |  | 2753.775 | 1.4648 | 0.00091042
| 2753.6549 | 1.3538 | 0.0013997 |  | 2753.655 | 1.4648 | 0.00091408
| 2753.5344 | 1.3538 | 0.0013991 |  | 2753.534 | 1.4647 | 0.00091524
| 2753.4139 | 1.3537 | 0.0013998 |  | 2753.414 | 1.4647 | 0.00091168
| 2753.2934 | 1.3537 | 0.0014019 |  | 2753.293 | 1.4647 | 0.00090279
| 2753.1728 | 1.3536 | 0.0014054 |  | 2753.173 | 1.4647 | 0.00088897
| 2753.0523 | 1.3536 | 0.0014099 |  | 2753.052 | 1.4646 | 0.00087217
| 2752.9318 | 1.3536 | 0.001415 |  | 2752.932 | 1.4646 | 0.00085474
| 2752.8112 | 1.3535 | 0.0014201 |  | 2752.811 | 1.4646 | 0.00083897
| 2752.6907 | 1.3535 | 0.0014252 |  | 2752.691 | 1.4645 | 0.00082621
| 2752.5702 | 1.3535 | 0.0014302 |  | 2752.57 | 1.4645 | 0.00081661
| 2752.4496 | 1.3534 | 0.0014349 |  | 2752.45 | 1.4644 | 0.00080944
| 2752.3291 | 1.3534 | 0.0014394 |  | 2752.329 | 1.4644 | 0.00080285
| 2752.2086 | 1.3534 | 0.0014429 |  | 2752.209 | 1.4644 | 0.00079524
| 2752.088 | 1.3533 | 0.0014447 |  | 2752.088 | 1.4643 | 0.00078509
| 2751.9675 | 1.3533 | 0.0014439 |  | 2751.968 | 1.4643 | 0.00077195
| 2751.847 | 1.3533 | 0.00144 |  | 2751.847 | 1.4642 | 0.00075618
| 2751.7265 | 1.3533 | 0.0014328 |  | 2751.726 | 1.4642 | 0.00073915
| 2751.6059 | 1.3532 | 0.0014234 |  | 2751.606 | 1.4642 | 0.00072289
| 2751.4854 | 1.3532 | 0.0014134 |  | 2751.485 | 1.4641 | 0.00070935
| 2751.3649 | 1.3531 | 0.001405 |  | 2751.365 | 1.4641 | 0.00069994
| 2751.2443 | 1.3531 | 0.0013998 |  | 2751.244 | 1.464 | 0.00069516
| 2751.1238 | 1.3531 | 0.001399 |  | 2751.124 | 1.4639 | 0.0006944
| 2751.0033 | 1.353 | 0.0014025 |  | 2751.003 | 1.4639 | 0.00069615
| 2750.8827 | 1.353 | 0.0014092 |  | 2750.883 | 1.4639 | 0.00069846
| 2750.7622 | 1.3529 | 0.0014172 |  | 2750.762 | 1.4638 | 0.00069953
| 2750.6417 | 1.3529 | 0.0014247 |  | 2750.642 | 1.4638 | 0.00069842
| 2750.5211 | 1.3529 | 0.0014301 |  | 2750.521 | 1.4637 | 0.0006952
| 2750.4006 | 1.3529 | 0.0014329 |  | 2750.401 | 1.4637 | 0.0006909
| 2750.2801 | 1.3528 | 0.0014329 |  | 2750.28 | 1.4636 | 0.00068711
| 2750.1595 | 1.3528 | 0.0014308 |  | 2750.16 | 1.4636 | 0.00068528
| 2750.039 | 1.3528 | 0.0014271 |  | 2750.039 | 1.4636 | 0.0006863
| 2749.9185 | 1.3527 | 0.0014225 |  | 2749.918 | 1.4635 | 0.0006902
| 2749.798 | 1.3527 | 0.0014172 |  | 2749.798 | 1.4635 | 0.00069628
| 2749.6774 | 1.3527 | 0.0014114 |  | 2749.677 | 1.4634 | 0.00070329
| 2749.5569 | 1.3526 | 0.0014053 |  | 2749.557 | 1.4634 | 0.00071013
| 2749.4364 | 1.3526 | 0.0013993 |  | 2749.436 | 1.4633 | 0.00071623
| 2749.3158 | 1.3526 | 0.0013938 |  | 2749.316 | 1.4633 | 0.00072104
| 2749.1953 | 1.3525 | 0.0013891 |  | 2749.195 | 1.4633 | 0.00072452
| 2749.0748 | 1.3525 | 0.0013854 |  | 2749.075 | 1.4632 | 0.00072659
| 2748.9542 | 1.3525 | 0.0013825 |  | 2748.954 | 1.4632 | 0.00072682
| 2748.8337 | 1.3524 | 0.0013797 |  | 2748.834 | 1.4632 | 0.00072482
| 2748.7132 | 1.3524 | 0.0013764 |  | 2748.713 | 1.4631 | 0.00072021
| 2748.5926 | 1.3524 | 0.0013721 |  | 2748.593 | 1.4631 | 0.00071309
| 2748.4721 | 1.3523 | 0.0013666 |  | 2748.472 | 1.4631 | 0.00070441
| 2748.3516 | 1.3523 | 0.0013607 |  | 2748.352 | 1.463 | 0.00069543
| 2748.231 | 1.3523 | 0.0013554 |  | 2748.231 | 1.463 | 0.00068805
| 2748.1105 | 1.3522 | 0.0013517 |  | 2748.111 | 1.4629 | 0.00068362
| 2747.99 | 1.3522 | 0.0013505 |  | 2747.99 | 1.4629 | 0.00068305
| 2747.8695 | 1.3521 | 0.0013519 |  | 2747.869 | 1.4629 | 0.00068607
| 2747.7489 | 1.3521 | 0.0013556 |  | 2747.749 | 1.4628 | 0.0006915
| 2747.6284 | 1.3521 | 0.0013604 |  | 2747.628 | 1.4628 | 0.00069793
| 2747.5079 | 1.352 | 0.0013655 |  | 2747.508 | 1.4627 | 0.00070385
| 2747.3873 | 1.352 | 0.0013696 |  | 2747.387 | 1.4627 | 0.00070824
| 2747.2668 | 1.352 | 0.0013725 |  | 2747.267 | 1.4627 | 0.00071098
| 2747.1463 | 1.3519 | 0.001374 |  | 2747.146 | 1.4626 | 0.00071257
| 2747.0257 | 1.3519 | 0.0013748 |  | 2747.026 | 1.4626 | 0.00071356
| 2746.9052 | 1.3519 | 0.0013756 |  | 2746.905 | 1.4626 | 0.00071481
| 2746.7847 | 1.3518 | 0.0013771 |  | 2746.785 | 1.4625 | 0.00071648
| 2746.6641 | 1.3518 | 0.0013797 |  | 2746.664 | 1.4625 | 0.0007188
| 2746.5436 | 1.3518 | 0.0013835 |  | 2746.544 | 1.4624 | 0.00072181
| 2746.4231 | 1.3517 | 0.0013878 |  | 2746.423 | 1.4624 | 0.00072558
| 2746.3025 | 1.3517 | 0.001392 |  | 2746.303 | 1.4624 | 0.00073033
| 2746.182 | 1.3517 | 0.0013951 |  | 2746.182 | 1.4623 | 0.00073626
| 2746.0615 | 1.3516 | 0.0013963 |  | 2746.061 | 1.4623 | 0.00074345
| 2745.941 | 1.3516 | 0.0013952 |  | 2745.941 | 1.4623 | 0.00075152
| 2745.8204 | 1.3516 | 0.0013912 |  | 2745.82 | 1.4622 | 0.00075969
| 2745.6999 | 1.3516 | 0.001385 |  | 2745.7 | 1.4622 | 0.00076694
| 2745.5794 | 1.3515 | 0.0013774 |  | 2745.579 | 1.4622 | 0.00077219
| 2745.4588 | 1.3515 | 0.0013694 |  | 2745.459 | 1.4621 | 0.00077495
| 2745.3383 | 1.3515 | 0.0013621 |  | 2745.338 | 1.4621 | 0.00077533
| 2745.2178 | 1.3514 | 0.0013564 |  | 2745.218 | 1.4621 | 0.00077415
| 2745.0972 | 1.3514 | 0.001353 |  | 2745.097 | 1.462 | 0.00077273
| 2744.9767 | 1.3514 | 0.001352 |  | 2744.977 | 1.462 | 0.00077239
| 2744.8562 | 1.3513 | 0.0013533 |  | 2744.856 | 1.462 | 0.00077394
| 2744.7356 | 1.3513 | 0.0013564 |  | 2744.736 | 1.4619 | 0.00077776
| 2744.6151 | 1.3513 | 0.0013608 |  | 2744.615 | 1.4619 | 0.00078314
| 2744.4946 | 1.3512 | 0.0013658 |  | 2744.495 | 1.4619 | 0.00078904
| 2744.374 | 1.3512 | 0.0013708 |  | 2744.374 | 1.4618 | 0.00079414
| 2744.2535 | 1.3512 | 0.001375 |  | 2744.254 | 1.4618 | 0.00079726
| 2744.133 | 1.3511 | 0.0013778 |  | 2744.133 | 1.4618 | 0.00079796
| 2744.0125 | 1.3511 | 0.0013786 |  | 2744.012 | 1.4618 | 0.00079615
| 2743.8919 | 1.3511 | 0.0013772 |  | 2743.892 | 1.4617 | 0.00079252
| 2743.7714 | 1.3511 | 0.0013736 |  | 2743.771 | 1.4617 | 0.00078816
| 2743.6509 | 1.351 | 0.0013686 |  | 2743.651 | 1.4617 | 0.00078404
| 2743.5303 | 1.351 | 0.0013632 |  | 2743.53 | 1.4616 | 0.00078111
| 2743.4098 | 1.351 | 0.0013587 |  | 2743.41 | 1.4616 | 0.00077987
| 2743.2893 | 1.3509 | 0.0013562 |  | 2743.289 | 1.4616 | 0.00078025
| 2743.1687 | 1.3509 | 0.0013561 |  | 2743.169 | 1.4615 | 0.00078177
| 2743.0482 | 1.3509 | 0.0013586 |  | 2743.048 | 1.4615 | 0.00078364
| 2742.9277 | 1.3508 | 0.0013629 |  | 2742.928 | 1.4615 | 0.00078494
| 2742.8071 | 1.3508 | 0.0013676 |  | 2742.807 | 1.4614 | 0.0007852
| 2742.6866 | 1.3508 | 0.0013716 |  | 2742.687 | 1.4614 | 0.00078444
| 2742.5661 | 1.3507 | 0.0013738 |  | 2742.566 | 1.4614 | 0.00078324
| 2742.4456 | 1.3507 | 0.0013738 |  | 2742.446 | 1.4613 | 0.00078239
| 2742.325 | 1.3507 | 0.0013718 |  | 2742.325 | 1.4613 | 0.000783
| 2742.2045 | 1.3507 | 0.0013688 |  | 2742.204 | 1.4613 | 0.00078566
| 2742.084 | 1.3506 | 0.0013659 |  | 2742.084 | 1.4612 | 0.00079051
| 2741.9634 | 1.3506 | 0.0013642 |  | 2741.963 | 1.4612 | 0.000797
| 2741.8429 | 1.3506 | 0.0013647 |  | 2741.843 | 1.4612 | 0.0008042
| 2741.7224 | 1.3505 | 0.0013676 |  | 2741.722 | 1.4611 | 0.00081103
| 2741.6018 | 1.3505 | 0.0013728 |  | 2741.602 | 1.4611 | 0.0008167
| 2741.4813 | 1.3505 | 0.0013796 |  | 2741.481 | 1.4611 | 0.00082064
| 2741.3608 | 1.3504 | 0.0013869 |  | 2741.361 | 1.4611 | 0.00082302
| 2741.2402 | 1.3504 | 0.0013938 |  | 2741.24 | 1.461 | 0.0008239
| 2741.1197 | 1.3504 | 0.0013993 |  | 2741.12 | 1.461 | 0.00082348
| 2740.9992 | 1.3503 | 0.0014026 |  | 2740.999 | 1.461 | 0.0008218
| 2740.8786 | 1.3503 | 0.0014039 |  | 2740.879 | 1.4609 | 0.00081884
| 2740.7581 | 1.3503 | 0.0014032 |  | 2740.758 | 1.4609 | 0.00081477
| 2740.6376 | 1.3503 | 0.0014014 |  | 2740.638 | 1.4609 | 0.00081029
| 2740.5171 | 1.3502 | 0.0013994 |  | 2740.517 | 1.4608 | 0.00080671
| 2740.3965 | 1.3502 | 0.001398 |  | 2740.397 | 1.4608 | 0.00080559
| 2740.276 | 1.3502 | 0.001398 |  | 2740.276 | 1.4608 | 0.00080879
| 2740.1555 | 1.3502 | 0.0013999 |  | 2740.155 | 1.4607 | 0.00081708
| 2740.0349 | 1.3501 | 0.0014032 |  | 2740.035 | 1.4607 | 0.00083041
| 2739.9144 | 1.3501 | 0.0014076 |  | 2739.914 | 1.4606 | 0.00084704
| 2739.7939 | 1.3501 | 0.001412 |  | 2739.794 | 1.4606 | 0.00086436
| 2739.6733 | 1.35 | 0.0014157 |  | 2739.673 | 1.4606 | 0.00087931
| 2739.5528 | 1.35 | 0.0014178 |  | 2739.553 | 1.4606 | 0.00088945
| 2739.4323 | 1.35 | 0.0014182 |  | 2739.432 | 1.4606 | 0.00089373
| 2739.3117 | 1.35 | 0.001417 |  | 2739.312 | 1.4605 | 0.00089284
| 2739.1912 | 1.3499 | 0.001415 |  | 2739.191 | 1.4605 | 0.00088868
| 2739.0707 | 1.3499 | 0.0014134 |  | 2739.071 | 1.4605 | 0.00088414
| 2738.9501 | 1.3499 | 0.0014129 |  | 2738.95 | 1.4604 | 0.00088195
| 2738.8296 | 1.3499 | 0.0014143 |  | 2738.83 | 1.4604 | 0.0008838
| 2738.7091 | 1.3498 | 0.0014173 |  | 2738.709 | 1.4604 | 0.00089019
| 2738.5886 | 1.3498 | 0.001421 |  | 2738.589 | 1.4603 | 0.00090026
| 2738.468 | 1.3498 | 0.0014241 |  | 2738.468 | 1.4603 | 0.00091246
| 2738.3475 | 1.3498 | 0.0014249 |  | 2738.347 | 1.4603 | 0.00092499
| 2738.227 | 1.3497 | 0.0014226 |  | 2738.227 | 1.4603 | 0.00093642
| 2738.1064 | 1.3497 | 0.0014171 |  | 2738.106 | 1.4602 | 0.00094608
| 2737.9859 | 1.3497 | 0.0014096 |  | 2737.986 | 1.4602 | 0.00095413
| 2737.8654 | 1.3497 | 0.0014023 |  | 2737.865 | 1.4602 | 0.00096115
| 2737.7448 | 1.3496 | 0.0013973 |  | 2737.745 | 1.4602 | 0.00096816
| 2737.6243 | 1.3496 | 0.0013967 |  | 2737.624 | 1.4601 | 0.00097604
| 2737.5038 | 1.3495 | 0.0014011 |  | 2737.504 | 1.4601 | 0.00098521
| 2737.3832 | 1.3495 | 0.0014098 |  | 2737.383 | 1.4601 | 0.00099557
| 2737.2627 | 1.3495 | 0.0014208 |  | 2737.263 | 1.4601 | 0.0010067
| 2737.1422 | 1.3495 | 0.0014316 |  | 2737.142 | 1.46 | 0.0010174
| 2737.0216 | 1.3494 | 0.00144 |  | 2737.022 | 1.46 | 0.0010265
| 2736.9011 | 1.3494 | 0.0014446 |  | 2736.901 | 1.46 | 0.0010331
| 2736.7806 | 1.3494 | 0.0014453 |  | 2736.781 | 1.46 | 0.0010368
| 2736.6601 | 1.3494 | 0.0014431 |  | 2736.66 | 1.46 | 0.001038
| 2736.5395 | 1.3494 | 0.0014398 |  | 2736.54 | 1.4599 | 0.0010381
| 2736.419 | 1.3493 | 0.0014369 |  | 2736.419 | 1.4599 | 0.001039
| 2736.2985 | 1.3493 | 0.0014358 |  | 2736.298 | 1.4599 | 0.0010428
| 2736.1779 | 1.3493 | 0.0014369 |  | 2736.178 | 1.4599 | 0.0010509
| 2736.0574 | 1.3492 | 0.0014396 |  | 2736.057 | 1.4598 | 0.0010641
| 2735.9369 | 1.3492 | 0.0014435 |  | 2735.937 | 1.4598 | 0.0010817
| 2735.8163 | 1.3492 | 0.0014479 |  | 2735.816 | 1.4598 | 0.0011022
| 2735.6958 | 1.3492 | 0.0014519 |  | 2735.696 | 1.4598 | 0.001123
| 2735.5753 | 1.3491 | 0.0014551 |  | 2735.575 | 1.4597 | 0.0011422
| 2735.4547 | 1.3491 | 0.0014576 |  | 2735.455 | 1.4597 | 0.0011579
| 2735.3342 | 1.3491 | 0.0014591 |  | 2735.334 | 1.4597 | 0.0011693
| 2735.2137 | 1.3491 | 0.0014597 |  | 2735.214 | 1.4597 | 0.0011765
| 2735.0932 | 1.349 | 0.0014598 |  | 2735.093 | 1.4597 | 0.0011802
| 2734.9726 | 1.349 | 0.0014597 |  | 2734.973 | 1.4597 | 0.0011812
| 2734.8521 | 1.349 | 0.0014603 |  | 2734.852 | 1.4597 | 0.0011806
| 2734.7316 | 1.349 | 0.0014619 |  | 2734.732 | 1.4597 | 0.0011789
| 2734.611 | 1.3489 | 0.0014653 |  | 2734.611 | 1.4597 | 0.0011768
| 2734.4905 | 1.3489 | 0.00147 |  | 2734.49 | 1.4597 | 0.0011742
| 2734.37 | 1.3489 | 0.0014755 |  | 2734.37 | 1.4597 | 0.0011713
| 2734.2494 | 1.3489 | 0.001481 |  | 2734.249 | 1.4597 | 0.0011679
| 2734.1289 | 1.3488 | 0.0014853 |  | 2734.129 | 1.4597 | 0.0011636
| 2734.0084 | 1.3488 | 0.0014879 |  | 2734.008 | 1.4597 | 0.0011578
| 2733.8878 | 1.3488 | 0.0014888 |  | 2733.888 | 1.4597 | 0.0011498
| 2733.7673 | 1.3488 | 0.0014886 |  | 2733.767 | 1.4597 | 0.0011391
| 2733.6468 | 1.3488 | 0.0014882 |  | 2733.647 | 1.4597 | 0.0011254
| 2733.5262 | 1.3487 | 0.0014885 |  | 2733.526 | 1.4596 | 0.0011092
| 2733.4057 | 1.3487 | 0.0014898 |  | 2733.406 | 1.4596 | 0.0010916
| 2733.2852 | 1.3487 | 0.0014919 |  | 2733.285 | 1.4596 | 0.0010738
| 2733.1647 | 1.3487 | 0.0014941 |  | 2733.165 | 1.4596 | 0.001057
| 2733.0441 | 1.3486 | 0.0014959 |  | 2733.044 | 1.4596 | 0.0010423
| 2732.9236 | 1.3486 | 0.001497 |  | 2732.924 | 1.4596 | 0.0010297
| 2732.8031 | 1.3486 | 0.0014979 |  | 2732.803 | 1.4595 | 0.0010188
| 2732.6825 | 1.3486 | 0.0014995 |  | 2732.683 | 1.4595 | 0.0010086
| 2732.562 | 1.3485 | 0.0015025 |  | 2732.562 | 1.4595 | 0.00099824
| 2732.4415 | 1.3485 | 0.0015076 |  | 2732.441 | 1.4595 | 0.00098696
| 2732.3209 | 1.3485 | 0.0015143 |  | 2732.321 | 1.4595 | 0.0009745
| 2732.2004 | 1.3485 | 0.0015217 |  | 2732.2 | 1.4594 | 0.00096151
| 2732.0799 | 1.3485 | 0.001528 |  | 2732.08 | 1.4594 | 0.0009484
| 2731.9593 | 1.3484 | 0.0015319 |  | 2731.959 | 1.4594 | 0.00093559
| 2731.8388 | 1.3484 | 0.0015323 |  | 2731.839 | 1.4594 | 0.00092327
| 2731.7183 | 1.3484 | 0.0015295 |  | 2731.718 | 1.4594 | 0.00091123
| 2731.5977 | 1.3484 | 0.0015241 |  | 2731.598 | 1.4593 | 0.00089877
| 2731.4772 | 1.3484 | 0.0015178 |  | 2731.477 | 1.4593 | 0.00088527
| 2731.3567 | 1.3484 | 0.001512 |  | 2731.357 | 1.4593 | 0.0008701
| 2731.2362 | 1.3483 | 0.0015077 |  | 2731.236 | 1.4593 | 0.00085302
| 2731.1156 | 1.3483 | 0.0015057 |  | 2731.116 | 1.4593 | 0.00083396
| 2730.9951 | 1.3483 | 0.0015057 |  | 2730.995 | 1.4592 | 0.00081317
| 2730.8746 | 1.3482 | 0.0015073 |  | 2730.875 | 1.4592 | 0.00079111
| 2730.754 | 1.3482 | 0.0015097 |  | 2730.754 | 1.4592 | 0.00076825
| 2730.6335 | 1.3482 | 0.0015124 |  | 2730.633 | 1.4592 | 0.00074519
| 2730.513 | 1.3482 | 0.0015146 |  | 2730.513 | 1.4591 | 0.00072273
| 2730.3924 | 1.3482 | 0.0015162 |  | 2730.392 | 1.4591 | 0.00070156
| 2730.2719 | 1.3481 | 0.0015171 |  | 2730.272 | 1.4591 | 0.00068246
| 2730.1514 | 1.3481 | 0.0015171 |  | 2730.151 | 1.459 | 0.00066597
| 2730.0308 | 1.3481 | 0.0015164 |  | 2730.031 | 1.459 | 0.00065238
| 2729.9103 | 1.3481 | 0.0015153 |  | 2729.91 | 1.4589 | 0.00064144
| 2729.7898 | 1.3481 | 0.0015139 |  | 2729.79 | 1.4589 | 0.00063268
| 2729.6692 | 1.348 | 0.0015126 |  | 2729.669 | 1.4589 | 0.00062535
| 2729.5487 | 1.348 | 0.0015115 |  | 2729.549 | 1.4588 | 0.00061859
| 2729.4282 | 1.348 | 0.0015106 |  | 2729.428 | 1.4588 | 0.00061181
| 2729.3077 | 1.348 | 0.0015096 |  | 2729.308 | 1.4588 | 0.00060482
| 2729.1871 | 1.3479 | 0.0015082 |  | 2729.187 | 1.4587 | 0.00059768
| 2729.0666 | 1.3479 | 0.0015066 |  | 2729.067 | 1.4587 | 0.0005908
| 2728.9461 | 1.3479 | 0.0015048 |  | 2728.946 | 1.4586 | 0.00058475
| 2728.8255 | 1.3479 | 0.0015034 |  | 2728.826 | 1.4586 | 0.00057993
| 2728.705 | 1.3478 | 0.0015028 |  | 2728.705 | 1.4586 | 0.00057677
| 2728.5845 | 1.3478 | 0.0015037 |  | 2728.584 | 1.4585 | 0.00057536
| 2728.4639 | 1.3478 | 0.0015063 |  | 2728.464 | 1.4585 | 0.00057554
| 2728.3434 | 1.3478 | 0.0015106 |  | 2728.343 | 1.4585 | 0.00057711
| 2728.2229 | 1.3477 | 0.0015159 |  | 2728.223 | 1.4584 | 0.00057953
| 2728.1023 | 1.3477 | 0.0015217 |  | 2728.102 | 1.4584 | 0.00058243
| 2727.9818 | 1.3477 | 0.0015271 |  | 2727.982 | 1.4584 | 0.00058518
| 2727.8613 | 1.3477 | 0.0015315 |  | 2727.861 | 1.4583 | 0.00058712
| 2727.7407 | 1.3477 | 0.0015346 |  | 2727.741 | 1.4583 | 0.00058777
| 2727.6202 | 1.3476 | 0.0015361 |  | 2727.62 | 1.4583 | 0.00058665
| 2727.4997 | 1.3476 | 0.0015363 |  | 2727.5 | 1.4582 | 0.00058387
| 2727.3792 | 1.3476 | 0.0015355 |  | 2727.379 | 1.4582 | 0.00057959
| 2727.2586 | 1.3476 | 0.0015342 |  | 2727.259 | 1.4582 | 0.00057482
| 2727.1381 | 1.3476 | 0.0015335 |  | 2727.138 | 1.4581 | 0.00057064
| 2727.0176 | 1.3475 | 0.001534 |  | 2727.018 | 1.4581 | 0.00056837
| 2726.897 | 1.3475 | 0.0015366 |  | 2726.897 | 1.4581 | 0.00056903
| 2726.7765 | 1.3475 | 0.0015416 |  | 2726.776 | 1.458 | 0.00057288
| 2726.656 | 1.3475 | 0.0015488 |  | 2726.656 | 1.458 | 0.0005798
| 2726.5354 | 1.3474 | 0.0015573 |  | 2726.535 | 1.458 | 0.00058829
| 2726.4149 | 1.3474 | 0.0015656 |  | 2726.415 | 1.4579 | 0.00059652
| 2726.2944 | 1.3474 | 0.0015721 |  | 2726.294 | 1.4579 | 0.00060262
| 2726.1738 | 1.3474 | 0.0015754 |  | 2726.174 | 1.4579 | 0.00060511
| 2726.0533 | 1.3474 | 0.0015752 |  | 2726.053 | 1.4579 | 0.00060356
| 2725.9328 | 1.3474 | 0.0015717 |  | 2725.933 | 1.4578 | 0.00059857
| 2725.8123 | 1.3473 | 0.0015664 |  | 2725.812 | 1.4578 | 0.00059188
| 2725.6917 | 1.3473 | 0.0015607 |  | 2725.692 | 1.4578 | 0.00058564
| 2725.5712 | 1.3473 | 0.0015562 |  | 2725.571 | 1.4577 | 0.00058186
| 2725.4507 | 1.3473 | 0.0015537 |  | 2725.451 | 1.4577 | 0.00058178
| 2725.3301 | 1.3473 | 0.001553 |  | 2725.33 | 1.4576 | 0.00058567
| 2725.2096 | 1.3472 | 0.0015538 |  | 2725.21 | 1.4576 | 0.00059263
| 2725.0891 | 1.3472 | 0.001555 |  | 2725.089 | 1.4576 | 0.00060122
| 2724.9685 | 1.3472 | 0.0015561 |  | 2724.969 | 1.4575 | 0.00060974
| 2724.848 | 1.3472 | 0.0015572 |  | 2724.848 | 1.4575 | 0.00061723
| 2724.7275 | 1.3471 | 0.0015585 |  | 2724.727 | 1.4575 | 0.00062328
| 2724.6069 | 1.3471 | 0.0015607 |  | 2724.607 | 1.4574 | 0.00062844
| 2724.4864 | 1.3471 | 0.001564 |  | 2724.486 | 1.4574 | 0.00063385
| 2724.3659 | 1.3471 | 0.0015681 |  | 2724.366 | 1.4574 | 0.00064065
| 2724.2453 | 1.3471 | 0.001572 |  | 2724.245 | 1.4573 | 0.00064976
| 2724.1248 | 1.3471 | 0.0015744 |  | 2724.125 | 1.4573 | 0.00066146
| 2724.0043 | 1.347 | 0.0015746 |  | 2724.004 | 1.4573 | 0.00067555
| 2723.8838 | 1.347 | 0.0015721 |  | 2723.884 | 1.4572 | 0.00069099
| 2723.7632 | 1.347 | 0.0015674 |  | 2723.763 | 1.4572 | 0.00070686
| 2723.6427 | 1.347 | 0.0015621 |  | 2723.643 | 1.4572 | 0.00072202
| 2723.5222 | 1.347 | 0.0015576 |  | 2723.522 | 1.4572 | 0.00073559
| 2723.4016 | 1.3469 | 0.0015552 |  | 2723.402 | 1.4571 | 0.00074685
| 2723.2811 | 1.3469 | 0.0015552 |  | 2723.281 | 1.4571 | 0.0007555
| 2723.1606 | 1.3469 | 0.0015576 |  | 2723.161 | 1.4571 | 0.0007617
| 2723.04 | 1.3469 | 0.0015611 |  | 2723.04 | 1.4571 | 0.0007659
| 2722.9195 | 1.3468 | 0.0015647 |  | 2722.919 | 1.457 | 0.00076902
| 2722.799 | 1.3468 | 0.0015675 |  | 2722.799 | 1.457 | 0.0007725
| 2722.6784 | 1.3468 | 0.001569 |  | 2722.678 | 1.457 | 0.00077799
| 2722.5579 | 1.3468 | 0.0015692 |  | 2722.558 | 1.4569 | 0.00078706
| 2722.4374 | 1.3468 | 0.0015688 |  | 2722.437 | 1.4569 | 0.00080085
| 2722.3168 | 1.3467 | 0.0015683 |  | 2722.317 | 1.4569 | 0.00081958
| 2722.1963 | 1.3467 | 0.0015678 |  | 2722.196 | 1.4568 | 0.00084234
| 2722.0758 | 1.3467 | 0.0015676 |  | 2722.076 | 1.4568 | 0.00086743
| 2721.9553 | 1.3467 | 0.0015677 |  | 2721.955 | 1.4568 | 0.00089221
| 2721.8347 | 1.3466 | 0.0015684 |  | 2721.835 | 1.4568 | 0.00091403
| 2721.7142 | 1.3466 | 0.0015699 |  | 2721.714 | 1.4568 | 0.000931
| 2721.5937 | 1.3466 | 0.0015729 |  | 2721.594 | 1.4568 | 0.00094225
| 2721.4731 | 1.3466 | 0.0015776 |  | 2721.473 | 1.4567 | 0.00094849
| 2721.3526 | 1.3465 | 0.0015843 |  | 2721.353 | 1.4567 | 0.00095168
| 2721.2321 | 1.3465 | 0.0015926 |  | 2721.232 | 1.4567 | 0.00095445
| 2721.1115 | 1.3465 | 0.0016018 |  | 2721.112 | 1.4567 | 0.00095933
| 2720.991 | 1.3465 | 0.0016108 |  | 2720.991 | 1.4566 | 0.00096804
| 2720.8705 | 1.3465 | 0.0016184 |  | 2720.87 | 1.4566 | 0.00098083
| 2720.7499 | 1.3464 | 0.0016243 |  | 2720.75 | 1.4566 | 0.00099639
| 2720.6294 | 1.3464 | 0.0016281 |  | 2720.629 | 1.4566 | 0.0010124
| 2720.5089 | 1.3464 | 0.0016305 |  | 2720.509 | 1.4566 | 0.0010266
| 2720.3883 | 1.3464 | 0.001632 |  | 2720.388 | 1.4566 | 0.0010368
| 2720.2678 | 1.3464 | 0.0016336 |  | 2720.268 | 1.4565 | 0.0010427
| 2720.1473 | 1.3464 | 0.0016355 |  | 2720.147 | 1.4565 | 0.0010448
| 2720.0268 | 1.3463 | 0.0016382 |  | 2720.027 | 1.4565 | 0.0010453
| 2719.9062 | 1.3463 | 0.0016417 |  | 2719.906 | 1.4565 | 0.0010466
| 2719.7857 | 1.3463 | 0.0016457 |  | 2719.786 | 1.4565 | 0.001051
| 2719.6652 | 1.3463 | 0.00165 |  | 2719.665 | 1.4564 | 0.0010595
| 2719.5446 | 1.3463 | 0.0016546 |  | 2719.545 | 1.4564 | 0.0010723
| 2719.4241 | 1.3462 | 0.0016589 |  | 2719.424 | 1.4564 | 0.0010886
| 2719.3036 | 1.3462 | 0.0016627 |  | 2719.304 | 1.4563 | 0.0011065
| 2719.183 | 1.3462 | 0.0016654 |  | 2719.183 | 1.4563 | 0.0011245
| 2719.0625 | 1.3462 | 0.0016663 |  | 2719.063 | 1.4563 | 0.0011411
| 2718.942 | 1.3462 | 0.0016651 |  | 2718.942 | 1.4563 | 0.0011554
| 2718.8214 | 1.3462 | 0.001662 |  | 2718.821 | 1.4563 | 0.001167
| 2718.7009 | 1.3461 | 0.0016578 |  | 2718.701 | 1.4563 | 0.001176
| 2718.5804 | 1.3461 | 0.0016536 |  | 2718.58 | 1.4563 | 0.001183
| 2718.4598 | 1.3461 | 0.0016509 |  | 2718.46 | 1.4562 | 0.0011887
| 2718.3393 | 1.3461 | 0.001651 |  | 2718.339 | 1.4562 | 0.0011946
| 2718.2188 | 1.346 | 0.0016544 |  | 2718.219 | 1.4562 | 0.0012019
| 2718.0983 | 1.346 | 0.001661 |  | 2718.098 | 1.4562 | 0.0012116
| 2717.9777 | 1.346 | 0.0016699 |  | 2717.978 | 1.4561 | 0.0012248
| 2717.8572 | 1.346 | 0.0016798 |  | 2717.857 | 1.4561 | 0.0012411
| 2717.7367 | 1.3459 | 0.0016893 |  | 2717.737 | 1.4561 | 0.0012595
| 2717.6161 | 1.3459 | 0.0016973 |  | 2717.616 | 1.4561 | 0.0012782
| 2717.4956 | 1.3459 | 0.0017033 |  | 2717.496 | 1.4561 | 0.0012954
| 2717.3751 | 1.3459 | 0.0017076 |  | 2717.375 | 1.4561 | 0.0013096
| 2717.2545 | 1.3459 | 0.0017109 |  | 2717.255 | 1.456 | 0.0013203
| 2717.134 | 1.3458 | 0.0017142 |  | 2717.134 | 1.456 | 0.0013288
| 2717.0135 | 1.3458 | 0.0017186 |  | 2717.013 | 1.456 | 0.0013369
| 2716.8929 | 1.3458 | 0.0017251 |  | 2716.893 | 1.456 | 0.001347
| 2716.7724 | 1.3458 | 0.0017339 |  | 2716.772 | 1.456 | 0.001361
| 2716.6519 | 1.3458 | 0.0017451 |  | 2716.652 | 1.4559 | 0.0013795
| 2716.5314 | 1.3457 | 0.0017578 |  | 2716.531 | 1.4559 | 0.0014019
| 2716.4108 | 1.3457 | 0.0017714 |  | 2716.411 | 1.4559 | 0.0014263
| 2716.2903 | 1.3457 | 0.0017848 |  | 2716.29 | 1.4559 | 0.0014502
| 2716.1698 | 1.3457 | 0.001797 |  | 2716.17 | 1.4559 | 0.0014714
| 2716.0492 | 1.3457 | 0.0018073 |  | 2716.049 | 1.4559 | 0.0014885
| 2715.9287 | 1.3457 | 0.0018158 |  | 2715.929 | 1.4559 | 0.0015015
| 2715.8082 | 1.3456 | 0.0018227 |  | 2715.808 | 1.4559 | 0.0015111
| 2715.6876 | 1.3456 | 0.0018287 |  | 2715.688 | 1.4558 | 0.0015192
| 2715.5671 | 1.3456 | 0.0018346 |  | 2715.567 | 1.4558 | 0.001528
| 2715.4466 | 1.3456 | 0.0018407 |  | 2715.447 | 1.4558 | 0.0015392
| 2715.326 | 1.3456 | 0.001847 |  | 2715.326 | 1.4558 | 0.0015546
| 2715.2055 | 1.3456 | 0.0018534 |  | 2715.206 | 1.4558 | 0.0015747
| 2715.085 | 1.3456 | 0.0018594 |  | 2715.085 | 1.4558 | 0.0015994
| 2714.9644 | 1.3455 | 0.0018649 |  | 2714.964 | 1.4557 | 0.0016277
| 2714.8439 | 1.3455 | 0.0018701 |  | 2714.844 | 1.4557 | 0.0016582
| 2714.7234 | 1.3455 | 0.0018755 |  | 2714.723 | 1.4557 | 0.0016887
| 2714.6029 | 1.3455 | 0.001882 |  | 2714.603 | 1.4557 | 0.0017175
| 2714.4823 | 1.3455 | 0.0018899 |  | 2714.482 | 1.4557 | 0.0017432
| 2714.3618 | 1.3455 | 0.0018993 |  | 2714.362 | 1.4557 | 0.0017654
| 2714.2413 | 1.3454 | 0.0019094 |  | 2714.241 | 1.4557 | 0.0017843
| 2714.1207 | 1.3454 | 0.0019193 |  | 2714.121 | 1.4557 | 0.001801
| 2714.0002 | 1.3454 | 0.0019278 |  | 2714 | 1.4557 | 0.0018165
| 2713.8797 | 1.3454 | 0.0019343 |  | 2713.88 | 1.4558 | 0.0018313
| 2713.7591 | 1.3454 | 0.0019389 |  | 2713.759 | 1.4558 | 0.0018454
| 2713.6386 | 1.3454 | 0.0019424 |  | 2713.639 | 1.4558 | 0.0018583
| 2713.5181 | 1.3454 | 0.0019461 |  | 2713.518 | 1.4558 | 0.0018694
| 2713.3975 | 1.3454 | 0.0019508 |  | 2713.398 | 1.4558 | 0.0018787
| 2713.277 | 1.3453 | 0.0019573 |  | 2713.277 | 1.4558 | 0.0018869
| 2713.1565 | 1.3453 | 0.0019652 |  | 2713.156 | 1.4558 | 0.0018954
| 2713.0359 | 1.3453 | 0.0019738 |  | 2713.036 | 1.4558 | 0.0019062
| 2712.9154 | 1.3453 | 0.0019817 |  | 2712.915 | 1.4558 | 0.0019201
| 2712.7949 | 1.3453 | 0.0019884 |  | 2712.795 | 1.4558 | 0.0019371
| 2712.6744 | 1.3453 | 0.0019934 |  | 2712.674 | 1.4558 | 0.0019557
| 2712.5538 | 1.3453 | 0.0019971 |  | 2712.554 | 1.4558 | 0.0019732
| 2712.4333 | 1.3453 | 0.0020003 |  | 2712.433 | 1.4558 | 0.001987
| 2712.3128 | 1.3453 | 0.0020037 |  | 2712.313 | 1.4558 | 0.0019949
| 2712.1922 | 1.3452 | 0.0020075 |  | 2712.192 | 1.4559 | 0.0019965
| 2712.0717 | 1.3452 | 0.0020119 |  | 2712.072 | 1.4559 | 0.0019927
| 2711.9512 | 1.3452 | 0.0020162 |  | 2711.951 | 1.4559 | 0.0019856
| 2711.8306 | 1.3452 | 0.0020199 |  | 2711.831 | 1.4559 | 0.0019776
| 2711.7101 | 1.3452 | 0.0020227 |  | 2711.71 | 1.4559 | 0.0019701
| 2711.5896 | 1.3452 | 0.0020245 |  | 2711.59 | 1.4559 | 0.0019638
| 2711.469 | 1.3452 | 0.0020257 |  | 2711.469 | 1.4559 | 0.001958
| 2711.3485 | 1.3451 | 0.0020269 |  | 2711.349 | 1.456 | 0.0019517
| 2711.228 | 1.3451 | 0.0020287 |  | 2711.228 | 1.456 | 0.0019438
| 2711.1074 | 1.3451 | 0.0020316 |  | 2711.107 | 1.456 | 0.0019337
| 2710.9869 | 1.3451 | 0.0020357 |  | 2710.987 | 1.456 | 0.001922
| 2710.8664 | 1.3451 | 0.0020411 |  | 2710.866 | 1.456 | 0.001909
| 2710.7459 | 1.3451 | 0.0020482 |  | 2710.746 | 1.456 | 0.0018952
| 2710.6253 | 1.345 | 0.0020569 |  | 2710.625 | 1.456 | 0.0018807
| 2710.5048 | 1.345 | 0.0020676 |  | 2710.505 | 1.456 | 0.001865
| 2710.3843 | 1.345 | 0.0020803 |  | 2710.384 | 1.456 | 0.0018475
| 2710.2637 | 1.345 | 0.0020949 |  | 2710.264 | 1.456 | 0.0018274
| 2710.1432 | 1.345 | 0.0021108 |  | 2710.143 | 1.456 | 0.0018052
| 2710.0227 | 1.345 | 0.0021273 |  | 2710.023 | 1.456 | 0.0017816
| 2709.9021 | 1.3449 | 0.0021434 |  | 2709.902 | 1.456 | 0.0017583
| 2709.7816 | 1.3449 | 0.0021586 |  | 2709.782 | 1.456 | 0.0017368
| 2709.6611 | 1.3449 | 0.0021722 |  | 2709.661 | 1.456 | 0.0017182
| 2709.5405 | 1.3449 | 0.0021842 |  | 2709.541 | 1.456 | 0.0017032
| 2709.42 | 1.3449 | 0.0021949 |  | 2709.42 | 1.456 | 0.0016914
| 2709.2995 | 1.3449 | 0.0022045 |  | 2709.299 | 1.4559 | 0.0016817
| 2709.1789 | 1.3449 | 0.0022131 |  | 2709.179 | 1.4559 | 0.0016732
| 2709.0584 | 1.3449 | 0.0022208 |  | 2709.058 | 1.4559 | 0.0016646
| 2708.9379 | 1.3449 | 0.0022275 |  | 2708.938 | 1.4559 | 0.0016553
| 2708.8174 | 1.3449 | 0.0022332 |  | 2708.817 | 1.4559 | 0.0016447
| 2708.6968 | 1.3449 | 0.0022381 |  | 2708.697 | 1.4559 | 0.0016326
| 2708.5763 | 1.3449 | 0.0022423 |  | 2708.576 | 1.4559 | 0.0016191
| 2708.4558 | 1.3449 | 0.0022461 |  | 2708.456 | 1.4559 | 0.0016046
| 2708.3352 | 1.3449 | 0.0022498 |  | 2708.335 | 1.4559 | 0.0015901
| 2708.2147 | 1.3449 | 0.0022531 |  | 2708.215 | 1.4559 | 0.0015765
| 2708.0942 | 1.3449 | 0.0022561 |  | 2708.094 | 1.4558 | 0.0015651
| 2707.9736 | 1.3449 | 0.0022581 |  | 2707.974 | 1.4558 | 0.0015569
| 2707.8531 | 1.3449 | 0.002259 |  | 2707.853 | 1.4558 | 0.0015522
| 2707.7326 | 1.3449 | 0.0022587 |  | 2707.733 | 1.4558 | 0.0015506
| 2707.612 | 1.3449 | 0.0022575 |  | 2707.612 | 1.4558 | 0.0015505
| 2707.4915 | 1.3448 | 0.0022561 |  | 2707.492 | 1.4558 | 0.0015501
| 2707.371 | 1.3448 | 0.0022556 |  | 2707.371 | 1.4558 | 0.0015479
| 2707.2505 | 1.3448 | 0.0022571 |  | 2707.25 | 1.4557 | 0.0015424
| 2707.1299 | 1.3448 | 0.0022612 |  | 2707.13 | 1.4557 | 0.0015338
| 2707.0094 | 1.3448 | 0.0022686 |  | 2707.009 | 1.4557 | 0.0015228
| 2706.8889 | 1.3448 | 0.002279 |  | 2706.889 | 1.4557 | 0.001511
| 2706.7683 | 1.3448 | 0.0022916 |  | 2706.768 | 1.4557 | 0.0015
| 2706.6478 | 1.3448 | 0.0023051 |  | 2706.648 | 1.4557 | 0.0014909
| 2706.5273 | 1.3447 | 0.002318 |  | 2706.527 | 1.4557 | 0.0014839
| 2706.4067 | 1.3447 | 0.0023291 |  | 2706.407 | 1.4557 | 0.0014785
| 2706.2862 | 1.3447 | 0.0023373 |  | 2706.286 | 1.4557 | 0.0014734
| 2706.1657 | 1.3447 | 0.0023423 |  | 2706.166 | 1.4556 | 0.0014678
| 2706.0451 | 1.3447 | 0.0023446 |  | 2706.045 | 1.4556 | 0.0014613
| 2705.9246 | 1.3447 | 0.0023452 |  | 2705.925 | 1.4556 | 0.0014542
| 2705.8041 | 1.3447 | 0.0023454 |  | 2705.804 | 1.4556 | 0.0014478
| 2705.6835 | 1.3447 | 0.0023462 |  | 2705.684 | 1.4556 | 0.0014434
| 2705.563 | 1.3447 | 0.0023487 |  | 2705.563 | 1.4555 | 0.0014423
| 2705.4425 | 1.3447 | 0.0023528 |  | 2705.442 | 1.4555 | 0.0014449
| 2705.322 | 1.3447 | 0.0023584 |  | 2705.322 | 1.4555 | 0.0014509
| 2705.2014 | 1.3447 | 0.0023646 |  | 2705.201 | 1.4555 | 0.001459
| 2705.0809 | 1.3447 | 0.0023708 |  | 2705.081 | 1.4555 | 0.0014679
| 2704.9604 | 1.3447 | 0.0023764 |  | 2704.96 | 1.4555 | 0.0014761
| 2704.8398 | 1.3447 | 0.0023809 |  | 2704.84 | 1.4555 | 0.001483
| 2704.7193 | 1.3447 | 0.0023843 |  | 2704.719 | 1.4555 | 0.0014886
| 2704.5988 | 1.3447 | 0.0023865 |  | 2704.599 | 1.4555 | 0.0014937
| 2704.4782 | 1.3447 | 0.0023876 |  | 2704.478 | 1.4554 | 0.0014991
| 2704.3577 | 1.3447 | 0.0023872 |  | 2704.358 | 1.4554 | 0.0015054
| 2704.2372 | 1.3447 | 0.0023855 |  | 2704.237 | 1.4554 | 0.0015127
| 2704.1166 | 1.3447 | 0.0023827 |  | 2704.117 | 1.4554 | 0.0015203
| 2703.9961 | 1.3447 | 0.0023793 |  | 2703.996 | 1.4554 | 0.0015271
| 2703.8756 | 1.3447 | 0.0023764 |  | 2703.876 | 1.4554 | 0.0015319
| 2703.755 | 1.3447 | 0.0023751 |  | 2703.755 | 1.4555 | 0.0015343
| 2703.6345 | 1.3447 | 0.0023763 |  | 2703.635 | 1.4555 | 0.0015343
| 2703.514 | 1.3446 | 0.0023805 |  | 2703.514 | 1.4555 | 0.0015328
| 2703.3935 | 1.3446 | 0.0023878 |  | 2703.393 | 1.4555 | 0.0015305
| 2703.2729 | 1.3446 | 0.0023972 |  | 2703.273 | 1.4555 | 0.0015284
| 2703.1524 | 1.3446 | 0.0024076 |  | 2703.152 | 1.4555 | 0.0015263
| 2703.0319 | 1.3446 | 0.0024174 |  | 2703.032 | 1.4555 | 0.0015233
| 2702.9113 | 1.3446 | 0.0024255 |  | 2702.911 | 1.4555 | 0.0015178
| 2702.7908 | 1.3446 | 0.0024312 |  | 2702.791 | 1.4555 | 0.001508
| 2702.6703 | 1.3446 | 0.0024339 |  | 2702.67 | 1.4555 | 0.0014927
| 2702.5497 | 1.3446 | 0.002434 |  | 2702.55 | 1.4556 | 0.0014715
| 2702.4292 | 1.3446 | 0.002432 |  | 2702.429 | 1.4556 | 0.0014449
| 2702.3087 | 1.3446 | 0.0024284 |  | 2702.309 | 1.4556 | 0.0014147
| 2702.1881 | 1.3446 | 0.0024241 |  | 2702.188 | 1.4556 | 0.0013831
| 2702.0676 | 1.3446 | 0.0024197 |  | 2702.068 | 1.4556 | 0.0013523
| 2701.9471 | 1.3446 | 0.0024158 |  | 2701.947 | 1.4556 | 0.0013237
| 2701.8265 | 1.3446 | 0.0024127 |  | 2701.827 | 1.4556 | 0.0012983
| 2701.706 | 1.3446 | 0.0024107 |  | 2701.706 | 1.4555 | 0.0012762
| 2701.5855 | 1.3446 | 0.0024094 |  | 2701.585 | 1.4555 | 0.0012566
| 2701.465 | 1.3446 | 0.0024084 |  | 2701.465 | 1.4555 | 0.0012384
| 2701.3444 | 1.3446 | 0.0024073 |  | 2701.344 | 1.4555 | 0.0012206
| 2701.2239 | 1.3446 | 0.0024057 |  | 2701.224 | 1.4555 | 0.0012022
| 2701.1034 | 1.3446 | 0.0024036 |  | 2701.103 | 1.4555 | 0.0011826
| 2700.9828 | 1.3446 | 0.0024013 |  | 2700.983 | 1.4555 | 0.0011619
| 2700.8623 | 1.3446 | 0.0023995 |  | 2700.862 | 1.4555 | 0.0011403
| 2700.7418 | 1.3446 | 0.0023987 |  | 2700.742 | 1.4555 | 0.0011184
| 2700.6212 | 1.3446 | 0.002399 |  | 2700.621 | 1.4554 | 0.001097
| 2700.5007 | 1.3446 | 0.0024001 |  | 2700.501 | 1.4554 | 0.0010763
| 2700.3802 | 1.3446 | 0.002401 |  | 2700.38 | 1.4554 | 0.0010564
| 2700.2596 | 1.3446 | 0.0024005 |  | 2700.26 | 1.4554 | 0.0010366
| 2700.1391 | 1.3446 | 0.0023976 |  | 2700.139 | 1.4554 | 0.0010164
| 2700.0186 | 1.3446 | 0.0023918 |  | 2700.019 | 1.4554 | 0.00099518
| 2699.8981 | 1.3446 | 0.0023835 |  | 2699.898 | 1.4554 | 0.00097298
| 2699.7775 | 1.3446 | 0.0023742 |  | 2699.778 | 1.4553 | 0.00095044
| 2699.657 | 1.3446 | 0.0023656 |  | 2699.657 | 1.4553 | 0.00092868
| 2699.5365 | 1.3446 | 0.0023594 |  | 2699.536 | 1.4553 | 0.00090921
| 2699.4159 | 1.3446 | 0.0023567 |  | 2699.416 | 1.4553 | 0.00089308
| 2699.2954 | 1.3446 | 0.0023574 |  | 2699.295 | 1.4552 | 0.00088084
| 2699.1749 | 1.3446 | 0.0023602 |  | 2699.175 | 1.4552 | 0.00087205
| 2699.0543 | 1.3446 | 0.0023632 |  | 2699.054 | 1.4552 | 0.00086572
| 2698.9338 | 1.3446 | 0.0023641 |  | 2698.934 | 1.4552 | 0.00086039
| 2698.8133 | 1.3446 | 0.0023612 |  | 2698.813 | 1.4551 | 0.00085482
| 2698.6927 | 1.3446 | 0.0023537 |  | 2698.693 | 1.4551 | 0.00084811
| 2698.5722 | 1.3446 | 0.0023424 |  | 2698.572 | 1.4551 | 0.00083986
| 2698.4517 | 1.3446 | 0.0023286 |  | 2698.452 | 1.4551 | 0.00082996
| 2698.3311 | 1.3446 | 0.0023147 |  | 2698.331 | 1.4551 | 0.00081845
| 2698.2106 | 1.3446 | 0.0023028 |  | 2698.211 | 1.4551 | 0.00080538
| 2698.0901 | 1.3446 | 0.002294 |  | 2698.09 | 1.4551 | 0.00079087
| 2697.9696 | 1.3446 | 0.0022885 |  | 2697.97 | 1.455 | 0.00077504
| 2697.849 | 1.3446 | 0.0022857 |  | 2697.849 | 1.455 | 0.00075883
| 2697.7285 | 1.3446 | 0.002284 |  | 2697.728 | 1.455 | 0.00074327
| 2697.608 | 1.3446 | 0.0022818 |  | 2697.608 | 1.455 | 0.0007301
| 2697.4874 | 1.3446 | 0.0022779 |  | 2697.487 | 1.455 | 0.00072061
| 2697.3669 | 1.3446 | 0.0022718 |  | 2697.367 | 1.4549 | 0.00071548
| 2697.2464 | 1.3446 | 0.0022636 |  | 2697.246 | 1.4549 | 0.00071449
| 2697.1258 | 1.3446 | 0.0022541 |  | 2697.126 | 1.4549 | 0.00071616
| 2697.0053 | 1.3446 | 0.0022442 |  | 2697.005 | 1.4549 | 0.00071871
| 2696.8848 | 1.3445 | 0.0022343 |  | 2696.885 | 1.4548 | 0.00071988
| 2696.7642 | 1.3445 | 0.0022247 |  | 2696.764 | 1.4548 | 0.00071817
| 2696.6437 | 1.3445 | 0.0022154 |  | 2696.644 | 1.4548 | 0.00071299
| 2696.5232 | 1.3445 | 0.002206 |  | 2696.523 | 1.4548 | 0.00070444
| 2696.4026 | 1.3445 | 0.0021965 |  | 2696.403 | 1.4548 | 0.00069356
| 2696.2821 | 1.3445 | 0.0021869 |  | 2696.282 | 1.4548 | 0.00068131
| 2696.1616 | 1.3445 | 0.0021776 |  | 2696.162 | 1.4548 | 0.00066862
| 2696.0411 | 1.3445 | 0.0021689 |  | 2696.041 | 1.4548 | 0.00065604
| 2695.9205 | 1.3445 | 0.0021611 |  | 2695.921 | 1.4548 | 0.00064374
| 2695.8 | 1.3445 | 0.002154 |  | 2695.8 | 1.4547 | 0.00063189
| 2695.6795 | 1.3445 | 0.0021474 |  | 2695.679 | 1.4547 | 0.00062063
| 2695.5589 | 1.3445 | 0.0021408 |  | 2695.559 | 1.4547 | 0.00061008
| 2695.4384 | 1.3445 | 0.0021338 |  | 2695.438 | 1.4547 | 0.00060038
| 2695.3179 | 1.3445 | 0.0021262 |  | 2695.318 | 1.4547 | 0.00059143
| 2695.1973 | 1.3445 | 0.0021179 |  | 2695.197 | 1.4546 | 0.00058283
| 2695.0768 | 1.3445 | 0.0021088 |  | 2695.077 | 1.4546 | 0.00057407
| 2694.9563 | 1.3445 | 0.0020991 |  | 2694.956 | 1.4546 | 0.00056473
| 2694.8357 | 1.3445 | 0.0020883 |  | 2694.836 | 1.4546 | 0.00055455
| 2694.7152 | 1.3445 | 0.0020761 |  | 2694.715 | 1.4546 | 0.00054395
| 2694.5947 | 1.3445 | 0.0020623 |  | 2694.595 | 1.4546 | 0.00053336
| 2694.4741 | 1.3445 | 0.0020472 |  | 2694.474 | 1.4545 | 0.00052336
| 2694.3536 | 1.3445 | 0.0020315 |  | 2694.354 | 1.4545 | 0.00051413
| 2694.2331 | 1.3445 | 0.0020161 |  | 2694.233 | 1.4545 | 0.00050531
| 2694.1126 | 1.3444 | 0.0020021 |  | 2694.113 | 1.4545 | 0.0004961
| 2693.992 | 1.3444 | 0.0019898 |  | 2693.992 | 1.4545 | 0.00048554
| 2693.8715 | 1.3444 | 0.0019793 |  | 2693.871 | 1.4545 | 0.000473
| 2693.751 | 1.3444 | 0.0019697 |  | 2693.751 | 1.4544 | 0.00045861
| 2693.6304 | 1.3444 | 0.0019597 |  | 2693.63 | 1.4544 | 0.00044318
| 2693.5099 | 1.3444 | 0.0019489 |  | 2693.51 | 1.4544 | 0.00042797
| 2693.3894 | 1.3444 | 0.0019367 |  | 2693.389 | 1.4544 | 0.00041471
| 2693.2688 | 1.3444 | 0.0019243 |  | 2693.269 | 1.4543 | 0.00040441
| 2693.1483 | 1.3444 | 0.0019128 |  | 2693.148 | 1.4543 | 0.00039771
| 2693.0278 | 1.3444 | 0.0019036 |  | 2693.028 | 1.4543 | 0.00039444
| 2692.9072 | 1.3443 | 0.0018974 |  | 2692.907 | 1.4543 | 0.00039388
| 2692.7867 | 1.3443 | 0.0018935 |  | 2692.787 | 1.4542 | 0.00039501
| 2692.6662 | 1.3443 | 0.0018902 |  | 2692.666 | 1.4542 | 0.00039691
| 2692.5456 | 1.3443 | 0.0018854 |  | 2692.546 | 1.4542 | 0.0003988
| 2692.4251 | 1.3443 | 0.0018769 |  | 2692.425 | 1.4542 | 0.00040017
| 2692.3046 | 1.3443 | 0.0018638 |  | 2692.305 | 1.4541 | 0.00040074
| 2692.1841 | 1.3443 | 0.0018468 |  | 2692.184 | 1.4541 | 0.00040064
| 2692.0635 | 1.3443 | 0.0018272 |  | 2692.064 | 1.4541 | 0.00039995
| 2691.943 | 1.3443 | 0.0018078 |  | 2691.943 | 1.4541 | 0.00039944
| 2691.8225 | 1.3443 | 0.0017904 |  | 2691.822 | 1.4541 | 0.00039964
| 2691.7019 | 1.3443 | 0.0017761 |  | 2691.702 | 1.4541 | 0.00040137
| 2691.5814 | 1.3443 | 0.0017651 |  | 2691.581 | 1.454 | 0.00040487
| 2691.4609 | 1.3442 | 0.0017561 |  | 2691.461 | 1.454 | 0.00040998
| 2691.3403 | 1.3442 | 0.001748 |  | 2691.34 | 1.454 | 0.00041601
| 2691.2198 | 1.3442 | 0.00174 |  | 2691.22 | 1.454 | 0.00042154
| 2691.0993 | 1.3442 | 0.0017318 |  | 2691.099 | 1.454 | 0.00042535
| 2690.9787 | 1.3442 | 0.001724 |  | 2690.979 | 1.454 | 0.00042637
| 2690.8582 | 1.3442 | 0.0017173 |  | 2690.858 | 1.454 | 0.00042427
| 2690.7377 | 1.3442 | 0.0017122 |  | 2690.738 | 1.454 | 0.00041953
| 2690.6172 | 1.3442 | 0.0017084 |  | 2690.617 | 1.454 | 0.00041317
| 2690.4966 | 1.3442 | 0.0017049 |  | 2690.497 | 1.4539 | 0.00040661
| 2690.3761 | 1.3442 | 0.0017 |  | 2690.376 | 1.4539 | 0.00040066
| 2690.2556 | 1.3441 | 0.0016923 |  | 2690.256 | 1.4539 | 0.00039567
| 2690.135 | 1.3441 | 0.0016808 |  | 2690.135 | 1.4539 | 0.00039121
| 2690.0145 | 1.3441 | 0.0016655 |  | 2690.014 | 1.4539 | 0.00038625
| 2689.894 | 1.3441 | 0.0016475 |  | 2689.894 | 1.4539 | 0.00037975
| 2689.7734 | 1.3441 | 0.0016281 |  | 2689.773 | 1.4539 | 0.00037088
| 2689.6529 | 1.3441 | 0.001609 |  | 2689.653 | 1.4539 | 0.00035929
| 2689.5324 | 1.3441 | 0.0015912 |  | 2689.532 | 1.4539 | 0.00034528
| 2689.4118 | 1.3441 | 0.0015751 |  | 2689.412 | 1.4539 | 0.00032965
| 2689.2913 | 1.3441 | 0.0015605 |  | 2689.291 | 1.4539 | 0.0003134
| 2689.1708 | 1.3441 | 0.0015468 |  | 2689.171 | 1.4538 | 0.00029748
| 2689.0502 | 1.344 | 0.0015336 |  | 2689.05 | 1.4538 | 0.00028271
| 2688.9297 | 1.344 | 0.0015204 |  | 2688.93 | 1.4538 | 0.00026978
| 2688.8092 | 1.344 | 0.0015076 |  | 2688.809 | 1.4538 | 0.00025882
| 2688.6887 | 1.344 | 0.0014955 |  | 2688.689 | 1.4538 | 0.0002499
| 2688.5681 | 1.344 | 0.0014845 |  | 2688.568 | 1.4537 | 0.00024305
| 2688.4476 | 1.344 | 0.0014753 |  | 2688.448 | 1.4537 | 0.00023782
| 2688.3271 | 1.3439 | 0.0014678 |  | 2688.327 | 1.4537 | 0.00023384
| 2688.2065 | 1.3439 | 0.0014618 |  | 2688.207 | 1.4537 | 0.00023081
| 2688.086 | 1.3439 | 0.0014569 |  | 2688.086 | 1.4537 | 0.00022813
| 2687.9655 | 1.3439 | 0.0014523 |  | 2687.965 | 1.4536 | 0.00022521
| 2687.8449 | 1.3439 | 0.0014474 |  | 2687.845 | 1.4536 | 0.00022146
| 2687.7244 | 1.3439 | 0.0014417 |  | 2687.724 | 1.4536 | 0.00021608
| 2687.6039 | 1.3439 | 0.0014349 |  | 2687.604 | 1.4536 | 0.00020836
| 2687.4833 | 1.3438 | 0.001427 |  | 2687.483 | 1.4536 | 0.00019763
| 2687.3628 | 1.3438 | 0.0014182 |  | 2687.363 | 1.4536 | 0.0001838
| 2687.2423 | 1.3438 | 0.0014091 |  | 2687.242 | 1.4536 | 0.00016718
| 2687.1217 | 1.3438 | 0.0014003 |  | 2687.122 | 1.4536 | 0.0001488
| 2687.0012 | 1.3438 | 0.0013924 |  | 2687.001 | 1.4535 | 0.0001302
| 2686.8807 | 1.3438 | 0.0013855 |  | 2686.881 | 1.4535 | 0.00011318
| 2686.7602 | 1.3438 | 0.0013792 |  | 2686.76 | 1.4535 | 9.9193e-05
| 2686.6396 | 1.3438 | 0.0013729 |  | 2686.64 | 1.4535 | 8.8933e-05
| 2686.5191 | 1.3437 | 0.0013656 |  | 2686.519 | 1.4534 | 8.228e-05
| 2686.3986 | 1.3437 | 0.0013563 |  | 2686.399 | 1.4534 | 7.8064e-05
| 2686.278 | 1.3437 | 0.0013444 |  | 2686.278 | 1.4534 | 7.4716e-05
| 2686.1575 | 1.3437 | 0.0013302 |  | 2686.157 | 1.4534 | 7.0822e-05
| 2686.037 | 1.3437 | 0.0013147 |  | 2686.037 | 1.4533 | 6.553e-05
| 2685.9164 | 1.3437 | 0.0012995 |  | 2685.916 | 1.4533 | 5.884e-05
| 2685.7959 | 1.3437 | 0.0012865 |  | 2685.796 | 1.4533 | 5.1501e-05
| 2685.6754 | 1.3436 | 0.0012773 |  | 2685.675 | 1.4533 | 4.4474e-05
| 2685.5548 | 1.3436 | 0.0012725 |  | 2685.555 | 1.4533 | 3.8813e-05
| 2685.4343 | 1.3436 | 0.0012716 |  | 2685.434 | 1.4532 | 3.5041e-05
| 2685.3138 | 1.3436 | 0.0012729 |  | 2685.314 | 1.4532 | 3.3011e-05
| 2685.1932 | 1.3436 | 0.0012745 |  | 2685.193 | 1.4532 | 3.2225e-05
| 2685.0727 | 1.3436 | 0.001274 |  | 2685.073 | 1.4532 | 3.1963e-05
| 2684.9522 | 1.3435 | 0.0012697 |  | 2684.952 | 1.4531 | 3.1881e-05
| 2684.8317 | 1.3435 | 0.0012612 |  | 2684.832 | 1.4531 | 3.1789e-05
| 2684.7111 | 1.3435 | 0.0012489 |  | 2684.711 | 1.4531 | 3.1787e-05
| 2684.5906 | 1.3435 | 0.0012342 |  | 2684.591 | 1.4531 | 3.1978e-05
| 2684.4701 | 1.3435 | 0.0012184 |  | 2684.47 | 1.4531 | 3.2179e-05
| 2684.3495 | 1.3435 | 0.0012035 |  | 2684.35 | 1.453 | 3.1707e-05
| 2684.229 | 1.3435 | 0.0011905 |  | 2684.229 | 1.453 | 2.9857e-05
| 2684.1085 | 1.3435 | 0.0011796 |  | 2684.108 | 1.453 | 2.5703e-05
| 2683.9879 | 1.3434 | 0.0011709 |  | 2683.988 | 1.453 | 1.903e-05
| 2683.8674 | 1.3434 | 0.001164 |  | 2683.867 | 1.453 | 1.0089e-05
| 2683.7469 | 1.3434 | 0.001158 |  | 2683.747 | 1.453 | -1.2854e-07
| 2683.6263 | 1.3434 | 0.0011526 |  | 2683.626 | 1.453 | -9.9896e-06
| 2683.5058 | 1.3434 | 0.001147 |  | 2683.506 | 1.4529 | -1.8414e-05
| 2683.3853 | 1.3434 | 0.0011406 |  | 2683.385 | 1.4529 | -2.4538e-05
| 2683.2647 | 1.3433 | 0.0011328 |  | 2683.265 | 1.4529 | -2.8497e-05
| 2683.1442 | 1.3433 | 0.0011233 |  | 2683.144 | 1.4529 | -3.0487e-05
| 2683.0237 | 1.3433 | 0.0011123 |  | 2683.024 | 1.4528 | -3.1571e-05
| 2682.9032 | 1.3433 | 0.0011002 |  | 2682.903 | 1.4528 | -3.2267e-05
| 2682.7826 | 1.3433 | 0.001088 |  | 2682.783 | 1.4528 | -3.3013e-05
| 2682.6621 | 1.3433 | 0.0010767 |  | 2682.662 | 1.4528 | -3.3518e-05
| 2682.5416 | 1.3432 | 0.0010676 |  | 2682.542 | 1.4527 | -3.3424e-05
| 2682.421 | 1.3432 | 0.001061 |  | 2682.421 | 1.4527 | -3.2e-05
| 2682.3005 | 1.3432 | 0.001057 |  | 2682.3 | 1.4527 | -2.9243e-05
| 2682.18 | 1.3432 | 0.0010548 |  | 2682.18 | 1.4527 | -2.5598e-05
| 2682.0594 | 1.3432 | 0.0010533 |  | 2682.059 | 1.4527 | -2.1855e-05
| 2681.9389 | 1.3431 | 0.0010516 |  | 2681.939 | 1.4526 | -1.9223e-05
| 2681.8184 | 1.3431 | 0.0010491 |  | 2681.818 | 1.4526 | -1.849e-05
| 2681.6978 | 1.3431 | 0.0010455 |  | 2681.698 | 1.4526 | -2.0042e-05
| 2681.5773 | 1.3431 | 0.001041 |  | 2681.577 | 1.4526 | -2.3268e-05
| 2681.4568 | 1.3431 | 0.001036 |  | 2681.457 | 1.4526 | -2.7198e-05
| 2681.3362 | 1.3431 | 0.0010307 |  | 2681.336 | 1.4526 | -3.0485e-05
| 2681.2157 | 1.343 | 0.0010248 |  | 2681.216 | 1.4525 | -3.2214e-05
| 2681.0952 | 1.343 | 0.0010181 |  | 2681.095 | 1.4525 | -3.2157e-05
| 2680.9747 | 1.343 | 0.0010104 |  | 2680.975 | 1.4525 | -3.072e-05
| 2680.8541 | 1.343 | 0.0010018 |  | 2680.854 | 1.4525 | -2.9097e-05
| 2680.7336 | 1.343 | 0.00099304 |  | 2680.734 | 1.4525 | -2.853e-05
| 2680.6131 | 1.3429 | 0.0009855 |  | 2680.613 | 1.4525 | -3.021e-05
| 2680.4925 | 1.3429 | 0.00098023 |  | 2680.493 | 1.4524 | -3.4504e-05
| 2680.372 | 1.3429 | 0.00097833 |  | 2680.372 | 1.4524 | -4.1106e-05
| 2680.2515 | 1.3429 | 0.00098007 |  | 2680.251 | 1.4524 | -4.8818e-05
| 2680.1309 | 1.3428 | 0.00098486 |  | 2680.131 | 1.4524 | -5.6437e-05
| 2680.0104 | 1.3428 | 0.00099185 |  | 2680.01 | 1.4524 | -6.2599e-05
| 2679.8899 | 1.3428 | 0.00099935 |  | 2679.89 | 1.4523 | -6.6331e-05
| 2679.7693 | 1.3428 | 0.0010062 |  | 2679.769 | 1.4523 | -6.7422e-05
| 2679.6488 | 1.3428 | 0.0010117 |  | 2679.649 | 1.4523 | -6.5988e-05
| 2679.5283 | 1.3428 | 0.0010153 |  | 2679.528 | 1.4523 | -6.2662e-05
| 2679.4077 | 1.3428 | 0.0010168 |  | 2679.408 | 1.4522 | -5.8059e-05
| 2679.2872 | 1.3428 | 0.0010163 |  | 2679.287 | 1.4522 | -5.284e-05
| 2679.1667 | 1.3427 | 0.0010139 |  | 2679.167 | 1.4522 | -4.7316e-05
| 2679.0462 | 1.3427 | 0.0010096 |  | 2679.046 | 1.4522 | -4.1801e-05
| 2678.9256 | 1.3427 | 0.0010037 |  | 2678.926 | 1.4522 | -3.6335e-05
| 2678.8051 | 1.3427 | 0.00099648 |  | 2678.805 | 1.4521 | -3.1032e-05
| 2678.6846 | 1.3427 | 0.00098855 |  | 2678.685 | 1.4521 | -2.5819e-05
| 2678.564 | 1.3427 | 0.00098045 |  | 2678.564 | 1.4521 | -2.0861e-05
| 2678.4435 | 1.3427 | 0.00097269 |  | 2678.443 | 1.4521 | -1.6518e-05
| 2678.323 | 1.3427 | 0.00096534 |  | 2678.323 | 1.4521 | -1.3238e-05
| 2678.2024 | 1.3426 | 0.00095817 |  | 2678.202 | 1.4521 | -1.1296e-05
| 2678.0819 | 1.3426 | 0.00095089 |  | 2678.082 | 1.4521 | -1.1272e-05
| 2677.9614 | 1.3426 | 0.0009433 |  | 2677.961 | 1.4521 | -1.3412e-05
| 2677.8408 | 1.3426 | 0.00093553 |  | 2677.841 | 1.452 | -1.7342e-05
| 2677.7203 | 1.3426 | 0.00092853 |  | 2677.72 | 1.452 | -2.233e-05
| 2677.5998 | 1.3425 | 0.00092306 |  | 2677.6 | 1.452 | -2.7188e-05
| 2677.4793 | 1.3425 | 0.00092027 |  | 2677.479 | 1.452 | -3.0786e-05
| 2677.3587 | 1.3425 | 0.00092067 |  | 2677.359 | 1.452 | -3.1962e-05
| 2677.2382 | 1.3425 | 0.00092413 |  | 2677.238 | 1.4519 | -3.0696e-05
| 2677.1177 | 1.3424 | 0.00092982 |  | 2677.118 | 1.4519 | -2.7533e-05
| 2676.9971 | 1.3424 | 0.00093647 |  | 2676.997 | 1.4519 | -2.391e-05
| 2676.8766 | 1.3424 | 0.0009428 |  | 2676.877 | 1.4519 | -2.1223e-05
| 2676.7561 | 1.3424 | 0.00094796 |  | 2676.756 | 1.4519 | -2.0728e-05
| 2676.6355 | 1.3424 | 0.00095171 |  | 2676.636 | 1.4519 | -2.2481e-05
| 2676.515 | 1.3424 | 0.00095434 |  | 2676.515 | 1.4518 | -2.5483e-05
| 2676.3945 | 1.3424 | 0.00095633 |  | 2676.394 | 1.4518 | -2.8166e-05
| 2676.2739 | 1.3424 | 0.00095813 |  | 2676.274 | 1.4518 | -2.8533e-05
| 2676.1534 | 1.3423 | 0.0009598 |  | 2676.153 | 1.4518 | -2.5333e-05
| 2676.0329 | 1.3423 | 0.00096104 |  | 2676.033 | 1.4518 | -1.8353e-05
| 2675.9123 | 1.3423 | 0.00096157 |  | 2675.912 | 1.4517 | -8.5651e-06
| 2675.7918 | 1.3423 | 0.00096112 |  | 2675.792 | 1.4517 | 2.3384e-06
| 2675.6713 | 1.3423 | 0.00095964 |  | 2675.671 | 1.4517 | 1.2555e-05
| 2675.5508 | 1.3423 | 0.00095746 |  | 2675.551 | 1.4517 | 2.0828e-05
| 2675.4302 | 1.3423 | 0.00095493 |  | 2675.43 | 1.4517 | 2.6616e-05
| 2675.3097 | 1.3423 | 0.00095237 |  | 2675.31 | 1.4517 | 3.0688e-05
| 2675.1892 | 1.3422 | 0.00094967 |  | 2675.189 | 1.4517 | 3.3798e-05
| 2675.0686 | 1.3422 | 0.00094674 |  | 2675.069 | 1.4516 | 3.6785e-05
| 2674.9481 | 1.3422 | 0.00094298 |  | 2674.948 | 1.4516 | 3.9913e-05
| 2674.8276 | 1.3422 | 0.00093837 |  | 2674.828 | 1.4516 | 4.3088e-05
| 2674.707 | 1.3422 | 0.00093298 |  | 2674.707 | 1.4516 | 4.556e-05
| 2674.5865 | 1.3422 | 0.00092763 |  | 2674.587 | 1.4516 | 4.697e-05
| 2674.466 | 1.3422 | 0.00092318 |  | 2674.466 | 1.4516 | 4.7055e-05
| 2674.3454 | 1.3421 | 0.00092034 |  | 2674.345 | 1.4516 | 4.5881e-05
| 2674.2249 | 1.3421 | 0.00091974 |  | 2674.225 | 1.4516 | 4.3763e-05
| 2674.1044 | 1.3421 | 0.00092123 |  | 2674.104 | 1.4516 | 4.0807e-05
| 2673.9838 | 1.3421 | 0.00092426 |  | 2673.984 | 1.4516 | 3.6689e-05
| 2673.8633 | 1.3421 | 0.00092775 |  | 2673.863 | 1.4516 | 3.0723e-05
| 2673.7428 | 1.3421 | 0.00093109 |  | 2673.743 | 1.4515 | 2.2414e-05
| 2673.6223 | 1.342 | 0.00093355 |  | 2673.622 | 1.4515 | 1.1557e-05
| 2673.5017 | 1.342 | 0.0009352 |  | 2673.502 | 1.4515 | -1.3845e-06
| 2673.3812 | 1.342 | 0.00093642 |  | 2673.381 | 1.4515 | -1.5078e-05
| 2673.2607 | 1.342 | 0.00093772 |  | 2673.261 | 1.4515 | -2.7799e-05
| 2673.1401 | 1.342 | 0.00093972 |  | 2673.14 | 1.4515 | -3.8057e-05
| 2673.0196 | 1.342 | 0.00094242 |  | 2673.02 | 1.4514 | -4.4906e-05
| 2672.8991 | 1.342 | 0.00094544 |  | 2672.899 | 1.4514 | -4.8256e-05
| 2672.7785 | 1.3419 | 0.00094812 |  | 2672.779 | 1.4514 | -4.8811e-05
| 2672.658 | 1.3419 | 0.00094951 |  | 2672.658 | 1.4514 | -4.7382e-05
| 2672.5375 | 1.3419 | 0.00094904 |  | 2672.537 | 1.4513 | -4.5039e-05
| 2672.4169 | 1.3419 | 0.00094655 |  | 2672.417 | 1.4513 | -4.2029e-05
| 2672.2964 | 1.3419 | 0.00094233 |  | 2672.296 | 1.4513 | -3.836e-05
| 2672.1759 | 1.3419 | 0.00093738 |  | 2672.176 | 1.4513 | -3.3621e-05
| 2672.0554 | 1.3419 | 0.00093289 |  | 2672.055 | 1.4512 | -2.7713e-05
| 2671.9348 | 1.3419 | 0.00092979 |  | 2671.935 | 1.4512 | -2.0649e-05
| 2671.8143 | 1.3418 | 0.00092879 |  | 2671.814 | 1.4512 | -1.3118e-05
| 2671.6938 | 1.3418 | 0.00093013 |  | 2671.694 | 1.4512 | -5.7233e-06
| 2671.5732 | 1.3418 | 0.00093319 |  | 2671.573 | 1.4512 | 6.8802e-07
| 2671.4527 | 1.3418 | 0.00093725 |  | 2671.453 | 1.4512 | 5.9796e-06
| 2671.3322 | 1.3418 | 0.00094116 |  | 2671.332 | 1.4511 | 1.0115e-05
| 2671.2116 | 1.3418 | 0.00094428 |  | 2671.212 | 1.4511 | 1.3106e-05
| 2671.0911 | 1.3418 | 0.00094601 |  | 2671.091 | 1.4511 | 1.5281e-05
| 2670.9706 | 1.3418 | 0.00094634 |  | 2670.971 | 1.4511 | 1.6474e-05
| 2670.85 | 1.3417 | 0.00094561 |  | 2670.85 | 1.4511 | 1.6555e-05
| 2670.7295 | 1.3417 | 0.00094421 |  | 2670.73 | 1.4511 | 1.5443e-05
| 2670.609 | 1.3417 | 0.00094251 |  | 2670.609 | 1.4511 | 1.3286e-05
| 2670.4884 | 1.3417 | 0.00094077 |  | 2670.488 | 1.451 | 1.0721e-05
| 2670.3679 | 1.3417 | 0.00093933 |  | 2670.368 | 1.451 | 8.799e-06
| 2670.2474 | 1.3417 | 0.00093837 |  | 2670.247 | 1.451 | 8.5187e-06
| 2670.1269 | 1.3417 | 0.00093829 |  | 2670.127 | 1.451 | 1.0437e-05
| 2670.0063 | 1.3416 | 0.00093942 |  | 2670.006 | 1.451 | 1.4469e-05
| 2669.8858 | 1.3416 | 0.00094214 |  | 2669.886 | 1.4509 | 1.9987e-05
| 2669.7653 | 1.3416 | 0.00094645 |  | 2669.765 | 1.4509 | 2.5921e-05
| 2669.6447 | 1.3416 | 0.00095212 |  | 2669.645 | 1.4509 | 3.1411e-05
| 2669.5242 | 1.3416 | 0.0009584 |  | 2669.524 | 1.4509 | 3.609e-05
| 2669.4037 | 1.3416 | 0.00096457 |  | 2669.404 | 1.4509 | 4.04e-05
| 2669.2831 | 1.3416 | 0.00096981 |  | 2669.283 | 1.4509 | 4.4959e-05
| 2669.1626 | 1.3416 | 0.00097366 |  | 2669.163 | 1.4508 | 5.0612e-05
| 2669.0421 | 1.3415 | 0.00097608 |  | 2669.042 | 1.4508 | 5.7586e-05
| 2668.9215 | 1.3415 | 0.00097754 |  | 2668.922 | 1.4508 | 6.5315e-05
| 2668.801 | 1.3415 | 0.00097852 |  | 2668.801 | 1.4508 | 7.2567e-05
| 2668.6805 | 1.3415 | 0.00097938 |  | 2668.68 | 1.4508 | 7.7572e-05
| 2668.5599 | 1.3415 | 0.00098007 |  | 2668.56 | 1.4508 | 7.9311e-05
| 2668.4394 | 1.3415 | 0.00098026 |  | 2668.439 | 1.4508 | 7.7362e-05
| 2668.3189 | 1.3415 | 0.00097924 |  | 2668.319 | 1.4508 | 7.2338e-05
| 2668.1984 | 1.3415 | 0.0009766 |  | 2668.198 | 1.4507 | 6.5898e-05
| 2668.0778 | 1.3415 | 0.00097211 |  | 2668.078 | 1.4507 | 5.9863e-05
| 2667.9573 | 1.3415 | 0.00096596 |  | 2667.957 | 1.4507 | 5.6007e-05
| 2667.8368 | 1.3415 | 0.00095849 |  | 2667.837 | 1.4507 | 5.4997e-05
| 2667.7162 | 1.3415 | 0.00095038 |  | 2667.716 | 1.4507 | 5.7069e-05
| 2667.5957 | 1.3415 | 0.0009419 |  | 2667.596 | 1.4506 | 6.1327e-05
| 2667.4752 | 1.3414 | 0.0009332 |  | 2667.475 | 1.4506 | 6.6882e-05
| 2667.3546 | 1.3414 | 0.00092449 |  | 2667.355 | 1.4506 | 7.2789e-05
| 2667.2341 | 1.3414 | 0.00091621 |  | 2667.234 | 1.4506 | 7.8705e-05
| 2667.1136 | 1.3414 | 0.00090893 |  | 2667.114 | 1.4505 | 8.4686e-05
| 2666.993 | 1.3414 | 0.00090382 |  | 2666.993 | 1.4505 | 9.1271e-05
| 2666.8725 | 1.3413 | 0.00090199 |  | 2666.873 | 1.4505 | 9.9146e-05
| 2666.752 | 1.3413 | 0.00090388 |  | 2666.752 | 1.4505 | 0.00010858
| 2666.6314 | 1.3413 | 0.00090939 |  | 2666.631 | 1.4505 | 0.00011938
| 2666.5109 | 1.3413 | 0.00091732 |  | 2666.511 | 1.4504 | 0.00013114
| 2666.3904 | 1.3413 | 0.00092567 |  | 2666.39 | 1.4504 | 0.00014303
| 2666.2699 | 1.3413 | 0.00093251 |  | 2666.27 | 1.4504 | 0.00015405
| 2666.1493 | 1.3413 | 0.00093655 |  | 2666.149 | 1.4504 | 0.00016351
| 2666.0288 | 1.3412 | 0.00093742 |  | 2666.029 | 1.4504 | 0.00017114
| 2665.9083 | 1.3412 | 0.00093609 |  | 2665.908 | 1.4504 | 0.00017709
| 2665.7877 | 1.3412 | 0.0009341 |  | 2665.788 | 1.4504 | 0.00018186
| 2665.6672 | 1.3412 | 0.00093308 |  | 2665.667 | 1.4504 | 0.00018642
| 2665.5467 | 1.3412 | 0.00093405 |  | 2665.547 | 1.4503 | 0.00019136
| 2665.4261 | 1.3412 | 0.00093676 |  | 2665.426 | 1.4503 | 0.00019733
| 2665.3056 | 1.3412 | 0.00094024 |  | 2665.306 | 1.4503 | 0.00020425
| 2665.1851 | 1.3412 | 0.00094304 |  | 2665.185 | 1.4503 | 0.00021188
| 2665.0645 | 1.3411 | 0.00094379 |  | 2665.065 | 1.4503 | 0.00021973
| 2664.944 | 1.3411 | 0.00094227 |  | 2664.944 | 1.4503 | 0.00022696
| 2664.8235 | 1.3411 | 0.00093921 |  | 2664.823 | 1.4502 | 0.00023334
| 2664.703 | 1.3411 | 0.00093566 |  | 2664.703 | 1.4502 | 0.00023888
| 2664.5824 | 1.3411 | 0.00093323 |  | 2664.582 | 1.4502 | 0.00024406
| 2664.4619 | 1.3411 | 0.00093262 |  | 2664.462 | 1.4502 | 0.00024977
| 2664.3414 | 1.3411 | 0.00093393 |  | 2664.341 | 1.4502 | 0.0002566
| 2664.2208 | 1.341 | 0.00093664 |  | 2664.221 | 1.4502 | 0.00026507
| 2664.1003 | 1.341 | 0.00093974 |  | 2664.1 | 1.4501 | 0.00027491
| 2663.9798 | 1.341 | 0.00094252 |  | 2663.98 | 1.4501 | 0.00028539
| 2663.8592 | 1.341 | 0.00094483 |  | 2663.859 | 1.4501 | 0.00029556
| 2663.7387 | 1.341 | 0.00094708 |  | 2663.739 | 1.4501 | 0.00030449
| 2663.6182 | 1.341 | 0.00094986 |  | 2663.618 | 1.4501 | 0.00031168
| 2663.4976 | 1.341 | 0.00095389 |  | 2663.498 | 1.4501 | 0.00031745
| 2663.3771 | 1.3409 | 0.00095897 |  | 2663.377 | 1.4501 | 0.00032238
| 2663.2566 | 1.3409 | 0.0009646 |  | 2663.257 | 1.45 | 0.00032759
| 2663.136 | 1.3409 | 0.00096978 |  | 2663.136 | 1.45 | 0.00033396
| 2663.0155 | 1.3409 | 0.0009737 |  | 2663.016 | 1.45 | 0.00034181
| 2662.895 | 1.3409 | 0.00097593 |  | 2662.895 | 1.45 | 0.00035105
| 2662.7745 | 1.3409 | 0.00097673 |  | 2662.774 | 1.45 | 0.00036067
| 2662.6539 | 1.3409 | 0.00097692 |  | 2662.654 | 1.45 | 0.0003701
| 2662.5334 | 1.3409 | 0.00097726 |  | 2662.533 | 1.4499 | 0.00037839
| 2662.4129 | 1.3409 | 0.00097843 |  | 2662.413 | 1.4499 | 0.00038566
| 2662.2923 | 1.3408 | 0.00098045 |  | 2662.292 | 1.4499 | 0.00039256
| 2662.1718 | 1.3408 | 0.0009829 |  | 2662.172 | 1.4499 | 0.00040029
| 2662.0513 | 1.3408 | 0.00098524 |  | 2662.051 | 1.4498 | 0.00041041
| 2661.9307 | 1.3408 | 0.00098731 |  | 2661.931 | 1.4498 | 0.00042406
| 2661.8102 | 1.3408 | 0.00098889 |  | 2661.81 | 1.4498 | 0.00044202
| 2661.6897 | 1.3408 | 0.00099041 |  | 2661.69 | 1.4498 | 0.00046444
| 2661.5691 | 1.3408 | 0.00099245 |  | 2661.569 | 1.4497 | 0.00049104
| 2661.4486 | 1.3408 | 0.00099512 |  | 2661.449 | 1.4497 | 0.0005211
| 2661.3281 | 1.3408 | 0.00099821 |  | 2661.328 | 1.4497 | 0.00055412
| 2661.2075 | 1.3408 | 0.0010006 |  | 2661.208 | 1.4497 | 0.00058961
| 2661.087 | 1.3407 | 0.0010015 |  | 2661.087 | 1.4496 | 0.00062705
| 2660.9665 | 1.3407 | 0.00099985 |  | 2660.966 | 1.4496 | 0.0006658
| 2660.846 | 1.3407 | 0.00099582 |  | 2660.846 | 1.4496 | 0.00070466
| 2660.7254 | 1.3407 | 0.00098996 |  | 2660.725 | 1.4496 | 0.00074245
| 2660.6049 | 1.3407 | 0.00098375 |  | 2660.605 | 1.4496 | 0.00077789
| 2660.4844 | 1.3407 | 0.00097884 |  | 2660.484 | 1.4496 | 0.00081057
| 2660.3638 | 1.3407 | 0.0009767 |  | 2660.364 | 1.4496 | 0.00084074
| 2660.2433 | 1.3406 | 0.0009778 |  | 2660.243 | 1.4496 | 0.00087018
| 2660.1228 | 1.3406 | 0.00098205 |  | 2660.123 | 1.4496 | 0.0009015
| 2660.0022 | 1.3406 | 0.00098853 |  | 2660.002 | 1.4496 | 0.00093756
| 2659.8817 | 1.3406 | 0.00099592 |  | 2659.882 | 1.4496 | 0.00098071
| 2659.7612 | 1.3406 | 0.0010031 |  | 2659.761 | 1.4496 | 0.0010317
| 2659.6406 | 1.3406 | 0.0010092 |  | 2659.641 | 1.4496 | 0.0010896
| 2659.5201 | 1.3406 | 0.0010142 |  | 2659.52 | 1.4496 | 0.0011513
| 2659.3996 | 1.3405 | 0.0010181 |  | 2659.4 | 1.4496 | 0.0012129
| 2659.279 | 1.3405 | 0.0010215 |  | 2659.279 | 1.4497 | 0.0012703
| 2659.1585 | 1.3405 | 0.0010248 |  | 2659.159 | 1.4497 | 0.0013199
| 2659.038 | 1.3405 | 0.0010285 |  | 2659.038 | 1.4498 | 0.0013597
| 2658.9175 | 1.3405 | 0.0010327 |  | 2658.917 | 1.4499 | 0.0013894
| 2658.7969 | 1.3405 | 0.0010378 |  | 2658.797 | 1.4499 | 0.0014095
| 2658.6764 | 1.3405 | 0.0010436 |  | 2658.676 | 1.45 | 0.0014215
| 2658.5559 | 1.3405 | 0.0010503 |  | 2658.556 | 1.45 | 0.0014262
| 2658.4353 | 1.3404 | 0.0010575 |  | 2658.435 | 1.4501 | 0.0014244
| 2658.3148 | 1.3404 | 0.001065 |  | 2658.315 | 1.4502 | 0.0014162
| 2658.1943 | 1.3404 | 0.0010718 |  | 2658.194 | 1.4502 | 0.0014011
| 2658.0737 | 1.3404 | 0.0010776 |  | 2658.074 | 1.4503 | 0.0013786
| 2657.9532 | 1.3404 | 0.0010816 |  | 2657.953 | 1.4504 | 0.0013485
| 2657.8327 | 1.3404 | 0.0010837 |  | 2657.833 | 1.4504 | 0.0013107
| 2657.7121 | 1.3404 | 0.0010842 |  | 2657.712 | 1.4505 | 0.0012656
| 2657.5916 | 1.3404 | 0.0010835 |  | 2657.592 | 1.4505 | 0.0012136
| 2657.4711 | 1.3404 | 0.0010829 |  | 2657.471 | 1.4505 | 0.0011557
| 2657.3505 | 1.3404 | 0.0010834 |  | 2657.351 | 1.4506 | 0.0010929
| 2657.23 | 1.3404 | 0.0010857 |  | 2657.23 | 1.4506 | 0.001027
| 2657.1095 | 1.3403 | 0.0010902 |  | 2657.109 | 1.4506 | 0.00095987
| 2656.989 | 1.3403 | 0.0010968 |  | 2656.989 | 1.4506 | 0.00089369
| 2656.8684 | 1.3403 | 0.0011047 |  | 2656.868 | 1.4506 | 0.00083073
| 2656.7479 | 1.3403 | 0.0011129 |  | 2656.748 | 1.4506 | 0.00077273
| 2656.6274 | 1.3403 | 0.0011205 |  | 2656.627 | 1.4506 | 0.00072067
| 2656.5068 | 1.3403 | 0.0011264 |  | 2656.507 | 1.4505 | 0.0006749
| 2656.3863 | 1.3403 | 0.0011303 |  | 2656.386 | 1.4505 | 0.0006352
| 2656.2658 | 1.3403 | 0.0011322 |  | 2656.266 | 1.4505 | 0.00060119
| 2656.1452 | 1.3403 | 0.0011327 |  | 2656.145 | 1.4504 | 0.0005723
| 2656.0247 | 1.3403 | 0.0011328 |  | 2656.025 | 1.4504 | 0.00054822
| 2655.9042 | 1.3403 | 0.0011335 |  | 2655.904 | 1.4504 | 0.00052857
| 2655.7836 | 1.3402 | 0.0011352 |  | 2655.784 | 1.4504 | 0.00051274
| 2655.6631 | 1.3402 | 0.0011382 |  | 2655.663 | 1.4503 | 0.00049967
| 2655.5426 | 1.3402 | 0.0011419 |  | 2655.543 | 1.4503 | 0.00048779
| 2655.4221 | 1.3402 | 0.0011455 |  | 2655.422 | 1.4503 | 0.00047525
| 2655.3015 | 1.3402 | 0.0011483 |  | 2655.302 | 1.4503 | 0.00046046
| 2655.181 | 1.3402 | 0.0011498 |  | 2655.181 | 1.4503 | 0.00044249
| 2655.0605 | 1.3402 | 0.0011501 |  | 2655.06 | 1.4502 | 0.00042164
| 2654.9399 | 1.3402 | 0.00115 |  | 2654.94 | 1.4502 | 0.00039927
| 2654.8194 | 1.3402 | 0.0011507 |  | 2654.819 | 1.4502 | 0.0003774
| 2654.6989 | 1.3401 | 0.0011532 |  | 2654.699 | 1.4502 | 0.00035812
| 2654.5783 | 1.3401 | 0.0011582 |  | 2654.578 | 1.4501 | 0.00034307
| 2654.4578 | 1.3401 | 0.0011656 |  | 2654.458 | 1.4501 | 0.00033269
| 2654.3373 | 1.3401 | 0.0011748 |  | 2654.337 | 1.4501 | 0.00032626
| 2654.2167 | 1.3401 | 0.0011847 |  | 2654.217 | 1.4501 | 0.00032225
| 2654.0962 | 1.3401 | 0.0011941 |  | 2654.096 | 1.45 | 0.00031886
| 2653.9757 | 1.3401 | 0.0012029 |  | 2653.976 | 1.45 | 0.00031481
| 2653.8551 | 1.3401 | 0.0012109 |  | 2653.855 | 1.45 | 0.00030884
| 2653.7346 | 1.3401 | 0.0012187 |  | 2653.735 | 1.45 | 0.00030107
| 2653.6141 | 1.34 | 0.001227 |  | 2653.614 | 1.45 | 0.00029202
| 2653.4936 | 1.34 | 0.0012359 |  | 2653.494 | 1.4499 | 0.00028283
| 2653.373 | 1.34 | 0.0012455 |  | 2653.373 | 1.4499 | 0.00027465
| 2653.2525 | 1.34 | 0.0012551 |  | 2653.252 | 1.4499 | 0.0002685
| 2653.132 | 1.34 | 0.0012637 |  | 2653.132 | 1.4499 | 0.00026492
| 2653.0114 | 1.34 | 0.0012706 |  | 2653.011 | 1.4498 | 0.00026438
| 2652.8909 | 1.34 | 0.0012755 |  | 2652.891 | 1.4498 | 0.00026667
| 2652.7704 | 1.34 | 0.0012786 |  | 2652.77 | 1.4498 | 0.0002712
| 2652.6498 | 1.34 | 0.0012804 |  | 2652.65 | 1.4498 | 0.00027701
| 2652.5293 | 1.34 | 0.0012818 |  | 2652.529 | 1.4497 | 0.00028286
| 2652.4088 | 1.34 | 0.0012834 |  | 2652.409 | 1.4497 | 0.00028746
| 2652.2882 | 1.34 | 0.0012854 |  | 2652.288 | 1.4497 | 0.00028975
| 2652.1677 | 1.34 | 0.001288 |  | 2652.168 | 1.4497 | 0.00028923
| 2652.0472 | 1.34 | 0.001291 |  | 2652.047 | 1.4497 | 0.00028652
| 2651.9266 | 1.34 | 0.0012942 |  | 2651.927 | 1.4497 | 0.00028248
| 2651.8061 | 1.34 | 0.0012979 |  | 2651.806 | 1.4496 | 0.00027872
| 2651.6856 | 1.34 | 0.0013022 |  | 2651.686 | 1.4496 | 0.00027683
| 2651.5651 | 1.3399 | 0.0013073 |  | 2651.565 | 1.4496 | 0.00027781
| 2651.4445 | 1.3399 | 0.0013134 |  | 2651.445 | 1.4496 | 0.00028175
| 2651.324 | 1.3399 | 0.0013198 |  | 2651.324 | 1.4496 | 0.00028796
| 2651.2035 | 1.3399 | 0.001326 |  | 2651.203 | 1.4495 | 0.00029487
| 2651.0829 | 1.3399 | 0.0013313 |  | 2651.083 | 1.4495 | 0.00030127
| 2650.9624 | 1.3399 | 0.0013352 |  | 2650.962 | 1.4495 | 0.00030603
| 2650.8419 | 1.3399 | 0.0013379 |  | 2650.842 | 1.4495 | 0.00030913
| 2650.7213 | 1.3399 | 0.0013397 |  | 2650.721 | 1.4495 | 0.00031119
| 2650.6008 | 1.3399 | 0.0013415 |  | 2650.601 | 1.4495 | 0.00031344
| 2650.4803 | 1.3399 | 0.0013441 |  | 2650.48 | 1.4494 | 0.00031708
| 2650.3597 | 1.3399 | 0.0013482 |  | 2650.36 | 1.4494 | 0.00032277
| 2650.2392 | 1.3399 | 0.0013538 |  | 2650.239 | 1.4494 | 0.00033037
| 2650.1187 | 1.3399 | 0.0013604 |  | 2650.119 | 1.4494 | 0.00033919
| 2649.9981 | 1.3399 | 0.0013671 |  | 2649.998 | 1.4494 | 0.00034811
| 2649.8776 | 1.3399 | 0.0013728 |  | 2649.878 | 1.4494 | 0.00035612
| 2649.7571 | 1.3399 | 0.0013767 |  | 2649.757 | 1.4494 | 0.00036266
| 2649.6366 | 1.3399 | 0.0013782 |  | 2649.637 | 1.4494 | 0.00036759
| 2649.516 | 1.3399 | 0.0013772 |  | 2649.516 | 1.4493 | 0.00037156
| 2649.3955 | 1.3399 | 0.0013742 |  | 2649.395 | 1.4493 | 0.00037475
| 2649.275 | 1.3399 | 0.0013695 |  | 2649.275 | 1.4493 | 0.00037754
| 2649.1544 | 1.3399 | 0.0013641 |  | 2649.154 | 1.4493 | 0.00037987
| 2649.0339 | 1.3399 | 0.0013587 |  | 2649.034 | 1.4493 | 0.0003814
| 2648.9134 | 1.3398 | 0.0013541 |  | 2648.913 | 1.4493 | 0.00038214
| 2648.7928 | 1.3398 | 0.001351 |  | 2648.793 | 1.4493 | 0.00038235
| 2648.6723 | 1.3398 | 0.0013498 |  | 2648.672 | 1.4493 | 0.0003832
| 2648.5518 | 1.3398 | 0.0013511 |  | 2648.552 | 1.4492 | 0.00038642
| 2648.4312 | 1.3398 | 0.0013549 |  | 2648.431 | 1.4492 | 0.00039361
| 2648.3107 | 1.3398 | 0.001361 |  | 2648.311 | 1.4492 | 0.00040594
| 2648.1902 | 1.3398 | 0.0013691 |  | 2648.19 | 1.4492 | 0.00042355
| 2648.0696 | 1.3398 | 0.0013784 |  | 2648.07 | 1.4492 | 0.0004452
| 2647.9491 | 1.3398 | 0.0013883 |  | 2647.949 | 1.4492 | 0.00046874
| 2647.8286 | 1.3398 | 0.0013979 |  | 2647.829 | 1.4492 | 0.00049147
| 2647.7081 | 1.3398 | 0.0014064 |  | 2647.708 | 1.4492 | 0.00051111
| 2647.5875 | 1.3398 | 0.0014134 |  | 2647.588 | 1.4492 | 0.00052601
| 2647.467 | 1.3398 | 0.0014186 |  | 2647.467 | 1.4492 | 0.00053567
| 2647.3465 | 1.3398 | 0.0014219 |  | 2647.346 | 1.4492 | 0.0005406
| 2647.2259 | 1.3398 | 0.0014234 |  | 2647.226 | 1.4492 | 0.00054191
| 2647.1054 | 1.3398 | 0.0014231 |  | 2647.105 | 1.4492 | 0.00054049
| 2646.9849 | 1.3398 | 0.0014213 |  | 2646.985 | 1.4492 | 0.00053713
| 2646.8643 | 1.3397 | 0.0014184 |  | 2646.864 | 1.4492 | 0.00053223
| 2646.7438 | 1.3397 | 0.0014148 |  | 2646.744 | 1.4492 | 0.00052567
| 2646.6233 | 1.3397 | 0.0014112 |  | 2646.623 | 1.4492 | 0.00051732
| 2646.5027 | 1.3397 | 0.0014085 |  | 2646.503 | 1.4492 | 0.00050723
| 2646.3822 | 1.3397 | 0.0014076 |  | 2646.382 | 1.4492 | 0.00049584
| 2646.2617 | 1.3397 | 0.0014092 |  | 2646.262 | 1.4492 | 0.0004836
| 2646.1412 | 1.3397 | 0.0014136 |  | 2646.141 | 1.4492 | 0.00047125
| 2646.0206 | 1.3397 | 0.0014206 |  | 2646.021 | 1.4492 | 0.00045918
| 2645.9001 | 1.3397 | 0.0014291 |  | 2645.9 | 1.4492 | 0.00044754
| 2645.7796 | 1.3397 | 0.0014374 |  | 2645.78 | 1.4492 | 0.00043634
| 2645.659 | 1.3397 | 0.0014438 |  | 2645.659 | 1.4492 | 0.00042545
| 2645.5385 | 1.3397 | 0.0014464 |  | 2645.538 | 1.4492 | 0.00041482
| 2645.418 | 1.3397 | 0.0014449 |  | 2645.418 | 1.4492 | 0.00040437
| 2645.2974 | 1.3397 | 0.0014391 |  | 2645.297 | 1.4492 | 0.00039418
| 2645.1769 | 1.3397 | 0.0014306 |  | 2645.177 | 1.4491 | 0.00038442
| 2645.0564 | 1.3397 | 0.0014213 |  | 2645.056 | 1.4491 | 0.00037507
| 2644.9358 | 1.3397 | 0.0014132 |  | 2644.936 | 1.4491 | 0.00036616
| 2644.8153 | 1.3397 | 0.001408 |  | 2644.815 | 1.4491 | 0.00035754
| 2644.6948 | 1.3397 | 0.0014062 |  | 2644.695 | 1.4491 | 0.00034927
| 2644.5742 | 1.3396 | 0.0014075 |  | 2644.574 | 1.4491 | 0.00034123
| 2644.4537 | 1.3396 | 0.0014108 |  | 2644.454 | 1.4491 | 0.00033351
| 2644.3332 | 1.3396 | 0.0014148 |  | 2644.333 | 1.449 | 0.00032611
| 2644.2127 | 1.3396 | 0.0014183 |  | 2644.213 | 1.449 | 0.00031894
| 2644.0921 | 1.3396 | 0.0014208 |  | 2644.092 | 1.449 | 0.00031206
| 2643.9716 | 1.3396 | 0.0014226 |  | 2643.972 | 1.449 | 0.00030492
| 2643.8511 | 1.3396 | 0.0014241 |  | 2643.851 | 1.449 | 0.00029751
| 2643.7305 | 1.3396 | 0.0014264 |  | 2643.731 | 1.449 | 0.00028999
| 2643.61 | 1.3396 | 0.0014296 |  | 2643.61 | 1.4489 | 0.00028287
| 2643.4895 | 1.3396 | 0.0014339 |  | 2643.489 | 1.4489 | 0.00027676
| 2643.3689 | 1.3396 | 0.0014387 |  | 2643.369 | 1.4489 | 0.00027297
| 2643.2484 | 1.3396 | 0.001443 |  | 2643.248 | 1.4489 | 0.00027215
| 2643.1279 | 1.3396 | 0.0014464 |  | 2643.128 | 1.4488 | 0.00027486
| 2643.0073 | 1.3396 | 0.0014482 |  | 2643.007 | 1.4488 | 0.000281
| 2642.8868 | 1.3396 | 0.001448 |  | 2642.887 | 1.4488 | 0.00028952
| 2642.7663 | 1.3396 | 0.0014461 |  | 2642.766 | 1.4488 | 0.00029897
| 2642.6457 | 1.3396 | 0.0014427 |  | 2642.646 | 1.4488 | 0.00030755
| 2642.5252 | 1.3396 | 0.0014384 |  | 2642.525 | 1.4488 | 0.0003136
| 2642.4047 | 1.3396 | 0.0014339 |  | 2642.405 | 1.4487 | 0.00031587
| 2642.2842 | 1.3395 | 0.0014296 |  | 2642.284 | 1.4487 | 0.00031413
| 2642.1636 | 1.3395 | 0.001426 |  | 2642.164 | 1.4487 | 0.00030879
| 2642.0431 | 1.3395 | 0.0014234 |  | 2642.043 | 1.4487 | 0.00030131
| 2641.9226 | 1.3395 | 0.0014219 |  | 2641.923 | 1.4487 | 0.00029356
| 2641.802 | 1.3395 | 0.0014214 |  | 2641.802 | 1.4487 | 0.00028731
| 2641.6815 | 1.3395 | 0.0014216 |  | 2641.681 | 1.4486 | 0.00028406
| 2641.561 | 1.3395 | 0.0014223 |  | 2641.561 | 1.4486 | 0.00028456
| 2641.4404 | 1.3395 | 0.0014234 |  | 2641.44 | 1.4486 | 0.00028837
| 2641.3199 | 1.3395 | 0.0014249 |  | 2641.32 | 1.4486 | 0.00029471
| 2641.1994 | 1.3395 | 0.0014274 |  | 2641.199 | 1.4486 | 0.00030196
| 2641.0788 | 1.3395 | 0.0014314 |  | 2641.079 | 1.4485 | 0.00030901
| 2640.9583 | 1.3394 | 0.0014371 |  | 2640.958 | 1.4485 | 0.00031506
| 2640.8378 | 1.3394 | 0.0014443 |  | 2640.838 | 1.4485 | 0.00031997
| 2640.7172 | 1.3394 | 0.0014521 |  | 2640.717 | 1.4485 | 0.00032411
| 2640.5967 | 1.3394 | 0.001459 |  | 2640.597 | 1.4485 | 0.0003282
| 2640.4762 | 1.3394 | 0.0014638 |  | 2640.476 | 1.4484 | 0.00033271
| 2640.3557 | 1.3394 | 0.001465 |  | 2640.356 | 1.4484 | 0.00033789
| 2640.2351 | 1.3394 | 0.0014622 |  | 2640.235 | 1.4484 | 0.00034371
| 2640.1146 | 1.3394 | 0.0014557 |  | 2640.115 | 1.4484 | 0.00034992
| 2639.9941 | 1.3394 | 0.0014469 |  | 2639.994 | 1.4484 | 0.00035663
| 2639.8735 | 1.3394 | 0.0014376 |  | 2639.874 | 1.4483 | 0.00036436
| 2639.753 | 1.3394 | 0.0014298 |  | 2639.753 | 1.4483 | 0.00037393
| 2639.6325 | 1.3394 | 0.0014248 |  | 2639.632 | 1.4483 | 0.00038635
| 2639.5119 | 1.3394 | 0.0014232 |  | 2639.512 | 1.4483 | 0.00040228
| 2639.3914 | 1.3394 | 0.0014248 |  | 2639.391 | 1.4482 | 0.00042149
| 2639.2709 | 1.3394 | 0.0014284 |  | 2639.271 | 1.4482 | 0.00044315
| 2639.1503 | 1.3394 | 0.0014328 |  | 2639.15 | 1.4482 | 0.00046553
| 2639.0298 | 1.3394 | 0.0014366 |  | 2639.03 | 1.4482 | 0.00048674
| 2638.9093 | 1.3394 | 0.0014388 |  | 2638.909 | 1.4482 | 0.00050552
| 2638.7888 | 1.3393 | 0.0014395 |  | 2638.789 | 1.4482 | 0.00052086
| 2638.6682 | 1.3393 | 0.0014388 |  | 2638.668 | 1.4482 | 0.00053283
| 2638.5477 | 1.3393 | 0.001438 |  | 2638.548 | 1.4482 | 0.00054181
| 2638.4272 | 1.3393 | 0.0014378 |  | 2638.427 | 1.4482 | 0.00054845
| 2638.3066 | 1.3393 | 0.0014395 |  | 2638.307 | 1.4482 | 0.00055353
| 2638.1861 | 1.3393 | 0.0014433 |  | 2638.186 | 1.4482 | 0.00055762
| 2638.0656 | 1.3393 | 0.0014491 |  | 2638.066 | 1.4482 | 0.00056126
| 2637.945 | 1.3393 | 0.0014559 |  | 2637.945 | 1.4482 | 0.00056534
| 2637.8245 | 1.3393 | 0.0014622 |  | 2637.824 | 1.4481 | 0.00057077
| 2637.704 | 1.3393 | 0.0014667 |  | 2637.704 | 1.4481 | 0.00057851
| 2637.5834 | 1.3393 | 0.0014683 |  | 2637.583 | 1.4481 | 0.00058924
| 2637.4629 | 1.3393 | 0.0014667 |  | 2637.463 | 1.4481 | 0.00060308
| 2637.3424 | 1.3393 | 0.001462 |  | 2637.342 | 1.4481 | 0.00061901
| 2637.2218 | 1.3393 | 0.0014556 |  | 2637.222 | 1.4481 | 0.00063566
| 2637.1013 | 1.3393 | 0.0014488 |  | 2637.101 | 1.4481 | 0.00065156
| 2636.9808 | 1.3393 | 0.0014432 |  | 2636.981 | 1.448 | 0.0006657
| 2636.8603 | 1.3393 | 0.00144 |  | 2636.86 | 1.448 | 0.00067808
| 2636.7397 | 1.3392 | 0.0014397 |  | 2636.74 | 1.448 | 0.00068989
| 2636.6192 | 1.3392 | 0.0014419 |  | 2636.619 | 1.448 | 0.00070274
| 2636.4987 | 1.3392 | 0.001446 |  | 2636.499 | 1.448 | 0.00071801
| 2636.3781 | 1.3392 | 0.0014506 |  | 2636.378 | 1.448 | 0.00073601
| 2636.2576 | 1.3392 | 0.0014545 |  | 2636.258 | 1.448 | 0.00075575
| 2636.1371 | 1.3392 | 0.0014564 |  | 2636.137 | 1.448 | 0.00077527
| 2636.0165 | 1.3392 | 0.0014558 |  | 2636.017 | 1.448 | 0.00079216
| 2635.896 | 1.3392 | 0.0014525 |  | 2635.896 | 1.448 | 0.00080488
| 2635.7755 | 1.3392 | 0.0014472 |  | 2635.775 | 1.448 | 0.00081304
| 2635.6549 | 1.3392 | 0.0014413 |  | 2635.655 | 1.448 | 0.00081808
| 2635.5344 | 1.3392 | 0.0014363 |  | 2635.534 | 1.448 | 0.00082219
| 2635.4139 | 1.3392 | 0.0014339 |  | 2635.414 | 1.448 | 0.00082796
| 2635.2933 | 1.3391 | 0.0014351 |  | 2635.293 | 1.448 | 0.00083704
| 2635.1728 | 1.3391 | 0.0014401 |  | 2635.173 | 1.448 | 0.00084964
| 2635.0523 | 1.3391 | 0.0014483 |  | 2635.052 | 1.448 | 0.0008647
| 2634.9318 | 1.3391 | 0.0014578 |  | 2634.932 | 1.448 | 0.00088027
| 2634.8112 | 1.3391 | 0.0014669 |  | 2634.811 | 1.448 | 0.00089407
| 2634.6907 | 1.3391 | 0.001474 |  | 2634.691 | 1.448 | 0.00090449
| 2634.5702 | 1.3391 | 0.0014783 |  | 2634.57 | 1.448 | 0.00091085
| 2634.4496 | 1.3391 | 0.0014802 |  | 2634.45 | 1.448 | 0.00091334
| 2634.3291 | 1.3391 | 0.0014811 |  | 2634.329 | 1.448 | 0.00091262
| 2634.2086 | 1.3391 | 0.0014827 |  | 2634.209 | 1.448 | 0.00090969
| 2634.088 | 1.3391 | 0.0014864 |  | 2634.088 | 1.448 | 0.00090573
| 2633.9675 | 1.3391 | 0.0014929 |  | 2633.967 | 1.448 | 0.00090147
| 2633.847 | 1.339 | 0.0015018 |  | 2633.847 | 1.448 | 0.00089772
| 2633.7264 | 1.339 | 0.0015116 |  | 2633.726 | 1.448 | 0.00089543
| 2633.6059 | 1.339 | 0.0015206 |  | 2633.606 | 1.448 | 0.00089515
| 2633.4854 | 1.339 | 0.0015275 |  | 2633.485 | 1.448 | 0.00089706
| 2633.3648 | 1.339 | 0.0015314 |  | 2633.365 | 1.448 | 0.00090095
| 2633.2443 | 1.339 | 0.0015326 |  | 2633.244 | 1.448 | 0.0009062
| 2633.1238 | 1.339 | 0.001532 |  | 2633.124 | 1.448 | 0.00091199
| 2633.0033 | 1.339 | 0.0015309 |  | 2633.003 | 1.4479 | 0.00091766
| 2632.8827 | 1.339 | 0.0015301 |  | 2632.883 | 1.4479 | 0.0009233
| 2632.7622 | 1.339 | 0.00153 |  | 2632.762 | 1.4479 | 0.00092957
| 2632.6417 | 1.339 | 0.0015303 |  | 2632.642 | 1.4479 | 0.00093756
| 2632.5211 | 1.339 | 0.0015306 |  | 2632.521 | 1.4479 | 0.00094823
| 2632.4006 | 1.339 | 0.0015304 |  | 2632.401 | 1.4479 | 0.00096188
| 2632.2801 | 1.339 | 0.0015296 |  | 2632.28 | 1.4479 | 0.00097763
| 2632.1595 | 1.339 | 0.0015286 |  | 2632.16 | 1.4479 | 0.00099399
| 2632.039 | 1.339 | 0.0015283 |  | 2632.039 | 1.4479 | 0.0010091
| 2631.9185 | 1.339 | 0.0015293 |  | 2631.918 | 1.4479 | 0.0010214
| 2631.7979 | 1.339 | 0.0015319 |  | 2631.798 | 1.4479 | 0.0010309
| 2631.6774 | 1.339 | 0.0015362 |  | 2631.677 | 1.4479 | 0.0010386
| 2631.5569 | 1.339 | 0.0015415 |  | 2631.557 | 1.4479 | 0.0010466
| 2631.4363 | 1.339 | 0.001547 |  | 2631.436 | 1.4479 | 0.001057
| 2631.3158 | 1.339 | 0.0015521 |  | 2631.316 | 1.4479 | 0.0010709
| 2631.1953 | 1.339 | 0.0015562 |  | 2631.195 | 1.4479 | 0.0010882
| 2631.0748 | 1.3389 | 0.0015591 |  | 2631.075 | 1.4479 | 0.0011073
| 2630.9542 | 1.3389 | 0.0015611 |  | 2630.954 | 1.4479 | 0.0011255
| 2630.8337 | 1.3389 | 0.0015626 |  | 2630.834 | 1.4479 | 0.0011405
| 2630.7132 | 1.3389 | 0.001564 |  | 2630.713 | 1.4479 | 0.0011505
| 2630.5926 | 1.3389 | 0.0015654 |  | 2630.593 | 1.4479 | 0.0011549
| 2630.4721 | 1.3389 | 0.0015672 |  | 2630.472 | 1.4479 | 0.0011546
| 2630.3516 | 1.3389 | 0.0015693 |  | 2630.352 | 1.4479 | 0.0011508
| 2630.231 | 1.3389 | 0.0015716 |  | 2630.231 | 1.4479 | 0.0011452
| 2630.1105 | 1.3389 | 0.0015743 |  | 2630.111 | 1.4479 | 0.0011389
| 2629.99 | 1.3389 | 0.0015775 |  | 2629.99 | 1.4479 | 0.0011328
| 2629.8694 | 1.3389 | 0.0015814 |  | 2629.869 | 1.4479 | 0.0011276
| 2629.7489 | 1.3389 | 0.001586 |  | 2629.749 | 1.4479 | 0.001124
| 2629.6284 | 1.3389 | 0.0015914 |  | 2629.628 | 1.4479 | 0.0011229
| 2629.5079 | 1.3389 | 0.0015975 |  | 2629.508 | 1.4479 | 0.0011252
| 2629.3873 | 1.3389 | 0.0016037 |  | 2629.387 | 1.4479 | 0.0011316
| 2629.2668 | 1.3389 | 0.0016096 |  | 2629.267 | 1.4479 | 0.001142
| 2629.1462 | 1.3389 | 0.0016146 |  | 2629.146 | 1.4479 | 0.0011556
| 2629.0257 | 1.3389 | 0.0016182 |  | 2629.026 | 1.4479 | 0.0011709
| 2628.9052 | 1.3389 | 0.00162 |  | 2628.905 | 1.4479 | 0.0011863
| 2628.7847 | 1.3389 | 0.00162 |  | 2628.785 | 1.4479 | 0.0012007
| 2628.6641 | 1.3389 | 0.0016185 |  | 2628.664 | 1.4479 | 0.0012136
| 2628.5436 | 1.3389 | 0.0016158 |  | 2628.544 | 1.4479 | 0.0012252
| 2628.4231 | 1.3389 | 0.0016123 |  | 2628.423 | 1.4479 | 0.0012364
| 2628.3025 | 1.3389 | 0.0016086 |  | 2628.303 | 1.4479 | 0.0012475
| 2628.182 | 1.3389 | 0.0016047 |  | 2628.182 | 1.4479 | 0.0012583
| 2628.0615 | 1.3389 | 0.0016008 |  | 2628.061 | 1.448 | 0.0012676
| 2627.9409 | 1.3389 | 0.0015966 |  | 2627.941 | 1.448 | 0.0012741
| 2627.8204 | 1.3389 | 0.0015924 |  | 2627.82 | 1.448 | 0.0012765
| 2627.6999 | 1.3389 | 0.0015882 |  | 2627.7 | 1.448 | 0.0012741
| 2627.5794 | 1.3389 | 0.0015849 |  | 2627.579 | 1.448 | 0.0012675
| 2627.4588 | 1.3388 | 0.0015829 |  | 2627.459 | 1.4481 | 0.0012579
| 2627.3383 | 1.3388 | 0.0015835 |  | 2627.338 | 1.4481 | 0.0012472
| 2627.2177 | 1.3388 | 0.0015867 |  | 2627.218 | 1.4481 | 0.0012365
| 2627.0972 | 1.3388 | 0.001593 |  | 2627.097 | 1.4481 | 0.001226
| 2626.9767 | 1.3388 | 0.0016018 |  | 2626.977 | 1.4481 | 0.0012151
| 2626.8562 | 1.3388 | 0.0016119 |  | 2626.856 | 1.4481 | 0.0012022
| 2626.7356 | 1.3388 | 0.001622 |  | 2626.736 | 1.4481 | 0.0011858
| 2626.6151 | 1.3388 | 0.0016307 |  | 2626.615 | 1.4481 | 0.0011651
| 2626.4946 | 1.3388 | 0.0016369 |  | 2626.495 | 1.4482 | 0.0011406
| 2626.374 | 1.3388 | 0.0016399 |  | 2626.374 | 1.4482 | 0.0011135
| 2626.2535 | 1.3388 | 0.0016403 |  | 2626.254 | 1.4482 | 0.0010859
| 2626.133 | 1.3388 | 0.0016387 |  | 2626.133 | 1.4481 | 0.0010597
| 2626.0124 | 1.3388 | 0.0016365 |  | 2626.012 | 1.4481 | 0.0010364
| 2625.8919 | 1.3388 | 0.0016349 |  | 2625.892 | 1.4481 | 0.0010164
| 2625.7714 | 1.3388 | 0.001635 |  | 2625.771 | 1.4481 | 0.00099939
| 2625.6509 | 1.3388 | 0.001637 |  | 2625.651 | 1.4481 | 0.00098463
| 2625.5303 | 1.3388 | 0.0016404 |  | 2625.53 | 1.4481 | 0.00097098
| 2625.4098 | 1.3388 | 0.001644 |  | 2625.41 | 1.4481 | 0.00095749
| 2625.2892 | 1.3388 | 0.0016461 |  | 2625.289 | 1.4481 | 0.00094369
| 2625.1687 | 1.3388 | 0.0016449 |  | 2625.169 | 1.4481 | 0.00092925
| 2625.0482 | 1.3388 | 0.0016396 |  | 2625.048 | 1.448 | 0.00091453
| 2624.9277 | 1.3388 | 0.0016303 |  | 2624.928 | 1.448 | 0.00090026
| 2624.8071 | 1.3388 | 0.0016181 |  | 2624.807 | 1.448 | 0.0008873
| 2624.6866 | 1.3388 | 0.0016051 |  | 2624.687 | 1.448 | 0.0008769
| 2624.5661 | 1.3388 | 0.0015938 |  | 2624.566 | 1.448 | 0.00087022
| 2624.4455 | 1.3388 | 0.0015863 |  | 2624.446 | 1.4479 | 0.00086793
| 2624.325 | 1.3388 | 0.0015839 |  | 2624.325 | 1.4479 | 0.00086983
| 2624.2045 | 1.3387 | 0.0015868 |  | 2624.204 | 1.4479 | 0.00087497
| 2624.0839 | 1.3387 | 0.0015943 |  | 2624.084 | 1.4479 | 0.0008816
| 2623.9634 | 1.3387 | 0.0016048 |  | 2623.963 | 1.4478 | 0.00088749
| 2623.8429 | 1.3387 | 0.0016166 |  | 2623.843 | 1.4478 | 0.00089161
| 2623.7224 | 1.3387 | 0.0016285 |  | 2623.722 | 1.4478 | 0.00089335
| 2623.6018 | 1.3387 | 0.0016391 |  | 2623.602 | 1.4478 | 0.00089384
| 2623.4813 | 1.3387 | 0.0016481 |  | 2623.481 | 1.4478 | 0.00089515
| 2623.3608 | 1.3387 | 0.0016546 |  | 2623.361 | 1.4478 | 0.00089963
| 2623.2402 | 1.3387 | 0.0016581 |  | 2623.24 | 1.4478 | 0.0009092
| 2623.1197 | 1.3387 | 0.0016582 |  | 2623.12 | 1.4477 | 0.00092407
| 2622.9992 | 1.3387 | 0.0016544 |  | 2622.999 | 1.4477 | 0.00094309
| 2622.8786 | 1.3387 | 0.001647 |  | 2622.879 | 1.4477 | 0.00096364
| 2622.7581 | 1.3387 | 0.0016369 |  | 2622.758 | 1.4477 | 0.00098255
| 2622.6376 | 1.3387 | 0.0016257 |  | 2622.638 | 1.4477 | 0.00099693
| 2622.517 | 1.3387 | 0.0016157 |  | 2622.517 | 1.4477 | 0.0010053
| 2622.3965 | 1.3387 | 0.0016088 |  | 2622.397 | 1.4477 | 0.0010073
| 2622.276 | 1.3387 | 0.0016066 |  | 2622.276 | 1.4477 | 0.0010044
| 2622.1554 | 1.3387 | 0.0016092 |  | 2622.155 | 1.4477 | 0.00099851
| 2622.0349 | 1.3387 | 0.001616 |  | 2622.035 | 1.4477 | 0.00099202
| 2621.9144 | 1.3387 | 0.0016252 |  | 2621.914 | 1.4477 | 0.00098689
| 2621.7939 | 1.3387 | 0.001635 |  | 2621.794 | 1.4477 | 0.00098438
| 2621.6733 | 1.3387 | 0.0016438 |  | 2621.673 | 1.4477 | 0.00098518
| 2621.5528 | 1.3387 | 0.0016507 |  | 2621.553 | 1.4477 | 0.00098932
| 2621.4323 | 1.3387 | 0.0016552 |  | 2621.432 | 1.4477 | 0.00099658
| 2621.3117 | 1.3387 | 0.0016578 |  | 2621.312 | 1.4477 | 0.0010061
| 2621.1912 | 1.3387 | 0.0016588 |  | 2621.191 | 1.4477 | 0.001017
| 2621.0707 | 1.3387 | 0.0016582 |  | 2621.071 | 1.4477 | 0.0010279
| 2620.9501 | 1.3387 | 0.001656 |  | 2620.95 | 1.4477 | 0.0010375
| 2620.8296 | 1.3387 | 0.0016518 |  | 2620.83 | 1.4477 | 0.0010451
| 2620.7091 | 1.3387 | 0.0016457 |  | 2620.709 | 1.4477 | 0.0010504
| 2620.5885 | 1.3387 | 0.0016377 |  | 2620.589 | 1.4477 | 0.0010537
| 2620.468 | 1.3387 | 0.0016287 |  | 2620.468 | 1.4477 | 0.001056
| 2620.3475 | 1.3387 | 0.0016198 |  | 2620.347 | 1.4477 | 0.0010584
| 2620.227 | 1.3387 | 0.0016121 |  | 2620.227 | 1.4477 | 0.0010613
| 2620.1064 | 1.3387 | 0.001607 |  | 2620.106 | 1.4477 | 0.0010646
| 2619.9859 | 1.3387 | 0.0016046 |  | 2619.986 | 1.4477 | 0.0010672
| 2619.8654 | 1.3387 | 0.0016047 |  | 2619.865 | 1.4477 | 0.0010677
| 2619.7448 | 1.3387 | 0.0016063 |  | 2619.745 | 1.4477 | 0.0010646
| 2619.6243 | 1.3387 | 0.0016084 |  | 2619.624 | 1.4477 | 0.0010579
| 2619.5038 | 1.3387 | 0.0016097 |  | 2619.504 | 1.4477 | 0.0010481
| 2619.3832 | 1.3387 | 0.0016095 |  | 2619.383 | 1.4477 | 0.0010374
| 2619.2627 | 1.3386 | 0.0016077 |  | 2619.263 | 1.4477 | 0.0010286
| 2619.1422 | 1.3386 | 0.0016048 |  | 2619.142 | 1.4477 | 0.0010241
| 2619.0216 | 1.3386 | 0.0016017 |  | 2619.022 | 1.4476 | 0.0010254
| 2618.9011 | 1.3386 | 0.0015994 |  | 2618.901 | 1.4476 | 0.0010328
| 2618.7806 | 1.3386 | 0.001599 |  | 2618.781 | 1.4476 | 0.0010448
| 2618.66 | 1.3386 | 0.0016008 |  | 2618.66 | 1.4476 | 0.0010594
| 2618.5395 | 1.3386 | 0.0016048 |  | 2618.54 | 1.4476 | 0.001074
| 2618.419 | 1.3386 | 0.0016106 |  | 2618.419 | 1.4476 | 0.0010866
| 2618.2984 | 1.3386 | 0.0016172 |  | 2618.298 | 1.4476 | 0.0010959
| 2618.1779 | 1.3386 | 0.0016236 |  | 2618.178 | 1.4476 | 0.0011014
| 2618.0574 | 1.3386 | 0.0016287 |  | 2618.057 | 1.4476 | 0.0011034
| 2617.9369 | 1.3386 | 0.0016318 |  | 2617.937 | 1.4477 | 0.0011027
| 2617.8163 | 1.3386 | 0.0016327 |  | 2617.816 | 1.4477 | 0.0010998
| 2617.6958 | 1.3386 | 0.0016313 |  | 2617.696 | 1.4477 | 0.0010959
| 2617.5753 | 1.3386 | 0.0016281 |  | 2617.575 | 1.4477 | 0.0010913
| 2617.4547 | 1.3386 | 0.0016236 |  | 2617.455 | 1.4477 | 0.0010869
| 2617.3342 | 1.3386 | 0.0016184 |  | 2617.334 | 1.4477 | 0.0010828
| 2617.2137 | 1.3386 | 0.0016127 |  | 2617.214 | 1.4477 | 0.0010794
| 2617.0931 | 1.3386 | 0.0016069 |  | 2617.093 | 1.4477 | 0.0010764
| 2616.9726 | 1.3386 | 0.0016011 |  | 2616.973 | 1.4477 | 0.0010734
| 2616.8521 | 1.3386 | 0.0015954 |  | 2616.852 | 1.4477 | 0.0010698
| 2616.7315 | 1.3386 | 0.00159 |  | 2616.732 | 1.4477 | 0.0010651
| 2616.611 | 1.3386 | 0.001585 |  | 2616.611 | 1.4477 | 0.0010588
| 2616.4905 | 1.3386 | 0.0015811 |  | 2616.49 | 1.4477 | 0.0010511
| 2616.3699 | 1.3386 | 0.0015786 |  | 2616.37 | 1.4477 | 0.0010421
| 2616.2494 | 1.3386 | 0.0015782 |  | 2616.249 | 1.4477 | 0.0010324
| 2616.1289 | 1.3386 | 0.00158 |  | 2616.129 | 1.4477 | 0.0010222
| 2616.0084 | 1.3386 | 0.0015836 |  | 2616.008 | 1.4477 | 0.0010117
| 2615.8878 | 1.3386 | 0.0015885 |  | 2615.888 | 1.4477 | 0.0010005
| 2615.7673 | 1.3386 | 0.0015931 |  | 2615.767 | 1.4477 | 0.00098824
| 2615.6468 | 1.3386 | 0.001596 |  | 2615.647 | 1.4477 | 0.0009744
| 2615.5262 | 1.3386 | 0.0015954 |  | 2615.526 | 1.4477 | 0.00095869
| 2615.4057 | 1.3386 | 0.0015905 |  | 2615.406 | 1.4477 | 0.00094129
| 2615.2852 | 1.3386 | 0.0015808 |  | 2615.285 | 1.4477 | 0.00092272
| 2615.1646 | 1.3386 | 0.0015669 |  | 2615.165 | 1.4477 | 0.00090353
| 2615.0441 | 1.3386 | 0.0015504 |  | 2615.044 | 1.4477 | 0.00088469
| 2614.9236 | 1.3386 | 0.0015333 |  | 2614.924 | 1.4477 | 0.00086669
| 2614.803 | 1.3386 | 0.001518 |  | 2614.803 | 1.4477 | 0.00085025
| 2614.6825 | 1.3386 | 0.0015061 |  | 2614.683 | 1.4477 | 0.00083557
| 2614.562 | 1.3386 | 0.0014988 |  | 2614.562 | 1.4477 | 0.00082316
| 2614.4414 | 1.3385 | 0.0014958 |  | 2614.441 | 1.4476 | 0.00081305
| 2614.3209 | 1.3385 | 0.0014963 |  | 2614.321 | 1.4476 | 0.00080578
| 2614.2004 | 1.3385 | 0.0014988 |  | 2614.2 | 1.4476 | 0.00080108
| 2614.0799 | 1.3385 | 0.001502 |  | 2614.08 | 1.4476 | 0.00079868
| 2613.9593 | 1.3385 | 0.0015048 |  | 2613.959 | 1.4476 | 0.00079771
| 2613.8388 | 1.3385 | 0.0015062 |  | 2613.839 | 1.4476 | 0.000797
| 2613.7183 | 1.3385 | 0.0015064 |  | 2613.718 | 1.4475 | 0.00079568
| 2613.5977 | 1.3385 | 0.0015056 |  | 2613.598 | 1.4475 | 0.00079303
| 2613.4772 | 1.3385 | 0.001504 |  | 2613.477 | 1.4475 | 0.00078885
| 2613.3567 | 1.3385 | 0.0015024 |  | 2613.357 | 1.4475 | 0.00078403
| 2613.2361 | 1.3385 | 0.001501 |  | 2613.236 | 1.4475 | 0.00077958
| 2613.1156 | 1.3385 | 0.0015003 |  | 2613.116 | 1.4475 | 0.00077691
| 2612.9951 | 1.3385 | 0.0015006 |  | 2612.995 | 1.4475 | 0.00077689
| 2612.8745 | 1.3385 | 0.0015019 |  | 2612.875 | 1.4474 | 0.00077962
| 2612.754 | 1.3385 | 0.0015041 |  | 2612.754 | 1.4474 | 0.00078434
| 2612.6335 | 1.3385 | 0.0015067 |  | 2612.633 | 1.4474 | 0.00078977
| 2612.5129 | 1.3385 | 0.0015086 |  | 2612.513 | 1.4474 | 0.00079423
| 2612.3924 | 1.3385 | 0.0015088 |  | 2612.392 | 1.4474 | 0.00079657
| 2612.2719 | 1.3385 | 0.0015061 |  | 2612.272 | 1.4474 | 0.00079644
| 2612.1514 | 1.3385 | 0.0014996 |  | 2612.151 | 1.4474 | 0.00079399
| 2612.0308 | 1.3385 | 0.0014894 |  | 2612.031 | 1.4474 | 0.00079035
| 2611.9103 | 1.3385 | 0.0014764 |  | 2611.91 | 1.4474 | 0.00078681
| 2611.7898 | 1.3385 | 0.0014618 |  | 2611.79 | 1.4474 | 0.00078434
| 2611.6692 | 1.3385 | 0.0014478 |  | 2611.669 | 1.4474 | 0.00078361
| 2611.5487 | 1.3385 | 0.0014359 |  | 2611.549 | 1.4473 | 0.00078483
| 2611.4282 | 1.3384 | 0.0014275 |  | 2611.428 | 1.4473 | 0.00078747
| 2611.3076 | 1.3384 | 0.0014231 |  | 2611.308 | 1.4473 | 0.00079111
| 2611.1871 | 1.3384 | 0.0014225 |  | 2611.187 | 1.4473 | 0.00079568
| 2611.0666 | 1.3384 | 0.0014248 |  | 2611.067 | 1.4473 | 0.00080096
| 2610.9461 | 1.3384 | 0.0014294 |  | 2610.946 | 1.4473 | 0.00080714
| 2610.8255 | 1.3384 | 0.0014352 |  | 2610.826 | 1.4473 | 0.00081394
| 2610.705 | 1.3384 | 0.0014409 |  | 2610.705 | 1.4473 | 0.00082085
| 2610.5844 | 1.3384 | 0.0014456 |  | 2610.584 | 1.4473 | 0.00082708
| 2610.4639 | 1.3384 | 0.0014482 |  | 2610.464 | 1.4473 | 0.00083149
| 2610.3434 | 1.3384 | 0.0014476 |  | 2610.343 | 1.4473 | 0.00083308
| 2610.2229 | 1.3384 | 0.0014431 |  | 2610.223 | 1.4473 | 0.00083145
| 2610.1023 | 1.3384 | 0.0014347 |  | 2610.102 | 1.4473 | 0.00082689
| 2609.9818 | 1.3384 | 0.0014231 |  | 2609.982 | 1.4473 | 0.00082055
| 2609.8613 | 1.3384 | 0.0014102 |  | 2609.861 | 1.4473 | 0.00081385
| 2609.7407 | 1.3384 | 0.001398 |  | 2609.741 | 1.4473 | 0.0008085
| 2609.6202 | 1.3384 | 0.0013887 |  | 2609.62 | 1.4473 | 0.00080557
| 2609.4997 | 1.3383 | 0.0013838 |  | 2609.5 | 1.4473 | 0.00080515
| 2609.3791 | 1.3383 | 0.0013833 |  | 2609.379 | 1.4473 | 0.0008068
| 2609.2586 | 1.3383 | 0.0013861 |  | 2609.259 | 1.4472 | 0.00080916
| 2609.1381 | 1.3383 | 0.0013903 |  | 2609.138 | 1.4472 | 0.00081079
| 2609.0176 | 1.3383 | 0.0013936 |  | 2609.018 | 1.4472 | 0.00081016
| 2608.897 | 1.3383 | 0.0013945 |  | 2608.897 | 1.4472 | 0.0008065
| 2608.7765 | 1.3383 | 0.0013922 |  | 2608.776 | 1.4472 | 0.0007994
| 2608.6559 | 1.3383 | 0.0013877 |  | 2608.656 | 1.4472 | 0.00078924
| 2608.5354 | 1.3383 | 0.0013819 |  | 2608.535 | 1.4472 | 0.00077682
| 2608.4149 | 1.3383 | 0.0013769 |  | 2608.415 | 1.4472 | 0.00076317
| 2608.2944 | 1.3383 | 0.0013737 |  | 2608.294 | 1.4472 | 0.00074963
| 2608.1738 | 1.3383 | 0.0013729 |  | 2608.174 | 1.4472 | 0.00073737
| 2608.0533 | 1.3382 | 0.0013743 |  | 2608.053 | 1.4472 | 0.00072719
| 2607.9328 | 1.3382 | 0.0013771 |  | 2607.933 | 1.4472 | 0.00071977
| 2607.8122 | 1.3382 | 0.0013809 |  | 2607.812 | 1.4472 | 0.0007151
| 2607.6917 | 1.3382 | 0.001385 |  | 2607.692 | 1.4472 | 0.0007129
| 2607.5712 | 1.3382 | 0.0013896 |  | 2607.571 | 1.4471 | 0.00071239
| 2607.4506 | 1.3382 | 0.0013945 |  | 2607.451 | 1.4471 | 0.00071283
| 2607.3301 | 1.3382 | 0.0013995 |  | 2607.33 | 1.4471 | 0.00071328
| 2607.2096 | 1.3382 | 0.0014038 |  | 2607.21 | 1.4471 | 0.00071311
| 2607.0891 | 1.3382 | 0.0014066 |  | 2607.089 | 1.4471 | 0.000712
| 2606.9685 | 1.3382 | 0.0014068 |  | 2606.969 | 1.4471 | 0.00070979
| 2606.848 | 1.3382 | 0.001404 |  | 2606.848 | 1.4471 | 0.00070639
| 2606.7275 | 1.3382 | 0.0013982 |  | 2606.727 | 1.4471 | 0.00070173
| 2606.6069 | 1.3382 | 0.0013906 |  | 2606.607 | 1.4471 | 0.00069606
| 2606.4864 | 1.3382 | 0.0013825 |  | 2606.486 | 1.447 | 0.00068957
| 2606.3659 | 1.3382 | 0.0013752 |  | 2606.366 | 1.447 | 0.00068292
| 2606.2453 | 1.3382 | 0.0013695 |  | 2606.245 | 1.447 | 0.00067723
| 2606.1248 | 1.3382 | 0.0013652 |  | 2606.125 | 1.447 | 0.0006738
| 2606.0043 | 1.3382 | 0.0013615 |  | 2606.004 | 1.447 | 0.00067381
| 2605.8837 | 1.3382 | 0.0013576 |  | 2605.884 | 1.4469 | 0.00067822
| 2605.7632 | 1.3382 | 0.0013528 |  | 2605.763 | 1.4469 | 0.00068702
| 2605.6427 | 1.3381 | 0.0013475 |  | 2605.643 | 1.4469 | 0.00069954
| 2605.5221 | 1.3381 | 0.0013429 |  | 2605.522 | 1.4469 | 0.00071457
| 2605.4016 | 1.3381 | 0.0013404 |  | 2605.402 | 1.4469 | 0.00073029
| 2605.2811 | 1.3381 | 0.0013413 |  | 2605.281 | 1.4468 | 0.00074531
| 2605.1606 | 1.3381 | 0.0013458 |  | 2605.161 | 1.4468 | 0.00075894
| 2605.04 | 1.3381 | 0.0013533 |  | 2605.04 | 1.4468 | 0.00077099
| 2604.9195 | 1.3381 | 0.001362 |  | 2604.919 | 1.4468 | 0.00078173
| 2604.799 | 1.3381 | 0.0013701 |  | 2604.799 | 1.4468 | 0.00079187
| 2604.6784 | 1.3381 | 0.0013759 |  | 2604.678 | 1.4468 | 0.00080146
| 2604.5579 | 1.3381 | 0.0013789 |  | 2604.558 | 1.4468 | 0.00081055
| 2604.4374 | 1.3381 | 0.0013794 |  | 2604.437 | 1.4468 | 0.00081866
| 2604.3168 | 1.3381 | 0.0013783 |  | 2604.317 | 1.4468 | 0.00082507
| 2604.1963 | 1.3381 | 0.0013766 |  | 2604.196 | 1.4468 | 0.00082947
| 2604.0758 | 1.3381 | 0.0013754 |  | 2604.076 | 1.4468 | 0.00083177
| 2603.9552 | 1.338 | 0.0013748 |  | 2603.955 | 1.4468 | 0.0008325
| 2603.8347 | 1.338 | 0.0013743 |  | 2603.835 | 1.4468 | 0.00083242
| 2603.7142 | 1.338 | 0.0013734 |  | 2603.714 | 1.4468 | 0.00083227
| 2603.5936 | 1.338 | 0.0013716 |  | 2603.594 | 1.4468 | 0.00083241
| 2603.4731 | 1.338 | 0.0013688 |  | 2603.473 | 1.4468 | 0.00083287
| 2603.3526 | 1.338 | 0.0013657 |  | 2603.353 | 1.4468 | 0.00083328
| 2603.2321 | 1.338 | 0.0013627 |  | 2603.232 | 1.4468 | 0.00083292
| 2603.1115 | 1.338 | 0.0013605 |  | 2603.112 | 1.4468 | 0.00083131
| 2602.991 | 1.338 | 0.0013595 |  | 2602.991 | 1.4468 | 0.00082808
| 2602.8705 | 1.338 | 0.0013602 |  | 2602.87 | 1.4468 | 0.00082344
| 2602.7499 | 1.338 | 0.0013621 |  | 2602.75 | 1.4468 | 0.00081803
| 2602.6294 | 1.338 | 0.0013655 |  | 2602.629 | 1.4468 | 0.00081258
| 2602.5089 | 1.338 | 0.0013703 |  | 2602.509 | 1.4467 | 0.00080795
| 2602.3883 | 1.3379 | 0.0013764 |  | 2602.388 | 1.4467 | 0.00080498
| 2602.2678 | 1.3379 | 0.0013836 |  | 2602.268 | 1.4467 | 0.0008043
| 2602.1473 | 1.3379 | 0.0013916 |  | 2602.147 | 1.4467 | 0.00080607
| 2602.0267 | 1.3379 | 0.0013996 |  | 2602.027 | 1.4467 | 0.0008105
| 2601.9062 | 1.3379 | 0.0014067 |  | 2601.906 | 1.4466 | 0.00081723
| 2601.7857 | 1.3379 | 0.0014123 |  | 2601.786 | 1.4466 | 0.00082588
| 2601.6651 | 1.3379 | 0.0014159 |  | 2601.665 | 1.4466 | 0.00083613
| 2601.5446 | 1.3379 | 0.0014178 |  | 2601.545 | 1.4466 | 0.0008478
| 2601.4241 | 1.3379 | 0.0014183 |  | 2601.424 | 1.4466 | 0.00086077
| 2601.3036 | 1.3379 | 0.0014181 |  | 2601.304 | 1.4466 | 0.00087515
| 2601.183 | 1.3379 | 0.0014175 |  | 2601.183 | 1.4465 | 0.00089102
| 2601.0625 | 1.3379 | 0.0014166 |  | 2601.062 | 1.4465 | 0.00090855
| 2600.942 | 1.3379 | 0.0014151 |  | 2600.942 | 1.4465 | 0.00092765
| 2600.8214 | 1.3379 | 0.0014123 |  | 2600.821 | 1.4465 | 0.00094779
| 2600.7009 | 1.3379 | 0.0014079 |  | 2600.701 | 1.4465 | 0.00096832
| 2600.5804 | 1.3379 | 0.0014021 |  | 2600.58 | 1.4465 | 0.00098859
| 2600.4598 | 1.3379 | 0.0013956 |  | 2600.46 | 1.4465 | 0.0010083
| 2600.3393 | 1.3379 | 0.0013894 |  | 2600.339 | 1.4465 | 0.0010274
| 2600.2188 | 1.3379 | 0.0013844 |  | 2600.219 | 1.4465 | 0.0010462
| 2600.0982 | 1.3379 | 0.0013811 |  | 2600.098 | 1.4465 | 0.0010658
| 2599.9777 | 1.3379 | 0.0013798 |  | 2599.978 | 1.4465 | 0.0010867
| 2599.8572 | 1.3379 | 0.0013801 |  | 2599.857 | 1.4465 | 0.0011098
| 2599.7366 | 1.3379 | 0.0013814 |  | 2599.737 | 1.4465 | 0.0011348
| 2599.6161 | 1.3379 | 0.0013835 |  | 2599.616 | 1.4465 | 0.0011615
| 2599.4956 | 1.3379 | 0.0013863 |  | 2599.496 | 1.4465 | 0.0011886
| 2599.3751 | 1.3378 | 0.0013898 |  | 2599.375 | 1.4465 | 0.0012145
| 2599.2545 | 1.3378 | 0.0013944 |  | 2599.255 | 1.4465 | 0.0012374
| 2599.134 | 1.3378 | 0.0014002 |  | 2599.134 | 1.4466 | 0.0012561
| 2599.0135 | 1.3378 | 0.001407 |  | 2599.013 | 1.4466 | 0.0012695
| 2598.8929 | 1.3378 | 0.0014144 |  | 2598.893 | 1.4466 | 0.0012771
| 2598.7724 | 1.3378 | 0.0014218 |  | 2598.772 | 1.4466 | 0.0012796
| 2598.6519 | 1.3378 | 0.0014287 |  | 2598.652 | 1.4467 | 0.001278
| 2598.5313 | 1.3378 | 0.0014348 |  | 2598.531 | 1.4467 | 0.0012736
| 2598.4108 | 1.3378 | 0.0014403 |  | 2598.411 | 1.4467 | 0.0012677
| 2598.2903 | 1.3378 | 0.0014451 |  | 2598.29 | 1.4467 | 0.0012614
| 2598.1697 | 1.3378 | 0.0014489 |  | 2598.17 | 1.4468 | 0.0012546
| 2598.0492 | 1.3378 | 0.0014515 |  | 2598.049 | 1.4468 | 0.0012467
| 2597.9287 | 1.3378 | 0.0014523 |  | 2597.929 | 1.4468 | 0.0012367
| 2597.8081 | 1.3378 | 0.0014508 |  | 2597.808 | 1.4468 | 0.0012235
| 2597.6876 | 1.3378 | 0.0014471 |  | 2597.688 | 1.4468 | 0.0012065
| 2597.5671 | 1.3378 | 0.0014414 |  | 2597.567 | 1.4468 | 0.0011863
| 2597.4466 | 1.3378 | 0.0014346 |  | 2597.447 | 1.4468 | 0.0011645
| 2597.326 | 1.3378 | 0.0014277 |  | 2597.326 | 1.4468 | 0.0011433
| 2597.2055 | 1.3378 | 0.0014214 |  | 2597.205 | 1.4468 | 0.0011248
| 2597.085 | 1.3378 | 0.001416 |  | 2597.085 | 1.4468 | 0.0011101
| 2596.9644 | 1.3378 | 0.0014115 |  | 2596.964 | 1.4468 | 0.0010992
| 2596.8439 | 1.3378 | 0.0014076 |  | 2596.844 | 1.4468 | 0.001091
| 2596.7234 | 1.3378 | 0.0014042 |  | 2596.723 | 1.4468 | 0.0010836
| 2596.6028 | 1.3378 | 0.0014016 |  | 2596.603 | 1.4468 | 0.0010751
| 2596.4823 | 1.3378 | 0.0014006 |  | 2596.482 | 1.4468 | 0.0010649
| 2596.3618 | 1.3378 | 0.001402 |  | 2596.362 | 1.4468 | 0.0010528
| 2596.2412 | 1.3378 | 0.0014061 |  | 2596.241 | 1.4468 | 0.0010403
| 2596.1207 | 1.3378 | 0.0014128 |  | 2596.121 | 1.4468 | 0.0010289
| 2596.0002 | 1.3378 | 0.001421 |  | 2596 | 1.4468 | 0.0010197
| 2595.8797 | 1.3378 | 0.0014294 |  | 2595.88 | 1.4468 | 0.001013
| 2595.7591 | 1.3378 | 0.0014361 |  | 2595.759 | 1.4468 | 0.0010078
| 2595.6386 | 1.3378 | 0.0014409 |  | 2595.639 | 1.4468 | 0.0010026
| 2595.5181 | 1.3378 | 0.0014437 |  | 2595.518 | 1.4468 | 0.00099571
| 2595.3975 | 1.3378 | 0.0014457 |  | 2595.398 | 1.4468 | 0.00098667
| 2595.277 | 1.3378 | 0.0014485 |  | 2595.277 | 1.4468 | 0.00097604
| 2595.1565 | 1.3378 | 0.0014528 |  | 2595.156 | 1.4467 | 0.00096547
| 2595.0359 | 1.3378 | 0.0014586 |  | 2595.036 | 1.4467 | 0.00095719
| 2594.9154 | 1.3378 | 0.0014645 |  | 2594.915 | 1.4467 | 0.00095337
| 2594.7949 | 1.3378 | 0.0014684 |  | 2594.795 | 1.4467 | 0.00095479
| 2594.6743 | 1.3378 | 0.001468 |  | 2594.674 | 1.4467 | 0.00096102
| 2594.5538 | 1.3378 | 0.0014625 |  | 2594.554 | 1.4467 | 0.00097048
| 2594.4333 | 1.3378 | 0.0014525 |  | 2594.433 | 1.4466 | 0.00098094
| 2594.3128 | 1.3378 | 0.0014402 |  | 2594.313 | 1.4466 | 0.00099009
| 2594.1922 | 1.3378 | 0.0014287 |  | 2594.192 | 1.4466 | 0.00099651
| 2594.0717 | 1.3378 | 0.0014212 |  | 2594.072 | 1.4466 | 0.00099981
| 2593.9512 | 1.3378 | 0.0014194 |  | 2593.951 | 1.4466 | 0.0010007
| 2593.8306 | 1.3378 | 0.0014231 |  | 2593.831 | 1.4466 | 0.0010001
| 2593.7101 | 1.3378 | 0.0014308 |  | 2593.71 | 1.4466 | 0.00099953
| 2593.5896 | 1.3378 | 0.0014391 |  | 2593.59 | 1.4466 | 0.00099996
| 2593.469 | 1.3378 | 0.0014452 |  | 2593.469 | 1.4466 | 0.0010021
| 2593.3485 | 1.3378 | 0.0014472 |  | 2593.348 | 1.4466 | 0.0010062
| 2593.228 | 1.3378 | 0.0014443 |  | 2593.228 | 1.4466 | 0.0010127
| 2593.1074 | 1.3378 | 0.0014375 |  | 2593.107 | 1.4466 | 0.0010218
| 2592.9869 | 1.3378 | 0.0014288 |  | 2592.987 | 1.4466 | 0.0010341
| 2592.8664 | 1.3378 | 0.00142 |  | 2592.866 | 1.4466 | 0.0010501
| 2592.7458 | 1.3378 | 0.0014124 |  | 2592.746 | 1.4466 | 0.0010697
| 2592.6253 | 1.3378 | 0.0014065 |  | 2592.625 | 1.4466 | 0.0010926
| 2592.5048 | 1.3378 | 0.0014019 |  | 2592.505 | 1.4466 | 0.0011175
| 2592.3843 | 1.3378 | 0.0013981 |  | 2592.384 | 1.4466 | 0.0011421
| 2592.2637 | 1.3378 | 0.0013945 |  | 2592.264 | 1.4466 | 0.0011645
| 2592.1432 | 1.3378 | 0.0013909 |  | 2592.143 | 1.4466 | 0.0011827
| 2592.0227 | 1.3378 | 0.0013877 |  | 2592.023 | 1.4466 | 0.0011954
| 2591.9021 | 1.3378 | 0.0013853 |  | 2591.902 | 1.4467 | 0.0012027
| 2591.7816 | 1.3378 | 0.0013838 |  | 2591.782 | 1.4467 | 0.0012054
| 2591.6611 | 1.3378 | 0.001383 |  | 2591.661 | 1.4467 | 0.0012054
| 2591.5405 | 1.3378 | 0.0013821 |  | 2591.541 | 1.4467 | 0.0012042
| 2591.42 | 1.3378 | 0.00138 |  | 2591.42 | 1.4467 | 0.0012032
| 2591.2995 | 1.3378 | 0.0013762 |  | 2591.299 | 1.4468 | 0.0012027
| 2591.1789 | 1.3378 | 0.0013701 |  | 2591.179 | 1.4468 | 0.0012021
| 2591.0584 | 1.3378 | 0.0013625 |  | 2591.058 | 1.4468 | 0.0012002
| 2590.9379 | 1.3378 | 0.0013544 |  | 2590.938 | 1.4468 | 0.0011954
| 2590.8173 | 1.3377 | 0.0013468 |  | 2590.817 | 1.4469 | 0.0011862
| 2590.6968 | 1.3377 | 0.001341 |  | 2590.697 | 1.4469 | 0.0011718
| 2590.5763 | 1.3377 | 0.0013371 |  | 2590.576 | 1.4469 | 0.0011516
| 2590.4558 | 1.3377 | 0.0013354 |  | 2590.456 | 1.447 | 0.0011257
| 2590.3352 | 1.3377 | 0.0013349 |  | 2590.335 | 1.447 | 0.0010944
| 2590.2147 | 1.3377 | 0.0013348 |  | 2590.215 | 1.447 | 0.0010582
| 2590.0942 | 1.3377 | 0.0013341 |  | 2590.094 | 1.447 | 0.0010177
| 2589.9736 | 1.3377 | 0.001332 |  | 2589.974 | 1.4471 | 0.00097393
| 2589.8531 | 1.3377 | 0.001328 |  | 2589.853 | 1.4471 | 0.00092805
| 2589.7326 | 1.3377 | 0.001322 |  | 2589.733 | 1.4471 | 0.00088156
| 2589.612 | 1.3377 | 0.0013142 |  | 2589.612 | 1.4471 | 0.00083585
| 2589.4915 | 1.3377 | 0.0013053 |  | 2589.491 | 1.4471 | 0.00079213
| 2589.371 | 1.3377 | 0.0012962 |  | 2589.371 | 1.447 | 0.0007512
| 2589.2504 | 1.3377 | 0.0012883 |  | 2589.25 | 1.447 | 0.00071331
| 2589.1299 | 1.3377 | 0.0012826 |  | 2589.13 | 1.447 | 0.00067833
| 2589.0094 | 1.3377 | 0.0012798 |  | 2589.009 | 1.447 | 0.00064612
| 2588.8888 | 1.3377 | 0.0012799 |  | 2588.889 | 1.447 | 0.00061653
| 2588.7683 | 1.3377 | 0.001282 |  | 2588.768 | 1.4469 | 0.00058967
| 2588.6478 | 1.3377 | 0.0012845 |  | 2588.648 | 1.4469 | 0.0005658
| 2588.5273 | 1.3377 | 0.0012854 |  | 2588.527 | 1.4469 | 0.00054488
| 2588.4067 | 1.3377 | 0.0012831 |  | 2588.407 | 1.4469 | 0.00052682
| 2588.2862 | 1.3377 | 0.001277 |  | 2588.286 | 1.4468 | 0.00051102
| 2588.1657 | 1.3377 | 0.0012675 |  | 2588.166 | 1.4468 | 0.00049673
| 2588.0451 | 1.3377 | 0.0012564 |  | 2588.045 | 1.4468 | 0.00048373
| 2587.9246 | 1.3377 | 0.001246 |  | 2587.925 | 1.4468 | 0.00047176
| 2587.8041 | 1.3377 | 0.001238 |  | 2587.804 | 1.4467 | 0.00046162
| 2587.6835 | 1.3377 | 0.0012335 |  | 2587.684 | 1.4467 | 0.00045407
| 2587.563 | 1.3377 | 0.001232 |  | 2587.563 | 1.4467 | 0.0004499
| 2587.4425 | 1.3377 | 0.0012319 |  | 2587.442 | 1.4467 | 0.00044897
| 2587.3219 | 1.3377 | 0.0012309 |  | 2587.322 | 1.4466 | 0.00045048
| 2587.2014 | 1.3377 | 0.0012273 |  | 2587.201 | 1.4466 | 0.00045278
| 2587.0809 | 1.3377 | 0.0012204 |  | 2587.081 | 1.4466 | 0.00045419
| 2586.9603 | 1.3377 | 0.0012104 |  | 2586.96 | 1.4466 | 0.00045335
| 2586.8398 | 1.3376 | 0.0011988 |  | 2586.84 | 1.4466 | 0.0004499
| 2586.7193 | 1.3376 | 0.0011876 |  | 2586.719 | 1.4466 | 0.00044444
| 2586.5988 | 1.3376 | 0.001178 |  | 2586.599 | 1.4466 | 0.00043827
| 2586.4782 | 1.3376 | 0.0011703 |  | 2586.478 | 1.4465 | 0.00043255
| 2586.3577 | 1.3376 | 0.0011642 |  | 2586.358 | 1.4465 | 0.0004278
| 2586.2372 | 1.3376 | 0.0011585 |  | 2586.237 | 1.4465 | 0.00042386
| 2586.1166 | 1.3376 | 0.0011523 |  | 2586.117 | 1.4465 | 0.00041988
| 2585.9961 | 1.3376 | 0.0011451 |  | 2585.996 | 1.4465 | 0.00041495
| 2585.8756 | 1.3376 | 0.0011377 |  | 2585.876 | 1.4465 | 0.00040846
| 2585.755 | 1.3376 | 0.0011314 |  | 2585.755 | 1.4465 | 0.00040052
| 2585.6345 | 1.3376 | 0.0011276 |  | 2585.635 | 1.4465 | 0.00039192
| 2585.514 | 1.3375 | 0.0011271 |  | 2585.514 | 1.4464 | 0.00038355
| 2585.3934 | 1.3375 | 0.0011296 |  | 2585.393 | 1.4464 | 0.00037604
| 2585.2729 | 1.3375 | 0.0011337 |  | 2585.273 | 1.4464 | 0.00036946
| 2585.1524 | 1.3375 | 0.0011373 |  | 2585.152 | 1.4464 | 0.00036345
| 2585.0318 | 1.3375 | 0.0011384 |  | 2585.032 | 1.4464 | 0.00035701
| 2584.9113 | 1.3375 | 0.0011361 |  | 2584.911 | 1.4464 | 0.0003501
| 2584.7908 | 1.3375 | 0.0011302 |  | 2584.791 | 1.4463 | 0.00034249
| 2584.6703 | 1.3375 | 0.0011222 |  | 2584.67 | 1.4463 | 0.00033477
| 2584.5497 | 1.3375 | 0.0011136 |  | 2584.55 | 1.4463 | 0.0003276
| 2584.4292 | 1.3375 | 0.0011062 |  | 2584.429 | 1.4463 | 0.00032111
| 2584.3087 | 1.3375 | 0.0011007 |  | 2584.309 | 1.4463 | 0.00031528
| 2584.1881 | 1.3375 | 0.001097 |  | 2584.188 | 1.4463 | 0.00030949
| 2584.0676 | 1.3375 | 0.0010941 |  | 2584.068 | 1.4462 | 0.00030334
| 2583.9471 | 1.3375 | 0.0010907 |  | 2583.947 | 1.4462 | 0.00029708
| 2583.8265 | 1.3375 | 0.0010856 |  | 2583.827 | 1.4462 | 0.00029193
| 2583.706 | 1.3375 | 0.0010789 |  | 2583.706 | 1.4462 | 0.00028948
| 2583.5855 | 1.3375 | 0.0010708 |  | 2583.585 | 1.4461 | 0.00029127
| 2583.4649 | 1.3375 | 0.0010628 |  | 2583.465 | 1.4461 | 0.00029807
| 2583.3444 | 1.3374 | 0.0010557 |  | 2583.344 | 1.4461 | 0.00030931
| 2583.2239 | 1.3374 | 0.0010504 |  | 2583.224 | 1.4461 | 0.00032325
| 2583.1034 | 1.3374 | 0.001047 |  | 2583.103 | 1.446 | 0.00033728
| 2582.9828 | 1.3374 | 0.0010449 |  | 2582.983 | 1.446 | 0.00034902
| 2582.8623 | 1.3374 | 0.0010432 |  | 2582.862 | 1.446 | 0.00035731
| 2582.7418 | 1.3374 | 0.0010411 |  | 2582.742 | 1.446 | 0.00036208
| 2582.6212 | 1.3374 | 0.0010384 |  | 2582.621 | 1.446 | 0.00036449
| 2582.5007 | 1.3374 | 0.0010353 |  | 2582.501 | 1.446 | 0.00036595
| 2582.3802 | 1.3374 | 0.0010323 |  | 2582.38 | 1.446 | 0.00036743
| 2582.2596 | 1.3374 | 0.00103 |  | 2582.26 | 1.446 | 0.00036924
| 2582.1391 | 1.3373 | 0.0010283 |  | 2582.139 | 1.446 | 0.00037093
| 2582.0186 | 1.3373 | 0.0010269 |  | 2582.019 | 1.4459 | 0.00037166
| 2581.898 | 1.3373 | 0.0010249 |  | 2581.898 | 1.4459 | 0.00037133
| 2581.7775 | 1.3373 | 0.0010209 |  | 2581.778 | 1.4459 | 0.00037048
| 2581.657 | 1.3373 | 0.0010142 |  | 2581.657 | 1.4459 | 0.00037032
| 2581.5364 | 1.3373 | 0.0010046 |  | 2581.536 | 1.4459 | 0.00037209
| 2581.4159 | 1.3373 | 0.00099284 |  | 2581.416 | 1.4459 | 0.00037654
| 2581.2954 | 1.3373 | 0.00098091 |  | 2581.295 | 1.4458 | 0.00038337
| 2581.1749 | 1.3373 | 0.00097091 |  | 2581.175 | 1.4458 | 0.00039135
| 2581.0543 | 1.3373 | 0.00096496 |  | 2581.054 | 1.4458 | 0.00039871
| 2580.9338 | 1.3372 | 0.0009646 |  | 2580.934 | 1.4458 | 0.00040432
| 2580.8133 | 1.3372 | 0.00096993 |  | 2580.813 | 1.4458 | 0.0004079
| 2580.6927 | 1.3372 | 0.00098015 |  | 2580.693 | 1.4458 | 0.00041028
| 2580.5722 | 1.3372 | 0.00099302 |  | 2580.572 | 1.4458 | 0.00041285
| 2580.4517 | 1.3372 | 0.0010061 |  | 2580.452 | 1.4458 | 0.00041692
| 2580.3311 | 1.3372 | 0.0010174 |  | 2580.331 | 1.4457 | 0.00042283
| 2580.2106 | 1.3372 | 0.001025 |  | 2580.211 | 1.4457 | 0.00043
| 2580.0901 | 1.3372 | 0.0010288 |  | 2580.09 | 1.4457 | 0.00043726
| 2579.9695 | 1.3371 | 0.0010292 |  | 2579.97 | 1.4457 | 0.00044324
| 2579.849 | 1.3371 | 0.0010277 |  | 2579.849 | 1.4457 | 0.00044755
| 2579.7285 | 1.3371 | 0.0010256 |  | 2579.728 | 1.4457 | 0.00045054
| 2579.6079 | 1.3371 | 0.0010239 |  | 2579.608 | 1.4457 | 0.00045397
| 2579.4874 | 1.3371 | 0.0010235 |  | 2579.487 | 1.4456 | 0.00045901
| 2579.3669 | 1.3371 | 0.0010239 |  | 2579.367 | 1.4456 | 0.00046668
| 2579.2464 | 1.3371 | 0.0010247 |  | 2579.246 | 1.4456 | 0.00047641
| 2579.1258 | 1.3371 | 0.0010251 |  | 2579.126 | 1.4456 | 0.00048695
| 2579.0053 | 1.3371 | 0.0010245 |  | 2579.005 | 1.4456 | 0.00049604
| 2578.8848 | 1.3371 | 0.0010228 |  | 2578.885 | 1.4456 | 0.00050243
| 2578.7642 | 1.3371 | 0.0010201 |  | 2578.764 | 1.4456 | 0.00050557
| 2578.6437 | 1.3371 | 0.001017 |  | 2578.644 | 1.4456 | 0.00050658
| 2578.5232 | 1.3371 | 0.0010139 |  | 2578.523 | 1.4455 | 0.00050755
| 2578.4026 | 1.337 | 0.0010112 |  | 2578.403 | 1.4455 | 0.00051056
| 2578.2821 | 1.337 | 0.0010092 |  | 2578.282 | 1.4455 | 0.000517
| 2578.1616 | 1.337 | 0.0010081 |  | 2578.162 | 1.4455 | 0.00052691
| 2578.041 | 1.337 | 0.0010081 |  | 2578.041 | 1.4455 | 0.00053905
| 2577.9205 | 1.337 | 0.0010094 |  | 2577.921 | 1.4455 | 0.00055127
| 2577.8 | 1.337 | 0.0010125 |  | 2577.8 | 1.4455 | 0.00056174
| 2577.6795 | 1.337 | 0.0010177 |  | 2577.679 | 1.4454 | 0.00056923
| 2577.5589 | 1.3369 | 0.0010248 |  | 2577.559 | 1.4454 | 0.00057392
| 2577.4384 | 1.3369 | 0.0010338 |  | 2577.438 | 1.4454 | 0.00057686
| 2577.3179 | 1.3369 | 0.0010438 |  | 2577.318 | 1.4454 | 0.00057974
| 2577.1973 | 1.3369 | 0.001054 |  | 2577.197 | 1.4454 | 0.00058397
| 2577.0768 | 1.3369 | 0.0010638 |  | 2577.077 | 1.4454 | 0.00059036
| 2576.9563 | 1.3369 | 0.0010729 |  | 2576.956 | 1.4453 | 0.00059896
| 2576.8357 | 1.3369 | 0.0010817 |  | 2576.836 | 1.4453 | 0.00060936
| 2576.7152 | 1.3369 | 0.001091 |  | 2576.715 | 1.4453 | 0.00062091
| 2576.5947 | 1.3369 | 0.0011013 |  | 2576.595 | 1.4453 | 0.00063331
| 2576.4741 | 1.3368 | 0.0011136 |  | 2576.474 | 1.4453 | 0.00064668
| 2576.3536 | 1.3368 | 0.0011277 |  | 2576.354 | 1.4452 | 0.0006615
| 2576.2331 | 1.3368 | 0.0011428 |  | 2576.233 | 1.4452 | 0.00067853
| 2576.1125 | 1.3368 | 0.0011576 |  | 2576.113 | 1.4452 | 0.00069815
| 2575.992 | 1.3368 | 0.0011705 |  | 2575.992 | 1.4452 | 0.00072003
| 2575.8715 | 1.3368 | 0.0011799 |  | 2575.871 | 1.4452 | 0.00074335
| 2575.751 | 1.3368 | 0.0011854 |  | 2575.751 | 1.4451 | 0.00076704
| 2575.6304 | 1.3368 | 0.0011872 |  | 2575.63 | 1.4451 | 0.00078971
| 2575.5099 | 1.3368 | 0.0011862 |  | 2575.51 | 1.4451 | 0.00081052
| 2575.3894 | 1.3368 | 0.0011843 |  | 2575.389 | 1.4451 | 0.00082937
| 2575.2688 | 1.3368 | 0.0011831 |  | 2575.269 | 1.4451 | 0.00084695
| 2575.1483 | 1.3368 | 0.001184 |  | 2575.148 | 1.4451 | 0.00086422
| 2575.0278 | 1.3368 | 0.0011875 |  | 2575.028 | 1.4451 | 0.00088274
| 2574.9072 | 1.3368 | 0.0011939 |  | 2574.907 | 1.445 | 0.00090356
| 2574.7867 | 1.3368 | 0.0012026 |  | 2574.787 | 1.445 | 0.00092719
| 2574.6662 | 1.3368 | 0.0012127 |  | 2574.666 | 1.445 | 0.00095343
| 2574.5456 | 1.3368 | 0.0012235 |  | 2574.546 | 1.445 | 0.00098167
| 2574.4251 | 1.3368 | 0.0012344 |  | 2574.425 | 1.445 | 0.0010111
| 2574.3046 | 1.3368 | 0.0012449 |  | 2574.305 | 1.4449 | 0.0010415
| 2574.184 | 1.3368 | 0.0012549 |  | 2574.184 | 1.4449 | 0.0010733
| 2574.0635 | 1.3368 | 0.0012644 |  | 2574.064 | 1.4449 | 0.0011075
| 2573.943 | 1.3368 | 0.0012733 |  | 2573.943 | 1.4449 | 0.001146
| 2573.8225 | 1.3368 | 0.0012817 |  | 2573.822 | 1.4448 | 0.0011907
| 2573.7019 | 1.3368 | 0.0012896 |  | 2573.702 | 1.4448 | 0.0012431
| 2573.5814 | 1.3368 | 0.0012969 |  | 2573.581 | 1.4448 | 0.0013044
| 2573.4609 | 1.3368 | 0.001304 |  | 2573.461 | 1.4447 | 0.0013751
| 2573.3403 | 1.3368 | 0.0013111 |  | 2573.34 | 1.4447 | 0.0014553
| 2573.2198 | 1.3368 | 0.0013182 |  | 2573.22 | 1.4447 | 0.0015449
| 2573.0993 | 1.3368 | 0.001326 |  | 2573.099 | 1.4447 | 0.0016435
| 2572.9787 | 1.3368 | 0.0013342 |  | 2572.979 | 1.4447 | 0.0017508
| 2572.8582 | 1.3368 | 0.001343 |  | 2572.858 | 1.4447 | 0.0018658
| 2572.7377 | 1.3368 | 0.0013524 |  | 2572.738 | 1.4447 | 0.0019872
| 2572.6171 | 1.3368 | 0.0013619 |  | 2572.617 | 1.4448 | 0.0021129
| 2572.4966 | 1.3368 | 0.0013712 |  | 2572.497 | 1.4448 | 0.0022395
| 2572.3761 | 1.3368 | 0.0013802 |  | 2572.376 | 1.4449 | 0.0023631
| 2572.2555 | 1.3368 | 0.0013886 |  | 2572.256 | 1.445 | 0.0024792
| 2572.135 | 1.3368 | 0.0013963 |  | 2572.135 | 1.4451 | 0.0025834
| 2572.0145 | 1.3368 | 0.001403 |  | 2572.014 | 1.4453 | 0.0026709
| 2571.894 | 1.3368 | 0.0014087 |  | 2571.894 | 1.4455 | 0.0027379
| 2571.7734 | 1.3368 | 0.001413 |  | 2571.773 | 1.4456 | 0.002781
| 2571.6529 | 1.3368 | 0.0014158 |  | 2571.653 | 1.4458 | 0.0027985
| 2571.5324 | 1.3368 | 0.001417 |  | 2571.532 | 1.446 | 0.0027896
| 2571.4118 | 1.3368 | 0.0014165 |  | 2571.412 | 1.4462 | 0.0027554
| 2571.2913 | 1.3368 | 0.0014146 |  | 2571.291 | 1.4463 | 0.0026983
| 2571.1708 | 1.3368 | 0.0014116 |  | 2571.171 | 1.4465 | 0.0026219
| 2571.0502 | 1.3368 | 0.0014081 |  | 2571.05 | 1.4466 | 0.0025304
| 2570.9297 | 1.3368 | 0.0014047 |  | 2570.93 | 1.4467 | 0.0024274
| 2570.8092 | 1.3368 | 0.0014021 |  | 2570.809 | 1.4468 | 0.0023158
| 2570.6886 | 1.3368 | 0.0014008 |  | 2570.689 | 1.4469 | 0.0021978
| 2570.5681 | 1.3368 | 0.0014014 |  | 2570.568 | 1.447 | 0.002075
| 2570.4476 | 1.3368 | 0.0014042 |  | 2570.448 | 1.447 | 0.0019489
| 2570.327 | 1.3368 | 0.0014093 |  | 2570.327 | 1.4471 | 0.0018215
| 2570.2065 | 1.3368 | 0.0014166 |  | 2570.207 | 1.4471 | 0.0016957
| 2570.086 | 1.3368 | 0.0014257 |  | 2570.086 | 1.4471 | 0.0015745
| 2569.9655 | 1.3368 | 0.0014358 |  | 2569.965 | 1.4471 | 0.001461
| 2569.8449 | 1.3368 | 0.0014459 |  | 2569.845 | 1.4471 | 0.0013573
| 2569.7244 | 1.3368 | 0.0014548 |  | 2569.724 | 1.4471 | 0.0012639
| 2569.6039 | 1.3368 | 0.0014615 |  | 2569.604 | 1.447 | 0.0011802
| 2569.4833 | 1.3368 | 0.0014654 |  | 2569.483 | 1.447 | 0.0011043
| 2569.3628 | 1.3369 | 0.0014664 |  | 2569.363 | 1.447 | 0.0010344
| 2569.2423 | 1.3369 | 0.0014653 |  | 2569.242 | 1.4469 | 0.00096907
| 2569.1217 | 1.3369 | 0.0014632 |  | 2569.122 | 1.4469 | 0.00090784
| 2569.0012 | 1.3369 | 0.0014611 |  | 2569.001 | 1.4469 | 0.00085091
| 2568.8807 | 1.3369 | 0.0014601 |  | 2568.881 | 1.4468 | 0.00079873
| 2568.7601 | 1.3369 | 0.0014604 |  | 2568.76 | 1.4468 | 0.00075152
| 2568.6396 | 1.3369 | 0.0014617 |  | 2568.64 | 1.4468 | 0.00070871
| 2568.5191 | 1.3369 | 0.0014632 |  | 2568.519 | 1.4467 | 0.0006695
| 2568.3986 | 1.3369 | 0.0014636 |  | 2568.399 | 1.4467 | 0.0006327
| 2568.278 | 1.3369 | 0.0014623 |  | 2568.278 | 1.4467 | 0.00059798
| 2568.1575 | 1.3369 | 0.0014591 |  | 2568.157 | 1.4466 | 0.00056557
| 2568.037 | 1.3369 | 0.0014545 |  | 2568.037 | 1.4466 | 0.00053661
| 2567.9164 | 1.3369 | 0.0014494 |  | 2567.916 | 1.4465 | 0.00051225
| 2567.7959 | 1.3369 | 0.0014447 |  | 2567.796 | 1.4465 | 0.00049339
| 2567.6754 | 1.3369 | 0.0014413 |  | 2567.675 | 1.4465 | 0.00047956
| 2567.5548 | 1.3369 | 0.0014391 |  | 2567.555 | 1.4464 | 0.00046957
| 2567.4343 | 1.3369 | 0.0014377 |  | 2567.434 | 1.4464 | 0.00046128
| 2567.3138 | 1.337 | 0.0014361 |  | 2567.314 | 1.4464 | 0.00045264
| 2567.1932 | 1.337 | 0.0014332 |  | 2567.193 | 1.4464 | 0.00044245
| 2567.0727 | 1.337 | 0.0014282 |  | 2567.073 | 1.4463 | 0.00043029
| 2566.9522 | 1.337 | 0.0014211 |  | 2566.952 | 1.4463 | 0.0004168
| 2566.8316 | 1.337 | 0.0014123 |  | 2566.832 | 1.4463 | 0.00040305
| 2566.7111 | 1.337 | 0.0014026 |  | 2566.711 | 1.4463 | 0.00038982
| 2566.5906 | 1.337 | 0.0013934 |  | 2566.591 | 1.4462 | 0.00037749
| 2566.4701 | 1.337 | 0.0013855 |  | 2566.47 | 1.4462 | 0.00036593
| 2566.3495 | 1.337 | 0.0013797 |  | 2566.35 | 1.4462 | 0.00035495
| 2566.229 | 1.337 | 0.0013759 |  | 2566.229 | 1.4462 | 0.00034444
| 2566.1085 | 1.337 | 0.0013736 |  | 2566.108 | 1.4462 | 0.00033485
| 2565.9879 | 1.337 | 0.0013716 |  | 2565.988 | 1.4461 | 0.00032705
| 2565.8674 | 1.337 | 0.0013687 |  | 2565.867 | 1.4461 | 0.00032185
| 2565.7469 | 1.337 | 0.0013639 |  | 2565.747 | 1.4461 | 0.00031935
| 2565.6263 | 1.337 | 0.0013561 |  | 2565.626 | 1.4461 | 0.00031898
| 2565.5058 | 1.337 | 0.0013451 |  | 2565.506 | 1.446 | 0.00031907
| 2565.3853 | 1.337 | 0.0013314 |  | 2565.385 | 1.446 | 0.00031767
| 2565.2647 | 1.337 | 0.001316 |  | 2565.265 | 1.446 | 0.00031317
| 2565.1442 | 1.337 | 0.0013003 |  | 2565.144 | 1.446 | 0.00030483
| 2565.0237 | 1.337 | 0.001286 |  | 2565.024 | 1.446 | 0.00029321
| 2564.9031 | 1.337 | 0.0012743 |  | 2564.903 | 1.446 | 0.00027997
| 2564.7826 | 1.337 | 0.0012663 |  | 2564.783 | 1.446 | 0.00026741
| 2564.6621 | 1.337 | 0.0012621 |  | 2564.662 | 1.4459 | 0.00025763
| 2564.5416 | 1.337 | 0.0012613 |  | 2564.542 | 1.4459 | 0.00025198
| 2564.421 | 1.337 | 0.0012631 |  | 2564.421 | 1.4459 | 0.00025082
| 2564.3005 | 1.337 | 0.0012662 |  | 2564.3 | 1.4459 | 0.00025341
| 2564.18 | 1.337 | 0.0012695 |  | 2564.18 | 1.4458 | 0.0002586
| 2564.0594 | 1.337 | 0.0012719 |  | 2564.059 | 1.4458 | 0.0002645
| 2563.9389 | 1.337 | 0.0012727 |  | 2563.939 | 1.4458 | 0.0002698
| 2563.8184 | 1.337 | 0.0012713 |  | 2563.818 | 1.4458 | 0.00027321
| 2563.6978 | 1.337 | 0.0012676 |  | 2563.698 | 1.4458 | 0.00027438
| 2563.5773 | 1.337 | 0.0012618 |  | 2563.577 | 1.4458 | 0.00027348
| 2563.4568 | 1.337 | 0.0012544 |  | 2563.457 | 1.4458 | 0.00027141
| 2563.3362 | 1.337 | 0.001246 |  | 2563.336 | 1.4457 | 0.00026944
| 2563.2157 | 1.337 | 0.0012374 |  | 2563.216 | 1.4457 | 0.00026905
| 2563.0952 | 1.337 | 0.0012293 |  | 2563.095 | 1.4457 | 0.00027148
| 2562.9746 | 1.337 | 0.0012218 |  | 2562.975 | 1.4457 | 0.00027719
| 2562.8541 | 1.337 | 0.0012148 |  | 2562.854 | 1.4457 | 0.00028566
| 2562.7336 | 1.337 | 0.0012078 |  | 2562.734 | 1.4457 | 0.00029549
| 2562.6131 | 1.337 | 0.0012001 |  | 2562.613 | 1.4457 | 0.00030453
| 2562.4925 | 1.337 | 0.0011911 |  | 2562.493 | 1.4457 | 0.00031073
| 2562.372 | 1.337 | 0.0011808 |  | 2562.372 | 1.4457 | 0.00031249
| 2562.2515 | 1.337 | 0.0011698 |  | 2562.251 | 1.4457 | 0.00030952
| 2562.1309 | 1.337 | 0.001159 |  | 2562.131 | 1.4457 | 0.00030268
| 2562.0104 | 1.337 | 0.0011496 |  | 2562.01 | 1.4457 | 0.00029377
| 2561.8899 | 1.337 | 0.0011427 |  | 2561.89 | 1.4456 | 0.00028478
| 2561.7693 | 1.3369 | 0.0011385 |  | 2561.769 | 1.4456 | 0.00027764
| 2561.6488 | 1.3369 | 0.0011371 |  | 2561.649 | 1.4456 | 0.00027326
| 2561.5283 | 1.3369 | 0.0011375 |  | 2561.528 | 1.4456 | 0.00027189
| 2561.4077 | 1.3369 | 0.001139 |  | 2561.408 | 1.4456 | 0.00027285
| 2561.2872 | 1.3369 | 0.0011407 |  | 2561.287 | 1.4456 | 0.00027516
| 2561.1667 | 1.3369 | 0.0011422 |  | 2561.167 | 1.4456 | 0.00027801
| 2561.0461 | 1.3369 | 0.0011429 |  | 2561.046 | 1.4456 | 0.00028047
| 2560.9256 | 1.3369 | 0.0011429 |  | 2560.926 | 1.4456 | 0.00028207
| 2560.8051 | 1.3369 | 0.0011416 |  | 2560.805 | 1.4455 | 0.00028262
| 2560.6846 | 1.3369 | 0.0011387 |  | 2560.685 | 1.4455 | 0.00028186
| 2560.564 | 1.3369 | 0.0011333 |  | 2560.564 | 1.4455 | 0.00027969
| 2560.4435 | 1.3369 | 0.0011247 |  | 2560.443 | 1.4455 | 0.00027627
| 2560.323 | 1.3369 | 0.001113 |  | 2560.323 | 1.4455 | 0.00027212
| 2560.2024 | 1.337 | 0.0010985 |  | 2560.202 | 1.4455 | 0.00026812
| 2560.0819 | 1.337 | 0.0010825 |  | 2560.082 | 1.4455 | 0.00026492
| 2559.9614 | 1.3369 | 0.0010665 |  | 2559.961 | 1.4455 | 0.00026337
| 2559.8408 | 1.3369 | 0.0010519 |  | 2559.841 | 1.4455 | 0.00026328
| 2559.7203 | 1.3369 | 0.0010394 |  | 2559.72 | 1.4455 | 0.00026413
| 2559.5998 | 1.3369 | 0.0010293 |  | 2559.6 | 1.4455 | 0.00026482
| 2559.4792 | 1.3369 | 0.0010211 |  | 2559.479 | 1.4455 | 0.00026401
| 2559.3587 | 1.3369 | 0.001014 |  | 2559.359 | 1.4455 | 0.00026092
| 2559.2382 | 1.3369 | 0.0010073 |  | 2559.238 | 1.4455 | 0.00025554
| 2559.1177 | 1.3369 | 0.0010006 |  | 2559.118 | 1.4455 | 0.00024842
| 2558.9971 | 1.3369 | 0.00099423 |  | 2558.997 | 1.4454 | 0.00024101
| 2558.8766 | 1.3369 | 0.0009887 |  | 2558.877 | 1.4454 | 0.00023461
| 2558.7561 | 1.3369 | 0.00098462 |  | 2558.756 | 1.4454 | 0.00022994
| 2558.6355 | 1.3368 | 0.00098214 |  | 2558.636 | 1.4454 | 0.00022716
| 2558.515 | 1.3368 | 0.00098095 |  | 2558.515 | 1.4454 | 0.00022587
| 2558.3945 | 1.3368 | 0.00098052 |  | 2558.394 | 1.4454 | 0.00022515
| 2558.2739 | 1.3368 | 0.00097985 |  | 2558.274 | 1.4454 | 0.00022424
| 2558.1534 | 1.3368 | 0.00097832 |  | 2558.153 | 1.4454 | 0.00022284
| 2558.0329 | 1.3368 | 0.00097548 |  | 2558.033 | 1.4454 | 0.00022086
| 2557.9123 | 1.3368 | 0.00097142 |  | 2557.912 | 1.4454 | 0.00021848
| 2557.7918 | 1.3368 | 0.0009663 |  | 2557.792 | 1.4453 | 0.00021581
| 2557.6713 | 1.3368 | 0.00096053 |  | 2557.671 | 1.4453 | 0.00021259
| 2557.5507 | 1.3368 | 0.00095458 |  | 2557.551 | 1.4453 | 0.00020835
| 2557.4302 | 1.3368 | 0.00094849 |  | 2557.43 | 1.4453 | 0.00020278
| 2557.3097 | 1.3368 | 0.00094262 |  | 2557.31 | 1.4453 | 0.00019595
| 2557.1892 | 1.3368 | 0.00093719 |  | 2557.189 | 1.4453 | 0.00018851
| 2557.0686 | 1.3368 | 0.00093238 |  | 2557.069 | 1.4453 | 0.00018201
| 2556.9481 | 1.3368 | 0.0009285 |  | 2556.948 | 1.4453 | 0.00017796
| 2556.8276 | 1.3368 | 0.00092573 |  | 2556.828 | 1.4452 | 0.00017775
| 2556.707 | 1.3368 | 0.00092375 |  | 2556.707 | 1.4452 | 0.00018186
| 2556.5865 | 1.3368 | 0.0009221 |  | 2556.586 | 1.4452 | 0.00018993
| 2556.466 | 1.3368 | 0.00091991 |  | 2556.466 | 1.4452 | 0.00020042
| 2556.3454 | 1.3367 | 0.00091651 |  | 2556.345 | 1.4452 | 0.0002115
| 2556.2249 | 1.3367 | 0.00091127 |  | 2556.225 | 1.4452 | 0.00022111
| 2556.1044 | 1.3367 | 0.00090432 |  | 2556.104 | 1.4452 | 0.00022786
| 2555.9838 | 1.3367 | 0.00089609 |  | 2555.984 | 1.4452 | 0.00023121
| 2555.8633 | 1.3367 | 0.00088783 |  | 2555.863 | 1.4452 | 0.00023105
| 2555.7428 | 1.3367 | 0.00088051 |  | 2555.743 | 1.4452 | 0.00022801
| 2555.6222 | 1.3367 | 0.00087539 |  | 2555.622 | 1.4452 | 0.00022256
| 2555.5017 | 1.3367 | 0.00087286 |  | 2555.502 | 1.4452 | 0.00021561
| 2555.3812 | 1.3367 | 0.00087302 |  | 2555.381 | 1.4452 | 0.00020807
| 2555.2607 | 1.3367 | 0.00087523 |  | 2555.261 | 1.4452 | 0.00020057
| 2555.1401 | 1.3367 | 0.00087837 |  | 2555.14 | 1.4451 | 0.00019436
| 2555.0196 | 1.3367 | 0.00088124 |  | 2555.02 | 1.4451 | 0.00019016
| 2554.8991 | 1.3367 | 0.00088282 |  | 2554.899 | 1.4451 | 0.00018866
| 2554.7785 | 1.3367 | 0.00088255 |  | 2554.779 | 1.4451 | 0.00019002
| 2554.658 | 1.3367 | 0.00088007 |  | 2554.658 | 1.4451 | 0.00019373
| 2554.5375 | 1.3367 | 0.0008758 |  | 2554.537 | 1.4451 | 0.00019913
| 2554.4169 | 1.3367 | 0.00087027 |  | 2554.417 | 1.4451 | 0.00020516
| 2554.2964 | 1.3366 | 0.00086433 |  | 2554.296 | 1.445 | 0.00021136
| 2554.1759 | 1.3366 | 0.00085885 |  | 2554.176 | 1.445 | 0.00021749
| 2554.0553 | 1.3366 | 0.00085422 |  | 2554.055 | 1.445 | 0.00022394
| 2553.9348 | 1.3366 | 0.00085061 |  | 2553.935 | 1.445 | 0.00023098
| 2553.8143 | 1.3366 | 0.00084774 |  | 2553.814 | 1.445 | 0.00023876
| 2553.6937 | 1.3366 | 0.00084494 |  | 2553.694 | 1.445 | 0.00024664
| 2553.5732 | 1.3366 | 0.00084153 |  | 2553.573 | 1.445 | 0.00025336
| 2553.4527 | 1.3366 | 0.00083679 |  | 2553.453 | 1.445 | 0.00025722
| 2553.3322 | 1.3366 | 0.00083096 |  | 2553.332 | 1.445 | 0.00025698
| 2553.2116 | 1.3366 | 0.00082434 |  | 2553.212 | 1.445 | 0.00025192
| 2553.0911 | 1.3366 | 0.000818 |  | 2553.091 | 1.445 | 0.00024273
| 2552.9706 | 1.3366 | 0.00081323 |  | 2552.971 | 1.445 | 0.00023078
| 2552.85 | 1.3366 | 0.00081088 |  | 2552.85 | 1.445 | 0.00021804
| 2552.7295 | 1.3365 | 0.00081164 |  | 2552.729 | 1.445 | 0.00020632
| 2552.609 | 1.3365 | 0.00081501 |  | 2552.609 | 1.445 | 0.00019672
| 2552.4884 | 1.3365 | 0.00081997 |  | 2552.488 | 1.445 | 0.00018947
| 2552.3679 | 1.3365 | 0.00082501 |  | 2552.368 | 1.445 | 0.00018411
| 2552.2474 | 1.3365 | 0.00082855 |  | 2552.247 | 1.445 | 0.00017972
| 2552.1268 | 1.3365 | 0.00082953 |  | 2552.127 | 1.445 | 0.00017575
| 2552.0063 | 1.3365 | 0.00082747 |  | 2552.006 | 1.4449 | 0.00017209
| 2551.8858 | 1.3365 | 0.00082291 |  | 2551.886 | 1.4449 | 0.00016926
| 2551.7652 | 1.3365 | 0.00081679 |  | 2551.765 | 1.4449 | 0.00016786
| 2551.6447 | 1.3365 | 0.00081023 |  | 2551.645 | 1.4449 | 0.00016852
| 2551.5242 | 1.3365 | 0.00080454 |  | 2551.524 | 1.4449 | 0.00017143
| 2551.4037 | 1.3365 | 0.00080018 |  | 2551.404 | 1.4449 | 0.00017612
| 2551.2831 | 1.3365 | 0.00079699 |  | 2551.283 | 1.4449 | 0.00018203
| 2551.1626 | 1.3365 | 0.00079471 |  | 2551.163 | 1.4448 | 0.00018835
| 2551.0421 | 1.3365 | 0.00079267 |  | 2551.042 | 1.4448 | 0.00019436
| 2550.9215 | 1.3365 | 0.00079055 |  | 2550.922 | 1.4448 | 0.0001996
| 2550.801 | 1.3364 | 0.00078813 |  | 2550.801 | 1.4448 | 0.00020376
| 2550.6805 | 1.3364 | 0.00078596 |  | 2550.68 | 1.4448 | 0.00020656
| 2550.5599 | 1.3364 | 0.00078453 |  | 2550.56 | 1.4448 | 0.0002078
| 2550.4394 | 1.3364 | 0.00078466 |  | 2550.439 | 1.4448 | 0.00020688
| 2550.3189 | 1.3364 | 0.00078683 |  | 2550.319 | 1.4448 | 0.00020371
| 2550.1983 | 1.3364 | 0.00079094 |  | 2550.198 | 1.4448 | 0.00019843
| 2550.0778 | 1.3364 | 0.00079672 |  | 2550.078 | 1.4448 | 0.0001915
| 2549.9573 | 1.3364 | 0.00080322 |  | 2549.957 | 1.4448 | 0.00018428
| 2549.8368 | 1.3364 | 0.00080969 |  | 2549.837 | 1.4448 | 0.00017799
| 2549.7162 | 1.3364 | 0.00081524 |  | 2549.716 | 1.4447 | 0.00017409
| 2549.5957 | 1.3364 | 0.0008194 |  | 2549.596 | 1.4447 | 0.00017347
| 2549.4752 | 1.3364 | 0.00082202 |  | 2549.475 | 1.4447 | 0.00017645
| 2549.3546 | 1.3364 | 0.00082347 |  | 2549.355 | 1.4447 | 0.00018294
| 2549.2341 | 1.3363 | 0.00082419 |  | 2549.234 | 1.4447 | 0.00019222
| 2549.1136 | 1.3363 | 0.0008248 |  | 2549.114 | 1.4447 | 0.00020336
| 2548.993 | 1.3363 | 0.00082587 |  | 2548.993 | 1.4446 | 0.00021541
| 2548.8725 | 1.3363 | 0.0008274 |  | 2548.872 | 1.4446 | 0.00022748
| 2548.752 | 1.3363 | 0.0008295 |  | 2548.752 | 1.4446 | 0.000239
| 2548.6314 | 1.3363 | 0.00083188 |  | 2548.631 | 1.4446 | 0.00024932
| 2548.5109 | 1.3363 | 0.00083407 |  | 2548.511 | 1.4446 | 0.00025824
| 2548.3904 | 1.3363 | 0.00083557 |  | 2548.39 | 1.4446 | 0.00026559
| 2548.2698 | 1.3363 | 0.0008362 |  | 2548.27 | 1.4446 | 0.00027155
| 2548.1493 | 1.3363 | 0.00083586 |  | 2548.149 | 1.4446 | 0.00027634
| 2548.0288 | 1.3363 | 0.0008348 |  | 2548.029 | 1.4446 | 0.00028069
| 2547.9083 | 1.3363 | 0.00083322 |  | 2547.908 | 1.4446 | 0.00028493
| 2547.7877 | 1.3363 | 0.00083154 |  | 2547.788 | 1.4446 | 0.00028944
| 2547.6672 | 1.3363 | 0.00083019 |  | 2547.667 | 1.4446 | 0.00029466
| 2547.5467 | 1.3363 | 0.00082913 |  | 2547.547 | 1.4446 | 0.00030051
| 2547.4261 | 1.3363 | 0.00082818 |  | 2547.426 | 1.4446 | 0.00030722
| 2547.3056 | 1.3363 | 0.00082723 |  | 2547.306 | 1.4445 | 0.00031475
| 2547.1851 | 1.3363 | 0.00082589 |  | 2547.185 | 1.4445 | 0.00032312
| 2547.0645 | 1.3363 | 0.00082426 |  | 2547.065 | 1.4445 | 0.00033203
| 2546.944 | 1.3363 | 0.00082234 |  | 2546.944 | 1.4445 | 0.00034115
| 2546.8235 | 1.3363 | 0.00082042 |  | 2546.823 | 1.4445 | 0.00034965
| 2546.7029 | 1.3363 | 0.00081908 |  | 2546.703 | 1.4445 | 0.00035663
| 2546.5824 | 1.3363 | 0.00081859 |  | 2546.582 | 1.4445 | 0.00036137
| 2546.4619 | 1.3362 | 0.00081917 |  | 2546.462 | 1.4445 | 0.0003636
| 2546.3413 | 1.3362 | 0.00082078 |  | 2546.341 | 1.4445 | 0.00036346
| 2546.2208 | 1.3362 | 0.00082333 |  | 2546.221 | 1.4445 | 0.00036225
| 2546.1003 | 1.3362 | 0.00082648 |  | 2546.1 | 1.4445 | 0.00036159
| 2545.9798 | 1.3362 | 0.00083016 |  | 2545.98 | 1.4445 | 0.00036288
| 2545.8592 | 1.3362 | 0.00083415 |  | 2545.859 | 1.4445 | 0.00036727
| 2545.7387 | 1.3362 | 0.00083833 |  | 2545.739 | 1.4445 | 0.00037477
| 2545.6182 | 1.3362 | 0.00084279 |  | 2545.618 | 1.4445 | 0.00038445
| 2545.4976 | 1.3362 | 0.00084734 |  | 2545.498 | 1.4445 | 0.00039486
| 2545.3771 | 1.3362 | 0.00085171 |  | 2545.377 | 1.4445 | 0.00040445
| 2545.2566 | 1.3362 | 0.00085576 |  | 2545.257 | 1.4445 | 0.00041213
| 2545.136 | 1.3362 | 0.00085913 |  | 2545.136 | 1.4445 | 0.0004178
| 2545.0155 | 1.3362 | 0.00086185 |  | 2545.015 | 1.4445 | 0.00042189
| 2544.895 | 1.3362 | 0.00086382 |  | 2544.895 | 1.4445 | 0.00042545
| 2544.7744 | 1.3362 | 0.00086511 |  | 2544.774 | 1.4445 | 0.0004294
| 2544.6539 | 1.3362 | 0.00086622 |  | 2544.654 | 1.4445 | 0.00043393
| 2544.5334 | 1.3362 | 0.00086724 |  | 2544.533 | 1.4445 | 0.0004388
| 2544.4128 | 1.3362 | 0.0008684 |  | 2544.413 | 1.4445 | 0.00044318
| 2544.2923 | 1.3362 | 0.00086981 |  | 2544.292 | 1.4445 | 0.00044624
| 2544.1718 | 1.3362 | 0.00087153 |  | 2544.172 | 1.4445 | 0.00044757
| 2544.0513 | 1.3362 | 0.00087375 |  | 2544.051 | 1.4445 | 0.00044708
| 2543.9307 | 1.3362 | 0.00087656 |  | 2543.931 | 1.4445 | 0.00044518
| 2543.8102 | 1.3362 | 0.00088012 |  | 2543.81 | 1.4445 | 0.00044236
| 2543.6897 | 1.3362 | 0.00088415 |  | 2543.69 | 1.4445 | 0.00043892
| 2543.5691 | 1.3362 | 0.00088827 |  | 2543.569 | 1.4445 | 0.00043512
| 2543.4486 | 1.3362 | 0.00089195 |  | 2543.449 | 1.4445 | 0.00043105
| 2543.3281 | 1.3362 | 0.00089426 |  | 2543.328 | 1.4445 | 0.00042719
| 2543.2075 | 1.3362 | 0.00089485 |  | 2543.208 | 1.4445 | 0.0004244
| 2543.087 | 1.3362 | 0.00089348 |  | 2543.087 | 1.4444 | 0.00042409
| 2542.9665 | 1.3362 | 0.00089058 |  | 2542.966 | 1.4444 | 0.00042764
| 2542.8459 | 1.3362 | 0.00088694 |  | 2542.846 | 1.4444 | 0.00043589
| 2542.7254 | 1.3362 | 0.00088366 |  | 2542.725 | 1.4444 | 0.00044869
| 2542.6049 | 1.3362 | 0.00088171 |  | 2542.605 | 1.4444 | 0.00046433
| 2542.4844 | 1.3362 | 0.00088142 |  | 2542.484 | 1.4444 | 0.00048011
| 2542.3638 | 1.3362 | 0.00088274 |  | 2542.364 | 1.4444 | 0.00049282
| 2542.2433 | 1.3362 | 0.00088514 |  | 2542.243 | 1.4444 | 0.00050007
| 2542.1228 | 1.3362 | 0.00088775 |  | 2542.123 | 1.4444 | 0.00050068
| 2542.0022 | 1.3362 | 0.00088977 |  | 2542.002 | 1.4444 | 0.00049563
| 2541.8817 | 1.3362 | 0.00089088 |  | 2541.882 | 1.4444 | 0.00048718
| 2541.7612 | 1.3362 | 0.00089116 |  | 2541.761 | 1.4444 | 0.0004787
| 2541.6406 | 1.3362 | 0.00089089 |  | 2541.641 | 1.4444 | 0.000473
| 2541.5201 | 1.3361 | 0.00089053 |  | 2541.52 | 1.4444 | 0.00047188
| 2541.3996 | 1.3361 | 0.00089049 |  | 2541.4 | 1.4444 | 0.00047521
| 2541.279 | 1.3361 | 0.00089102 |  | 2541.279 | 1.4444 | 0.00048156
| 2541.1585 | 1.3361 | 0.00089206 |  | 2541.159 | 1.4444 | 0.00048853
| 2541.038 | 1.3361 | 0.00089365 |  | 2541.038 | 1.4444 | 0.00049386
| 2540.9174 | 1.3361 | 0.00089576 |  | 2540.917 | 1.4444 | 0.00049597
| 2540.7969 | 1.3361 | 0.00089839 |  | 2540.797 | 1.4444 | 0.00049441
| 2540.6764 | 1.3361 | 0.00090162 |  | 2540.676 | 1.4444 | 0.00048969
| 2540.5559 | 1.3361 | 0.00090511 |  | 2540.556 | 1.4444 | 0.00048311
| 2540.4353 | 1.3361 | 0.00090847 |  | 2540.435 | 1.4444 | 0.00047589
| 2540.3148 | 1.3361 | 0.00091104 |  | 2540.315 | 1.4444 | 0.00046902
| 2540.1943 | 1.3361 | 0.00091206 |  | 2540.194 | 1.4444 | 0.00046321
| 2540.0737 | 1.3362 | 0.00091116 |  | 2540.074 | 1.4444 | 0.00045902
| 2539.9532 | 1.3362 | 0.00090833 |  | 2539.953 | 1.4444 | 0.00045665
| 2539.8327 | 1.3362 | 0.00090396 |  | 2539.833 | 1.4444 | 0.00045644
| 2539.7121 | 1.3362 | 0.0008986 |  | 2539.712 | 1.4443 | 0.00045875
| 2539.5916 | 1.3362 | 0.00089346 |  | 2539.592 | 1.4443 | 0.00046354
| 2539.4711 | 1.3362 | 0.0008892 |  | 2539.471 | 1.4443 | 0.0004705
| 2539.3505 | 1.3362 | 0.00088601 |  | 2539.351 | 1.4443 | 0.00047895
| 2539.23 | 1.3362 | 0.00088404 |  | 2539.23 | 1.4443 | 0.0004878
| 2539.1095 | 1.3362 | 0.00088275 |  | 2539.109 | 1.4443 | 0.00049632
| 2538.9889 | 1.3362 | 0.00088153 |  | 2538.989 | 1.4443 | 0.00050382
| 2538.8684 | 1.3362 | 0.00087983 |  | 2538.868 | 1.4443 | 0.00051056
| 2538.7479 | 1.3362 | 0.00087705 |  | 2538.748 | 1.4443 | 0.00051683
| 2538.6274 | 1.3362 | 0.00087329 |  | 2538.627 | 1.4443 | 0.00052329
| 2538.5068 | 1.3362 | 0.0008684 |  | 2538.507 | 1.4443 | 0.00053009
| 2538.3863 | 1.3362 | 0.00086289 |  | 2538.386 | 1.4443 | 0.00053725
| 2538.2658 | 1.3362 | 0.00085725 |  | 2538.266 | 1.4443 | 0.00054384
| 2538.1452 | 1.3362 | 0.0008521 |  | 2538.145 | 1.4443 | 0.00054928
| 2538.0247 | 1.3362 | 0.00084823 |  | 2538.025 | 1.4443 | 0.00055283
| 2537.9042 | 1.3361 | 0.00084614 |  | 2537.904 | 1.4443 | 0.00055474
| 2537.7836 | 1.3361 | 0.00084603 |  | 2537.784 | 1.4443 | 0.0005556
| 2537.6631 | 1.3361 | 0.00084764 |  | 2537.663 | 1.4443 | 0.00055703
| 2537.5426 | 1.3361 | 0.00085037 |  | 2537.543 | 1.4443 | 0.00056014
| 2537.422 | 1.3361 | 0.00085298 |  | 2537.422 | 1.4443 | 0.00056556
| 2537.3015 | 1.3361 | 0.00085453 |  | 2537.302 | 1.4442 | 0.0005735
| 2537.181 | 1.3361 | 0.0008541 |  | 2537.181 | 1.4442 | 0.00058303
| 2537.0604 | 1.3361 | 0.00085138 |  | 2537.06 | 1.4442 | 0.0005929
| 2536.9399 | 1.3361 | 0.00084678 |  | 2536.94 | 1.4442 | 0.00060218
| 2536.8194 | 1.3361 | 0.00084123 |  | 2536.819 | 1.4442 | 0.0006104
| 2536.6989 | 1.3361 | 0.00083576 |  | 2536.699 | 1.4442 | 0.00061804
| 2536.5783 | 1.3361 | 0.00083132 |  | 2536.578 | 1.4442 | 0.00062608
| 2536.4578 | 1.3361 | 0.00082855 |  | 2536.458 | 1.4442 | 0.00063564
| 2536.3373 | 1.3361 | 0.0008272 |  | 2536.337 | 1.4442 | 0.00064767
| 2536.2167 | 1.3361 | 0.00082686 |  | 2536.217 | 1.4442 | 0.00066253
| 2536.0962 | 1.3361 | 0.00082668 |  | 2536.096 | 1.4442 | 0.00067997
| 2535.9757 | 1.3361 | 0.00082589 |  | 2535.976 | 1.4442 | 0.00069934
| 2535.8551 | 1.3361 | 0.00082405 |  | 2535.855 | 1.4442 | 0.00072006
| 2535.7346 | 1.3361 | 0.00082081 |  | 2535.735 | 1.4442 | 0.00074153
| 2535.6141 | 1.3361 | 0.00081641 |  | 2535.614 | 1.4442 | 0.00076334
| 2535.4935 | 1.3361 | 0.00081104 |  | 2535.494 | 1.4442 | 0.00078503
| 2535.373 | 1.3361 | 0.0008053 |  | 2535.373 | 1.4442 | 0.00080624
| 2535.2525 | 1.3361 | 0.0007999 |  | 2535.252 | 1.4442 | 0.00082624
| 2535.1319 | 1.3361 | 0.00079561 |  | 2535.132 | 1.4443 | 0.00084422
| 2535.0114 | 1.3361 | 0.00079296 |  | 2535.011 | 1.4443 | 0.00085975
| 2534.8909 | 1.3361 | 0.00079226 |  | 2534.891 | 1.4443 | 0.00087242
| 2534.7703 | 1.3361 | 0.00079346 |  | 2534.77 | 1.4443 | 0.00088228
| 2534.6498 | 1.3361 | 0.00079582 |  | 2534.65 | 1.4444 | 0.00088959
| 2534.5293 | 1.3361 | 0.00079823 |  | 2534.529 | 1.4444 | 0.00089456
| 2534.4088 | 1.3361 | 0.00079953 |  | 2534.409 | 1.4444 | 0.00089695
| 2534.2882 | 1.3361 | 0.00079866 |  | 2534.288 | 1.4445 | 0.00089636
| 2534.1677 | 1.3361 | 0.00079535 |  | 2534.168 | 1.4445 | 0.00089207
| 2534.0472 | 1.3361 | 0.00079016 |  | 2534.047 | 1.4445 | 0.00088372
| 2533.9266 | 1.3361 | 0.00078408 |  | 2533.927 | 1.4445 | 0.00087154
| 2533.8061 | 1.3361 | 0.00077854 |  | 2533.806 | 1.4446 | 0.0008563
| 2533.6856 | 1.3361 | 0.00077435 |  | 2533.686 | 1.4446 | 0.00083904
| 2533.565 | 1.3361 | 0.00077171 |  | 2533.565 | 1.4446 | 0.00082047
| 2533.4445 | 1.3361 | 0.00076981 |  | 2533.445 | 1.4446 | 0.00080073
| 2533.324 | 1.3361 | 0.00076731 |  | 2533.324 | 1.4447 | 0.00077898
| 2533.2035 | 1.3361 | 0.00076298 |  | 2533.203 | 1.4447 | 0.0007539
| 2533.0829 | 1.3362 | 0.00075583 |  | 2533.083 | 1.4447 | 0.00072433
| 2532.9624 | 1.3362 | 0.00074614 |  | 2532.962 | 1.4447 | 0.0006904
| 2532.8418 | 1.3362 | 0.00073488 |  | 2532.842 | 1.4447 | 0.00065355
| 2532.7213 | 1.3362 | 0.00072356 |  | 2532.721 | 1.4447 | 0.0006166
| 2532.6008 | 1.3362 | 0.0007135 |  | 2532.601 | 1.4447 | 0.00058305
| 2532.4803 | 1.3362 | 0.00070526 |  | 2532.48 | 1.4447 | 0.00055546
| 2532.3597 | 1.3362 | 0.00069836 |  | 2532.36 | 1.4447 | 0.00053473
| 2532.2392 | 1.3361 | 0.00069171 |  | 2532.239 | 1.4447 | 0.0005196
| 2532.1187 | 1.3361 | 0.00068401 |  | 2532.119 | 1.4447 | 0.00050691
| 2531.9981 | 1.3361 | 0.00067427 |  | 2531.998 | 1.4447 | 0.00049342
| 2531.8776 | 1.3361 | 0.00066256 |  | 2531.878 | 1.4447 | 0.00047628
| 2531.7571 | 1.3361 | 0.00064998 |  | 2531.757 | 1.4447 | 0.00045487
| 2531.6365 | 1.3361 | 0.00063833 |  | 2531.637 | 1.4447 | 0.00043032
| 2531.516 | 1.3361 | 0.00062938 |  | 2531.516 | 1.4447 | 0.00040541
| 2531.3955 | 1.3361 | 0.0006242 |  | 2531.395 | 1.4447 | 0.00038292
| 2531.275 | 1.3361 | 0.00062306 |  | 2531.275 | 1.4446 | 0.00036459
| 2531.1544 | 1.3361 | 0.00062474 |  | 2531.154 | 1.4446 | 0.0003503
| 2531.0339 | 1.3361 | 0.00062766 |  | 2531.034 | 1.4446 | 0.00033865
| 2530.9133 | 1.3361 | 0.00062956 |  | 2530.913 | 1.4446 | 0.00032728
| 2530.7928 | 1.3361 | 0.00062901 |  | 2530.793 | 1.4446 | 0.00031422
| 2530.6723 | 1.3361 | 0.00062513 |  | 2530.672 | 1.4446 | 0.00029888
| 2530.5518 | 1.3361 | 0.00061822 |  | 2530.552 | 1.4446 | 0.00028206
| 2530.4312 | 1.3361 | 0.00060903 |  | 2530.431 | 1.4446 | 0.00026538
| 2530.3107 | 1.3361 | 0.00059871 |  | 2530.311 | 1.4446 | 0.00025075
| 2530.1902 | 1.3361 | 0.00058852 |  | 2530.19 | 1.4445 | 0.00023927
| 2530.0696 | 1.3361 | 0.0005792 |  | 2530.07 | 1.4445 | 0.00023088
| 2529.9491 | 1.3361 | 0.00057102 |  | 2529.949 | 1.4445 | 0.00022493
| 2529.8286 | 1.3361 | 0.00056412 |  | 2529.829 | 1.4445 | 0.00022016
| 2529.708 | 1.3361 | 0.00055814 |  | 2529.708 | 1.4445 | 0.0002158
| 2529.5875 | 1.3361 | 0.00055291 |  | 2529.588 | 1.4445 | 0.00021162
| 2529.467 | 1.3361 | 0.00054827 |  | 2529.467 | 1.4444 | 0.00020809
| 2529.3465 | 1.3361 | 0.00054395 |  | 2529.346 | 1.4444 | 0.00020587
| 2529.2259 | 1.3361 | 0.00054004 |  | 2529.226 | 1.4444 | 0.00020505
| 2529.1054 | 1.3361 | 0.00053622 |  | 2529.105 | 1.4444 | 0.000205
| 2528.9848 | 1.3361 | 0.00053194 |  | 2528.985 | 1.4444 | 0.00020465
| 2528.8643 | 1.336 | 0.0005268 |  | 2528.864 | 1.4444 | 0.0002027
| 2528.7438 | 1.336 | 0.00052033 |  | 2528.744 | 1.4444 | 0.00019803
| 2528.6233 | 1.336 | 0.00051219 |  | 2528.623 | 1.4444 | 0.00019068
| 2528.5027 | 1.336 | 0.00050233 |  | 2528.503 | 1.4444 | 0.00018117
| 2528.3822 | 1.336 | 0.00049131 |  | 2528.382 | 1.4444 | 0.00017069
| 2528.2617 | 1.336 | 0.00048008 |  | 2528.262 | 1.4444 | 0.0001604
| 2528.1411 | 1.336 | 0.00046956 |  | 2528.141 | 1.4444 | 0.00015109
| 2528.0206 | 1.336 | 0.00046099 |  | 2528.021 | 1.4444 | 0.00014292
| 2527.9001 | 1.336 | 0.00045471 |  | 2527.9 | 1.4443 | 0.0001355
| 2527.7795 | 1.336 | 0.00045087 |  | 2527.78 | 1.4443 | 0.00012853
| 2527.659 | 1.336 | 0.00044911 |  | 2527.659 | 1.4443 | 0.00012209
| 2527.5385 | 1.336 | 0.00044844 |  | 2527.538 | 1.4443 | 0.00011637
| 2527.418 | 1.336 | 0.00044802 |  | 2527.418 | 1.4443 | 0.00011197
| 2527.2974 | 1.336 | 0.00044703 |  | 2527.297 | 1.4443 | 0.00010953
| 2527.1769 | 1.336 | 0.00044496 |  | 2527.177 | 1.4442 | 0.00010911
| 2527.0564 | 1.336 | 0.0004417 |  | 2527.056 | 1.4442 | 0.00011073
| 2526.9358 | 1.336 | 0.00043737 |  | 2526.936 | 1.4442 | 0.00011385
| 2526.8153 | 1.336 | 0.00043225 |  | 2526.815 | 1.4442 | 0.00011815
| 2526.6948 | 1.336 | 0.00042659 |  | 2526.695 | 1.4442 | 0.00012341
| 2526.5742 | 1.336 | 0.00042042 |  | 2526.574 | 1.4442 | 0.00012974
| 2526.4537 | 1.3359 | 0.00041369 |  | 2526.454 | 1.4442 | 0.0001373
| 2526.3332 | 1.3359 | 0.00040639 |  | 2526.333 | 1.4442 | 0.00014592
| 2526.2126 | 1.3359 | 0.00039845 |  | 2526.213 | 1.4442 | 0.00015468
| 2526.0921 | 1.3359 | 0.00039027 |  | 2526.092 | 1.4442 | 0.0001621
| 2525.9716 | 1.3359 | 0.0003821 |  | 2525.972 | 1.4442 | 0.00016637
| 2525.851 | 1.3359 | 0.00037439 |  | 2525.851 | 1.4442 | 0.00016604
| 2525.7305 | 1.3359 | 0.00036754 |  | 2525.731 | 1.4442 | 0.00016086
| 2525.61 | 1.3359 | 0.00036155 |  | 2525.61 | 1.4442 | 0.00015165
| 2525.4895 | 1.3359 | 0.00035673 |  | 2525.489 | 1.4442 | 0.00014059
| 2525.3689 | 1.3359 | 0.0003528 |  | 2525.369 | 1.4442 | 0.00013018
| 2525.2484 | 1.3359 | 0.00034986 |  | 2525.248 | 1.4442 | 0.00012271
| 2525.1279 | 1.3359 | 0.00034778 |  | 2525.128 | 1.4441 | 0.00011908
| 2525.0073 | 1.3359 | 0.00034629 |  | 2525.007 | 1.4441 | 0.00011866
| 2524.8868 | 1.3358 | 0.00034521 |  | 2524.887 | 1.4441 | 0.00011951
| 2524.7663 | 1.3358 | 0.00034402 |  | 2524.766 | 1.4441 | 0.00011934
| 2524.6457 | 1.3358 | 0.00034221 |  | 2524.646 | 1.4441 | 0.00011624
| 2524.5252 | 1.3358 | 0.00033913 |  | 2524.525 | 1.4441 | 0.0001098
| 2524.4047 | 1.3358 | 0.00033453 |  | 2524.405 | 1.4441 | 0.00010104
| 2524.2841 | 1.3358 | 0.00032852 |  | 2524.284 | 1.4441 | 9.2195e-05
| 2524.1636 | 1.3358 | 0.00032187 |  | 2524.164 | 1.4441 | 8.5716e-05
| 2524.0431 | 1.3358 | 0.00031545 |  | 2524.043 | 1.4441 | 8.3232e-05
| 2523.9225 | 1.3358 | 0.00031044 |  | 2523.923 | 1.4441 | 8.5044e-05
| 2523.802 | 1.3358 | 0.0003076 |  | 2523.802 | 1.444 | 8.9663e-05
| 2523.6815 | 1.3358 | 0.0003072 |  | 2523.681 | 1.444 | 9.4658e-05
| 2523.561 | 1.3358 | 0.00030858 |  | 2523.561 | 1.444 | 9.7406e-05
| 2523.4404 | 1.3358 | 0.00031092 |  | 2523.44 | 1.444 | 9.6203e-05
| 2523.3199 | 1.3358 | 0.00031296 |  | 2523.32 | 1.444 | 9.0956e-05
| 2523.1994 | 1.3358 | 0.00031365 |  | 2523.199 | 1.444 | 8.2907e-05
| 2523.0788 | 1.3358 | 0.00031238 |  | 2523.079 | 1.444 | 7.4405e-05
| 2522.9583 | 1.3357 | 0.00030917 |  | 2522.958 | 1.444 | 6.7738e-05
| 2522.8378 | 1.3357 | 0.00030438 |  | 2522.838 | 1.444 | 6.4466e-05
| 2522.7172 | 1.3357 | 0.00029853 |  | 2522.717 | 1.444 | 6.4868e-05
| 2522.5967 | 1.3357 | 0.00029219 |  | 2522.597 | 1.444 | 6.8108e-05
| 2522.4762 | 1.3357 | 0.00028575 |  | 2522.476 | 1.4439 | 7.2272e-05
| 2522.3556 | 1.3357 | 0.00027932 |  | 2522.356 | 1.4439 | 7.6083e-05
| 2522.2351 | 1.3357 | 0.00027313 |  | 2522.235 | 1.4439 | 7.8547e-05
| 2522.1146 | 1.3357 | 0.00026723 |  | 2522.115 | 1.4439 | 7.9946e-05
| 2521.994 | 1.3357 | 0.00026169 |  | 2521.994 | 1.4439 | 8.1114e-05
| 2521.8735 | 1.3357 | 0.00025683 |  | 2521.874 | 1.4439 | 8.2918e-05
| 2521.753 | 1.3357 | 0.00025284 |  | 2521.753 | 1.4439 | 8.606e-05
| 2521.6325 | 1.3357 | 0.00024982 |  | 2521.632 | 1.4439 | 9.021e-05
| 2521.5119 | 1.3357 | 0.00024794 |  | 2521.512 | 1.4439 | 9.4442e-05
| 2521.3914 | 1.3357 | 0.00024734 |  | 2521.391 | 1.4439 | 9.7348e-05
| 2521.2709 | 1.3356 | 0.00024821 |  | 2521.271 | 1.4439 | 9.805e-05
| 2521.1503 | 1.3356 | 0.00025062 |  | 2521.15 | 1.4439 | 9.645e-05
| 2521.0298 | 1.3356 | 0.00025463 |  | 2521.03 | 1.4439 | 9.3391e-05
| 2520.9093 | 1.3356 | 0.00025998 |  | 2520.909 | 1.4439 | 9.0165e-05
| 2520.7887 | 1.3356 | 0.00026583 |  | 2520.789 | 1.4439 | 8.8115e-05
| 2520.6682 | 1.3356 | 0.00027095 |  | 2520.668 | 1.4438 | 8.8185e-05
| 2520.5477 | 1.3356 | 0.00027405 |  | 2520.548 | 1.4438 | 9.0261e-05
| 2520.4271 | 1.3356 | 0.00027404 |  | 2520.427 | 1.4438 | 9.3534e-05
| 2520.3066 | 1.3356 | 0.00027027 |  | 2520.307 | 1.4438 | 9.6743e-05
| 2520.1861 | 1.3356 | 0.00026321 |  | 2520.186 | 1.4438 | 9.8685e-05
| 2520.0655 | 1.3356 | 0.0002538 |  | 2520.066 | 1.4438 | 9.8781e-05
| 2519.945 | 1.3356 | 0.00024367 |  | 2519.945 | 1.4438 | 9.7057e-05
| 2519.8245 | 1.3356 | 0.00023395 |  | 2519.824 | 1.4438 | 9.4095e-05
| 2519.704 | 1.3356 | 0.00022547 |  | 2519.704 | 1.4438 | 9.088e-05
| 2519.5834 | 1.3356 | 0.00021818 |  | 2519.583 | 1.4438 | 8.8223e-05
| 2519.4629 | 1.3356 | 0.00021168 |  | 2519.463 | 1.4438 | 8.6541e-05
| 2519.3424 | 1.3356 | 0.00020541 |  | 2519.342 | 1.4438 | 8.6129e-05
| 2519.2218 | 1.3356 | 0.00019917 |  | 2519.222 | 1.4438 | 8.7038e-05
| 2519.1013 | 1.3355 | 0.00019374 |  | 2519.101 | 1.4438 | 8.9283e-05
| 2518.9808 | 1.3355 | 0.0001901 |  | 2518.981 | 1.4437 | 9.3151e-05
| 2518.8602 | 1.3355 | 0.0001894 |  | 2518.86 | 1.4437 | 9.8635e-05
| 2518.7397 | 1.3355 | 0.00019243 |  | 2518.74 | 1.4437 | 0.00010568
| 2518.6192 | 1.3355 | 0.0001986 |  | 2518.619 | 1.4437 | 0.00011403
| 2518.4986 | 1.3355 | 0.00020668 |  | 2518.499 | 1.4437 | 0.00012307
| 2518.3781 | 1.3355 | 0.00021451 |  | 2518.378 | 1.4437 | 0.0001319
| 2518.2576 | 1.3355 | 0.00022022 |  | 2518.258 | 1.4437 | 0.00013973
| 2518.137 | 1.3355 | 0.00022289 |  | 2518.137 | 1.4437 | 0.00014599
| 2518.0165 | 1.3355 | 0.00022217 |  | 2518.017 | 1.4437 | 0.00015047
| 2517.896 | 1.3355 | 0.00021915 |  | 2517.896 | 1.4437 | 0.0001531
| 2517.7755 | 1.3355 | 0.00021534 |  | 2517.775 | 1.4437 | 0.00015404
| 2517.6549 | 1.3355 | 0.00021204 |  | 2517.655 | 1.4437 | 0.0001534
| 2517.5344 | 1.3355 | 0.00020991 |  | 2517.534 | 1.4437 | 0.0001513
| 2517.4139 | 1.3354 | 0.00020892 |  | 2517.414 | 1.4437 | 0.00014776
| 2517.2933 | 1.3354 | 0.0002086 |  | 2517.293 | 1.4437 | 0.00014299
| 2517.1728 | 1.3354 | 0.00020841 |  | 2517.173 | 1.4437 | 0.00013745
| 2517.0523 | 1.3354 | 0.00020837 |  | 2517.052 | 1.4437 | 0.00013158
| 2516.9317 | 1.3354 | 0.00020881 |  | 2516.932 | 1.4437 | 0.000126
| 2516.8112 | 1.3354 | 0.0002104 |  | 2516.811 | 1.4437 | 0.00012117
| 2516.6907 | 1.3354 | 0.00021362 |  | 2516.691 | 1.4437 | 0.00011688
| 2516.5702 | 1.3354 | 0.00021831 |  | 2516.57 | 1.4437 | 0.00011267
| 2516.4496 | 1.3354 | 0.00022355 |  | 2516.45 | 1.4437 | 0.00010793
| 2516.3291 | 1.3354 | 0.00022807 |  | 2516.329 | 1.4437 | 0.00010183
| 2516.2085 | 1.3354 | 0.00023074 |  | 2516.209 | 1.4437 | 9.4018e-05
| 2516.088 | 1.3354 | 0.00023118 |  | 2516.088 | 1.4437 | 8.4914e-05
| 2515.9675 | 1.3354 | 0.00022973 |  | 2515.967 | 1.4437 | 7.526e-05
| 2515.847 | 1.3354 | 0.00022743 |  | 2515.847 | 1.4437 | 6.6404e-05
| 2515.7264 | 1.3354 | 0.00022589 |  | 2515.726 | 1.4437 | 5.9719e-05
| 2515.6059 | 1.3354 | 0.00022567 |  | 2515.606 | 1.4436 | 5.6115e-05
| 2515.4854 | 1.3354 | 0.00022693 |  | 2515.485 | 1.4436 | 5.6259e-05
| 2515.3648 | 1.3354 | 0.00022883 |  | 2515.365 | 1.4436 | 6.0078e-05
| 2515.2443 | 1.3354 | 0.00022997 |  | 2515.244 | 1.4436 | 6.7024e-05
| 2515.1238 | 1.3354 | 0.00022919 |  | 2515.124 | 1.4436 | 7.6354e-05
| 2515.0032 | 1.3354 | 0.00022585 |  | 2515.003 | 1.4436 | 8.6907e-05
| 2514.8827 | 1.3354 | 0.00021998 |  | 2514.883 | 1.4436 | 9.7483e-05
| 2514.7622 | 1.3354 | 0.00021245 |  | 2514.762 | 1.4436 | 0.00010686
| 2514.6417 | 1.3354 | 0.00020406 |  | 2514.642 | 1.4436 | 0.00011388
| 2514.5211 | 1.3354 | 0.00019559 |  | 2514.521 | 1.4436 | 0.00011796
| 2514.4006 | 1.3354 | 0.00018745 |  | 2514.401 | 1.4436 | 0.00011888
| 2514.28 | 1.3354 | 0.00017985 |  | 2514.28 | 1.4436 | 0.0001171
| 2514.1595 | 1.3354 | 0.00017314 |  | 2514.16 | 1.4436 | 0.00011355
| 2514.039 | 1.3353 | 0.00016766 |  | 2514.039 | 1.4436 | 0.00010959
| 2513.9185 | 1.3353 | 0.0001642 |  | 2513.918 | 1.4436 | 0.00010624
| 2513.7979 | 1.3353 | 0.00016345 |  | 2513.798 | 1.4436 | 0.00010414
| 2513.6774 | 1.3353 | 0.00016549 |  | 2513.677 | 1.4436 | 0.00010326
| 2513.5569 | 1.3353 | 0.00016991 |  | 2513.557 | 1.4436 | 0.00010288
| 2513.4363 | 1.3353 | 0.00017522 |  | 2513.436 | 1.4436 | 0.00010193
| 2513.3158 | 1.3353 | 0.00017978 |  | 2513.316 | 1.4436 | 9.9636e-05
| 2513.1953 | 1.3353 | 0.00018227 |  | 2513.195 | 1.4436 | 9.5538e-05
| 2513.0747 | 1.3353 | 0.00018202 |  | 2513.075 | 1.4436 | 8.9884e-05
| 2512.9542 | 1.3353 | 0.0001795 |  | 2512.954 | 1.4436 | 8.3359e-05
| 2512.8337 | 1.3353 | 0.00017598 |  | 2512.834 | 1.4436 | 7.6694e-05
| 2512.7132 | 1.3353 | 0.00017273 |  | 2512.713 | 1.4435 | 7.0764e-05
| 2512.5926 | 1.3353 | 0.00017073 |  | 2512.593 | 1.4435 | 6.5694e-05
| 2512.4721 | 1.3353 | 0.00016973 |  | 2512.472 | 1.4435 | 6.1812e-05
| 2512.3516 | 1.3353 | 0.00016878 |  | 2512.352 | 1.4435 | 5.9292e-05
| 2512.231 | 1.3353 | 0.00016637 |  | 2512.231 | 1.4435 | 5.8193e-05
| 2512.1105 | 1.3353 | 0.00016134 |  | 2512.11 | 1.4435 | 5.9182e-05
| 2511.99 | 1.3353 | 0.00015337 |  | 2511.99 | 1.4435 | 6.2646e-05
| 2511.8694 | 1.3353 | 0.00014324 |  | 2511.869 | 1.4435 | 6.8685e-05
| 2511.7489 | 1.3353 | 0.00013245 |  | 2511.749 | 1.4435 | 7.6564e-05
| 2511.6284 | 1.3353 | 0.00012291 |  | 2511.628 | 1.4435 | 8.4868e-05
| 2511.5078 | 1.3353 | 0.00011587 |  | 2511.508 | 1.4435 | 9.1569e-05
| 2511.3873 | 1.3352 | 0.00011169 |  | 2511.387 | 1.4435 | 9.4347e-05
| 2511.2668 | 1.3352 | 0.00010962 |  | 2511.267 | 1.4435 | 9.1944e-05
| 2511.1462 | 1.3352 | 0.00010857 |  | 2511.146 | 1.4435 | 8.3956e-05
| 2511.0257 | 1.3352 | 0.00010744 |  | 2511.026 | 1.4435 | 7.137e-05
| 2510.9052 | 1.3352 | 0.00010532 |  | 2510.905 | 1.4435 | 5.6274e-05
| 2510.7847 | 1.3352 | 0.00010225 |  | 2510.785 | 1.4435 | 4.1227e-05
| 2510.6641 | 1.3352 | 9.8562e-05 |  | 2510.664 | 1.4435 | 2.8361e-05
| 2510.5436 | 1.3352 | 9.4783e-05 |  | 2510.544 | 1.4435 | 1.8977e-05
| 2510.4231 | 1.3352 | 9.1322e-05 |  | 2510.423 | 1.4434 | 1.3625e-05
| 2510.3025 | 1.3352 | 8.8205e-05 |  | 2510.303 | 1.4434 | 1.1817e-05
| 2510.182 | 1.3352 | 8.5201e-05 |  | 2510.182 | 1.4434 | 1.2893e-05
| 2510.0615 | 1.3352 | 8.2219e-05 |  | 2510.061 | 1.4434 | 1.6161e-05
| 2509.9409 | 1.3352 | 7.9191e-05 |  | 2509.941 | 1.4434 | 2.1312e-05
| 2509.8204 | 1.3352 | 7.6413e-05 |  | 2509.82 | 1.4434 | 2.8031e-05
| 2509.6999 | 1.3351 | 7.4298e-05 |  | 2509.7 | 1.4434 | 3.5989e-05
| 2509.5793 | 1.3351 | 7.3183e-05 |  | 2509.579 | 1.4434 | 4.4645e-05
| 2509.4588 | 1.3351 | 7.3185e-05 |  | 2509.459 | 1.4433 | 5.3046e-05
| 2509.3383 | 1.3351 | 7.4143e-05 |  | 2509.338 | 1.4433 | 5.9929e-05
| 2509.2177 | 1.3351 | 7.5605e-05 |  | 2509.218 | 1.4433 | 6.4403e-05
| 2509.0972 | 1.3351 | 7.7112e-05 |  | 2509.097 | 1.4433 | 6.6068e-05
| 2508.9767 | 1.3351 | 7.8413e-05 |  | 2508.977 | 1.4433 | 6.5315e-05
| 2508.8562 | 1.3351 | 7.942e-05 |  | 2508.856 | 1.4433 | 6.2941e-05
| 2508.7356 | 1.3351 | 8.0038e-05 |  | 2508.736 | 1.4433 | 6.0295e-05
| 2508.6151 | 1.3351 | 8.0179e-05 |  | 2508.615 | 1.4433 | 5.8032e-05
| 2508.4946 | 1.3351 | 7.961e-05 |  | 2508.495 | 1.4433 | 5.6687e-05
| 2508.374 | 1.3351 | 7.8064e-05 |  | 2508.374 | 1.4433 | 5.5548e-05
| 2508.2535 | 1.3351 | 7.5332e-05 |  | 2508.253 | 1.4433 | 5.4038e-05
| 2508.133 | 1.3351 | 7.1597e-05 |  | 2508.133 | 1.4433 | 5.1127e-05
| 2508.0124 | 1.3351 | 6.7563e-05 |  | 2508.012 | 1.4433 | 4.6635e-05
| 2507.8919 | 1.3351 | 6.4147e-05 |  | 2507.892 | 1.4433 | 4.115e-05
| 2507.7714 | 1.335 | 6.2349e-05 |  | 2507.771 | 1.4433 | 3.5637e-05
| 2507.6508 | 1.335 | 6.2737e-05 |  | 2507.651 | 1.4433 | 3.1569e-05
| 2507.5303 | 1.335 | 6.5408e-05 |  | 2507.53 | 1.4433 | 3.0264e-05
| 2507.4098 | 1.335 | 6.9584e-05 |  | 2507.41 | 1.4433 | 3.2364e-05
| 2507.2892 | 1.335 | 7.3986e-05 |  | 2507.289 | 1.4432 | 3.7877e-05
| 2507.1687 | 1.335 | 7.7228e-05 |  | 2507.169 | 1.4432 | 4.6388e-05
| 2507.0482 | 1.335 | 7.828e-05 |  | 2507.048 | 1.4432 | 5.6862e-05
| 2506.9277 | 1.335 | 7.6845e-05 |  | 2506.928 | 1.4432 | 6.817e-05
| 2506.8071 | 1.335 | 7.3132e-05 |  | 2506.807 | 1.4432 | 7.9306e-05
| 2506.6866 | 1.335 | 6.8321e-05 |  | 2506.687 | 1.4432 | 8.9082e-05
| 2506.5661 | 1.335 | 6.3172e-05 |  | 2506.566 | 1.4432 | 9.6276e-05
| 2506.4455 | 1.335 | 5.8999e-05 |  | 2506.446 | 1.4432 | 0.00010003
| 2506.325 | 1.335 | 5.6106e-05 |  | 2506.325 | 1.4432 | 9.9676e-05
| 2506.2045 | 1.335 | 5.4832e-05 |  | 2506.204 | 1.4432 | 9.5415e-05
| 2506.0839 | 1.335 | 5.5039e-05 |  | 2506.084 | 1.4432 | 8.8162e-05
| 2505.9634 | 1.335 | 5.6341e-05 |  | 2505.963 | 1.4432 | 7.9828e-05
| 2505.8429 | 1.335 | 5.8009e-05 |  | 2505.843 | 1.4432 | 7.2534e-05
| 2505.7223 | 1.335 | 5.9471e-05 |  | 2505.722 | 1.4432 | 6.8421e-05
| 2505.6018 | 1.335 | 5.9908e-05 |  | 2505.602 | 1.4432 | 6.8653e-05
| 2505.4813 | 1.335 | 5.8679e-05 |  | 2505.481 | 1.4432 | 7.2903e-05
| 2505.3607 | 1.335 | 5.5555e-05 |  | 2505.361 | 1.4432 | 7.975e-05
| 2505.2402 | 1.335 | 5.0448e-05 |  | 2505.24 | 1.4432 | 8.6819e-05
| 2505.1197 | 1.335 | 4.4086e-05 |  | 2505.12 | 1.4432 | 9.1828e-05
| 2504.9992 | 1.3349 | 3.7334e-05 |  | 2504.999 | 1.4432 | 9.3358e-05
| 2504.8786 | 1.3349 | 3.1495e-05 |  | 2504.879 | 1.4432 | 9.1111e-05
| 2504.7581 | 1.3349 | 2.7207e-05 |  | 2504.758 | 1.4432 | 8.6021e-05
| 2504.6376 | 1.3349 | 2.4585e-05 |  | 2504.638 | 1.4432 | 7.9768e-05
| 2504.517 | 1.3349 | 2.3083e-05 |  | 2504.517 | 1.4432 | 7.3659e-05
| 2504.3965 | 1.3349 | 2.1442e-05 |  | 2504.396 | 1.4432 | 6.8301e-05
| 2504.276 | 1.3349 | 1.8704e-05 |  | 2504.276 | 1.4432 | 6.3344e-05
| 2504.1554 | 1.3349 | 1.4143e-05 |  | 2504.155 | 1.4432 | 5.7806e-05
| 2504.0349 | 1.3349 | 8.0732e-06 |  | 2504.035 | 1.4432 | 5.0503e-05
| 2503.9144 | 1.3349 | 2.0051e-06 |  | 2503.914 | 1.4432 | 4.1252e-05
| 2503.7938 | 1.3349 | -2.2368e-06 |  | 2503.794 | 1.4432 | 3.0547e-05
| 2503.6733 | 1.3348 | -2.7384e-06 |  | 2503.673 | 1.4432 | 2.0135e-05
| 2503.5528 | 1.3348 | 1.5064e-06 |  | 2503.553 | 1.4432 | 1.2035e-05
| 2503.4322 | 1.3348 | 1.0202e-05 |  | 2503.432 | 1.4432 | 8.0232e-06
| 2503.3117 | 1.3348 | 2.1797e-05 |  | 2503.312 | 1.4431 | 8.8783e-06
| 2503.1912 | 1.3348 | 3.3463e-05 |  | 2503.191 | 1.4431 | 1.4152e-05
| 2503.0707 | 1.3348 | 4.2478e-05 |  | 2503.071 | 1.4431 | 2.225e-05
| 2502.9501 | 1.3348 | 4.6774e-05 |  | 2502.95 | 1.4431 | 3.0941e-05
| 2502.8296 | 1.3348 | 4.5519e-05 |  | 2502.83 | 1.4431 | 3.7795e-05
| 2502.7091 | 1.3348 | 3.936e-05 |  | 2502.709 | 1.4431 | 4.1075e-05
| 2502.5885 | 1.3348 | 3.0116e-05 |  | 2502.589 | 1.4431 | 3.977e-05
| 2502.468 | 1.3348 | 2.0165e-05 |  | 2502.468 | 1.4431 | 3.388e-05
| 2502.3475 | 1.3348 | 1.1699e-05 |  | 2502.347 | 1.4431 | 2.4395e-05
| 2502.2269 | 1.3348 | 5.9687e-06 |  | 2502.227 | 1.4431 | 1.2646e-05
| 2502.1064 | 1.3348 | 3.253e-06 |  | 2502.106 | 1.4431 | 4.0849e-07
| 2501.9859 | 1.3348 | 2.9357e-06 |  | 2501.986 | 1.4431 | -1.0698e-05
| 2501.8653 | 1.3348 | 3.6426e-06 |  | 2501.865 | 1.4431 | -1.9181e-05
| 2501.7448 | 1.3348 | 4.2616e-06 |  | 2501.745 | 1.4431 | -2.4313e-05
| 2501.6243 | 1.3348 | 3.9202e-06 |  | 2501.624 | 1.4431 | -2.6135e-05
| 2501.5038 | 1.3348 | 2.506e-06 |  | 2501.504 | 1.4431 | -2.5524e-05
| 2501.3832 | 1.3347 | 5.6603e-07 |  | 2501.383 | 1.443 | -2.3808e-05
| 2501.2627 | 1.3347 | -1.2137e-06 |  | 2501.263 | 1.443 | -2.283e-05
| 2501.1422 | 1.3347 | -2.0572e-06 |  | 2501.142 | 1.443 | -2.3963e-05
| 2501.0216 | 1.3347 | -1.6678e-06 |  | 2501.022 | 1.443 | -2.7862e-05
| 2500.9011 | 1.3347 | 0 |  | 2500.901 | 1.443 | -3.4541e-05
| 2500.7806 | 1.3347 | 2.531e-06 |  | 2500.781 | 1.443 | -4.2971e-05
| 2500.66 | 1.3347 | 5.6335e-06 |  | 2500.66 | 1.443 | -5.1832e-05
| 2500.5395 | 1.3347 | 8.6908e-06 |  | 2500.54 | 1.443 | -6.0169e-05
| 2500.419 | 1.3347 | 1.1842e-05 |  | 2500.419 | 1.443 | -6.6636e-05
| 2500.2984 | 1.3347 | 1.5172e-05 |  | 2500.298 | 1.443 | -7.059e-05
| 2500.1779 | 1.3347 | 1.8892e-05 |  | 2500.178 | 1.4429 | -7.1961e-05
| 2500.0574 | 1.3347 | 2.3232e-05 |  | 2500.057 | 1.4429 | -7.0821e-05
| 2499.9368 | 1.3347 | 2.821e-05 |  | 2499.937 | 1.4429 | -6.7576e-05
| 2499.8163 | 1.3347 | 3.3301e-05 |  | 2499.816 | 1.4429 | -6.2138e-05
| 2499.6958 | 1.3347 | 3.8074e-05 |  | 2499.696 | 1.4429 | -5.4882e-05
| 2499.5753 | 1.3347 | 4.1729e-05 |  | 2499.575 | 1.4429 | -4.6223e-05
| 2499.4547 | 1.3347 | 4.3783e-05 |  | 2499.455 | 1.4428 | -3.7071e-05
| 2499.3342 | 1.3347 | 4.4034e-05 |  | 2499.334 | 1.4428 | -2.8545e-05
| 2499.2137 | 1.3347 | 4.225e-05 |  | 2499.214 | 1.4428 | -2.1618e-05
| 2499.0931 | 1.3347 | 3.8821e-05 |  | 2499.093 | 1.4428 | -1.6894e-05
| 2498.9726 | 1.3347 | 3.3859e-05 |  | 2498.973 | 1.4428 | -1.433e-05
| 2498.8521 | 1.3347 | 2.7917e-05 |  | 2498.852 | 1.4428 | -1.295e-05
| 2498.7315 | 1.3347 | 2.1448e-05 |  | 2498.732 | 1.4428 | -1.1753e-05
| 2498.611 | 1.3347 | 1.4957e-05 |  | 2498.611 | 1.4428 | -9.1884e-06
| 2498.4905 | 1.3346 | 9.3093e-06 |  | 2498.49 | 1.4428 | -4.392e-06
| 2498.3699 | 1.3346 | 5.1705e-06 |  | 2498.37 | 1.4428 | 2.8669e-06
| 2498.2494 | 1.3346 | 3.1576e-06 |  | 2498.249 | 1.4427 | 1.2395e-05
| 2498.1289 | 1.3346 | 3.6797e-06 |  | 2498.129 | 1.4427 | 2.3384e-05
| 2498.0084 | 1.3346 | 6.3522e-06 |  | 2498.008 | 1.4427 | 3.517e-05
| 2497.8878 | 1.3346 | 1.0326e-05 |  | 2497.888 | 1.4427 | 4.7112e-05
| 2497.7673 | 1.3346 | 1.4276e-05 |  | 2497.767 | 1.4427 | 5.8805e-05
| 2497.6468 | 1.3346 | 1.6698e-05 |  | 2497.647 | 1.4427 | 7.01e-05
| 2497.5262 | 1.3346 | 1.6422e-05 |  | 2497.526 | 1.4427 | 8.0588e-05
| 2497.4057 | 1.3346 | 1.2808e-05 |  | 2497.406 | 1.4427 | 8.9688e-05
| 2497.2852 | 1.3346 | 6.2206e-06 |  | 2497.285 | 1.4427 | 9.6984e-05
| 2497.1646 | 1.3346 | -2.0322e-06 |  | 2497.165 | 1.4427 | 0.00010204
| 2497.0441 | 1.3346 | -1.0312e-05 |  | 2497.044 | 1.4427 | 0.00010511
| 2496.9236 | 1.3346 | -1.6784e-05 |  | 2496.924 | 1.4427 | 0.00010727
| 2496.803 | 1.3346 | -2.01e-05 |  | 2496.803 | 1.4427 | 0.00011008
| 2496.6825 | 1.3345 | -1.9876e-05 |  | 2496.683 | 1.4427 | 0.00011528
| 2496.562 | 1.3345 | -1.6337e-05 |  | 2496.562 | 1.4426 | 0.00012441
| 2496.4414 | 1.3345 | -1.0921e-05 |  | 2496.441 | 1.4426 | 0.00013805
| 2496.3209 | 1.3345 | -5.2304e-06 |  | 2496.321 | 1.4426 | 0.00015566
| 2496.2004 | 1.3345 | -8.4332e-07 |  | 2496.2 | 1.4426 | 0.00017563
| 2496.0799 | 1.3345 | 1.2345e-06 |  | 2496.08 | 1.4426 | 0.00019606
| 2495.9593 | 1.3345 | 4.3356e-07 |  | 2495.959 | 1.4426 | 0.00021494
| 2495.8388 | 1.3345 | -2.5648e-06 |  | 2495.839 | 1.4426 | 0.00023135
| 2495.7183 | 1.3345 | -6.7986e-06 |  | 2495.718 | 1.4426 | 0.0002451
| 2495.5977 | 1.3345 | -1.0827e-05 |  | 2495.598 | 1.4426 | 0.00025703
| 2495.4772 | 1.3345 | -1.3666e-05 |  | 2495.477 | 1.4426 | 0.00026858
| 2495.3567 | 1.3345 | -1.4767e-05 |  | 2495.357 | 1.4426 | 0.00028101
| 2495.2361 | 1.3345 | -1.4197e-05 |  | 2495.236 | 1.4426 | 0.00029468
| 2495.1156 | 1.3345 | -1.2736e-05 |  | 2495.116 | 1.4427 | 0.00030936
| 2494.9951 | 1.3345 | -1.107e-05 |  | 2494.995 | 1.4427 | 0.00032392
| 2494.8745 | 1.3345 | -9.997e-06 |  | 2494.875 | 1.4427 | 0.00033652
| 2494.754 | 1.3345 | -9.6809e-06 |  | 2494.754 | 1.4427 | 0.00034558
| 2494.6335 | 1.3344 | -9.7284e-06 |  | 2494.633 | 1.4427 | 0.00034983
| 2494.5129 | 1.3344 | -9.1126e-06 |  | 2494.513 | 1.4427 | 0.0003491
| 2494.3924 | 1.3344 | -6.8975e-06 |  | 2494.392 | 1.4428 | 0.00034407
| 2494.2719 | 1.3344 | -2.3017e-06 |  | 2494.272 | 1.4428 | 0.00033623
| 2494.1514 | 1.3344 | 4.4446e-06 |  | 2494.151 | 1.4428 | 0.00032748
| 2494.0308 | 1.3344 | 1.2519e-05 |  | 2494.031 | 1.4428 | 0.00031939
| 2493.9103 | 1.3344 | 2.0114e-05 |  | 2493.91 | 1.4428 | 0.00031312
| 2493.7898 | 1.3344 | 2.5351e-05 |  | 2493.79 | 1.4428 | 0.0003089
| 2493.6692 | 1.3344 | 2.6862e-05 |  | 2493.669 | 1.4428 | 0.00030647
| 2493.5487 | 1.3344 | 2.3954e-05 |  | 2493.549 | 1.4428 | 0.00030474
| 2493.4282 | 1.3344 | 1.72e-05 |  | 2493.428 | 1.4428 | 0.00030263
| 2493.3076 | 1.3344 | 8.0007e-06 |  | 2493.308 | 1.4428 | 0.00029926
| 2493.1871 | 1.3344 | -1.6596e-06 |  | 2493.187 | 1.4428 | 0.00029395
| 2493.0666 | 1.3344 | -1.0036e-05 |  | 2493.067 | 1.4428 | 0.00028654
| 2492.946 | 1.3344 | -1.5717e-05 |  | 2492.946 | 1.4428 | 0.00027716
| 2492.8255 | 1.3344 | -1.8464e-05 |  | 2492.826 | 1.4428 | 0.00026625
| 2492.705 | 1.3344 | -1.8558e-05 |  | 2492.705 | 1.4428 | 0.00025437
| 2492.5844 | 1.3344 | -1.6524e-05 |  | 2492.584 | 1.4428 | 0.00024214
| 2492.4639 | 1.3344 | -1.3162e-05 |  | 2492.464 | 1.4428 | 0.00023041
| 2492.3434 | 1.3343 | -8.7937e-06 |  | 2492.343 | 1.4428 | 0.00021999
| 2492.2229 | 1.3343 | -3.3946e-06 |  | 2492.223 | 1.4428 | 0.00021161
| 2492.1023 | 1.3343 | 3.1717e-06 |  | 2492.102 | 1.4428 | 0.00020581
| 2491.9818 | 1.3343 | 1.0909e-05 |  | 2491.982 | 1.4428 | 0.00020282
| 2491.8613 | 1.3343 | 1.931e-05 |  | 2491.861 | 1.4428 | 0.00020204
| 2491.7407 | 1.3343 | 2.7457e-05 |  | 2491.741 | 1.4428 | 0.00020257
| 2491.6202 | 1.3343 | 3.4005e-05 |  | 2491.62 | 1.4428 | 0.00020298
| 2491.4997 | 1.3343 | 3.7715e-05 |  | 2491.5 | 1.4428 | 0.00020195
| 2491.3791 | 1.3343 | 3.7919e-05 |  | 2491.379 | 1.4428 | 0.00019865
| 2491.2586 | 1.3343 | 3.4965e-05 |  | 2491.259 | 1.4428 | 0.00019251
| 2491.1381 | 1.3343 | 2.9744e-05 |  | 2491.138 | 1.4428 | 0.00018398
| 2491.0175 | 1.3343 | 2.3856e-05 |  | 2491.018 | 1.4428 | 0.0001738
| 2490.897 | 1.3343 | 1.8703e-05 |  | 2490.897 | 1.4428 | 0.00016321
| 2490.7765 | 1.3343 | 1.506e-05 |  | 2490.776 | 1.4428 | 0.00015339
| 2490.6559 | 1.3343 | 1.2654e-05 |  | 2490.656 | 1.4428 | 0.00014521
| 2490.5354 | 1.3343 | 1.0545e-05 |  | 2490.535 | 1.4428 | 0.00013926
| 2490.4149 | 1.3343 | 7.3144e-06 |  | 2490.415 | 1.4428 | 0.00013572
| 2490.2944 | 1.3343 | 2.2271e-06 |  | 2490.294 | 1.4428 | 0.00013431
| 2490.1738 | 1.3343 | -4.6442e-06 |  | 2490.174 | 1.4428 | 0.00013447
| 2490.0533 | 1.3343 | -1.1977e-05 |  | 2490.053 | 1.4427 | 0.00013528
| 2489.9328 | 1.3343 | -1.7636e-05 |  | 2489.933 | 1.4427 | 0.00013587
| 2489.8122 | 1.3343 | -1.9355e-05 |  | 2489.812 | 1.4427 | 0.00013523
| 2489.6917 | 1.3343 | -1.59e-05 |  | 2489.692 | 1.4427 | 0.00013277
| 2489.5712 | 1.3342 | -7.3135e-06 |  | 2489.571 | 1.4427 | 0.00012808
| 2489.4506 | 1.3342 | 4.5065e-06 |  | 2489.451 | 1.4427 | 0.00012152
| 2489.3301 | 1.3342 | 1.6807e-05 |  | 2489.33 | 1.4427 | 0.00011368
| 2489.2096 | 1.3342 | 2.6406e-05 |  | 2489.21 | 1.4427 | 0.00010559
| 2489.089 | 1.3342 | 3.1263e-05 |  | 2489.089 | 1.4427 | 9.7992e-05
| 2488.9685 | 1.3343 | 3.0826e-05 |  | 2488.969 | 1.4427 | 9.1388e-05
| 2488.848 | 1.3343 | 2.6219e-05 |  | 2488.848 | 1.4427 | 8.6026e-05
| 2488.7275 | 1.3343 | 1.9619e-05 |  | 2488.727 | 1.4427 | 8.1892e-05
| 2488.6069 | 1.3343 | 1.3682e-05 |  | 2488.607 | 1.4427 | 7.9096e-05
| 2488.4864 | 1.3342 | 9.9479e-06 |  | 2488.486 | 1.4427 | 7.7722e-05
| 2488.3659 | 1.3342 | 8.7755e-06 |  | 2488.366 | 1.4427 | 7.8046e-05
| 2488.2453 | 1.3342 | 9.2566e-06 |  | 2488.245 | 1.4427 | 8.0274e-05
| 2488.1248 | 1.3342 | 9.5072e-06 |  | 2488.125 | 1.4426 | 8.4197e-05
| 2488.0043 | 1.3342 | 7.6941e-06 |  | 2488.004 | 1.4426 | 8.9003e-05
| 2487.8837 | 1.3342 | 2.7662e-06 |  | 2487.884 | 1.4426 | 9.3088e-05
| 2487.7632 | 1.3342 | -5.0274e-06 |  | 2487.763 | 1.4426 | 9.4955e-05
| 2487.6427 | 1.3342 | -1.4449e-05 |  | 2487.643 | 1.4426 | 9.3444e-05
| 2487.5221 | 1.3342 | -2.3665e-05 |  | 2487.522 | 1.4426 | 8.8367e-05
| 2487.4016 | 1.3342 | -3.0796e-05 |  | 2487.402 | 1.4426 | 8.0696e-05
| 2487.2811 | 1.3342 | -3.4809e-05 |  | 2487.281 | 1.4426 | 7.2537e-05
| 2487.1605 | 1.3342 | -3.5592e-05 |  | 2487.161 | 1.4426 | 6.6051e-05
| 2487.04 | 1.3342 | -3.3622e-05 |  | 2487.04 | 1.4426 | 6.3164e-05
| 2486.9195 | 1.3342 | -2.989e-05 |  | 2486.919 | 1.4426 | 6.4577e-05
| 2486.799 | 1.3342 | -2.5193e-05 |  | 2486.799 | 1.4426 | 6.98e-05
| 2486.6784 | 1.3341 | -2.0106e-05 |  | 2486.678 | 1.4426 | 7.718e-05
| 2486.5579 | 1.3341 | -1.4743e-05 |  | 2486.558 | 1.4426 | 8.4901e-05
| 2486.4374 | 1.3341 | -9.0358e-06 |  | 2486.437 | 1.4426 | 9.1148e-05
| 2486.3168 | 1.3341 | -3.0307e-06 |  | 2486.317 | 1.4426 | 9.5147e-05
| 2486.1963 | 1.3341 | 2.9747e-06 |  | 2486.196 | 1.4426 | 9.6655e-05
| 2486.0758 | 1.3341 | 8.6133e-06 |  | 2486.076 | 1.4426 | 9.6076e-05
| 2485.9552 | 1.3341 | 1.2946e-05 |  | 2485.955 | 1.4426 | 9.3796e-05
| 2485.8347 | 1.3341 | 1.5378e-05 |  | 2485.835 | 1.4426 | 9.0131e-05
| 2485.7142 | 1.3341 | 1.5398e-05 |  | 2485.714 | 1.4426 | 8.5209e-05
| 2485.5936 | 1.3341 | 1.2784e-05 |  | 2485.594 | 1.4426 | 7.9298e-05
| 2485.4731 | 1.3341 | 7.8528e-06 |  | 2485.473 | 1.4426 | 7.2973e-05
| 2485.3526 | 1.3341 | 9.7045e-07 |  | 2485.353 | 1.4426 | 6.7319e-05
| 2485.232 | 1.3341 | -7.082e-06 |  | 2485.232 | 1.4426 | 6.3513e-05
| 2485.1115 | 1.3341 | -1.5385e-05 |  | 2485.112 | 1.4425 | 6.2647e-05
| 2484.991 | 1.3341 | -2.3162e-05 |  | 2484.991 | 1.4425 | 6.4897e-05
| 2484.8705 | 1.3341 | -2.9542e-05 |  | 2484.87 | 1.4425 | 6.9638e-05
| 2484.7499 | 1.3341 | -3.4107e-05 |  | 2484.75 | 1.4425 | 7.5179e-05
| 2484.6294 | 1.3341 | -3.6474e-05 |  | 2484.629 | 1.4425 | 7.9647e-05
| 2484.5089 | 1.3341 | -3.6842e-05 |  | 2484.509 | 1.4425 | 8.1385e-05
| 2484.3883 | 1.3341 | -3.579e-05 |  | 2484.388 | 1.4425 | 7.9568e-05
| 2484.2678 | 1.3341 | -3.3912e-05 |  | 2484.268 | 1.4425 | 7.4523e-05
| 2484.1473 | 1.3341 | -3.2146e-05 |  | 2484.147 | 1.4425 | 6.7398e-05
| 2484.0267 | 1.3341 | -3.0864e-05 |  | 2484.027 | 1.4425 | 5.9752e-05
| 2483.9062 | 1.3341 | -3.0271e-05 |  | 2483.906 | 1.4425 | 5.2992e-05
| 2483.7857 | 1.334 | -3.0113e-05 |  | 2483.786 | 1.4425 | 4.8122e-05
| 2483.6651 | 1.334 | -3.0046e-05 |  | 2483.665 | 1.4425 | 4.5284e-05
| 2483.5446 | 1.334 | -2.9152e-05 |  | 2483.545 | 1.4425 | 4.411e-05
| 2483.4241 | 1.334 | -2.7182e-05 |  | 2483.424 | 1.4425 | 4.3742e-05
| 2483.3035 | 1.334 | -2.365e-05 |  | 2483.304 | 1.4425 | 4.337e-05
| 2483.183 | 1.334 | -1.8833e-05 |  | 2483.183 | 1.4425 | 4.2083e-05
| 2483.0625 | 1.334 | -1.3029e-05 |  | 2483.062 | 1.4425 | 3.896e-05
| 2482.942 | 1.334 | -6.9502e-06 |  | 2482.942 | 1.4425 | 3.3596e-05
| 2482.8214 | 1.334 | -1.3515e-06 |  | 2482.821 | 1.4425 | 2.6107e-05
| 2482.7009 | 1.334 | 3.0554e-06 |  | 2482.701 | 1.4425 | 1.7171e-05
| 2482.5804 | 1.334 | 5.8087e-06 |  | 2482.58 | 1.4425 | 8.3635e-06
| 2482.4598 | 1.334 | 6.68e-06 |  | 2482.46 | 1.4425 | 1.1689e-06
| 2482.3393 | 1.334 | 5.6687e-06 |  | 2482.339 | 1.4424 | -2.772e-06
| 2482.2188 | 1.334 | 3.143e-06 |  | 2482.219 | 1.4424 | -2.8324e-06
| 2482.0982 | 1.334 | -4.8844e-08 |  | 2482.098 | 1.4424 | 4.7113e-07
| 2481.9777 | 1.334 | -3.3566e-06 |  | 2481.978 | 1.4424 | 5.7311e-06
| 2481.8572 | 1.334 | -5.9958e-06 |  | 2481.857 | 1.4424 | 1.0991e-05
| 2481.7366 | 1.334 | -7.6281e-06 |  | 2481.737 | 1.4424 | 1.4358e-05
| 2481.6161 | 1.334 | -8.0437e-06 |  | 2481.616 | 1.4424 | 1.5266e-05
| 2481.4956 | 1.334 | -7.5837e-06 |  | 2481.496 | 1.4424 | 1.4381e-05
| 2481.3751 | 1.334 | -6.5058e-06 |  | 2481.375 | 1.4424 | 1.3253e-05
| 2481.2545 | 1.334 | -5.3607e-06 |  | 2481.255 | 1.4424 | 1.3839e-05
| 2481.134 | 1.334 | -4.511e-06 |  | 2481.134 | 1.4424 | 1.7285e-05
| 2481.0135 | 1.334 | -4.1905e-06 |  | 2481.013 | 1.4424 | 2.3307e-05
| 2480.8929 | 1.334 | -4.6276e-06 |  | 2480.893 | 1.4424 | 3.0358e-05
| 2480.7724 | 1.334 | -5.8922e-06 |  | 2480.772 | 1.4424 | 3.6141e-05
| 2480.6519 | 1.334 | -8.0304e-06 |  | 2480.652 | 1.4424 | 3.8595e-05
| 2480.5313 | 1.334 | -1.1085e-05 |  | 2480.531 | 1.4424 | 3.6791e-05
| 2480.4108 | 1.334 | -1.4946e-05 |  | 2480.411 | 1.4424 | 3.1441e-05
| 2480.2903 | 1.334 | -1.9309e-05 |  | 2480.29 | 1.4424 | 2.4307e-05
| 2480.1697 | 1.334 | -2.395e-05 |  | 2480.17 | 1.4424 | 1.7453e-05
| 2480.0492 | 1.3339 | -2.8156e-05 |  | 2480.049 | 1.4424 | 1.2476e-05
| 2479.9287 | 1.3339 | -3.1738e-05 |  | 2479.929 | 1.4423 | 9.7322e-06
| 2479.8081 | 1.3339 | -3.4474e-05 |  | 2479.808 | 1.4423 | 8.5152e-06
| 2479.6876 | 1.3339 | -3.6222e-05 |  | 2479.688 | 1.4423 | 7.6034e-06
| 2479.5671 | 1.3339 | -3.7236e-05 |  | 2479.567 | 1.4423 | 6.0741e-06
| 2479.4466 | 1.3339 | -3.7787e-05 |  | 2479.447 | 1.4423 | 3.672e-06
| 2479.326 | 1.3339 | -3.7857e-05 |  | 2479.326 | 1.4423 | 1.0324e-06
| 2479.2055 | 1.3339 | -3.7678e-05 |  | 2479.205 | 1.4423 | -7.025e-07
| 2479.085 | 1.3339 | -3.7106e-05 |  | 2479.085 | 1.4423 | -7.5243e-07
| 2478.9644 | 1.3339 | -3.6257e-05 |  | 2478.964 | 1.4423 | 7.8372e-07
| 2478.8439 | 1.3339 | -3.5225e-05 |  | 2478.844 | 1.4423 | 3.0624e-06
| 2478.7234 | 1.3339 | -3.4354e-05 |  | 2478.723 | 1.4423 | 4.7563e-06
| 2478.6028 | 1.3339 | -3.401e-05 |  | 2478.603 | 1.4423 | 4.8008e-06
| 2478.4823 | 1.3339 | -3.4218e-05 |  | 2478.482 | 1.4423 | 2.7777e-06
| 2478.3618 | 1.3339 | -3.4751e-05 |  | 2478.362 | 1.4423 | -5.0021e-07
| 2478.2412 | 1.3339 | -3.4867e-05 |  | 2478.241 | 1.4423 | -3.9181e-06
| 2478.1207 | 1.3338 | -3.3557e-05 |  | 2478.121 | 1.4423 | -6.5648e-06
| 2478.0002 | 1.3338 | -3.0113e-05 |  | 2478 | 1.4422 | -7.9707e-06
| 2477.8796 | 1.3338 | -2.4277e-05 |  | 2477.88 | 1.4422 | -8.6921e-06
| 2477.7591 | 1.3338 | -1.697e-05 |  | 2477.759 | 1.4422 | -9.7491e-06
| 2477.6386 | 1.3338 | -9.8934e-06 |  | 2477.639 | 1.4422 | -1.2048e-05
| 2477.5181 | 1.3338 | -5.2962e-06 |  | 2477.518 | 1.4422 | -1.554e-05
| 2477.3975 | 1.3338 | -4.9753e-06 |  | 2477.398 | 1.4422 | -1.9152e-05
| 2477.277 | 1.3339 | -1.0147e-05 |  | 2477.277 | 1.4422 | -2.1115e-05
| 2477.1565 | 1.3339 | -2.0471e-05 |  | 2477.156 | 1.4422 | -1.9226e-05
| 2477.0359 | 1.3339 | -3.44e-05 |  | 2477.036 | 1.4422 | -1.2424e-05
| 2476.9154 | 1.3339 | -4.955e-05 |  | 2476.915 | 1.4421 | -6.6568e-07
| 2476.7949 | 1.3338 | -6.3137e-05 |  | 2476.795 | 1.4421 | 1.4658e-05
| 2476.6743 | 1.3338 | -7.3022e-05 |  | 2476.674 | 1.4421 | 3.1469e-05
| 2476.5538 | 1.3338 | -7.7762e-05 |  | 2476.554 | 1.4421 | 4.7436e-05
| 2476.4333 | 1.3338 | -7.7258e-05 |  | 2476.433 | 1.4421 | 6.1202e-05
| 2476.3127 | 1.3338 | -7.2019e-05 |  | 2476.313 | 1.4421 | 7.1742e-05
| 2476.1922 | 1.3338 | -6.3447e-05 |  | 2476.192 | 1.4421 | 7.9183e-05
| 2476.0717 | 1.3337 | -5.3105e-05 |  | 2476.072 | 1.4422 | 8.357e-05
| 2475.9511 | 1.3337 | -4.2576e-05 |  | 2475.951 | 1.4422 | 8.5167e-05
| 2475.8306 | 1.3337 | -3.3128e-05 |  | 2475.831 | 1.4422 | 8.3778e-05
| 2475.7101 | 1.3337 | -2.5886e-05 |  | 2475.71 | 1.4422 | 7.9075e-05
| 2475.5896 | 1.3337 | -2.1244e-05 |  | 2475.59 | 1.4422 | 7.1404e-05
| 2475.469 | 1.3337 | -1.9244e-05 |  | 2475.469 | 1.4422 | 6.1259e-05
| 2475.3485 | 1.3337 | -1.9244e-05 |  | 2475.348 | 1.4422 | 5.0019e-05
| 2475.228 | 1.3337 | -2.0258e-05 |  | 2475.228 | 1.4422 | 3.9175e-05
| 2475.1074 | 1.3337 | -2.1294e-05 |  | 2475.107 | 1.4422 | 3.0087e-05
| 2474.9869 | 1.3337 | -2.1617e-05 |  | 2474.987 | 1.4422 | 2.3493e-05
| 2474.8664 | 1.3337 | -2.102e-05 |  | 2474.866 | 1.4422 | 1.9239e-05
| 2474.7458 | 1.3337 | -1.994e-05 |  | 2474.746 | 1.4422 | 1.683e-05
| 2474.6253 | 1.3337 | -1.9479e-05 |  | 2474.625 | 1.4421 | 1.5724e-05
| 2474.5048 | 1.3337 | -1.994e-05 |  | 2474.505 | 1.4421 | 1.5402e-05
| 2474.3842 | 1.3337 | -2.1668e-05 |  | 2474.384 | 1.4421 | 1.6042e-05
| 2474.2637 | 1.3337 | -2.4107e-05 |  | 2474.264 | 1.4421 | 1.7722e-05
| 2474.1432 | 1.3337 | -2.6062e-05 |  | 2474.143 | 1.4421 | 2.0571e-05
| 2474.0226 | 1.3337 | -2.6065e-05 |  | 2474.023 | 1.4421 | 2.4167e-05
| 2473.9021 | 1.3337 | -2.3396e-05 |  | 2473.902 | 1.4421 | 2.7665e-05
| 2473.7816 | 1.3337 | -1.822e-05 |  | 2473.782 | 1.4421 | 2.9755e-05
| 2473.6611 | 1.3337 | -1.1756e-05 |  | 2473.661 | 1.4421 | 2.9514e-05
| 2473.5405 | 1.3337 | -5.9815e-06 |  | 2473.541 | 1.4421 | 2.6808e-05
| 2473.42 | 1.3337 | -2.921e-06 |  | 2473.42 | 1.4421 | 2.2288e-05
| 2473.2995 | 1.3337 | -3.7497e-06 |  | 2473.299 | 1.4421 | 1.7253e-05
| 2473.1789 | 1.3337 | -8.9261e-06 |  | 2473.179 | 1.4421 | 1.3112e-05
| 2473.0584 | 1.3337 | -1.7626e-05 |  | 2473.058 | 1.4421 | 1.0859e-05
| 2472.9379 | 1.3337 | -2.8237e-05 |  | 2472.938 | 1.4421 | 1.0484e-05
| 2472.8173 | 1.3337 | -3.9215e-05 |  | 2472.817 | 1.4421 | 1.141e-05
| 2472.6968 | 1.3337 | -4.9318e-05 |  | 2472.697 | 1.4421 | 1.282e-05
| 2472.5763 | 1.3337 | -5.7927e-05 |  | 2472.576 | 1.4421 | 1.3995e-05
| 2472.4557 | 1.3337 | -6.5087e-05 |  | 2472.456 | 1.4421 | 1.48e-05
| 2472.3352 | 1.3337 | -7.1119e-05 |  | 2472.335 | 1.4421 | 1.6084e-05
| 2472.2147 | 1.3337 | -7.6229e-05 |  | 2472.215 | 1.442 | 1.8372e-05
| 2472.0942 | 1.3337 | -8.0443e-05 |  | 2472.094 | 1.442 | 2.1987e-05
| 2471.9736 | 1.3337 | -8.3506e-05 |  | 2471.974 | 1.442 | 2.633e-05
| 2471.8531 | 1.3336 | -8.5236e-05 |  | 2471.853 | 1.442 | 2.9857e-05
| 2471.7326 | 1.3336 | -8.5583e-05 |  | 2471.733 | 1.442 | 3.053e-05
| 2471.612 | 1.3336 | -8.4804e-05 |  | 2471.612 | 1.4421 | 2.677e-05
| 2471.4915 | 1.3336 | -8.3011e-05 |  | 2471.491 | 1.4421 | 1.8381e-05
| 2471.371 | 1.3336 | -8.0504e-05 |  | 2471.371 | 1.4421 | 6.2896e-06
| 2471.2504 | 1.3336 | -7.7194e-05 |  | 2471.25 | 1.442 | -6.801e-06
| 2471.1299 | 1.3336 | -7.2821e-05 |  | 2471.13 | 1.442 | -1.7614e-05
| 2471.0094 | 1.3336 | -6.7022e-05 |  | 2471.009 | 1.442 | -2.3623e-05
| 2470.8888 | 1.3336 | -5.991e-05 |  | 2470.889 | 1.442 | -2.3289e-05
| 2470.7683 | 1.3336 | -5.2059e-05 |  | 2470.768 | 1.442 | -1.7066e-05
| 2470.6478 | 1.3336 | -4.4579e-05 |  | 2470.648 | 1.442 | -6.7507e-06
| 2470.5272 | 1.3336 | -3.8754e-05 |  | 2470.527 | 1.442 | 4.8182e-06
| 2470.4067 | 1.3336 | -3.5784e-05 |  | 2470.407 | 1.442 | 1.4997e-05
| 2470.2862 | 1.3336 | -3.6132e-05 |  | 2470.286 | 1.442 | 2.1975e-05
| 2470.1657 | 1.3336 | -3.9495e-05 |  | 2470.166 | 1.442 | 2.5073e-05
| 2470.0451 | 1.3336 | -4.4931e-05 |  | 2470.045 | 1.442 | 2.4551e-05
| 2469.9246 | 1.3336 | -5.1035e-05 |  | 2469.925 | 1.442 | 2.1553e-05
| 2469.8041 | 1.3336 | -5.6771e-05 |  | 2469.804 | 1.442 | 1.7195e-05
| 2469.6835 | 1.3336 | -6.1263e-05 |  | 2469.684 | 1.442 | 1.2347e-05
| 2469.563 | 1.3336 | -6.4328e-05 |  | 2469.563 | 1.442 | 7.4807e-06
| 2469.4425 | 1.3335 | -6.6058e-05 |  | 2469.442 | 1.442 | 2.8547e-06
| 2469.3219 | 1.3335 | -6.675e-05 |  | 2469.322 | 1.442 | -1.5086e-06
| 2469.2014 | 1.3335 | -6.6685e-05 |  | 2469.201 | 1.442 | -5.4049e-06
| 2469.0809 | 1.3335 | -6.5926e-05 |  | 2469.081 | 1.442 | -8.8365e-06
| 2468.9603 | 1.3335 | -6.4568e-05 |  | 2468.96 | 1.442 | -1.1732e-05
| 2468.8398 | 1.3335 | -6.2797e-05 |  | 2468.84 | 1.4419 | -1.4265e-05
| 2468.7193 | 1.3335 | -6.1323e-05 |  | 2468.719 | 1.4419 | -1.6739e-05
| 2468.5987 | 1.3335 | -6.0934e-05 |  | 2468.599 | 1.4419 | -1.9302e-05
| 2468.4782 | 1.3335 | -6.2225e-05 |  | 2468.478 | 1.4419 | -2.2086e-05
| 2468.3577 | 1.3335 | -6.5774e-05 |  | 2468.358 | 1.4419 | -2.4782e-05
| 2468.2372 | 1.3335 | -7.1123e-05 |  | 2468.237 | 1.4419 | -2.6474e-05
| 2468.1166 | 1.3335 | -7.7323e-05 |  | 2468.117 | 1.4419 | -2.6686e-05
| 2467.9961 | 1.3335 | -8.2762e-05 |  | 2467.996 | 1.4419 | -2.453e-05
| 2467.8756 | 1.3335 | -8.5805e-05 |  | 2467.876 | 1.4419 | -2.0254e-05
| 2467.755 | 1.3335 | -8.5232e-05 |  | 2467.755 | 1.4419 | -1.4452e-05
| 2467.6345 | 1.3334 | -8.0693e-05 |  | 2467.634 | 1.4419 | -8.3999e-06
| 2467.514 | 1.3334 | -7.2515e-05 |  | 2467.514 | 1.4419 | -3.7692e-06
| 2467.3934 | 1.3334 | -6.2078e-05 |  | 2467.393 | 1.4419 | -1.8149e-06
| 2467.2729 | 1.3334 | -5.1063e-05 |  | 2467.273 | 1.4419 | -2.9554e-06
| 2467.1524 | 1.3334 | -4.1199e-05 |  | 2467.152 | 1.4419 | -6.9318e-06
| 2467.0318 | 1.3334 | -3.3893e-05 |  | 2467.032 | 1.4419 | -1.2516e-05
| 2466.9113 | 1.3334 | -2.9999e-05 |  | 2466.911 | 1.4419 | -1.8284e-05
| 2466.7908 | 1.3334 | -2.9583e-05 |  | 2466.791 | 1.4419 | -2.2833e-05
| 2466.6702 | 1.3334 | -3.1981e-05 |  | 2466.67 | 1.4419 | -2.523e-05
| 2466.5497 | 1.3334 | -3.6246e-05 |  | 2466.55 | 1.4418 | -2.5457e-05
| 2466.4292 | 1.3334 | -4.0674e-05 |  | 2466.429 | 1.4418 | -2.3849e-05
| 2466.3087 | 1.3334 | -4.3993e-05 |  | 2466.309 | 1.4418 | -2.1208e-05
| 2466.1881 | 1.3334 | -4.5263e-05 |  | 2466.188 | 1.4418 | -1.8371e-05
| 2466.0676 | 1.3334 | -4.3927e-05 |  | 2466.068 | 1.4418 | -1.6195e-05
| 2465.9471 | 1.3334 | -4.0399e-05 |  | 2465.947 | 1.4418 | -1.5142e-05
| 2465.8265 | 1.3334 | -3.5466e-05 |  | 2465.827 | 1.4418 | -1.5396e-05
| 2465.706 | 1.3334 | -3.0163e-05 |  | 2465.706 | 1.4418 | -1.7006e-05
| 2465.5855 | 1.3334 | -2.5688e-05 |  | 2465.585 | 1.4418 | -1.9923e-05
| 2465.4649 | 1.3334 | -2.2853e-05 |  | 2465.465 | 1.4418 | -2.3544e-05
| 2465.3444 | 1.3334 | -2.2091e-05 |  | 2465.344 | 1.4418 | -2.7533e-05
| 2465.2239 | 1.3334 | -2.3315e-05 |  | 2465.224 | 1.4418 | -3.1253e-05
| 2465.1033 | 1.3334 | -2.6359e-05 |  | 2465.103 | 1.4418 | -3.4397e-05
| 2464.9828 | 1.3334 | -3.104e-05 |  | 2464.983 | 1.4418 | -3.6992e-05
| 2464.8623 | 1.3334 | -3.7015e-05 |  | 2464.862 | 1.4418 | -3.9598e-05
| 2464.7417 | 1.3334 | -4.3934e-05 |  | 2464.742 | 1.4418 | -4.3207e-05
| 2464.6212 | 1.3334 | -5.1155e-05 |  | 2464.621 | 1.4418 | -4.8676e-05
| 2464.5007 | 1.3334 | -5.7475e-05 |  | 2464.501 | 1.4418 | -5.6311e-05
| 2464.3802 | 1.3334 | -6.1467e-05 |  | 2464.38 | 1.4418 | -6.5646e-05
| 2464.2596 | 1.3334 | -6.1722e-05 |  | 2464.26 | 1.4418 | -7.5035e-05
| 2464.1391 | 1.3333 | -5.7363e-05 |  | 2464.139 | 1.4418 | -8.2115e-05
| 2464.0186 | 1.3333 | -4.8758e-05 |  | 2464.019 | 1.4417 | -8.4541e-05
| 2463.898 | 1.3333 | -3.7408e-05 |  | 2463.898 | 1.4417 | -8.0862e-05
| 2463.7775 | 1.3333 | -2.5943e-05 |  | 2463.777 | 1.4417 | -7.1133e-05
| 2463.657 | 1.3333 | -1.7474e-05 |  | 2463.657 | 1.4417 | -5.7178e-05
| 2463.5364 | 1.3333 | -1.4542e-05 |  | 2463.536 | 1.4417 | -4.215e-05
| 2463.4159 | 1.3334 | -1.849e-05 |  | 2463.416 | 1.4417 | -2.9487e-05
| 2463.2954 | 1.3334 | -2.8641e-05 |  | 2463.295 | 1.4417 | -2.1845e-05
| 2463.1748 | 1.3334 | -4.3042e-05 |  | 2463.175 | 1.4417 | -2.0252e-05
| 2463.0543 | 1.3334 | -5.8619e-05 |  | 2463.054 | 1.4417 | -2.3767e-05
| 2462.9338 | 1.3334 | -7.2349e-05 |  | 2462.934 | 1.4417 | -2.997e-05
| 2462.8133 | 1.3333 | -8.2135e-05 |  | 2462.813 | 1.4417 | -3.5882e-05
| 2462.6927 | 1.3333 | -8.726e-05 |  | 2462.693 | 1.4417 | -3.9162e-05
| 2462.5722 | 1.3333 | -8.8346e-05 |  | 2462.572 | 1.4417 | -3.8706e-05
| 2462.4517 | 1.3333 | -8.7194e-05 |  | 2462.452 | 1.4417 | -3.5178e-05
| 2462.3311 | 1.3333 | -8.5302e-05 |  | 2462.331 | 1.4417 | -3.0255e-05
| 2462.2106 | 1.3333 | -8.3988e-05 |  | 2462.211 | 1.4417 | -2.6284e-05
| 2462.0901 | 1.3333 | -8.3436e-05 |  | 2462.09 | 1.4417 | -2.5159e-05
| 2461.9695 | 1.3333 | -8.3092e-05 |  | 2461.97 | 1.4417 | -2.7793e-05
| 2461.849 | 1.3333 | -8.194e-05 |  | 2461.849 | 1.4417 | -3.4173e-05
| 2461.7285 | 1.3332 | -7.887e-05 |  | 2461.728 | 1.4417 | -4.3092e-05
| 2461.6079 | 1.3332 | -7.354e-05 |  | 2461.608 | 1.4417 | -5.3164e-05
| 2461.4874 | 1.3332 | -6.6292e-05 |  | 2461.487 | 1.4417 | -6.2842e-05
| 2461.3669 | 1.3332 | -5.8237e-05 |  | 2461.367 | 1.4417 | -7.0796e-05
| 2461.2463 | 1.3332 | -5.092e-05 |  | 2461.246 | 1.4416 | -7.6103e-05
| 2461.1258 | 1.3332 | -4.584e-05 |  | 2461.126 | 1.4416 | -7.8345e-05
| 2461.0053 | 1.3332 | -4.3901e-05 |  | 2461.005 | 1.4416 | -7.7191e-05
| 2460.8848 | 1.3332 | -4.5195e-05 |  | 2460.885 | 1.4416 | -7.289e-05
| 2460.7642 | 1.3332 | -4.9283e-05 |  | 2460.764 | 1.4416 | -6.6106e-05
| 2460.6437 | 1.3332 | -5.4894e-05 |  | 2460.644 | 1.4416 | -5.8075e-05
| 2460.5232 | 1.3332 | -6.0761e-05 |  | 2460.523 | 1.4416 | -5.0388e-05
| 2460.4026 | 1.3332 | -6.5631e-05 |  | 2460.403 | 1.4416 | -4.4733e-05
| 2460.2821 | 1.3332 | -6.8798e-05 |  | 2460.282 | 1.4416 | -4.2411e-05
| 2460.1616 | 1.3332 | -7.0323e-05 |  | 2460.162 | 1.4416 | -4.4083e-05
| 2460.041 | 1.3332 | -7.0623e-05 |  | 2460.041 | 1.4416 | -4.9251e-05
| 2459.9205 | 1.3332 | -7.0208e-05 |  | 2459.92 | 1.4416 | -5.6876e-05
| 2459.8 | 1.3332 | -6.9633e-05 |  | 2459.8 | 1.4416 | -6.5347e-05
| 2459.6794 | 1.3332 | -6.9078e-05 |  | 2459.679 | 1.4416 | -7.3105e-05
| 2459.5589 | 1.3332 | -6.8016e-05 |  | 2459.559 | 1.4416 | -7.93e-05
| 2459.4384 | 1.3332 | -6.6031e-05 |  | 2459.438 | 1.4416 | -8.3574e-05
| 2459.3178 | 1.3332 | -6.2683e-05 |  | 2459.318 | 1.4416 | -8.6547e-05
| 2459.1973 | 1.3332 | -5.781e-05 |  | 2459.197 | 1.4415 | -8.8517e-05
| 2459.0768 | 1.3331 | -5.2288e-05 |  | 2459.077 | 1.4415 | -8.9853e-05
| 2458.9563 | 1.3331 | -4.7252e-05 |  | 2458.956 | 1.4415 | -9.0587e-05
| 2458.8357 | 1.3331 | -4.4295e-05 |  | 2458.836 | 1.4415 | -9.0055e-05
| 2458.7152 | 1.3331 | -4.4296e-05 |  | 2458.715 | 1.4415 | -8.745e-05
| 2458.5947 | 1.3332 | -4.7531e-05 |  | 2458.595 | 1.4415 | -8.2329e-05
| 2458.4741 | 1.3331 | -5.3239e-05 |  | 2458.474 | 1.4415 | -7.4878e-05
| 2458.3536 | 1.3331 | -5.9639e-05 |  | 2458.354 | 1.4415 | -6.5921e-05
| 2458.2331 | 1.3331 | -6.4584e-05 |  | 2458.233 | 1.4415 | -5.6898e-05
| 2458.1125 | 1.3331 | -6.6316e-05 |  | 2458.113 | 1.4415 | -4.9539e-05
| 2457.992 | 1.3331 | -6.3867e-05 |  | 2457.992 | 1.4415 | -4.4932e-05
| 2457.8715 | 1.3331 | -5.763e-05 |  | 2457.871 | 1.4415 | -4.3924e-05
| 2457.7509 | 1.3331 | -4.9032e-05 |  | 2457.751 | 1.4415 | -4.624e-05
| 2457.6304 | 1.3331 | -3.9927e-05 |  | 2457.63 | 1.4415 | -5.1083e-05
| 2457.5099 | 1.3331 | -3.2161e-05 |  | 2457.51 | 1.4415 | -5.7215e-05
| 2457.3893 | 1.3331 | -2.6959e-05 |  | 2457.389 | 1.4415 | -6.3654e-05
| 2457.2688 | 1.3331 | -2.4647e-05 |  | 2457.269 | 1.4415 | -6.9358e-05
| 2457.1483 | 1.3331 | -2.5015e-05 |  | 2457.148 | 1.4414 | -7.3838e-05
| 2457.0278 | 1.3331 | -2.7396e-05 |  | 2457.028 | 1.4414 | -7.6675e-05
| 2456.9072 | 1.3331 | -3.1164e-05 |  | 2456.907 | 1.4414 | -7.7483e-05
| 2456.7867 | 1.3331 | -3.5809e-05 |  | 2456.787 | 1.4414 | -7.6018e-05
| 2456.6662 | 1.3331 | -4.1173e-05 |  | 2456.666 | 1.4414 | -7.1827e-05
| 2456.5456 | 1.3331 | -4.6835e-05 |  | 2456.546 | 1.4414 | -6.4885e-05
| 2456.4251 | 1.3331 | -5.2178e-05 |  | 2456.425 | 1.4414 | -5.5364e-05
| 2456.3046 | 1.3331 | -5.6408e-05 |  | 2456.305 | 1.4414 | -4.4151e-05
| 2456.184 | 1.3331 | -5.8395e-05 |  | 2456.184 | 1.4414 | -3.2343e-05
| 2456.0635 | 1.3331 | -5.7172e-05 |  | 2456.064 | 1.4414 | -2.1209e-05
| 2455.943 | 1.333 | -5.2361e-05 |  | 2455.943 | 1.4414 | -1.194e-05
| 2455.8224 | 1.333 | -4.4637e-05 |  | 2455.822 | 1.4414 | -5.111e-06
| 2455.7019 | 1.333 | -3.5526e-05 |  | 2455.702 | 1.4414 | -5.4587e-07
| 2455.5814 | 1.333 | -2.6945e-05 |  | 2455.581 | 1.4414 | 2.2677e-06
| 2455.4608 | 1.333 | -2.084e-05 |  | 2455.461 | 1.4414 | 4.189e-06
| 2455.3403 | 1.333 | -1.8479e-05 |  | 2455.34 | 1.4414 | 5.5384e-06
| 2455.2198 | 1.3331 | -2.0097e-05 |  | 2455.22 | 1.4414 | 6.1527e-06
| 2455.0993 | 1.3331 | -2.5067e-05 |  | 2455.099 | 1.4414 | 5.295e-06
| 2454.9787 | 1.3331 | -3.203e-05 |  | 2454.979 | 1.4414 | 1.9752e-06
| 2454.8582 | 1.3331 | -3.9593e-05 |  | 2454.858 | 1.4414 | -4.6296e-06
| 2454.7377 | 1.3331 | -4.667e-05 |  | 2454.738 | 1.4414 | -1.4666e-05
| 2454.6171 | 1.3331 | -5.3193e-05 |  | 2454.617 | 1.4414 | -2.6976e-05
| 2454.4966 | 1.3331 | -5.9369e-05 |  | 2454.497 | 1.4414 | -3.9824e-05
| 2454.3761 | 1.3331 | -6.6056e-05 |  | 2454.376 | 1.4414 | -5.1107e-05
| 2454.2555 | 1.333 | -7.3898e-05 |  | 2454.256 | 1.4414 | -5.8795e-05
| 2454.135 | 1.333 | -8.3036e-05 |  | 2454.135 | 1.4414 | -6.2146e-05
| 2454.0145 | 1.333 | -9.2983e-05 |  | 2454.014 | 1.4413 | -6.1402e-05
| 2453.8939 | 1.333 | -0.00010238 |  | 2453.894 | 1.4413 | -5.8116e-05
| 2453.7734 | 1.333 | -0.00010976 |  | 2453.773 | 1.4413 | -5.4439e-05
| 2453.6529 | 1.333 | -0.00011367 |  | 2453.653 | 1.4413 | -5.2523e-05
| 2453.5324 | 1.333 | -0.00011323 |  | 2453.532 | 1.4413 | -5.3519e-05
| 2453.4118 | 1.333 | -0.00010858 |  | 2453.412 | 1.4413 | -5.7525e-05
| 2453.2913 | 1.3329 | -0.00010088 |  | 2453.291 | 1.4413 | -6.3696e-05
| 2453.1708 | 1.3329 | -9.1878e-05 |  | 2453.171 | 1.4413 | -7.0174e-05
| 2453.0502 | 1.3329 | -8.3713e-05 |  | 2453.05 | 1.4413 | -7.5333e-05
| 2452.9297 | 1.3329 | -7.8044e-05 |  | 2452.93 | 1.4413 | -7.7853e-05
| 2452.8092 | 1.3329 | -7.5752e-05 |  | 2452.809 | 1.4413 | -7.7434e-05
| 2452.6886 | 1.3329 | -7.6587e-05 |  | 2452.689 | 1.4413 | -7.4692e-05
| 2452.5681 | 1.3329 | -7.9271e-05 |  | 2452.568 | 1.4413 | -7.1011e-05
| 2452.4476 | 1.3329 | -8.2027e-05 |  | 2452.448 | 1.4413 | -6.8164e-05
| 2452.327 | 1.3329 | -8.2883e-05 |  | 2452.327 | 1.4413 | -6.761e-05
| 2452.2065 | 1.3329 | -8.0683e-05 |  | 2452.207 | 1.4413 | -6.995e-05
| 2452.086 | 1.3329 | -7.5547e-05 |  | 2452.086 | 1.4413 | -7.5106e-05
| 2451.9654 | 1.3329 | -6.8254e-05 |  | 2451.965 | 1.4413 | -8.1977e-05
| 2451.8449 | 1.3329 | -6.0523e-05 |  | 2451.845 | 1.4412 | -8.8764e-05
| 2451.7244 | 1.3329 | -5.3785e-05 |  | 2451.724 | 1.4412 | -9.3724e-05
| 2451.6039 | 1.3329 | -4.9296e-05 |  | 2451.604 | 1.4412 | -9.5604e-05
| 2451.4833 | 1.3329 | -4.7072e-05 |  | 2451.483 | 1.4412 | -9.39e-05
| 2451.3628 | 1.3329 | -4.6375e-05 |  | 2451.363 | 1.4412 | -8.9317e-05
| 2451.2422 | 1.3329 | -4.5937e-05 |  | 2451.242 | 1.4412 | -8.3415e-05
| 2451.1217 | 1.3329 | -4.4846e-05 |  | 2451.122 | 1.4412 | -7.802e-05
| 2451.0012 | 1.3329 | -4.2714e-05 |  | 2451.001 | 1.4412 | -7.4698e-05
| 2450.8807 | 1.3329 | -4.0074e-05 |  | 2450.881 | 1.4412 | -7.4058e-05
| 2450.7601 | 1.3329 | -3.8058e-05 |  | 2450.76 | 1.4412 | -7.5748e-05
| 2450.6396 | 1.3329 | -3.7872e-05 |  | 2450.64 | 1.4412 | -7.8273e-05
| 2450.5191 | 1.3329 | -4.0326e-05 |  | 2450.519 | 1.4412 | -8.0141e-05
| 2450.3985 | 1.3329 | -4.5653e-05 |  | 2450.399 | 1.4411 | -7.9721e-05
| 2450.278 | 1.3329 | -5.297e-05 |  | 2450.278 | 1.4411 | -7.6308e-05
| 2450.1575 | 1.3329 | -6.1283e-05 |  | 2450.157 | 1.4411 | -7.0179e-05
| 2450.0369 | 1.3329 | -6.9204e-05 |  | 2450.037 | 1.4411 | -6.2173e-05
| 2449.9164 | 1.3329 | -7.62e-05 |  | 2449.916 | 1.4411 | -5.3708e-05
| 2449.7959 | 1.3329 | -8.1526e-05 |  | 2449.796 | 1.4411 | -4.5809e-05
| 2449.6754 | 1.3329 | -8.5186e-05 |  | 2449.675 | 1.4411 | -3.9468e-05
| 2449.5548 | 1.3328 | -8.6738e-05 |  | 2449.555 | 1.4411 | -3.5043e-05
| 2449.4343 | 1.3328 | -8.5883e-05 |  | 2449.434 | 1.4411 | -3.2826e-05
| 2449.3138 | 1.3328 | -8.2222e-05 |  | 2449.314 | 1.4411 | -3.3381e-05
| 2449.1932 | 1.3328 | -7.5805e-05 |  | 2449.193 | 1.4411 | -3.7227e-05
| 2449.0727 | 1.3328 | -6.7559e-05 |  | 2449.073 | 1.4411 | -4.4604e-05
| 2448.9522 | 1.3328 | -5.9356e-05 |  | 2448.952 | 1.4411 | -5.5003e-05
| 2448.8316 | 1.3328 | -5.3516e-05 |  | 2448.832 | 1.4411 | -6.6933e-05
| 2448.7111 | 1.3328 | -5.2404e-05 |  | 2448.711 | 1.4411 | -7.7767e-05
| 2448.5906 | 1.3328 | -5.7245e-05 |  | 2448.591 | 1.4411 | -8.4419e-05
| 2448.47 | 1.3328 | -6.7466e-05 |  | 2448.47 | 1.4411 | -8.4449e-05
| 2448.3495 | 1.3328 | -8.0789e-05 |  | 2448.35 | 1.4411 | -7.6608e-05
| 2448.229 | 1.3328 | -9.367e-05 |  | 2448.229 | 1.441 | -6.1986e-05
| 2448.1084 | 1.3328 | -0.00010266 |  | 2448.108 | 1.441 | -4.3838e-05
| 2447.9879 | 1.3328 | -0.00010563 |  | 2447.988 | 1.441 | -2.6606e-05
| 2447.8674 | 1.3328 | -0.00010273 |  | 2447.867 | 1.441 | -1.4592e-05
| 2447.7469 | 1.3328 | -9.5898e-05 |  | 2447.747 | 1.4411 | -1.0933e-05
| 2447.6263 | 1.3328 | -8.8388e-05 |  | 2447.626 | 1.4411 | -1.6395e-05
| 2447.5058 | 1.3328 | -8.3337e-05 |  | 2447.506 | 1.4411 | -2.9577e-05
| 2447.3853 | 1.3328 | -8.2247e-05 |  | 2447.385 | 1.4411 | -4.7118e-05
| 2447.2647 | 1.3328 | -8.4774e-05 |  | 2447.265 | 1.4411 | -6.5242e-05
| 2447.1442 | 1.3328 | -8.8948e-05 |  | 2447.144 | 1.4411 | -8.0794e-05
| 2447.0237 | 1.3327 | -9.21e-05 |  | 2447.024 | 1.441 | -9.1482e-05
| 2446.9031 | 1.3327 | -9.247e-05 |  | 2446.903 | 1.441 | -9.6622e-05
| 2446.7826 | 1.3327 | -9.0222e-05 |  | 2446.783 | 1.441 | -9.6297e-05
| 2446.6621 | 1.3327 | -8.7279e-05 |  | 2446.662 | 1.441 | -9.1376e-05
| 2446.5415 | 1.3327 | -8.7023e-05 |  | 2446.542 | 1.441 | -8.2615e-05
| 2446.421 | 1.3327 | -9.2588e-05 |  | 2446.421 | 1.441 | -7.102e-05
| 2446.3005 | 1.3328 | -0.00010529 |  | 2446.3 | 1.441 | -5.7758e-05
| 2446.18 | 1.3328 | -0.00012433 |  | 2446.18 | 1.441 | -4.4351e-05
| 2446.0594 | 1.3327 | -0.00014626 |  | 2446.059 | 1.441 | -3.2881e-05
| 2445.9389 | 1.3327 | -0.00016648 |  | 2445.939 | 1.441 | -2.5541e-05
| 2445.8184 | 1.3327 | -0.00018022 |  | 2445.818 | 1.441 | -2.406e-05
| 2445.6978 | 1.3327 | -0.00018456 |  | 2445.698 | 1.441 | -2.9611e-05
| 2445.5773 | 1.3326 | -0.00017888 |  | 2445.577 | 1.441 | -4.1719e-05
| 2445.4568 | 1.3326 | -0.00016497 |  | 2445.457 | 1.441 | -5.9038e-05
| 2445.3362 | 1.3326 | -0.00014643 |  | 2445.336 | 1.441 | -7.8909e-05
| 2445.2157 | 1.3326 | -0.00012753 |  | 2445.216 | 1.441 | -9.8793e-05
| 2445.0952 | 1.3326 | -0.0001117 |  | 2445.095 | 1.441 | -0.00011592
| 2444.9746 | 1.3326 | -0.00010115 |  | 2444.975 | 1.441 | -0.00012843
| 2444.8541 | 1.3326 | -9.6555e-05 |  | 2444.854 | 1.4409 | -0.00013529
| 2444.7336 | 1.3326 | -9.6879e-05 |  | 2444.734 | 1.4409 | -0.00013628
| 2444.613 | 1.3326 | -0.0001005 |  | 2444.613 | 1.4409 | -0.00013185
| 2444.4925 | 1.3326 | -0.00010544 |  | 2444.493 | 1.4409 | -0.00012308
| 2444.372 | 1.3326 | -0.00011003 |  | 2444.372 | 1.4409 | -0.00011105
| 2444.2515 | 1.3326 | -0.0001131 |  | 2444.251 | 1.4408 | -9.7601e-05
| 2444.1309 | 1.3326 | -0.00011407 |  | 2444.131 | 1.4408 | -8.4231e-05
| 2444.0104 | 1.3326 | -0.00011319 |  | 2444.01 | 1.4408 | -7.2485e-05
| 2443.8899 | 1.3326 | -0.00011071 |  | 2443.89 | 1.4408 | -6.3855e-05
| 2443.7693 | 1.3326 | -0.00010737 |  | 2443.769 | 1.4408 | -5.9212e-05
| 2443.6488 | 1.3325 | -0.00010368 |  | 2443.649 | 1.4408 | -5.9064e-05
| 2443.5283 | 1.3325 | -0.00010034 |  | 2443.528 | 1.4409 | -6.3387e-05
| 2443.4077 | 1.3325 | -9.7578e-05 |  | 2443.408 | 1.4409 | -7.1844e-05
| 2443.2872 | 1.3325 | -9.5766e-05 |  | 2443.287 | 1.4409 | -8.3371e-05
| 2443.1667 | 1.3325 | -9.4724e-05 |  | 2443.167 | 1.4408 | -9.6741e-05
| 2443.0461 | 1.3325 | -9.4537e-05 |  | 2443.046 | 1.4408 | -0.00010991
| 2442.9256 | 1.3325 | -9.5049e-05 |  | 2442.926 | 1.4408 | -0.00012084
| 2442.8051 | 1.3325 | -9.6023e-05 |  | 2442.805 | 1.4408 | -0.00012699
| 2442.6845 | 1.3325 | -9.709e-05 |  | 2442.685 | 1.4408 | -0.00012674
| 2442.564 | 1.3325 | -9.7695e-05 |  | 2442.564 | 1.4407 | -0.00011912
| 2442.4435 | 1.3325 | -9.6859e-05 |  | 2442.443 | 1.4407 | -0.00010467
| 2442.323 | 1.3325 | -9.3887e-05 |  | 2442.323 | 1.4407 | -8.5295e-05
| 2442.2024 | 1.3325 | -8.8083e-05 |  | 2442.202 | 1.4407 | -6.3683e-05
| 2442.0819 | 1.3325 | -7.9217e-05 |  | 2442.082 | 1.4407 | -4.2879e-05
| 2441.9614 | 1.3324 | -6.7748e-05 |  | 2441.961 | 1.4407 | -2.517e-05
| 2441.8408 | 1.3324 | -5.484e-05 |  | 2441.841 | 1.4407 | -1.2073e-05
| 2441.7203 | 1.3324 | -4.2184e-05 |  | 2441.72 | 1.4407 | -3.6456e-06
| 2441.5998 | 1.3325 | -3.1362e-05 |  | 2441.6 | 1.4407 | 5.235e-07
| 2441.4792 | 1.3325 | -2.3951e-05 |  | 2441.479 | 1.4407 | 1.3744e-06
| 2441.3587 | 1.3325 | -2.0885e-05 |  | 2441.359 | 1.4407 | -9.0885e-07
| 2441.2382 | 1.3325 | -2.2298e-05 |  | 2441.238 | 1.4407 | -6.3994e-06
| 2441.1176 | 1.3325 | -2.766e-05 |  | 2441.118 | 1.4408 | -1.5509e-05
| 2440.9971 | 1.3325 | -3.6043e-05 |  | 2440.997 | 1.4408 | -2.8229e-05
| 2440.8766 | 1.3325 | -4.6373e-05 |  | 2440.877 | 1.4408 | -4.3555e-05
| 2440.756 | 1.3325 | -5.745e-05 |  | 2440.756 | 1.4407 | -5.9649e-05
| 2440.6355 | 1.3325 | -6.8341e-05 |  | 2440.636 | 1.4407 | -7.3786e-05
| 2440.515 | 1.3325 | -7.8396e-05 |  | 2440.515 | 1.4407 | -8.3289e-05
| 2440.3944 | 1.3325 | -8.7381e-05 |  | 2440.394 | 1.4407 | -8.6894e-05
| 2440.2739 | 1.3325 | -9.5256e-05 |  | 2440.274 | 1.4407 | -8.4425e-05
| 2440.1534 | 1.3325 | -0.0001022 |  | 2440.153 | 1.4407 | -7.7969e-05
| 2440.0329 | 1.3325 | -0.0001084 |  | 2440.033 | 1.4407 | -7.0314e-05
| 2439.9123 | 1.3324 | -0.00011395 |  | 2439.912 | 1.4407 | -6.4247e-05
| 2439.7918 | 1.3324 | -0.0001189 |  | 2439.792 | 1.4407 | -6.2086e-05
| 2439.6713 | 1.3324 | -0.00012271 |  | 2439.671 | 1.4407 | -6.4346e-05
| 2439.5507 | 1.3324 | -0.00012489 |  | 2439.551 | 1.4407 | -7.0305e-05
| 2439.4302 | 1.3324 | -0.00012503 |  | 2439.43 | 1.4406 | -7.8107e-05
| 2439.3097 | 1.3324 | -0.00012285 |  | 2439.31 | 1.4406 | -8.5836e-05
| 2439.1891 | 1.3324 | -0.00011897 |  | 2439.189 | 1.4406 | -9.1746e-05
| 2439.0686 | 1.3324 | -0.00011407 |  | 2439.069 | 1.4406 | -9.4499e-05
| 2438.9481 | 1.3324 | -0.00010942 |  | 2438.948 | 1.4406 | -9.3599e-05
| 2438.8275 | 1.3323 | -0.00010603 |  | 2438.828 | 1.4406 | -8.8769e-05
| 2438.707 | 1.3323 | -0.00010403 |  | 2438.707 | 1.4406 | -8.0229e-05
| 2438.5865 | 1.3323 | -0.00010322 |  | 2438.586 | 1.4405 | -6.8657e-05
| 2438.4659 | 1.3323 | -0.00010231 |  | 2438.466 | 1.4405 | -5.5394e-05
| 2438.3454 | 1.3323 | -0.00010017 |  | 2438.345 | 1.4405 | -4.2596e-05
| 2438.2249 | 1.3323 | -9.5896e-05 |  | 2438.225 | 1.4405 | -3.2711e-05
| 2438.1044 | 1.3323 | -8.9645e-05 |  | 2438.104 | 1.4405 | -2.8075e-05
| 2437.9838 | 1.3323 | -8.2533e-05 |  | 2437.984 | 1.4405 | -3.0067e-05
| 2437.8633 | 1.3323 | -7.6721e-05 |  | 2437.863 | 1.4406 | -3.8406e-05
| 2437.7428 | 1.3323 | -7.4327e-05 |  | 2437.743 | 1.4406 | -5.104e-05
| 2437.6222 | 1.3323 | -7.7276e-05 |  | 2437.622 | 1.4405 | -6.461e-05
| 2437.5017 | 1.3323 | -8.5993e-05 |  | 2437.502 | 1.4405 | -7.5685e-05
| 2437.3812 | 1.3323 | -9.9637e-05 |  | 2437.381 | 1.4405 | -8.1696e-05
| 2437.2606 | 1.3323 | -0.00011642 |  | 2437.261 | 1.4405 | -8.205e-05
| 2437.1401 | 1.3323 | -0.0001335 |  | 2437.14 | 1.4405 | -7.787e-05
| 2437.0196 | 1.3323 | -0.00014847 |  | 2437.02 | 1.4405 | -7.1762e-05
| 2436.8991 | 1.3323 | -0.00015907 |  | 2436.899 | 1.4405 | -6.6311e-05
| 2436.7785 | 1.3322 | -0.0001639 |  | 2436.779 | 1.4405 | -6.3251e-05
| 2436.658 | 1.3322 | -0.00016235 |  | 2436.658 | 1.4404 | -6.2539e-05
| 2436.5374 | 1.3322 | -0.00015449 |  | 2436.537 | 1.4404 | -6.2802e-05
| 2436.4169 | 1.3322 | -0.0001411 |  | 2436.417 | 1.4404 | -6.1915e-05
| 2436.2964 | 1.3321 | -0.00012348 |  | 2436.296 | 1.4404 | -5.8428e-05
| 2436.1759 | 1.3321 | -0.00010379 |  | 2436.176 | 1.4404 | -5.2235e-05
| 2436.0553 | 1.3321 | -8.4583e-05 |  | 2436.055 | 1.4404 | -4.4461e-05
| 2435.9348 | 1.3321 | -6.8398e-05 |  | 2435.935 | 1.4404 | -3.7755e-05
| 2435.8143 | 1.3321 | -5.7349e-05 |  | 2435.814 | 1.4404 | -3.4355e-05
| 2435.6937 | 1.3321 | -5.2369e-05 |  | 2435.694 | 1.4404 | -3.5589e-05
| 2435.5732 | 1.3321 | -5.2949e-05 |  | 2435.573 | 1.4404 | -4.1291e-05
| 2435.4527 | 1.3321 | -5.7111e-05 |  | 2435.453 | 1.4404 | -4.9488e-05
| 2435.3321 | 1.3321 | -6.1854e-05 |  | 2435.332 | 1.4404 | -5.7741e-05
| 2435.2116 | 1.3321 | -6.4363e-05 |  | 2435.212 | 1.4404 | -6.3549e-05
| 2435.0911 | 1.3321 | -6.243e-05 |  | 2435.091 | 1.4403 | -6.543e-05
| 2434.9706 | 1.3321 | -5.5566e-05 |  | 2434.971 | 1.4403 | -6.3569e-05
| 2434.85 | 1.3321 | -4.4676e-05 |  | 2434.85 | 1.4403 | -5.9234e-05
| 2434.7295 | 1.3321 | -3.2134e-05 |  | 2434.729 | 1.4403 | -5.4368e-05
| 2434.6089 | 1.3321 | -2.0775e-05 |  | 2434.609 | 1.4403 | -5.0628e-05
| 2434.4884 | 1.3321 | -1.3141e-05 |  | 2434.488 | 1.4403 | -4.9277e-05
| 2434.3679 | 1.3321 | -1.1113e-05 |  | 2434.368 | 1.4403 | -4.9943e-05
| 2434.2474 | 1.3321 | -1.5111e-05 |  | 2434.247 | 1.4403 | -5.2097e-05
| 2434.1268 | 1.3321 | -2.4577e-05 |  | 2434.127 | 1.4403 | -5.4268e-05
| 2434.0063 | 1.3321 | -3.8074e-05 |  | 2434.006 | 1.4402 | -5.5316e-05
| 2433.8858 | 1.3321 | -5.3427e-05 |  | 2433.886 | 1.4402 | -5.4245e-05
| 2433.7652 | 1.3321 | -6.8435e-05 |  | 2433.765 | 1.4402 | -5.063e-05
| 2433.6447 | 1.3321 | -8.0859e-05 |  | 2433.645 | 1.4402 | -4.4503e-05
| 2433.5242 | 1.3321 | -8.9049e-05 |  | 2433.524 | 1.4402 | -3.6486e-05
| 2433.4036 | 1.3321 | -9.1839e-05 |  | 2433.404 | 1.4402 | -2.7244e-05
| 2433.2831 | 1.332 | -8.9045e-05 |  | 2433.283 | 1.4401 | -1.8024e-05
| 2433.1626 | 1.332 | -8.1386e-05 |  | 2433.163 | 1.4401 | -9.8876e-06
| 2433.0421 | 1.332 | -7.04e-05 |  | 2433.042 | 1.4401 | -3.8034e-06
| 2432.9215 | 1.332 | -5.8108e-05 |  | 2432.922 | 1.4401 | -3.6192e-07
| 2432.801 | 1.332 | -4.6304e-05 |  | 2432.801 | 1.4401 | 4.0786e-07
| 2432.6805 | 1.332 | -3.6386e-05 |  | 2432.68 | 1.4401 | -5.9593e-07
| 2432.5599 | 1.332 | -2.8816e-05 |  | 2432.56 | 1.4401 | -2.0657e-06
| 2432.4394 | 1.332 | -2.3225e-05 |  | 2432.439 | 1.4401 | -2.3798e-06
| 2432.3189 | 1.332 | -1.8658e-05 |  | 2432.319 | 1.4401 | 1.6808e-07
| 2432.1983 | 1.332 | -1.4484e-05 |  | 2432.198 | 1.44 | 6.6744e-06
| 2432.0778 | 1.332 | -1.0034e-05 |  | 2432.078 | 1.44 | 1.7843e-05
| 2431.9573 | 1.332 | -5.8841e-06 |  | 2431.957 | 1.44 | 3.3665e-05
| 2431.8367 | 1.332 | -2.761e-06 |  | 2431.837 | 1.44 | 5.3448e-05
| 2431.7162 | 1.332 | -1.6154e-06 |  | 2431.716 | 1.44 | 7.612e-05
| 2431.5957 | 1.332 | -3.1472e-06 |  | 2431.596 | 1.4399 | 0.00010037
| 2431.4751 | 1.332 | -7.3593e-06 |  | 2431.475 | 1.4399 | 0.00012441
| 2431.3546 | 1.332 | -1.3596e-05 |  | 2431.355 | 1.4399 | 0.0001467
| 2431.2341 | 1.3319 | -2.0577e-05 |  | 2431.234 | 1.4399 | 0.00016579
| 2431.1136 | 1.3319 | -2.7165e-05 |  | 2431.114 | 1.4399 | 0.00018072
| 2430.993 | 1.3319 | -3.2169e-05 |  | 2430.993 | 1.44 | 0.00019143
| 2430.8725 | 1.3319 | -3.4937e-05 |  | 2430.872 | 1.44 | 0.00019875
| 2430.752 | 1.3319 | -3.5306e-05 |  | 2430.752 | 1.44 | 0.00020413
| 2430.6314 | 1.3319 | -3.323e-05 |  | 2430.631 | 1.44 | 0.00020921
| 2430.5109 | 1.3319 | -2.8846e-05 |  | 2430.511 | 1.44 | 0.00021484
| 2430.3904 | 1.3318 | -2.2369e-05 |  | 2430.39 | 1.44 | 0.00022131
| 2430.2698 | 1.3318 | -1.3742e-05 |  | 2430.27 | 1.44 | 0.00022741
| 2430.1493 | 1.3318 | -3.0463e-06 |  | 2430.149 | 1.44 | 0.00023162
| 2430.0288 | 1.3318 | 9.7744e-06 |  | 2430.029 | 1.44 | 0.00023275
| 2429.9082 | 1.3318 | 2.4647e-05 |  | 2429.908 | 1.44 | 0.00023083
| 2429.7877 | 1.3318 | 4.1057e-05 |  | 2429.788 | 1.4399 | 0.00022758
| 2429.6672 | 1.3318 | 5.8285e-05 |  | 2429.667 | 1.4399 | 0.00022606
| 2429.5466 | 1.3318 | 7.4936e-05 |  | 2429.547 | 1.4399 | 0.00022937
| 2429.4261 | 1.3318 | 8.9257e-05 |  | 2429.426 | 1.4399 | 0.0002398
| 2429.3056 | 1.3318 | 9.922e-05 |  | 2429.306 | 1.4399 | 0.00025687
| 2429.1851 | 1.3318 | 0.00010279 |  | 2429.185 | 1.4399 | 0.00027792
| 2429.0645 | 1.3318 | 9.8933e-05 |  | 2429.065 | 1.4399 | 0.00029844
| 2428.944 | 1.3318 | 8.8101e-05 |  | 2428.944 | 1.4399 | 0.00031391
| 2428.8235 | 1.3318 | 7.1881e-05 |  | 2428.823 | 1.4399 | 0.00032143
| 2428.7029 | 1.3318 | 5.4007e-05 |  | 2428.703 | 1.4399 | 0.00032099
| 2428.5824 | 1.3318 | 3.8394e-05 |  | 2428.582 | 1.4399 | 0.00031558
| 2428.4619 | 1.3318 | 2.8982e-05 |  | 2428.462 | 1.4399 | 0.0003097
| 2428.3413 | 1.3318 | 2.7893e-05 |  | 2428.341 | 1.4399 | 0.00030773
| 2428.2208 | 1.3318 | 3.5056e-05 |  | 2428.221 | 1.4399 | 0.00031184
| 2428.1003 | 1.3317 | 4.8048e-05 |  | 2428.1 | 1.4399 | 0.00032148
| 2427.9797 | 1.3317 | 6.3072e-05 |  | 2427.98 | 1.4399 | 0.00033373
| 2427.8592 | 1.3317 | 7.5766e-05 |  | 2427.859 | 1.4399 | 0.00034477
| 2427.7387 | 1.3317 | 8.2957e-05 |  | 2427.739 | 1.4399 | 0.00035185
| 2427.6181 | 1.3317 | 8.3383e-05 |  | 2427.618 | 1.4399 | 0.00035461
| 2427.4976 | 1.3317 | 7.8004e-05 |  | 2427.498 | 1.4399 | 0.00035498
| 2427.3771 | 1.3317 | 6.9033e-05 |  | 2427.377 | 1.4399 | 0.00035634
| 2427.2566 | 1.3317 | 5.9455e-05 |  | 2427.257 | 1.4398 | 0.00036171
| 2427.136 | 1.3317 | 5.1603e-05 |  | 2427.136 | 1.4398 | 0.00037206
| 2427.0155 | 1.3317 | 4.65e-05 |  | 2427.015 | 1.4398 | 0.00038595
| 2426.895 | 1.3317 | 4.4245e-05 |  | 2426.895 | 1.4398 | 0.00040008
| 2426.7744 | 1.3317 | 4.4321e-05 |  | 2426.774 | 1.4398 | 0.00041114
| 2426.6539 | 1.3316 | 4.6147e-05 |  | 2426.654 | 1.4398 | 0.00041721
| 2426.5334 | 1.3316 | 4.9792e-05 |  | 2426.533 | 1.4398 | 0.00041898
| 2426.4128 | 1.3316 | 5.5794e-05 |  | 2426.413 | 1.4398 | 0.00041919
| 2426.2923 | 1.3316 | 6.4715e-05 |  | 2426.292 | 1.4398 | 0.0004214
| 2426.1718 | 1.3316 | 7.6945e-05 |  | 2426.172 | 1.4398 | 0.000428
| 2426.0512 | 1.3316 | 9.1747e-05 |  | 2426.051 | 1.4398 | 0.00043896
| 2425.9307 | 1.3316 | 0.00010772 |  | 2425.931 | 1.4398 | 0.00045173
| 2425.8102 | 1.3315 | 0.00012296 |  | 2425.81 | 1.4398 | 0.00046242
| 2425.6896 | 1.3315 | 0.00013607 |  | 2425.69 | 1.4399 | 0.00046766
| 2425.5691 | 1.3315 | 0.00014616 |  | 2425.569 | 1.4399 | 0.00046598
| 2425.4486 | 1.3315 | 0.00015341 |  | 2425.449 | 1.4399 | 0.00045916
| 2425.3281 | 1.3315 | 0.00015886 |  | 2425.328 | 1.4399 | 0.00045097
| 2425.2075 | 1.3315 | 0.00016373 |  | 2425.208 | 1.4399 | 0.00044571
| 2425.087 | 1.3315 | 0.00016906 |  | 2425.087 | 1.4399 | 0.00044586
| 2424.9665 | 1.3315 | 0.00017509 |  | 2424.966 | 1.4399 | 0.0004512
| 2424.8459 | 1.3315 | 0.00018155 |  | 2424.846 | 1.4399 | 0.00045847
| 2424.7254 | 1.3315 | 0.00018777 |  | 2424.725 | 1.4399 | 0.00046292
| 2424.6049 | 1.3315 | 0.00019337 |  | 2424.605 | 1.4399 | 0.00046031
| 2424.4843 | 1.3315 | 0.0001984 |  | 2424.484 | 1.4399 | 0.00044855
| 2424.3638 | 1.3315 | 0.00020341 |  | 2424.364 | 1.4399 | 0.00042885
| 2424.2433 | 1.3315 | 0.00020926 |  | 2424.243 | 1.4399 | 0.00040485
| 2424.1227 | 1.3315 | 0.00021651 |  | 2424.123 | 1.4399 | 0.00038112
| 2424.0022 | 1.3315 | 0.00022526 |  | 2424.002 | 1.4399 | 0.00036149
| 2423.8817 | 1.3315 | 0.00023497 |  | 2423.882 | 1.4399 | 0.00034735
| 2423.7611 | 1.3315 | 0.00024461 |  | 2423.761 | 1.4399 | 0.00033787
| 2423.6406 | 1.3315 | 0.00025301 |  | 2423.641 | 1.4398 | 0.00033048
| 2423.5201 | 1.3315 | 0.00025933 |  | 2423.52 | 1.4398 | 0.00032247
| 2423.3996 | 1.3315 | 0.00026309 |  | 2423.4 | 1.4398 | 0.00031247
| 2423.279 | 1.3315 | 0.0002643 |  | 2423.279 | 1.4398 | 0.00030093
| 2423.1585 | 1.3315 | 0.00026347 |  | 2423.158 | 1.4398 | 0.00028974
| 2423.038 | 1.3315 | 0.00026105 |  | 2423.038 | 1.4398 | 0.00028135
| 2422.9174 | 1.3315 | 0.00025777 |  | 2422.917 | 1.4397 | 0.00027758
| 2422.7969 | 1.3314 | 0.00025424 |  | 2422.797 | 1.4397 | 0.00027898
| 2422.6764 | 1.3314 | 0.00025105 |  | 2422.676 | 1.4397 | 0.00028432
| 2422.5558 | 1.3314 | 0.00024905 |  | 2422.556 | 1.4397 | 0.00029148
| 2422.4353 | 1.3314 | 0.00024883 |  | 2422.435 | 1.4397 | 0.00029807
| 2422.3148 | 1.3314 | 0.00025107 |  | 2422.315 | 1.4397 | 0.00030192
| 2422.1942 | 1.3314 | 0.00025601 |  | 2422.194 | 1.4396 | 0.00030218
| 2422.0737 | 1.3314 | 0.00026353 |  | 2422.074 | 1.4396 | 0.00029865
| 2421.9532 | 1.3313 | 0.00027292 |  | 2421.953 | 1.4396 | 0.00029203
| 2421.8326 | 1.3313 | 0.00028352 |  | 2421.833 | 1.4396 | 0.00028351
| 2421.7121 | 1.3313 | 0.0002945 |  | 2421.712 | 1.4396 | 0.00027469
| 2421.5916 | 1.3313 | 0.00030518 |  | 2421.592 | 1.4396 | 0.00026742
| 2421.4711 | 1.3313 | 0.00031506 |  | 2421.471 | 1.4395 | 0.00026368
| 2421.3505 | 1.3313 | 0.00032387 |  | 2421.351 | 1.4395 | 0.00026542
| 2421.23 | 1.3313 | 0.00033135 |  | 2421.23 | 1.4395 | 0.000274
| 2421.1095 | 1.3313 | 0.00033703 |  | 2421.109 | 1.4394 | 0.00028969
| 2420.9889 | 1.3313 | 0.000341 |  | 2420.989 | 1.4394 | 0.00031145
| 2420.8684 | 1.3313 | 0.00034329 |  | 2420.868 | 1.4394 | 0.00033675
| 2420.7479 | 1.3313 | 0.0003448 |  | 2420.748 | 1.4393 | 0.00036239
| 2420.6273 | 1.3313 | 0.00034664 |  | 2420.627 | 1.4393 | 0.00038524
| 2420.5068 | 1.3312 | 0.00035096 |  | 2420.507 | 1.4393 | 0.00040287
| 2420.3863 | 1.3312 | 0.00035961 |  | 2420.386 | 1.4393 | 0.00041442
| 2420.2658 | 1.3312 | 0.00037409 |  | 2420.266 | 1.4393 | 0.00042051
| 2420.1452 | 1.3312 | 0.00039458 |  | 2420.145 | 1.4393 | 0.00042327
| 2420.0247 | 1.3312 | 0.00042012 |  | 2420.025 | 1.4393 | 0.00042499
| 2419.9041 | 1.3312 | 0.00044816 |  | 2419.904 | 1.4393 | 0.00042792
| 2419.7836 | 1.3312 | 0.00047526 |  | 2419.784 | 1.4393 | 0.00043347
| 2419.6631 | 1.3312 | 0.00049797 |  | 2419.663 | 1.4392 | 0.00044198
| 2419.5426 | 1.3312 | 0.00051328 |  | 2419.543 | 1.4392 | 0.00045317
| 2419.422 | 1.3312 | 0.00051994 |  | 2419.422 | 1.4392 | 0.00046605
| 2419.3015 | 1.3312 | 0.00051828 |  | 2419.301 | 1.4392 | 0.00047969
| 2419.181 | 1.3312 | 0.00051036 |  | 2419.181 | 1.4392 | 0.00049302
| 2419.0604 | 1.3312 | 0.00049971 |  | 2419.06 | 1.4392 | 0.00050531
| 2418.9399 | 1.3312 | 0.00048981 |  | 2418.94 | 1.4391 | 0.00051595
| 2418.8194 | 1.3312 | 0.00048419 |  | 2418.819 | 1.4391 | 0.00052461
| 2418.6988 | 1.3311 | 0.00048503 |  | 2418.699 | 1.4391 | 0.00053157
| 2418.5783 | 1.3311 | 0.00049266 |  | 2418.578 | 1.4391 | 0.00053734
| 2418.4578 | 1.3311 | 0.00050629 |  | 2418.458 | 1.4391 | 0.00054312
| 2418.3373 | 1.3311 | 0.00052376 |  | 2418.337 | 1.4391 | 0.00055053
| 2418.2167 | 1.3311 | 0.00054252 |  | 2418.217 | 1.439 | 0.00056101
| 2418.0962 | 1.3311 | 0.00056055 |  | 2418.096 | 1.439 | 0.00057569
| 2417.9757 | 1.331 | 0.00057667 |  | 2417.976 | 1.439 | 0.00059461
| 2417.8551 | 1.331 | 0.00059123 |  | 2417.855 | 1.4389 | 0.000617
| 2417.7346 | 1.331 | 0.00060522 |  | 2417.735 | 1.4389 | 0.00064082
| 2417.6141 | 1.331 | 0.00062024 |  | 2417.614 | 1.4389 | 0.00066412
| 2417.4935 | 1.331 | 0.00063777 |  | 2417.494 | 1.4389 | 0.00068481
| 2417.373 | 1.331 | 0.00065845 |  | 2417.373 | 1.4389 | 0.00070191
| 2417.2525 | 1.331 | 0.00068199 |  | 2417.252 | 1.4389 | 0.00071553
| 2417.1319 | 1.331 | 0.00070734 |  | 2417.132 | 1.4389 | 0.00072696
| 2417.0114 | 1.331 | 0.00073297 |  | 2417.011 | 1.4388 | 0.0007379
| 2416.8909 | 1.331 | 0.00075769 |  | 2416.891 | 1.4388 | 0.0007502
| 2416.7703 | 1.331 | 0.00078045 |  | 2416.77 | 1.4388 | 0.00076502
| 2416.6498 | 1.331 | 0.00080127 |  | 2416.65 | 1.4388 | 0.00078296
| 2416.5293 | 1.331 | 0.00082023 |  | 2416.529 | 1.4387 | 0.00080368
| 2416.4088 | 1.331 | 0.00083803 |  | 2416.409 | 1.4387 | 0.00082678
| 2416.2882 | 1.331 | 0.00085491 |  | 2416.288 | 1.4387 | 0.00085171
| 2416.1677 | 1.331 | 0.00087135 |  | 2416.168 | 1.4386 | 0.00087869
| 2416.0472 | 1.331 | 0.00088725 |  | 2416.047 | 1.4386 | 0.000908
| 2415.9266 | 1.331 | 0.00090285 |  | 2415.927 | 1.4386 | 0.00094015
| 2415.8061 | 1.331 | 0.00091805 |  | 2415.806 | 1.4386 | 0.00097504
| 2415.6856 | 1.331 | 0.00093328 |  | 2415.686 | 1.4385 | 0.0010116
| 2415.565 | 1.331 | 0.00094883 |  | 2415.565 | 1.4385 | 0.0010483
| 2415.4445 | 1.331 | 0.00096509 |  | 2415.444 | 1.4385 | 0.0010827
| 2415.324 | 1.331 | 0.00098237 |  | 2415.324 | 1.4385 | 0.001113
| 2415.2034 | 1.3309 | 0.0010011 |  | 2415.203 | 1.4385 | 0.0011385
| 2415.0829 | 1.3309 | 0.0010212 |  | 2415.083 | 1.4385 | 0.0011602
| 2414.9624 | 1.3309 | 0.0010429 |  | 2414.962 | 1.4385 | 0.0011806
| 2414.8418 | 1.3309 | 0.0010659 |  | 2414.842 | 1.4384 | 0.0012034
| 2414.7213 | 1.3309 | 0.0010897 |  | 2414.721 | 1.4384 | 0.0012319
| 2414.6008 | 1.331 | 0.0011133 |  | 2414.601 | 1.4384 | 0.0012685
| 2414.4803 | 1.331 | 0.0011356 |  | 2414.48 | 1.4383 | 0.0013134
| 2414.3597 | 1.331 | 0.0011551 |  | 2414.36 | 1.4383 | 0.0013652
| 2414.2392 | 1.331 | 0.001171 |  | 2414.239 | 1.4383 | 0.001421
| 2414.1187 | 1.331 | 0.0011834 |  | 2414.119 | 1.4382 | 0.0014772
| 2413.9981 | 1.331 | 0.0011933 |  | 2413.998 | 1.4382 | 0.0015311
| 2413.8776 | 1.331 | 0.0012028 |  | 2413.878 | 1.4382 | 0.0015816
| 2413.7571 | 1.331 | 0.0012137 |  | 2413.757 | 1.4382 | 0.0016287
| 2413.6365 | 1.331 | 0.001228 |  | 2413.637 | 1.4382 | 0.0016741
| 2413.516 | 1.331 | 0.0012462 |  | 2413.516 | 1.4382 | 0.00172
| 2413.3955 | 1.331 | 0.0012677 |  | 2413.395 | 1.4382 | 0.001769
| 2413.2749 | 1.331 | 0.0012909 |  | 2413.275 | 1.4381 | 0.0018229
| 2413.1544 | 1.331 | 0.0013142 |  | 2413.154 | 1.4381 | 0.0018827
| 2413.0339 | 1.331 | 0.0013362 |  | 2413.034 | 1.4381 | 0.001948
| 2412.9133 | 1.331 | 0.0013568 |  | 2412.913 | 1.4381 | 0.0020176
| 2412.7928 | 1.331 | 0.0013769 |  | 2412.793 | 1.4381 | 0.0020887
| 2412.6723 | 1.331 | 0.0013976 |  | 2412.672 | 1.4381 | 0.0021583
| 2412.5518 | 1.331 | 0.0014198 |  | 2412.552 | 1.4381 | 0.0022232
| 2412.4312 | 1.331 | 0.0014438 |  | 2412.431 | 1.4381 | 0.0022809
| 2412.3107 | 1.3311 | 0.0014682 |  | 2412.311 | 1.4381 | 0.0023314
| 2412.1902 | 1.3311 | 0.0014912 |  | 2412.19 | 1.4381 | 0.0023767
| 2412.0696 | 1.3311 | 0.001511 |  | 2412.07 | 1.4381 | 0.0024217
| 2411.9491 | 1.3311 | 0.0015262 |  | 2411.949 | 1.438 | 0.0024725
| 2411.8286 | 1.3311 | 0.0015369 |  | 2411.829 | 1.438 | 0.0025352
| 2411.708 | 1.3312 | 0.001544 |  | 2411.708 | 1.438 | 0.0026142
| 2411.5875 | 1.3312 | 0.0015494 |  | 2411.588 | 1.4379 | 0.0027104
| 2411.467 | 1.3312 | 0.0015546 |  | 2411.467 | 1.4379 | 0.0028213
| 2411.3464 | 1.3312 | 0.0015612 |  | 2411.346 | 1.4379 | 0.0029418
| 2411.2259 | 1.3312 | 0.0015703 |  | 2411.226 | 1.4379 | 0.0030659
| 2411.1054 | 1.3312 | 0.0015822 |  | 2411.105 | 1.4379 | 0.0031894
| 2410.9848 | 1.3312 | 0.0015973 |  | 2410.985 | 1.4379 | 0.0033102
| 2410.8643 | 1.3312 | 0.001616 |  | 2410.864 | 1.4379 | 0.0034302
| 2410.7438 | 1.3312 | 0.0016381 |  | 2410.744 | 1.4379 | 0.0035533
| 2410.6233 | 1.3312 | 0.001663 |  | 2410.623 | 1.438 | 0.0036842
| 2410.5027 | 1.3312 | 0.0016896 |  | 2410.503 | 1.438 | 0.0038265
| 2410.3822 | 1.3312 | 0.0017158 |  | 2410.382 | 1.438 | 0.0039813
| 2410.2617 | 1.3313 | 0.0017399 |  | 2410.262 | 1.4381 | 0.0041472
| 2410.1411 | 1.3313 | 0.0017606 |  | 2410.141 | 1.4381 | 0.0043209
| 2410.0206 | 1.3313 | 0.0017775 |  | 2410.021 | 1.4382 | 0.0044988
| 2409.9001 | 1.3313 | 0.0017919 |  | 2409.9 | 1.4383 | 0.0046777
| 2409.7795 | 1.3314 | 0.0018051 |  | 2409.78 | 1.4384 | 0.0048554
| 2409.659 | 1.3314 | 0.0018188 |  | 2409.659 | 1.4386 | 0.005031
| 2409.5385 | 1.3314 | 0.0018332 |  | 2409.538 | 1.4387 | 0.0052031
| 2409.4179 | 1.3314 | 0.0018472 |  | 2409.418 | 1.4389 | 0.0053698
| 2409.2974 | 1.3315 | 0.0018584 |  | 2409.297 | 1.4391 | 0.0055276
| 2409.1769 | 1.3315 | 0.0018646 |  | 2409.177 | 1.4393 | 0.0056717
| 2409.0563 | 1.3315 | 0.0018643 |  | 2409.056 | 1.4396 | 0.0057968
| 2408.9358 | 1.3316 | 0.0018583 |  | 2408.936 | 1.4399 | 0.0058972
| 2408.8153 | 1.3316 | 0.0018492 |  | 2408.815 | 1.4402 | 0.0059686
| 2408.6948 | 1.3316 | 0.0018408 |  | 2408.695 | 1.4405 | 0.0060071
| 2408.5742 | 1.3316 | 0.0018365 |  | 2408.574 | 1.4408 | 0.0060104
| 2408.4537 | 1.3316 | 0.0018384 |  | 2408.454 | 1.4411 | 0.0059772
| 2408.3332 | 1.3316 | 0.0018459 |  | 2408.333 | 1.4414 | 0.0059072
| 2408.2126 | 1.3316 | 0.0018571 |  | 2408.213 | 1.4417 | 0.0058018
| 2408.0921 | 1.3316 | 0.0018691 |  | 2408.092 | 1.442 | 0.0056637
| 2407.9716 | 1.3317 | 0.0018795 |  | 2407.972 | 1.4422 | 0.0054978
| 2407.851 | 1.3317 | 0.0018875 |  | 2407.851 | 1.4424 | 0.0053103
| 2407.7305 | 1.3317 | 0.0018937 |  | 2407.731 | 1.4426 | 0.0051081
| 2407.61 | 1.3317 | 0.0019 |  | 2407.61 | 1.4428 | 0.0048979
| 2407.4894 | 1.3317 | 0.0019079 |  | 2407.489 | 1.4429 | 0.0046851
| 2407.3689 | 1.3318 | 0.0019181 |  | 2407.369 | 1.443 | 0.0044733
| 2407.2484 | 1.3318 | 0.0019295 |  | 2407.248 | 1.4431 | 0.0042646
| 2407.1279 | 1.3318 | 0.0019403 |  | 2407.128 | 1.4432 | 0.0040597
| 2407.0073 | 1.3318 | 0.0019483 |  | 2407.007 | 1.4433 | 0.0038597
| 2406.8868 | 1.3319 | 0.0019519 |  | 2406.887 | 1.4433 | 0.0036656
| 2406.7663 | 1.3319 | 0.0019511 |  | 2406.766 | 1.4433 | 0.0034789
| 2406.6457 | 1.3319 | 0.001947 |  | 2406.646 | 1.4433 | 0.0033017
| 2406.5252 | 1.3319 | 0.001941 |  | 2406.525 | 1.4433 | 0.0031353
| 2406.4047 | 1.332 | 0.001935 |  | 2406.405 | 1.4433 | 0.0029805
| 2406.2841 | 1.332 | 0.0019296 |  | 2406.284 | 1.4433 | 0.0028374
| 2406.1636 | 1.332 | 0.001925 |  | 2406.164 | 1.4432 | 0.0027055
| 2406.0431 | 1.332 | 0.0019206 |  | 2406.043 | 1.4432 | 0.0025843
| 2405.9225 | 1.3321 | 0.0019157 |  | 2405.923 | 1.4432 | 0.0024737
| 2405.802 | 1.3321 | 0.00191 |  | 2405.802 | 1.4431 | 0.002374
| 2405.6815 | 1.3321 | 0.0019029 |  | 2405.681 | 1.4431 | 0.0022849
| 2405.5609 | 1.3321 | 0.0018943 |  | 2405.561 | 1.4431 | 0.0022057
| 2405.4404 | 1.3322 | 0.0018837 |  | 2405.44 | 1.443 | 0.0021344
| 2405.3199 | 1.3322 | 0.0018706 |  | 2405.32 | 1.443 | 0.0020676
| 2405.1994 | 1.3322 | 0.0018547 |  | 2405.199 | 1.443 | 0.0020019
| 2405.0788 | 1.3322 | 0.0018361 |  | 2405.079 | 1.443 | 0.0019341
| 2404.9583 | 1.3323 | 0.001816 |  | 2404.958 | 1.443 | 0.0018623
| 2404.8378 | 1.3323 | 0.0017966 |  | 2404.838 | 1.4429 | 0.0017867
| 2404.7172 | 1.3323 | 0.00178 |  | 2404.717 | 1.4429 | 0.001709
| 2404.5967 | 1.3323 | 0.0017683 |  | 2404.597 | 1.4429 | 0.001632
| 2404.4762 | 1.3323 | 0.0017621 |  | 2404.476 | 1.4429 | 0.0015587
| 2404.3556 | 1.3323 | 0.0017602 |  | 2404.356 | 1.4428 | 0.0014908
| 2404.2351 | 1.3323 | 0.0017603 |  | 2404.235 | 1.4428 | 0.0014293
| 2404.1146 | 1.3323 | 0.0017594 |  | 2404.115 | 1.4428 | 0.0013733
| 2403.994 | 1.3324 | 0.0017549 |  | 2403.994 | 1.4427 | 0.0013216
| 2403.8735 | 1.3324 | 0.0017454 |  | 2403.874 | 1.4427 | 0.0012729
| 2403.753 | 1.3324 | 0.001731 |  | 2403.753 | 1.4427 | 0.0012263
| 2403.6324 | 1.3324 | 0.0017135 |  | 2403.632 | 1.4426 | 0.0011813
| 2403.5119 | 1.3325 | 0.0016946 |  | 2403.512 | 1.4426 | 0.0011379
| 2403.3914 | 1.3325 | 0.0016762 |  | 2403.391 | 1.4426 | 0.0010962
| 2403.2709 | 1.3325 | 0.0016593 |  | 2403.271 | 1.4425 | 0.0010558
| 2403.1503 | 1.3325 | 0.0016437 |  | 2403.15 | 1.4425 | 0.001016
| 2403.0298 | 1.3325 | 0.0016289 |  | 2403.03 | 1.4425 | 0.00097544
| 2402.9093 | 1.3325 | 0.0016139 |  | 2402.909 | 1.4425 | 0.00093281
| 2402.7887 | 1.3325 | 0.0015981 |  | 2402.789 | 1.4425 | 0.00088735
| 2402.6682 | 1.3326 | 0.0015813 |  | 2402.668 | 1.4424 | 0.00083904
| 2402.5477 | 1.3326 | 0.0015638 |  | 2402.548 | 1.4424 | 0.00078879
| 2402.4271 | 1.3326 | 0.0015456 |  | 2402.427 | 1.4424 | 0.00073856
| 2402.3066 | 1.3326 | 0.0015274 |  | 2402.307 | 1.4423 | 0.0006906
| 2402.1861 | 1.3326 | 0.0015094 |  | 2402.186 | 1.4423 | 0.00064726
| 2402.0655 | 1.3326 | 0.0014918 |  | 2402.066 | 1.4422 | 0.00060995
| 2401.945 | 1.3326 | 0.0014749 |  | 2401.945 | 1.4422 | 0.00057922
| 2401.8245 | 1.3326 | 0.0014586 |  | 2401.824 | 1.4422 | 0.00055394
| 2401.704 | 1.3326 | 0.001443 |  | 2401.704 | 1.4421 | 0.00053241
| 2401.5834 | 1.3326 | 0.001428 |  | 2401.583 | 1.4421 | 0.00051212
| 2401.4629 | 1.3327 | 0.001413 |  | 2401.463 | 1.442 | 0.00049096
| 2401.3424 | 1.3327 | 0.0013972 |  | 2401.342 | 1.442 | 0.00046772
| 2401.2218 | 1.3327 | 0.0013799 |  | 2401.222 | 1.442 | 0.00044261
| 2401.1013 | 1.3327 | 0.0013606 |  | 2401.101 | 1.4419 | 0.00041712
| 2400.9808 | 1.3327 | 0.0013394 |  | 2400.981 | 1.4419 | 0.00039351
| 2400.8602 | 1.3327 | 0.0013165 |  | 2400.86 | 1.4419 | 0.00037437
| 2400.7397 | 1.3327 | 0.0012929 |  | 2400.74 | 1.4418 | 0.00036151
| 2400.6192 | 1.3327 | 0.0012693 |  | 2400.619 | 1.4418 | 0.00035558
| 2400.4986 | 1.3327 | 0.0012464 |  | 2400.499 | 1.4417 | 0.0003564
| 2400.3781 | 1.3327 | 0.0012244 |  | 2400.378 | 1.4417 | 0.00036249
| 2400.2576 | 1.3327 | 0.0012034 |  | 2400.258 | 1.4417 | 0.00037208
| 2400.137 | 1.3327 | 0.0011834 |  | 2400.137 | 1.4416 | 0.0003834
| 2400.0165 | 1.3327 | 0.0011642 |  | 2400.017 | 1.4416 | 0.00039477
| 2399.896 | 1.3327 | 0.0011456 |  | 2399.896 | 1.4416 | 0.00040473
| 2399.7755 | 1.3327 | 0.0011276 |  | 2399.775 | 1.4416 | 0.00041206
| 2399.6549 | 1.3327 | 0.0011099 |  | 2399.655 | 1.4416 | 0.00041545
| 2399.5344 | 1.3327 | 0.0010924 |  | 2399.534 | 1.4416 | 0.00041399
| 2399.4139 | 1.3328 | 0.001075 |  | 2399.414 | 1.4416 | 0.00040691
| 2399.2933 | 1.3328 | 0.0010573 |  | 2399.293 | 1.4416 | 0.00039405
| 2399.1728 | 1.3328 | 0.0010397 |  | 2399.173 | 1.4416 | 0.00037617
| 2399.0523 | 1.3328 | 0.001022 |  | 2399.052 | 1.4416 | 0.00035464
| 2398.9317 | 1.3328 | 0.0010042 |  | 2398.932 | 1.4416 | 0.00033136
| 2398.8112 | 1.3328 | 0.00098568 |  | 2398.811 | 1.4416 | 0.00030818
| 2398.6907 | 1.3328 | 0.00096578 |  | 2398.691 | 1.4416 | 0.00028647
| 2398.5701 | 1.3328 | 0.00094354 |  | 2398.57 | 1.4415 | 0.000267
| 2398.4496 | 1.3328 | 0.00091839 |  | 2398.45 | 1.4415 | 0.00024984
| 2398.3291 | 1.3328 | 0.00089051 |  | 2398.329 | 1.4415 | 0.00023451
| 2398.2085 | 1.3328 | 0.00086097 |  | 2398.209 | 1.4415 | 0.00022055
| 2398.088 | 1.3328 | 0.00083212 |  | 2398.088 | 1.4415 | 0.00020744
| 2397.9675 | 1.3328 | 0.00080646 |  | 2397.967 | 1.4414 | 0.00019489
| 2397.847 | 1.3327 | 0.00078636 |  | 2397.847 | 1.4414 | 0.00018252
| 2397.7264 | 1.3327 | 0.00077301 |  | 2397.726 | 1.4414 | 0.00016984
| 2397.6059 | 1.3327 | 0.00076597 |  | 2397.606 | 1.4414 | 0.00015634
| 2397.4854 | 1.3327 | 0.00076339 |  | 2397.485 | 1.4414 | 0.00014096
| 2397.3648 | 1.3327 | 0.00076234 |  | 2397.365 | 1.4414 | 0.00012356
| 2397.2443 | 1.3327 | 0.00075987 |  | 2397.244 | 1.4413 | 0.00010411
| 2397.1238 | 1.3327 | 0.00075335 |  | 2397.124 | 1.4413 | 8.3829e-05
| 2397.0032 | 1.3327 | 0.00074126 |  | 2397.003 | 1.4413 | 6.4635e-05
| 2396.8827 | 1.3327 | 0.00072319 |  | 2396.883 | 1.4413 | 4.8436e-05
| 2396.7622 | 1.3327 | 0.00069958 |  | 2396.762 | 1.4412 | 3.7214e-05
| 2396.6416 | 1.3327 | 0.00067156 |  | 2396.642 | 1.4412 | 3.1671e-05
| 2396.5211 | 1.3327 | 0.00064065 |  | 2396.521 | 1.4412 | 3.124e-05
| 2396.4006 | 1.3327 | 0.00060876 |  | 2396.401 | 1.4412 | 3.3971e-05
| 2396.28 | 1.3327 | 0.00057774 |  | 2396.28 | 1.4411 | 3.7415e-05
| 2396.1595 | 1.3327 | 0.00054978 |  | 2396.16 | 1.4411 | 3.8894e-05
| 2396.039 | 1.3327 | 0.0005264 |  | 2396.039 | 1.4411 | 3.6965e-05
| 2395.9185 | 1.3327 | 0.00050841 |  | 2395.918 | 1.4411 | 3.1512e-05
| 2395.7979 | 1.3326 | 0.00049534 |  | 2395.798 | 1.4411 | 2.4155e-05
| 2395.6774 | 1.3326 | 0.0004856 |  | 2395.677 | 1.4411 | 1.696e-05
| 2395.5569 | 1.3326 | 0.00047685 |  | 2395.557 | 1.441 | 1.2394e-05
| 2395.4363 | 1.3326 | 0.00046713 |  | 2395.436 | 1.441 | 1.1861e-05
| 2395.3158 | 1.3326 | 0.00045503 |  | 2395.316 | 1.441 | 1.5034e-05
| 2395.1953 | 1.3326 | 0.00044097 |  | 2395.195 | 1.441 | 2.0267e-05
| 2395.0747 | 1.3326 | 0.00042651 |  | 2395.075 | 1.441 | 2.4897e-05
| 2394.9542 | 1.3326 | 0.00041384 |  | 2394.954 | 1.441 | 2.6122e-05
| 2394.8337 | 1.3325 | 0.00040462 |  | 2394.834 | 1.441 | 2.1984e-05
| 2394.7131 | 1.3325 | 0.00039907 |  | 2394.713 | 1.441 | 1.2416e-05
| 2394.5926 | 1.3325 | 0.00039575 |  | 2394.593 | 1.4409 | -9.9395e-07
| 2394.4721 | 1.3325 | 0.00039176 |  | 2394.472 | 1.4409 | -1.5411e-05
| 2394.3515 | 1.3325 | 0.00038402 |  | 2394.352 | 1.4409 | -2.7993e-05
| 2394.231 | 1.3325 | 0.00037053 |  | 2394.231 | 1.4409 | -3.6638e-05
| 2394.1105 | 1.3325 | 0.00035116 |  | 2394.11 | 1.4409 | -4.0624e-05
| 2393.99 | 1.3325 | 0.00032771 |  | 2393.99 | 1.4408 | -4.0811e-05
| 2393.8694 | 1.3325 | 0.00030312 |  | 2393.869 | 1.4408 | -3.8983e-05
| 2393.7489 | 1.3325 | 0.00028085 |  | 2393.749 | 1.4408 | -3.6871e-05
| 2393.6284 | 1.3325 | 0.0002632 |  | 2393.628 | 1.4408 | -3.5654e-05
| 2393.5078 | 1.3324 | 0.00025103 |  | 2393.508 | 1.4408 | -3.5557e-05
| 2393.3873 | 1.3324 | 0.00024357 |  | 2393.387 | 1.4408 | -3.556e-05
| 2393.2668 | 1.3324 | 0.00023927 |  | 2393.267 | 1.4408 | -3.517e-05
| 2393.1462 | 1.3324 | 0.00023615 |  | 2393.146 | 1.4408 | -3.3726e-05
| 2393.0257 | 1.3324 | 0.00023308 |  | 2393.026 | 1.4407 | -3.1967e-05
| 2392.9052 | 1.3324 | 0.00022948 |  | 2392.905 | 1.4407 | -3.1353e-05
| 2392.7846 | 1.3324 | 0.00022521 |  | 2392.785 | 1.4407 | -3.3584e-05
| 2392.6641 | 1.3324 | 0.00022025 |  | 2392.664 | 1.4407 | -3.979e-05
| 2392.5436 | 1.3323 | 0.0002142 |  | 2392.544 | 1.4407 | -4.9996e-05
| 2392.4231 | 1.3323 | 0.00020636 |  | 2392.423 | 1.4407 | -6.2765e-05
| 2392.3025 | 1.3323 | 0.00019605 |  | 2392.303 | 1.4407 | -7.5736e-05
| 2392.182 | 1.3323 | 0.00018304 |  | 2392.182 | 1.4407 | -8.6366e-05
| 2392.0615 | 1.3323 | 0.00016791 |  | 2392.061 | 1.4407 | -9.3171e-05
| 2391.9409 | 1.3323 | 0.00015212 |  | 2391.941 | 1.4406 | -9.5452e-05
| 2391.8204 | 1.3323 | 0.00013749 |  | 2391.82 | 1.4406 | -9.4331e-05
| 2391.6999 | 1.3323 | 0.00012554 |  | 2391.7 | 1.4406 | -9.1454e-05
| 2391.5793 | 1.3323 | 0.00011678 |  | 2391.579 | 1.4406 | -8.8668e-05
| 2391.4588 | 1.3322 | 0.0001108 |  | 2391.459 | 1.4406 | -8.7245e-05
| 2391.3383 | 1.3322 | 0.00010636 |  | 2391.338 | 1.4406 | -8.7847e-05
| 2391.2177 | 1.3322 | 0.00010177 |  | 2391.218 | 1.4406 | -9.0195e-05
| 2391.0972 | 1.3322 | 9.6143e-05 |  | 2391.097 | 1.4406 | -9.3873e-05
| 2390.9767 | 1.3322 | 8.9668e-05 |  | 2390.977 | 1.4405 | -9.8491e-05
| 2390.8561 | 1.3322 | 8.3925e-05 |  | 2390.856 | 1.4405 | -0.00010348
| 2390.7356 | 1.3321 | 8.0682e-05 |  | 2390.736 | 1.4405 | -0.0001088
| 2390.6151 | 1.3321 | 8.166e-05 |  | 2390.615 | 1.4405 | -0.00011402
| 2390.4946 | 1.3321 | 8.7194e-05 |  | 2390.495 | 1.4405 | -0.00011852
| 2390.374 | 1.3321 | 9.5984e-05 |  | 2390.374 | 1.4405 | -0.00012146
| 2390.2535 | 1.3321 | 0.00010529 |  | 2390.253 | 1.4405 | -0.00012229
| 2390.133 | 1.3321 | 0.00011149 |  | 2390.133 | 1.4405 | -0.00012092
| 2390.0124 | 1.3321 | 0.00011136 |  | 2390.012 | 1.4404 | -0.00011811
| 2389.8919 | 1.3321 | 0.00010356 |  | 2389.892 | 1.4404 | -0.0001151
| 2389.7714 | 1.3321 | 8.8662e-05 |  | 2389.771 | 1.4404 | -0.00011368
| 2389.6508 | 1.3321 | 6.9441e-05 |  | 2389.651 | 1.4404 | -0.00011511
| 2389.5303 | 1.3321 | 4.9985e-05 |  | 2389.53 | 1.4404 | -0.00011981
| 2389.4098 | 1.332 | 3.4398e-05 |  | 2389.41 | 1.4404 | -0.00012695
| 2389.2892 | 1.332 | 2.5395e-05 |  | 2389.289 | 1.4404 | -0.00013488
| 2389.1687 | 1.332 | 2.3965e-05 |  | 2389.169 | 1.4404 | -0.0001416
| 2389.0482 | 1.332 | 2.8837e-05 |  | 2389.048 | 1.4403 | -0.00014533
| 2388.9276 | 1.332 | 3.7368e-05 |  | 2388.928 | 1.4403 | -0.00014522
| 2388.8071 | 1.3319 | 4.6488e-05 |  | 2388.807 | 1.4403 | -0.00014144
| 2388.6866 | 1.3319 | 5.3699e-05 |  | 2388.687 | 1.4403 | -0.00013539
| 2388.5661 | 1.3319 | 5.8007e-05 |  | 2388.566 | 1.4403 | -0.00012848
| 2388.4455 | 1.3319 | 5.9764e-05 |  | 2388.446 | 1.4403 | -0.00012261
| 2388.325 | 1.3319 | 5.9798e-05 |  | 2388.325 | 1.4403 | -0.00011904
| 2388.2045 | 1.3319 | 5.9385e-05 |  | 2388.204 | 1.4403 | -0.0001185
| 2388.0839 | 1.3319 | 5.8903e-05 |  | 2388.084 | 1.4403 | -0.00012095
| 2387.9634 | 1.3319 | 5.811e-05 |  | 2387.963 | 1.4403 | -0.00012563
| 2387.8429 | 1.3319 | 5.6093e-05 |  | 2387.843 | 1.4402 | -0.00013147
| 2387.7223 | 1.3319 | 5.2113e-05 |  | 2387.722 | 1.4402 | -0.00013666
| 2387.6018 | 1.3319 | 4.6151e-05 |  | 2387.602 | 1.4402 | -0.00013977
| 2387.4813 | 1.3319 | 3.9034e-05 |  | 2387.481 | 1.4402 | -0.0001393
| 2387.3607 | 1.3319 | 3.2341e-05 |  | 2387.361 | 1.4402 | -0.00013478
| 2387.2402 | 1.3318 | 2.7629e-05 |  | 2387.24 | 1.4402 | -0.00012647
| 2387.1197 | 1.3318 | 2.6199e-05 |  | 2387.12 | 1.4401 | -0.00011557
| 2386.9991 | 1.3318 | 2.805e-05 |  | 2386.999 | 1.4401 | -0.0001037
| 2386.8786 | 1.3318 | 3.2217e-05 |  | 2386.879 | 1.4401 | -9.2893e-05
| 2386.7581 | 1.3318 | 3.6834e-05 |  | 2386.758 | 1.4401 | -8.4582e-05
| 2386.6376 | 1.3318 | 4.0363e-05 |  | 2386.638 | 1.4401 | -7.9474e-05
| 2386.517 | 1.3318 | 4.1507e-05 |  | 2386.517 | 1.4401 | -7.7533e-05
| 2386.3965 | 1.3318 | 3.9866e-05 |  | 2386.396 | 1.4401 | -7.8289e-05
| 2386.276 | 1.3318 | 3.5886e-05 |  | 2386.276 | 1.4401 | -8.1026e-05
| 2386.1554 | 1.3318 | 3.0324e-05 |  | 2386.155 | 1.4401 | -8.545e-05
| 2386.0349 | 1.3318 | 2.391e-05 |  | 2386.035 | 1.4401 | -9.1427e-05
| 2385.9144 | 1.3318 | 1.7424e-05 |  | 2385.914 | 1.4401 | -9.9019e-05
| 2385.7938 | 1.3318 | 1.0965e-05 |  | 2385.794 | 1.4401 | -0.00010841
| 2385.6733 | 1.3318 | 5.0448e-06 |  | 2385.673 | 1.4401 | -0.00011887
| 2385.5528 | 1.3318 | -3.7604e-07 |  | 2385.553 | 1.4401 | -0.00012932
| 2385.4322 | 1.3317 | -4.878e-06 |  | 2385.432 | 1.4401 | -0.00013849
| 2385.3117 | 1.3317 | -8.3163e-06 |  | 2385.312 | 1.4401 | -0.00014538
| 2385.1912 | 1.3317 | -1.1047e-05 |  | 2385.191 | 1.4401 | -0.00014949
| 2385.0707 | 1.3317 | -1.3896e-05 |  | 2385.071 | 1.4401 | -0.00015157
| 2384.9501 | 1.3317 | -1.7761e-05 |  | 2384.95 | 1.44 | -0.00015291
| 2384.8296 | 1.3317 | -2.3659e-05 |  | 2384.83 | 1.44 | -0.00015508
| 2384.7091 | 1.3317 | -3.1848e-05 |  | 2384.709 | 1.44 | -0.00015933
| 2384.5885 | 1.3317 | -4.1382e-05 |  | 2384.589 | 1.44 | -0.00016597
| 2384.468 | 1.3317 | -5.0989e-05 |  | 2384.468 | 1.44 | -0.00017436
| 2384.3475 | 1.3317 | -5.8609e-05 |  | 2384.347 | 1.44 | -0.00018283
| 2384.2269 | 1.3316 | -6.2974e-05 |  | 2384.227 | 1.44 | -0.00018958
| 2384.1064 | 1.3316 | -6.365e-05 |  | 2384.106 | 1.44 | -0.00019294
| 2383.9859 | 1.3316 | -6.1704e-05 |  | 2383.986 | 1.4399 | -0.0001922
| 2383.8653 | 1.3316 | -5.8815e-05 |  | 2383.865 | 1.4399 | -0.00018728
| 2383.7448 | 1.3316 | -5.6962e-05 |  | 2383.745 | 1.4399 | -0.00017916
| 2383.6243 | 1.3316 | -5.7097e-05 |  | 2383.624 | 1.4399 | -0.00016927
| 2383.5037 | 1.3316 | -5.9239e-05 |  | 2383.504 | 1.4399 | -0.00015956
| 2383.3832 | 1.3315 | -6.2042e-05 |  | 2383.383 | 1.4399 | -0.00015149
| 2383.2627 | 1.3315 | -6.3548e-05 |  | 2383.263 | 1.4399 | -0.00014657
| 2383.1422 | 1.3315 | -6.2498e-05 |  | 2383.142 | 1.4399 | -0.000145
| 2383.0216 | 1.3315 | -5.8213e-05 |  | 2383.022 | 1.4399 | -0.00014675
| 2382.9011 | 1.3315 | -5.1706e-05 |  | 2382.901 | 1.4399 | -0.00015055
| 2382.7806 | 1.3315 | -4.4275e-05 |  | 2382.781 | 1.4398 | -0.0001549
| 2382.66 | 1.3315 | -3.7956e-05 |  | 2382.66 | 1.4398 | -0.00015806
| 2382.5395 | 1.3315 | -3.3763e-05 |  | 2382.539 | 1.4398 | -0.00015879
| 2382.419 | 1.3315 | -3.177e-05 |  | 2382.419 | 1.4398 | -0.00015677
| 2382.2984 | 1.3314 | -3.1239e-05 |  | 2382.298 | 1.4398 | -0.00015274
| 2382.1779 | 1.3314 | -3.0969e-05 |  | 2382.178 | 1.4398 | -0.00014791
| 2382.0574 | 1.3314 | -3.0274e-05 |  | 2382.057 | 1.4398 | -0.00014419
| 2381.9368 | 1.3314 | -2.8753e-05 |  | 2381.937 | 1.4398 | -0.00014255
| 2381.8163 | 1.3314 | -2.6971e-05 |  | 2381.816 | 1.4398 | -0.00014309
| 2381.6958 | 1.3314 | -2.5541e-05 |  | 2381.696 | 1.4398 | -0.0001452
| 2381.5752 | 1.3314 | -2.4776e-05 |  | 2381.575 | 1.4397 | -0.0001471
| 2381.4547 | 1.3314 | -2.4601e-05 |  | 2381.455 | 1.4397 | -0.00014772
| 2381.3342 | 1.3314 | -2.4025e-05 |  | 2381.334 | 1.4397 | -0.00014628
| 2381.2137 | 1.3314 | -2.1722e-05 |  | 2381.214 | 1.4397 | -0.0001432
| 2381.0931 | 1.3314 | -1.6744e-05 |  | 2381.093 | 1.4397 | -0.00013929
| 2380.9726 | 1.3313 | -8.6451e-06 |  | 2380.973 | 1.4397 | -0.00013561
| 2380.8521 | 1.3313 | 2.0088e-06 |  | 2380.852 | 1.4397 | -0.00013217
| 2380.7315 | 1.3313 | 1.3846e-05 |  | 2380.732 | 1.4397 | -0.00012886
| 2380.611 | 1.3313 | 2.4998e-05 |  | 2380.611 | 1.4397 | -0.0001243
| 2380.4905 | 1.3313 | 3.381e-05 |  | 2380.49 | 1.4396 | -0.00011741
| 2380.3699 | 1.3313 | 3.8744e-05 |  | 2380.37 | 1.4396 | -0.0001082
| 2380.2494 | 1.3313 | 3.9134e-05 |  | 2380.249 | 1.4396 | -9.7823e-05
| 2380.1289 | 1.3313 | 3.477e-05 |  | 2380.129 | 1.4396 | -8.8695e-05
| 2380.0083 | 1.3313 | 2.6192e-05 |  | 2380.008 | 1.4396 | -8.3507e-05
| 2379.8878 | 1.3313 | 1.4562e-05 |  | 2379.888 | 1.4396 | -8.4362e-05
| 2379.7673 | 1.3313 | 1.6069e-06 |  | 2379.767 | 1.4396 | -9.1533e-05
| 2379.6467 | 1.3313 | -1.0709e-05 |  | 2379.647 | 1.4396 | -0.00010352
| 2379.5262 | 1.3313 | -2.0376e-05 |  | 2379.526 | 1.4396 | -0.00011707
| 2379.4057 | 1.3313 | -2.5668e-05 |  | 2379.406 | 1.4396 | -0.00012876
| 2379.2852 | 1.3313 | -2.5751e-05 |  | 2379.285 | 1.4396 | -0.00013634
| 2379.1646 | 1.3313 | -2.1174e-05 |  | 2379.165 | 1.4396 | -0.00013906
| 2379.0441 | 1.3313 | -1.3284e-05 |  | 2379.044 | 1.4396 | -0.00013797
| 2378.9236 | 1.3312 | -4.2098e-06 |  | 2378.924 | 1.4396 | -0.00013531
| 2378.803 | 1.3312 | 3.6818e-06 |  | 2378.803 | 1.4395 | -0.00013324
| 2378.6825 | 1.3312 | 8.7563e-06 |  | 2378.682 | 1.4395 | -0.000133
| 2378.562 | 1.3312 | 1.0189e-05 |  | 2378.562 | 1.4395 | -0.00013395
| 2378.4414 | 1.3312 | 8.5197e-06 |  | 2378.441 | 1.4395 | -0.00013456
| 2378.3209 | 1.3312 | 4.5304e-06 |  | 2378.321 | 1.4395 | -0.00013263
| 2378.2004 | 1.3312 | -1.2184e-07 |  | 2378.2 | 1.4395 | -0.00012676
| 2378.0798 | 1.3312 | -4.254e-06 |  | 2378.08 | 1.4395 | -0.00011686
| 2377.9593 | 1.3312 | -6.9186e-06 |  | 2377.959 | 1.4395 | -0.00010406
| 2377.8388 | 1.3312 | -7.8314e-06 |  | 2377.839 | 1.4394 | -9.0602e-05
| 2377.7182 | 1.3312 | -6.97e-06 |  | 2377.718 | 1.4394 | -7.8683e-05
| 2377.5977 | 1.3312 | -4.4483e-06 |  | 2377.598 | 1.4394 | -6.9622e-05
| 2377.4772 | 1.3312 | -7.6763e-07 |  | 2377.477 | 1.4394 | -6.3901e-05
| 2377.3567 | 1.3312 | 3.0776e-06 |  | 2377.357 | 1.4394 | -6.0897e-05
| 2377.2361 | 1.3312 | 6.238e-06 |  | 2377.236 | 1.4394 | -5.9405e-05
| 2377.1156 | 1.3312 | 7.3621e-06 |  | 2377.116 | 1.4394 | -5.8644e-05
| 2376.9951 | 1.3312 | 5.2906e-06 |  | 2376.995 | 1.4394 | -5.8308e-05
| 2376.8745 | 1.3312 | -4.7837e-07 |  | 2376.875 | 1.4394 | -5.8689e-05
| 2376.754 | 1.3312 | -9.3715e-06 |  | 2376.754 | 1.4394 | -6.0504e-05
| 2376.6335 | 1.3312 | -1.9946e-05 |  | 2376.633 | 1.4394 | -6.422e-05
| 2376.5129 | 1.3311 | -2.9905e-05 |  | 2376.513 | 1.4394 | -6.9908e-05
| 2376.3924 | 1.3311 | -3.6694e-05 |  | 2376.392 | 1.4394 | -7.6868e-05
| 2376.2719 | 1.3311 | -3.8506e-05 |  | 2376.272 | 1.4394 | -8.4124e-05
| 2376.1513 | 1.3311 | -3.5014e-05 |  | 2376.151 | 1.4394 | -9.0452e-05
| 2376.0308 | 1.3311 | -2.7356e-05 |  | 2376.031 | 1.4394 | -9.4962e-05
| 2375.9103 | 1.3311 | -1.7824e-05 |  | 2375.91 | 1.4394 | -9.7381e-05
| 2375.7898 | 1.3311 | -9.2606e-06 |  | 2375.79 | 1.4394 | -9.7765e-05
| 2375.6692 | 1.3311 | -4.039e-06 |  | 2375.669 | 1.4394 | -9.6271e-05
| 2375.5487 | 1.3311 | -3.5057e-06 |  | 2375.549 | 1.4393 | -9.3155e-05
| 2375.4282 | 1.3311 | -7.4299e-06 |  | 2375.428 | 1.4393 | -8.8304e-05
| 2375.3076 | 1.3311 | -1.4382e-05 |  | 2375.308 | 1.4393 | -8.1701e-05
| 2375.1871 | 1.3311 | -2.2168e-05 |  | 2375.187 | 1.4393 | -7.3002e-05
| 2375.0666 | 1.3311 | -2.8768e-05 |  | 2375.067 | 1.4393 | -6.2252e-05
| 2374.946 | 1.331 | -3.2665e-05 |  | 2374.946 | 1.4393 | -5.0125e-05
| 2374.8255 | 1.331 | -3.3176e-05 |  | 2374.825 | 1.4393 | -3.7583e-05
| 2374.705 | 1.331 | -3.0798e-05 |  | 2374.705 | 1.4393 | -2.583e-05
| 2374.5844 | 1.331 | -2.6287e-05 |  | 2374.584 | 1.4393 | -1.6093e-05
| 2374.4639 | 1.331 | -2.1228e-05 |  | 2374.464 | 1.4393 | -8.8013e-06
| 2374.3434 | 1.331 | -1.6928e-05 |  | 2374.343 | 1.4393 | -4.1574e-06
| 2374.2228 | 1.331 | -1.4476e-05 |  | 2374.223 | 1.4393 | -1.624e-06
| 2374.1023 | 1.331 | -1.4442e-05 |  | 2374.102 | 1.4393 | -8.1544e-07
| 2373.9818 | 1.331 | -1.6801e-05 |  | 2373.982 | 1.4393 | -1.4475e-06
| 2373.8613 | 1.331 | -2.1152e-05 |  | 2373.861 | 1.4393 | -3.7398e-06
| 2373.7407 | 1.331 | -2.6427e-05 |  | 2373.741 | 1.4393 | -8.5731e-06
| 2373.6202 | 1.331 | -3.1607e-05 |  | 2373.62 | 1.4393 | -1.6828e-05
| 2373.4997 | 1.331 | -3.5791e-05 |  | 2373.5 | 1.4393 | -2.9062e-05
| 2373.3791 | 1.3309 | -3.8484e-05 |  | 2373.379 | 1.4393 | -4.5199e-05
| 2373.2586 | 1.3309 | -3.9589e-05 |  | 2373.259 | 1.4393 | -6.3942e-05
| 2373.1381 | 1.3309 | -3.9436e-05 |  | 2373.138 | 1.4393 | -8.3305e-05
| 2373.0175 | 1.3309 | -3.8455e-05 |  | 2373.018 | 1.4393 | -0.00010131
| 2372.897 | 1.3309 | -3.7116e-05 |  | 2372.897 | 1.4393 | -0.00011641
| 2372.7765 | 1.3309 | -3.5401e-05 |  | 2372.776 | 1.4393 | -0.00012807
| 2372.6559 | 1.3309 | -3.3018e-05 |  | 2372.656 | 1.4393 | -0.00013682
| 2372.5354 | 1.3309 | -2.9547e-05 |  | 2372.535 | 1.4393 | -0.00014381
| 2372.4149 | 1.3309 | -2.4533e-05 |  | 2372.415 | 1.4393 | -0.00015019
| 2372.2943 | 1.3309 | -1.8357e-05 |  | 2372.294 | 1.4392 | -0.00015614
| 2372.1738 | 1.3308 | -1.1731e-05 |  | 2372.174 | 1.4392 | -0.00016135
| 2372.0533 | 1.3308 | -5.8608e-06 |  | 2372.053 | 1.4392 | -0.00016439
| 2371.9328 | 1.3308 | -2.0334e-06 |  | 2371.933 | 1.4392 | -0.00016421
| 2371.8122 | 1.3308 | -9.773e-07 |  | 2371.812 | 1.4392 | -0.00016041
| 2371.6917 | 1.3308 | -2.8633e-06 |  | 2371.692 | 1.4392 | -0.00015407
| 2371.5712 | 1.3308 | -6.67e-06 |  | 2371.571 | 1.4392 | -0.00014769
| 2371.4506 | 1.3308 | -1.1024e-05 |  | 2371.451 | 1.4392 | -0.00014431
| 2371.3301 | 1.3308 | -1.4595e-05 |  | 2371.33 | 1.4392 | -0.00014626
| 2371.2096 | 1.3308 | -1.6266e-05 |  | 2371.21 | 1.4392 | -0.00015453
| 2371.089 | 1.3308 | -1.6185e-05 |  | 2371.089 | 1.4392 | -0.0001681
| 2370.9685 | 1.3308 | -1.5249e-05 |  | 2370.968 | 1.4392 | -0.00018422
| 2370.848 | 1.3308 | -1.5428e-05 |  | 2370.848 | 1.4391 | -0.00019964
| 2370.7274 | 1.3308 | -1.8689e-05 |  | 2370.727 | 1.4391 | -0.00021177
| 2370.6069 | 1.3308 | -2.6438e-05 |  | 2370.607 | 1.4391 | -0.00021952
| 2370.4864 | 1.3308 | -3.8977e-05 |  | 2370.486 | 1.4391 | -0.00022378
| 2370.3658 | 1.3308 | -5.5217e-05 |  | 2370.366 | 1.4391 | -0.0002268
| 2370.2453 | 1.3308 | -7.3025e-05 |  | 2370.245 | 1.4391 | -0.00023094
| 2370.1248 | 1.3308 | -8.948e-05 |  | 2370.125 | 1.4391 | -0.00023823
| 2370.0043 | 1.3308 | -0.00010171 |  | 2370.004 | 1.4391 | -0.00024893
| 2369.8837 | 1.3307 | -0.00010756 |  | 2369.884 | 1.439 | -0.00026183
| 2369.7632 | 1.3307 | -0.00010651 |  | 2369.763 | 1.439 | -0.00027477
| 2369.6427 | 1.3307 | -9.9362e-05 |  | 2369.643 | 1.439 | -0.00028526
| 2369.5221 | 1.3307 | -8.8035e-05 |  | 2369.522 | 1.439 | -0.00029164
| 2369.4016 | 1.3307 | -7.5497e-05 |  | 2369.402 | 1.4389 | -0.00029306
| 2369.2811 | 1.3307 | -6.4336e-05 |  | 2369.281 | 1.4389 | -0.0002897
| 2369.1605 | 1.3307 | -5.6638e-05 |  | 2369.161 | 1.4389 | -0.00028263
| 2369.04 | 1.3307 | -5.3661e-05 |  | 2369.04 | 1.4389 | -0.00027292
| 2368.9195 | 1.3307 | -5.5266e-05 |  | 2368.919 | 1.4389 | -0.00026177
| 2368.7989 | 1.3307 | -6.0406e-05 |  | 2368.799 | 1.4388 | -0.00025021
| 2368.6784 | 1.3306 | -6.7589e-05 |  | 2368.678 | 1.4388 | -0.00023943
| 2368.5579 | 1.3306 | -7.5435e-05 |  | 2368.558 | 1.4388 | -0.00023017
| 2368.4373 | 1.3306 | -8.2736e-05 |  | 2368.437 | 1.4388 | -0.00022315
| 2368.3168 | 1.3306 | -8.8921e-05 |  | 2368.317 | 1.4388 | -0.00021866
| 2368.1963 | 1.3306 | -9.373e-05 |  | 2368.196 | 1.4388 | -0.0002166
| 2368.0758 | 1.3306 | -9.726e-05 |  | 2368.076 | 1.4388 | -0.0002167
| 2367.9552 | 1.3306 | -9.9505e-05 |  | 2367.955 | 1.4388 | -0.00021831
| 2367.8347 | 1.3306 | -0.00010066 |  | 2367.835 | 1.4388 | -0.0002216
| 2367.7142 | 1.3305 | -0.00010053 |  | 2367.714 | 1.4388 | -0.00022685
| 2367.5936 | 1.3305 | -9.9196e-05 |  | 2367.594 | 1.4388 | -0.00023475
| 2367.4731 | 1.3305 | -9.6789e-05 |  | 2367.473 | 1.4388 | -0.00024548
| 2367.3526 | 1.3305 | -9.3384e-05 |  | 2367.353 | 1.4388 | -0.00025867
| 2367.232 | 1.3305 | -8.9342e-05 |  | 2367.232 | 1.4388 | -0.00027293
| 2367.1115 | 1.3305 | -8.5033e-05 |  | 2367.112 | 1.4388 | -0.00028599
| 2366.991 | 1.3305 | -8.0584e-05 |  | 2366.991 | 1.4387 | -0.0002955
| 2366.8704 | 1.3305 | -7.6301e-05 |  | 2366.87 | 1.4387 | -0.0003002
| 2366.7499 | 1.3305 | -7.2349e-05 |  | 2366.75 | 1.4387 | -0.00030043
| 2366.6294 | 1.3305 | -6.9205e-05 |  | 2366.629 | 1.4387 | -0.00029839
| 2366.5089 | 1.3305 | -6.7152e-05 |  | 2366.509 | 1.4387 | -0.0002974
| 2366.3883 | 1.3304 | -6.6572e-05 |  | 2366.388 | 1.4387 | -0.00030064
| 2366.2678 | 1.3304 | -6.7989e-05 |  | 2366.268 | 1.4387 | -0.00030959
| 2366.1473 | 1.3304 | -7.1163e-05 |  | 2366.147 | 1.4387 | -0.0003236
| 2366.0267 | 1.3304 | -7.588e-05 |  | 2366.027 | 1.4386 | -0.00033969
| 2365.9062 | 1.3304 | -8.1404e-05 |  | 2365.906 | 1.4386 | -0.00035383
| 2365.7857 | 1.3304 | -8.6573e-05 |  | 2365.786 | 1.4386 | -0.00036254
| 2365.6651 | 1.3304 | -9.0696e-05 |  | 2365.665 | 1.4386 | -0.00036447
| 2365.5446 | 1.3304 | -9.3205e-05 |  | 2365.545 | 1.4385 | -0.00036045
| 2365.4241 | 1.3304 | -9.4123e-05 |  | 2365.424 | 1.4385 | -0.00035349
| 2365.3035 | 1.3304 | -9.4114e-05 |  | 2365.304 | 1.4385 | -0.00034727
| 2365.183 | 1.3304 | -9.37e-05 |  | 2365.183 | 1.4385 | -0.00034448
| 2365.0625 | 1.3303 | -9.386e-05 |  | 2365.062 | 1.4385 | -0.00034596
| 2364.9419 | 1.3303 | -9.4705e-05 |  | 2364.942 | 1.4385 | -0.00035063
| 2364.8214 | 1.3303 | -9.6359e-05 |  | 2364.821 | 1.4384 | -0.00035632
| 2364.7009 | 1.3303 | -9.8394e-05 |  | 2364.701 | 1.4384 | -0.00036081
| 2364.5804 | 1.3303 | -0.0001005 |  | 2364.58 | 1.4384 | -0.00036327
| 2364.4598 | 1.3303 | -0.00010265 |  | 2364.46 | 1.4384 | -0.00036453
| 2364.3393 | 1.3303 | -0.00010509 |  | 2364.339 | 1.4384 | -0.00036644
| 2364.2188 | 1.3303 | -0.00010858 |  | 2364.219 | 1.4384 | -0.00037104
| 2364.0982 | 1.3303 | -0.00011363 |  | 2364.098 | 1.4384 | -0.00037924
| 2363.9777 | 1.3303 | -0.00012051 |  | 2363.978 | 1.4383 | -0.00039064
| 2363.8572 | 1.3303 | -0.00012861 |  | 2363.857 | 1.4383 | -0.00040331
| 2363.7366 | 1.3302 | -0.0001367 |  | 2363.737 | 1.4383 | -0.00041521
| 2363.6161 | 1.3302 | -0.0001434 |  | 2363.616 | 1.4383 | -0.00042455
| 2363.4956 | 1.3302 | -0.00014745 |  | 2363.496 | 1.4383 | -0.00043107
| 2363.375 | 1.3302 | -0.00014842 |  | 2363.375 | 1.4382 | -0.0004357
| 2363.2545 | 1.3302 | -0.00014697 |  | 2363.255 | 1.4382 | -0.00044008
| 2363.134 | 1.3302 | -0.00014484 |  | 2363.134 | 1.4382 | -0.00044548
| 2363.0134 | 1.3302 | -0.00014407 |  | 2363.013 | 1.4382 | -0.00045214
| 2362.8929 | 1.3302 | -0.00014668 |  | 2362.893 | 1.4381 | -0.00045943
| 2362.7724 | 1.3301 | -0.00015347 |  | 2362.772 | 1.4381 | -0.00046529
| 2362.6519 | 1.3301 | -0.00016364 |  | 2362.652 | 1.4381 | -0.00046845
| 2362.5313 | 1.3301 | -0.00017532 |  | 2362.531 | 1.438 | -0.00046776
| 2362.4108 | 1.3301 | -0.00018585 |  | 2362.411 | 1.438 | -0.00046333
| 2362.2903 | 1.3301 | -0.00019274 |  | 2362.29 | 1.438 | -0.00045623
| 2362.1697 | 1.33 | -0.00019458 |  | 2362.17 | 1.4379 | -0.00044797
| 2362.0492 | 1.33 | -0.00019146 |  | 2362.049 | 1.4379 | -0.00043965
| 2361.9287 | 1.33 | -0.00018471 |  | 2361.929 | 1.4379 | -0.00043252
| 2361.8081 | 1.33 | -0.00017642 |  | 2361.808 | 1.4379 | -0.00042666
| 2361.6876 | 1.33 | -0.00016876 |  | 2361.688 | 1.4379 | -0.00042261
| 2361.5671 | 1.33 | -0.000163 |  | 2361.567 | 1.4378 | -0.00042062
| 2361.4465 | 1.3299 | -0.00015964 |  | 2361.447 | 1.4378 | -0.00042126
| 2361.326 | 1.3299 | -0.00015807 |  | 2361.326 | 1.4378 | -0.00042494
| 2361.2055 | 1.3299 | -0.00015732 |  | 2361.205 | 1.4378 | -0.00043168
| 2361.0849 | 1.3299 | -0.00015658 |  | 2361.085 | 1.4378 | -0.00044059
| 2360.9644 | 1.3299 | -0.00015531 |  | 2360.964 | 1.4377 | -0.00045001
| 2360.8439 | 1.3299 | -0.0001535 |  | 2360.844 | 1.4377 | -0.00045812
| 2360.7234 | 1.3299 | -0.0001517 |  | 2360.723 | 1.4377 | -0.0004634
| 2360.6028 | 1.3298 | -0.00015034 |  | 2360.603 | 1.4376 | -0.00046506
| 2360.4823 | 1.3298 | -0.00014967 |  | 2360.482 | 1.4376 | -0.00046365
| 2360.3618 | 1.3298 | -0.00014992 |  | 2360.362 | 1.4375 | -0.00046021
| 2360.2412 | 1.3298 | -0.00015103 |  | 2360.241 | 1.4375 | -0.00045597
| 2360.1207 | 1.3298 | -0.000153 |  | 2360.121 | 1.4375 | -0.00045182
| 2360.0002 | 1.3298 | -0.00015582 |  | 2360 | 1.4374 | -0.00044729
| 2359.8796 | 1.3298 | -0.0001595 |  | 2359.88 | 1.4374 | -0.00044196
| 2359.7591 | 1.3297 | -0.00016361 |  | 2359.759 | 1.4374 | -0.00043486
| 2359.6386 | 1.3297 | -0.0001675 |  | 2359.639 | 1.4373 | -0.00042591
| 2359.518 | 1.3297 | -0.00016981 |  | 2359.518 | 1.4373 | -0.00041573
| 2359.3975 | 1.3297 | -0.00016939 |  | 2359.398 | 1.4373 | -0.00040609
| 2359.277 | 1.3297 | -0.00016563 |  | 2359.277 | 1.4372 | -0.00039851
| 2359.1565 | 1.3296 | -0.00015872 |  | 2359.156 | 1.4372 | -0.00039383
| 2359.0359 | 1.3296 | -0.00015017 |  | 2359.036 | 1.4372 | -0.00039131
| 2358.9154 | 1.3296 | -0.00014226 |  | 2358.915 | 1.4371 | -0.00038873
| 2358.7949 | 1.3296 | -0.00013733 |  | 2358.795 | 1.4371 | -0.00038282
| 2358.6743 | 1.3296 | -0.00013687 |  | 2358.674 | 1.437 | -0.00037068
| 2358.5538 | 1.3296 | -0.00014083 |  | 2358.554 | 1.437 | -0.00035098
| 2358.4333 | 1.3296 | -0.00014782 |  | 2358.433 | 1.4369 | -0.00032425
| 2358.3127 | 1.3296 | -0.00015522 |  | 2358.313 | 1.4369 | -0.0002934
| 2358.1922 | 1.3295 | -0.00016044 |  | 2358.192 | 1.4368 | -0.00026203
| 2358.0717 | 1.3295 | -0.00016163 |  | 2358.072 | 1.4368 | -0.00023358
| 2357.9511 | 1.3295 | -0.00015869 |  | 2357.951 | 1.4368 | -0.00021048
| 2357.8306 | 1.3295 | -0.00015292 |  | 2357.831 | 1.4368 | -0.00019309
| 2357.7101 | 1.3294 | -0.00014642 |  | 2357.71 | 1.4367 | -0.00018022
| 2357.5895 | 1.3294 | -0.00014141 |  | 2357.59 | 1.4367 | -0.00017
| 2357.469 | 1.3294 | -0.00013933 |  | 2357.469 | 1.4367 | -0.00016054
| 2357.3485 | 1.3294 | -0.00014065 |  | 2357.348 | 1.4367 | -0.00015069
| 2357.228 | 1.3294 | -0.00014453 |  | 2357.228 | 1.4366 | -0.0001402
| 2357.1074 | 1.3294 | -0.00014976 |  | 2357.107 | 1.4366 | -0.00012916
| 2356.9869 | 1.3294 | -0.00015515 |  | 2356.987 | 1.4365 | -0.00011769
| 2356.8663 | 1.3293 | -0.0001601 |  | 2356.866 | 1.4365 | -0.00010543
| 2356.7458 | 1.3293 | -0.00016428 |  | 2356.746 | 1.4364 | -9.1639e-05
| 2356.6253 | 1.3293 | -0.00016784 |  | 2356.625 | 1.4364 | -7.5278e-05
| 2356.5048 | 1.3293 | -0.00017062 |  | 2356.505 | 1.4364 | -5.5585e-05
| 2356.3842 | 1.3292 | -0.00017216 |  | 2356.384 | 1.4363 | -3.2757e-05
| 2356.2637 | 1.3292 | -0.0001717 |  | 2356.264 | 1.4363 | -7.3731e-06
| 2356.1432 | 1.3292 | -0.0001685 |  | 2356.143 | 1.4362 | 1.9587e-05
| 2356.0226 | 1.3292 | -0.00016263 |  | 2356.023 | 1.4362 | 4.7311e-05
| 2355.9021 | 1.3291 | -0.00015472 |  | 2355.902 | 1.4361 | 7.5797e-05
| 2355.7816 | 1.3291 | -0.00014614 |  | 2355.782 | 1.4361 | 0.00010606
| 2355.661 | 1.3291 | -0.00013844 |  | 2355.661 | 1.436 | 0.00013925
| 2355.5405 | 1.3291 | -0.00013288 |  | 2355.541 | 1.436 | 0.00017654
| 2355.42 | 1.3291 | -0.0001302 |  | 2355.42 | 1.4359 | 0.00021834
| 2355.2995 | 1.329 | -0.00013005 |  | 2355.299 | 1.4359 | 0.00026404
| 2355.1789 | 1.329 | -0.00013164 |  | 2355.179 | 1.4358 | 0.0003121
| 2355.0584 | 1.329 | -0.00013382 |  | 2355.058 | 1.4358 | 0.00036089
| 2354.9378 | 1.329 | -0.00013579 |  | 2354.938 | 1.4357 | 0.00040918
| 2354.8173 | 1.329 | -0.00013719 |  | 2354.817 | 1.4357 | 0.00045644
| 2354.6968 | 1.3289 | -0.0001382 |  | 2354.697 | 1.4356 | 0.00050322
| 2354.5763 | 1.3289 | -0.00013914 |  | 2354.576 | 1.4356 | 0.0005504
| 2354.4557 | 1.3289 | -0.00014033 |  | 2354.456 | 1.4356 | 0.00059861
| 2354.3352 | 1.3289 | -0.00014177 |  | 2354.335 | 1.4355 | 0.00064806
| 2354.2147 | 1.3288 | -0.00014345 |  | 2354.215 | 1.4355 | 0.0006985
| 2354.0941 | 1.3288 | -0.00014497 |  | 2354.094 | 1.4355 | 0.00074919
| 2353.9736 | 1.3288 | -0.00014622 |  | 2353.974 | 1.4354 | 0.00080009
| 2353.8531 | 1.3288 | -0.000147 |  | 2353.853 | 1.4354 | 0.00085171
| 2353.7325 | 1.3287 | -0.00014745 |  | 2353.733 | 1.4353 | 0.00090559
| 2353.612 | 1.3287 | -0.00014751 |  | 2353.612 | 1.4353 | 0.00096293
| 2353.4915 | 1.3287 | -0.00014724 |  | 2353.491 | 1.4353 | 0.0010253
| 2353.371 | 1.3286 | -0.00014637 |  | 2353.371 | 1.4352 | 0.0010924
| 2353.2504 | 1.3286 | -0.00014483 |  | 2353.25 | 1.4352 | 0.0011634
| 2353.1299 | 1.3286 | -0.00014235 |  | 2353.13 | 1.4351 | 0.0012365
| 2353.0094 | 1.3285 | -0.00013919 |  | 2353.009 | 1.4351 | 0.0013097
| 2352.8888 | 1.3285 | -0.00013573 |  | 2352.889 | 1.4351 | 0.001382
| 2352.7683 | 1.3285 | -0.00013233 |  | 2352.768 | 1.4351 | 0.0014538
| 2352.6478 | 1.3284 | -0.00012927 |  | 2352.648 | 1.435 | 0.0015263
| 2352.5272 | 1.3284 | -0.00012649 |  | 2352.527 | 1.435 | 0.0016011
| 2352.4067 | 1.3284 | -0.00012343 |  | 2352.407 | 1.435 | 0.0016791
| 2352.2862 | 1.3283 | -0.00011951 |  | 2352.286 | 1.435 | 0.0017599
| 2352.1656 | 1.3283 | -0.00011438 |  | 2352.166 | 1.435 | 0.0018418
| 2352.0451 | 1.3283 | -0.00010802 |  | 2352.045 | 1.435 | 0.0019226
| 2351.9246 | 1.3282 | -0.00010086 |  | 2351.925 | 1.435 | 0.002
| 2351.804 | 1.3282 | -9.3764e-05 |  | 2351.804 | 1.435 | 0.0020732
| 2351.6835 | 1.3282 | -8.7648e-05 |  | 2351.684 | 1.435 | 0.0021429
| 2351.563 | 1.3281 | -8.2917e-05 |  | 2351.563 | 1.435 | 0.002211
| 2351.4425 | 1.3281 | -7.9518e-05 |  | 2351.442 | 1.435 | 0.0022797
| 2351.3219 | 1.3281 | -7.6715e-05 |  | 2351.322 | 1.435 | 0.0023507
| 2351.2014 | 1.328 | -7.3293e-05 |  | 2351.201 | 1.435 | 0.002424
| 2351.0809 | 1.328 | -6.8367e-05 |  | 2351.081 | 1.435 | 0.0024986
| 2350.9603 | 1.3279 | -6.1365e-05 |  | 2350.96 | 1.435 | 0.0025728
| 2350.8398 | 1.3279 | -5.2241e-05 |  | 2350.84 | 1.435 | 0.0026446
| 2350.7193 | 1.3279 | -4.1874e-05 |  | 2350.719 | 1.435 | 0.0027136
| 2350.5987 | 1.3278 | -3.1196e-05 |  | 2350.599 | 1.435 | 0.0027802
| 2350.4782 | 1.3278 | -2.1305e-05 |  | 2350.478 | 1.435 | 0.0028453
| 2350.3577 | 1.3277 | -1.2867e-05 |  | 2350.358 | 1.4351 | 0.0029101
| 2350.2371 | 1.3277 | -6.0055e-06 |  | 2350.237 | 1.4351 | 0.0029749
| 2350.1166 | 1.3277 | 2.1089e-08 |  | 2350.117 | 1.4351 | 0.0030389
| 2349.9961 | 1.3276 | 6.1468e-06 |  | 2349.996 | 1.4351 | 0.0031008
| 2349.8756 | 1.3276 | 1.3392e-05 |  | 2349.876 | 1.4351 | 0.0031595
| 2349.755 | 1.3275 | 2.2429e-05 |  | 2349.755 | 1.4352 | 0.0032148
| 2349.6345 | 1.3275 | 3.3447e-05 |  | 2349.634 | 1.4352 | 0.0032681
| 2349.514 | 1.3274 | 4.5878e-05 |  | 2349.514 | 1.4352 | 0.0033214
| 2349.3934 | 1.3274 | 5.8832e-05 |  | 2349.393 | 1.4352 | 0.0033775
| 2349.2729 | 1.3273 | 7.0927e-05 |  | 2349.273 | 1.4352 | 0.0034382
| 2349.1524 | 1.3273 | 8.1403e-05 |  | 2349.152 | 1.4352 | 0.0035038
| 2349.0318 | 1.3273 | 8.9848e-05 |  | 2349.032 | 1.4352 | 0.0035734
| 2348.9113 | 1.3272 | 9.6384e-05 |  | 2348.911 | 1.4352 | 0.003645
| 2348.7908 | 1.3272 | 0.00010185 |  | 2348.791 | 1.4353 | 0.0037164
| 2348.6702 | 1.3271 | 0.00010717 |  | 2348.67 | 1.4353 | 0.0037862
| 2348.5497 | 1.3271 | 0.00011301 |  | 2348.55 | 1.4353 | 0.003854
| 2348.4292 | 1.327 | 0.00011967 |  | 2348.429 | 1.4353 | 0.0039203
| 2348.3086 | 1.327 | 0.0001264 |  | 2348.309 | 1.4354 | 0.0039857
| 2348.1881 | 1.3269 | 0.0001325 |  | 2348.188 | 1.4354 | 0.0040503
| 2348.0676 | 1.3268 | 0.00013718 |  | 2348.068 | 1.4354 | 0.004113
| 2347.9471 | 1.3268 | 0.00014006 |  | 2347.947 | 1.4355 | 0.0041722
| 2347.8265 | 1.3267 | 0.00014159 |  | 2347.827 | 1.4355 | 0.0042263
| 2347.706 | 1.3267 | 0.00014297 |  | 2347.706 | 1.4356 | 0.004274
| 2347.5855 | 1.3266 | 0.00014576 |  | 2347.585 | 1.4356 | 0.004316
| 2347.4649 | 1.3265 | 0.00015108 |  | 2347.465 | 1.4356 | 0.0043539
| 2347.3444 | 1.3264 | 0.00015967 |  | 2347.344 | 1.4357 | 0.0043909
| 2347.2239 | 1.3264 | 0.00017126 |  | 2347.224 | 1.4357 | 0.0044297
| 2347.1033 | 1.3263 | 0.00018485 |  | 2347.103 | 1.4357 | 0.0044725
| 2346.9828 | 1.3262 | 0.0001993 |  | 2346.983 | 1.4357 | 0.0045201
| 2346.8623 | 1.3261 | 0.00021373 |  | 2346.862 | 1.4358 | 0.0045724
| 2346.7417 | 1.326 | 0.00022775 |  | 2346.742 | 1.4358 | 0.0046278
| 2346.6212 | 1.3259 | 0.00024152 |  | 2346.621 | 1.4358 | 0.0046847
| 2346.5007 | 1.3259 | 0.00025609 |  | 2346.501 | 1.4359 | 0.0047414
| 2346.3801 | 1.3258 | 0.0002721 |  | 2346.38 | 1.4359 | 0.0047966
| 2346.2596 | 1.3257 | 0.00029005 |  | 2346.26 | 1.4359 | 0.0048492
| 2346.1391 | 1.3256 | 0.00030975 |  | 2346.139 | 1.436 | 0.0048982
| 2346.0185 | 1.3255 | 0.00033086 |  | 2346.019 | 1.436 | 0.0049429
| 2345.898 | 1.3254 | 0.00035247 |  | 2345.898 | 1.4361 | 0.0049826
| 2345.7775 | 1.3253 | 0.00037409 |  | 2345.777 | 1.4361 | 0.005017
| 2345.657 | 1.3252 | 0.00039525 |  | 2345.657 | 1.4362 | 0.0050464
| 2345.5364 | 1.325 | 0.00041608 |  | 2345.536 | 1.4362 | 0.0050717
| 2345.4159 | 1.3249 | 0.0004367 |  | 2345.416 | 1.4363 | 0.0050944
| 2345.2954 | 1.3248 | 0.00045737 |  | 2345.295 | 1.4363 | 0.0051158
| 2345.1748 | 1.3247 | 0.00047813 |  | 2345.175 | 1.4363 | 0.005137
| 2345.0543 | 1.3245 | 0.00049937 |  | 2345.054 | 1.4364 | 0.0051586
| 2344.9338 | 1.3244 | 0.00052198 |  | 2344.934 | 1.4364 | 0.0051807
| 2344.8132 | 1.3242 | 0.00054712 |  | 2344.813 | 1.4364 | 0.0052032
| 2344.6927 | 1.3241 | 0.00057653 |  | 2344.693 | 1.4364 | 0.0052263
| 2344.5722 | 1.3239 | 0.00061214 |  | 2344.572 | 1.4364 | 0.0052505
| 2344.4516 | 1.3237 | 0.00065591 |  | 2344.452 | 1.4364 | 0.0052768
| 2344.3311 | 1.3235 | 0.00070918 |  | 2344.331 | 1.4364 | 0.0053067
| 2344.2106 | 1.3233 | 0.00077279 |  | 2344.211 | 1.4364 | 0.0053411
| 2344.09 | 1.3231 | 0.00084682 |  | 2344.09 | 1.4364 | 0.0053807
| 2343.9695 | 1.3229 | 0.00093114 |  | 2343.97 | 1.4364 | 0.0054255
| 2343.849 | 1.3226 | 0.0010256 |  | 2343.849 | 1.4364 | 0.0054753
| 2343.7285 | 1.3224 | 0.0011302 |  | 2343.728 | 1.4364 | 0.0055299
| 2343.6079 | 1.3222 | 0.0012458 |  | 2343.608 | 1.4364 | 0.0055891
| 2343.4874 | 1.3219 | 0.0013736 |  | 2343.487 | 1.4364 | 0.0056535
| 2343.3669 | 1.3217 | 0.0015152 |  | 2343.367 | 1.4364 | 0.0057232
| 2343.2463 | 1.3214 | 0.0016727 |  | 2343.246 | 1.4364 | 0.0057984
| 2343.1258 | 1.3211 | 0.0018484 |  | 2343.126 | 1.4364 | 0.0058783
| 2343.0053 | 1.3208 | 0.002045 |  | 2343.005 | 1.4365 | 0.0059615
| 2342.8847 | 1.3205 | 0.0022658 |  | 2342.885 | 1.4365 | 0.006046
| 2342.7642 | 1.3202 | 0.0025138 |  | 2342.764 | 1.4365 | 0.0061302
| 2342.6437 | 1.3199 | 0.0027923 |  | 2342.644 | 1.4365 | 0.0062127
| 2342.5231 | 1.3196 | 0.0031036 |  | 2342.523 | 1.4366 | 0.0062935
| 2342.4026 | 1.3192 | 0.0034494 |  | 2342.403 | 1.4366 | 0.0063733
| 2342.2821 | 1.3189 | 0.0038303 |  | 2342.282 | 1.4366 | 0.0064534
| 2342.1615 | 1.3186 | 0.0042459 |  | 2342.162 | 1.4367 | 0.006535
| 2342.041 | 1.3184 | 0.0046958 |  | 2342.041 | 1.4367 | 0.006619
| 2341.9205 | 1.3181 | 0.0051792 |  | 2341.92 | 1.4367 | 0.0067055
| 2341.8 | 1.3178 | 0.0056963 |  | 2341.8 | 1.4368 | 0.0067944
| 2341.6794 | 1.3176 | 0.0062473 |  | 2341.679 | 1.4368 | 0.0068864
| 2341.5589 | 1.3174 | 0.0068332 |  | 2341.559 | 1.4368 | 0.0069823
| 2341.4384 | 1.3172 | 0.0074547 |  | 2341.438 | 1.4369 | 0.0070837
| 2341.3178 | 1.317 | 0.0081117 |  | 2341.318 | 1.4369 | 0.0071927
| 2341.1973 | 1.3169 | 0.0088037 |  | 2341.197 | 1.4369 | 0.0073106
| 2341.0768 | 1.3168 | 0.009529 |  | 2341.077 | 1.437 | 0.0074377
| 2340.9562 | 1.3168 | 0.0103 |  | 2340.956 | 1.437 | 0.0075726
| 2340.8357 | 1.3168 | 0.0111 |  | 2340.836 | 1.4371 | 0.0077125
| 2340.7152 | 1.3168 | 0.0119 |  | 2340.715 | 1.4372 | 0.0078537
| 2340.5947 | 1.3169 | 0.0127 |  | 2340.595 | 1.4373 | 0.0079932
| 2340.4741 | 1.3171 | 0.0136 |  | 2340.474 | 1.4374 | 0.0081283
| 2340.3536 | 1.3174 | 0.0144 |  | 2340.354 | 1.4375 | 0.008258
| 2340.233 | 1.3177 | 0.0153 |  | 2340.233 | 1.4377 | 0.0083824
| 2340.1125 | 1.3181 | 0.0162 |  | 2340.113 | 1.4378 | 0.0085023
| 2339.992 | 1.3185 | 0.017 |  | 2339.992 | 1.4379 | 0.0086187
| 2339.8715 | 1.3191 | 0.0179 |  | 2339.871 | 1.4381 | 0.0087326
| 2339.7509 | 1.3197 | 0.0187 |  | 2339.751 | 1.4382 | 0.0088453
| 2339.6304 | 1.3204 | 0.0195 |  | 2339.63 | 1.4384 | 0.0089579
| 2339.5099 | 1.3211 | 0.0202 |  | 2339.51 | 1.4385 | 0.0090717
| 2339.3893 | 1.3219 | 0.0209 |  | 2339.389 | 1.4387 | 0.0091876
| 2339.2688 | 1.3228 | 0.0215 |  | 2339.269 | 1.4389 | 0.0093055
| 2339.1483 | 1.3237 | 0.0221 |  | 2339.148 | 1.4391 | 0.0094232
| 2339.0277 | 1.3247 | 0.0226 |  | 2339.028 | 1.4393 | 0.0095362
| 2338.9072 | 1.3257 | 0.0231 |  | 2338.907 | 1.4395 | 0.0096381
| 2338.7867 | 1.3268 | 0.0235 |  | 2338.787 | 1.4398 | 0.0097215
| 2338.6662 | 1.3279 | 0.0238 |  | 2338.666 | 1.44 | 0.00978
| 2338.5456 | 1.3291 | 0.024 |  | 2338.546 | 1.4403 | 0.0098102
| 2338.4251 | 1.3302 | 0.0241 |  | 2338.425 | 1.4406 | 0.009812
| 2338.3045 | 1.3314 | 0.0241 |  | 2338.305 | 1.4408 | 0.0097899
| 2338.184 | 1.3326 | 0.0241 |  | 2338.184 | 1.4411 | 0.0097506
| 2338.0635 | 1.3337 | 0.0239 |  | 2338.063 | 1.4413 | 0.0097021
| 2337.943 | 1.3349 | 0.0237 |  | 2337.943 | 1.4415 | 0.0096511
| 2337.8224 | 1.336 | 0.0233 |  | 2337.822 | 1.4418 | 0.0096017
| 2337.7019 | 1.3371 | 0.0229 |  | 2337.702 | 1.442 | 0.0095544
| 2337.5814 | 1.3381 | 0.0224 |  | 2337.581 | 1.4422 | 0.0095069
| 2337.4608 | 1.3391 | 0.0218 |  | 2337.461 | 1.4424 | 0.0094552
| 2337.3403 | 1.34 | 0.0211 |  | 2337.34 | 1.4426 | 0.0093946
| 2337.2198 | 1.3408 | 0.0204 |  | 2337.22 | 1.4429 | 0.009321
| 2337.0992 | 1.3416 | 0.0197 |  | 2337.099 | 1.4431 | 0.0092318
| 2336.9787 | 1.3423 | 0.0189 |  | 2336.979 | 1.4433 | 0.0091254
| 2336.8582 | 1.3429 | 0.018 |  | 2336.858 | 1.4436 | 0.0090017
| 2336.7377 | 1.3435 | 0.0172 |  | 2336.738 | 1.4438 | 0.0088618
| 2336.6171 | 1.3439 | 0.0163 |  | 2336.617 | 1.444 | 0.0087078
| 2336.4966 | 1.3443 | 0.0154 |  | 2336.497 | 1.4442 | 0.0085424
| 2336.3761 | 1.3446 | 0.0145 |  | 2336.376 | 1.4444 | 0.0083687
| 2336.2555 | 1.3448 | 0.0136 |  | 2336.256 | 1.4445 | 0.00819
| 2336.135 | 1.345 | 0.0128 |  | 2336.135 | 1.4447 | 0.0080087
| 2336.0145 | 1.3451 | 0.0119 |  | 2336.014 | 1.4448 | 0.0078267
| 2335.8939 | 1.3452 | 0.0111 |  | 2335.894 | 1.445 | 0.0076448
| 2335.7734 | 1.3451 | 0.0103 |  | 2335.773 | 1.4451 | 0.0074637
| 2335.6529 | 1.3451 | 0.0095689 |  | 2335.653 | 1.4452 | 0.0072842
| 2335.5323 | 1.345 | 0.0088493 |  | 2335.532 | 1.4453 | 0.0071073
| 2335.4118 | 1.3448 | 0.0081685 |  | 2335.412 | 1.4454 | 0.006935
| 2335.2913 | 1.3446 | 0.0075287 |  | 2335.291 | 1.4455 | 0.0067689
| 2335.1707 | 1.3444 | 0.0069318 |  | 2335.171 | 1.4455 | 0.0066099
| 2335.0502 | 1.3442 | 0.0063782 |  | 2335.05 | 1.4456 | 0.0064571
| 2334.9297 | 1.3439 | 0.0058676 |  | 2334.93 | 1.4457 | 0.0063079
| 2334.8092 | 1.3436 | 0.0053984 |  | 2334.809 | 1.4458 | 0.0061577
| 2334.6886 | 1.3434 | 0.0049682 |  | 2334.689 | 1.4459 | 0.0060019
| 2334.5681 | 1.3431 | 0.0045737 |  | 2334.568 | 1.446 | 0.0058369
| 2334.4476 | 1.3428 | 0.0042119 |  | 2334.448 | 1.4461 | 0.0056606
| 2334.327 | 1.3425 | 0.0038797 |  | 2334.327 | 1.4462 | 0.0054734
| 2334.2065 | 1.3422 | 0.0035746 |  | 2334.206 | 1.4463 | 0.0052767
| 2334.086 | 1.342 | 0.0032944 |  | 2334.086 | 1.4464 | 0.0050724
| 2333.9654 | 1.3417 | 0.0030369 |  | 2333.965 | 1.4464 | 0.0048619
| 2333.8449 | 1.3414 | 0.0028 |  | 2333.845 | 1.4465 | 0.0046451
| 2333.7244 | 1.3412 | 0.0025822 |  | 2333.724 | 1.4465 | 0.0044215
| 2333.6038 | 1.3409 | 0.0023818 |  | 2333.604 | 1.4466 | 0.0041909
| 2333.4833 | 1.3407 | 0.0021979 |  | 2333.483 | 1.4466 | 0.0039543
| 2333.3628 | 1.3404 | 0.00203 |  | 2333.363 | 1.4466 | 0.003715
| 2333.2422 | 1.3402 | 0.001878 |  | 2333.242 | 1.4466 | 0.0034775
| 2333.1217 | 1.34 | 0.0017418 |  | 2333.122 | 1.4465 | 0.0032469
| 2333.0012 | 1.3398 | 0.0016207 |  | 2333.001 | 1.4465 | 0.0030271
| 2332.8807 | 1.3395 | 0.001513 |  | 2332.881 | 1.4464 | 0.0028203
| 2332.7601 | 1.3393 | 0.0014163 |  | 2332.76 | 1.4464 | 0.0026258
| 2332.6396 | 1.3392 | 0.0013275 |  | 2332.64 | 1.4463 | 0.0024414
| 2332.5191 | 1.339 | 0.0012435 |  | 2332.519 | 1.4462 | 0.0022648
| 2332.3985 | 1.3388 | 0.0011618 |  | 2332.399 | 1.4461 | 0.0020943
| 2332.278 | 1.3387 | 0.0010813 |  | 2332.278 | 1.446 | 0.0019299
| 2332.1575 | 1.3385 | 0.0010019 |  | 2332.157 | 1.446 | 0.0017732
| 2332.0369 | 1.3383 | 0.00092474 |  | 2332.037 | 1.4459 | 0.0016263
| 2331.9164 | 1.3382 | 0.00085148 |  | 2331.916 | 1.4458 | 0.0014909
| 2331.7959 | 1.338 | 0.00078367 |  | 2331.796 | 1.4457 | 0.0013673
| 2331.6753 | 1.3379 | 0.00072245 |  | 2331.675 | 1.4455 | 0.0012541
| 2331.5548 | 1.3377 | 0.00066847 |  | 2331.555 | 1.4455 | 0.001149
| 2331.4343 | 1.3376 | 0.00062141 |  | 2331.434 | 1.4454 | 0.0010492
| 2331.3137 | 1.3374 | 0.0005809 |  | 2331.314 | 1.4453 | 0.00095237
| 2331.1932 | 1.3373 | 0.00054608 |  | 2331.193 | 1.4452 | 0.00085735
| 2331.0727 | 1.3372 | 0.0005162 |  | 2331.073 | 1.4451 | 0.00076365
| 2330.9522 | 1.337 | 0.00049062 |  | 2330.952 | 1.445 | 0.00067161
| 2330.8316 | 1.3369 | 0.00046854 |  | 2330.832 | 1.4449 | 0.00058182
| 2330.7111 | 1.3368 | 0.00044912 |  | 2330.711 | 1.4448 | 0.00049498
| 2330.5906 | 1.3367 | 0.00043166 |  | 2330.591 | 1.4447 | 0.00041181
| 2330.47 | 1.3366 | 0.00041542 |  | 2330.47 | 1.4446 | 0.00033349
| 2330.3495 | 1.3365 | 0.00039956 |  | 2330.349 | 1.4445 | 0.00026074
| 2330.229 | 1.3364 | 0.00038385 |  | 2330.229 | 1.4444 | 0.00019449
| 2330.1084 | 1.3363 | 0.00036801 |  | 2330.108 | 1.4443 | 0.00013474
| 2329.9879 | 1.3362 | 0.00035211 |  | 2329.988 | 1.4443 | 8.0699e-05
| 2329.8674 | 1.3361 | 0.00033642 |  | 2329.867 | 1.4442 | 3.051e-05
| 2329.7468 | 1.3361 | 0.00032091 |  | 2329.747 | 1.4441 | -1.7962e-05
| 2329.6263 | 1.336 | 0.00030575 |  | 2329.626 | 1.444 | -6.6404e-05
| 2329.5058 | 1.3359 | 0.00029074 |  | 2329.506 | 1.4439 | -0.00011561
| 2329.3852 | 1.3358 | 0.00027561 |  | 2329.385 | 1.4438 | -0.00016478
| 2329.2647 | 1.3358 | 0.00025989 |  | 2329.265 | 1.4437 | -0.00021231
| 2329.1442 | 1.3357 | 0.00024315 |  | 2329.144 | 1.4437 | -0.00025611
| 2329.0237 | 1.3356 | 0.00022498 |  | 2329.024 | 1.4436 | -0.00029494
| 2328.9031 | 1.3356 | 0.00020544 |  | 2328.903 | 1.4435 | -0.0003288
| 2328.7826 | 1.3355 | 0.00018535 |  | 2328.783 | 1.4434 | -0.00035886
| 2328.6621 | 1.3354 | 0.00016596 |  | 2328.662 | 1.4433 | -0.00038742
| 2328.5415 | 1.3353 | 0.000149 |  | 2328.542 | 1.4433 | -0.00041661
| 2328.421 | 1.3353 | 0.0001363 |  | 2328.421 | 1.4432 | -0.00044786
| 2328.3005 | 1.3352 | 0.00012909 |  | 2328.3 | 1.4431 | -0.00048146
| 2328.1799 | 1.3351 | 0.00012772 |  | 2328.18 | 1.4431 | -0.00051687
| 2328.0594 | 1.335 | 0.00013149 |  | 2328.059 | 1.443 | -0.00055296
| 2327.9389 | 1.335 | 0.00013859 |  | 2327.939 | 1.4429 | -0.00058907
| 2327.8183 | 1.3349 | 0.00014666 |  | 2327.818 | 1.4428 | -0.00062457
| 2327.6978 | 1.3349 | 0.00015369 |  | 2327.698 | 1.4428 | -0.00065922
| 2327.5773 | 1.3348 | 0.00015848 |  | 2327.577 | 1.4427 | -0.0006924
| 2327.4567 | 1.3348 | 0.0001607 |  | 2327.457 | 1.4426 | -0.00072293
| 2327.3362 | 1.3347 | 0.0001612 |  | 2327.336 | 1.4425 | -0.0007493
| 2327.2157 | 1.3347 | 0.00016115 |  | 2327.216 | 1.4424 | -0.00076966
| 2327.0952 | 1.3346 | 0.00016177 |  | 2327.095 | 1.4423 | -0.00078269
| 2326.9746 | 1.3346 | 0.00016348 |  | 2326.975 | 1.4422 | -0.00078839
| 2326.8541 | 1.3345 | 0.00016591 |  | 2326.854 | 1.4421 | -0.00078789
| 2326.7336 | 1.3345 | 0.00016801 |  | 2326.734 | 1.4421 | -0.00078297
| 2326.613 | 1.3345 | 0.00016839 |  | 2326.613 | 1.442 | -0.00077579
| 2326.4925 | 1.3344 | 0.00016653 |  | 2326.492 | 1.4419 | -0.00076767
| 2326.372 | 1.3344 | 0.00016227 |  | 2326.372 | 1.4418 | -0.00075905
| 2326.2514 | 1.3344 | 0.00015626 |  | 2326.251 | 1.4418 | -0.00074975
| 2326.1309 | 1.3343 | 0.0001498 |  | 2326.131 | 1.4417 | -0.00073928
| 2326.0104 | 1.3343 | 0.00014421 |  | 2326.01 | 1.4416 | -0.00072778
| 2325.8898 | 1.3342 | 0.00014047 |  | 2325.89 | 1.4416 | -0.00071581
| 2325.7693 | 1.3342 | 0.00013887 |  | 2325.769 | 1.4415 | -0.00070452
| 2325.6488 | 1.3342 | 0.00013897 |  | 2325.649 | 1.4414 | -0.00069481
| 2325.5282 | 1.3341 | 0.00014005 |  | 2325.528 | 1.4414 | -0.00068623
| 2325.4077 | 1.3341 | 0.00014111 |  | 2325.408 | 1.4413 | -0.00067774
| 2325.2872 | 1.3341 | 0.00014111 |  | 2325.287 | 1.4413 | -0.00066688
| 2325.1667 | 1.334 | 0.00013942 |  | 2325.167 | 1.4412 | -0.00065159
| 2325.0461 | 1.334 | 0.00013541 |  | 2325.046 | 1.4411 | -0.00063086
| 2324.9256 | 1.334 | 0.00012922 |  | 2324.926 | 1.4411 | -0.00060525
| 2324.8051 | 1.334 | 0.00012099 |  | 2324.805 | 1.441 | -0.00057721
| 2324.6845 | 1.3339 | 0.00011164 |  | 2324.685 | 1.4409 | -0.00054965
| 2324.564 | 1.3339 | 0.0001023 |  | 2324.564 | 1.4409 | -0.00052514
| 2324.4435 | 1.3338 | 9.4538e-05 |  | 2324.443 | 1.4408 | -0.00050472
| 2324.3229 | 1.3338 | 8.9688e-05 |  | 2324.323 | 1.4408 | -0.00048727
| 2324.2024 | 1.3338 | 8.8575e-05 |  | 2324.202 | 1.4407 | -0.00047078
| 2324.0819 | 1.3337 | 9.1344e-05 |  | 2324.082 | 1.4407 | -0.00045229
| 2323.9614 | 1.3337 | 9.7176e-05 |  | 2323.961 | 1.4406 | -0.00042989
| 2323.8408 | 1.3337 | 0.0001045 |  | 2323.841 | 1.4406 | -0.00040303
| 2323.7203 | 1.3336 | 0.00011137 |  | 2323.72 | 1.4405 | -0.00037225
| 2323.5998 | 1.3336 | 0.00011626 |  | 2323.6 | 1.4404 | -0.00033878
| 2323.4792 | 1.3336 | 0.00011809 |  | 2323.479 | 1.4404 | -0.00030332
| 2323.3587 | 1.3336 | 0.00011679 |  | 2323.359 | 1.4403 | -0.00026548
| 2323.2382 | 1.3336 | 0.00011295 |  | 2323.238 | 1.4402 | -0.00022372
| 2323.1176 | 1.3335 | 0.00010774 |  | 2323.118 | 1.4402 | -0.00017575
| 2322.9971 | 1.3335 | 0.00010207 |  | 2322.997 | 1.4401 | -0.00011967
| 2322.8766 | 1.3335 | 9.6928e-05 |  | 2322.877 | 1.44 | -5.4162e-05
| 2322.756 | 1.3335 | 9.2583e-05 |  | 2322.756 | 1.44 | 2.0608e-05
| 2322.6355 | 1.3334 | 8.9227e-05 |  | 2322.636 | 1.4399 | 0.00010427
| 2322.515 | 1.3334 | 8.6884e-05 |  | 2322.515 | 1.4399 | 0.00019639
| 2322.3944 | 1.3334 | 8.5506e-05 |  | 2322.394 | 1.4398 | 0.00029781
| 2322.2739 | 1.3334 | 8.5382e-05 |  | 2322.274 | 1.4397 | 0.00041022
| 2322.1534 | 1.3333 | 8.6608e-05 |  | 2322.153 | 1.4397 | 0.00053615
| 2322.0329 | 1.3333 | 8.9259e-05 |  | 2322.033 | 1.4397 | 0.00067765
| 2321.9123 | 1.3333 | 9.3379e-05 |  | 2321.912 | 1.4397 | 0.00083503
| 2321.7918 | 1.3333 | 9.8489e-05 |  | 2321.792 | 1.4397 | 0.0010057
| 2321.6713 | 1.3332 | 0.00010379 |  | 2321.671 | 1.4397 | 0.0011843
| 2321.5507 | 1.3332 | 0.00010879 |  | 2321.551 | 1.4398 | 0.0013627
| 2321.4302 | 1.3332 | 0.00011277 |  | 2321.43 | 1.4399 | 0.0015312
| 2321.3097 | 1.3332 | 0.00011534 |  | 2321.31 | 1.4401 | 0.0016798
| 2321.1891 | 1.3332 | 0.00011643 |  | 2321.189 | 1.4402 | 0.0017998
| 2321.0686 | 1.3332 | 0.00011587 |  | 2321.069 | 1.4404 | 0.0018837
| 2320.9481 | 1.3331 | 0.00011399 |  | 2320.948 | 1.4407 | 0.0019273
| 2320.8275 | 1.3331 | 0.00011075 |  | 2320.828 | 1.4409 | 0.0019286
| 2320.707 | 1.3331 | 0.00010645 |  | 2320.707 | 1.4411 | 0.0018888
| 2320.5865 | 1.3331 | 0.00010119 |  | 2320.586 | 1.4413 | 0.0018117
| 2320.4659 | 1.3331 | 9.5127e-05 |  | 2320.466 | 1.4414 | 0.0017038
| 2320.3454 | 1.3331 | 8.8657e-05 |  | 2320.345 | 1.4416 | 0.0015733
| 2320.2249 | 1.333 | 8.2016e-05 |  | 2320.225 | 1.4417 | 0.0014293
| 2320.1044 | 1.333 | 7.5545e-05 |  | 2320.104 | 1.4418 | 0.0012806
| 2319.9838 | 1.333 | 6.9796e-05 |  | 2319.984 | 1.4418 | 0.0011343
| 2319.8633 | 1.333 | 6.499e-05 |  | 2319.863 | 1.4418 | 0.00099566
| 2319.7428 | 1.333 | 6.1488e-05 |  | 2319.743 | 1.4418 | 0.00086704
| 2319.6222 | 1.3329 | 5.96e-05 |  | 2319.622 | 1.4418 | 0.00074862
| 2319.5017 | 1.3329 | 5.8969e-05 |  | 2319.502 | 1.4418 | 0.00063971
| 2319.3812 | 1.3329 | 5.959e-05 |  | 2319.381 | 1.4418 | 0.00053922
| 2319.2606 | 1.3329 | 6.0819e-05 |  | 2319.261 | 1.4417 | 0.00044663
| 2319.1401 | 1.3329 | 6.207e-05 |  | 2319.14 | 1.4417 | 0.00036247
| 2319.0196 | 1.3328 | 6.2959e-05 |  | 2319.02 | 1.4417 | 0.00028752
| 2318.899 | 1.3328 | 6.3245e-05 |  | 2318.899 | 1.4416 | 0.00022281
| 2318.7785 | 1.3328 | 6.3218e-05 |  | 2318.779 | 1.4415 | 0.00016871
| 2318.658 | 1.3328 | 6.331e-05 |  | 2318.658 | 1.4415 | 0.00012404
| 2318.5374 | 1.3328 | 6.4319e-05 |  | 2318.537 | 1.4414 | 8.7212e-05
| 2318.4169 | 1.3327 | 6.6634e-05 |  | 2318.417 | 1.4414 | 5.5621e-05
| 2318.2964 | 1.3327 | 7.0396e-05 |  | 2318.296 | 1.4414 | 2.6995e-05
| 2318.1759 | 1.3327 | 7.5005e-05 |  | 2318.176 | 1.4413 | -1.8583e-07
| 2318.0553 | 1.3327 | 7.9566e-05 |  | 2318.055 | 1.4413 | -2.6395e-05
| 2317.9348 | 1.3327 | 8.2822e-05 |  | 2317.935 | 1.4412 | -5.1258e-05
| 2317.8143 | 1.3327 | 8.4198e-05 |  | 2317.814 | 1.4412 | -7.3569e-05
| 2317.6937 | 1.3327 | 8.3444e-05 |  | 2317.694 | 1.4411 | -9.2354e-05
| 2317.5732 | 1.3326 | 8.1123e-05 |  | 2317.573 | 1.4411 | -0.00010695
| 2317.4527 | 1.3326 | 7.8366e-05 |  | 2317.453 | 1.4411 | -0.00011767
| 2317.3321 | 1.3326 | 7.6406e-05 |  | 2317.332 | 1.441 | -0.00012492
| 2317.2116 | 1.3326 | 7.6162e-05 |  | 2317.212 | 1.441 | -0.00012942
| 2317.0911 | 1.3326 | 7.8068e-05 |  | 2317.091 | 1.4409 | -0.00013158
| 2316.9705 | 1.3326 | 8.1784e-05 |  | 2316.971 | 1.4409 | -0.00013129
| 2316.85 | 1.3325 | 8.6735e-05 |  | 2316.85 | 1.4409 | -0.00012834
| 2316.7295 | 1.3325 | 9.2094e-05 |  | 2316.729 | 1.4408 | -0.00012226
| 2316.6089 | 1.3325 | 9.7383e-05 |  | 2316.609 | 1.4408 | -0.00011273
| 2316.4884 | 1.3325 | 0.00010238 |  | 2316.488 | 1.4408 | -0.00010013
| 2316.3679 | 1.3325 | 0.00010724 |  | 2316.368 | 1.4407 | -8.5684e-05
| 2316.2474 | 1.3325 | 0.00011221 |  | 2316.247 | 1.4407 | -7.0654e-05
| 2316.1268 | 1.3325 | 0.00011733 |  | 2316.127 | 1.4407 | -5.684e-05
| 2316.0063 | 1.3325 | 0.00012212 |  | 2316.006 | 1.4407 | -4.547e-05
| 2315.8858 | 1.3325 | 0.00012599 |  | 2315.886 | 1.4407 | -3.7356e-05
| 2315.7652 | 1.3324 | 0.00012787 |  | 2315.765 | 1.4407 | -3.2714e-05
| 2315.6447 | 1.3324 | 0.00012717 |  | 2315.645 | 1.4407 | -3.1291e-05
| 2315.5242 | 1.3324 | 0.00012344 |  | 2315.524 | 1.4407 | -3.2462e-05
| 2315.4036 | 1.3324 | 0.00011701 |  | 2315.404 | 1.4407 | -3.5667e-05
| 2315.2831 | 1.3324 | 0.00010879 |  | 2315.283 | 1.4406 | -4.004e-05
| 2315.1626 | 1.3324 | 0.00010014 |  | 2315.163 | 1.4406 | -4.5031e-05
| 2315.042 | 1.3324 | 9.2471e-05 |  | 2315.042 | 1.4406 | -4.9767e-05
| 2314.9215 | 1.3324 | 8.7392e-05 |  | 2314.922 | 1.4406 | -5.3504e-05
| 2314.801 | 1.3323 | 8.5916e-05 |  | 2314.801 | 1.4406 | -5.5631e-05
| 2314.6804 | 1.3323 | 8.8839e-05 |  | 2314.68 | 1.4406 | -5.5703e-05
| 2314.5599 | 1.3323 | 9.6186e-05 |  | 2314.56 | 1.4406 | -5.4033e-05
| 2314.4394 | 1.3323 | 0.00010757 |  | 2314.439 | 1.4406 | -5.1433e-05
| 2314.3189 | 1.3323 | 0.00012176 |  | 2314.319 | 1.4406 | -4.9388e-05
| 2314.1983 | 1.3322 | 0.00013724 |  | 2314.198 | 1.4405 | -4.9519e-05
| 2314.0778 | 1.3322 | 0.00015192 |  | 2314.078 | 1.4405 | -5.3122e-05
| 2313.9573 | 1.3322 | 0.0001643 |  | 2313.957 | 1.4405 | -6.0956e-05
| 2313.8367 | 1.3322 | 0.00017265 |  | 2313.837 | 1.4405 | -7.2967e-05
| 2313.7162 | 1.3322 | 0.00017664 |  | 2313.716 | 1.4405 | -8.814e-05
| 2313.5957 | 1.3322 | 0.00017633 |  | 2313.596 | 1.4405 | -0.00010498
| 2313.4751 | 1.3322 | 0.0001728 |  | 2313.475 | 1.4405 | -0.00012143
| 2313.3546 | 1.3322 | 0.00016752 |  | 2313.355 | 1.4405 | -0.00013579
| 2313.2341 | 1.3322 | 0.0001621 |  | 2313.234 | 1.4405 | -0.00014644
| 2313.1135 | 1.3322 | 0.00015782 |  | 2313.114 | 1.4404 | -0.00015261
| 2312.993 | 1.3322 | 0.00015523 |  | 2312.993 | 1.4404 | -0.00015367
| 2312.8725 | 1.3322 | 0.00015461 |  | 2312.872 | 1.4404 | -0.00014999
| 2312.752 | 1.3322 | 0.0001555 |  | 2312.752 | 1.4403 | -0.00014204
| 2312.6314 | 1.3322 | 0.00015749 |  | 2312.631 | 1.4403 | -0.00013094
| 2312.5109 | 1.3322 | 0.00016017 |  | 2312.511 | 1.4403 | -0.00011806
| 2312.3904 | 1.3321 | 0.00016332 |  | 2312.39 | 1.4403 | -0.00010457
| 2312.2698 | 1.3321 | 0.00016722 |  | 2312.27 | 1.4403 | -9.1533e-05
| 2312.1493 | 1.3321 | 0.00017215 |  | 2312.149 | 1.4403 | -7.9801e-05
| 2312.0288 | 1.3321 | 0.00017833 |  | 2312.029 | 1.4403 | -6.9768e-05
| 2311.9082 | 1.3321 | 0.0001854 |  | 2311.908 | 1.4403 | -6.1623e-05
| 2311.7877 | 1.3321 | 0.00019288 |  | 2311.788 | 1.4403 | -5.5547e-05
| 2311.6672 | 1.3321 | 0.0001999 |  | 2311.667 | 1.4403 | -5.2111e-05
| 2311.5466 | 1.3321 | 0.00020547 |  | 2311.547 | 1.4403 | -5.1701e-05
| 2311.4261 | 1.3321 | 0.00020891 |  | 2311.426 | 1.4403 | -5.4654e-05
| 2311.3056 | 1.3321 | 0.00021003 |  | 2311.306 | 1.4403 | -6.1102e-05
| 2311.185 | 1.3321 | 0.00020896 |  | 2311.185 | 1.4402 | -7.0132e-05
| 2311.0645 | 1.3321 | 0.00020667 |  | 2311.065 | 1.4402 | -8.0032e-05
| 2310.944 | 1.3321 | 0.00020425 |  | 2310.944 | 1.4402 | -8.8629e-05
| 2310.8235 | 1.3321 | 0.0002028 |  | 2310.823 | 1.4402 | -9.3472e-05
| 2310.7029 | 1.3321 | 0.00020312 |  | 2310.703 | 1.4402 | -9.28e-05
| 2310.5824 | 1.3321 | 0.00020544 |  | 2310.582 | 1.4402 | -8.6143e-05
| 2310.4619 | 1.332 | 0.00020934 |  | 2310.462 | 1.4401 | -7.4216e-05
| 2310.3413 | 1.332 | 0.00021375 |  | 2310.341 | 1.4401 | -5.9035e-05
| 2310.2208 | 1.332 | 0.00021756 |  | 2310.221 | 1.4401 | -4.3002e-05
| 2310.1003 | 1.332 | 0.00021972 |  | 2310.1 | 1.4401 | -2.8391e-05
| 2309.9797 | 1.332 | 0.00021977 |  | 2309.98 | 1.4401 | -1.6596e-05
| 2309.8592 | 1.332 | 0.00021779 |  | 2309.859 | 1.4401 | -8.2444e-06
| 2309.7387 | 1.332 | 0.00021472 |  | 2309.739 | 1.4401 | -2.9881e-06
| 2309.6181 | 1.332 | 0.00021174 |  | 2309.618 | 1.4401 | -9.995e-08
| 2309.4976 | 1.332 | 0.00021 |  | 2309.498 | 1.4401 | 1.2625e-06
| 2309.3771 | 1.332 | 0.00021025 |  | 2309.377 | 1.4401 | 1.7004e-06
| 2309.2565 | 1.332 | 0.00021228 |  | 2309.257 | 1.4401 | 1.8085e-06
| 2309.136 | 1.332 | 0.00021541 |  | 2309.136 | 1.4401 | 2.2519e-06
| 2309.0155 | 1.332 | 0.00021839 |  | 2309.015 | 1.4401 | 3.8327e-06
| 2308.895 | 1.332 | 0.00022 |  | 2308.895 | 1.4401 | 7.4494e-06
| 2308.7744 | 1.332 | 0.00021959 |  | 2308.774 | 1.4401 | 1.3907e-05
| 2308.6539 | 1.332 | 0.00021707 |  | 2308.654 | 1.4401 | 2.3179e-05
| 2308.5334 | 1.332 | 0.00021301 |  | 2308.533 | 1.4401 | 3.4554e-05
| 2308.4128 | 1.332 | 0.0002084 |  | 2308.413 | 1.4401 | 4.6265e-05
| 2308.2923 | 1.332 | 0.00020397 |  | 2308.292 | 1.4401 | 5.6054e-05
| 2308.1718 | 1.332 | 0.00019971 |  | 2308.172 | 1.4401 | 6.2086e-05
| 2308.0512 | 1.332 | 0.00019494 |  | 2308.051 | 1.4401 | 6.3605e-05
| 2307.9307 | 1.332 | 0.0001883 |  | 2307.931 | 1.4401 | 6.1264e-05
| 2307.8102 | 1.332 | 0.00017849 |  | 2307.81 | 1.4401 | 5.6775e-05
| 2307.6896 | 1.332 | 0.0001646 |  | 2307.69 | 1.4401 | 5.2786e-05
| 2307.5691 | 1.332 | 0.00014713 |  | 2307.569 | 1.4401 | 5.1732e-05
| 2307.4486 | 1.332 | 0.00012736 |  | 2307.449 | 1.4401 | 5.4705e-05
| 2307.328 | 1.332 | 0.00010799 |  | 2307.328 | 1.4401 | 6.1539e-05
| 2307.2075 | 1.332 | 9.1995e-05 |  | 2307.208 | 1.4401 | 7.0425e-05
| 2307.087 | 1.3319 | 8.2011e-05 |  | 2307.087 | 1.4401 | 7.8462e-05
| 2306.9665 | 1.3319 | 7.9658e-05 |  | 2306.966 | 1.4401 | 8.2882e-05
| 2306.8459 | 1.3319 | 8.5011e-05 |  | 2306.846 | 1.4401 | 8.1348e-05
| 2306.7254 | 1.3319 | 9.6571e-05 |  | 2306.725 | 1.4402 | 7.3016e-05
| 2306.6049 | 1.3318 | 0.00011198 |  | 2306.605 | 1.4402 | 5.8269e-05
| 2306.4843 | 1.3318 | 0.00012806 |  | 2306.484 | 1.4402 | 3.8792e-05
| 2306.3638 | 1.3318 | 0.00014195 |  | 2306.364 | 1.4402 | 1.6791e-05
| 2306.2433 | 1.3318 | 0.00015121 |  | 2306.243 | 1.4402 | -5.4217e-06
| 2306.1227 | 1.3318 | 0.00015495 |  | 2306.123 | 1.4402 | -2.5653e-05
| 2306.0022 | 1.3318 | 0.00015315 |  | 2306.002 | 1.4402 | -4.2602e-05
| 2305.8817 | 1.3318 | 0.00014726 |  | 2305.882 | 1.4402 | -5.5725e-05
| 2305.7611 | 1.3318 | 0.00013938 |  | 2305.761 | 1.4402 | -6.5401e-05
| 2305.6406 | 1.3318 | 0.00013196 |  | 2305.641 | 1.4402 | -7.2698e-05
| 2305.5201 | 1.3318 | 0.00012765 |  | 2305.52 | 1.4402 | -7.9271e-05
| 2305.3996 | 1.3318 | 0.00012777 |  | 2305.4 | 1.4402 | -8.666e-05
| 2305.279 | 1.3318 | 0.00013315 |  | 2305.279 | 1.4402 | -9.6456e-05
| 2305.1585 | 1.3318 | 0.00014278 |  | 2305.158 | 1.4402 | -0.00010904
| 2305.038 | 1.3318 | 0.00015498 |  | 2305.038 | 1.4402 | -0.00012441
| 2304.9174 | 1.3318 | 0.00016723 |  | 2304.917 | 1.4402 | -0.00014149
| 2304.7969 | 1.3318 | 0.00017735 |  | 2304.797 | 1.4402 | -0.00015889
| 2304.6764 | 1.3318 | 0.00018359 |  | 2304.676 | 1.4402 | -0.00017533
| 2304.5558 | 1.3318 | 0.00018556 |  | 2304.556 | 1.4401 | -0.0001901
| 2304.4353 | 1.3318 | 0.00018376 |  | 2304.435 | 1.4401 | -0.00020338
| 2304.3148 | 1.3318 | 0.00017955 |  | 2304.315 | 1.4401 | -0.00021577
| 2304.1942 | 1.3318 | 0.00017387 |  | 2304.194 | 1.4401 | -0.00022846
| 2304.0737 | 1.3318 | 0.00016795 |  | 2304.074 | 1.4401 | -0.00024189
| 2303.9532 | 1.3318 | 0.00016167 |  | 2303.953 | 1.4401 | -0.0002561
| 2303.8326 | 1.3318 | 0.00015447 |  | 2303.833 | 1.4401 | -0.00026978
| 2303.7121 | 1.3318 | 0.00014551 |  | 2303.712 | 1.4401 | -0.00028152
| 2303.5916 | 1.3318 | 0.00013426 |  | 2303.592 | 1.4401 | -0.00028994
| 2303.4711 | 1.3318 | 0.00012086 |  | 2303.471 | 1.44 | -0.00029445
| 2303.3505 | 1.3318 | 0.0001064 |  | 2303.351 | 1.44 | -0.00029582
| 2303.23 | 1.3318 | 9.2593e-05 |  | 2303.23 | 1.44 | -0.00029619
| 2303.1095 | 1.3318 | 8.1018e-05 |  | 2303.109 | 1.44 | -0.00029828
| 2302.9889 | 1.3318 | 7.3348e-05 |  | 2302.989 | 1.44 | -0.00030462
| 2302.8684 | 1.3317 | 7.0097e-05 |  | 2302.868 | 1.44 | -0.00031661
| 2302.7479 | 1.3317 | 7.0921e-05 |  | 2302.748 | 1.44 | -0.00033402
| 2302.6273 | 1.3317 | 7.48e-05 |  | 2302.627 | 1.44 | -0.00035458
| 2302.5068 | 1.3317 | 8.0161e-05 |  | 2302.507 | 1.44 | -0.00037522
| 2302.3863 | 1.3317 | 8.5354e-05 |  | 2302.386 | 1.44 | -0.00039235
| 2302.2657 | 1.3317 | 8.8776e-05 |  | 2302.266 | 1.4399 | -0.00040389
| 2302.1452 | 1.3317 | 8.9529e-05 |  | 2302.145 | 1.4399 | -0.00040857
| 2302.0247 | 1.3317 | 8.6931e-05 |  | 2302.025 | 1.4399 | -0.00040702
| 2301.9041 | 1.3317 | 8.1102e-05 |  | 2301.904 | 1.4399 | -0.00040117
| 2301.7836 | 1.3317 | 7.2678e-05 |  | 2301.784 | 1.4398 | -0.0003931
| 2301.6631 | 1.3317 | 6.2676e-05 |  | 2301.663 | 1.4398 | -0.0003849
| 2301.5426 | 1.3317 | 5.265e-05 |  | 2301.543 | 1.4398 | -0.0003779
| 2301.422 | 1.3317 | 4.4298e-05 |  | 2301.422 | 1.4398 | -0.00037281
| 2301.3015 | 1.3316 | 3.8807e-05 |  | 2301.301 | 1.4398 | -0.0003698
| 2301.181 | 1.3316 | 3.7204e-05 |  | 2301.181 | 1.4398 | -0.00036901
| 2301.0604 | 1.3316 | 3.9168e-05 |  | 2301.06 | 1.4398 | -0.00037044
| 2300.9399 | 1.3316 | 4.4118e-05 |  | 2300.94 | 1.4398 | -0.00037426
| 2300.8194 | 1.3316 | 5.0548e-05 |  | 2300.819 | 1.4398 | -0.0003803
| 2300.6988 | 1.3316 | 5.7054e-05 |  | 2300.699 | 1.4398 | -0.00038807
| 2300.5783 | 1.3316 | 6.2734e-05 |  | 2300.578 | 1.4398 | -0.00039629
| 2300.4578 | 1.3316 | 6.7103e-05 |  | 2300.458 | 1.4398 | -0.00040376
| 2300.3372 | 1.3316 | 7.0576e-05 |  | 2300.337 | 1.4397 | -0.00040907
| 2300.2167 | 1.3316 | 7.3902e-05 |  | 2300.217 | 1.4397 | -0.00041195
| 2300.0962 | 1.3316 | 7.7639e-05 |  | 2300.096 | 1.4397 | -0.00041267
| 2299.9756 | 1.3316 | 8.1915e-05 |  | 2299.976 | 1.4397 | -0.00041278
| 2299.8551 | 1.3316 | 8.619e-05 |  | 2299.855 | 1.4397 | -0.00041355
| 2299.7346 | 1.3316 | 8.9491e-05 |  | 2299.735 | 1.4397 | -0.0004162
| 2299.6141 | 1.3316 | 9.022e-05 |  | 2299.614 | 1.4397 | -0.00042096
| 2299.4935 | 1.3316 | 8.7522e-05 |  | 2299.494 | 1.4397 | -0.00042675
| 2299.373 | 1.3316 | 8.0769e-05 |  | 2299.373 | 1.4397 | -0.00043165
| 2299.2525 | 1.3316 | 7.0394e-05 |  | 2299.252 | 1.4396 | -0.00043397
| 2299.1319 | 1.3316 | 5.7128e-05 |  | 2299.132 | 1.4396 | -0.00043233
| 2299.0114 | 1.3316 | 4.2429e-05 |  | 2299.011 | 1.4396 | -0.00042688
| 2298.8909 | 1.3316 | 2.7461e-05 |  | 2298.891 | 1.4396 | -0.00041909
| 2298.7703 | 1.3316 | 1.3393e-05 |  | 2298.77 | 1.4396 | -0.00041129
| 2298.6498 | 1.3316 | 9.2623e-07 |  | 2298.65 | 1.4396 | -0.00040593
| 2298.5293 | 1.3315 | -9.4263e-06 |  | 2298.529 | 1.4396 | -0.00040467
| 2298.4087 | 1.3315 | -1.7156e-05 |  | 2298.409 | 1.4396 | -0.00040806
| 2298.2882 | 1.3315 | -2.1801e-05 |  | 2298.288 | 1.4396 | -0.00041542
| 2298.1677 | 1.3315 | -2.3018e-05 |  | 2298.168 | 1.4396 | -0.00042494
| 2298.0472 | 1.3315 | -2.0471e-05 |  | 2298.047 | 1.4396 | -0.00043489
| 2297.9266 | 1.3315 | -1.4307e-05 |  | 2297.927 | 1.4396 | -0.00044327
| 2297.8061 | 1.3315 | -5.3193e-06 |  | 2297.806 | 1.4396 | -0.00044897
| 2297.6856 | 1.3314 | 5.2968e-06 |  | 2297.686 | 1.4395 | -0.0004515
| 2297.565 | 1.3314 | 1.5644e-05 |  | 2297.565 | 1.4395 | -0.00045092
| 2297.4445 | 1.3314 | 2.3664e-05 |  | 2297.444 | 1.4395 | -0.00044788
| 2297.324 | 1.3314 | 2.7669e-05 |  | 2297.324 | 1.4395 | -0.00044305
| 2297.2034 | 1.3315 | 2.6623e-05 |  | 2297.203 | 1.4395 | -0.00043743
| 2297.0829 | 1.3315 | 2.0663e-05 |  | 2297.083 | 1.4395 | -0.00043192
| 2296.9624 | 1.3315 | 1.0842e-05 |  | 2296.962 | 1.4395 | -0.0004273
| 2296.8418 | 1.3315 | -7.3154e-07 |  | 2296.842 | 1.4395 | -0.0004243
| 2296.7213 | 1.3314 | -1.1675e-05 |  | 2296.721 | 1.4395 | -0.000423
| 2296.6008 | 1.3314 | -1.9749e-05 |  | 2296.601 | 1.4395 | -0.00042325
| 2296.4802 | 1.3314 | -2.3716e-05 |  | 2296.48 | 1.4394 | -0.00042418
| 2296.3597 | 1.3314 | -2.3282e-05 |  | 2296.36 | 1.4394 | -0.00042514
| 2296.2392 | 1.3314 | -1.9785e-05 |  | 2296.239 | 1.4394 | -0.0004253
| 2296.1187 | 1.3314 | -1.5002e-05 |  | 2296.119 | 1.4394 | -0.0004246
| 2295.9981 | 1.3314 | -1.1237e-05 |  | 2295.998 | 1.4394 | -0.00042335
| 2295.8776 | 1.3314 | -1.022e-05 |  | 2295.878 | 1.4394 | -0.00042229
| 2295.7571 | 1.3314 | -1.2532e-05 |  | 2295.757 | 1.4394 | -0.00042212
| 2295.6365 | 1.3314 | -1.752e-05 |  | 2295.637 | 1.4394 | -0.00042338
| 2295.516 | 1.3314 | -2.3434e-05 |  | 2295.516 | 1.4394 | -0.00042608
| 2295.3955 | 1.3314 | -2.7889e-05 |  | 2295.395 | 1.4394 | -0.00042976
| 2295.2749 | 1.3313 | -2.8889e-05 |  | 2295.275 | 1.4394 | -0.00043393
| 2295.1544 | 1.3313 | -2.5222e-05 |  | 2295.154 | 1.4394 | -0.00043827
| 2295.0339 | 1.3313 | -1.7203e-05 |  | 2295.034 | 1.4394 | -0.00044288
| 2294.9133 | 1.3313 | -6.2597e-06 |  | 2294.913 | 1.4394 | -0.00044824
| 2294.7928 | 1.3313 | 4.8739e-06 |  | 2294.793 | 1.4394 | -0.00045468
| 2294.6723 | 1.3313 | 1.3384e-05 |  | 2294.672 | 1.4394 | -0.00046223
| 2294.5517 | 1.3313 | 1.7008e-05 |  | 2294.552 | 1.4393 | -0.00047018
| 2294.4312 | 1.3313 | 1.4791e-05 |  | 2294.431 | 1.4393 | -0.000477
| 2294.3107 | 1.3313 | 7.2712e-06 |  | 2294.311 | 1.4393 | -0.00048082
| 2294.1902 | 1.3313 | -3.8743e-06 |  | 2294.19 | 1.4393 | -0.00047973
| 2294.0696 | 1.3313 | -1.6091e-05 |  | 2294.07 | 1.4393 | -0.0004727
| 2293.9491 | 1.3313 | -2.6994e-05 |  | 2293.949 | 1.4392 | -0.00046002
| 2293.8286 | 1.3313 | -3.4807e-05 |  | 2293.829 | 1.4392 | -0.00044307
| 2293.708 | 1.3313 | -3.8972e-05 |  | 2293.708 | 1.4392 | -0.00042462
| 2293.5875 | 1.3313 | -4.0266e-05 |  | 2293.587 | 1.4392 | -0.00040762
| 2293.467 | 1.3313 | -3.998e-05 |  | 2293.467 | 1.4392 | -0.00039483
| 2293.3464 | 1.3313 | -3.9862e-05 |  | 2293.346 | 1.4392 | -0.00038774
| 2293.2259 | 1.3313 | -4.106e-05 |  | 2293.226 | 1.4392 | -0.00038668
| 2293.1054 | 1.3313 | -4.3666e-05 |  | 2293.105 | 1.4392 | -0.00039045
| 2292.9848 | 1.3313 | -4.7154e-05 |  | 2292.985 | 1.4392 | -0.00039685
| 2292.8643 | 1.3312 | -5.0247e-05 |  | 2292.864 | 1.4392 | -0.00040301
| 2292.7438 | 1.3312 | -5.1738e-05 |  | 2292.744 | 1.4392 | -0.00040668
| 2292.6232 | 1.3312 | -5.0865e-05 |  | 2292.623 | 1.4392 | -0.00040636
| 2292.5027 | 1.3312 | -4.7828e-05 |  | 2292.503 | 1.4392 | -0.00040194
| 2292.3822 | 1.3312 | -4.36e-05 |  | 2292.382 | 1.4392 | -0.00039442
| 2292.2617 | 1.3312 | -3.9613e-05 |  | 2292.262 | 1.4392 | -0.00038594
| 2292.1411 | 1.3312 | -3.7401e-05 |  | 2292.141 | 1.4392 | -0.0003787
| 2292.0206 | 1.3312 | -3.7845e-05 |  | 2292.021 | 1.4392 | -0.00037455
| 2291.9001 | 1.3312 | -4.1308e-05 |  | 2291.9 | 1.4392 | -0.0003743
| 2291.7795 | 1.3312 | -4.7542e-05 |  | 2291.78 | 1.4392 | -0.00037749
| 2291.659 | 1.3312 | -5.5509e-05 |  | 2291.659 | 1.4392 | -0.0003829
| 2291.5385 | 1.3312 | -6.4084e-05 |  | 2291.538 | 1.4392 | -0.0003884
| 2291.4179 | 1.3312 | -7.2099e-05 |  | 2291.418 | 1.4392 | -0.00039228
| 2291.2974 | 1.3312 | -7.8384e-05 |  | 2291.297 | 1.4392 | -0.00039349
| 2291.1769 | 1.3312 | -8.1604e-05 |  | 2291.177 | 1.4392 | -0.00039196
| 2291.0563 | 1.3311 | -8.0976e-05 |  | 2291.056 | 1.4392 | -0.00038832
| 2290.9358 | 1.3311 | -7.5722e-05 |  | 2290.936 | 1.4392 | -0.00038384
| 2290.8153 | 1.3311 | -6.5721e-05 |  | 2290.815 | 1.4392 | -0.00037955
| 2290.6947 | 1.3311 | -5.1895e-05 |  | 2290.695 | 1.4392 | -0.00037647
| 2290.5742 | 1.3311 | -3.5852e-05 |  | 2290.574 | 1.4392 | -0.00037497
| 2290.4537 | 1.3311 | -2.0051e-05 |  | 2290.454 | 1.4392 | -0.00037561
| 2290.3332 | 1.3311 | -6.7052e-06 |  | 2290.333 | 1.4392 | -0.00037859
| 2290.2126 | 1.3311 | 2.1096e-06 |  | 2290.213 | 1.4392 | -0.00038439
| 2290.0921 | 1.3311 | 5.5175e-06 |  | 2290.092 | 1.4392 | -0.00039342
| 2289.9716 | 1.3311 | 3.7852e-06 |  | 2289.972 | 1.4392 | -0.00040552
| 2289.851 | 1.3311 | -2.1375e-06 |  | 2289.851 | 1.4392 | -0.00042002
| 2289.7305 | 1.3311 | -1.0912e-05 |  | 2289.73 | 1.4392 | -0.00043548
| 2289.61 | 1.3311 | -2.1393e-05 |  | 2289.61 | 1.4392 | -0.00044999
| 2289.4894 | 1.3311 | -3.3211e-05 |  | 2289.489 | 1.4391 | -0.00046148
| 2289.3689 | 1.3311 | -4.6176e-05 |  | 2289.369 | 1.4391 | -0.00046864
| 2289.2484 | 1.3311 | -6.0482e-05 |  | 2289.248 | 1.4391 | -0.00047132
| 2289.1278 | 1.3311 | -7.5763e-05 |  | 2289.128 | 1.4391 | -0.0004703
| 2289.0073 | 1.3311 | -9.1094e-05 |  | 2289.007 | 1.4391 | -0.00046725
| 2288.8868 | 1.3311 | -0.00010501 |  | 2288.887 | 1.4391 | -0.00046395
| 2288.7663 | 1.3311 | -0.00011571 |  | 2288.766 | 1.4391 | -0.00046185
| 2288.6457 | 1.3311 | -0.00012203 |  | 2288.646 | 1.4391 | -0.00046096
| 2288.5252 | 1.331 | -0.00012343 |  | 2288.525 | 1.4391 | -0.00046071
| 2288.4047 | 1.331 | -0.00012029 |  | 2288.405 | 1.439 | -0.00045977
| 2288.2841 | 1.331 | -0.00011372 |  | 2288.284 | 1.439 | -0.00045705
| 2288.1636 | 1.331 | -0.00010476 |  | 2288.164 | 1.439 | -0.00045199
| 2288.0431 | 1.331 | -9.4674e-05 |  | 2288.043 | 1.439 | -0.00044516
| 2287.9225 | 1.331 | -8.3933e-05 |  | 2287.923 | 1.439 | -0.00043787
| 2287.802 | 1.331 | -7.3093e-05 |  | 2287.802 | 1.439 | -0.00043196
| 2287.6815 | 1.331 | -6.2861e-05 |  | 2287.681 | 1.439 | -0.00042911
| 2287.5609 | 1.331 | -5.4213e-05 |  | 2287.561 | 1.439 | -0.00043021
| 2287.4404 | 1.331 | -4.8588e-05 |  | 2287.44 | 1.439 | -0.0004355
| 2287.3199 | 1.331 | -4.7081e-05 |  | 2287.32 | 1.439 | -0.00044404
| 2287.1993 | 1.331 | -4.9937e-05 |  | 2287.199 | 1.439 | -0.00045431
| 2287.0788 | 1.331 | -5.6306e-05 |  | 2287.079 | 1.439 | -0.0004647
| 2286.9583 | 1.331 | -6.421e-05 |  | 2286.958 | 1.439 | -0.00047383
| 2286.8378 | 1.331 | -7.0895e-05 |  | 2286.838 | 1.439 | -0.00048109
| 2286.7172 | 1.331 | -7.4459e-05 |  | 2286.717 | 1.439 | -0.00048621
| 2286.5967 | 1.331 | -7.4221e-05 |  | 2286.597 | 1.439 | -0.00048962
| 2286.4762 | 1.3309 | -7.1081e-05 |  | 2286.476 | 1.439 | -0.00049208
| 2286.3556 | 1.3309 | -6.7403e-05 |  | 2286.356 | 1.439 | -0.000494
| 2286.2351 | 1.3309 | -6.5776e-05 |  | 2286.235 | 1.439 | -0.00049569
| 2286.1146 | 1.3309 | -6.7904e-05 |  | 2286.115 | 1.4389 | -0.0004968
| 2285.994 | 1.3309 | -7.376e-05 |  | 2285.994 | 1.4389 | -0.00049655
| 2285.8735 | 1.3309 | -8.1423e-05 |  | 2285.873 | 1.4389 | -0.00049432
| 2285.753 | 1.3309 | -8.8037e-05 |  | 2285.753 | 1.4389 | -0.0004896
| 2285.6324 | 1.3309 | -9.08e-05 |  | 2285.632 | 1.4389 | -0.00048283
| 2285.5119 | 1.3309 | -8.8124e-05 |  | 2285.512 | 1.4389 | -0.00047526
| 2285.3914 | 1.3309 | -8.0591e-05 |  | 2285.391 | 1.4389 | -0.0004688
| 2285.2708 | 1.3309 | -7.0814e-05 |  | 2285.271 | 1.4389 | -0.00046578
| 2285.1503 | 1.3309 | -6.2161e-05 |  | 2285.15 | 1.4389 | -0.00046811
| 2285.0298 | 1.3309 | -5.7749e-05 |  | 2285.03 | 1.4389 | -0.00047639
| 2284.9093 | 1.3309 | -5.9413e-05 |  | 2284.909 | 1.4389 | -0.00048971
| 2284.7887 | 1.3309 | -6.7055e-05 |  | 2284.789 | 1.4389 | -0.00050595
| 2284.6682 | 1.3309 | -7.8894e-05 |  | 2284.668 | 1.4389 | -0.00052169
| 2284.5477 | 1.3309 | -9.2171e-05 |  | 2284.548 | 1.4389 | -0.00053361
| 2284.4271 | 1.3309 | -0.00010411 |  | 2284.427 | 1.4388 | -0.00053886
| 2284.3066 | 1.3309 | -0.00011285 |  | 2284.307 | 1.4388 | -0.00053609
| 2284.1861 | 1.3309 | -0.00011756 |  | 2284.186 | 1.4388 | -0.00052551
| 2284.0655 | 1.3309 | -0.00011869 |  | 2284.066 | 1.4388 | -0.00050923
| 2283.945 | 1.3308 | -0.00011745 |  | 2283.945 | 1.4388 | -0.00049038
| 2283.8245 | 1.3308 | -0.00011519 |  | 2283.824 | 1.4388 | -0.00047246
| 2283.7039 | 1.3308 | -0.0001132 |  | 2283.704 | 1.4388 | -0.00045887
| 2283.5834 | 1.3308 | -0.00011225 |  | 2283.583 | 1.4388 | -0.00045228
| 2283.4629 | 1.3308 | -0.00011238 |  | 2283.463 | 1.4388 | -0.00045361
| 2283.3423 | 1.3308 | -0.00011314 |  | 2283.342 | 1.4388 | -0.00046266
| 2283.2218 | 1.3308 | -0.00011356 |  | 2283.222 | 1.4388 | -0.00047737
| 2283.1013 | 1.3308 | -0.0001126 |  | 2283.101 | 1.4388 | -0.00049456
| 2282.9808 | 1.3308 | -0.00010923 |  | 2282.981 | 1.4388 | -0.00051083
| 2282.8602 | 1.3308 | -0.00010346 |  | 2282.86 | 1.4388 | -0.00052274
| 2282.7397 | 1.3308 | -9.5917e-05 |  | 2282.74 | 1.4388 | -0.00052813
| 2282.6192 | 1.3308 | -8.8062e-05 |  | 2282.619 | 1.4388 | -0.00052645
| 2282.4986 | 1.3308 | -8.1819e-05 |  | 2282.499 | 1.4387 | -0.00051886
| 2282.3781 | 1.3308 | -7.8599e-05 |  | 2282.378 | 1.4387 | -0.00050801
| 2282.2576 | 1.3308 | -7.9141e-05 |  | 2282.258 | 1.4387 | -0.00049717
| 2282.137 | 1.3308 | -8.2859e-05 |  | 2282.137 | 1.4387 | -0.00048957
| 2282.0165 | 1.3308 | -8.8041e-05 |  | 2282.017 | 1.4387 | -0.00048735
| 2281.896 | 1.3308 | -9.2538e-05 |  | 2281.896 | 1.4387 | -0.00049083
| 2281.7754 | 1.3307 | -9.4572e-05 |  | 2281.775 | 1.4387 | -0.00049877
| 2281.6549 | 1.3307 | -9.3284e-05 |  | 2281.655 | 1.4387 | -0.00050839
| 2281.5344 | 1.3307 | -8.9797e-05 |  | 2281.534 | 1.4387 | -0.00051646
| 2281.4138 | 1.3307 | -8.5894e-05 |  | 2281.414 | 1.4387 | -0.00052006
| 2281.2933 | 1.3307 | -8.4042e-05 |  | 2281.293 | 1.4387 | -0.00051728
| 2281.1728 | 1.3307 | -8.6441e-05 |  | 2281.173 | 1.4387 | -0.00050778
| 2281.0523 | 1.3307 | -9.3653e-05 |  | 2281.052 | 1.4386 | -0.00049324
| 2280.9317 | 1.3307 | -0.00010507 |  | 2280.932 | 1.4386 | -0.00047657
| 2280.8112 | 1.3307 | -0.00011863 |  | 2280.811 | 1.4386 | -0.00046182
| 2280.6907 | 1.3307 | -0.00013175 |  | 2280.691 | 1.4387 | -0.0004527
| 2280.5701 | 1.3307 | -0.00014207 |  | 2280.57 | 1.4387 | -0.00045186
| 2280.4496 | 1.3307 | -0.00014781 |  | 2280.45 | 1.4387 | -0.00046035
| 2280.3291 | 1.3307 | -0.00014814 |  | 2280.329 | 1.4387 | -0.0004767
| 2280.2085 | 1.3306 | -0.00014331 |  | 2280.209 | 1.4387 | -0.00049799
| 2280.088 | 1.3306 | -0.00013425 |  | 2280.088 | 1.4387 | -0.00051993
| 2279.9675 | 1.3306 | -0.00012226 |  | 2279.967 | 1.4387 | -0.00053842
| 2279.8469 | 1.3306 | -0.00010903 |  | 2279.847 | 1.4387 | -0.00055045
| 2279.7264 | 1.3306 | -9.6252e-05 |  | 2279.726 | 1.4386 | -0.000555
| 2279.6059 | 1.3306 | -8.5897e-05 |  | 2279.606 | 1.4386 | -0.00055331
| 2279.4854 | 1.3306 | -7.9351e-05 |  | 2279.485 | 1.4386 | -0.000548
| 2279.3648 | 1.3306 | -7.7353e-05 |  | 2279.365 | 1.4386 | -0.00054217
| 2279.2443 | 1.3306 | -7.9874e-05 |  | 2279.244 | 1.4386 | -0.0005383
| 2279.1238 | 1.3306 | -8.5869e-05 |  | 2279.124 | 1.4386 | -0.00053755
| 2279.0032 | 1.3306 | -9.3645e-05 |  | 2279.003 | 1.4386 | -0.00053955
| 2278.8827 | 1.3306 | -0.00010167 |  | 2278.883 | 1.4386 | -0.00054286
| 2278.7622 | 1.3306 | -0.00010869 |  | 2278.762 | 1.4386 | -0.00054563
| 2278.6416 | 1.3306 | -0.00011417 |  | 2278.642 | 1.4385 | -0.00054657
| 2278.5211 | 1.3306 | -0.00011838 |  | 2278.521 | 1.4385 | -0.00054519
| 2278.4006 | 1.3306 | -0.00012201 |  | 2278.401 | 1.4385 | -0.00054203
| 2278.28 | 1.3306 | -0.00012558 |  | 2278.28 | 1.4385 | -0.00053791
| 2278.1595 | 1.3306 | -0.00012899 |  | 2278.16 | 1.4385 | -0.00053371
| 2278.039 | 1.3306 | -0.00013207 |  | 2278.039 | 1.4385 | -0.00052988
| 2277.9184 | 1.3305 | -0.00013396 |  | 2277.918 | 1.4385 | -0.00052656
| 2277.7979 | 1.3305 | -0.00013429 |  | 2277.798 | 1.4385 | -0.00052367
| 2277.6774 | 1.3305 | -0.0001329 |  | 2277.677 | 1.4385 | -0.00052151
| 2277.5569 | 1.3305 | -0.00013034 |  | 2277.557 | 1.4385 | -0.00052043
| 2277.4363 | 1.3305 | -0.00012741 |  | 2277.436 | 1.4385 | -0.00052128
| 2277.3158 | 1.3305 | -0.00012475 |  | 2277.316 | 1.4385 | -0.00052452
| 2277.1953 | 1.3305 | -0.0001227 |  | 2277.195 | 1.4385 | -0.00053013
| 2277.0747 | 1.3305 | -0.00012097 |  | 2277.075 | 1.4385 | -0.00053711
| 2276.9542 | 1.3304 | -0.00011883 |  | 2276.954 | 1.4384 | -0.00054364
| 2276.8337 | 1.3304 | -0.0001156 |  | 2276.834 | 1.4384 | -0.00054775
| 2276.7131 | 1.3304 | -0.00011077 |  | 2276.713 | 1.4384 | -0.0005478
| 2276.5926 | 1.3304 | -0.00010402 |  | 2276.593 | 1.4384 | -0.00054307
| 2276.4721 | 1.3304 | -9.5463e-05 |  | 2276.472 | 1.4384 | -0.00053428
| 2276.3515 | 1.3304 | -8.4877e-05 |  | 2276.352 | 1.4384 | -0.00052274
| 2276.231 | 1.3304 | -7.2232e-05 |  | 2276.231 | 1.4383 | -0.00051043
| 2276.1105 | 1.3304 | -5.7458e-05 |  | 2276.11 | 1.4383 | -0.0004991
| 2275.9899 | 1.3304 | -4.0897e-05 |  | 2275.99 | 1.4383 | -0.00048995
| 2275.8694 | 1.3303 | -2.3742e-05 |  | 2275.869 | 1.4383 | -0.00048326
| 2275.7489 | 1.3303 | -7.91e-06 |  | 2275.749 | 1.4383 | -0.00047886
| 2275.6284 | 1.3304 | 4.4984e-06 |  | 2275.628 | 1.4383 | -0.00047608
| 2275.5078 | 1.3304 | 1.189e-05 |  | 2275.508 | 1.4383 | -0.00047408
| 2275.3873 | 1.3304 | 1.3797e-05 |  | 2275.387 | 1.4383 | -0.00047204
| 2275.2668 | 1.3304 | 1.1716e-05 |  | 2275.267 | 1.4383 | -0.00046919
| 2275.1462 | 1.3304 | 8.6305e-06 |  | 2275.146 | 1.4383 | -0.00046473
| 2275.0257 | 1.3304 | 7.8471e-06 |  | 2275.026 | 1.4383 | -0.00045807
| 2274.9052 | 1.3303 | 1.1959e-05 |  | 2274.905 | 1.4383 | -0.00044891
| 2274.7846 | 1.3303 | 2.1899e-05 |  | 2274.785 | 1.4382 | -0.00043722
| 2274.6641 | 1.3303 | 3.615e-05 |  | 2274.664 | 1.4382 | -0.00042322
| 2274.5436 | 1.3303 | 5.1677e-05 |  | 2274.544 | 1.4382 | -0.00040757
| 2274.423 | 1.3303 | 6.5173e-05 |  | 2274.423 | 1.4382 | -0.00039081
| 2274.3025 | 1.3303 | 7.4138e-05 |  | 2274.303 | 1.4382 | -0.00037331
| 2274.182 | 1.3303 | 7.855e-05 |  | 2274.182 | 1.4382 | -0.00035512
| 2274.0614 | 1.3303 | 8.0244e-05 |  | 2274.061 | 1.4382 | -0.00033627
| 2273.9409 | 1.3303 | 8.2523e-05 |  | 2273.941 | 1.4382 | -0.00031693
| 2273.8204 | 1.3303 | 8.8576e-05 |  | 2273.82 | 1.4382 | -0.00029752
| 2273.6999 | 1.3303 | 0.00010024 |  | 2273.7 | 1.4382 | -0.00027916
| 2273.5793 | 1.3303 | 0.00011703 |  | 2273.579 | 1.4382 | -0.00026321
| 2273.4588 | 1.3303 | 0.00013696 |  | 2273.459 | 1.4383 | -0.00025142
| 2273.3383 | 1.3303 | 0.00015672 |  | 2273.338 | 1.4383 | -0.00024475
| 2273.2177 | 1.3303 | 0.00017344 |  | 2273.218 | 1.4383 | -0.00024345
| 2273.0972 | 1.3304 | 0.00018511 |  | 2273.097 | 1.4383 | -0.00024695
| 2272.9767 | 1.3304 | 0.0001912 |  | 2272.977 | 1.4383 | -0.00025392
| 2272.8561 | 1.3304 | 0.00019246 |  | 2272.856 | 1.4383 | -0.00026305
| 2272.7356 | 1.3304 | 0.00019004 |  | 2272.736 | 1.4384 | -0.00027289
| 2272.6151 | 1.3304 | 0.00018509 |  | 2272.615 | 1.4384 | -0.00028254
| 2272.4945 | 1.3304 | 0.00017846 |  | 2272.495 | 1.4384 | -0.00029127
| 2272.374 | 1.3304 | 0.00017094 |  | 2272.374 | 1.4384 | -0.00029839
| 2272.2535 | 1.3304 | 0.0001631 |  | 2272.253 | 1.4384 | -0.00030312
| 2272.1329 | 1.3305 | 0.00015601 |  | 2272.133 | 1.4383 | -0.00030488
| 2272.0124 | 1.3305 | 0.00015036 |  | 2272.012 | 1.4383 | -0.00030307
| 2271.8919 | 1.3305 | 0.00014651 |  | 2271.892 | 1.4383 | -0.00029817
| 2271.7714 | 1.3305 | 0.00014399 |  | 2271.771 | 1.4383 | -0.00029161
| 2271.6508 | 1.3305 | 0.0001413 |  | 2271.651 | 1.4384 | -0.00028527
| 2271.5303 | 1.3305 | 0.00013608 |  | 2271.53 | 1.4384 | -0.00028173
| 2271.4098 | 1.3305 | 0.00012648 |  | 2271.41 | 1.4384 | -0.00028304
| 2271.2892 | 1.3305 | 0.00011179 |  | 2271.289 | 1.4384 | -0.00029029
| 2271.1687 | 1.3305 | 9.274e-05 |  | 2271.169 | 1.4384 | -0.0003033
| 2271.0482 | 1.3305 | 7.1776e-05 |  | 2271.048 | 1.4384 | -0.000321
| 2270.9276 | 1.3305 | 5.2064e-05 |  | 2270.928 | 1.4384 | -0.00034145
| 2270.8071 | 1.3305 | 3.6444e-05 |  | 2270.807 | 1.4384 | -0.00036308
| 2270.6866 | 1.3305 | 2.617e-05 |  | 2270.687 | 1.4384 | -0.00038475
| 2270.566 | 1.3305 | 2.0555e-05 |  | 2270.566 | 1.4384 | -0.00040559
| 2270.4455 | 1.3305 | 1.7098e-05 |  | 2270.446 | 1.4384 | -0.00042528
| 2270.325 | 1.3305 | 1.2489e-05 |  | 2270.325 | 1.4384 | -0.00044302
| 2270.2045 | 1.3305 | 3.8803e-06 |  | 2270.204 | 1.4384 | -0.00045801
| 2270.0839 | 1.3305 | -1.0196e-05 |  | 2270.084 | 1.4384 | -0.00046897
| 2269.9634 | 1.3305 | -2.913e-05 |  | 2269.963 | 1.4384 | -0.00047519
| 2269.8429 | 1.3305 | -5.088e-05 |  | 2269.843 | 1.4383 | -0.00047667
| 2269.7223 | 1.3305 | -7.2879e-05 |  | 2269.722 | 1.4383 | -0.00047441
| 2269.6018 | 1.3305 | -9.2549e-05 |  | 2269.602 | 1.4383 | -0.00047058
| 2269.4813 | 1.3304 | -0.00010839 |  | 2269.481 | 1.4383 | -0.00046745
| 2269.3607 | 1.3304 | -0.0001198 |  | 2269.361 | 1.4383 | -0.00046706
| 2269.2402 | 1.3304 | -0.00012686 |  | 2269.24 | 1.4383 | -0.00047023
| 2269.1197 | 1.3304 | -0.00012962 |  | 2269.12 | 1.4383 | -0.00047687
| 2268.9991 | 1.3303 | -0.00012803 |  | 2268.999 | 1.4383 | -0.00048596
| 2268.8786 | 1.3303 | -0.00012168 |  | 2268.879 | 1.4383 | -0.00049645
| 2268.7581 | 1.3303 | -0.00011021 |  | 2268.758 | 1.4383 | -0.0005079
| 2268.6375 | 1.3303 | -9.4172e-05 |  | 2268.638 | 1.4383 | -0.00052038
| 2268.517 | 1.3303 | -7.5069e-05 |  | 2268.517 | 1.4383 | -0.0005344
| 2268.3965 | 1.3303 | -5.5691e-05 |  | 2268.396 | 1.4383 | -0.0005502
| 2268.276 | 1.3303 | -3.9602e-05 |  | 2268.276 | 1.4383 | -0.00056702
| 2268.1554 | 1.3303 | -2.9813e-05 |  | 2268.155 | 1.4383 | -0.00058282
| 2268.0349 | 1.3303 | -2.8219e-05 |  | 2268.035 | 1.4382 | -0.000595
| 2267.9144 | 1.3303 | -3.4356e-05 |  | 2267.914 | 1.4382 | -0.00060087
| 2267.7938 | 1.3303 | -4.5815e-05 |  | 2267.794 | 1.4382 | -0.00059927
| 2267.6733 | 1.3303 | -5.8702e-05 |  | 2267.673 | 1.4382 | -0.00059065
| 2267.5528 | 1.3303 | -6.9085e-05 |  | 2267.553 | 1.4381 | -0.00057794
| 2267.4322 | 1.3303 | -7.4264e-05 |  | 2267.432 | 1.4381 | -0.00056448
| 2267.3117 | 1.3303 | -7.3604e-05 |  | 2267.312 | 1.4381 | -0.00055378
| 2267.1912 | 1.3303 | -6.8897e-05 |  | 2267.191 | 1.4381 | -0.00054766
| 2267.0706 | 1.3302 | -6.3672e-05 |  | 2267.071 | 1.4381 | -0.00054577
| 2266.9501 | 1.3303 | -6.1611e-05 |  | 2266.95 | 1.4381 | -0.00054606
| 2266.8296 | 1.3303 | -6.5739e-05 |  | 2266.83 | 1.4381 | -0.0005452
| 2266.709 | 1.3303 | -7.6565e-05 |  | 2266.709 | 1.4381 | -0.00054078
| 2266.5885 | 1.3303 | -9.2205e-05 |  | 2266.589 | 1.4381 | -0.00053165
| 2266.468 | 1.3302 | -0.0001089 |  | 2266.468 | 1.4381 | -0.000519
| 2266.3475 | 1.3302 | -0.00012245 |  | 2266.347 | 1.4381 | -0.0005053
| 2266.2269 | 1.3302 | -0.00012933 |  | 2266.227 | 1.4381 | -0.00049402
| 2266.1064 | 1.3302 | -0.00012813 |  | 2266.106 | 1.4381 | -0.0004875
| 2265.9859 | 1.3302 | -0.00011991 |  | 2265.986 | 1.4381 | -0.00048692
| 2265.8653 | 1.3301 | -0.00010754 |  | 2265.865 | 1.4381 | -0.00049153
| 2265.7448 | 1.3301 | -9.5002e-05 |  | 2265.745 | 1.4381 | -0.00049933
| 2265.6243 | 1.3301 | -8.5703e-05 |  | 2265.624 | 1.4381 | -0.00050838
| 2265.5037 | 1.3301 | -8.1555e-05 |  | 2265.504 | 1.4381 | -0.00051681
| 2265.3832 | 1.3301 | -8.2369e-05 |  | 2265.383 | 1.4381 | -0.00052426
| 2265.2627 | 1.3301 | -8.6497e-05 |  | 2265.263 | 1.4381 | -0.00053107
| 2265.1421 | 1.3301 | -9.1265e-05 |  | 2265.142 | 1.4381 | -0.00053807
| 2265.0216 | 1.3301 | -9.4362e-05 |  | 2265.022 | 1.4381 | -0.00054603
| 2264.9011 | 1.3301 | -9.4415e-05 |  | 2264.901 | 1.4381 | -0.00055477
| 2264.7805 | 1.3301 | -9.1522e-05 |  | 2264.781 | 1.438 | -0.00056342
| 2264.66 | 1.3301 | -8.6735e-05 |  | 2264.66 | 1.438 | -0.00057058
| 2264.5395 | 1.3301 | -8.2071e-05 |  | 2264.539 | 1.438 | -0.00057509
| 2264.419 | 1.3301 | -7.9055e-05 |  | 2264.419 | 1.438 | -0.00057654
| 2264.2984 | 1.3301 | -7.8589e-05 |  | 2264.298 | 1.438 | -0.00057532
| 2264.1779 | 1.3301 | -8.068e-05 |  | 2264.178 | 1.438 | -0.00057277
| 2264.0574 | 1.33 | -8.4147e-05 |  | 2264.057 | 1.438 | -0.00057002
| 2263.9368 | 1.33 | -8.732e-05 |  | 2263.937 | 1.438 | -0.00056781
| 2263.8163 | 1.33 | -8.8257e-05 |  | 2263.816 | 1.4379 | -0.00056598
| 2263.6958 | 1.33 | -8.5435e-05 |  | 2263.696 | 1.4379 | -0.00056365
| 2263.5752 | 1.33 | -7.8089e-05 |  | 2263.575 | 1.4379 | -0.00055956
| 2263.4547 | 1.33 | -6.6495e-05 |  | 2263.455 | 1.4379 | -0.0005526
| 2263.3342 | 1.33 | -5.2173e-05 |  | 2263.334 | 1.4379 | -0.00054297
| 2263.2136 | 1.33 | -3.7158e-05 |  | 2263.214 | 1.4379 | -0.00053194
| 2263.0931 | 1.33 | -2.4134e-05 |  | 2263.093 | 1.4379 | -0.00052172
| 2262.9726 | 1.33 | -1.5163e-05 |  | 2262.973 | 1.4379 | -0.00051491
| 2262.8521 | 1.33 | -1.1746e-05 |  | 2262.852 | 1.4379 | -0.0005134
| 2262.7315 | 1.33 | -1.3762e-05 |  | 2262.732 | 1.4379 | -0.00051809
| 2262.611 | 1.33 | -1.9612e-05 |  | 2262.611 | 1.4379 | -0.00052831
| 2262.4904 | 1.33 | -2.7013e-05 |  | 2262.49 | 1.4379 | -0.00054188
| 2262.3699 | 1.3299 | -3.289e-05 |  | 2262.37 | 1.4379 | -0.00055604
| 2262.2494 | 1.3299 | -3.5027e-05 |  | 2262.249 | 1.4379 | -0.00056768
| 2262.1289 | 1.3299 | -3.198e-05 |  | 2262.129 | 1.4379 | -0.00057477
| 2262.0083 | 1.3299 | -2.3893e-05 |  | 2262.008 | 1.4378 | -0.00057606
| 2261.8878 | 1.3299 | -1.2141e-05 |  | 2261.888 | 1.4378 | -0.00057158
| 2261.7673 | 1.3299 | 1.1385e-06 |  | 2261.767 | 1.4378 | -0.0005628
| 2261.6467 | 1.3299 | 1.3953e-05 |  | 2261.647 | 1.4378 | -0.00055153
| 2261.5262 | 1.3299 | 2.4775e-05 |  | 2261.526 | 1.4378 | -0.00054021
| 2261.4057 | 1.3299 | 3.3067e-05 |  | 2261.406 | 1.4378 | -0.00053076
| 2261.2851 | 1.3299 | 3.9266e-05 |  | 2261.285 | 1.4378 | -0.00052486
| 2261.1646 | 1.3299 | 4.4214e-05 |  | 2261.165 | 1.4378 | -0.00052308
| 2261.0441 | 1.3299 | 4.9159e-05 |  | 2261.044 | 1.4378 | -0.00052531
| 2260.9236 | 1.3299 | 5.5116e-05 |  | 2260.924 | 1.4378 | -0.00053058
| 2260.803 | 1.3298 | 6.2476e-05 |  | 2260.803 | 1.4378 | -0.00053695
| 2260.6825 | 1.3298 | 7.1117e-05 |  | 2260.682 | 1.4378 | -0.00054265
| 2260.5619 | 1.3298 | 8.0643e-05 |  | 2260.562 | 1.4377 | -0.00054603
| 2260.4414 | 1.3298 | 8.9949e-05 |  | 2260.441 | 1.4377 | -0.00054593
| 2260.3209 | 1.3298 | 9.7852e-05 |  | 2260.321 | 1.4377 | -0.00054207
| 2260.2004 | 1.3298 | 0.00010337 |  | 2260.2 | 1.4377 | -0.00053499
| 2260.0798 | 1.3298 | 0.00010552 |  | 2260.08 | 1.4377 | -0.00052569
| 2259.9593 | 1.3299 | 0.00010425 |  | 2259.959 | 1.4377 | -0.00051544
| 2259.8388 | 1.3298 | 0.00010038 |  | 2259.839 | 1.4377 | -0.00050515
| 2259.7182 | 1.3298 | 9.5687e-05 |  | 2259.718 | 1.4377 | -0.00049572
| 2259.5977 | 1.3298 | 9.2441e-05 |  | 2259.598 | 1.4377 | -0.0004877
| 2259.4772 | 1.3298 | 9.2938e-05 |  | 2259.477 | 1.4377 | -0.00048125
| 2259.3566 | 1.3298 | 9.8778e-05 |  | 2259.357 | 1.4377 | -0.00047655
| 2259.2361 | 1.3298 | 0.00011018 |  | 2259.236 | 1.4377 | -0.0004735
| 2259.1156 | 1.3298 | 0.00012563 |  | 2259.116 | 1.4377 | -0.00047168
| 2258.9951 | 1.3298 | 0.00014245 |  | 2258.995 | 1.4376 | -0.00047021
| 2258.8745 | 1.3298 | 0.00015733 |  | 2258.875 | 1.4376 | -0.00046792
| 2258.754 | 1.3298 | 0.00016722 |  | 2258.754 | 1.4376 | -0.00046375
| 2258.6334 | 1.3298 | 0.00017055 |  | 2258.633 | 1.4376 | -0.00045722
| 2258.5129 | 1.3298 | 0.00016765 |  | 2258.513 | 1.4376 | -0.00044871
| 2258.3924 | 1.3298 | 0.00016029 |  | 2258.392 | 1.4376 | -0.00044
| 2258.2719 | 1.3298 | 0.00015151 |  | 2258.272 | 1.4376 | -0.00043371
| 2258.1513 | 1.3298 | 0.0001444 |  | 2258.151 | 1.4376 | -0.00043209
| 2258.0308 | 1.3298 | 0.00014105 |  | 2258.031 | 1.4376 | -0.00043693
| 2257.9103 | 1.3298 | 0.00014214 |  | 2257.91 | 1.4377 | -0.0004479
| 2257.7897 | 1.3298 | 0.00014691 |  | 2257.79 | 1.4376 | -0.00046303
| 2257.6692 | 1.3298 | 0.00015344 |  | 2257.669 | 1.4376 | -0.00047886
| 2257.5487 | 1.3298 | 0.00015963 |  | 2257.549 | 1.4376 | -0.00049188
| 2257.4281 | 1.3298 | 0.00016366 |  | 2257.428 | 1.4376 | -0.0004995
| 2257.3076 | 1.3298 | 0.00016463 |  | 2257.308 | 1.4376 | -0.00050096
| 2257.1871 | 1.3298 | 0.00016244 |  | 2257.187 | 1.4376 | -0.00049739
| 2257.0666 | 1.3298 | 0.00015809 |  | 2257.067 | 1.4376 | -0.00049101
| 2256.946 | 1.3298 | 0.00015265 |  | 2256.946 | 1.4375 | -0.0004842
| 2256.8255 | 1.3298 | 0.00014728 |  | 2256.825 | 1.4375 | -0.00047816
| 2256.705 | 1.3298 | 0.000143 |  | 2256.705 | 1.4375 | -0.00047292
| 2256.5844 | 1.3297 | 0.00014027 |  | 2256.584 | 1.4375 | -0.00046724
| 2256.4639 | 1.3297 | 0.00013984 |  | 2256.464 | 1.4375 | -0.00046016
| 2256.3434 | 1.3297 | 0.00014204 |  | 2256.343 | 1.4375 | -0.00045117
| 2256.2228 | 1.3297 | 0.00014756 |  | 2256.223 | 1.4375 | -0.00044161
| 2256.1023 | 1.3297 | 0.00015687 |  | 2256.102 | 1.4375 | -0.00043382
| 2255.9818 | 1.3297 | 0.00017018 |  | 2255.982 | 1.4375 | -0.00043051
| 2255.8612 | 1.3297 | 0.00018713 |  | 2255.861 | 1.4375 | -0.00043349
| 2255.7407 | 1.3296 | 0.00020655 |  | 2255.741 | 1.4375 | -0.00044222
| 2255.6202 | 1.3296 | 0.0002265 |  | 2255.62 | 1.4375 | -0.00045442
| 2255.4996 | 1.3296 | 0.00024491 |  | 2255.5 | 1.4375 | -0.00046606
| 2255.3791 | 1.3297 | 0.00025975 |  | 2255.379 | 1.4374 | -0.00047298
| 2255.2586 | 1.3297 | 0.00026985 |  | 2255.259 | 1.4374 | -0.00047252
| 2255.1381 | 1.3297 | 0.00027512 |  | 2255.138 | 1.4374 | -0.00046378
| 2255.0175 | 1.3297 | 0.00027639 |  | 2255.018 | 1.4374 | -0.00044804
| 2254.897 | 1.3297 | 0.00027561 |  | 2254.897 | 1.4373 | -0.00042809
| 2254.7765 | 1.3297 | 0.00027466 |  | 2254.776 | 1.4373 | -0.00040672
| 2254.6559 | 1.3297 | 0.00027532 |  | 2254.656 | 1.4373 | -0.00038635
| 2254.5354 | 1.3297 | 0.00027846 |  | 2254.535 | 1.4373 | -0.00036836
| 2254.4149 | 1.3296 | 0.00028455 |  | 2254.415 | 1.4373 | -0.00035327
| 2254.2943 | 1.3296 | 0.00029312 |  | 2254.294 | 1.4373 | -0.00034147
| 2254.1738 | 1.3296 | 0.0003034 |  | 2254.174 | 1.4373 | -0.00033358
| 2254.0533 | 1.3296 | 0.00031487 |  | 2254.053 | 1.4374 | -0.00033035
| 2253.9327 | 1.3296 | 0.000327 |  | 2253.933 | 1.4374 | -0.00033256
| 2253.8122 | 1.3296 | 0.00033961 |  | 2253.812 | 1.4374 | -0.00033993
| 2253.6917 | 1.3296 | 0.00035219 |  | 2253.692 | 1.4374 | -0.00035108
| 2253.5712 | 1.3296 | 0.00036442 |  | 2253.571 | 1.4374 | -0.00036325
| 2253.4506 | 1.3296 | 0.00037573 |  | 2253.451 | 1.4373 | -0.0003734
| 2253.3301 | 1.3296 | 0.00038599 |  | 2253.33 | 1.4373 | -0.00037892
| 2253.2096 | 1.3296 | 0.00039515 |  | 2253.21 | 1.4373 | -0.00037868
| 2253.089 | 1.3296 | 0.00040376 |  | 2253.089 | 1.4373 | -0.00037342
| 2252.9685 | 1.3296 | 0.00041287 |  | 2252.968 | 1.4373 | -0.00036541
| 2252.848 | 1.3296 | 0.00042328 |  | 2252.848 | 1.4373 | -0.00035723
| 2252.7274 | 1.3296 | 0.00043526 |  | 2252.727 | 1.4373 | -0.00035111
| 2252.6069 | 1.3296 | 0.00044808 |  | 2252.607 | 1.4373 | -0.0003478
| 2252.4864 | 1.3296 | 0.00046001 |  | 2252.486 | 1.4372 | -0.0003469
| 2252.3658 | 1.3297 | 0.0004687 |  | 2252.366 | 1.4372 | -0.00034689
| 2252.2453 | 1.3297 | 0.00047211 |  | 2252.245 | 1.4372 | -0.00034655
| 2252.1248 | 1.3297 | 0.00046917 |  | 2252.125 | 1.4372 | -0.00034521
| 2252.0042 | 1.3297 | 0.00046034 |  | 2252.004 | 1.4372 | -0.00034339
| 2251.8837 | 1.3297 | 0.00044769 |  | 2251.884 | 1.4372 | -0.000342
| 2251.7632 | 1.3297 | 0.00043436 |  | 2251.763 | 1.4372 | -0.00034206
| 2251.6426 | 1.3297 | 0.00042371 |  | 2251.643 | 1.4372 | -0.00034368
| 2251.5221 | 1.3297 | 0.00041824 |  | 2251.522 | 1.4372 | -0.00034645
| 2251.4016 | 1.3297 | 0.00041932 |  | 2251.402 | 1.4371 | -0.00034878
| 2251.2811 | 1.3297 | 0.0004267 |  | 2251.281 | 1.4371 | -0.00034999
| 2251.1605 | 1.3296 | 0.00043925 |  | 2251.161 | 1.4371 | -0.00034965
| 2251.04 | 1.3296 | 0.00045504 |  | 2251.04 | 1.4371 | -0.00034873
| 2250.9195 | 1.3296 | 0.00047232 |  | 2250.919 | 1.4371 | -0.00034858
| 2250.7989 | 1.3296 | 0.0004892 |  | 2250.799 | 1.437 | -0.00035079
| 2250.6784 | 1.3296 | 0.00050426 |  | 2250.678 | 1.437 | -0.00035579
| 2250.5579 | 1.3296 | 0.00051623 |  | 2250.558 | 1.437 | -0.00036274
| 2250.4373 | 1.3297 | 0.00052411 |  | 2250.437 | 1.4369 | -0.00036916
| 2250.3168 | 1.3297 | 0.00052785 |  | 2250.317 | 1.4369 | -0.0003721
| 2250.1963 | 1.3297 | 0.00052775 |  | 2250.196 | 1.4368 | -0.00036855
| 2250.0757 | 1.3297 | 0.00052535 |  | 2250.076 | 1.4368 | -0.00035664
| 2249.9552 | 1.3297 | 0.00052292 |  | 2249.955 | 1.4367 | -0.00033603
| 2249.8347 | 1.3297 | 0.0005232 |  | 2249.835 | 1.4367 | -0.0003074
| 2249.7141 | 1.3297 | 0.00052832 |  | 2249.714 | 1.4366 | -0.00027206
| 2249.5936 | 1.3296 | 0.0005395 |  | 2249.594 | 1.4366 | -0.00023119
| 2249.4731 | 1.3296 | 0.00055634 |  | 2249.473 | 1.4365 | -0.00018525
| 2249.3526 | 1.3296 | 0.00057715 |  | 2249.353 | 1.4365 | -0.00013437
| 2249.232 | 1.3296 | 0.00059945 |  | 2249.232 | 1.4364 | -7.7917e-05
| 2249.1115 | 1.3297 | 0.00062064 |  | 2249.111 | 1.4363 | -1.5397e-05
| 2248.991 | 1.3297 | 0.00063888 |  | 2248.991 | 1.4363 | 5.3753e-05
| 2248.8704 | 1.3297 | 0.00065298 |  | 2248.87 | 1.4362 | 0.00013023
| 2248.7499 | 1.3297 | 0.00066261 |  | 2248.75 | 1.4362 | 0.00021532
| 2248.6294 | 1.3297 | 0.00066777 |  | 2248.629 | 1.4361 | 0.00031135
| 2248.5088 | 1.3297 | 0.00066837 |  | 2248.509 | 1.4361 | 0.0004218
| 2248.3883 | 1.3298 | 0.00066462 |  | 2248.388 | 1.436 | 0.00055068
| 2248.2678 | 1.3298 | 0.00065665 |  | 2248.268 | 1.436 | 0.00070138
| 2248.1472 | 1.3298 | 0.00064564 |  | 2248.147 | 1.436 | 0.00087586
| 2248.0267 | 1.3298 | 0.00063327 |  | 2248.027 | 1.436 | 0.0010727
| 2247.9062 | 1.3298 | 0.0006223 |  | 2247.906 | 1.436 | 0.0012868
| 2247.7856 | 1.3298 | 0.00061512 |  | 2247.786 | 1.4361 | 0.0015093
| 2247.6651 | 1.3298 | 0.00061389 |  | 2247.665 | 1.4362 | 0.0017284
| 2247.5446 | 1.3298 | 0.00061867 |  | 2247.545 | 1.4364 | 0.0019305
| 2247.4241 | 1.3298 | 0.00062808 |  | 2247.424 | 1.4366 | 0.0021021
| 2247.3035 | 1.3298 | 0.00063931 |  | 2247.304 | 1.4369 | 0.0022316
| 2247.183 | 1.3298 | 0.00064904 |  | 2247.183 | 1.4371 | 0.0023104
| 2247.0625 | 1.3298 | 0.00065487 |  | 2247.062 | 1.4374 | 0.0023338
| 2246.9419 | 1.3298 | 0.00065604 |  | 2246.942 | 1.4377 | 0.0023017
| 2246.8214 | 1.3298 | 0.00065342 |  | 2246.821 | 1.438 | 0.0022183
| 2246.7009 | 1.3298 | 0.00064949 |  | 2246.701 | 1.4382 | 0.0020913
| 2246.5803 | 1.3298 | 0.000647 |  | 2246.58 | 1.4384 | 0.001931
| 2246.4598 | 1.3298 | 0.00064809 |  | 2246.46 | 1.4386 | 0.0017488
| 2246.3393 | 1.3298 | 0.00065352 |  | 2246.339 | 1.4387 | 0.0015563
| 2246.2187 | 1.3298 | 0.00066252 |  | 2246.219 | 1.4388 | 0.0013638
| 2246.0982 | 1.3298 | 0.00067323 |  | 2246.098 | 1.4388 | 0.0011796
| 2245.9777 | 1.3298 | 0.00068323 |  | 2245.978 | 1.4388 | 0.0010092
| 2245.8571 | 1.3299 | 0.00069052 |  | 2245.857 | 1.4388 | 0.00085611
| 2245.7366 | 1.3299 | 0.00069368 |  | 2245.737 | 1.4388 | 0.00072159
| 2245.6161 | 1.3299 | 0.00069223 |  | 2245.616 | 1.4388 | 0.00060537
| 2245.4956 | 1.3299 | 0.00068634 |  | 2245.496 | 1.4387 | 0.00050639
| 2245.375 | 1.3299 | 0.00067692 |  | 2245.375 | 1.4387 | 0.00042282
| 2245.2545 | 1.3299 | 0.00066518 |  | 2245.254 | 1.4386 | 0.00035278
| 2245.134 | 1.3299 | 0.00065267 |  | 2245.134 | 1.4386 | 0.00029456
| 2245.0134 | 1.3299 | 0.00064092 |  | 2245.013 | 1.4385 | 0.00024644
| 2244.8929 | 1.3299 | 0.00063159 |  | 2244.893 | 1.4385 | 0.0002069
| 2244.7724 | 1.3299 | 0.00062579 |  | 2244.772 | 1.4384 | 0.00017501
| 2244.6518 | 1.3299 | 0.00062403 |  | 2244.652 | 1.4384 | 0.00014977
| 2244.5313 | 1.3299 | 0.00062595 |  | 2244.531 | 1.4384 | 0.00013042
| 2244.4108 | 1.3299 | 0.00063054 |  | 2244.411 | 1.4384 | 0.0001157
| 2244.2903 | 1.3299 | 0.00063597 |  | 2244.29 | 1.4383 | 0.00010436
| 2244.1697 | 1.3299 | 0.00064081 |  | 2244.17 | 1.4383 | 9.4318e-05
| 2244.0492 | 1.33 | 0.00064379 |  | 2244.049 | 1.4383 | 8.355e-05
| 2243.9286 | 1.33 | 0.00064472 |  | 2243.929 | 1.4383 | 7.0038e-05
| 2243.8081 | 1.33 | 0.00064378 |  | 2243.808 | 1.4383 | 5.2345e-05
| 2243.6876 | 1.33 | 0.0006418 |  | 2243.688 | 1.4383 | 2.9557e-05
| 2243.5671 | 1.33 | 0.00063935 |  | 2243.567 | 1.4383 | 1.9521e-06
| 2243.4465 | 1.33 | 0.00063666 |  | 2243.447 | 1.4383 | -3.0003e-05
| 2243.326 | 1.33 | 0.00063349 |  | 2243.326 | 1.4383 | -6.5236e-05
| 2243.2055 | 1.33 | 0.00062933 |  | 2243.205 | 1.4383 | -0.00010275
| 2243.0849 | 1.33 | 0.00062353 |  | 2243.085 | 1.4383 | -0.00014148
| 2242.9644 | 1.33 | 0.00061587 |  | 2242.964 | 1.4383 | -0.00018023
| 2242.8439 | 1.3301 | 0.00060635 |  | 2242.844 | 1.4383 | -0.00021791
| 2242.7233 | 1.3301 | 0.00059534 |  | 2242.723 | 1.4382 | -0.00025316
| 2242.6028 | 1.3301 | 0.00058334 |  | 2242.603 | 1.4382 | -0.00028445
| 2242.4823 | 1.3301 | 0.00057077 |  | 2242.482 | 1.4382 | -0.00031046
| 2242.3618 | 1.3301 | 0.00055794 |  | 2242.362 | 1.4381 | -0.00033048
| 2242.2412 | 1.3301 | 0.00054525 |  | 2242.241 | 1.4381 | -0.00034417
| 2242.1207 | 1.3301 | 0.00053317 |  | 2242.121 | 1.438 | -0.00035216
| 2242.0001 | 1.3301 | 0.00052262 |  | 2242 | 1.438 | -0.00035514
| 2241.8796 | 1.3301 | 0.00051449 |  | 2241.88 | 1.438 | -0.00035432
| 2241.7591 | 1.3301 | 0.00050967 |  | 2241.759 | 1.438 | -0.00035042
| 2241.6386 | 1.3301 | 0.00050836 |  | 2241.639 | 1.4379 | -0.00034424
| 2241.518 | 1.3301 | 0.00051 |  | 2241.518 | 1.4379 | -0.00033623
| 2241.3975 | 1.3301 | 0.00051295 |  | 2241.397 | 1.4379 | -0.00032734
| 2241.277 | 1.3301 | 0.00051506 |  | 2241.277 | 1.4379 | -0.00031899
| 2241.1564 | 1.3301 | 0.00051382 |  | 2241.156 | 1.4379 | -0.00031321
| 2241.0359 | 1.3301 | 0.00050769 |  | 2241.036 | 1.4379 | -0.000312
| 2240.9154 | 1.3301 | 0.00049601 |  | 2240.915 | 1.4379 | -0.00031686
| 2240.7948 | 1.3301 | 0.00047995 |  | 2240.795 | 1.4379 | -0.00032831
| 2240.6743 | 1.3301 | 0.00046157 |  | 2240.674 | 1.4379 | -0.00034538
| 2240.5538 | 1.3301 | 0.0004438 |  | 2240.554 | 1.4379 | -0.00036577
| 2240.4333 | 1.3301 | 0.00042913 |  | 2240.433 | 1.4379 | -0.00038623
| 2240.3127 | 1.3301 | 0.00041928 |  | 2240.313 | 1.4378 | -0.00040356
| 2240.1922 | 1.3301 | 0.00041436 |  | 2240.192 | 1.4378 | -0.00041526
| 2240.0717 | 1.3301 | 0.00041289 |  | 2240.072 | 1.4378 | -0.00041999
| 2239.9511 | 1.3301 | 0.00041239 |  | 2239.951 | 1.4377 | -0.00041802
| 2239.8306 | 1.3301 | 0.00040961 |  | 2239.831 | 1.4377 | -0.00041027
| 2239.7101 | 1.3301 | 0.00040208 |  | 2239.71 | 1.4377 | -0.00039818
| 2239.5895 | 1.3301 | 0.00038853 |  | 2239.59 | 1.4377 | -0.00038342
| 2239.469 | 1.3301 | 0.00036917 |  | 2239.469 | 1.4377 | -0.0003673
| 2239.3485 | 1.3301 | 0.00034584 |  | 2239.348 | 1.4376 | -0.00035109
| 2239.2279 | 1.3301 | 0.00032162 |  | 2239.228 | 1.4376 | -0.00033595
| 2239.1074 | 1.3301 | 0.00029982 |  | 2239.107 | 1.4376 | -0.00032291
| 2238.9869 | 1.3301 | 0.00028324 |  | 2238.987 | 1.4376 | -0.00031312
| 2238.8663 | 1.3301 | 0.00027347 |  | 2238.866 | 1.4376 | -0.00030738
| 2238.7458 | 1.33 | 0.00027038 |  | 2238.746 | 1.4377 | -0.00030614
| 2238.6253 | 1.33 | 0.000273 |  | 2238.625 | 1.4377 | -0.00030908
| 2238.5048 | 1.33 | 0.00027915 |  | 2238.505 | 1.4377 | -0.00031529
| 2238.3842 | 1.33 | 0.00028683 |  | 2238.384 | 1.4377 | -0.00032369
| 2238.2637 | 1.33 | 0.00029432 |  | 2238.264 | 1.4377 | -0.00033298
| 2238.1432 | 1.33 | 0.00030061 |  | 2238.143 | 1.4376 | -0.00034236
| 2238.0226 | 1.33 | 0.00030537 |  | 2238.023 | 1.4376 | -0.00035124
| 2237.9021 | 1.33 | 0.00030836 |  | 2237.902 | 1.4376 | -0.00035946
| 2237.7816 | 1.33 | 0.00030952 |  | 2237.782 | 1.4376 | -0.00036673
| 2237.661 | 1.33 | 0.0003084 |  | 2237.661 | 1.4376 | -0.00037256
| 2237.5405 | 1.33 | 0.00030449 |  | 2237.541 | 1.4376 | -0.00037616
| 2237.42 | 1.33 | 0.00029744 |  | 2237.42 | 1.4376 | -0.00037678
| 2237.2994 | 1.33 | 0.0002871 |  | 2237.299 | 1.4375 | -0.0003739
| 2237.1789 | 1.33 | 0.00027428 |  | 2237.179 | 1.4375 | -0.00036749
| 2237.0584 | 1.33 | 0.00025999 |  | 2237.058 | 1.4375 | -0.0003583
| 2236.9378 | 1.33 | 0.00024603 |  | 2236.938 | 1.4375 | -0.00034741
| 2236.8173 | 1.33 | 0.00023365 |  | 2236.817 | 1.4375 | -0.00033638
| 2236.6968 | 1.33 | 0.00022418 |  | 2236.697 | 1.4375 | -0.00032624
| 2236.5763 | 1.33 | 0.00021816 |  | 2236.576 | 1.4375 | -0.00031746
| 2236.4557 | 1.33 | 0.00021567 |  | 2236.456 | 1.4375 | -0.00030997
| 2236.3352 | 1.33 | 0.00021615 |  | 2236.335 | 1.4375 | -0.00030315
| 2236.2147 | 1.33 | 0.0002187 |  | 2236.215 | 1.4375 | -0.00029638
| 2236.0941 | 1.33 | 0.00022224 |  | 2236.094 | 1.4375 | -0.00028943
| 2235.9736 | 1.33 | 0.0002254 |  | 2235.974 | 1.4375 | -0.0002823
| 2235.8531 | 1.33 | 0.00022688 |  | 2235.853 | 1.4375 | -0.00027546
| 2235.7325 | 1.33 | 0.00022555 |  | 2235.733 | 1.4375 | -0.00026924
| 2235.612 | 1.33 | 0.0002207 |  | 2235.612 | 1.4374 | -0.00026373
| 2235.4915 | 1.33 | 0.00021239 |  | 2235.491 | 1.4374 | -0.00025834
| 2235.3709 | 1.33 | 0.00020133 |  | 2235.371 | 1.4374 | -0.0002521
| 2235.2504 | 1.33 | 0.00018907 |  | 2235.25 | 1.4374 | -0.00024386
| 2235.1299 | 1.33 | 0.00017741 |  | 2235.13 | 1.4374 | -0.00023285
| 2235.0093 | 1.33 | 0.00016798 |  | 2235.009 | 1.4374 | -0.00021892
| 2234.8888 | 1.3299 | 0.00016161 |  | 2234.889 | 1.4374 | -0.00020287
| 2234.7683 | 1.3299 | 0.00015817 |  | 2234.768 | 1.4374 | -0.00018593
| 2234.6478 | 1.3299 | 0.00015671 |  | 2234.648 | 1.4374 | -0.00016995
| 2234.5272 | 1.3299 | 0.0001559 |  | 2234.527 | 1.4374 | -0.00015638
| 2234.4067 | 1.3299 | 0.00015457 |  | 2234.407 | 1.4375 | -0.00014597
| 2234.2862 | 1.3299 | 0.00015208 |  | 2234.286 | 1.4375 | -0.00013859
| 2234.1656 | 1.3299 | 0.00014893 |  | 2234.166 | 1.4375 | -0.00013364
| 2234.0451 | 1.3299 | 0.00014601 |  | 2234.045 | 1.4375 | -0.00013025
| 2233.9246 | 1.3299 | 0.00014443 |  | 2233.925 | 1.4375 | -0.00012753
| 2233.804 | 1.3299 | 0.00014496 |  | 2233.804 | 1.4375 | -0.00012516
| 2233.6835 | 1.3299 | 0.0001477 |  | 2233.684 | 1.4375 | -0.00012372
| 2233.563 | 1.3299 | 0.00015189 |  | 2233.563 | 1.4376 | -0.00012353
| 2233.4424 | 1.3299 | 0.00015652 |  | 2233.442 | 1.4376 | -0.00012575
| 2233.3219 | 1.3299 | 0.00016056 |  | 2233.322 | 1.4376 | -0.00013109
| 2233.2014 | 1.3299 | 0.0001633 |  | 2233.201 | 1.4376 | -0.00013969
| 2233.0808 | 1.3299 | 0.0001646 |  | 2233.081 | 1.4376 | -0.00015139
| 2232.9603 | 1.3299 | 0.00016484 |  | 2232.96 | 1.4376 | -0.00016578
| 2232.8398 | 1.3299 | 0.0001642 |  | 2232.84 | 1.4376 | -0.0001822
| 2232.7193 | 1.3299 | 0.00016272 |  | 2232.719 | 1.4377 | -0.00020025
| 2232.5987 | 1.3299 | 0.00016027 |  | 2232.599 | 1.4377 | -0.00021948
| 2232.4782 | 1.3299 | 0.00015636 |  | 2232.478 | 1.4377 | -0.00023945
| 2232.3577 | 1.3299 | 0.0001508 |  | 2232.358 | 1.4377 | -0.00025953
| 2232.2371 | 1.3299 | 0.0001438 |  | 2232.237 | 1.4377 | -0.00027866
| 2232.1166 | 1.3299 | 0.0001363 |  | 2232.117 | 1.4377 | -0.00029549
| 2231.9961 | 1.3298 | 0.00012935 |  | 2231.996 | 1.4376 | -0.00030885
| 2231.8755 | 1.3298 | 0.00012422 |  | 2231.876 | 1.4376 | -0.000318
| 2231.755 | 1.3298 | 0.00012156 |  | 2231.755 | 1.4376 | -0.00032317
| 2231.6345 | 1.3298 | 0.00012152 |  | 2231.634 | 1.4376 | -0.00032587
| 2231.5139 | 1.3298 | 0.0001231 |  | 2231.514 | 1.4376 | -0.00032833
| 2231.3934 | 1.3298 | 0.00012485 |  | 2231.393 | 1.4376 | -0.00033321
| 2231.2729 | 1.3298 | 0.00012543 |  | 2231.273 | 1.4376 | -0.00034263
| 2231.1523 | 1.3298 | 0.00012382 |  | 2231.152 | 1.4377 | -0.00035745
| 2231.0318 | 1.3298 | 0.00011978 |  | 2231.032 | 1.4377 | -0.00037695
| 2230.9113 | 1.3298 | 0.0001139 |  | 2230.911 | 1.4377 | -0.0003989
| 2230.7908 | 1.3298 | 0.00010752 |  | 2230.791 | 1.4376 | -0.0004203
| 2230.6702 | 1.3298 | 0.00010203 |  | 2230.67 | 1.4376 | -0.00043826
| 2230.5497 | 1.3298 | 9.8928e-05 |  | 2230.55 | 1.4376 | -0.0004507
| 2230.4292 | 1.3298 | 9.906e-05 |  | 2230.429 | 1.4376 | -0.00045739
| 2230.3086 | 1.3298 | 0.0001028 |  | 2230.309 | 1.4376 | -0.00045955
| 2230.1881 | 1.3298 | 0.00010933 |  | 2230.188 | 1.4376 | -0.00045962
| 2230.0676 | 1.3298 | 0.00011754 |  | 2230.068 | 1.4376 | -0.00046044
| 2229.947 | 1.3298 | 0.00012558 |  | 2229.947 | 1.4376 | -0.00046455
| 2229.8265 | 1.3298 | 0.00013164 |  | 2229.827 | 1.4376 | -0.00047315
| 2229.706 | 1.3298 | 0.00013382 |  | 2229.706 | 1.4376 | -0.00048619
| 2229.5854 | 1.3298 | 0.00013094 |  | 2229.585 | 1.4376 | -0.00050239
| 2229.4649 | 1.3298 | 0.00012264 |  | 2229.465 | 1.4376 | -0.00051974
| 2229.3444 | 1.3298 | 0.00010961 |  | 2229.344 | 1.4376 | -0.00053607
| 2229.2239 | 1.3298 | 9.3672e-05 |  | 2229.224 | 1.4375 | -0.0005497
| 2229.1033 | 1.3298 | 7.7113e-05 |  | 2229.103 | 1.4375 | -0.00055982
| 2228.9828 | 1.3298 | 6.2514e-05 |  | 2228.983 | 1.4375 | -0.00056641
| 2228.8623 | 1.3298 | 5.2023e-05 |  | 2228.862 | 1.4375 | -0.00057033
| 2228.7417 | 1.3298 | 4.6754e-05 |  | 2228.742 | 1.4375 | -0.00057287
| 2228.6212 | 1.3297 | 4.6486e-05 |  | 2228.621 | 1.4375 | -0.00057495
| 2228.5007 | 1.3297 | 4.9927e-05 |  | 2228.501 | 1.4375 | -0.00057719
| 2228.3801 | 1.3297 | 5.5009e-05 |  | 2228.38 | 1.4375 | -0.00057951
| 2228.2596 | 1.3297 | 5.9445e-05 |  | 2228.26 | 1.4374 | -0.00058127
| 2228.1391 | 1.3297 | 6.1072e-05 |  | 2228.139 | 1.4374 | -0.00058162
| 2228.0185 | 1.3297 | 5.9111e-05 |  | 2228.019 | 1.4374 | -0.00058013
| 2227.898 | 1.3297 | 5.3619e-05 |  | 2227.898 | 1.4374 | -0.00057693
| 2227.7775 | 1.3297 | 4.5713e-05 |  | 2227.777 | 1.4374 | -0.0005733
| 2227.657 | 1.3297 | 3.7183e-05 |  | 2227.657 | 1.4374 | -0.00057073
| 2227.5364 | 1.3297 | 2.9995e-05 |  | 2227.536 | 1.4374 | -0.00057146
| 2227.4159 | 1.3297 | 2.5693e-05 |  | 2227.416 | 1.4374 | -0.00057654
| 2227.2954 | 1.3297 | 2.5176e-05 |  | 2227.295 | 1.4374 | -0.00058619
| 2227.1748 | 1.3297 | 2.8594e-05 |  | 2227.175 | 1.4374 | -0.00059911
| 2227.0543 | 1.3296 | 3.4923e-05 |  | 2227.054 | 1.4374 | -0.0006127
| 2226.9338 | 1.3296 | 4.2821e-05 |  | 2226.934 | 1.4374 | -0.00062398
| 2226.8132 | 1.3296 | 5.0694e-05 |  | 2226.813 | 1.4374 | -0.00063054
| 2226.6927 | 1.3296 | 5.7099e-05 |  | 2226.693 | 1.4373 | -0.00063136
| 2226.5722 | 1.3296 | 6.114e-05 |  | 2226.572 | 1.4373 | -0.00062707
| 2226.4516 | 1.3296 | 6.2668e-05 |  | 2226.452 | 1.4373 | -0.00061985
| 2226.3311 | 1.3296 | 6.2176e-05 |  | 2226.331 | 1.4373 | -0.0006129
| 2226.2106 | 1.3296 | 6.0765e-05 |  | 2226.211 | 1.4373 | -0.00060917
| 2226.09 | 1.3296 | 5.9602e-05 |  | 2226.09 | 1.4373 | -0.00061067
| 2225.9695 | 1.3296 | 5.9784e-05 |  | 2225.97 | 1.4373 | -0.00061774
| 2225.849 | 1.3296 | 6.1909e-05 |  | 2225.849 | 1.4373 | -0.00062934
| 2225.7285 | 1.3296 | 6.5676e-05 |  | 2225.728 | 1.4373 | -0.00064322
| 2225.6079 | 1.3296 | 7.0316e-05 |  | 2225.608 | 1.4373 | -0.00065682
| 2225.4874 | 1.3296 | 7.466e-05 |  | 2225.487 | 1.4373 | -0.00066754
| 2225.3669 | 1.3296 | 7.7581e-05 |  | 2225.367 | 1.4373 | -0.00067382
| 2225.2463 | 1.3296 | 7.8487e-05 |  | 2225.246 | 1.4373 | -0.00067523
| 2225.1258 | 1.3296 | 7.7251e-05 |  | 2225.126 | 1.4372 | -0.00067229
| 2225.0053 | 1.3296 | 7.4369e-05 |  | 2225.005 | 1.4372 | -0.00066648
| 2224.8847 | 1.3296 | 7.0689e-05 |  | 2224.885 | 1.4372 | -0.00065966
| 2224.7642 | 1.3296 | 6.6834e-05 |  | 2224.764 | 1.4372 | -0.00065375
| 2224.6437 | 1.3296 | 6.2931e-05 |  | 2224.644 | 1.4372 | -0.00065033
| 2224.5231 | 1.3296 | 5.8677e-05 |  | 2224.523 | 1.4372 | -0.00065033
| 2224.4026 | 1.3296 | 5.3103e-05 |  | 2224.403 | 1.4372 | -0.00065387
| 2224.2821 | 1.3296 | 4.5658e-05 |  | 2224.282 | 1.4372 | -0.00066014
| 2224.1615 | 1.3296 | 3.5922e-05 |  | 2224.162 | 1.4372 | -0.00066825
| 2224.041 | 1.3296 | 2.4417e-05 |  | 2224.041 | 1.4372 | -0.00067687
| 2223.9205 | 1.3296 | 1.2337e-05 |  | 2223.92 | 1.4372 | -0.00068498
| 2223.8 | 1.3296 | 1.3534e-06 |  | 2223.8 | 1.4372 | -0.00069188
| 2223.6794 | 1.3296 | -6.6897e-06 |  | 2223.679 | 1.4372 | -0.00069736
| 2223.5589 | 1.3296 | -1.0547e-05 |  | 2223.559 | 1.4372 | -0.00070145
| 2223.4384 | 1.3295 | -1.002e-05 |  | 2223.438 | 1.4371 | -0.00070353
| 2223.3178 | 1.3295 | -5.4042e-06 |  | 2223.318 | 1.4371 | -0.00070316
| 2223.1973 | 1.3295 | 2.3526e-06 |  | 2223.197 | 1.4371 | -0.00069954
| 2223.0768 | 1.3295 | 1.1929e-05 |  | 2223.077 | 1.4371 | -0.00069231
| 2222.9562 | 1.3295 | 2.2379e-05 |  | 2222.956 | 1.4371 | -0.00068167
| 2222.8357 | 1.3295 | 3.3081e-05 |  | 2222.836 | 1.4371 | -0.00066914
| 2222.7152 | 1.3295 | 4.3506e-05 |  | 2222.715 | 1.4371 | -0.00065704
| 2222.5946 | 1.3295 | 5.3238e-05 |  | 2222.595 | 1.4371 | -0.00064824
| 2222.4741 | 1.3295 | 6.1201e-05 |  | 2222.474 | 1.4371 | -0.000645
| 2222.3536 | 1.3295 | 6.6122e-05 |  | 2222.354 | 1.4371 | -0.00064814
| 2222.233 | 1.3295 | 6.7052e-05 |  | 2222.233 | 1.4371 | -0.00065686
| 2222.1125 | 1.3295 | 6.3072e-05 |  | 2222.113 | 1.4371 | -0.0006688
| 2221.992 | 1.3295 | 5.4624e-05 |  | 2221.992 | 1.4371 | -0.00068072
| 2221.8715 | 1.3295 | 4.2885e-05 |  | 2221.871 | 1.4371 | -0.00069011
| 2221.7509 | 1.3295 | 3.0198e-05 |  | 2221.751 | 1.4371 | -0.0006955
| 2221.6304 | 1.3295 | 1.8932e-05 |  | 2221.63 | 1.4371 | -0.00069751
| 2221.5099 | 1.3295 | 1.1282e-05 |  | 2221.51 | 1.4371 | -0.00069794
| 2221.3893 | 1.3295 | 8.1945e-06 |  | 2221.389 | 1.4371 | -0.00069891
| 2221.2688 | 1.3295 | 9.4212e-06 |  | 2221.269 | 1.437 | -0.00070217
| 2221.1483 | 1.3295 | 1.3468e-05 |  | 2221.148 | 1.437 | -0.00070767
| 2221.0277 | 1.3295 | 1.8614e-05 |  | 2221.028 | 1.437 | -0.00071421
| 2220.9072 | 1.3295 | 2.281e-05 |  | 2220.907 | 1.437 | -0.00071975
| 2220.7867 | 1.3295 | 2.4937e-05 |  | 2220.787 | 1.437 | -0.00072211
| 2220.6661 | 1.3295 | 2.4596e-05 |  | 2220.666 | 1.437 | -0.00072058
| 2220.5456 | 1.3295 | 2.1659e-05 |  | 2220.546 | 1.437 | -0.00071546
| 2220.4251 | 1.3295 | 1.6774e-05 |  | 2220.425 | 1.437 | -0.00070822
| 2220.3045 | 1.3295 | 1.0692e-05 |  | 2220.305 | 1.437 | -0.00070076
| 2220.184 | 1.3295 | 3.9611e-06 |  | 2220.184 | 1.4369 | -0.00069446
| 2220.0635 | 1.3295 | -2.5185e-06 |  | 2220.063 | 1.4369 | -0.00068947
| 2219.943 | 1.3295 | -7.8532e-06 |  | 2219.943 | 1.4369 | -0.00068556
| 2219.8224 | 1.3295 | -1.0867e-05 |  | 2219.822 | 1.4369 | -0.00068173
| 2219.7019 | 1.3294 | -1.0615e-05 |  | 2219.702 | 1.4369 | -0.00067758
| 2219.5814 | 1.3294 | -6.6162e-06 |  | 2219.581 | 1.4369 | -0.00067325
| 2219.4608 | 1.3294 | 4.2682e-07 |  | 2219.461 | 1.4369 | -0.00066977
| 2219.3403 | 1.3294 | 8.7442e-06 |  | 2219.34 | 1.4369 | -0.00066811
| 2219.2198 | 1.3294 | 1.594e-05 |  | 2219.22 | 1.4369 | -0.00066914
| 2219.0992 | 1.3294 | 1.9215e-05 |  | 2219.099 | 1.4369 | -0.00067239
| 2218.9787 | 1.3294 | 1.69e-05 |  | 2218.979 | 1.4369 | -0.00067655
| 2218.8582 | 1.3294 | 8.6704e-06 |  | 2218.858 | 1.4369 | -0.00068008
| 2218.7376 | 1.3294 | -3.832e-06 |  | 2218.738 | 1.4369 | -0.00068184
| 2218.6171 | 1.3294 | -1.7856e-05 |  | 2218.617 | 1.4369 | -0.00068151
| 2218.4966 | 1.3294 | -2.9884e-05 |  | 2218.497 | 1.4369 | -0.0006802
| 2218.376 | 1.3294 | -3.7068e-05 |  | 2218.376 | 1.4369 | -0.00067955
| 2218.2555 | 1.3294 | -3.8136e-05 |  | 2218.256 | 1.4369 | -0.00068142
| 2218.135 | 1.3294 | -3.3464e-05 |  | 2218.135 | 1.4369 | -0.00068644
| 2218.0145 | 1.3294 | -2.477e-05 |  | 2218.014 | 1.4369 | -0.00069395
| 2217.8939 | 1.3293 | -1.4677e-05 |  | 2217.894 | 1.4369 | -0.00070216
| 2217.7734 | 1.3293 | -5.1583e-06 |  | 2217.773 | 1.4369 | -0.00070881
| 2217.6529 | 1.3293 | 2.6367e-06 |  | 2217.653 | 1.4369 | -0.0007123
| 2217.5323 | 1.3293 | 8.7137e-06 |  | 2217.532 | 1.4369 | -0.00071214
| 2217.4118 | 1.3293 | 1.384e-05 |  | 2217.412 | 1.4369 | -0.00070926
| 2217.2913 | 1.3293 | 1.9142e-05 |  | 2217.291 | 1.4369 | -0.00070569
| 2217.1707 | 1.3293 | 2.5117e-05 |  | 2217.171 | 1.4369 | -0.00070366
| 2217.0502 | 1.3293 | 3.1395e-05 |  | 2217.05 | 1.4369 | -0.00070473
| 2216.9297 | 1.3293 | 3.7048e-05 |  | 2216.93 | 1.4369 | -0.00070926
| 2216.8091 | 1.3293 | 4.0552e-05 |  | 2216.809 | 1.4369 | -0.00071684
| 2216.6886 | 1.3293 | 4.0961e-05 |  | 2216.689 | 1.4368 | -0.00072599
| 2216.5681 | 1.3293 | 3.7869e-05 |  | 2216.568 | 1.4368 | -0.00073542
| 2216.4476 | 1.3293 | 3.193e-05 |  | 2216.448 | 1.4368 | -0.00074393
| 2216.327 | 1.3293 | 2.4593e-05 |  | 2216.327 | 1.4368 | -0.00075085
| 2216.2065 | 1.3293 | 1.7627e-05 |  | 2216.206 | 1.4368 | -0.00075556
| 2216.086 | 1.3293 | 1.2688e-05 |  | 2216.086 | 1.4368 | -0.0007575
| 2215.9654 | 1.3293 | 1.062e-05 |  | 2215.965 | 1.4368 | -0.00075571
| 2215.8449 | 1.3293 | 1.155e-05 |  | 2215.845 | 1.4367 | -0.00074963
| 2215.7244 | 1.3293 | 1.4583e-05 |  | 2215.724 | 1.4367 | -0.00073881
| 2215.6038 | 1.3293 | 1.8411e-05 |  | 2215.604 | 1.4367 | -0.00072414
| 2215.4833 | 1.3293 | 2.1519e-05 |  | 2215.483 | 1.4367 | -0.00070739
| 2215.3628 | 1.3293 | 2.2876e-05 |  | 2215.363 | 1.4367 | -0.000691
| 2215.2422 | 1.3293 | 2.1707e-05 |  | 2215.242 | 1.4367 | -0.00067764
| 2215.1217 | 1.3293 | 1.8291e-05 |  | 2215.122 | 1.4367 | -0.00066913
| 2215.0012 | 1.3293 | 1.3371e-05 |  | 2215.001 | 1.4367 | -0.00066615
| 2214.8806 | 1.3293 | 8.0056e-06 |  | 2214.881 | 1.4367 | -0.00066786
| 2214.7601 | 1.3293 | 3.3872e-06 |  | 2214.76 | 1.4367 | -0.0006727
| 2214.6396 | 1.3293 | 7.179e-07 |  | 2214.64 | 1.4367 | -0.00067857
| 2214.5191 | 1.3293 | 5.499e-07 |  | 2214.519 | 1.4367 | -0.00068412
| 2214.3985 | 1.3293 | 3.1299e-06 |  | 2214.399 | 1.4367 | -0.00068846
| 2214.278 | 1.3293 | 8.1882e-06 |  | 2214.278 | 1.4367 | -0.00069188
| 2214.1575 | 1.3293 | 1.5022e-05 |  | 2214.157 | 1.4367 | -0.00069474
| 2214.0369 | 1.3293 | 2.2705e-05 |  | 2214.037 | 1.4367 | -0.00069757
| 2213.9164 | 1.3293 | 3.0315e-05 |  | 2213.916 | 1.4367 | -0.00070059
| 2213.7959 | 1.3293 | 3.6925e-05 |  | 2213.796 | 1.4367 | -0.00070358
| 2213.6753 | 1.3293 | 4.1636e-05 |  | 2213.675 | 1.4367 | -0.00070657
| 2213.5548 | 1.3293 | 4.4168e-05 |  | 2213.555 | 1.4367 | -0.00070994
| 2213.4343 | 1.3293 | 4.4403e-05 |  | 2213.434 | 1.4367 | -0.00071427
| 2213.3137 | 1.3293 | 4.256e-05 |  | 2213.314 | 1.4367 | -0.00072052
| 2213.1932 | 1.3293 | 3.9365e-05 |  | 2213.193 | 1.4367 | -0.00072905
| 2213.0727 | 1.3293 | 3.5749e-05 |  | 2213.073 | 1.4367 | -0.00073918
| 2212.9521 | 1.3293 | 3.2753e-05 |  | 2212.952 | 1.4367 | -0.00074933
| 2212.8316 | 1.3293 | 3.0959e-05 |  | 2212.832 | 1.4367 | -0.0007573
| 2212.7111 | 1.3293 | 3.0792e-05 |  | 2212.711 | 1.4367 | -0.00076077
| 2212.5906 | 1.3293 | 3.1825e-05 |  | 2212.591 | 1.4366 | -0.00075878
| 2212.47 | 1.3293 | 3.3512e-05 |  | 2212.47 | 1.4366 | -0.00075166
| 2212.3495 | 1.3293 | 3.4596e-05 |  | 2212.349 | 1.4366 | -0.00074165
| 2212.229 | 1.3293 | 3.4278e-05 |  | 2212.229 | 1.4366 | -0.0007313
| 2212.1084 | 1.3293 | 3.1907e-05 |  | 2212.108 | 1.4366 | -0.00072355
| 2211.9879 | 1.3293 | 2.7463e-05 |  | 2211.988 | 1.4366 | -0.00071977
| 2211.8674 | 1.3293 | 2.1239e-05 |  | 2211.867 | 1.4366 | -0.00071996
| 2211.7468 | 1.3293 | 1.3912e-05 |  | 2211.747 | 1.4366 | -0.00072293
| 2211.6263 | 1.3293 | 6.1863e-06 |  | 2211.626 | 1.4366 | -0.00072668
| 2211.5058 | 1.3292 | -1.1658e-06 |  | 2211.506 | 1.4366 | -0.00073016
| 2211.3852 | 1.3292 | -7.5916e-06 |  | 2211.385 | 1.4366 | -0.00073294
| 2211.2647 | 1.3292 | -1.2363e-05 |  | 2211.265 | 1.4366 | -0.00073593
| 2211.1442 | 1.3292 | -1.5087e-05 |  | 2211.144 | 1.4366 | -0.0007405
| 2211.0236 | 1.3292 | -1.473e-05 |  | 2211.024 | 1.4366 | -0.00074742
| 2210.9031 | 1.3292 | -1.0944e-05 |  | 2210.903 | 1.4366 | -0.00075625
| 2210.7826 | 1.3292 | -3.5519e-06 |  | 2210.783 | 1.4366 | -0.00076549
| 2210.6621 | 1.3292 | 6.7443e-06 |  | 2210.662 | 1.4366 | -0.00077255
| 2210.5415 | 1.3292 | 1.8644e-05 |  | 2210.542 | 1.4365 | -0.00077522
| 2210.421 | 1.3292 | 2.9968e-05 |  | 2210.421 | 1.4365 | -0.00077233
| 2210.3005 | 1.3292 | 3.849e-05 |  | 2210.3 | 1.4365 | -0.00076422
| 2210.1799 | 1.3292 | 4.2706e-05 |  | 2210.18 | 1.4365 | -0.00075266
| 2210.0594 | 1.3292 | 4.1814e-05 |  | 2210.059 | 1.4365 | -0.00074037
| 2209.9389 | 1.3292 | 3.6588e-05 |  | 2209.939 | 1.4365 | -0.00072955
| 2209.8183 | 1.3292 | 2.8881e-05 |  | 2209.818 | 1.4365 | -0.00072147
| 2209.6978 | 1.3292 | 2.0927e-05 |  | 2209.698 | 1.4365 | -0.00071663
| 2209.5773 | 1.3292 | 1.4747e-05 |  | 2209.577 | 1.4365 | -0.0007144
| 2209.4567 | 1.3292 | 1.1549e-05 |  | 2209.457 | 1.4365 | -0.00071396
| 2209.3362 | 1.3292 | 1.1355e-05 |  | 2209.336 | 1.4365 | -0.00071486
| 2209.2157 | 1.3292 | 1.3141e-05 |  | 2209.216 | 1.4365 | -0.00071692
| 2209.0952 | 1.3292 | 1.5379e-05 |  | 2209.095 | 1.4365 | -0.00072017
| 2208.9746 | 1.3292 | 1.6538e-05 |  | 2208.975 | 1.4365 | -0.00072451
| 2208.8541 | 1.3292 | 1.5945e-05 |  | 2208.854 | 1.4365 | -0.00072943
| 2208.7336 | 1.3292 | 1.3674e-05 |  | 2208.734 | 1.4365 | -0.00073371
| 2208.613 | 1.3292 | 1.0523e-05 |  | 2208.613 | 1.4365 | -0.00073637
| 2208.4925 | 1.3292 | 7.5735e-06 |  | 2208.492 | 1.4365 | -0.0007367
| 2208.372 | 1.3292 | 5.8019e-06 |  | 2208.372 | 1.4365 | -0.00073496
| 2208.2514 | 1.3292 | 5.4849e-06 |  | 2208.251 | 1.4365 | -0.00073231
| 2208.1309 | 1.3291 | 6.4174e-06 |  | 2208.131 | 1.4365 | -0.00073034
| 2208.0104 | 1.3291 | 7.8291e-06 |  | 2208.01 | 1.4365 | -0.0007303
| 2207.8898 | 1.3291 | 8.9911e-06 |  | 2207.89 | 1.4365 | -0.00073255
| 2207.7693 | 1.3291 | 9.1474e-06 |  | 2207.769 | 1.4365 | -0.00073648
| 2207.6488 | 1.3291 | 8.2771e-06 |  | 2207.649 | 1.4364 | -0.00074076
| 2207.5282 | 1.3291 | 6.5823e-06 |  | 2207.528 | 1.4364 | -0.00074394
| 2207.4077 | 1.3291 | 4.81e-06 |  | 2207.408 | 1.4364 | -0.00074537
| 2207.2872 | 1.3291 | 3.5137e-06 |  | 2207.287 | 1.4364 | -0.00074561
| 2207.1667 | 1.3291 | 3.3691e-06 |  | 2207.167 | 1.4364 | -0.00074606
| 2207.0461 | 1.3291 | 4.7069e-06 |  | 2207.046 | 1.4364 | -0.00074854
| 2206.9256 | 1.3291 | 7.545e-06 |  | 2206.926 | 1.4364 | -0.00075416
| 2206.8051 | 1.3291 | 1.1765e-05 |  | 2206.805 | 1.4364 | -0.00076309
| 2206.6845 | 1.3291 | 1.7214e-05 |  | 2206.685 | 1.4364 | -0.000774
| 2206.564 | 1.3291 | 2.3442e-05 |  | 2206.564 | 1.4364 | -0.00078486
| 2206.4435 | 1.3291 | 2.9893e-05 |  | 2206.443 | 1.4364 | -0.00079379
| 2206.3229 | 1.3291 | 3.5996e-05 |  | 2206.323 | 1.4364 | -0.0007997
| 2206.2024 | 1.3291 | 4.1347e-05 |  | 2206.202 | 1.4364 | -0.00080258
| 2206.0819 | 1.3291 | 4.5394e-05 |  | 2206.082 | 1.4364 | -0.00080375
| 2205.9613 | 1.3291 | 4.8009e-05 |  | 2205.961 | 1.4364 | -0.00080455
| 2205.8408 | 1.3291 | 4.9022e-05 |  | 2205.841 | 1.4363 | -0.00080615
| 2205.7203 | 1.3291 | 4.8457e-05 |  | 2205.72 | 1.4363 | -0.00080855
| 2205.5997 | 1.3291 | 4.6384e-05 |  | 2205.6 | 1.4363 | -0.00081106
| 2205.4792 | 1.3291 | 4.2605e-05 |  | 2205.479 | 1.4363 | -0.00081201
| 2205.3587 | 1.3291 | 3.7044e-05 |  | 2205.359 | 1.4363 | -0.00080996
| 2205.2382 | 1.3291 | 2.963e-05 |  | 2205.238 | 1.4363 | -0.00080426
| 2205.1176 | 1.3291 | 2.0481e-05 |  | 2205.118 | 1.4363 | -0.00079509
| 2204.9971 | 1.3291 | 1.0202e-05 |  | 2204.997 | 1.4363 | -0.00078371
| 2204.8766 | 1.3291 | 0 |  | 2204.877 | 1.4362 | -0.0007717
| 2204.756 | 1.3291 | -9.6163e-06 |  | 2204.756 | 1.4362 | -0.00076092
| 2204.6355 | 1.3291 | -1.6198e-05 |  | 2204.635 | 1.4362 | -0.0007526
| 2204.515 | 1.3291 | -1.8992e-05 |  | 2204.515 | 1.4363 | -0.00074747
| 2204.3944 | 1.3291 | -1.8074e-05 |  | 2204.394 | 1.4363 | -0.00074573
| 2204.2739 | 1.3291 | -1.4745e-05 |  | 2204.274 | 1.4363 | -0.00074716
| 2204.1534 | 1.3291 | -1.1091e-05 |  | 2204.153 | 1.4363 | -0.00075114
| 2204.0328 | 1.3291 | -9.3713e-06 |  | 2204.033 | 1.4363 | -0.00075658
| 2203.9123 | 1.3291 | -1.1537e-05 |  | 2203.912 | 1.4363 | -0.00076225
| 2203.7918 | 1.3291 | -1.7871e-05 |  | 2203.792 | 1.4362 | -0.00076685
| 2203.6712 | 1.3291 | -2.7719e-05 |  | 2203.671 | 1.4362 | -0.00076922
| 2203.5507 | 1.3291 | -3.882e-05 |  | 2203.551 | 1.4362 | -0.00076863
| 2203.4302 | 1.3291 | -4.8947e-05 |  | 2203.43 | 1.4362 | -0.00076543
| 2203.3097 | 1.3291 | -5.5882e-05 |  | 2203.31 | 1.4362 | -0.00076083
| 2203.1891 | 1.3291 | -5.8782e-05 |  | 2203.189 | 1.4362 | -0.00075667
| 2203.0686 | 1.3291 | -5.794e-05 |  | 2203.069 | 1.4362 | -0.00075476
| 2202.9481 | 1.3291 | -5.4787e-05 |  | 2202.948 | 1.4362 | -0.00075627
| 2202.8275 | 1.3291 | -5.0957e-05 |  | 2202.828 | 1.4362 | -0.00076131
| 2202.707 | 1.3291 | -4.783e-05 |  | 2202.707 | 1.4362 | -0.00076839
| 2202.5865 | 1.3291 | -4.6159e-05 |  | 2202.586 | 1.4362 | -0.00077548
| 2202.4659 | 1.3291 | -4.602e-05 |  | 2202.466 | 1.4362 | -0.00078033
| 2202.3454 | 1.3291 | -4.6961e-05 |  | 2202.345 | 1.4362 | -0.00078153
| 2202.2249 | 1.3291 | -4.9029e-05 |  | 2202.225 | 1.4362 | -0.00077895
| 2202.1043 | 1.3291 | -5.2329e-05 |  | 2202.104 | 1.4362 | -0.00077384
| 2201.9838 | 1.3291 | -5.7362e-05 |  | 2201.984 | 1.4362 | -0.00076834
| 2201.8633 | 1.3291 | -6.4756e-05 |  | 2201.863 | 1.4362 | -0.00076439
| 2201.7428 | 1.3291 | -7.416e-05 |  | 2201.743 | 1.4362 | -0.00076332
| 2201.6222 | 1.3291 | -8.4768e-05 |  | 2201.622 | 1.4362 | -0.00076529
| 2201.5017 | 1.3291 | -9.4649e-05 |  | 2201.502 | 1.4361 | -0.00076929
| 2201.3812 | 1.329 | -0.00010177 |  | 2201.381 | 1.4361 | -0.00077375
| 2201.2606 | 1.329 | -0.00010457 |  | 2201.261 | 1.4361 | -0.00077722
| 2201.1401 | 1.329 | -0.00010298 |  | 2201.14 | 1.4361 | -0.00077887
| 2201.0196 | 1.329 | -9.8294e-05 |  | 2201.02 | 1.4361 | -0.00077867
| 2200.899 | 1.329 | -9.2805e-05 |  | 2200.899 | 1.4361 | -0.00077718
| 2200.7785 | 1.329 | -8.9529e-05 |  | 2200.778 | 1.4361 | -0.00077522
| 2200.658 | 1.329 | -9.0418e-05 |  | 2200.658 | 1.4361 | -0.00077338
| 2200.5374 | 1.329 | -9.6385e-05 |  | 2200.537 | 1.4361 | -0.0007716
| 2200.4169 | 1.329 | -0.00010678 |  | 2200.417 | 1.4361 | -0.00076945
| 2200.2964 | 1.329 | -0.00011975 |  | 2200.296 | 1.4361 | -0.00076658
| 2200.1758 | 1.329 | -0.00013346 |  | 2200.176 | 1.4361 | -0.00076297
| 2200.0553 | 1.329 | -0.00014601 |  | 2200.055 | 1.4361 | -0.00075926
| 2199.9348 | 1.329 | -0.0001565 |  | 2199.935 | 1.4361 | -0.00075684
| 2199.8143 | 1.329 | -0.0001645 |  | 2199.814 | 1.4361 | -0.00075706
| 2199.6937 | 1.329 | -0.00017004 |  | 2199.694 | 1.4361 | -0.00076107
| 2199.5732 | 1.329 | -0.00017277 |  | 2199.573 | 1.4361 | -0.0007689
| 2199.4527 | 1.3289 | -0.00017221 |  | 2199.453 | 1.4361 | -0.0007797
| 2199.3321 | 1.3289 | -0.00016798 |  | 2199.332 | 1.4361 | -0.00079166
| 2199.2116 | 1.3289 | -0.00016016 |  | 2199.212 | 1.4361 | -0.0008025
| 2199.0911 | 1.3289 | -0.00014977 |  | 2199.091 | 1.4361 | -0.00081034
| 2198.9705 | 1.3289 | -0.00013885 |  | 2198.971 | 1.436 | -0.00081376
| 2198.85 | 1.3289 | -0.00012992 |  | 2198.85 | 1.436 | -0.0008127
| 2198.7295 | 1.3289 | -0.00012531 |  | 2198.729 | 1.436 | -0.00080795
| 2198.6089 | 1.3289 | -0.00012636 |  | 2198.609 | 1.436 | -0.00080065
| 2198.4884 | 1.3289 | -0.00013293 |  | 2198.488 | 1.436 | -0.00079239
| 2198.3679 | 1.3289 | -0.00014378 |  | 2198.368 | 1.436 | -0.00078428
| 2198.2473 | 1.3289 | -0.00015679 |  | 2198.247 | 1.436 | -0.00077729
| 2198.1268 | 1.3289 | -0.00016998 |  | 2198.127 | 1.436 | -0.00077208
| 2198.0063 | 1.3289 | -0.00018214 |  | 2198.006 | 1.436 | -0.00076892
| 2197.8858 | 1.3289 | -0.00019281 |  | 2197.886 | 1.436 | -0.00076825
| 2197.7652 | 1.3289 | -0.00020228 |  | 2197.765 | 1.436 | -0.00077034
| 2197.6447 | 1.3289 | -0.00021052 |  | 2197.645 | 1.436 | -0.00077511
| 2197.5242 | 1.3289 | -0.00021705 |  | 2197.524 | 1.436 | -0.00078205
| 2197.4036 | 1.3289 | -0.00022086 |  | 2197.404 | 1.436 | -0.00079051
| 2197.2831 | 1.3288 | -0.00022063 |  | 2197.283 | 1.436 | -0.00079941
| 2197.1626 | 1.3288 | -0.00021559 |  | 2197.163 | 1.436 | -0.00080771
| 2197.042 | 1.3288 | -0.0002059 |  | 2197.042 | 1.436 | -0.00081475
| 2196.9215 | 1.3288 | -0.0001932 |  | 2196.921 | 1.436 | -0.00082
| 2196.801 | 1.3288 | -0.00017989 |  | 2196.801 | 1.436 | -0.00082359
| 2196.6804 | 1.3288 | -0.00016869 |  | 2196.68 | 1.4359 | -0.00082573
| 2196.5599 | 1.3288 | -0.00016123 |  | 2196.56 | 1.4359 | -0.00082652
| 2196.4394 | 1.3288 | -0.00015838 |  | 2196.439 | 1.4359 | -0.00082615
| 2196.3188 | 1.3288 | -0.00015943 |  | 2196.319 | 1.4359 | -0.00082462
| 2196.1983 | 1.3288 | -0.00016307 |  | 2196.198 | 1.4359 | -0.00082209
| 2196.0778 | 1.3288 | -0.00016784 |  | 2196.078 | 1.4359 | -0.00081912
| 2195.9573 | 1.3288 | -0.00017266 |  | 2195.957 | 1.4359 | -0.00081654
| 2195.8367 | 1.3288 | -0.0001771 |  | 2195.837 | 1.4359 | -0.00081546
| 2195.7162 | 1.3288 | -0.00018117 |  | 2195.716 | 1.4359 | -0.00081691
| 2195.5957 | 1.3288 | -0.00018494 |  | 2195.596 | 1.4359 | -0.00082129
| 2195.4751 | 1.3288 | -0.0001883 |  | 2195.475 | 1.4359 | -0.00082829
| 2195.3546 | 1.3288 | -0.00019091 |  | 2195.355 | 1.4359 | -0.00083657
| 2195.2341 | 1.3288 | -0.00019259 |  | 2195.234 | 1.4359 | -0.00084462
| 2195.1135 | 1.3287 | -0.00019331 |  | 2195.114 | 1.4359 | -0.00085101
| 2194.993 | 1.3287 | -0.00019375 |  | 2194.993 | 1.4359 | -0.00085493
| 2194.8725 | 1.3287 | -0.0001946 |  | 2194.872 | 1.4358 | -0.00085667
| 2194.7519 | 1.3287 | -0.00019668 |  | 2194.752 | 1.4358 | -0.00085715
| 2194.6314 | 1.3287 | -0.00020005 |  | 2194.631 | 1.4358 | -0.00085759
| 2194.5109 | 1.3287 | -0.00020402 |  | 2194.511 | 1.4358 | -0.00085872
| 2194.3903 | 1.3287 | -0.00020748 |  | 2194.39 | 1.4358 | -0.00086069
| 2194.2698 | 1.3287 | -0.00020891 |  | 2194.27 | 1.4358 | -0.00086304
| 2194.1493 | 1.3287 | -0.00020794 |  | 2194.149 | 1.4358 | -0.00086475
| 2194.0288 | 1.3287 | -0.00020494 |  | 2194.029 | 1.4358 | -0.00086548
| 2193.9082 | 1.3287 | -0.00020118 |  | 2193.908 | 1.4358 | -0.00086527
| 2193.7877 | 1.3287 | -0.00019856 |  | 2193.788 | 1.4358 | -0.00086527
| 2193.6672 | 1.3287 | -0.00019792 |  | 2193.667 | 1.4358 | -0.00086699
| 2193.5466 | 1.3287 | -0.00019967 |  | 2193.547 | 1.4358 | -0.00087169
| 2193.4261 | 1.3287 | -0.00020241 |  | 2193.426 | 1.4358 | -0.00087999
| 2193.3056 | 1.3286 | -0.00020444 |  | 2193.306 | 1.4358 | -0.00089116
| 2193.185 | 1.3286 | -0.00020418 |  | 2193.185 | 1.4358 | -0.00090369
| 2193.0645 | 1.3286 | -0.00020146 |  | 2193.065 | 1.4357 | -0.00091541
| 2192.944 | 1.3286 | -0.00019714 |  | 2192.944 | 1.4357 | -0.00092453
| 2192.8234 | 1.3286 | -0.00019351 |  | 2192.823 | 1.4357 | -0.00092999
| 2192.7029 | 1.3286 | -0.00019269 |  | 2192.703 | 1.4357 | -0.00093169
| 2192.5824 | 1.3286 | -0.00019608 |  | 2192.582 | 1.4357 | -0.00093013
| 2192.4619 | 1.3286 | -0.00020303 |  | 2192.462 | 1.4357 | -0.00092639
| 2192.3413 | 1.3286 | -0.00021171 |  | 2192.341 | 1.4356 | -0.00092119
| 2192.2208 | 1.3286 | -0.00021899 |  | 2192.221 | 1.4356 | -0.00091511
| 2192.1003 | 1.3286 | -0.0002222 |  | 2192.1 | 1.4356 | -0.00090866
| 2191.9797 | 1.3286 | -0.0002202 |  | 2191.98 | 1.4356 | -0.00090227
| 2191.8592 | 1.3285 | -0.00021327 |  | 2191.859 | 1.4356 | -0.00089676
| 2191.7387 | 1.3285 | -0.00020313 |  | 2191.739 | 1.4356 | -0.00089342
| 2191.6181 | 1.3285 | -0.00019232 |  | 2191.618 | 1.4356 | -0.00089303
| 2191.4976 | 1.3285 | -0.00018316 |  | 2191.498 | 1.4356 | -0.00089625
| 2191.3771 | 1.3285 | -0.00017673 |  | 2191.377 | 1.4356 | -0.00090254
| 2191.2565 | 1.3285 | -0.00017324 |  | 2191.257 | 1.4356 | -0.00091061
| 2191.136 | 1.3285 | -0.00017232 |  | 2191.136 | 1.4356 | -0.00091849
| 2191.0155 | 1.3285 | -0.0001734 |  | 2191.015 | 1.4356 | -0.00092396
| 2190.8949 | 1.3285 | -0.00017641 |  | 2190.895 | 1.4355 | -0.00092543
| 2190.7744 | 1.3285 | -0.00018183 |  | 2190.774 | 1.4355 | -0.00092258
| 2190.6539 | 1.3285 | -0.00018981 |  | 2190.654 | 1.4355 | -0.00091568
| 2190.5334 | 1.3285 | -0.00020024 |  | 2190.533 | 1.4355 | -0.00090553
| 2190.4128 | 1.3285 | -0.00021205 |  | 2190.413 | 1.4355 | -0.00089356
| 2190.2923 | 1.3285 | -0.00022359 |  | 2190.292 | 1.4355 | -0.00088078
| 2190.1718 | 1.3285 | -0.00023266 |  | 2190.172 | 1.4354 | -0.00086792
| 2190.0512 | 1.3285 | -0.00023749 |  | 2190.051 | 1.4354 | -0.00085589
| 2189.9307 | 1.3285 | -0.00023743 |  | 2189.931 | 1.4354 | -0.00084522
| 2189.8102 | 1.3284 | -0.00023289 |  | 2189.81 | 1.4354 | -0.0008369
| 2189.6896 | 1.3284 | -0.00022534 |  | 2189.69 | 1.4354 | -0.00083185
| 2189.5691 | 1.3284 | -0.00021666 |  | 2189.569 | 1.4355 | -0.00083077
| 2189.4486 | 1.3284 | -0.00020864 |  | 2189.449 | 1.4355 | -0.00083323
| 2189.328 | 1.3284 | -0.00020232 |  | 2189.328 | 1.4355 | -0.00083835
| 2189.2075 | 1.3284 | -0.00019805 |  | 2189.208 | 1.4354 | -0.00084406
| 2189.087 | 1.3284 | -0.00019534 |  | 2189.087 | 1.4354 | -0.00084843
| 2188.9664 | 1.3284 | -0.00019347 |  | 2188.966 | 1.4354 | -0.00084984
| 2188.8459 | 1.3284 | -0.00019139 |  | 2188.846 | 1.4354 | -0.00084774
| 2188.7254 | 1.3284 | -0.00018839 |  | 2188.725 | 1.4354 | -0.00084307
| 2188.6049 | 1.3284 | -0.00018389 |  | 2188.605 | 1.4354 | -0.00083777
| 2188.4843 | 1.3283 | -0.00017767 |  | 2188.484 | 1.4354 | -0.00083433
| 2188.3638 | 1.3283 | -0.00016969 |  | 2188.364 | 1.4354 | -0.00083451
| 2188.2433 | 1.3283 | -0.00016045 |  | 2188.243 | 1.4354 | -0.00083906
| 2188.1227 | 1.3283 | -0.00015075 |  | 2188.123 | 1.4354 | -0.00084751
| 2188.0022 | 1.3283 | -0.00014195 |  | 2188.002 | 1.4354 | -0.00085821
| 2187.8817 | 1.3283 | -0.00013521 |  | 2187.882 | 1.4354 | -0.00086906
| 2187.7611 | 1.3283 | -0.00013161 |  | 2187.761 | 1.4354 | -0.00087844
| 2187.6406 | 1.3283 | -0.00013155 |  | 2187.641 | 1.4354 | -0.00088543
| 2187.5201 | 1.3283 | -0.00013467 |  | 2187.52 | 1.4354 | -0.0008903
| 2187.3995 | 1.3283 | -0.00013978 |  | 2187.4 | 1.4354 | -0.00089425
| 2187.279 | 1.3283 | -0.00014525 |  | 2187.279 | 1.4354 | -0.00089883
| 2187.1585 | 1.3283 | -0.00014953 |  | 2187.158 | 1.4354 | -0.00090551
| 2187.0379 | 1.3283 | -0.00015164 |  | 2187.038 | 1.4354 | -0.00091504
| 2186.9174 | 1.3283 | -0.0001509 |  | 2186.917 | 1.4354 | -0.00092747
| 2186.7969 | 1.3283 | -0.00014775 |  | 2186.797 | 1.4354 | -0.00094182
| 2186.6764 | 1.3283 | -0.00014282 |  | 2186.676 | 1.4353 | -0.00095639
| 2186.5558 | 1.3283 | -0.0001368 |  | 2186.556 | 1.4353 | -0.00096939
| 2186.4353 | 1.3283 | -0.00013058 |  | 2186.435 | 1.4353 | -0.00097909
| 2186.3148 | 1.3283 | -0.00012456 |  | 2186.315 | 1.4353 | -0.00098432
| 2186.1942 | 1.3283 | -0.00011937 |  | 2186.194 | 1.4353 | -0.00098484
| 2186.0737 | 1.3283 | -0.00011526 |  | 2186.074 | 1.4352 | -0.00098148
| 2185.9532 | 1.3283 | -0.00011285 |  | 2185.953 | 1.4352 | -0.00097602
| 2185.8326 | 1.3283 | -0.00011246 |  | 2185.833 | 1.4352 | -0.00097115
| 2185.7121 | 1.3283 | -0.00011422 |  | 2185.712 | 1.4352 | -0.0009693
| 2185.5916 | 1.3283 | -0.00011787 |  | 2185.592 | 1.4352 | -0.00097312
| 2185.471 | 1.3282 | -0.00012278 |  | 2185.471 | 1.4352 | -0.00098388
| 2185.3505 | 1.3282 | -0.00012815 |  | 2185.351 | 1.4352 | -0.0010018
| 2185.23 | 1.3282 | -0.00013314 |  | 2185.23 | 1.4352 | -0.0010255
| 2185.1094 | 1.3282 | -0.00013707 |  | 2185.109 | 1.4352 | -0.0010526
| 2184.9889 | 1.3282 | -0.00013962 |  | 2184.989 | 1.4352 | -0.0010801
| 2184.8684 | 1.3282 | -0.00014064 |  | 2184.868 | 1.4352 | -0.0011054
| 2184.7479 | 1.3282 | -0.00014032 |  | 2184.748 | 1.4351 | -0.0011264
| 2184.6273 | 1.3282 | -0.00013887 |  | 2184.627 | 1.4351 | -0.0011422
| 2184.5068 | 1.3282 | -0.00013626 |  | 2184.507 | 1.4351 | -0.0011532
| 2184.3863 | 1.3282 | -0.00013248 |  | 2184.386 | 1.435 | -0.0011605
| 2184.2657 | 1.3281 | -0.00012759 |  | 2184.266 | 1.435 | -0.0011657
| 2184.1452 | 1.3281 | -0.00012139 |  | 2184.145 | 1.435 | -0.0011706
| 2184.0247 | 1.3281 | -0.0001141 |  | 2184.025 | 1.435 | -0.0011761
| 2183.9041 | 1.3281 | -0.00010602 |  | 2183.904 | 1.4349 | -0.0011825
| 2183.7836 | 1.3281 | -9.729e-05 |  | 2183.784 | 1.4349 | -0.0011897
| 2183.6631 | 1.3281 | -8.8275e-05 |  | 2183.663 | 1.4349 | -0.0011968
| 2183.5425 | 1.3281 | -7.9184e-05 |  | 2183.543 | 1.4348 | -0.0012029
| 2183.422 | 1.3281 | -7.0447e-05 |  | 2183.422 | 1.4348 | -0.0012066
| 2183.3015 | 1.3281 | -6.2544e-05 |  | 2183.301 | 1.4348 | -0.0012073
| 2183.181 | 1.3281 | -5.6156e-05 |  | 2183.181 | 1.4347 | -0.0012039
| 2183.0604 | 1.3281 | -5.164e-05 |  | 2183.06 | 1.4347 | -0.0011959
| 2182.9399 | 1.3281 | -4.9197e-05 |  | 2182.94 | 1.4346 | -0.0011832
| 2182.8194 | 1.3281 | -4.8573e-05 |  | 2182.819 | 1.4346 | -0.0011661
| 2182.6988 | 1.3281 | -4.8737e-05 |  | 2182.699 | 1.4345 | -0.0011456
| 2182.5783 | 1.3281 | -4.8417e-05 |  | 2182.578 | 1.4345 | -0.0011233
| 2182.4578 | 1.3281 | -4.6253e-05 |  | 2182.458 | 1.4345 | -0.0011013
| 2182.3372 | 1.328 | -4.1404e-05 |  | 2182.337 | 1.4345 | -0.0010816
| 2182.2167 | 1.328 | -3.3773e-05 |  | 2182.217 | 1.4345 | -0.0010659
| 2182.0962 | 1.328 | -2.4295e-05 |  | 2182.096 | 1.4344 | -0.001055
| 2181.9756 | 1.328 | -1.4358e-05 |  | 2181.976 | 1.4344 | -0.0010482
| 2181.8551 | 1.328 | -5.5851e-06 |  | 2181.855 | 1.4344 | -0.0010439
| 2181.7346 | 1.328 | 7.3182e-07 |  | 2181.735 | 1.4344 | -0.0010396
| 2181.614 | 1.328 | 3.8371e-06 |  | 2181.614 | 1.4343 | -0.0010328
| 2181.4935 | 1.328 | 4.1092e-06 |  | 2181.494 | 1.4343 | -0.0010214
| 2181.373 | 1.328 | 2.2543e-06 |  | 2181.373 | 1.4342 | -0.0010047
| 2181.2525 | 1.328 | -6.8948e-07 |  | 2181.252 | 1.4342 | -0.0009827
| 2181.1319 | 1.328 | -3.9135e-06 |  | 2181.132 | 1.4342 | -0.0009568
| 2181.0114 | 1.328 | -6.6565e-06 |  | 2181.011 | 1.4341 | -0.00092828
| 2180.8908 | 1.328 | -8.7889e-06 |  | 2180.891 | 1.4341 | -0.00089864
| 2180.7703 | 1.328 | -1.0546e-05 |  | 2180.77 | 1.4341 | -0.00086842
| 2180.6498 | 1.328 | -1.1947e-05 |  | 2180.65 | 1.434 | -0.00083828
| 2180.5293 | 1.328 | -1.3144e-05 |  | 2180.529 | 1.434 | -0.00080793
| 2180.4087 | 1.328 | -1.4191e-05 |  | 2180.409 | 1.434 | -0.00077764
| 2180.2882 | 1.328 | -1.5034e-05 |  | 2180.288 | 1.434 | -0.00074772
| 2180.1677 | 1.328 | -1.5473e-05 |  | 2180.168 | 1.4339 | -0.00071889
| 2180.0471 | 1.328 | -1.5686e-05 |  | 2180.047 | 1.4339 | -0.00069178
| 2179.9266 | 1.328 | -1.549e-05 |  | 2179.927 | 1.4339 | -0.00066698
| 2179.8061 | 1.3279 | -1.5044e-05 |  | 2179.806 | 1.4339 | -0.00064412
| 2179.6855 | 1.3279 | -1.4165e-05 |  | 2179.686 | 1.4339 | -0.0006223
| 2179.565 | 1.3279 | -1.2602e-05 |  | 2179.565 | 1.4338 | -0.00059967
| 2179.4445 | 1.3279 | -1.0079e-05 |  | 2179.444 | 1.4338 | -0.00057467
| 2179.324 | 1.3279 | -6.2123e-06 |  | 2179.324 | 1.4338 | -0.00054566
| 2179.2034 | 1.3279 | -9.2454e-07 |  | 2179.203 | 1.4337 | -0.00051225
| 2179.0829 | 1.3279 | 5.5531e-06 |  | 2179.083 | 1.4337 | -0.00047418
| 2178.9624 | 1.3279 | 1.2917e-05 |  | 2178.962 | 1.4337 | -0.00043227
| 2178.8418 | 1.3279 | 2.0462e-05 |  | 2178.842 | 1.4336 | -0.00038698
| 2178.7213 | 1.3279 | 2.7575e-05 |  | 2178.721 | 1.4336 | -0.00033845
| 2178.6008 | 1.3278 | 3.3624e-05 |  | 2178.601 | 1.4335 | -0.0002856
| 2178.4802 | 1.3278 | 3.8205e-05 |  | 2178.48 | 1.4335 | -0.00022616
| 2178.3597 | 1.3278 | 4.1648e-05 |  | 2178.36 | 1.4335 | -0.00015702
| 2178.2392 | 1.3278 | 4.448e-05 |  | 2178.239 | 1.4334 | -7.5294e-05
| 2178.1186 | 1.3278 | 4.7414e-05 |  | 2178.119 | 1.4334 | 2.1465e-05
| 2177.9981 | 1.3278 | 5.1517e-05 |  | 2177.998 | 1.4334 | 0.0001334
| 2177.8776 | 1.3278 | 5.7341e-05 |  | 2177.878 | 1.4334 | 0.00025814
| 2177.757 | 1.3278 | 6.5221e-05 |  | 2177.757 | 1.4334 | 0.00039018
| 2177.6365 | 1.3278 | 7.4749e-05 |  | 2177.637 | 1.4334 | 0.00052171
| 2177.516 | 1.3278 | 8.5242e-05 |  | 2177.516 | 1.4335 | 0.00064315
| 2177.3955 | 1.3278 | 9.5686e-05 |  | 2177.395 | 1.4336 | 0.00074555
| 2177.2749 | 1.3277 | 0.00010524 |  | 2177.275 | 1.4337 | 0.00082182
| 2177.1544 | 1.3277 | 0.00011369 |  | 2177.154 | 1.4338 | 0.00086911
| 2177.0339 | 1.3277 | 0.00012097 |  | 2177.034 | 1.4339 | 0.0008887
| 2176.9133 | 1.3277 | 0.00012768 |  | 2176.913 | 1.434 | 0.00088681
| 2176.7928 | 1.3277 | 0.0001343 |  | 2176.793 | 1.4341 | 0.00087256
| 2176.6723 | 1.3277 | 0.00014105 |  | 2176.672 | 1.4342 | 0.00085634
| 2176.5517 | 1.3277 | 0.00014775 |  | 2176.552 | 1.4342 | 0.00084709
| 2176.4312 | 1.3277 | 0.00015371 |  | 2176.431 | 1.4342 | 0.00085015
| 2176.3107 | 1.3277 | 0.00015835 |  | 2176.311 | 1.4343 | 0.00086651
| 2176.1901 | 1.3277 | 0.00016157 |  | 2176.19 | 1.4343 | 0.0008921
| 2176.0696 | 1.3277 | 0.00016383 |  | 2176.07 | 1.4344 | 0.00091964
| 2175.9491 | 1.3277 | 0.00016627 |  | 2175.949 | 1.4344 | 0.00094022
| 2175.8285 | 1.3277 | 0.00017033 |  | 2175.829 | 1.4345 | 0.00094598
| 2175.708 | 1.3277 | 0.00017706 |  | 2175.708 | 1.4346 | 0.00093176
| 2175.5875 | 1.3277 | 0.0001866 |  | 2175.587 | 1.4347 | 0.00089592
| 2175.467 | 1.3277 | 0.0001981 |  | 2175.467 | 1.4348 | 0.00084102
| 2175.3464 | 1.3276 | 0.00020981 |  | 2175.346 | 1.4349 | 0.00077223
| 2175.2259 | 1.3276 | 0.00021981 |  | 2175.226 | 1.4349 | 0.00069627
| 2175.1054 | 1.3276 | 0.0002266 |  | 2175.105 | 1.4349 | 0.00061957
| 2174.9848 | 1.3276 | 0.00023015 |  | 2174.985 | 1.4349 | 0.00054714
| 2174.8643 | 1.3276 | 0.00023115 |  | 2174.864 | 1.4349 | 0.00048208
| 2174.7438 | 1.3276 | 0.00023122 |  | 2174.744 | 1.4349 | 0.00042541
| 2174.6232 | 1.3276 | 0.00023227 |  | 2174.623 | 1.4349 | 0.00037682
| 2174.5027 | 1.3276 | 0.00023532 |  | 2174.503 | 1.4349 | 0.00033545
| 2174.3822 | 1.3276 | 0.00024056 |  | 2174.382 | 1.4349 | 0.00030044
| 2174.2616 | 1.3276 | 0.00024767 |  | 2174.262 | 1.4348 | 0.00027144
| 2174.1411 | 1.3276 | 0.00025596 |  | 2174.141 | 1.4348 | 0.00024855
| 2174.0206 | 1.3276 | 0.00026493 |  | 2174.021 | 1.4348 | 0.000232
| 2173.9001 | 1.3276 | 0.00027461 |  | 2173.9 | 1.4348 | 0.00022138
| 2173.7795 | 1.3275 | 0.00028539 |  | 2173.78 | 1.4347 | 0.00021598
| 2173.659 | 1.3275 | 0.00029777 |  | 2173.659 | 1.4347 | 0.00021413
| 2173.5385 | 1.3275 | 0.0003116 |  | 2173.538 | 1.4347 | 0.00021388
| 2173.4179 | 1.3275 | 0.00032597 |  | 2173.418 | 1.4347 | 0.00021336
| 2173.2974 | 1.3275 | 0.00033966 |  | 2173.297 | 1.4347 | 0.00021116
| 2173.1769 | 1.3275 | 0.00035108 |  | 2173.177 | 1.4347 | 0.00020655
| 2173.0563 | 1.3275 | 0.00035955 |  | 2173.056 | 1.4347 | 0.0001996
| 2172.9358 | 1.3275 | 0.00036533 |  | 2172.936 | 1.4347 | 0.00019089
| 2172.8153 | 1.3275 | 0.00036982 |  | 2172.815 | 1.4347 | 0.00018101
| 2172.6947 | 1.3275 | 0.00037494 |  | 2172.695 | 1.4347 | 0.00017039
| 2172.5742 | 1.3275 | 0.00038222 |  | 2172.574 | 1.4347 | 0.00015939
| 2172.4537 | 1.3275 | 0.00039276 |  | 2172.454 | 1.4347 | 0.00014783
| 2172.3331 | 1.3275 | 0.00040612 |  | 2172.333 | 1.4346 | 0.00013571
| 2172.2126 | 1.3274 | 0.00042114 |  | 2172.213 | 1.4346 | 0.00012294
| 2172.0921 | 1.3274 | 0.00043654 |  | 2172.092 | 1.4346 | 0.00010944
| 2171.9716 | 1.3274 | 0.00045111 |  | 2171.972 | 1.4346 | 9.5169e-05
| 2171.851 | 1.3274 | 0.00046466 |  | 2171.851 | 1.4346 | 7.9828e-05
| 2171.7305 | 1.3274 | 0.00047772 |  | 2171.73 | 1.4346 | 6.3046e-05
| 2171.61 | 1.3274 | 0.00049138 |  | 2171.61 | 1.4346 | 4.4566e-05
| 2171.4894 | 1.3274 | 0.00050638 |  | 2171.489 | 1.4345 | 2.4774e-05
| 2171.3689 | 1.3274 | 0.00052312 |  | 2171.369 | 1.4345 | 4.921e-06
| 2171.2484 | 1.3274 | 0.00054124 |  | 2171.248 | 1.4345 | -1.2576e-05
| 2171.1278 | 1.3274 | 0.00055994 |  | 2171.128 | 1.4344 | -2.5307e-05
| 2171.0073 | 1.3274 | 0.00057842 |  | 2171.007 | 1.4344 | -3.0568e-05
| 2170.8868 | 1.3274 | 0.00059654 |  | 2170.887 | 1.4344 | -2.7239e-05
| 2170.7662 | 1.3274 | 0.00061452 |  | 2170.766 | 1.4343 | -1.5425e-05
| 2170.6457 | 1.3274 | 0.0006329 |  | 2170.646 | 1.4343 | 2.7906e-06
| 2170.5252 | 1.3274 | 0.00065215 |  | 2170.525 | 1.4342 | 2.4368e-05
| 2170.4046 | 1.3274 | 0.00067248 |  | 2170.405 | 1.4342 | 4.5989e-05
| 2170.2841 | 1.3274 | 0.00069327 |  | 2170.284 | 1.4342 | 6.5311e-05
| 2170.1636 | 1.3274 | 0.0007134 |  | 2170.164 | 1.4342 | 8.1165e-05
| 2170.0431 | 1.3274 | 0.00073175 |  | 2170.043 | 1.4342 | 9.372e-05
| 2169.9225 | 1.3274 | 0.0007473 |  | 2169.923 | 1.4342 | 0.00010435
| 2169.802 | 1.3274 | 0.00075979 |  | 2169.802 | 1.4341 | 0.00011439
| 2169.6815 | 1.3274 | 0.00076953 |  | 2169.681 | 1.4341 | 0.0001248
| 2169.5609 | 1.3274 | 0.00077741 |  | 2169.561 | 1.4341 | 0.00013608
| 2169.4404 | 1.3274 | 0.00078453 |  | 2169.44 | 1.4341 | 0.00014828
| 2169.3199 | 1.3274 | 0.0007918 |  | 2169.32 | 1.434 | 0.00016151
| 2169.1993 | 1.3274 | 0.00080035 |  | 2169.199 | 1.434 | 0.00017631
| 2169.0788 | 1.3274 | 0.00081045 |  | 2169.079 | 1.434 | 0.00019332
| 2168.9583 | 1.3274 | 0.0008228 |  | 2168.958 | 1.434 | 0.0002132
| 2168.8377 | 1.3274 | 0.00083749 |  | 2168.838 | 1.4339 | 0.0002358
| 2168.7172 | 1.3274 | 0.00085467 |  | 2168.717 | 1.4339 | 0.00026003
| 2168.5967 | 1.3274 | 0.00087406 |  | 2168.597 | 1.4339 | 0.00028402
| 2168.4761 | 1.3273 | 0.00089522 |  | 2168.476 | 1.4339 | 0.00030544
| 2168.3556 | 1.3273 | 0.00091773 |  | 2168.356 | 1.4339 | 0.000323
| 2168.2351 | 1.3273 | 0.00094073 |  | 2168.235 | 1.4338 | 0.00033667
| 2168.1145 | 1.3273 | 0.0009639 |  | 2168.115 | 1.4338 | 0.00034825
| 2167.994 | 1.3273 | 0.00098675 |  | 2167.994 | 1.4338 | 0.00036055
| 2167.8735 | 1.3274 | 0.0010092 |  | 2167.873 | 1.4338 | 0.00037641
| 2167.753 | 1.3274 | 0.0010311 |  | 2167.753 | 1.4337 | 0.00039783
| 2167.6324 | 1.3274 | 0.0010523 |  | 2167.632 | 1.4337 | 0.0004249
| 2167.5119 | 1.3274 | 0.0010726 |  | 2167.512 | 1.4337 | 0.00045616
| 2167.3914 | 1.3274 | 0.0010916 |  | 2167.391 | 1.4336 | 0.00048952
| 2167.2708 | 1.3274 | 0.0011096 |  | 2167.271 | 1.4336 | 0.00052322
| 2167.1503 | 1.3274 | 0.0011264 |  | 2167.15 | 1.4336 | 0.00055674
| 2167.0298 | 1.3274 | 0.0011426 |  | 2167.03 | 1.4336 | 0.00059102
| 2166.9092 | 1.3274 | 0.0011588 |  | 2166.909 | 1.4335 | 0.0006278
| 2166.7887 | 1.3274 | 0.0011753 |  | 2166.789 | 1.4335 | 0.00066855
| 2166.6682 | 1.3274 | 0.001192 |  | 2166.668 | 1.4335 | 0.00071355
| 2166.5477 | 1.3274 | 0.0012091 |  | 2166.548 | 1.4334 | 0.00076173
| 2166.4271 | 1.3274 | 0.0012258 |  | 2166.427 | 1.4334 | 0.00081064
| 2166.3066 | 1.3275 | 0.0012418 |  | 2166.307 | 1.4334 | 0.00085811
| 2166.186 | 1.3275 | 0.0012573 |  | 2166.186 | 1.4334 | 0.00090258
| 2166.0655 | 1.3275 | 0.0012728 |  | 2166.066 | 1.4334 | 0.00094461
| 2165.945 | 1.3275 | 0.0012891 |  | 2165.945 | 1.4334 | 0.00098628
| 2165.8245 | 1.3275 | 0.0013071 |  | 2165.824 | 1.4333 | 0.0010308
| 2165.7039 | 1.3275 | 0.0013272 |  | 2165.704 | 1.4333 | 0.0010812
| 2165.5834 | 1.3275 | 0.0013489 |  | 2165.583 | 1.4333 | 0.0011389
| 2165.4629 | 1.3275 | 0.0013709 |  | 2165.463 | 1.4332 | 0.0012041
| 2165.3423 | 1.3275 | 0.001392 |  | 2165.342 | 1.4332 | 0.0012754
| 2165.2218 | 1.3275 | 0.0014111 |  | 2165.222 | 1.4332 | 0.0013511
| 2165.1013 | 1.3276 | 0.0014279 |  | 2165.101 | 1.4332 | 0.0014294
| 2164.9807 | 1.3276 | 0.0014433 |  | 2164.981 | 1.4332 | 0.0015096
| 2164.8602 | 1.3276 | 0.0014587 |  | 2164.86 | 1.4332 | 0.0015915
| 2164.7397 | 1.3276 | 0.0014757 |  | 2164.74 | 1.4332 | 0.0016755
| 2164.6192 | 1.3276 | 0.0014954 |  | 2164.619 | 1.4332 | 0.0017612
| 2164.4986 | 1.3276 | 0.0015176 |  | 2164.499 | 1.4332 | 0.001848
| 2164.3781 | 1.3276 | 0.0015409 |  | 2164.378 | 1.4332 | 0.001935
| 2164.2575 | 1.3277 | 0.0015635 |  | 2164.258 | 1.4332 | 0.0020214
| 2164.137 | 1.3277 | 0.0015835 |  | 2164.137 | 1.4332 | 0.0021075
| 2164.0165 | 1.3277 | 0.0015994 |  | 2164.016 | 1.4332 | 0.0021949
| 2163.896 | 1.3277 | 0.0016111 |  | 2163.896 | 1.4332 | 0.0022863
| 2163.7754 | 1.3278 | 0.0016196 |  | 2163.775 | 1.4332 | 0.0023851
| 2163.6549 | 1.3278 | 0.0016264 |  | 2163.655 | 1.4332 | 0.002494
| 2163.5344 | 1.3278 | 0.001633 |  | 2163.534 | 1.4332 | 0.0026143
| 2163.4138 | 1.3278 | 0.0016407 |  | 2163.414 | 1.4332 | 0.0027452
| 2163.2933 | 1.3279 | 0.0016501 |  | 2163.293 | 1.4333 | 0.0028849
| 2163.1728 | 1.3279 | 0.0016613 |  | 2163.173 | 1.4333 | 0.0030304
| 2163.0522 | 1.3279 | 0.0016737 |  | 2163.052 | 1.4334 | 0.0031787
| 2162.9317 | 1.3279 | 0.0016868 |  | 2162.932 | 1.4335 | 0.0033272
| 2162.8112 | 1.3279 | 0.0017 |  | 2162.811 | 1.4336 | 0.0034739
| 2162.6907 | 1.328 | 0.0017127 |  | 2162.691 | 1.4337 | 0.0036172
| 2162.5701 | 1.328 | 0.0017243 |  | 2162.57 | 1.4338 | 0.0037552
| 2162.4496 | 1.328 | 0.0017339 |  | 2162.45 | 1.434 | 0.0038859
| 2162.329 | 1.3281 | 0.0017411 |  | 2162.329 | 1.4341 | 0.004007
| 2162.2085 | 1.3281 | 0.0017454 |  | 2162.209 | 1.4343 | 0.0041163
| 2162.088 | 1.3281 | 0.001747 |  | 2162.088 | 1.4345 | 0.0042121
| 2161.9675 | 1.3281 | 0.0017466 |  | 2161.967 | 1.4347 | 0.0042933
| 2161.8469 | 1.3282 | 0.0017455 |  | 2161.847 | 1.4349 | 0.0043594
| 2161.7264 | 1.3282 | 0.001745 |  | 2161.726 | 1.4351 | 0.0044098
| 2161.6059 | 1.3282 | 0.0017461 |  | 2161.606 | 1.4354 | 0.0044433
| 2161.4853 | 1.3282 | 0.0017489 |  | 2161.485 | 1.4356 | 0.0044577
| 2161.3648 | 1.3283 | 0.0017527 |  | 2161.365 | 1.4359 | 0.0044503
| 2161.2443 | 1.3283 | 0.0017562 |  | 2161.244 | 1.4361 | 0.0044179
| 2161.1237 | 1.3283 | 0.0017574 |  | 2161.124 | 1.4364 | 0.0043584
| 2161.0032 | 1.3284 | 0.0017551 |  | 2161.003 | 1.4366 | 0.004271
| 2160.8827 | 1.3284 | 0.0017488 |  | 2160.883 | 1.4368 | 0.0041567
| 2160.7622 | 1.3284 | 0.0017389 |  | 2160.762 | 1.437 | 0.0040186
| 2160.6416 | 1.3285 | 0.0017271 |  | 2160.642 | 1.4372 | 0.0038601
| 2160.5211 | 1.3285 | 0.001715 |  | 2160.521 | 1.4374 | 0.0036857
| 2160.4006 | 1.3285 | 0.0017046 |  | 2160.401 | 1.4376 | 0.003499
| 2160.28 | 1.3285 | 0.0016968 |  | 2160.28 | 1.4377 | 0.0033038
| 2160.1595 | 1.3285 | 0.0016912 |  | 2160.159 | 1.4378 | 0.0031034
| 2160.039 | 1.3286 | 0.0016866 |  | 2160.039 | 1.4379 | 0.0029018
| 2159.9184 | 1.3286 | 0.0016809 |  | 2159.918 | 1.4379 | 0.0027032
| 2159.7979 | 1.3286 | 0.0016722 |  | 2159.798 | 1.438 | 0.0025119
| 2159.6774 | 1.3287 | 0.0016589 |  | 2159.677 | 1.438 | 0.0023316
| 2159.5568 | 1.3287 | 0.0016411 |  | 2159.557 | 1.438 | 0.0021644
| 2159.4363 | 1.3287 | 0.0016198 |  | 2159.436 | 1.438 | 0.0020105
| 2159.3158 | 1.3287 | 0.0015972 |  | 2159.316 | 1.438 | 0.0018679
| 2159.1952 | 1.3287 | 0.0015758 |  | 2159.195 | 1.4379 | 0.0017337
| 2159.0747 | 1.3288 | 0.0015574 |  | 2159.075 | 1.4379 | 0.0016044
| 2158.9542 | 1.3288 | 0.0015432 |  | 2158.954 | 1.4379 | 0.0014784
| 2158.8337 | 1.3288 | 0.0015329 |  | 2158.834 | 1.4379 | 0.0013554
| 2158.7131 | 1.3288 | 0.0015252 |  | 2158.713 | 1.4378 | 0.0012368
| 2158.5926 | 1.3288 | 0.0015179 |  | 2158.593 | 1.4378 | 0.0011254
| 2158.4721 | 1.3288 | 0.0015089 |  | 2158.472 | 1.4378 | 0.0010236
| 2158.3515 | 1.3289 | 0.0014969 |  | 2158.352 | 1.4377 | 0.00093257
| 2158.231 | 1.3289 | 0.001481 |  | 2158.231 | 1.4377 | 0.00085202
| 2158.1105 | 1.3289 | 0.001462 |  | 2158.11 | 1.4376 | 0.00078031
| 2157.9899 | 1.3289 | 0.0014409 |  | 2157.99 | 1.4376 | 0.00071493
| 2157.8694 | 1.329 | 0.001419 |  | 2157.869 | 1.4375 | 0.00065374
| 2157.7489 | 1.329 | 0.0013975 |  | 2157.749 | 1.4375 | 0.00059538
| 2157.6283 | 1.329 | 0.0013773 |  | 2157.628 | 1.4374 | 0.00053939
| 2157.5078 | 1.329 | 0.0013583 |  | 2157.508 | 1.4374 | 0.0004859
| 2157.3873 | 1.329 | 0.0013398 |  | 2157.387 | 1.4374 | 0.0004349
| 2157.2667 | 1.3291 | 0.0013207 |  | 2157.267 | 1.4373 | 0.00038572
| 2157.1462 | 1.3291 | 0.0012994 |  | 2157.146 | 1.4373 | 0.00033716
| 2157.0257 | 1.3291 | 0.0012749 |  | 2157.026 | 1.4373 | 0.00028761
| 2156.9052 | 1.3291 | 0.0012459 |  | 2156.905 | 1.4372 | 0.00023605
| 2156.7846 | 1.3291 | 0.0012127 |  | 2156.785 | 1.4372 | 0.00018223
| 2156.6641 | 1.3292 | 0.001176 |  | 2156.664 | 1.4372 | 0.00012719
| 2156.5436 | 1.3292 | 0.0011374 |  | 2156.544 | 1.4371 | 7.2834e-05
| 2156.423 | 1.3292 | 0.0010991 |  | 2156.423 | 1.4371 | 2.1287e-05
| 2156.3025 | 1.3292 | 0.0010635 |  | 2156.302 | 1.437 | -2.5402e-05
| 2156.182 | 1.3292 | 0.0010322 |  | 2156.182 | 1.437 | -6.6598e-05
| 2156.0614 | 1.3292 | 0.0010063 |  | 2156.061 | 1.437 | -0.00010221
| 2155.9409 | 1.3292 | 0.00098553 |  | 2155.941 | 1.4369 | -0.00013276
| 2155.8204 | 1.3292 | 0.00096848 |  | 2155.82 | 1.4369 | -0.00015929
| 2155.6998 | 1.3292 | 0.00095333 |  | 2155.7 | 1.4368 | -0.00018226
| 2155.5793 | 1.3292 | 0.00093811 |  | 2155.579 | 1.4368 | -0.00020233
| 2155.4588 | 1.3292 | 0.00092137 |  | 2155.459 | 1.4367 | -0.00021984
| 2155.3382 | 1.3292 | 0.00090242 |  | 2155.338 | 1.4367 | -0.00023572
| 2155.2177 | 1.3292 | 0.00088119 |  | 2155.218 | 1.4367 | -0.00025093
| 2155.0972 | 1.3292 | 0.00085834 |  | 2155.097 | 1.4366 | -0.0002667
| 2154.9767 | 1.3292 | 0.00083429 |  | 2154.977 | 1.4366 | -0.00028421
| 2154.8561 | 1.3292 | 0.00080906 |  | 2154.856 | 1.4366 | -0.00030363
| 2154.7356 | 1.3292 | 0.00078259 |  | 2154.736 | 1.4365 | -0.00032434
| 2154.6151 | 1.3292 | 0.0007543 |  | 2154.615 | 1.4365 | -0.0003448
| 2154.4945 | 1.3292 | 0.00072381 |  | 2154.495 | 1.4365 | -0.00036323
| 2154.374 | 1.3292 | 0.00069106 |  | 2154.374 | 1.4364 | -0.0003783
| 2154.2535 | 1.3292 | 0.00065675 |  | 2154.253 | 1.4364 | -0.00038972
| 2154.1329 | 1.3292 | 0.00062187 |  | 2154.133 | 1.4364 | -0.00039846
| 2154.0124 | 1.3292 | 0.00058799 |  | 2154.012 | 1.4363 | -0.00040594
| 2153.8919 | 1.3292 | 0.00055655 |  | 2153.892 | 1.4363 | -0.00041392
| 2153.7713 | 1.3292 | 0.00052887 |  | 2153.771 | 1.4363 | -0.00042334
| 2153.6508 | 1.3292 | 0.00050554 |  | 2153.651 | 1.4363 | -0.00043413
| 2153.5303 | 1.3291 | 0.00048686 |  | 2153.53 | 1.4362 | -0.00044518
| 2153.4097 | 1.3291 | 0.00047185 |  | 2153.41 | 1.4362 | -0.00045531
| 2153.2892 | 1.3291 | 0.00045943 |  | 2153.289 | 1.4362 | -0.00046332
| 2153.1687 | 1.3291 | 0.00044791 |  | 2153.169 | 1.4362 | -0.00046918
| 2153.0482 | 1.3291 | 0.00043531 |  | 2153.048 | 1.4361 | -0.00047369
| 2152.9276 | 1.3291 | 0.00041997 |  | 2152.928 | 1.4361 | -0.00047822
| 2152.8071 | 1.3291 | 0.0004007 |  | 2152.807 | 1.4361 | -0.00048407
| 2152.6866 | 1.3291 | 0.00037743 |  | 2152.687 | 1.4361 | -0.00049184
| 2152.566 | 1.3291 | 0.00035122 |  | 2152.566 | 1.4361 | -0.00050111
| 2152.4455 | 1.3291 | 0.00032387 |  | 2152.445 | 1.436 | -0.0005112
| 2152.325 | 1.3291 | 0.00029786 |  | 2152.325 | 1.436 | -0.00052123
| 2152.2044 | 1.329 | 0.00027544 |  | 2152.204 | 1.436 | -0.00053053
| 2152.0839 | 1.329 | 0.00025766 |  | 2152.084 | 1.436 | -0.00053934
| 2151.9634 | 1.329 | 0.00024446 |  | 2151.963 | 1.436 | -0.00054817
| 2151.8428 | 1.329 | 0.00023416 |  | 2151.843 | 1.4359 | -0.00055758
| 2151.7223 | 1.329 | 0.00022463 |  | 2151.722 | 1.4359 | -0.00056756
| 2151.6018 | 1.329 | 0.00021369 |  | 2151.602 | 1.4359 | -0.00057701
| 2151.4812 | 1.329 | 0.00019992 |  | 2151.481 | 1.4359 | -0.00058482
| 2151.3607 | 1.3289 | 0.00018313 |  | 2151.361 | 1.4358 | -0.00058958
| 2151.2402 | 1.3289 | 0.00016471 |  | 2151.24 | 1.4358 | -0.00059095
| 2151.1197 | 1.3289 | 0.0001464 |  | 2151.12 | 1.4358 | -0.00058976
| 2150.9991 | 1.3289 | 0.00013018 |  | 2150.999 | 1.4358 | -0.00058772
| 2150.8786 | 1.3289 | 0.00011731 |  | 2150.879 | 1.4358 | -0.00058704
| 2150.7581 | 1.3289 | 0.00010805 |  | 2150.758 | 1.4357 | -0.0005897
| 2150.6375 | 1.3288 | 0.00010164 |  | 2150.638 | 1.4357 | -0.00059593
| 2150.517 | 1.3288 | 9.6873e-05 |  | 2150.517 | 1.4357 | -0.00060483
| 2150.3965 | 1.3288 | 9.2486e-05 |  | 2150.396 | 1.4357 | -0.00061437
| 2150.2759 | 1.3288 | 8.7845e-05 |  | 2150.276 | 1.4357 | -0.00062219
| 2150.1554 | 1.3288 | 8.2587e-05 |  | 2150.155 | 1.4356 | -0.00062652
| 2150.0349 | 1.3288 | 7.7302e-05 |  | 2150.035 | 1.4356 | -0.00062698
| 2149.9143 | 1.3288 | 7.2325e-05 |  | 2149.914 | 1.4356 | -0.00062433
| 2149.7938 | 1.3287 | 6.8194e-05 |  | 2149.794 | 1.4356 | -0.00062016
| 2149.6733 | 1.3287 | 6.4908e-05 |  | 2149.673 | 1.4356 | -0.00061604
| 2149.5527 | 1.3287 | 6.2213e-05 |  | 2149.553 | 1.4355 | -0.00061293
| 2149.4322 | 1.3287 | 5.9594e-05 |  | 2149.432 | 1.4355 | -0.00061096
| 2149.3117 | 1.3287 | 5.6332e-05 |  | 2149.312 | 1.4355 | -0.00060945
| 2149.1912 | 1.3287 | 5.1815e-05 |  | 2149.191 | 1.4355 | -0.00060766
| 2149.0706 | 1.3287 | 4.5144e-05 |  | 2149.071 | 1.4355 | -0.00060527
| 2148.9501 | 1.3287 | 3.5856e-05 |  | 2148.95 | 1.4355 | -0.00060209
| 2148.8296 | 1.3287 | 2.3387e-05 |  | 2148.83 | 1.4354 | -0.00059888
| 2148.709 | 1.3287 | 7.5336e-06 |  | 2148.709 | 1.4354 | -0.00059634
| 2148.5885 | 1.3287 | -1.1195e-05 |  | 2148.589 | 1.4354 | -0.00059483
| 2148.468 | 1.3287 | -3.1744e-05 |  | 2148.468 | 1.4354 | -0.00059419
| 2148.3474 | 1.3287 | -5.2268e-05 |  | 2148.347 | 1.4354 | -0.00059397
| 2148.2269 | 1.3287 | -7.0767e-05 |  | 2148.227 | 1.4354 | -0.0005932
| 2148.1064 | 1.3286 | -8.5164e-05 |  | 2148.106 | 1.4354 | -0.00059102
| 2147.9859 | 1.3286 | -9.4432e-05 |  | 2147.986 | 1.4354 | -0.00058717
| 2147.8653 | 1.3286 | -9.8262e-05 |  | 2147.865 | 1.4353 | -0.00058155
| 2147.7448 | 1.3286 | -9.7503e-05 |  | 2147.745 | 1.4353 | -0.0005744
| 2147.6242 | 1.3285 | -9.3746e-05 |  | 2147.624 | 1.4353 | -0.00056573
| 2147.5037 | 1.3285 | -8.8833e-05 |  | 2147.504 | 1.4353 | -0.00055577
| 2147.3832 | 1.3285 | -8.4123e-05 |  | 2147.383 | 1.4353 | -0.00054459
| 2147.2627 | 1.3285 | -8.0695e-05 |  | 2147.263 | 1.4353 | -0.00053291
| 2147.1421 | 1.3285 | -7.8705e-05 |  | 2147.142 | 1.4353 | -0.00052172
| 2147.0216 | 1.3285 | -7.81e-05 |  | 2147.022 | 1.4353 | -0.00051259
| 2146.9011 | 1.3285 | -7.875e-05 |  | 2146.901 | 1.4353 | -0.00050754
| 2146.7805 | 1.3285 | -8.0582e-05 |  | 2146.781 | 1.4353 | -0.00050775
| 2146.66 | 1.3285 | -8.3672e-05 |  | 2146.66 | 1.4353 | -0.00051355
| 2146.5395 | 1.3285 | -8.8069e-05 |  | 2146.539 | 1.4353 | -0.00052414
| 2146.4189 | 1.3284 | -9.3288e-05 |  | 2146.419 | 1.4353 | -0.00053742
| 2146.2984 | 1.3284 | -9.8764e-05 |  | 2146.298 | 1.4353 | -0.00055126
| 2146.1779 | 1.3284 | -0.00010322 |  | 2146.178 | 1.4353 | -0.00056382
| 2146.0574 | 1.3284 | -0.00010605 |  | 2146.057 | 1.4353 | -0.00057422
| 2145.9368 | 1.3284 | -0.00010665 |  | 2145.937 | 1.4353 | -0.00058291
| 2145.8163 | 1.3284 | -0.00010566 |  | 2145.816 | 1.4353 | -0.00059101
| 2145.6958 | 1.3284 | -0.00010421 |  | 2145.696 | 1.4353 | -0.00059978
| 2145.5752 | 1.3284 | -0.00010402 |  | 2145.575 | 1.4353 | -0.00060958
| 2145.4547 | 1.3284 | -0.00010652 |  | 2145.455 | 1.4352 | -0.00062014
| 2145.3342 | 1.3284 | -0.00011243 |  | 2145.334 | 1.4352 | -0.00063002
| 2145.2136 | 1.3284 | -0.00012138 |  | 2145.214 | 1.4352 | -0.00063763
| 2145.0931 | 1.3284 | -0.00013228 |  | 2145.093 | 1.4352 | -0.00064195
| 2144.9726 | 1.3284 | -0.0001434 |  | 2144.973 | 1.4352 | -0.00064267
| 2144.852 | 1.3283 | -0.00015335 |  | 2144.852 | 1.4352 | -0.00064064
| 2144.7315 | 1.3283 | -0.00016132 |  | 2144.732 | 1.4351 | -0.00063719
| 2144.611 | 1.3283 | -0.00016704 |  | 2144.611 | 1.4351 | -0.00063368
| 2144.4904 | 1.3283 | -0.00017105 |  | 2144.49 | 1.4351 | -0.00063119
| 2144.3699 | 1.3283 | -0.00017389 |  | 2144.37 | 1.4351 | -0.00063
| 2144.2494 | 1.3283 | -0.00017619 |  | 2144.249 | 1.4351 | -0.0006299
| 2144.1289 | 1.3283 | -0.00017798 |  | 2144.129 | 1.4351 | -0.00063093
| 2144.0083 | 1.3282 | -0.00017915 |  | 2144.008 | 1.4351 | -0.00063335
| 2143.8878 | 1.3282 | -0.00017955 |  | 2143.888 | 1.4351 | -0.00063722
| 2143.7673 | 1.3282 | -0.000179 |  | 2143.767 | 1.4351 | -0.00064296
| 2143.6467 | 1.3282 | -0.00017768 |  | 2143.647 | 1.4351 | -0.00065031
| 2143.5262 | 1.3282 | -0.00017577 |  | 2143.526 | 1.4351 | -0.00065808
| 2143.4057 | 1.3282 | -0.00017342 |  | 2143.406 | 1.435 | -0.00066476
| 2143.2851 | 1.3282 | -0.00017025 |  | 2143.285 | 1.435 | -0.00066856
| 2143.1646 | 1.3281 | -0.00016556 |  | 2143.165 | 1.435 | -0.00066838
| 2143.0441 | 1.3281 | -0.00015867 |  | 2143.044 | 1.435 | -0.00066452
| 2142.9235 | 1.3281 | -0.00014961 |  | 2142.924 | 1.435 | -0.0006583
| 2142.803 | 1.3281 | -0.00013906 |  | 2142.803 | 1.435 | -0.00065216
| 2142.6825 | 1.3281 | -0.00012857 |  | 2142.682 | 1.435 | -0.00064811
| 2142.5619 | 1.3281 | -0.00012028 |  | 2142.562 | 1.435 | -0.00064748
| 2142.4414 | 1.3281 | -0.000116 |  | 2142.441 | 1.435 | -0.00064975
| 2142.3209 | 1.3281 | -0.00011681 |  | 2142.321 | 1.4349 | -0.00065363
| 2142.2004 | 1.3281 | -0.0001224 |  | 2142.2 | 1.4349 | -0.0006568
| 2142.0798 | 1.3281 | -0.00013115 |  | 2142.08 | 1.4349 | -0.00065776
| 2141.9593 | 1.3281 | -0.00014124 |  | 2141.959 | 1.4349 | -0.00065626
| 2141.8388 | 1.3281 | -0.00015084 |  | 2141.839 | 1.4349 | -0.00065341
| 2141.7182 | 1.3281 | -0.0001591 |  | 2141.718 | 1.4349 | -0.00065106
| 2141.5977 | 1.3281 | -0.00016654 |  | 2141.598 | 1.4349 | -0.00065118
| 2141.4772 | 1.3281 | -0.00017404 |  | 2141.477 | 1.4349 | -0.00065476
| 2141.3566 | 1.3281 | -0.00018264 |  | 2141.357 | 1.4349 | -0.00066151
| 2141.2361 | 1.3281 | -0.0001927 |  | 2141.236 | 1.4349 | -0.00066991
| 2141.1156 | 1.3281 | -0.00020308 |  | 2141.116 | 1.4349 | -0.00067813
| 2140.995 | 1.3281 | -0.00021214 |  | 2140.995 | 1.4349 | -0.00068428
| 2140.8745 | 1.328 | -0.00021771 |  | 2140.875 | 1.4348 | -0.00068759
| 2140.754 | 1.328 | -0.00021873 |  | 2140.754 | 1.4348 | -0.00068812
| 2140.6334 | 1.328 | -0.00021537 |  | 2140.633 | 1.4348 | -0.00068648
| 2140.5129 | 1.328 | -0.00020925 |  | 2140.513 | 1.4348 | -0.00068379
| 2140.3924 | 1.328 | -0.00020278 |  | 2140.392 | 1.4348 | -0.00068048
| 2140.2719 | 1.328 | -0.00019799 |  | 2140.272 | 1.4348 | -0.00067704
| 2140.1513 | 1.328 | -0.00019564 |  | 2140.151 | 1.4348 | -0.00067388
| 2140.0308 | 1.3279 | -0.00019499 |  | 2140.031 | 1.4348 | -0.00067161
| 2139.9103 | 1.3279 | -0.00019403 |  | 2139.91 | 1.4348 | -0.00067125
| 2139.7897 | 1.3279 | -0.00019088 |  | 2139.79 | 1.4348 | -0.00067401
| 2139.6692 | 1.3279 | -0.0001841 |  | 2139.669 | 1.4348 | -0.00068066
| 2139.5487 | 1.3279 | -0.00017424 |  | 2139.549 | 1.4348 | -0.00069107
| 2139.4281 | 1.3279 | -0.00016327 |  | 2139.428 | 1.4348 | -0.00070402
| 2139.3076 | 1.3279 | -0.00015402 |  | 2139.308 | 1.4348 | -0.00071732
| 2139.1871 | 1.3279 | -0.00014871 |  | 2139.187 | 1.4347 | -0.00072866
| 2139.0665 | 1.3279 | -0.0001487 |  | 2139.067 | 1.4347 | -0.00073631
| 2138.946 | 1.3279 | -0.00015293 |  | 2138.946 | 1.4347 | -0.00074033
| 2138.8255 | 1.3279 | -0.00015938 |  | 2138.825 | 1.4347 | -0.00074184
| 2138.7049 | 1.3279 | -0.00016536 |  | 2138.705 | 1.4347 | -0.00074335
| 2138.5844 | 1.3279 | -0.00016859 |  | 2138.584 | 1.4347 | -0.00074694
| 2138.4639 | 1.3279 | -0.00016825 |  | 2138.464 | 1.4347 | -0.00075399
| 2138.3434 | 1.3278 | -0.00016489 |  | 2138.343 | 1.4347 | -0.00076403
| 2138.2228 | 1.3278 | -0.00016014 |  | 2138.223 | 1.4346 | -0.00077496
| 2138.1023 | 1.3278 | -0.00015547 |  | 2138.102 | 1.4346 | -0.00078362
| 2137.9818 | 1.3278 | -0.00015204 |  | 2137.982 | 1.4346 | -0.00078728
| 2137.8612 | 1.3278 | -0.00014984 |  | 2137.861 | 1.4346 | -0.00078435
| 2137.7407 | 1.3278 | -0.00014787 |  | 2137.741 | 1.4345 | -0.00077478
| 2137.6202 | 1.3278 | -0.00014515 |  | 2137.62 | 1.4345 | -0.00076043
| 2137.4996 | 1.3278 | -0.00014086 |  | 2137.5 | 1.4345 | -0.00074422
| 2137.3791 | 1.3278 | -0.00013493 |  | 2137.379 | 1.4345 | -0.00072907
| 2137.2586 | 1.3278 | -0.00012822 |  | 2137.259 | 1.4345 | -0.00071688
| 2137.138 | 1.3278 | -0.0001218 |  | 2137.138 | 1.4345 | -0.00070833
| 2137.0175 | 1.3278 | -0.00011684 |  | 2137.018 | 1.4345 | -0.00070291
| 2136.897 | 1.3278 | -0.00011373 |  | 2136.897 | 1.4345 | -0.00069909
| 2136.7764 | 1.3278 | -0.00011256 |  | 2136.776 | 1.4345 | -0.00069523
| 2136.6559 | 1.3278 | -0.0001126 |  | 2136.656 | 1.4344 | -0.00069046
| 2136.5354 | 1.3278 | -0.00011315 |  | 2136.535 | 1.4344 | -0.00068495
| 2136.4149 | 1.3278 | -0.0001136 |  | 2136.415 | 1.4344 | -0.0006798
| 2136.2943 | 1.3278 | -0.00011374 |  | 2136.294 | 1.4344 | -0.00067653
| 2136.1738 | 1.3278 | -0.00011331 |  | 2136.174 | 1.4344 | -0.00067651
| 2136.0533 | 1.3277 | -0.0001126 |  | 2136.053 | 1.4344 | -0.00068029
| 2135.9327 | 1.3277 | -0.00011164 |  | 2135.933 | 1.4344 | -0.00068715
| 2135.8122 | 1.3277 | -0.00011038 |  | 2135.812 | 1.4344 | -0.00069513
| 2135.6917 | 1.3277 | -0.00010903 |  | 2135.692 | 1.4344 | -0.00070158
| 2135.5711 | 1.3277 | -0.00010762 |  | 2135.571 | 1.4344 | -0.00070406
| 2135.4506 | 1.3277 | -0.0001065 |  | 2135.451 | 1.4344 | -0.00070108
| 2135.3301 | 1.3277 | -0.00010625 |  | 2135.33 | 1.4343 | -0.00069211
| 2135.2095 | 1.3277 | -0.00010699 |  | 2135.21 | 1.4343 | -0.00067843
| 2135.089 | 1.3277 | -0.0001087 |  | 2135.089 | 1.4343 | -0.00066187
| 2134.9685 | 1.3277 | -0.0001108 |  | 2134.968 | 1.4343 | -0.00064484
| 2134.848 | 1.3277 | -0.00011259 |  | 2134.848 | 1.4343 | -0.00062925
| 2134.7274 | 1.3277 | -0.00011304 |  | 2134.727 | 1.4343 | -0.00061622
| 2134.6069 | 1.3277 | -0.00011166 |  | 2134.607 | 1.4343 | -0.00060642
| 2134.4864 | 1.3277 | -0.00010816 |  | 2134.486 | 1.4343 | -0.00059981
| 2134.3658 | 1.3277 | -0.00010309 |  | 2134.366 | 1.4343 | -0.0005967
| 2134.2453 | 1.3277 | -9.7278e-05 |  | 2134.245 | 1.4343 | -0.00059711
| 2134.1248 | 1.3277 | -9.2054e-05 |  | 2134.125 | 1.4343 | -0.00060159
| 2134.0042 | 1.3277 | -8.8429e-05 |  | 2134.004 | 1.4343 | -0.00060986
| 2133.8837 | 1.3277 | -8.7202e-05 |  | 2133.884 | 1.4343 | -0.0006211
| 2133.7632 | 1.3277 | -8.8735e-05 |  | 2133.763 | 1.4343 | -0.00063343
| 2133.6426 | 1.3277 | -9.3e-05 |  | 2133.643 | 1.4343 | -0.00064451
| 2133.5221 | 1.3277 | -9.9483e-05 |  | 2133.522 | 1.4343 | -0.00065215
| 2133.4016 | 1.3277 | -0.00010731 |  | 2133.402 | 1.4343 | -0.0006551
| 2133.281 | 1.3277 | -0.00011547 |  | 2133.281 | 1.4343 | -0.00065371
| 2133.1605 | 1.3277 | -0.00012265 |  | 2133.161 | 1.4343 | -0.00065001
| 2133.04 | 1.3277 | -0.00012772 |  | 2133.04 | 1.4343 | -0.00064657
| 2132.9195 | 1.3277 | -0.00012995 |  | 2132.919 | 1.4343 | -0.00064606
| 2132.7989 | 1.3277 | -0.00012955 |  | 2132.799 | 1.4343 | -0.00064995
| 2132.6784 | 1.3276 | -0.00012724 |  | 2132.678 | 1.4343 | -0.00065828
| 2132.5579 | 1.3276 | -0.00012488 |  | 2132.558 | 1.4343 | -0.0006694
| 2132.4373 | 1.3276 | -0.00012438 |  | 2132.437 | 1.4343 | -0.00068087
| 2132.3168 | 1.3276 | -0.00012733 |  | 2132.317 | 1.4343 | -0.00069084
| 2132.1963 | 1.3276 | -0.00013415 |  | 2132.196 | 1.4342 | -0.00069802
| 2132.0757 | 1.3276 | -0.00014417 |  | 2132.076 | 1.4342 | -0.00070245
| 2131.9552 | 1.3276 | -0.00015518 |  | 2131.955 | 1.4342 | -0.0007049
| 2131.8347 | 1.3276 | -0.00016441 |  | 2131.835 | 1.4342 | -0.00070631
| 2131.7141 | 1.3276 | -0.00016935 |  | 2131.714 | 1.4342 | -0.00070719
| 2131.5936 | 1.3276 | -0.00016861 |  | 2131.594 | 1.4342 | -0.00070713
| 2131.4731 | 1.3276 | -0.00016236 |  | 2131.473 | 1.4342 | -0.00070542
| 2131.3526 | 1.3276 | -0.00015261 |  | 2131.353 | 1.4341 | -0.00070133
| 2131.232 | 1.3276 | -0.00014222 |  | 2131.232 | 1.4341 | -0.00069464
| 2131.1115 | 1.3276 | -0.00013437 |  | 2131.111 | 1.4341 | -0.0006858
| 2130.991 | 1.3276 | -0.00013136 |  | 2130.991 | 1.4341 | -0.0006757
| 2130.8704 | 1.3276 | -0.00013437 |  | 2130.87 | 1.4341 | -0.00066552
| 2130.7499 | 1.3276 | -0.00014277 |  | 2130.75 | 1.4341 | -0.00065623
| 2130.6294 | 1.3276 | -0.00015504 |  | 2130.629 | 1.4341 | -0.00064819
| 2130.5088 | 1.3276 | -0.00016882 |  | 2130.509 | 1.4341 | -0.00064173
| 2130.3883 | 1.3276 | -0.00018218 |  | 2130.388 | 1.4341 | -0.00063688
| 2130.2678 | 1.3276 | -0.00019347 |  | 2130.268 | 1.4341 | -0.00063435
| 2130.1472 | 1.3276 | -0.00020196 |  | 2130.147 | 1.4341 | -0.00063467
| 2130.0267 | 1.3275 | -0.00020729 |  | 2130.027 | 1.4341 | -0.00063843
| 2129.9062 | 1.3275 | -0.00020989 |  | 2129.906 | 1.4341 | -0.00064572
| 2129.7856 | 1.3275 | -0.00020975 |  | 2129.786 | 1.4341 | -0.00065575
| 2129.6651 | 1.3275 | -0.00020716 |  | 2129.665 | 1.4341 | -0.00066675
| 2129.5446 | 1.3275 | -0.00020237 |  | 2129.545 | 1.4341 | -0.00067686
| 2129.4241 | 1.3275 | -0.00019585 |  | 2129.424 | 1.4341 | -0.00068434
| 2129.3035 | 1.3275 | -0.00018853 |  | 2129.304 | 1.4341 | -0.00068833
| 2129.183 | 1.3275 | -0.00018137 |  | 2129.183 | 1.434 | -0.00068899
| 2129.0625 | 1.3275 | -0.00017578 |  | 2129.062 | 1.434 | -0.00068744
| 2128.9419 | 1.3275 | -0.00017272 |  | 2128.942 | 1.434 | -0.00068518
| 2128.8214 | 1.3275 | -0.00017281 |  | 2128.821 | 1.434 | -0.00068376
| 2128.7009 | 1.3275 | -0.0001759 |  | 2128.701 | 1.434 | -0.00068437
| 2128.5803 | 1.3275 | -0.00018144 |  | 2128.58 | 1.434 | -0.00068774
| 2128.4598 | 1.3275 | -0.00018817 |  | 2128.46 | 1.434 | -0.00069451
| 2128.3393 | 1.3275 | -0.00019506 |  | 2128.339 | 1.434 | -0.00070499
| 2128.2187 | 1.3275 | -0.00020125 |  | 2128.219 | 1.434 | -0.00071905
| 2128.0982 | 1.3275 | -0.00020646 |  | 2128.098 | 1.434 | -0.00073591
| 2127.9777 | 1.3275 | -0.00021056 |  | 2127.978 | 1.434 | -0.00075385
| 2127.8571 | 1.3274 | -0.00021419 |  | 2127.857 | 1.434 | -0.00077004
| 2127.7366 | 1.3274 | -0.00021767 |  | 2127.737 | 1.4339 | -0.00078114
| 2127.6161 | 1.3274 | -0.00022146 |  | 2127.616 | 1.4339 | -0.00078446
| 2127.4956 | 1.3274 | -0.00022579 |  | 2127.496 | 1.4339 | -0.00077877
| 2127.375 | 1.3274 | -0.00023064 |  | 2127.375 | 1.4339 | -0.00076513
| 2127.2545 | 1.3274 | -0.00023588 |  | 2127.254 | 1.4338 | -0.0007469
| 2127.134 | 1.3274 | -0.00024119 |  | 2127.134 | 1.4338 | -0.00072852
| 2127.0134 | 1.3274 | -0.00024643 |  | 2127.013 | 1.4338 | -0.00071427
| 2126.8929 | 1.3274 | -0.00025141 |  | 2126.893 | 1.4338 | -0.00070692
| 2126.7724 | 1.3274 | -0.0002558 |  | 2126.772 | 1.4338 | -0.00070649
| 2126.6518 | 1.3274 | -0.00025925 |  | 2126.652 | 1.4338 | -0.00071061
| 2126.5313 | 1.3273 | -0.00026134 |  | 2126.531 | 1.4338 | -0.00071621
| 2126.4108 | 1.3273 | -0.00026182 |  | 2126.411 | 1.4338 | -0.00072
| 2126.2902 | 1.3273 | -0.00026047 |  | 2126.29 | 1.4338 | -0.00072001
| 2126.1697 | 1.3273 | -0.00025738 |  | 2126.17 | 1.4338 | -0.00071651
| 2126.0492 | 1.3273 | -0.0002528 |  | 2126.049 | 1.4338 | -0.00071109
| 2125.9286 | 1.3273 | -0.00024733 |  | 2125.929 | 1.4338 | -0.000706
| 2125.8081 | 1.3273 | -0.00024161 |  | 2125.808 | 1.4338 | -0.00070309
| 2125.6876 | 1.3273 | -0.00023659 |  | 2125.688 | 1.4338 | -0.00070295
| 2125.5671 | 1.3273 | -0.00023288 |  | 2125.567 | 1.4337 | -0.00070489
| 2125.4465 | 1.3273 | -0.00023122 |  | 2125.447 | 1.4337 | -0.00070772
| 2125.326 | 1.3273 | -0.00023188 |  | 2125.326 | 1.4337 | -0.00070979
| 2125.2055 | 1.3273 | -0.00023508 |  | 2125.205 | 1.4337 | -0.0007103
| 2125.0849 | 1.3273 | -0.00024076 |  | 2125.085 | 1.4337 | -0.00070891
| 2124.9644 | 1.3273 | -0.00024818 |  | 2124.964 | 1.4337 | -0.00070576
| 2124.8439 | 1.3273 | -0.00025644 |  | 2124.844 | 1.4337 | -0.00070146
| 2124.7233 | 1.3273 | -0.00026407 |  | 2124.723 | 1.4337 | -0.00069638
| 2124.6028 | 1.3272 | -0.00027004 |  | 2124.603 | 1.4337 | -0.0006909
| 2124.4823 | 1.3272 | -0.00027329 |  | 2124.482 | 1.4337 | -0.00068546
| 2124.3617 | 1.3272 | -0.00027357 |  | 2124.362 | 1.4337 | -0.00068069
| 2124.2412 | 1.3272 | -0.00027123 |  | 2124.241 | 1.4337 | -0.00067719
| 2124.1207 | 1.3272 | -0.00026742 |  | 2124.121 | 1.4337 | -0.0006759
| 2124.0001 | 1.3272 | -0.00026356 |  | 2124 | 1.4336 | -0.00067692
| 2123.8796 | 1.3272 | -0.00026091 |  | 2123.88 | 1.4336 | -0.00068014
| 2123.7591 | 1.3272 | -0.00026041 |  | 2123.759 | 1.4336 | -0.00068457
| 2123.6386 | 1.3272 | -0.00026213 |  | 2123.639 | 1.4336 | -0.00068945
| 2123.518 | 1.3272 | -0.00026539 |  | 2123.518 | 1.4336 | -0.00069382
| 2123.3975 | 1.3272 | -0.00026908 |  | 2123.397 | 1.4336 | -0.00069738
| 2123.277 | 1.3271 | -0.00027197 |  | 2123.277 | 1.4336 | -0.00070057
| 2123.1564 | 1.3271 | -0.00027308 |  | 2123.156 | 1.4336 | -0.00070409
| 2123.0359 | 1.3271 | -0.00027237 |  | 2123.036 | 1.4336 | -0.0007085
| 2122.9154 | 1.3271 | -0.00027016 |  | 2122.915 | 1.4336 | -0.00071372
| 2122.7948 | 1.3271 | -0.00026741 |  | 2122.795 | 1.4336 | -0.00071916
| 2122.6743 | 1.3271 | -0.000265 |  | 2122.674 | 1.4336 | -0.00072349
| 2122.5538 | 1.3271 | -0.00026398 |  | 2122.554 | 1.4335 | -0.00072557
| 2122.4332 | 1.3271 | -0.00026457 |  | 2122.433 | 1.4335 | -0.00072462
| 2122.3127 | 1.3271 | -0.00026674 |  | 2122.313 | 1.4335 | -0.00072067
| 2122.1922 | 1.3271 | -0.00026994 |  | 2122.192 | 1.4335 | -0.0007144
| 2122.0717 | 1.3271 | -0.00027356 |  | 2122.072 | 1.4335 | -0.00070727
| 2121.9511 | 1.3271 | -0.0002771 |  | 2121.951 | 1.4335 | -0.00070029
| 2121.8306 | 1.3271 | -0.00027984 |  | 2121.831 | 1.4335 | -0.00069443
| 2121.7101 | 1.3271 | -0.0002818 |  | 2121.71 | 1.4335 | -0.00069045
| 2121.5895 | 1.327 | -0.00028272 |  | 2121.59 | 1.4335 | -0.00068868
| 2121.469 | 1.327 | -0.00028269 |  | 2121.469 | 1.4335 | -0.00068927
| 2121.3485 | 1.327 | -0.00028154 |  | 2121.348 | 1.4335 | -0.00069244
| 2121.2279 | 1.327 | -0.00027952 |  | 2121.228 | 1.4335 | -0.00069796
| 2121.1074 | 1.327 | -0.00027651 |  | 2121.107 | 1.4335 | -0.00070536
| 2120.9869 | 1.327 | -0.00027295 |  | 2120.987 | 1.4335 | -0.00071358
| 2120.8663 | 1.327 | -0.00026934 |  | 2120.866 | 1.4335 | -0.00072139
| 2120.7458 | 1.327 | -0.00026672 |  | 2120.746 | 1.4334 | -0.00072774
| 2120.6253 | 1.327 | -0.00026601 |  | 2120.625 | 1.4334 | -0.0007322
| 2120.5047 | 1.327 | -0.00026815 |  | 2120.505 | 1.4334 | -0.0007352
| 2120.3842 | 1.327 | -0.00027348 |  | 2120.384 | 1.4334 | -0.00073788
| 2120.2637 | 1.327 | -0.00028136 |  | 2120.264 | 1.4334 | -0.00074164
| 2120.1432 | 1.327 | -0.00029057 |  | 2120.143 | 1.4334 | -0.0007478
| 2120.0226 | 1.327 | -0.0002994 |  | 2120.023 | 1.4334 | -0.00075659
| 2119.9021 | 1.3269 | -0.00030572 |  | 2119.902 | 1.4334 | -0.00076752
| 2119.7816 | 1.3269 | -0.00030836 |  | 2119.782 | 1.4334 | -0.000779
| 2119.661 | 1.3269 | -0.00030706 |  | 2119.661 | 1.4333 | -0.00078953
| 2119.5405 | 1.3269 | -0.00030262 |  | 2119.54 | 1.4333 | -0.0007976
| 2119.42 | 1.3269 | -0.00029665 |  | 2119.42 | 1.4333 | -0.00080276
| 2119.2994 | 1.3269 | -0.00029099 |  | 2119.299 | 1.4333 | -0.00080503
| 2119.1789 | 1.3269 | -0.00028697 |  | 2119.179 | 1.4333 | -0.00080505
| 2119.0584 | 1.3269 | -0.00028481 |  | 2119.058 | 1.4332 | -0.00080367
| 2118.9378 | 1.3269 | -0.00028395 |  | 2118.938 | 1.4332 | -0.00080179
| 2118.8173 | 1.3268 | -0.00028282 |  | 2118.817 | 1.4332 | -0.00079976
| 2118.6968 | 1.3268 | -0.00028043 |  | 2118.697 | 1.4332 | -0.00079747
| 2118.5762 | 1.3268 | -0.00027607 |  | 2118.576 | 1.4332 | -0.0007948
| 2118.4557 | 1.3268 | -0.00027041 |  | 2118.456 | 1.4331 | -0.00079091
| 2118.3352 | 1.3268 | -0.0002647 |  | 2118.335 | 1.4331 | -0.00078492
| 2118.2147 | 1.3268 | -0.00026028 |  | 2118.215 | 1.4331 | -0.00077551
| 2118.0941 | 1.3268 | -0.00025848 |  | 2118.094 | 1.4331 | -0.00076191
| 2117.9736 | 1.3268 | -0.00025899 |  | 2117.974 | 1.4331 | -0.00074385
| 2117.8531 | 1.3268 | -0.00026116 |  | 2117.853 | 1.4331 | -0.00072263
| 2117.7325 | 1.3268 | -0.00026354 |  | 2117.733 | 1.433 | -0.00070085
| 2117.612 | 1.3268 | -0.00026538 |  | 2117.612 | 1.4331 | -0.00068218
| 2117.4915 | 1.3268 | -0.00026677 |  | 2117.491 | 1.4331 | -0.00067029
| 2117.3709 | 1.3268 | -0.00026899 |  | 2117.371 | 1.4331 | -0.00066769
| 2117.2504 | 1.3268 | -0.0002736 |  | 2117.25 | 1.4331 | -0.00067445
| 2117.1299 | 1.3268 | -0.00028193 |  | 2117.13 | 1.4331 | -0.00068833
| 2117.0093 | 1.3268 | -0.00029396 |  | 2117.009 | 1.4331 | -0.00070492
| 2116.8888 | 1.3268 | -0.00030804 |  | 2116.889 | 1.4331 | -0.00071928
| 2116.7683 | 1.3268 | -0.00032127 |  | 2116.768 | 1.4331 | -0.00072794
| 2116.6477 | 1.3267 | -0.00033042 |  | 2116.648 | 1.433 | -0.00072969
| 2116.5272 | 1.3267 | -0.00033332 |  | 2116.527 | 1.433 | -0.00072606
| 2116.4067 | 1.3267 | -0.00032958 |  | 2116.407 | 1.433 | -0.00072042
| 2116.2862 | 1.3267 | -0.00032104 |  | 2116.286 | 1.433 | -0.00071653
| 2116.1656 | 1.3267 | -0.00031073 |  | 2116.166 | 1.433 | -0.00071681
| 2116.0451 | 1.3267 | -0.00030211 |  | 2116.045 | 1.433 | -0.00072149
| 2115.9246 | 1.3267 | -0.00029756 |  | 2115.925 | 1.433 | -0.00072889
| 2115.804 | 1.3266 | -0.00029763 |  | 2115.804 | 1.433 | -0.00073631
| 2115.6835 | 1.3266 | -0.00030139 |  | 2115.683 | 1.433 | -0.00074146
| 2115.563 | 1.3266 | -0.00030668 |  | 2115.563 | 1.4329 | -0.00074357
| 2115.4424 | 1.3266 | -0.0003116 |  | 2115.442 | 1.4329 | -0.00074343
| 2115.3219 | 1.3266 | -0.00031487 |  | 2115.322 | 1.4329 | -0.00074318
| 2115.2014 | 1.3266 | -0.00031673 |  | 2115.201 | 1.4329 | -0.00074452
| 2115.0808 | 1.3266 | -0.00031805 |  | 2115.081 | 1.4329 | -0.00074829
| 2114.9603 | 1.3266 | -0.00031987 |  | 2114.96 | 1.4329 | -0.00075365
| 2114.8398 | 1.3266 | -0.00032251 |  | 2114.84 | 1.4329 | -0.00075891
| 2114.7192 | 1.3266 | -0.00032541 |  | 2114.719 | 1.4328 | -0.00076209
| 2114.5987 | 1.3265 | -0.0003272 |  | 2114.599 | 1.4328 | -0.00076234
| 2114.4782 | 1.3265 | -0.00032636 |  | 2114.478 | 1.4328 | -0.00075972
| 2114.3577 | 1.3265 | -0.00032189 |  | 2114.358 | 1.4328 | -0.00075581
| 2114.2371 | 1.3265 | -0.00031407 |  | 2114.237 | 1.4328 | -0.00075194
| 2114.1166 | 1.3265 | -0.00030388 |  | 2114.117 | 1.4327 | -0.00074894
| 2113.9961 | 1.3265 | -0.00029325 |  | 2113.996 | 1.4327 | -0.00074631
| 2113.8755 | 1.3265 | -0.00028373 |  | 2113.876 | 1.4327 | -0.00074274
| 2113.755 | 1.3265 | -0.00027666 |  | 2113.755 | 1.4327 | -0.00073668
| 2113.6345 | 1.3265 | -0.00027205 |  | 2113.634 | 1.4327 | -0.00072745
| 2113.5139 | 1.3265 | -0.00026976 |  | 2113.514 | 1.4327 | -0.00071545
| 2113.3934 | 1.3264 | -0.00026884 |  | 2113.393 | 1.4327 | -0.00070259
| 2113.2729 | 1.3264 | -0.00026899 |  | 2113.273 | 1.4326 | -0.00069129
| 2113.1523 | 1.3264 | -0.00026992 |  | 2113.152 | 1.4326 | -0.00068361
| 2113.0318 | 1.3264 | -0.00027196 |  | 2113.032 | 1.4326 | -0.00068024
| 2112.9113 | 1.3264 | -0.00027562 |  | 2112.911 | 1.4326 | -0.00068089
| 2112.7908 | 1.3264 | -0.00028146 |  | 2112.791 | 1.4326 | -0.0006839
| 2112.6702 | 1.3264 | -0.00028949 |  | 2112.67 | 1.4326 | -0.00068769
| 2112.5497 | 1.3264 | -0.00029962 |  | 2112.55 | 1.4326 | -0.00069113
| 2112.4292 | 1.3264 | -0.00031133 |  | 2112.429 | 1.4326 | -0.00069367
| 2112.3086 | 1.3264 | -0.00032362 |  | 2112.309 | 1.4326 | -0.00069576
| 2112.1881 | 1.3264 | -0.00033555 |  | 2112.188 | 1.4326 | -0.00069791
| 2112.0676 | 1.3264 | -0.00034586 |  | 2112.068 | 1.4326 | -0.00070053
| 2111.947 | 1.3263 | -0.00035313 |  | 2111.947 | 1.4326 | -0.00070329
| 2111.8265 | 1.3263 | -0.00035643 |  | 2111.826 | 1.4325 | -0.00070578
| 2111.706 | 1.3263 | -0.00035515 |  | 2111.706 | 1.4325 | -0.00070753
| 2111.5854 | 1.3263 | -0.00034961 |  | 2111.585 | 1.4325 | -0.00070846
| 2111.4649 | 1.3263 | -0.0003411 |  | 2111.465 | 1.4325 | -0.00070899
| 2111.3444 | 1.3262 | -0.00033166 |  | 2111.344 | 1.4325 | -0.00070999
| 2111.2238 | 1.3262 | -0.00032347 |  | 2111.224 | 1.4325 | -0.00071169
| 2111.1033 | 1.3262 | -0.00031867 |  | 2111.103 | 1.4325 | -0.00071425
| 2110.9828 | 1.3262 | -0.00031792 |  | 2110.983 | 1.4324 | -0.00071691
| 2110.8623 | 1.3262 | -0.0003208 |  | 2110.862 | 1.4324 | -0.00071853
| 2110.7417 | 1.3262 | -0.00032539 |  | 2110.742 | 1.4324 | -0.00071821
| 2110.6212 | 1.3262 | -0.00032929 |  | 2110.621 | 1.4324 | -0.00071566
| 2110.5007 | 1.3262 | -0.00033004 |  | 2110.501 | 1.4324 | -0.00071162
| 2110.3801 | 1.3261 | -0.00032585 |  | 2110.38 | 1.4324 | -0.0007075
| 2110.2596 | 1.3261 | -0.00031643 |  | 2110.26 | 1.4323 | -0.00070459
| 2110.1391 | 1.3261 | -0.00030271 |  | 2110.139 | 1.4323 | -0.00070386
| 2110.0185 | 1.3261 | -0.00028683 |  | 2110.019 | 1.4323 | -0.00070547
| 2109.898 | 1.3261 | -0.00027098 |  | 2109.898 | 1.4323 | -0.00070862
| 2109.7775 | 1.3261 | -0.00025733 |  | 2109.777 | 1.4323 | -0.00071251
| 2109.6569 | 1.3261 | -0.00024751 |  | 2109.657 | 1.4323 | -0.00071608
| 2109.5364 | 1.3261 | -0.00024217 |  | 2109.536 | 1.4323 | -0.00071943
| 2109.4159 | 1.3261 | -0.00024161 |  | 2109.416 | 1.4322 | -0.00072284
| 2109.2953 | 1.3261 | -0.00024538 |  | 2109.295 | 1.4322 | -0.00072695
| 2109.1748 | 1.3261 | -0.000253 |  | 2109.175 | 1.4322 | -0.0007317
| 2109.0543 | 1.3261 | -0.00026379 |  | 2109.054 | 1.4322 | -0.00073633
| 2108.9338 | 1.3261 | -0.00027693 |  | 2108.934 | 1.4322 | -0.00073906
| 2108.8132 | 1.3261 | -0.00029134 |  | 2108.813 | 1.4321 | -0.00073808
| 2108.6927 | 1.326 | -0.00030581 |  | 2108.693 | 1.4321 | -0.00073232
| 2108.5722 | 1.326 | -0.00031879 |  | 2108.572 | 1.4321 | -0.0007217
| 2108.4516 | 1.326 | -0.00032894 |  | 2108.452 | 1.432 | -0.000708
| 2108.3311 | 1.326 | -0.00033521 |  | 2108.331 | 1.432 | -0.000694
| 2108.2106 | 1.3259 | -0.00033684 |  | 2108.211 | 1.432 | -0.00068284
| 2108.09 | 1.3259 | -0.00033426 |  | 2108.09 | 1.432 | -0.00067645
| 2107.9695 | 1.3259 | -0.00032811 |  | 2107.969 | 1.432 | -0.00067514
| 2107.849 | 1.3259 | -0.0003198 |  | 2107.849 | 1.432 | -0.00067728
| 2107.7284 | 1.3258 | -0.0003105 |  | 2107.728 | 1.432 | -0.00068
| 2107.6079 | 1.3258 | -0.00030132 |  | 2107.608 | 1.4319 | -0.00068045
| 2107.4874 | 1.3258 | -0.00029267 |  | 2107.487 | 1.4319 | -0.00067665
| 2107.3668 | 1.3258 | -0.00028414 |  | 2107.367 | 1.4319 | -0.00066855
| 2107.2463 | 1.3258 | -0.00027505 |  | 2107.246 | 1.4319 | -0.00065769
| 2107.1258 | 1.3258 | -0.00026462 |  | 2107.126 | 1.4318 | -0.00064647
| 2107.0053 | 1.3257 | -0.00025231 |  | 2107.005 | 1.4318 | -0.00063719
| 2106.8847 | 1.3257 | -0.00023849 |  | 2106.885 | 1.4318 | -0.00063095
| 2106.7642 | 1.3257 | -0.00022436 |  | 2106.764 | 1.4318 | -0.00062726
| 2106.6437 | 1.3257 | -0.00021197 |  | 2106.644 | 1.4318 | -0.00062439
| 2106.5231 | 1.3257 | -0.00020315 |  | 2106.523 | 1.4318 | -0.00062018
| 2106.4026 | 1.3257 | -0.00019967 |  | 2106.403 | 1.4317 | -0.00061301
| 2106.2821 | 1.3257 | -0.00020201 |  | 2106.282 | 1.4317 | -0.00060253
| 2106.1615 | 1.3257 | -0.00020953 |  | 2106.162 | 1.4317 | -0.00058968
| 2106.041 | 1.3257 | -0.00022054 |  | 2106.041 | 1.4317 | -0.00057669
| 2105.9205 | 1.3257 | -0.00023245 |  | 2105.92 | 1.4317 | -0.00056544
| 2105.7999 | 1.3257 | -0.00024289 |  | 2105.8 | 1.4316 | -0.00055729
| 2105.6794 | 1.3256 | -0.00024968 |  | 2105.679 | 1.4316 | -0.00055254
| 2105.5589 | 1.3256 | -0.00025181 |  | 2105.559 | 1.4316 | -0.00055051
| 2105.4384 | 1.3256 | -0.00024922 |  | 2105.438 | 1.4316 | -0.00055
| 2105.3178 | 1.3256 | -0.0002429 |  | 2105.318 | 1.4316 | -0.00055003
| 2105.1973 | 1.3255 | -0.00023444 |  | 2105.197 | 1.4316 | -0.00055011
| 2105.0768 | 1.3255 | -0.00022591 |  | 2105.077 | 1.4316 | -0.00055
| 2104.9562 | 1.3255 | -0.0002187 |  | 2104.956 | 1.4315 | -0.00054999
| 2104.8357 | 1.3255 | -0.00021379 |  | 2104.836 | 1.4315 | -0.00054988
| 2104.7152 | 1.3255 | -0.00021104 |  | 2104.715 | 1.4315 | -0.00054923
| 2104.5946 | 1.3255 | -0.00020943 |  | 2104.595 | 1.4315 | -0.00054713
| 2104.4741 | 1.3254 | -0.00020757 |  | 2104.474 | 1.4314 | -0.00054285
| 2104.3536 | 1.3254 | -0.00020375 |  | 2104.354 | 1.4314 | -0.00053595
| 2104.233 | 1.3254 | -0.00019688 |  | 2104.233 | 1.4314 | -0.0005269
| 2104.1125 | 1.3254 | -0.00018703 |  | 2104.113 | 1.4313 | -0.00051614
| 2103.992 | 1.3254 | -0.00017528 |  | 2103.992 | 1.4313 | -0.00050436
| 2103.8714 | 1.3253 | -0.00016355 |  | 2103.871 | 1.4313 | -0.00049136
| 2103.7509 | 1.3253 | -0.00015378 |  | 2103.751 | 1.4313 | -0.00047629
| 2103.6304 | 1.3253 | -0.00014726 |  | 2103.63 | 1.4312 | -0.00045769
| 2103.5099 | 1.3253 | -0.0001437 |  | 2103.51 | 1.4312 | -0.00043441
| 2103.3893 | 1.3253 | -0.0001416 |  | 2103.389 | 1.4312 | -0.00040662
| 2103.2688 | 1.3253 | -0.00013876 |  | 2103.269 | 1.4312 | -0.00037637
| 2103.1483 | 1.3252 | -0.00013285 |  | 2103.148 | 1.4311 | -0.00034688
| 2103.0277 | 1.3252 | -0.00012286 |  | 2103.028 | 1.4311 | -0.0003223
| 2102.9072 | 1.3252 | -0.00010935 |  | 2102.907 | 1.4311 | -0.00030625
| 2102.7867 | 1.3252 | -9.4345e-05 |  | 2102.787 | 1.4312 | -0.0003
| 2102.6661 | 1.3252 | -8.0489e-05 |  | 2102.666 | 1.4312 | -0.00030249
| 2102.5456 | 1.3251 | -7.0182e-05 |  | 2102.546 | 1.4311 | -0.00031062
| 2102.4251 | 1.3251 | -6.4417e-05 |  | 2102.425 | 1.4311 | -0.00031969
| 2102.3045 | 1.3251 | -6.2755e-05 |  | 2102.305 | 1.4311 | -0.00032553
| 2102.184 | 1.3251 | -6.323e-05 |  | 2102.184 | 1.4311 | -0.00032556
| 2102.0635 | 1.3251 | -6.3683e-05 |  | 2102.063 | 1.431 | -0.00031899
| 2101.9429 | 1.3251 | -6.2359e-05 |  | 2101.943 | 1.431 | -0.00030698
| 2101.8224 | 1.325 | -5.8551e-05 |  | 2101.822 | 1.431 | -0.00029141
| 2101.7019 | 1.325 | -5.2865e-05 |  | 2101.702 | 1.431 | -0.00027444
| 2101.5814 | 1.325 | -4.5815e-05 |  | 2101.581 | 1.4309 | -0.00025729
| 2101.4608 | 1.325 | -3.8063e-05 |  | 2101.461 | 1.4309 | -0.00024084
| 2101.3403 | 1.3249 | -2.9421e-05 |  | 2101.34 | 1.4309 | -0.00022556
| 2101.2198 | 1.3249 | -1.8893e-05 |  | 2101.22 | 1.4309 | -0.00021191
| 2101.0992 | 1.3249 | -5.4932e-06 |  | 2101.099 | 1.4309 | -0.00020073
| 2100.9787 | 1.3249 | 1.1075e-05 |  | 2100.979 | 1.4309 | -0.00019286
| 2100.8582 | 1.3248 | 3.0336e-05 |  | 2100.858 | 1.4308 | -0.00018868
| 2100.7376 | 1.3248 | 5.0802e-05 |  | 2100.738 | 1.4308 | -0.0001874
| 2100.6171 | 1.3248 | 7.0438e-05 |  | 2100.617 | 1.4308 | -0.00018741
| 2100.4966 | 1.3248 | 8.78e-05 |  | 2100.497 | 1.4308 | -0.00018633
| 2100.376 | 1.3248 | 0.00010271 |  | 2100.376 | 1.4307 | -0.00018184
| 2100.2555 | 1.3247 | 0.00011558 |  | 2100.256 | 1.4307 | -0.00017262
| 2100.135 | 1.3247 | 0.00012805 |  | 2100.135 | 1.4307 | -0.00015925
| 2100.0144 | 1.3247 | 0.00014142 |  | 2100.014 | 1.4306 | -0.00014323
| 2099.8939 | 1.3247 | 0.0001561 |  | 2099.894 | 1.4306 | -0.00012719
| 2099.7734 | 1.3247 | 0.00017188 |  | 2099.773 | 1.4306 | -0.00011298
| 2099.6529 | 1.3246 | 0.00018785 |  | 2099.653 | 1.4306 | -0.00010147
| 2099.5323 | 1.3246 | 0.00020324 |  | 2099.532 | 1.4305 | -9.1977e-05
| 2099.4118 | 1.3246 | 0.00021848 |  | 2099.412 | 1.4305 | -8.2565e-05
| 2099.2913 | 1.3246 | 0.00023484 |  | 2099.291 | 1.4305 | -7.1005e-05
| 2099.1707 | 1.3245 | 0.00025403 |  | 2099.171 | 1.4305 | -5.5981e-05
| 2099.0502 | 1.3245 | 0.00027747 |  | 2099.05 | 1.4304 | -3.7322e-05
| 2098.9297 | 1.3245 | 0.00030518 |  | 2098.93 | 1.4304 | -1.598e-05
| 2098.8091 | 1.3245 | 0.0003356 |  | 2098.809 | 1.4304 | 6.33e-06
| 2098.6886 | 1.3245 | 0.00036573 |  | 2098.689 | 1.4303 | 2.7808e-05
| 2098.5681 | 1.3245 | 0.00039246 |  | 2098.568 | 1.4303 | 4.8218e-05
| 2098.4475 | 1.3245 | 0.00041339 |  | 2098.448 | 1.4303 | 6.7844e-05
| 2098.327 | 1.3245 | 0.00042802 |  | 2098.327 | 1.4302 | 8.8422e-05
| 2098.2065 | 1.3244 | 0.00043729 |  | 2098.206 | 1.4302 | 0.00011151
| 2098.0859 | 1.3244 | 0.00044357 |  | 2098.086 | 1.4302 | 0.00013846
| 2097.9654 | 1.3244 | 0.00044901 |  | 2097.965 | 1.4301 | 0.00016965
| 2097.8449 | 1.3244 | 0.00045529 |  | 2097.845 | 1.4301 | 0.00020403
| 2097.7244 | 1.3244 | 0.00046294 |  | 2097.724 | 1.4301 | 0.00023984
| 2097.6038 | 1.3244 | 0.00047171 |  | 2097.604 | 1.4301 | 0.00027508
| 2097.4833 | 1.3243 | 0.00048132 |  | 2097.483 | 1.4301 | 0.00030797
| 2097.3628 | 1.3243 | 0.0004923 |  | 2097.363 | 1.43 | 0.00033741
| 2097.2422 | 1.3243 | 0.00050548 |  | 2097.242 | 1.43 | 0.00036324
| 2097.1217 | 1.3242 | 0.00052249 |  | 2097.122 | 1.43 | 0.00038573
| 2097.0012 | 1.3242 | 0.00054438 |  | 2097.001 | 1.43 | 0.00040589
| 2096.8806 | 1.3242 | 0.00057115 |  | 2096.881 | 1.43 | 0.00042482
| 2096.7601 | 1.3242 | 0.00060179 |  | 2096.76 | 1.43 | 0.00044359
| 2096.6396 | 1.3241 | 0.00063424 |  | 2096.64 | 1.4299 | 0.00046333
| 2096.519 | 1.3241 | 0.00066625 |  | 2096.519 | 1.4299 | 0.00048441
| 2096.3985 | 1.3241 | 0.00069649 |  | 2096.399 | 1.4299 | 0.00050679
| 2096.278 | 1.3241 | 0.00072452 |  | 2096.278 | 1.4299 | 0.00052985
| 2096.1575 | 1.3241 | 0.00075109 |  | 2096.157 | 1.4299 | 0.00055228
| 2096.0369 | 1.324 | 0.0007773 |  | 2096.037 | 1.4298 | 0.00057237
| 2095.9164 | 1.324 | 0.00080409 |  | 2095.916 | 1.4298 | 0.00058859
| 2095.7959 | 1.324 | 0.00083159 |  | 2095.796 | 1.4298 | 0.00059988
| 2095.6753 | 1.324 | 0.00085957 |  | 2095.675 | 1.4298 | 0.00060657
| 2095.5548 | 1.324 | 0.00088727 |  | 2095.555 | 1.4298 | 0.00061024
| 2095.4343 | 1.324 | 0.00091466 |  | 2095.434 | 1.4297 | 0.00061417
| 2095.3137 | 1.3239 | 0.00094195 |  | 2095.314 | 1.4297 | 0.00062192
| 2095.1932 | 1.3239 | 0.00097019 |  | 2095.193 | 1.4296 | 0.00063731
| 2095.0727 | 1.3239 | 0.0010005 |  | 2095.073 | 1.4296 | 0.00066284
| 2094.9521 | 1.3239 | 0.0010333 |  | 2094.952 | 1.4295 | 0.00069946
| 2094.8316 | 1.3239 | 0.0010683 |  | 2094.832 | 1.4294 | 0.00074607
| 2094.7111 | 1.3239 | 0.0011044 |  | 2094.711 | 1.4294 | 0.00080001
| 2094.5905 | 1.3238 | 0.00114 |  | 2094.591 | 1.4293 | 0.00085795
| 2094.47 | 1.3238 | 0.001174 |  | 2094.47 | 1.4293 | 0.000917
| 2094.3495 | 1.3238 | 0.0012056 |  | 2094.349 | 1.4293 | 0.0009752
| 2094.229 | 1.3238 | 0.0012354 |  | 2094.229 | 1.4293 | 0.0010318
| 2094.1084 | 1.3238 | 0.0012641 |  | 2094.108 | 1.4292 | 0.0010872
| 2093.9879 | 1.3238 | 0.0012929 |  | 2093.988 | 1.4292 | 0.0011421
| 2093.8674 | 1.3238 | 0.001322 |  | 2093.867 | 1.4292 | 0.0011971
| 2093.7468 | 1.3238 | 0.001351 |  | 2093.747 | 1.4292 | 0.0012519
| 2093.6263 | 1.3238 | 0.0013791 |  | 2093.626 | 1.4291 | 0.0013062
| 2093.5058 | 1.3238 | 0.0014057 |  | 2093.506 | 1.4291 | 0.0013599
| 2093.3852 | 1.3238 | 0.0014304 |  | 2093.385 | 1.4291 | 0.0014131
| 2093.2647 | 1.3238 | 0.0014537 |  | 2093.265 | 1.4291 | 0.0014676
| 2093.1442 | 1.3238 | 0.0014772 |  | 2093.144 | 1.429 | 0.0015253
| 2093.0236 | 1.3237 | 0.0015022 |  | 2093.024 | 1.429 | 0.0015889
| 2092.9031 | 1.3237 | 0.0015299 |  | 2092.903 | 1.429 | 0.0016604
| 2092.7826 | 1.3237 | 0.0015606 |  | 2092.783 | 1.4289 | 0.0017403
| 2092.662 | 1.3237 | 0.0015937 |  | 2092.662 | 1.4289 | 0.0018283
| 2092.5415 | 1.3237 | 0.0016283 |  | 2092.542 | 1.4289 | 0.0019225
| 2092.421 | 1.3237 | 0.0016628 |  | 2092.421 | 1.4289 | 0.0020209
| 2092.3005 | 1.3237 | 0.0016962 |  | 2092.3 | 1.4289 | 0.0021219
| 2092.1799 | 1.3237 | 0.0017278 |  | 2092.18 | 1.4289 | 0.0022244
| 2092.0594 | 1.3237 | 0.0017575 |  | 2092.059 | 1.4289 | 0.0023283
| 2091.9389 | 1.3237 | 0.0017857 |  | 2091.939 | 1.4289 | 0.0024333
| 2091.8183 | 1.3237 | 0.0018131 |  | 2091.818 | 1.4289 | 0.0025395
| 2091.6978 | 1.3237 | 0.0018403 |  | 2091.698 | 1.429 | 0.0026456
| 2091.5773 | 1.3236 | 0.0018681 |  | 2091.577 | 1.429 | 0.0027501
| 2091.4567 | 1.3236 | 0.0018967 |  | 2091.457 | 1.4291 | 0.0028511
| 2091.3362 | 1.3236 | 0.0019265 |  | 2091.336 | 1.4292 | 0.002947
| 2091.2157 | 1.3236 | 0.0019572 |  | 2091.216 | 1.4293 | 0.003036
| 2091.0951 | 1.3236 | 0.0019889 |  | 2091.095 | 1.4294 | 0.0031168
| 2090.9746 | 1.3236 | 0.002021 |  | 2090.975 | 1.4295 | 0.0031871
| 2090.8541 | 1.3236 | 0.0020536 |  | 2090.854 | 1.4296 | 0.0032448
| 2090.7335 | 1.3236 | 0.0020867 |  | 2090.734 | 1.4297 | 0.0032868
| 2090.613 | 1.3236 | 0.0021204 |  | 2090.613 | 1.4298 | 0.0033105
| 2090.4925 | 1.3236 | 0.0021552 |  | 2090.492 | 1.43 | 0.0033144
| 2090.372 | 1.3236 | 0.0021906 |  | 2090.372 | 1.4301 | 0.003299
| 2090.2514 | 1.3236 | 0.0022264 |  | 2090.251 | 1.4302 | 0.0032671
| 2090.1309 | 1.3236 | 0.0022612 |  | 2090.131 | 1.4303 | 0.0032221
| 2090.0104 | 1.3236 | 0.0022937 |  | 2090.01 | 1.4304 | 0.0031679
| 2089.8898 | 1.3236 | 0.0023227 |  | 2089.89 | 1.4305 | 0.0031063
| 2089.7693 | 1.3236 | 0.0023473 |  | 2089.769 | 1.4306 | 0.0030374
| 2089.6488 | 1.3236 | 0.002368 |  | 2089.649 | 1.4307 | 0.0029592
| 2089.5282 | 1.3236 | 0.0023863 |  | 2089.528 | 1.4307 | 0.0028696
| 2089.4077 | 1.3236 | 0.002404 |  | 2089.408 | 1.4308 | 0.0027675
| 2089.2872 | 1.3236 | 0.0024233 |  | 2089.287 | 1.4308 | 0.0026548
| 2089.1666 | 1.3236 | 0.0024454 |  | 2089.167 | 1.4308 | 0.0025365
| 2089.0461 | 1.3236 | 0.0024709 |  | 2089.046 | 1.4308 | 0.0024193
| 2088.9256 | 1.3235 | 0.0024996 |  | 2088.926 | 1.4308 | 0.0023101
| 2088.805 | 1.3235 | 0.0025311 |  | 2088.805 | 1.4307 | 0.0022133
| 2088.6845 | 1.3235 | 0.0025645 |  | 2088.685 | 1.4307 | 0.0021306
| 2088.564 | 1.3235 | 0.0026 |  | 2088.564 | 1.4306 | 0.00206
| 2088.4435 | 1.3235 | 0.0026376 |  | 2088.443 | 1.4306 | 0.0019981
| 2088.3229 | 1.3235 | 0.0026777 |  | 2088.323 | 1.4305 | 0.0019416
| 2088.2024 | 1.3235 | 0.00272 |  | 2088.202 | 1.4304 | 0.0018895
| 2088.0819 | 1.3235 | 0.0027639 |  | 2088.082 | 1.4304 | 0.0018428
| 2087.9613 | 1.3235 | 0.0028078 |  | 2087.961 | 1.4303 | 0.001805
| 2087.8408 | 1.3235 | 0.0028498 |  | 2087.841 | 1.4302 | 0.0017794
| 2087.7203 | 1.3235 | 0.0028884 |  | 2087.72 | 1.4301 | 0.0017688
| 2087.5997 | 1.3235 | 0.0029228 |  | 2087.6 | 1.43 | 0.0017726
| 2087.4792 | 1.3235 | 0.0029529 |  | 2087.479 | 1.4299 | 0.0017879
| 2087.3587 | 1.3235 | 0.0029795 |  | 2087.359 | 1.4299 | 0.0018104
| 2087.2381 | 1.3235 | 0.003004 |  | 2087.238 | 1.4298 | 0.0018347
| 2087.1176 | 1.3235 | 0.0030282 |  | 2087.118 | 1.4297 | 0.0018566
| 2086.9971 | 1.3235 | 0.0030534 |  | 2086.997 | 1.4297 | 0.0018736
| 2086.8766 | 1.3235 | 0.003081 |  | 2086.877 | 1.4297 | 0.0018846
| 2086.756 | 1.3235 | 0.0031117 |  | 2086.756 | 1.4296 | 0.0018902
| 2086.6355 | 1.3235 | 0.0031458 |  | 2086.635 | 1.4296 | 0.0018923
| 2086.515 | 1.3234 | 0.0031835 |  | 2086.515 | 1.4295 | 0.0018932
| 2086.3944 | 1.3234 | 0.003224 |  | 2086.394 | 1.4294 | 0.0018956
| 2086.2739 | 1.3234 | 0.0032664 |  | 2086.274 | 1.4294 | 0.0019024
| 2086.1534 | 1.3234 | 0.0033094 |  | 2086.153 | 1.4293 | 0.001916
| 2086.0328 | 1.3234 | 0.003352 |  | 2086.033 | 1.4292 | 0.0019381
| 2085.9123 | 1.3234 | 0.0033931 |  | 2085.912 | 1.4291 | 0.001969
| 2085.7918 | 1.3234 | 0.0034329 |  | 2085.792 | 1.4291 | 0.0020077
| 2085.6712 | 1.3234 | 0.003472 |  | 2085.671 | 1.429 | 0.002052
| 2085.5507 | 1.3234 | 0.0035115 |  | 2085.551 | 1.429 | 0.0020991
| 2085.4302 | 1.3234 | 0.0035525 |  | 2085.43 | 1.4289 | 0.0021465
| 2085.3096 | 1.3234 | 0.0035958 |  | 2085.31 | 1.4289 | 0.0021923
| 2085.1891 | 1.3234 | 0.0036415 |  | 2085.189 | 1.4288 | 0.0022355
| 2085.0686 | 1.3234 | 0.0036892 |  | 2085.069 | 1.4288 | 0.0022756
| 2084.9481 | 1.3234 | 0.0037379 |  | 2084.948 | 1.4287 | 0.0023121
| 2084.8275 | 1.3234 | 0.003787 |  | 2084.828 | 1.4287 | 0.002344
| 2084.707 | 1.3233 | 0.0038362 |  | 2084.707 | 1.4287 | 0.0023701
| 2084.5864 | 1.3233 | 0.0038853 |  | 2084.586 | 1.4286 | 0.0023894
| 2084.4659 | 1.3233 | 0.0039348 |  | 2084.466 | 1.4286 | 0.0024019
| 2084.3454 | 1.3233 | 0.003985 |  | 2084.345 | 1.4286 | 0.0024092
| 2084.2249 | 1.3233 | 0.0040363 |  | 2084.225 | 1.4285 | 0.002414
| 2084.1043 | 1.3233 | 0.004089 |  | 2084.104 | 1.4284 | 0.00242
| 2083.9838 | 1.3233 | 0.0041434 |  | 2083.984 | 1.4284 | 0.0024311
| 2083.8633 | 1.3233 | 0.0041999 |  | 2083.863 | 1.4283 | 0.0024497
| 2083.7427 | 1.3233 | 0.0042592 |  | 2083.743 | 1.4282 | 0.002477
| 2083.6222 | 1.3233 | 0.0043214 |  | 2083.622 | 1.4281 | 0.0025125
| 2083.5017 | 1.3233 | 0.0043863 |  | 2083.502 | 1.428 | 0.0025549
| 2083.3811 | 1.3233 | 0.0044529 |  | 2083.381 | 1.4279 | 0.0026024
| 2083.2606 | 1.3233 | 0.00452 |  | 2083.261 | 1.4278 | 0.0026535
| 2083.1401 | 1.3233 | 0.0045859 |  | 2083.14 | 1.4277 | 0.0027074
| 2083.0196 | 1.3233 | 0.0046501 |  | 2083.02 | 1.4276 | 0.0027634
| 2082.899 | 1.3234 | 0.004713 |  | 2082.899 | 1.4276 | 0.0028213
| 2082.7785 | 1.3234 | 0.0047759 |  | 2082.778 | 1.4275 | 0.0028807
| 2082.658 | 1.3234 | 0.0048411 |  | 2082.658 | 1.4274 | 0.0029418
| 2082.5374 | 1.3234 | 0.0049105 |  | 2082.537 | 1.4273 | 0.0030046
| 2082.4169 | 1.3234 | 0.0049844 |  | 2082.417 | 1.4272 | 0.0030702
| 2082.2964 | 1.3234 | 0.0050622 |  | 2082.296 | 1.4271 | 0.0031397
| 2082.1758 | 1.3234 | 0.0051413 |  | 2082.176 | 1.427 | 0.0032146
| 2082.0553 | 1.3235 | 0.005219 |  | 2082.055 | 1.4269 | 0.0032962
| 2081.9348 | 1.3235 | 0.0052933 |  | 2081.935 | 1.4267 | 0.0033858
| 2081.8142 | 1.3235 | 0.0053635 |  | 2081.814 | 1.4266 | 0.0034841
| 2081.6937 | 1.3235 | 0.0054308 |  | 2081.694 | 1.4265 | 0.0035919
| 2081.5732 | 1.3236 | 0.0054974 |  | 2081.573 | 1.4264 | 0.0037101
| 2081.4526 | 1.3236 | 0.0055658 |  | 2081.453 | 1.4263 | 0.00384
| 2081.3321 | 1.3236 | 0.0056374 |  | 2081.332 | 1.4261 | 0.0039826
| 2081.2116 | 1.3237 | 0.005712 |  | 2081.212 | 1.426 | 0.0041388
| 2081.0911 | 1.3237 | 0.0057886 |  | 2081.091 | 1.4259 | 0.0043083
| 2080.9705 | 1.3237 | 0.0058651 |  | 2080.971 | 1.4258 | 0.0044901
| 2080.85 | 1.3238 | 0.0059401 |  | 2080.85 | 1.4257 | 0.0046827
| 2080.7295 | 1.3238 | 0.0060132 |  | 2080.729 | 1.4256 | 0.0048847
| 2080.6089 | 1.3239 | 0.0060851 |  | 2080.609 | 1.4256 | 0.0050942
| 2080.4884 | 1.3239 | 0.006157 |  | 2080.488 | 1.4255 | 0.0053099
| 2080.3679 | 1.324 | 0.0062301 |  | 2080.368 | 1.4255 | 0.0055293
| 2080.2473 | 1.324 | 0.0063048 |  | 2080.247 | 1.4254 | 0.0057492
| 2080.1268 | 1.3241 | 0.0063802 |  | 2080.127 | 1.4254 | 0.0059647
| 2080.0063 | 1.3241 | 0.0064551 |  | 2080.006 | 1.4255 | 0.0061699
| 2079.8857 | 1.3242 | 0.006528 |  | 2079.886 | 1.4255 | 0.0063591
| 2079.7652 | 1.3242 | 0.0065981 |  | 2079.765 | 1.4255 | 0.0065285
| 2079.6447 | 1.3243 | 0.0066654 |  | 2079.645 | 1.4256 | 0.0066778
| 2079.5241 | 1.3244 | 0.0067303 |  | 2079.524 | 1.4256 | 0.0068097
| 2079.4036 | 1.3244 | 0.0067933 |  | 2079.404 | 1.4256 | 0.00693
| 2079.2831 | 1.3245 | 0.0068544 |  | 2079.283 | 1.4256 | 0.0070445
| 2079.1626 | 1.3246 | 0.0069128 |  | 2079.163 | 1.4256 | 0.0071579
| 2079.042 | 1.3247 | 0.0069679 |  | 2079.042 | 1.4256 | 0.0072721
| 2078.9215 | 1.3247 | 0.0070191 |  | 2078.921 | 1.4256 | 0.0073864
| 2078.801 | 1.3248 | 0.0070675 |  | 2078.801 | 1.4256 | 0.0074985
| 2078.6804 | 1.3249 | 0.007115 |  | 2078.68 | 1.4255 | 0.007607
| 2078.5599 | 1.3249 | 0.0071648 |  | 2078.56 | 1.4255 | 0.0077122
| 2078.4394 | 1.325 | 0.0072198 |  | 2078.439 | 1.4254 | 0.0078176
| 2078.3188 | 1.325 | 0.0072818 |  | 2078.319 | 1.4253 | 0.007928
| 2078.1983 | 1.3251 | 0.0073508 |  | 2078.198 | 1.4252 | 0.0080488
| 2078.0778 | 1.3252 | 0.0074247 |  | 2078.078 | 1.4251 | 0.0081836
| 2077.9572 | 1.3253 | 0.0075004 |  | 2077.957 | 1.425 | 0.0083334
| 2077.8367 | 1.3253 | 0.007574 |  | 2077.837 | 1.4248 | 0.0084969
| 2077.7162 | 1.3254 | 0.0076423 |  | 2077.716 | 1.4247 | 0.0086711
| 2077.5957 | 1.3256 | 0.0077036 |  | 2077.596 | 1.4245 | 0.0088531
| 2077.4751 | 1.3257 | 0.0077575 |  | 2077.475 | 1.4244 | 0.0090401
| 2077.3546 | 1.3258 | 0.0078045 |  | 2077.355 | 1.4242 | 0.0092308
| 2077.2341 | 1.3259 | 0.0078461 |  | 2077.234 | 1.4239 | 0.0094255
| 2077.1135 | 1.326 | 0.0078829 |  | 2077.114 | 1.4237 | 0.0096269
| 2076.993 | 1.3261 | 0.007916 |  | 2076.993 | 1.4234 | 0.0098413
| 2076.8725 | 1.3262 | 0.0079455 |  | 2076.872 | 1.423 | 0.0101
| 2076.7519 | 1.3263 | 0.0079717 |  | 2076.752 | 1.4226 | 0.0104
| 2076.6314 | 1.3264 | 0.0079951 |  | 2076.631 | 1.422 | 0.0107
| 2076.5109 | 1.3265 | 0.008016 |  | 2076.511 | 1.4214 | 0.0112
| 2076.3903 | 1.3266 | 0.008035 |  | 2076.39 | 1.4207 | 0.0118
| 2076.2698 | 1.3268 | 0.0080524 |  | 2076.27 | 1.4199 | 0.0126
| 2076.1493 | 1.3269 | 0.0080687 |  | 2076.149 | 1.419 | 0.0137
| 2076.0287 | 1.327 | 0.0080837 |  | 2076.029 | 1.4182 | 0.015
| 2075.9082 | 1.3271 | 0.0080977 |  | 2075.908 | 1.4175 | 0.0167
| 2075.7877 | 1.3272 | 0.0081108 |  | 2075.788 | 1.4169 | 0.0188
| 2075.6672 | 1.3273 | 0.0081233 |  | 2075.667 | 1.4166 | 0.0212
| 2075.5466 | 1.3274 | 0.0081353 |  | 2075.547 | 1.4168 | 0.0239
| 2075.4261 | 1.3275 | 0.0081469 |  | 2075.426 | 1.4175 | 0.0269
| 2075.3056 | 1.3276 | 0.0081573 |  | 2075.306 | 1.419 | 0.03
| 2075.185 | 1.3277 | 0.0081651 |  | 2075.185 | 1.4211 | 0.033
| 2075.0645 | 1.3278 | 0.0081687 |  | 2075.064 | 1.4241 | 0.0357
| 2074.944 | 1.328 | 0.0081662 |  | 2074.944 | 1.4277 | 0.0377
| 2074.8234 | 1.3281 | 0.0081565 |  | 2074.823 | 1.4319 | 0.039
| 2074.7029 | 1.3282 | 0.0081395 |  | 2074.703 | 1.4363 | 0.0394
| 2074.5824 | 1.3283 | 0.0081163 |  | 2074.582 | 1.4407 | 0.0388
| 2074.4618 | 1.3285 | 0.0080889 |  | 2074.462 | 1.4448 | 0.0373
| 2074.3413 | 1.3286 | 0.0080596 |  | 2074.341 | 1.4484 | 0.035
| 2074.2208 | 1.3287 | 0.0080303 |  | 2074.221 | 1.4512 | 0.0321
| 2074.1002 | 1.3288 | 0.0080022 |  | 2074.1 | 1.4533 | 0.029
| 2073.9797 | 1.3289 | 0.0079753 |  | 2073.98 | 1.4547 | 0.0258
| 2073.8592 | 1.329 | 0.0079489 |  | 2073.859 | 1.4554 | 0.0227
| 2073.7386 | 1.3291 | 0.0079216 |  | 2073.739 | 1.4555 | 0.0199
| 2073.6181 | 1.3292 | 0.0078923 |  | 2073.618 | 1.4553 | 0.0173
| 2073.4976 | 1.3293 | 0.0078598 |  | 2073.498 | 1.4547 | 0.0151
| 2073.3771 | 1.3294 | 0.0078238 |  | 2073.377 | 1.454 | 0.0132
| 2073.2565 | 1.3295 | 0.0077839 |  | 2073.257 | 1.4532 | 0.0115
| 2073.136 | 1.3297 | 0.0077399 |  | 2073.136 | 1.4523 | 0.0102
| 2073.0155 | 1.3298 | 0.0076916 |  | 2073.015 | 1.4514 | 0.009039
| 2072.8949 | 1.3299 | 0.0076387 |  | 2072.895 | 1.4505 | 0.0081114
| 2072.7744 | 1.33 | 0.0075809 |  | 2072.774 | 1.4496 | 0.0073553
| 2072.6539 | 1.3301 | 0.0075186 |  | 2072.654 | 1.4487 | 0.0067442
| 2072.5333 | 1.3302 | 0.0074526 |  | 2072.533 | 1.4479 | 0.0062553
| 2072.4128 | 1.3303 | 0.0073839 |  | 2072.413 | 1.4472 | 0.0058717
| 2072.2923 | 1.3304 | 0.0073142 |  | 2072.292 | 1.4465 | 0.005582
| 2072.1717 | 1.3305 | 0.0072442 |  | 2072.172 | 1.4458 | 0.0053798
| 2072.0512 | 1.3306 | 0.0071741 |  | 2072.051 | 1.4452 | 0.0052613
| 2071.9307 | 1.3307 | 0.0071033 |  | 2071.931 | 1.4446 | 0.005222
| 2071.8101 | 1.3308 | 0.0070306 |  | 2071.81 | 1.4441 | 0.0052549
| 2071.6896 | 1.3309 | 0.0069546 |  | 2071.69 | 1.4437 | 0.0053491
| 2071.5691 | 1.3309 | 0.0068748 |  | 2071.569 | 1.4433 | 0.0054899
| 2071.4486 | 1.331 | 0.0067914 |  | 2071.449 | 1.4431 | 0.0056597
| 2071.328 | 1.3311 | 0.0067055 |  | 2071.328 | 1.4429 | 0.0058394
| 2071.2075 | 1.3312 | 0.0066191 |  | 2071.207 | 1.4429 | 0.0060099
| 2071.087 | 1.3313 | 0.006534 |  | 2071.087 | 1.4429 | 0.0061533
| 2070.9664 | 1.3313 | 0.0064511 |  | 2070.966 | 1.443 | 0.0062534
| 2070.8459 | 1.3314 | 0.0063699 |  | 2070.846 | 1.4431 | 0.0062972
| 2070.7254 | 1.3315 | 0.006289 |  | 2070.725 | 1.4433 | 0.0062752
| 2070.6048 | 1.3316 | 0.0062057 |  | 2070.605 | 1.4435 | 0.0061826
| 2070.4843 | 1.3316 | 0.0061174 |  | 2070.484 | 1.4437 | 0.0060196
| 2070.3638 | 1.3317 | 0.0060223 |  | 2070.364 | 1.4439 | 0.0057915
| 2070.2433 | 1.3318 | 0.0059196 |  | 2070.243 | 1.4441 | 0.0055074
| 2070.1227 | 1.3319 | 0.0058097 |  | 2070.123 | 1.4442 | 0.0051792
| 2070.0022 | 1.3319 | 0.0056945 |  | 2070.002 | 1.4443 | 0.0048197
| 2069.8816 | 1.332 | 0.0055761 |  | 2069.882 | 1.4443 | 0.0044422
| 2069.7611 | 1.332 | 0.0054574 |  | 2069.761 | 1.4443 | 0.0040587
| 2069.6406 | 1.3321 | 0.00534 |  | 2069.641 | 1.4442 | 0.0036806
| 2069.5201 | 1.3321 | 0.0052257 |  | 2069.52 | 1.4441 | 0.0033179
| 2069.3995 | 1.3321 | 0.0051152 |  | 2069.4 | 1.4439 | 0.0029789
| 2069.279 | 1.3321 | 0.0050087 |  | 2069.279 | 1.4437 | 0.0026703
| 2069.1585 | 1.3322 | 0.0049054 |  | 2069.158 | 1.4435 | 0.0023959
| 2069.0379 | 1.3322 | 0.0048048 |  | 2069.038 | 1.4433 | 0.0021567
| 2068.9174 | 1.3322 | 0.0047056 |  | 2068.917 | 1.443 | 0.0019508
| 2068.7969 | 1.3322 | 0.0046072 |  | 2068.797 | 1.4428 | 0.0017743
| 2068.6763 | 1.3322 | 0.0045088 |  | 2068.676 | 1.4426 | 0.0016223
| 2068.5558 | 1.3323 | 0.0044103 |  | 2068.556 | 1.4424 | 0.0014896
| 2068.4353 | 1.3323 | 0.0043118 |  | 2068.435 | 1.4422 | 0.0013721
| 2068.3148 | 1.3323 | 0.0042136 |  | 2068.315 | 1.442 | 0.0012663
| 2068.1942 | 1.3323 | 0.0041161 |  | 2068.194 | 1.4418 | 0.0011701
| 2068.0737 | 1.3323 | 0.0040191 |  | 2068.074 | 1.4416 | 0.0010815
| 2067.9531 | 1.3323 | 0.0039224 |  | 2067.953 | 1.4415 | 0.00099895
| 2067.8326 | 1.3323 | 0.0038257 |  | 2067.833 | 1.4413 | 0.00092089
| 2067.7121 | 1.3323 | 0.0037288 |  | 2067.712 | 1.4412 | 0.00084671
| 2067.5916 | 1.3323 | 0.0036322 |  | 2067.592 | 1.441 | 0.00077636
| 2067.471 | 1.3323 | 0.0035366 |  | 2067.471 | 1.4409 | 0.00071104
| 2067.3505 | 1.3323 | 0.0034431 |  | 2067.35 | 1.4407 | 0.00065252
| 2067.23 | 1.3323 | 0.0033522 |  | 2067.23 | 1.4405 | 0.00060264
| 2067.1094 | 1.3323 | 0.0032641 |  | 2067.109 | 1.4404 | 0.00056243
| 2066.9889 | 1.3323 | 0.0031779 |  | 2066.989 | 1.4403 | 0.00053145
| 2066.8684 | 1.3323 | 0.003092 |  | 2066.868 | 1.4401 | 0.00050773
| 2066.7478 | 1.3323 | 0.0030046 |  | 2066.748 | 1.44 | 0.00048794
| 2066.6273 | 1.3323 | 0.0029147 |  | 2066.627 | 1.4399 | 0.00046873
| 2066.5068 | 1.3323 | 0.002822 |  | 2066.507 | 1.4398 | 0.00044715
| 2066.3863 | 1.3323 | 0.0027277 |  | 2066.386 | 1.4397 | 0.00042178
| 2066.2657 | 1.3322 | 0.0026339 |  | 2066.266 | 1.4396 | 0.00039294
| 2066.1452 | 1.3322 | 0.0025422 |  | 2066.145 | 1.4395 | 0.00036211
| 2066.0246 | 1.3322 | 0.0024542 |  | 2066.025 | 1.4394 | 0.0003312
| 2065.9041 | 1.3322 | 0.00237 |  | 2065.904 | 1.4393 | 0.00030162
| 2065.7836 | 1.3321 | 0.0022889 |  | 2065.784 | 1.4393 | 0.00027384
| 2065.6631 | 1.3321 | 0.00221 |  | 2065.663 | 1.4392 | 0.00024698
| 2065.5425 | 1.3321 | 0.0021319 |  | 2065.543 | 1.4391 | 0.00021998
| 2065.422 | 1.332 | 0.0020548 |  | 2065.422 | 1.439 | 0.00019146
| 2065.3015 | 1.332 | 0.0019792 |  | 2065.301 | 1.4389 | 0.00016139
| 2065.1809 | 1.3319 | 0.0019061 |  | 2065.181 | 1.4388 | 0.00013066
| 2065.0604 | 1.3319 | 0.0018367 |  | 2065.06 | 1.4387 | 0.00010115
| 2064.9399 | 1.3319 | 0.0017715 |  | 2064.94 | 1.4387 | 7.4913e-05
| 2064.8193 | 1.3318 | 0.0017098 |  | 2064.819 | 1.4386 | 5.3104e-05
| 2064.6988 | 1.3318 | 0.0016504 |  | 2064.699 | 1.4385 | 3.5706e-05
| 2064.5783 | 1.3318 | 0.0015916 |  | 2064.578 | 1.4384 | 2.1438e-05
| 2064.4578 | 1.3317 | 0.001532 |  | 2064.458 | 1.4383 | 8.1963e-06
| 2064.3372 | 1.3317 | 0.0014707 |  | 2064.337 | 1.4382 | -5.6726e-06
| 2064.2167 | 1.3316 | 0.0014078 |  | 2064.217 | 1.4382 | -2.0634e-05
| 2064.0962 | 1.3316 | 0.0013442 |  | 2064.096 | 1.4381 | -3.5841e-05
| 2063.9756 | 1.3316 | 0.0012813 |  | 2063.976 | 1.438 | -4.9268e-05
| 2063.8551 | 1.3315 | 0.0012208 |  | 2063.855 | 1.4379 | -5.9029e-05
| 2063.7346 | 1.3315 | 0.0011647 |  | 2063.735 | 1.4378 | -6.4457e-05
| 2063.614 | 1.3314 | 0.0011143 |  | 2063.614 | 1.4378 | -6.6483e-05
| 2063.4935 | 1.3313 | 0.0010708 |  | 2063.494 | 1.4377 | -6.7509e-05
| 2063.373 | 1.3313 | 0.0010342 |  | 2063.373 | 1.4376 | -7.0544e-05
| 2063.2524 | 1.3312 | 0.0010038 |  | 2063.252 | 1.4376 | -7.7347e-05
| 2063.1319 | 1.3312 | 0.00097756 |  | 2063.132 | 1.4375 | -8.7662e-05
| 2063.0114 | 1.3311 | 0.00095275 |  | 2063.011 | 1.4374 | -9.8716e-05
| 2062.8908 | 1.3311 | 0.00092634 |  | 2062.891 | 1.4373 | -0.00010623
| 2062.7703 | 1.3311 | 0.00089596 |  | 2062.77 | 1.4373 | -0.000106
| 2062.6498 | 1.3311 | 0.00086044 |  | 2062.65 | 1.4372 | -9.5658e-05
| 2062.5293 | 1.331 | 0.00082031 |  | 2062.529 | 1.4371 | -7.5868e-05
| 2062.4087 | 1.331 | 0.00077767 |  | 2062.409 | 1.437 | -4.9582e-05
| 2062.2882 | 1.331 | 0.00073505 |  | 2062.288 | 1.4369 | -2.1255e-05
| 2062.1677 | 1.3309 | 0.00069485 |  | 2062.168 | 1.4369 | 6.0486e-06
| 2062.0471 | 1.3309 | 0.00065844 |  | 2062.047 | 1.4368 | 3.1815e-05
| 2061.9266 | 1.3308 | 0.00062604 |  | 2061.927 | 1.4367 | 5.8845e-05
| 2061.8061 | 1.3308 | 0.00059684 |  | 2061.806 | 1.4367 | 9.3193e-05
| 2061.6855 | 1.3307 | 0.00056942 |  | 2061.686 | 1.4366 | 0.00014121
| 2061.565 | 1.3307 | 0.00054296 |  | 2061.565 | 1.4365 | 0.00020762
| 2061.4445 | 1.3307 | 0.00051709 |  | 2061.444 | 1.4364 | 0.00029352
| 2061.3239 | 1.3306 | 0.00049225 |  | 2061.324 | 1.4364 | 0.00039552
| 2061.2034 | 1.3306 | 0.00046899 |  | 2061.203 | 1.4364 | 0.00050611
| 2061.0829 | 1.3305 | 0.00044732 |  | 2061.083 | 1.4364 | 0.00061573
| 2060.9623 | 1.3305 | 0.00042669 |  | 2060.962 | 1.4365 | 0.00071452
| 2060.8418 | 1.3305 | 0.00040593 |  | 2060.842 | 1.4365 | 0.00079398
| 2060.7213 | 1.3304 | 0.00038389 |  | 2060.721 | 1.4366 | 0.00084809
| 2060.6008 | 1.3304 | 0.00035996 |  | 2060.601 | 1.4367 | 0.0008736
| 2060.4802 | 1.3304 | 0.00033451 |  | 2060.48 | 1.4368 | 0.00086987
| 2060.3597 | 1.3303 | 0.00030869 |  | 2060.36 | 1.4369 | 0.00083828
| 2060.2392 | 1.3303 | 0.0002843 |  | 2060.239 | 1.437 | 0.00078198
| 2060.1186 | 1.3303 | 0.00026237 |  | 2060.119 | 1.4371 | 0.00070573
| 2059.9981 | 1.3302 | 0.00024357 |  | 2059.998 | 1.4371 | 0.00061565
| 2059.8776 | 1.3302 | 0.00022701 |  | 2059.878 | 1.4371 | 0.00051874
| 2059.757 | 1.3301 | 0.00021149 |  | 2059.757 | 1.4371 | 0.00042158
| 2059.6365 | 1.3301 | 0.00019552 |  | 2059.637 | 1.4371 | 0.0003297
| 2059.516 | 1.3301 | 0.00017813 |  | 2059.516 | 1.4371 | 0.00024665
| 2059.3954 | 1.33 | 0.00015931 |  | 2059.395 | 1.4371 | 0.00017377
| 2059.2749 | 1.33 | 0.00014001 |  | 2059.275 | 1.437 | 0.00011021
| 2059.1544 | 1.33 | 0.00012131 |  | 2059.154 | 1.437 | 5.4089e-05
| 2059.0338 | 1.3299 | 0.00010438 |  | 2059.034 | 1.4369 | 3.4024e-06
| 2058.9133 | 1.3299 | 8.9708e-05 |  | 2058.913 | 1.4369 | -4.325e-05
| 2058.7928 | 1.3299 | 7.7245e-05 |  | 2058.793 | 1.4368 | -8.6418e-05
| 2058.6723 | 1.3298 | 6.6884e-05 |  | 2058.672 | 1.4368 | -0.00012607
| 2058.5517 | 1.3298 | 5.8574e-05 |  | 2058.552 | 1.4367 | -0.00016199
| 2058.4312 | 1.3297 | 5.2183e-05 |  | 2058.431 | 1.4367 | -0.00019399
| 2058.3107 | 1.3297 | 4.8107e-05 |  | 2058.311 | 1.4366 | -0.00022228
| 2058.1901 | 1.3297 | 4.5976e-05 |  | 2058.19 | 1.4365 | -0.00024712
| 2058.0696 | 1.3296 | 4.5204e-05 |  | 2058.07 | 1.4365 | -0.00026862
| 2057.9491 | 1.3296 | 4.4483e-05 |  | 2057.949 | 1.4364 | -0.00028624
| 2057.8285 | 1.3296 | 4.2217e-05 |  | 2057.829 | 1.4364 | -0.00029906
| 2057.708 | 1.3296 | 3.6942e-05 |  | 2057.708 | 1.4363 | -0.00030626
| 2057.5875 | 1.3296 | 2.8071e-05 |  | 2057.587 | 1.4363 | -0.00030788
| 2057.4669 | 1.3295 | 1.5948e-05 |  | 2057.467 | 1.4362 | -0.00030451
| 2057.3464 | 1.3295 | 2.0917e-06 |  | 2057.346 | 1.4362 | -0.00029814
| 2057.2259 | 1.3295 | -1.1737e-05 |  | 2057.226 | 1.4361 | -0.00029118
| 2057.1053 | 1.3295 | -2.3731e-05 |  | 2057.105 | 1.4361 | -0.00028583
| 2056.9848 | 1.3294 | -3.2953e-05 |  | 2056.985 | 1.4361 | -0.00028289
| 2056.8643 | 1.3294 | -3.9242e-05 |  | 2056.864 | 1.436 | -0.00028206
| 2056.7438 | 1.3294 | -4.3084e-05 |  | 2056.744 | 1.436 | -0.00028195
| 2056.6232 | 1.3293 | -4.538e-05 |  | 2056.623 | 1.436 | -0.0002807
| 2056.5027 | 1.3293 | -4.6717e-05 |  | 2056.503 | 1.4359 | -0.00027686
| 2056.3822 | 1.3293 | -4.7443e-05 |  | 2056.382 | 1.4359 | -0.00027073
| 2056.2616 | 1.3293 | -4.7661e-05 |  | 2056.262 | 1.4359 | -0.00026361
| 2056.1411 | 1.3292 | -4.7398e-05 |  | 2056.141 | 1.4359 | -0.00025804
| 2056.0206 | 1.3292 | -4.7031e-05 |  | 2056.021 | 1.4359 | -0.00025639
| 2055.9 | 1.3292 | -4.7144e-05 |  | 2055.9 | 1.4358 | -0.00026019
| 2055.7795 | 1.3292 | -4.8481e-05 |  | 2055.78 | 1.4358 | -0.00026936
| 2055.659 | 1.3292 | -5.1736e-05 |  | 2055.659 | 1.4358 | -0.00028226
| 2055.5384 | 1.3291 | -5.7022e-05 |  | 2055.538 | 1.4358 | -0.00029645
| 2055.4179 | 1.3291 | -6.3984e-05 |  | 2055.418 | 1.4358 | -0.00030986
| 2055.2974 | 1.3291 | -7.1879e-05 |  | 2055.297 | 1.4357 | -0.0003214
| 2055.1768 | 1.3291 | -8.0017e-05 |  | 2055.177 | 1.4357 | -0.00033105
| 2055.0563 | 1.3291 | -8.7809e-05 |  | 2055.056 | 1.4357 | -0.00034014
| 2054.9358 | 1.3291 | -9.5652e-05 |  | 2054.936 | 1.4357 | -0.00034977
| 2054.8153 | 1.329 | -0.00010345 |  | 2054.815 | 1.4356 | -0.00036082
| 2054.6947 | 1.329 | -0.00011158 |  | 2054.695 | 1.4356 | -0.00037261
| 2054.5742 | 1.329 | -0.00011981 |  | 2054.574 | 1.4356 | -0.00038347
| 2054.4537 | 1.329 | -0.00012779 |  | 2054.454 | 1.4355 | -0.00039151
| 2054.3331 | 1.329 | -0.00013454 |  | 2054.333 | 1.4355 | -0.00039522
| 2054.2126 | 1.3289 | -0.00013972 |  | 2054.213 | 1.4355 | -0.00039423
| 2054.0921 | 1.3289 | -0.00014322 |  | 2054.092 | 1.4354 | -0.00038988
| 2053.9715 | 1.3289 | -0.00014611 |  | 2053.972 | 1.4354 | -0.00038415
| 2053.851 | 1.3289 | -0.00014959 |  | 2053.851 | 1.4354 | -0.00037946
| 2053.7305 | 1.3289 | -0.00015507 |  | 2053.73 | 1.4354 | -0.00037701
| 2053.6099 | 1.3289 | -0.00016345 |  | 2053.61 | 1.4354 | -0.00037745
| 2053.4894 | 1.3288 | -0.00017464 |  | 2053.489 | 1.4353 | -0.00037988
| 2053.3689 | 1.3288 | -0.00018748 |  | 2053.369 | 1.4353 | -0.00038339
| 2053.2483 | 1.3288 | -0.00020045 |  | 2053.248 | 1.4353 | -0.0003873
| 2053.1278 | 1.3288 | -0.00021156 |  | 2053.128 | 1.4353 | -0.00039216
| 2053.0073 | 1.3287 | -0.00021994 |  | 2053.007 | 1.4353 | -0.0003988
| 2052.8868 | 1.3287 | -0.00022505 |  | 2052.887 | 1.4353 | -0.00040814
| 2052.7662 | 1.3287 | -0.00022773 |  | 2052.766 | 1.4352 | -0.00042041
| 2052.6457 | 1.3287 | -0.00022924 |  | 2052.646 | 1.4352 | -0.00043422
| 2052.5252 | 1.3287 | -0.00023115 |  | 2052.525 | 1.4352 | -0.00044708
| 2052.4046 | 1.3286 | -0.0002342 |  | 2052.405 | 1.4352 | -0.00045653
| 2052.2841 | 1.3286 | -0.00023902 |  | 2052.284 | 1.4351 | -0.00046083
| 2052.1636 | 1.3286 | -0.00024533 |  | 2052.164 | 1.4351 | -0.00046051
| 2052.043 | 1.3286 | -0.00025268 |  | 2052.043 | 1.4351 | -0.00045761
| 2051.9225 | 1.3286 | -0.00026035 |  | 2051.923 | 1.435 | -0.00045582
| 2051.802 | 1.3286 | -0.00026768 |  | 2051.802 | 1.435 | -0.00045805
| 2051.6815 | 1.3285 | -0.0002742 |  | 2051.681 | 1.435 | -0.0004659
| 2051.5609 | 1.3285 | -0.00027943 |  | 2051.561 | 1.435 | -0.00047827
| 2051.4404 | 1.3285 | -0.00028347 |  | 2051.44 | 1.435 | -0.00049197
| 2051.3199 | 1.3285 | -0.0002861 |  | 2051.32 | 1.4349 | -0.00050297
| 2051.1993 | 1.3284 | -0.0002875 |  | 2051.199 | 1.4349 | -0.00050785
| 2051.0788 | 1.3284 | -0.00028822 |  | 2051.079 | 1.4348 | -0.00050503
| 2050.9583 | 1.3284 | -0.00028855 |  | 2050.958 | 1.4348 | -0.00049535
| 2050.8377 | 1.3284 | -0.00028886 |  | 2050.838 | 1.4348 | -0.00048106
| 2050.7172 | 1.3284 | -0.00028933 |  | 2050.717 | 1.4348 | -0.00046501
| 2050.5967 | 1.3283 | -0.0002898 |  | 2050.597 | 1.4347 | -0.00044941
| 2050.4761 | 1.3283 | -0.00029011 |  | 2050.476 | 1.4347 | -0.00043554
| 2050.3556 | 1.3283 | -0.00028968 |  | 2050.356 | 1.4347 | -0.00042332
| 2050.2351 | 1.3283 | -0.00028844 |  | 2050.235 | 1.4347 | -0.00041273
| 2050.1145 | 1.3283 | -0.00028643 |  | 2050.115 | 1.4347 | -0.00040434
| 2049.994 | 1.3283 | -0.00028444 |  | 2049.994 | 1.4347 | -0.00039892
| 2049.8735 | 1.3282 | -0.0002832 |  | 2049.873 | 1.4347 | -0.00039773
| 2049.753 | 1.3282 | -0.00028349 |  | 2049.753 | 1.4347 | -0.00040136
| 2049.6324 | 1.3282 | -0.0002858 |  | 2049.632 | 1.4347 | -0.00040895
| 2049.5119 | 1.3282 | -0.00028974 |  | 2049.512 | 1.4347 | -0.00041832
| 2049.3914 | 1.3282 | -0.00029473 |  | 2049.391 | 1.4346 | -0.0004269
| 2049.2708 | 1.3282 | -0.0002995 |  | 2049.271 | 1.4346 | -0.00043242
| 2049.1503 | 1.3282 | -0.00030328 |  | 2049.15 | 1.4346 | -0.00043445
| 2049.0298 | 1.3282 | -0.00030568 |  | 2049.03 | 1.4346 | -0.00043466
| 2048.9092 | 1.3281 | -0.00030722 |  | 2048.909 | 1.4346 | -0.00043626
| 2048.7887 | 1.3281 | -0.00030852 |  | 2048.789 | 1.4346 | -0.00044208
| 2048.6682 | 1.3281 | -0.00031075 |  | 2048.668 | 1.4346 | -0.00045385
| 2048.5476 | 1.3281 | -0.0003147 |  | 2048.548 | 1.4346 | -0.00047089
| 2048.4271 | 1.3281 | -0.00032062 |  | 2048.427 | 1.4345 | -0.00049007
| 2048.3066 | 1.3281 | -0.00032806 |  | 2048.307 | 1.4345 | -0.00050735
| 2048.186 | 1.3281 | -0.00033618 |  | 2048.186 | 1.4345 | -0.00051936
| 2048.0655 | 1.328 | -0.00034389 |  | 2048.066 | 1.4344 | -0.00052439
| 2047.945 | 1.328 | -0.00035051 |  | 2047.945 | 1.4344 | -0.00052334
| 2047.8245 | 1.328 | -0.00035536 |  | 2047.824 | 1.4344 | -0.00051854
| 2047.7039 | 1.328 | -0.0003583 |  | 2047.704 | 1.4344 | -0.000513
| 2047.5834 | 1.328 | -0.00035947 |  | 2047.583 | 1.4343 | -0.00050899
| 2047.4629 | 1.3279 | -0.00035911 |  | 2047.463 | 1.4343 | -0.00050739
| 2047.3423 | 1.3279 | -0.00035742 |  | 2047.342 | 1.4343 | -0.00050768
| 2047.2218 | 1.3279 | -0.0003544 |  | 2047.222 | 1.4343 | -0.00050928
| 2047.1013 | 1.3279 | -0.00035067 |  | 2047.101 | 1.4343 | -0.00051152
| 2046.9807 | 1.3279 | -0.00034656 |  | 2046.981 | 1.4343 | -0.00051503
| 2046.8602 | 1.3279 | -0.00034286 |  | 2046.86 | 1.4343 | -0.00052055
| 2046.7397 | 1.3278 | -0.00034037 |  | 2046.74 | 1.4342 | -0.00052869
| 2046.6191 | 1.3278 | -0.00033964 |  | 2046.619 | 1.4342 | -0.00053872
| 2046.4986 | 1.3278 | -0.00034097 |  | 2046.499 | 1.4342 | -0.00054838
| 2046.3781 | 1.3278 | -0.0003439 |  | 2046.378 | 1.4342 | -0.00055445
| 2046.2575 | 1.3278 | -0.0003482 |  | 2046.258 | 1.4341 | -0.00055384
| 2046.137 | 1.3278 | -0.00035327 |  | 2046.137 | 1.4341 | -0.00054546
| 2046.0165 | 1.3278 | -0.00035869 |  | 2046.016 | 1.4341 | -0.00053019
| 2045.896 | 1.3278 | -0.00036457 |  | 2045.896 | 1.434 | -0.0005117
| 2045.7754 | 1.3278 | -0.00037069 |  | 2045.775 | 1.434 | -0.00049461
| 2045.6549 | 1.3277 | -0.00037694 |  | 2045.655 | 1.434 | -0.00048321
| 2045.5344 | 1.3277 | -0.00038255 |  | 2045.534 | 1.434 | -0.00047996
| 2045.4138 | 1.3277 | -0.00038669 |  | 2045.414 | 1.434 | -0.00048468
| 2045.2933 | 1.3277 | -0.00038759 |  | 2045.293 | 1.434 | -0.00049469
| 2045.1728 | 1.3276 | -0.00038435 |  | 2045.173 | 1.434 | -0.00050636
| 2045.0522 | 1.3276 | -0.00037651 |  | 2045.052 | 1.434 | -0.00051632
| 2044.9317 | 1.3276 | -0.00036508 |  | 2044.932 | 1.434 | -0.00052254
| 2044.8112 | 1.3276 | -0.00035224 |  | 2044.811 | 1.434 | -0.00052515
| 2044.6906 | 1.3276 | -0.00034073 |  | 2044.691 | 1.4339 | -0.00052559
| 2044.5701 | 1.3276 | -0.00033331 |  | 2044.57 | 1.4339 | -0.00052587
| 2044.4496 | 1.3276 | -0.00033175 |  | 2044.45 | 1.4339 | -0.00052742
| 2044.3291 | 1.3276 | -0.00033624 |  | 2044.329 | 1.4339 | -0.00053038
| 2044.2085 | 1.3276 | -0.00034546 |  | 2044.209 | 1.4339 | -0.0005337
| 2044.088 | 1.3276 | -0.00035691 |  | 2044.088 | 1.4338 | -0.00053561
| 2043.9675 | 1.3276 | -0.00036785 |  | 2043.967 | 1.4338 | -0.00053446
| 2043.8469 | 1.3275 | -0.00037608 |  | 2043.847 | 1.4338 | -0.00052946
| 2043.7264 | 1.3275 | -0.00038111 |  | 2043.726 | 1.4338 | -0.00052143
| 2043.6059 | 1.3275 | -0.00038343 |  | 2043.606 | 1.4338 | -0.00051196
| 2043.4853 | 1.3275 | -0.0003846 |  | 2043.485 | 1.4338 | -0.00050313
| 2043.3648 | 1.3275 | -0.00038636 |  | 2043.365 | 1.4337 | -0.00049712
| 2043.2443 | 1.3275 | -0.00038976 |  | 2043.244 | 1.4337 | -0.00049486
| 2043.1237 | 1.3275 | -0.00039519 |  | 2043.124 | 1.4337 | -0.00049682
| 2043.0032 | 1.3274 | -0.00040145 |  | 2043.003 | 1.4337 | -0.00050202
| 2042.8827 | 1.3274 | -0.00040728 |  | 2042.883 | 1.4337 | -0.00050994
| 2042.7621 | 1.3274 | -0.00041099 |  | 2042.762 | 1.4337 | -0.00051953
| 2042.6416 | 1.3274 | -0.00041147 |  | 2042.642 | 1.4337 | -0.00053066
| 2042.5211 | 1.3274 | -0.00040866 |  | 2042.521 | 1.4337 | -0.00054312
| 2042.4006 | 1.3273 | -0.000403 |  | 2042.401 | 1.4337 | -0.00055664
| 2042.28 | 1.3273 | -0.00039583 |  | 2042.28 | 1.4337 | -0.00057067
| 2042.1595 | 1.3273 | -0.00038862 |  | 2042.159 | 1.4336 | -0.0005837
| 2042.039 | 1.3273 | -0.00038283 |  | 2042.039 | 1.4336 | -0.00059391
| 2041.9184 | 1.3273 | -0.00037916 |  | 2041.918 | 1.4336 | -0.00059946
| 2041.7979 | 1.3273 | -0.00037819 |  | 2041.798 | 1.4335 | -0.00059935
| 2041.6774 | 1.3273 | -0.00037992 |  | 2041.677 | 1.4335 | -0.00059396
| 2041.5568 | 1.3273 | -0.00038415 |  | 2041.557 | 1.4335 | -0.00058515
| 2041.4363 | 1.3273 | -0.00039041 |  | 2041.436 | 1.4335 | -0.00057557
| 2041.3158 | 1.3273 | -0.00039834 |  | 2041.316 | 1.4335 | -0.00056774
| 2041.1952 | 1.3273 | -0.00040779 |  | 2041.195 | 1.4334 | -0.00056354
| 2041.0747 | 1.3272 | -0.0004181 |  | 2041.075 | 1.4334 | -0.00056288
| 2040.9542 | 1.3272 | -0.00042873 |  | 2040.954 | 1.4334 | -0.00056463
| 2040.8336 | 1.3272 | -0.0004388 |  | 2040.834 | 1.4334 | -0.00056683
| 2040.7131 | 1.3272 | -0.00044724 |  | 2040.713 | 1.4334 | -0.00056793
| 2040.5926 | 1.3272 | -0.00045291 |  | 2040.593 | 1.4334 | -0.00056726
| 2040.4721 | 1.3271 | -0.00045503 |  | 2040.472 | 1.4333 | -0.00056549
| 2040.3515 | 1.3271 | -0.00045304 |  | 2040.352 | 1.4333 | -0.00056391
| 2040.231 | 1.3271 | -0.00044731 |  | 2040.231 | 1.4333 | -0.00056385
| 2040.1105 | 1.3271 | -0.00043862 |  | 2040.11 | 1.4333 | -0.00056547
| 2039.9899 | 1.3271 | -0.00042852 |  | 2039.99 | 1.4333 | -0.00056823
| 2039.8694 | 1.327 | -0.00041857 |  | 2039.869 | 1.4333 | -0.00057053
| 2039.7489 | 1.327 | -0.00041007 |  | 2039.749 | 1.4332 | -0.0005711
| 2039.6283 | 1.327 | -0.00040393 |  | 2039.628 | 1.4332 | -0.00056945
| 2039.5078 | 1.327 | -0.00039985 |  | 2039.508 | 1.4332 | -0.0005664
| 2039.3873 | 1.327 | -0.00039733 |  | 2039.387 | 1.4332 | -0.00056337
| 2039.2667 | 1.327 | -0.00039555 |  | 2039.267 | 1.4332 | -0.00056189
| 2039.1462 | 1.327 | -0.0003938 |  | 2039.146 | 1.4332 | -0.00056228
| 2039.0257 | 1.327 | -0.00039211 |  | 2039.026 | 1.4331 | -0.00056372
| 2038.9051 | 1.327 | -0.00039106 |  | 2038.905 | 1.4331 | -0.0005645
| 2038.7846 | 1.327 | -0.00039197 |  | 2038.785 | 1.4331 | -0.00056283
| 2038.6641 | 1.327 | -0.00039596 |  | 2038.664 | 1.4331 | -0.0005584
| 2038.5436 | 1.327 | -0.00040376 |  | 2038.544 | 1.4331 | -0.00055211
| 2038.423 | 1.327 | -0.00041572 |  | 2038.423 | 1.4331 | -0.00054667
| 2038.3025 | 1.327 | -0.00043071 |  | 2038.302 | 1.433 | -0.00054458
| 2038.182 | 1.3269 | -0.00044706 |  | 2038.182 | 1.433 | -0.00054743
| 2038.0614 | 1.3269 | -0.00046291 |  | 2038.061 | 1.433 | -0.00055453
| 2037.9409 | 1.3269 | -0.00047613 |  | 2037.941 | 1.433 | -0.00056351
| 2037.8204 | 1.3269 | -0.00048546 |  | 2037.82 | 1.433 | -0.00057068
| 2037.6998 | 1.3268 | -0.00049026 |  | 2037.7 | 1.433 | -0.00057313
| 2037.5793 | 1.3268 | -0.0004908 |  | 2037.579 | 1.4329 | -0.00056935
| 2037.4588 | 1.3268 | -0.00048804 |  | 2037.459 | 1.4329 | -0.00056025
| 2037.3382 | 1.3268 | -0.00048318 |  | 2037.338 | 1.4329 | -0.00054845
| 2037.2177 | 1.3267 | -0.00047722 |  | 2037.218 | 1.4329 | -0.00053699
| 2037.0972 | 1.3267 | -0.00047119 |  | 2037.097 | 1.4329 | -0.0005282
| 2036.9766 | 1.3267 | -0.0004651 |  | 2036.977 | 1.4329 | -0.00052312
| 2036.8561 | 1.3267 | -0.00045866 |  | 2036.856 | 1.4328 | -0.00052139
| 2036.7356 | 1.3267 | -0.00045144 |  | 2036.736 | 1.4328 | -0.00052198
| 2036.6151 | 1.3266 | -0.00044287 |  | 2036.615 | 1.4328 | -0.00052429
| 2036.4945 | 1.3266 | -0.00043286 |  | 2036.495 | 1.4328 | -0.00052806
| 2036.374 | 1.3266 | -0.00042191 |  | 2036.374 | 1.4328 | -0.00053343
| 2036.2535 | 1.3266 | -0.00041082 |  | 2036.253 | 1.4328 | -0.00054022
| 2036.1329 | 1.3266 | -0.00040091 |  | 2036.133 | 1.4328 | -0.0005471
| 2036.0124 | 1.3266 | -0.00039339 |  | 2036.012 | 1.4327 | -0.00055205
| 2035.8919 | 1.3266 | -0.00038895 |  | 2035.892 | 1.4327 | -0.00055278
| 2035.7713 | 1.3266 | -0.00038768 |  | 2035.771 | 1.4327 | -0.00054782
| 2035.6508 | 1.3266 | -0.00038902 |  | 2035.651 | 1.4327 | -0.00053764
| 2035.5303 | 1.3266 | -0.00039197 |  | 2035.53 | 1.4327 | -0.00052476
| 2035.4097 | 1.3266 | -0.00039565 |  | 2035.41 | 1.4326 | -0.00051315
| 2035.2892 | 1.3265 | -0.00039932 |  | 2035.289 | 1.4326 | -0.00050631
| 2035.1687 | 1.3265 | -0.00040268 |  | 2035.169 | 1.4326 | -0.00050636
| 2035.0482 | 1.3265 | -0.00040546 |  | 2035.048 | 1.4326 | -0.00051296
| 2034.9276 | 1.3265 | -0.00040769 |  | 2034.928 | 1.4326 | -0.00052323
| 2034.8071 | 1.3265 | -0.00040849 |  | 2034.807 | 1.4326 | -0.00053366
| 2034.6866 | 1.3265 | -0.00040693 |  | 2034.687 | 1.4326 | -0.00054124
| 2034.566 | 1.3264 | -0.00040204 |  | 2034.566 | 1.4326 | -0.00054448
| 2034.4455 | 1.3264 | -0.00039295 |  | 2034.445 | 1.4325 | -0.00054403
| 2034.325 | 1.3264 | -0.00038005 |  | 2034.325 | 1.4325 | -0.00054174
| 2034.2044 | 1.3264 | -0.00036462 |  | 2034.204 | 1.4325 | -0.00053947
| 2034.0839 | 1.3264 | -0.00034878 |  | 2034.084 | 1.4325 | -0.00053827
| 2033.9634 | 1.3264 | -0.00033512 |  | 2033.963 | 1.4325 | -0.00053787
| 2033.8428 | 1.3264 | -0.00032566 |  | 2033.843 | 1.4325 | -0.00053736
| 2033.7223 | 1.3264 | -0.00032156 |  | 2033.722 | 1.4324 | -0.0005358
| 2033.6018 | 1.3264 | -0.00032276 |  | 2033.602 | 1.4324 | -0.00053328
| 2033.4812 | 1.3264 | -0.00032819 |  | 2033.481 | 1.4324 | -0.00053089
| 2033.3607 | 1.3264 | -0.0003367 |  | 2033.361 | 1.4324 | -0.00053032
| 2033.2402 | 1.3264 | -0.00034715 |  | 2033.24 | 1.4324 | -0.0005329
| 2033.1197 | 1.3264 | -0.00035908 |  | 2033.12 | 1.4324 | -0.00053894
| 2032.9991 | 1.3264 | -0.00037246 |  | 2032.999 | 1.4324 | -0.00054734
| 2032.8786 | 1.3264 | -0.00038708 |  | 2032.879 | 1.4323 | -0.00055626
| 2032.7581 | 1.3263 | -0.0004027 |  | 2032.758 | 1.4323 | -0.00056394
| 2032.6375 | 1.3263 | -0.0004181 |  | 2032.638 | 1.4323 | -0.00056926
| 2032.517 | 1.3263 | -0.00043167 |  | 2032.517 | 1.4323 | -0.00057224
| 2032.3965 | 1.3263 | -0.00044181 |  | 2032.396 | 1.4323 | -0.00057383
| 2032.2759 | 1.3262 | -0.00044737 |  | 2032.276 | 1.4322 | -0.0005751
| 2032.1554 | 1.3262 | -0.00044823 |  | 2032.155 | 1.4322 | -0.00057681
| 2032.0349 | 1.3262 | -0.00044545 |  | 2032.035 | 1.4322 | -0.00057887
| 2031.9143 | 1.3262 | -0.00044061 |  | 2031.914 | 1.4322 | -0.0005809
| 2031.7938 | 1.3262 | -0.00043518 |  | 2031.794 | 1.4322 | -0.00058222
| 2031.6733 | 1.3261 | -0.00043049 |  | 2031.673 | 1.4321 | -0.00058282
| 2031.5527 | 1.3261 | -0.0004271 |  | 2031.553 | 1.4321 | -0.00058297
| 2031.4322 | 1.3261 | -0.00042508 |  | 2031.432 | 1.4321 | -0.00058343
| 2031.3117 | 1.3261 | -0.00042449 |  | 2031.312 | 1.4321 | -0.00058467
| 2031.1912 | 1.3261 | -0.00042551 |  | 2031.191 | 1.4321 | -0.00058675
| 2031.0706 | 1.3261 | -0.00042865 |  | 2031.071 | 1.432 | -0.00058916
| 2030.9501 | 1.3261 | -0.00043448 |  | 2030.95 | 1.432 | -0.00059126
| 2030.8296 | 1.326 | -0.00044287 |  | 2030.83 | 1.432 | -0.00059266
| 2030.709 | 1.326 | -0.00045328 |  | 2030.709 | 1.432 | -0.00059332
| 2030.5885 | 1.326 | -0.0004641 |  | 2030.588 | 1.4319 | -0.00059384
| 2030.468 | 1.326 | -0.00047346 |  | 2030.468 | 1.4319 | -0.00059469
| 2030.3474 | 1.3259 | -0.00047981 |  | 2030.347 | 1.4319 | -0.00059606
| 2030.2269 | 1.3259 | -0.00048244 |  | 2030.227 | 1.4319 | -0.00059749
| 2030.1064 | 1.3259 | -0.00048166 |  | 2030.106 | 1.4319 | -0.00059826
| 2029.9858 | 1.3259 | -0.00047876 |  | 2029.986 | 1.4318 | -0.00059779
| 2029.8653 | 1.3258 | -0.00047472 |  | 2029.865 | 1.4318 | -0.00059593
| 2029.7448 | 1.3258 | -0.0004699 |  | 2029.745 | 1.4318 | -0.00059321
| 2029.6242 | 1.3258 | -0.00046387 |  | 2029.624 | 1.4318 | -0.00059086
| 2029.5037 | 1.3257 | -0.0004549 |  | 2029.504 | 1.4317 | -0.00058979
| 2029.3832 | 1.3257 | -0.00044163 |  | 2029.383 | 1.4317 | -0.00059031
| 2029.2627 | 1.3257 | -0.00042291 |  | 2029.263 | 1.4317 | -0.00059188
| 2029.1421 | 1.3257 | -0.00039989 |  | 2029.142 | 1.4317 | -0.0005935
| 2029.0216 | 1.3256 | -0.00037503 |  | 2029.022 | 1.4317 | -0.00059425
| 2028.9011 | 1.3256 | -0.00035197 |  | 2028.901 | 1.4316 | -0.00059398
| 2028.7805 | 1.3256 | -0.00033435 |  | 2028.781 | 1.4316 | -0.00059353
| 2028.66 | 1.3256 | -0.0003244 |  | 2028.66 | 1.4316 | -0.00059381
| 2028.5395 | 1.3256 | -0.00032226 |  | 2028.539 | 1.4316 | -0.00059575
| 2028.4189 | 1.3256 | -0.00032603 |  | 2028.419 | 1.4315 | -0.00059905
| 2028.2984 | 1.3256 | -0.00033224 |  | 2028.298 | 1.4315 | -0.00060268
| 2028.1779 | 1.3256 | -0.00033746 |  | 2028.178 | 1.4315 | -0.00060472
| 2028.0573 | 1.3256 | -0.00033894 |  | 2028.057 | 1.4315 | -0.00060412
| 2027.9368 | 1.3255 | -0.0003355 |  | 2027.937 | 1.4314 | -0.00060086
| 2027.8163 | 1.3255 | -0.00032763 |  | 2027.816 | 1.4314 | -0.00059626
| 2027.6957 | 1.3255 | -0.00031662 |  | 2027.696 | 1.4314 | -0.00059283
| 2027.5752 | 1.3255 | -0.00030467 |  | 2027.575 | 1.4314 | -0.00059255
| 2027.4547 | 1.3255 | -0.00029385 |  | 2027.455 | 1.4313 | -0.00059609
| 2027.3342 | 1.3255 | -0.00028546 |  | 2027.334 | 1.4313 | -0.0006024
| 2027.2136 | 1.3254 | -0.00028076 |  | 2027.214 | 1.4313 | -0.00060846
| 2027.0931 | 1.3254 | -0.0002804 |  | 2027.093 | 1.4312 | -0.00061163
| 2026.9726 | 1.3254 | -0.00028443 |  | 2026.973 | 1.4312 | -0.00060919
| 2026.852 | 1.3254 | -0.00029246 |  | 2026.852 | 1.4312 | -0.0006008
| 2026.7315 | 1.3254 | -0.00030342 |  | 2026.731 | 1.4311 | -0.00058746
| 2026.611 | 1.3254 | -0.00031555 |  | 2026.611 | 1.4311 | -0.00057155
| 2026.4904 | 1.3254 | -0.00032635 |  | 2026.49 | 1.4311 | -0.00055537
| 2026.3699 | 1.3253 | -0.00033335 |  | 2026.37 | 1.431 | -0.00054098
| 2026.2494 | 1.3253 | -0.00033477 |  | 2026.249 | 1.431 | -0.00052944
| 2026.1288 | 1.3253 | -0.00032985 |  | 2026.129 | 1.431 | -0.00052126
| 2026.0083 | 1.3252 | -0.00031957 |  | 2026.008 | 1.431 | -0.00051691
| 2025.8878 | 1.3252 | -0.00030597 |  | 2025.888 | 1.431 | -0.00051654
| 2025.7673 | 1.3252 | -0.00029209 |  | 2025.767 | 1.431 | -0.00052037
| 2025.6467 | 1.3252 | -0.00028064 |  | 2025.647 | 1.4309 | -0.00052763
| 2025.5262 | 1.3251 | -0.00027348 |  | 2025.526 | 1.4309 | -0.00053663
| 2025.4057 | 1.3251 | -0.00027069 |  | 2025.406 | 1.4309 | -0.0005449
| 2025.2851 | 1.3251 | -0.00027103 |  | 2025.285 | 1.4308 | -0.00054991
| 2025.1646 | 1.3251 | -0.00027232 |  | 2025.165 | 1.4308 | -0.00055051
| 2025.0441 | 1.325 | -0.00027187 |  | 2025.044 | 1.4308 | -0.00054721
| 2024.9235 | 1.325 | -0.00026813 |  | 2024.924 | 1.4307 | -0.00054276
| 2024.803 | 1.325 | -0.00026019 |  | 2024.803 | 1.4307 | -0.00054029
| 2024.6825 | 1.325 | -0.00024865 |  | 2024.682 | 1.4307 | -0.00054245
| 2024.5619 | 1.3249 | -0.00023471 |  | 2024.562 | 1.4306 | -0.0005496
| 2024.4414 | 1.3249 | -0.00021985 |  | 2024.441 | 1.4306 | -0.00055931
| 2024.3209 | 1.3249 | -0.00020512 |  | 2024.321 | 1.4305 | -0.00056756
| 2024.2003 | 1.3248 | -0.00019106 |  | 2024.2 | 1.4305 | -0.00056967
| 2024.0798 | 1.3248 | -0.00017752 |  | 2024.08 | 1.4304 | -0.00056286
| 2023.9593 | 1.3248 | -0.000164 |  | 2023.959 | 1.4304 | -0.00054681
| 2023.8388 | 1.3248 | -0.00015034 |  | 2023.839 | 1.4303 | -0.00052399
| 2023.7182 | 1.3248 | -0.00013668 |  | 2023.718 | 1.4303 | -0.0004981
| 2023.5977 | 1.3247 | -0.00012367 |  | 2023.598 | 1.4302 | -0.00047259
| 2023.4772 | 1.3247 | -0.00011255 |  | 2023.477 | 1.4302 | -0.00044922
| 2023.3566 | 1.3247 | -0.00010367 |  | 2023.357 | 1.4302 | -0.00042807
| 2023.2361 | 1.3247 | -9.7162e-05 |  | 2023.236 | 1.4301 | -0.00040802
| 2023.1156 | 1.3247 | -9.2143e-05 |  | 2023.116 | 1.4301 | -0.00038762
| 2022.995 | 1.3246 | -8.7337e-05 |  | 2022.995 | 1.43 | -0.00036651
| 2022.8745 | 1.3246 | -8.1154e-05 |  | 2022.874 | 1.43 | -0.00034527
| 2022.754 | 1.3246 | -7.262e-05 |  | 2022.754 | 1.43 | -0.0003247
| 2022.6334 | 1.3245 | -6.1596e-05 |  | 2022.633 | 1.4299 | -0.00030507
| 2022.5129 | 1.3245 | -4.8813e-05 |  | 2022.513 | 1.4299 | -0.00028532
| 2022.3924 | 1.3245 | -3.538e-05 |  | 2022.392 | 1.4298 | -0.00026321
| 2022.2718 | 1.3245 | -2.2216e-05 |  | 2022.272 | 1.4298 | -0.00023612
| 2022.1513 | 1.3244 | -9.5359e-06 |  | 2022.151 | 1.4297 | -0.00020244
| 2022.0308 | 1.3244 | 3.1974e-06 |  | 2022.031 | 1.4297 | -0.00016223
| 2021.9103 | 1.3244 | 1.7557e-05 |  | 2021.91 | 1.4296 | -0.00011707
| 2021.7897 | 1.3243 | 3.4894e-05 |  | 2021.79 | 1.4296 | -6.9547e-05
| 2021.6692 | 1.3243 | 5.6023e-05 |  | 2021.669 | 1.4296 | -2.1799e-05
| 2021.5487 | 1.3243 | 8.0996e-05 |  | 2021.549 | 1.4295 | 2.5206e-05
| 2021.4281 | 1.3242 | 0.00010819 |  | 2021.428 | 1.4295 | 7.1641e-05
| 2021.3076 | 1.3242 | 0.00013564 |  | 2021.308 | 1.4295 | 0.00011842
| 2021.1871 | 1.3242 | 0.00016106 |  | 2021.187 | 1.4295 | 0.00016587
| 2021.0665 | 1.3242 | 0.0001828 |  | 2021.067 | 1.4295 | 0.0002132
| 2020.946 | 1.3242 | 0.00020043 |  | 2020.946 | 1.4295 | 0.00025858
| 2020.8255 | 1.3242 | 0.00021458 |  | 2020.825 | 1.4295 | 0.00029999
| 2020.7049 | 1.3241 | 0.00022661 |  | 2020.705 | 1.4295 | 0.00033602
| 2020.5844 | 1.3241 | 0.00023824 |  | 2020.584 | 1.4295 | 0.00036675
| 2020.4639 | 1.3241 | 0.00025081 |  | 2020.464 | 1.4295 | 0.00039357
| 2020.3433 | 1.3241 | 0.00026496 |  | 2020.343 | 1.4294 | 0.00041838
| 2020.2228 | 1.324 | 0.00028093 |  | 2020.223 | 1.4294 | 0.00044256
| 2020.1023 | 1.324 | 0.00029858 |  | 2020.102 | 1.4294 | 0.00046571
| 2019.9818 | 1.324 | 0.00031753 |  | 2019.982 | 1.4294 | 0.00048674
| 2019.8612 | 1.3239 | 0.0003376 |  | 2019.861 | 1.4294 | 0.00050357
| 2019.7407 | 1.3239 | 0.00035861 |  | 2019.741 | 1.4294 | 0.00051498
| 2019.6202 | 1.3239 | 0.00038023 |  | 2019.62 | 1.4294 | 0.00052088
| 2019.4996 | 1.3239 | 0.00040218 |  | 2019.5 | 1.4294 | 0.00052273
| 2019.3791 | 1.3238 | 0.00042389 |  | 2019.379 | 1.4294 | 0.00052226
| 2019.2586 | 1.3238 | 0.00044484 |  | 2019.259 | 1.4294 | 0.00052109
| 2019.138 | 1.3238 | 0.00046492 |  | 2019.138 | 1.4294 | 0.00051943
| 2019.0175 | 1.3237 | 0.00048455 |  | 2019.018 | 1.4294 | 0.00051681
| 2018.897 | 1.3237 | 0.00050421 |  | 2018.897 | 1.4294 | 0.00051221
| 2018.7764 | 1.3237 | 0.00052474 |  | 2018.776 | 1.4293 | 0.00050555
| 2018.6559 | 1.3237 | 0.00054685 |  | 2018.656 | 1.4293 | 0.00049831
| 2018.5354 | 1.3236 | 0.000571 |  | 2018.535 | 1.4293 | 0.00049255
| 2018.4148 | 1.3236 | 0.00059689 |  | 2018.415 | 1.4292 | 0.00049066
| 2018.2943 | 1.3236 | 0.00062414 |  | 2018.294 | 1.4292 | 0.00049447
| 2018.1738 | 1.3235 | 0.00065223 |  | 2018.174 | 1.4291 | 0.00050422
| 2018.0533 | 1.3235 | 0.00068085 |  | 2018.053 | 1.4291 | 0.00051898
| 2017.9327 | 1.3235 | 0.00070999 |  | 2017.933 | 1.429 | 0.00053765
| 2017.8122 | 1.3234 | 0.00073984 |  | 2017.812 | 1.429 | 0.00055952
| 2017.6917 | 1.3234 | 0.00077067 |  | 2017.692 | 1.4289 | 0.0005851
| 2017.5711 | 1.3234 | 0.0008026 |  | 2017.571 | 1.4289 | 0.00061526
| 2017.4506 | 1.3233 | 0.00083557 |  | 2017.451 | 1.4289 | 0.00065049
| 2017.3301 | 1.3233 | 0.00086935 |  | 2017.33 | 1.4288 | 0.00068991
| 2017.2095 | 1.3233 | 0.00090374 |  | 2017.21 | 1.4288 | 0.00073079
| 2017.089 | 1.3232 | 0.00093907 |  | 2017.089 | 1.4288 | 0.00076983
| 2016.9685 | 1.3232 | 0.00097557 |  | 2016.968 | 1.4287 | 0.00080373
| 2016.8479 | 1.3232 | 0.0010138 |  | 2016.848 | 1.4287 | 0.00083124
| 2016.7274 | 1.3232 | 0.0010538 |  | 2016.727 | 1.4287 | 0.00085314
| 2016.6069 | 1.3231 | 0.0010954 |  | 2016.607 | 1.4287 | 0.00087178
| 2016.4864 | 1.3231 | 0.0011374 |  | 2016.486 | 1.4287 | 0.00088984
| 2016.3658 | 1.3231 | 0.0011784 |  | 2016.366 | 1.4286 | 0.00090836
| 2016.2453 | 1.3231 | 0.0012169 |  | 2016.245 | 1.4286 | 0.00092695
| 2016.1248 | 1.323 | 0.0012524 |  | 2016.125 | 1.4286 | 0.00094343
| 2016.0042 | 1.323 | 0.0012853 |  | 2016.004 | 1.4286 | 0.00095585
| 2015.8837 | 1.323 | 0.0013173 |  | 2015.884 | 1.4285 | 0.00096418
| 2015.7632 | 1.323 | 0.001351 |  | 2015.763 | 1.4285 | 0.0009701
| 2015.6426 | 1.3229 | 0.0013887 |  | 2015.643 | 1.4285 | 0.00097702
| 2015.5221 | 1.3229 | 0.0014323 |  | 2015.522 | 1.4284 | 0.0009883
| 2015.4016 | 1.3228 | 0.0014823 |  | 2015.402 | 1.4284 | 0.0010058
| 2015.281 | 1.3228 | 0.0015376 |  | 2015.281 | 1.4283 | 0.0010287
| 2015.1605 | 1.3228 | 0.0015961 |  | 2015.161 | 1.4283 | 0.0010549
| 2015.04 | 1.3228 | 0.0016554 |  | 2015.04 | 1.4282 | 0.0010818
| 2014.9194 | 1.3227 | 0.0017127 |  | 2014.919 | 1.4282 | 0.0011083
| 2014.7989 | 1.3227 | 0.0017667 |  | 2014.799 | 1.4281 | 0.0011351
| 2014.6784 | 1.3227 | 0.0018164 |  | 2014.678 | 1.4281 | 0.001165
| 2014.5579 | 1.3227 | 0.0018621 |  | 2014.558 | 1.428 | 0.0011999
| 2014.4373 | 1.3227 | 0.0019046 |  | 2014.437 | 1.428 | 0.0012404
| 2014.3168 | 1.3227 | 0.0019451 |  | 2014.317 | 1.4279 | 0.0012843
| 2014.1963 | 1.3227 | 0.0019851 |  | 2014.196 | 1.4279 | 0.0013283
| 2014.0757 | 1.3226 | 0.0020262 |  | 2014.076 | 1.4278 | 0.0013691
| 2013.9552 | 1.3226 | 0.0020695 |  | 2013.955 | 1.4278 | 0.0014059
| 2013.8347 | 1.3226 | 0.0021166 |  | 2013.835 | 1.4278 | 0.001441
| 2013.7141 | 1.3225 | 0.0021682 |  | 2013.714 | 1.4277 | 0.001479
| 2013.5936 | 1.3225 | 0.0022245 |  | 2013.594 | 1.4277 | 0.0015238
| 2013.4731 | 1.3225 | 0.0022851 |  | 2013.473 | 1.4276 | 0.0015773
| 2013.3525 | 1.3225 | 0.0023488 |  | 2013.353 | 1.4276 | 0.0016371
| 2013.232 | 1.3224 | 0.0024137 |  | 2013.232 | 1.4275 | 0.0016986
| 2013.1115 | 1.3224 | 0.0024783 |  | 2013.111 | 1.4275 | 0.0017563
| 2012.9909 | 1.3224 | 0.0025413 |  | 2012.991 | 1.4275 | 0.0018074
| 2012.8704 | 1.3224 | 0.0026022 |  | 2012.87 | 1.4274 | 0.0018526
| 2012.7499 | 1.3224 | 0.0026617 |  | 2012.75 | 1.4274 | 0.0018962
| 2012.6294 | 1.3224 | 0.002721 |  | 2012.629 | 1.4274 | 0.0019437
| 2012.5088 | 1.3223 | 0.0027815 |  | 2012.509 | 1.4273 | 0.001999
| 2012.3883 | 1.3223 | 0.0028446 |  | 2012.388 | 1.4273 | 0.0020624
| 2012.2678 | 1.3223 | 0.0029111 |  | 2012.268 | 1.4273 | 0.0021303
| 2012.1472 | 1.3223 | 0.0029815 |  | 2012.147 | 1.4272 | 0.0021975
| 2012.0267 | 1.3223 | 0.0030555 |  | 2012.027 | 1.4272 | 0.0022593
| 2011.9062 | 1.3222 | 0.0031331 |  | 2011.906 | 1.4272 | 0.0023136
| 2011.7856 | 1.3222 | 0.0032139 |  | 2011.786 | 1.4272 | 0.0023608
| 2011.6651 | 1.3222 | 0.0032977 |  | 2011.665 | 1.4272 | 0.0024028
| 2011.5446 | 1.3222 | 0.0033837 |  | 2011.545 | 1.4272 | 0.0024401
| 2011.424 | 1.3222 | 0.0034714 |  | 2011.424 | 1.4272 | 0.0024712
| 2011.3035 | 1.3222 | 0.0035591 |  | 2011.304 | 1.4272 | 0.0024925
| 2011.183 | 1.3222 | 0.0036455 |  | 2011.183 | 1.4272 | 0.0025002
| 2011.0624 | 1.3222 | 0.0037288 |  | 2011.062 | 1.4272 | 0.0024934
| 2010.9419 | 1.3222 | 0.0038083 |  | 2010.942 | 1.4272 | 0.0024747
| 2010.8214 | 1.3223 | 0.0038839 |  | 2010.821 | 1.4272 | 0.0024509
| 2010.7009 | 1.3223 | 0.0039564 |  | 2010.701 | 1.4271 | 0.0024296
| 2010.5803 | 1.3223 | 0.0040278 |  | 2010.58 | 1.4271 | 0.0024168
| 2010.4598 | 1.3223 | 0.0040998 |  | 2010.46 | 1.427 | 0.0024147
| 2010.3393 | 1.3223 | 0.0041739 |  | 2010.339 | 1.4269 | 0.0024221
| 2010.2187 | 1.3223 | 0.004251 |  | 2010.219 | 1.4268 | 0.0024356
| 2010.0982 | 1.3223 | 0.0043308 |  | 2010.098 | 1.4267 | 0.0024534
| 2009.9777 | 1.3223 | 0.0044125 |  | 2009.978 | 1.4266 | 0.0024764
| 2009.8571 | 1.3223 | 0.0044947 |  | 2009.857 | 1.4265 | 0.0025089
| 2009.7366 | 1.3224 | 0.0045768 |  | 2009.737 | 1.4264 | 0.0025555
| 2009.6161 | 1.3224 | 0.0046582 |  | 2009.616 | 1.4263 | 0.0026189
| 2009.4955 | 1.3224 | 0.0047389 |  | 2009.496 | 1.4262 | 0.0026979
| 2009.375 | 1.3224 | 0.0048195 |  | 2009.375 | 1.4261 | 0.0027869
| 2009.2545 | 1.3224 | 0.0049007 |  | 2009.254 | 1.426 | 0.0028789
| 2009.134 | 1.3225 | 0.004983 |  | 2009.134 | 1.4259 | 0.0029682
| 2009.0134 | 1.3225 | 0.0050674 |  | 2009.013 | 1.4259 | 0.0030534
| 2008.8929 | 1.3225 | 0.0051544 |  | 2008.893 | 1.4258 | 0.0031369
| 2008.7724 | 1.3225 | 0.005245 |  | 2008.772 | 1.4257 | 0.0032235
| 2008.6518 | 1.3225 | 0.0053392 |  | 2008.652 | 1.4256 | 0.0033166
| 2008.5313 | 1.3226 | 0.0054368 |  | 2008.531 | 1.4256 | 0.0034159
| 2008.4108 | 1.3226 | 0.005537 |  | 2008.411 | 1.4255 | 0.0035173
| 2008.2902 | 1.3226 | 0.0056376 |  | 2008.29 | 1.4255 | 0.0036153
| 2008.1697 | 1.3227 | 0.0057362 |  | 2008.17 | 1.4254 | 0.0037065
| 2008.0492 | 1.3227 | 0.0058307 |  | 2008.049 | 1.4253 | 0.0037917
| 2007.9286 | 1.3228 | 0.0059195 |  | 2007.929 | 1.4253 | 0.0038768
| 2007.8081 | 1.3229 | 0.0060027 |  | 2007.808 | 1.4252 | 0.0039697
| 2007.6876 | 1.3229 | 0.006082 |  | 2007.688 | 1.4251 | 0.0040766
| 2007.567 | 1.323 | 0.0061597 |  | 2007.567 | 1.4251 | 0.0041987
| 2007.4465 | 1.323 | 0.0062386 |  | 2007.447 | 1.425 | 0.0043314
| 2007.326 | 1.3231 | 0.0063202 |  | 2007.326 | 1.425 | 0.0044656
| 2007.2055 | 1.3231 | 0.0064049 |  | 2007.205 | 1.4249 | 0.0045928
| 2007.0849 | 1.3232 | 0.0064915 |  | 2007.085 | 1.4249 | 0.0047074
| 2006.9644 | 1.3233 | 0.0065779 |  | 2006.964 | 1.4249 | 0.0048094
| 2006.8439 | 1.3233 | 0.0066624 |  | 2006.844 | 1.4249 | 0.0049022
| 2006.7233 | 1.3234 | 0.006744 |  | 2006.723 | 1.4249 | 0.0049903
| 2006.6028 | 1.3235 | 0.006823 |  | 2006.603 | 1.4249 | 0.0050762
| 2006.4823 | 1.3235 | 0.0069009 |  | 2006.482 | 1.4249 | 0.0051586
| 2006.3617 | 1.3236 | 0.006979 |  | 2006.362 | 1.4249 | 0.0052337
| 2006.2412 | 1.3237 | 0.0070588 |  | 2006.241 | 1.4248 | 0.0052974
| 2006.1207 | 1.3237 | 0.0071405 |  | 2006.121 | 1.4248 | 0.0053478
| 2006.0001 | 1.3238 | 0.0072235 |  | 2006 | 1.4248 | 0.0053854
| 2005.8796 | 1.3239 | 0.0073065 |  | 2005.88 | 1.4248 | 0.0054125
| 2005.7591 | 1.324 | 0.0073884 |  | 2005.759 | 1.4248 | 0.0054306
| 2005.6385 | 1.3241 | 0.0074688 |  | 2005.639 | 1.4247 | 0.0054391
| 2005.518 | 1.3242 | 0.0075479 |  | 2005.518 | 1.4247 | 0.0054363
| 2005.3975 | 1.3242 | 0.0076261 |  | 2005.397 | 1.4246 | 0.005421
| 2005.277 | 1.3243 | 0.0077038 |  | 2005.277 | 1.4245 | 0.0053959
| 2005.1564 | 1.3244 | 0.0077809 |  | 2005.156 | 1.4244 | 0.0053684
| 2005.0359 | 1.3245 | 0.0078564 |  | 2005.036 | 1.4242 | 0.0053496
| 2004.9154 | 1.3247 | 0.007929 |  | 2004.915 | 1.424 | 0.00535
| 2004.7948 | 1.3248 | 0.0079982 |  | 2004.795 | 1.4238 | 0.0053751
| 2004.6743 | 1.3249 | 0.0080636 |  | 2004.674 | 1.4236 | 0.0054227
| 2004.5538 | 1.325 | 0.0081256 |  | 2004.554 | 1.4234 | 0.0054836
| 2004.4332 | 1.3251 | 0.0081851 |  | 2004.433 | 1.4232 | 0.0055456
| 2004.3127 | 1.3252 | 0.0082426 |  | 2004.313 | 1.423 | 0.0055986
| 2004.1922 | 1.3254 | 0.008298 |  | 2004.192 | 1.4228 | 0.0056382
| 2004.0716 | 1.3255 | 0.00835 |  | 2004.072 | 1.4226 | 0.0056659
| 2003.9511 | 1.3256 | 0.0083974 |  | 2003.951 | 1.4223 | 0.0056861
| 2003.8306 | 1.3258 | 0.0084384 |  | 2003.831 | 1.422 | 0.0057019
| 2003.71 | 1.3259 | 0.0084729 |  | 2003.71 | 1.4217 | 0.0057128
| 2003.5895 | 1.326 | 0.0085017 |  | 2003.59 | 1.4214 | 0.0057152
| 2003.469 | 1.3262 | 0.0085267 |  | 2003.469 | 1.421 | 0.0057064
| 2003.3485 | 1.3263 | 0.0085502 |  | 2003.348 | 1.4205 | 0.0056895
| 2003.2279 | 1.3264 | 0.0085741 |  | 2003.228 | 1.42 | 0.0056757
| 2003.1074 | 1.3265 | 0.0085992 |  | 2003.107 | 1.4194 | 0.0056818
| 2002.9869 | 1.3267 | 0.0086253 |  | 2002.987 | 1.4187 | 0.0057263
| 2002.8663 | 1.3268 | 0.0086509 |  | 2002.866 | 1.4179 | 0.0058228
| 2002.7458 | 1.3269 | 0.0086742 |  | 2002.746 | 1.417 | 0.0059782
| 2002.6253 | 1.3271 | 0.0086933 |  | 2002.625 | 1.416 | 0.006196
| 2002.5047 | 1.3272 | 0.0087068 |  | 2002.505 | 1.4149 | 0.0064835
| 2002.3842 | 1.3274 | 0.0087136 |  | 2002.384 | 1.4137 | 0.00686
| 2002.2637 | 1.3275 | 0.0087132 |  | 2002.264 | 1.4124 | 0.0073602
| 2002.1431 | 1.3277 | 0.0087046 |  | 2002.143 | 1.4108 | 0.0080333
| 2002.0226 | 1.3279 | 0.0086877 |  | 2002.023 | 1.4091 | 0.0089365
| 2001.9021 | 1.328 | 0.0086626 |  | 2001.902 | 1.4073 | 0.0101
| 2001.7815 | 1.3282 | 0.0086305 |  | 2001.782 | 1.4053 | 0.0117
| 2001.661 | 1.3283 | 0.0085932 |  | 2001.661 | 1.4032 | 0.0137
| 2001.5405 | 1.3284 | 0.0085535 |  | 2001.54 | 1.401 | 0.0162
| 2001.42 | 1.3286 | 0.0085137 |  | 2001.42 | 1.3988 | 0.0195
| 2001.2994 | 1.3287 | 0.0084755 |  | 2001.299 | 1.3967 | 0.0236
| 2001.1789 | 1.3288 | 0.0084388 |  | 2001.179 | 1.3952 | 0.0288
| 2001.0584 | 1.329 | 0.0084024 |  | 2001.058 | 1.3944 | 0.0349
| 2000.9378 | 1.3291 | 0.008364 |  | 2000.938 | 1.395 | 0.042
| 2000.8173 | 1.3292 | 0.008321 |  | 2000.817 | 1.3974 | 0.0496
| 2000.6968 | 1.3294 | 0.0082715 |  | 2000.697 | 1.402 | 0.0572
| 2000.5762 | 1.3295 | 0.0082151 |  | 2000.576 | 1.4087 | 0.0639
| 2000.4557 | 1.3296 | 0.0081522 |  | 2000.456 | 1.4173 | 0.0689
| 2000.3352 | 1.3298 | 0.0080837 |  | 2000.335 | 1.4273 | 0.0716
| 2000.2146 | 1.3299 | 0.0080105 |  | 2000.215 | 1.4376 | 0.0715
| 2000.0941 | 1.33 | 0.0079331 |  | 2000.094 | 1.4473 | 0.0688
| 1999.9736 | 1.3302 | 0.0078514 |  | 1999.974 | 1.4556 | 0.064
| 1999.8531 | 1.3303 | 0.0077654 |  | 1999.853 | 1.462 | 0.0577
| 1999.7325 | 1.3304 | 0.0076755 |  | 1999.733 | 1.4662 | 0.0508
| 1999.612 | 1.3305 | 0.007583 |  | 1999.612 | 1.4684 | 0.0439
| 1999.4915 | 1.3306 | 0.0074897 |  | 1999.491 | 1.4691 | 0.0377
| 1999.3709 | 1.3307 | 0.0073977 |  | 1999.371 | 1.4687 | 0.0324
| 1999.2504 | 1.3308 | 0.0073081 |  | 1999.25 | 1.4676 | 0.0281
| 1999.1299 | 1.3309 | 0.0072208 |  | 1999.13 | 1.4662 | 0.0246
| 1999.0093 | 1.331 | 0.0071342 |  | 1999.009 | 1.4648 | 0.0219
| 1998.8888 | 1.3311 | 0.0070458 |  | 1998.889 | 1.4634 | 0.0197
| 1998.7683 | 1.3312 | 0.0069528 |  | 1998.768 | 1.4622 | 0.018
| 1998.6477 | 1.3313 | 0.0068535 |  | 1998.648 | 1.4611 | 0.0166
| 1998.5272 | 1.3314 | 0.0067468 |  | 1998.527 | 1.4602 | 0.0154
| 1998.4067 | 1.3315 | 0.0066338 |  | 1998.407 | 1.4594 | 0.0143
| 1998.2861 | 1.3316 | 0.0065159 |  | 1998.286 | 1.4588 | 0.0133
| 1998.1656 | 1.3317 | 0.0063948 |  | 1998.166 | 1.4583 | 0.0123
| 1998.0451 | 1.3318 | 0.0062723 |  | 1998.045 | 1.4578 | 0.0114
| 1997.9246 | 1.3318 | 0.0061489 |  | 1997.925 | 1.4573 | 0.0104
| 1997.804 | 1.3319 | 0.0060248 |  | 1997.804 | 1.4568 | 0.0094485
| 1997.6835 | 1.332 | 0.0058996 |  | 1997.683 | 1.4563 | 0.0085133
| 1997.563 | 1.332 | 0.0057733 |  | 1997.563 | 1.4557 | 0.0076238
| 1997.4424 | 1.3321 | 0.0056455 |  | 1997.442 | 1.4551 | 0.0067953
| 1997.3219 | 1.3322 | 0.0055164 |  | 1997.322 | 1.4544 | 0.0060358
| 1997.2014 | 1.3322 | 0.0053858 |  | 1997.201 | 1.4538 | 0.005348
| 1997.0808 | 1.3323 | 0.0052538 |  | 1997.081 | 1.4531 | 0.0047333
| 1996.9603 | 1.3323 | 0.0051199 |  | 1996.96 | 1.4524 | 0.004194
| 1996.8398 | 1.3323 | 0.0049842 |  | 1996.84 | 1.4518 | 0.0037316
| 1996.7192 | 1.3324 | 0.0048467 |  | 1996.719 | 1.4511 | 0.0033448
| 1996.5987 | 1.3324 | 0.0047084 |  | 1996.599 | 1.4505 | 0.0030255
| 1996.4782 | 1.3324 | 0.0045707 |  | 1996.478 | 1.4499 | 0.002759
| 1996.3576 | 1.3324 | 0.0044352 |  | 1996.358 | 1.4494 | 0.0025271
| 1996.2371 | 1.3324 | 0.0043037 |  | 1996.237 | 1.4489 | 0.0023142
| 1996.1166 | 1.3324 | 0.0041766 |  | 1996.117 | 1.4485 | 0.0021109
| 1995.9961 | 1.3324 | 0.0040538 |  | 1995.996 | 1.4481 | 0.0019164
| 1995.8755 | 1.3324 | 0.0039344 |  | 1995.876 | 1.4476 | 0.0017358
| 1995.755 | 1.3324 | 0.0038167 |  | 1995.755 | 1.4472 | 0.0015747
| 1995.6345 | 1.3324 | 0.0036998 |  | 1995.634 | 1.4468 | 0.0014359
| 1995.5139 | 1.3324 | 0.0035831 |  | 1995.514 | 1.4465 | 0.001316
| 1995.3934 | 1.3324 | 0.0034669 |  | 1995.393 | 1.4461 | 0.0012088
| 1995.2729 | 1.3324 | 0.0033522 |  | 1995.273 | 1.4458 | 0.0011082
| 1995.1523 | 1.3324 | 0.0032405 |  | 1995.152 | 1.4454 | 0.0010123
| 1995.0318 | 1.3324 | 0.0031324 |  | 1995.032 | 1.4451 | 0.00092417
| 1994.9113 | 1.3323 | 0.0030278 |  | 1994.911 | 1.4448 | 0.0008497
| 1994.7907 | 1.3323 | 0.0029257 |  | 1994.791 | 1.4445 | 0.00079303
| 1994.6702 | 1.3323 | 0.0028244 |  | 1994.67 | 1.4443 | 0.00075298
| 1994.5497 | 1.3323 | 0.0027226 |  | 1994.55 | 1.444 | 0.00072291
| 1994.4291 | 1.3323 | 0.0026193 |  | 1994.429 | 1.4438 | 0.00069271
| 1994.3086 | 1.3322 | 0.002515 |  | 1994.309 | 1.4436 | 0.00065425
| 1994.1881 | 1.3322 | 0.002411 |  | 1994.188 | 1.4434 | 0.00060505
| 1994.0676 | 1.3322 | 0.0023092 |  | 1994.068 | 1.4432 | 0.00054958
| 1993.947 | 1.3321 | 0.0022116 |  | 1993.947 | 1.443 | 0.00049611
| 1993.8265 | 1.3321 | 0.0021186 |  | 1993.826 | 1.4428 | 0.00045267
| 1993.706 | 1.332 | 0.0020304 |  | 1993.706 | 1.4426 | 0.00042197
| 1993.5854 | 1.332 | 0.0019458 |  | 1993.585 | 1.4424 | 0.00040076
| 1993.4649 | 1.332 | 0.001863 |  | 1993.465 | 1.4422 | 0.00038112
| 1993.3444 | 1.3319 | 0.001781 |  | 1993.344 | 1.442 | 0.0003559
| 1993.2238 | 1.3319 | 0.0016994 |  | 1993.224 | 1.4419 | 0.00032215
| 1993.1033 | 1.3318 | 0.0016192 |  | 1993.103 | 1.4417 | 0.0002834
| 1992.9828 | 1.3318 | 0.0015415 |  | 1992.983 | 1.4416 | 0.00024709
| 1992.8622 | 1.3317 | 0.0014678 |  | 1992.862 | 1.4414 | 0.00022059
| 1992.7417 | 1.3317 | 0.0013986 |  | 1992.742 | 1.4412 | 0.00020702
| 1992.6212 | 1.3316 | 0.0013335 |  | 1992.621 | 1.4411 | 0.00020302
| 1992.5006 | 1.3316 | 0.0012712 |  | 1992.501 | 1.441 | 0.00020094
| 1992.3801 | 1.3315 | 0.0012101 |  | 1992.38 | 1.4408 | 0.00019269
| 1992.2596 | 1.3315 | 0.0011492 |  | 1992.26 | 1.4407 | 0.00017415
| 1992.1391 | 1.3314 | 0.0010887 |  | 1992.139 | 1.4406 | 0.0001472
| 1992.0185 | 1.3313 | 0.0010296 |  | 1992.019 | 1.4405 | 0.00011842
| 1991.898 | 1.3313 | 0.00097342 |  | 1991.898 | 1.4404 | 9.5126e-05
| 1991.7775 | 1.3312 | 0.00092123 |  | 1991.777 | 1.4402 | 8.1581e-05
| 1991.6569 | 1.3312 | 0.00087281 |  | 1991.657 | 1.4401 | 7.656e-05
| 1991.5364 | 1.3311 | 0.00082676 |  | 1991.536 | 1.44 | 7.4232e-05
| 1991.4159 | 1.3311 | 0.00078079 |  | 1991.416 | 1.4399 | 6.8107e-05
| 1991.2953 | 1.331 | 0.00073279 |  | 1991.295 | 1.4398 | 5.4425e-05
| 1991.1748 | 1.331 | 0.00068182 |  | 1991.175 | 1.4397 | 3.4594e-05
| 1991.0543 | 1.3309 | 0.0006288 |  | 1991.054 | 1.4396 | 1.4274e-05
| 1990.9337 | 1.3309 | 0.00057651 |  | 1990.934 | 1.4395 | -2.97e-09
| 1990.8132 | 1.3308 | 0.00052844 |  | 1990.813 | 1.4394 | -4.5835e-06
| 1990.6927 | 1.3307 | 0.00048757 |  | 1990.693 | 1.4393 | -9.5442e-07
| 1990.5722 | 1.3307 | 0.00045574 |  | 1990.572 | 1.4392 | 5.1753e-06
| 1990.4516 | 1.3306 | 0.00043197 |  | 1990.452 | 1.4392 | 7.0442e-06
| 1990.3311 | 1.3305 | 0.00041413 |  | 1990.331 | 1.4391 | 3.9894e-07
| 1990.2106 | 1.3305 | 0.00039895 |  | 1990.211 | 1.439 | -1.3835e-05
| 1990.09 | 1.3304 | 0.00038356 |  | 1990.09 | 1.4389 | -3.0593e-05
| 1989.9695 | 1.3304 | 0.00036629 |  | 1989.969 | 1.4388 | -4.3048e-05
| 1989.849 | 1.3304 | 0.00034707 |  | 1989.849 | 1.4387 | -4.6766e-05
| 1989.7284 | 1.3303 | 0.000327 |  | 1989.728 | 1.4387 | -4.1928e-05
| 1989.6079 | 1.3303 | 0.0003071 |  | 1989.608 | 1.4386 | -3.3028e-05
| 1989.4874 | 1.3302 | 0.00028826 |  | 1989.487 | 1.4385 | -2.6542e-05
| 1989.3668 | 1.3302 | 0.00027014 |  | 1989.367 | 1.4385 | -2.7412e-05
| 1989.2463 | 1.3301 | 0.00025207 |  | 1989.246 | 1.4384 | -3.6355e-05
| 1989.1258 | 1.3301 | 0.00023293 |  | 1989.126 | 1.4383 | -5.0049e-05
| 1989.0052 | 1.3301 | 0.0002122 |  | 1989.005 | 1.4383 | -6.313e-05
| 1988.8847 | 1.33 | 0.00019028 |  | 1988.885 | 1.4382 | -7.1173e-05
| 1988.7642 | 1.33 | 0.00016817 |  | 1988.764 | 1.4381 | -7.3529e-05
| 1988.6437 | 1.3299 | 0.00014713 |  | 1988.644 | 1.4381 | -7.2735e-05
| 1988.5231 | 1.3299 | 0.00012813 |  | 1988.523 | 1.438 | -7.3531e-05
| 1988.4026 | 1.3299 | 0.00011143 |  | 1988.403 | 1.4379 | -7.9068e-05
| 1988.2821 | 1.3298 | 9.6568e-05 |  | 1988.282 | 1.4379 | -8.99e-05
| 1988.1615 | 1.3298 | 8.2753e-05 |  | 1988.162 | 1.4378 | -0.00010315
| 1988.041 | 1.3297 | 6.9566e-05 |  | 1988.041 | 1.4378 | -0.00011465
| 1987.9205 | 1.3297 | 5.696e-05 |  | 1987.92 | 1.4377 | -0.00012168
| 1987.7999 | 1.3296 | 4.5669e-05 |  | 1987.8 | 1.4376 | -0.00012471
| 1987.6794 | 1.3296 | 3.652e-05 |  | 1987.679 | 1.4376 | -0.00012697
| 1987.5589 | 1.3296 | 3.0284e-05 |  | 1987.559 | 1.4375 | -0.00013284
| 1987.4383 | 1.3295 | 2.7017e-05 |  | 1987.438 | 1.4375 | -0.00014506
| 1987.3178 | 1.3295 | 2.6113e-05 |  | 1987.318 | 1.4374 | -0.00016259
| 1987.1973 | 1.3294 | 2.6415e-05 |  | 1987.197 | 1.4373 | -0.00018079
| 1987.0767 | 1.3294 | 2.6884e-05 |  | 1987.077 | 1.4373 | -0.00019382
| 1986.9562 | 1.3294 | 2.6722e-05 |  | 1986.956 | 1.4372 | -0.00019674
| 1986.8357 | 1.3293 | 2.6203e-05 |  | 1986.836 | 1.4371 | -0.0001889
| 1986.7152 | 1.3293 | 2.5545e-05 |  | 1986.715 | 1.437 | -0.00017346
| 1986.5946 | 1.3293 | 2.5462e-05 |  | 1986.595 | 1.437 | -0.00015617
| 1986.4741 | 1.3292 | 2.6095e-05 |  | 1986.474 | 1.4369 | -0.00014245
| 1986.3536 | 1.3292 | 2.7005e-05 |  | 1986.354 | 1.4369 | -0.00013504
| 1986.233 | 1.3292 | 2.7173e-05 |  | 1986.233 | 1.4368 | -0.00013285
| 1986.1125 | 1.3292 | 2.5581e-05 |  | 1986.112 | 1.4367 | -0.0001324
| 1985.992 | 1.3292 | 2.1703e-05 |  | 1985.992 | 1.4367 | -0.00013005
| 1985.8714 | 1.3291 | 1.5518e-05 |  | 1985.871 | 1.4366 | -0.0001237
| 1985.7509 | 1.3291 | 8.3413e-06 |  | 1985.751 | 1.4365 | -0.00011385
| 1985.6304 | 1.3291 | 1.687e-06 |  | 1985.63 | 1.4365 | -0.00010269
| 1985.5098 | 1.3291 | -3.123e-06 |  | 1985.51 | 1.4364 | -9.2142e-05
| 1985.3893 | 1.329 | -5.1874e-06 |  | 1985.389 | 1.4364 | -8.2235e-05
| 1985.2688 | 1.329 | -4.5813e-06 |  | 1985.269 | 1.4363 | -7.0554e-05
| 1985.1482 | 1.329 | -2.4883e-06 |  | 1985.148 | 1.4362 | -5.365e-05
| 1985.0277 | 1.329 | -4.2804e-07 |  | 1985.028 | 1.4361 | -2.8544e-05
| 1984.9072 | 1.3289 | 3.9887e-08 |  | 1984.907 | 1.436 | 5.6917e-06
| 1984.7867 | 1.3289 | -1.8569e-06 |  | 1984.787 | 1.4359 | 4.7702e-05
| 1984.6661 | 1.3289 | -6.1459e-06 |  | 1984.666 | 1.4358 | 9.6069e-05
| 1984.5456 | 1.3289 | -1.2255e-05 |  | 1984.546 | 1.4358 | 0.00015116
| 1984.4251 | 1.3289 | -1.9243e-05 |  | 1984.425 | 1.4357 | 0.00021768
| 1984.3045 | 1.3288 | -2.593e-05 |  | 1984.305 | 1.4356 | 0.00030428
| 1984.184 | 1.3288 | -3.1656e-05 |  | 1984.184 | 1.4354 | 0.00042194
| 1984.0635 | 1.3288 | -3.6224e-05 |  | 1984.063 | 1.4353 | 0.00057975
| 1983.9429 | 1.3288 | -3.9499e-05 |  | 1983.943 | 1.4353 | 0.00078031
| 1983.8224 | 1.3287 | -4.1949e-05 |  | 1983.822 | 1.4352 | 0.0010173
| 1983.7019 | 1.3287 | -4.33e-05 |  | 1983.702 | 1.4353 | 0.0012744
| 1983.5813 | 1.3287 | -4.3548e-05 |  | 1983.581 | 1.4354 | 0.0015277
| 1983.4608 | 1.3287 | -4.2312e-05 |  | 1983.461 | 1.4356 | 0.0017498
| 1983.3403 | 1.3287 | -3.934e-05 |  | 1983.34 | 1.4358 | 0.0019155
| 1983.2198 | 1.3286 | -3.4555e-05 |  | 1983.22 | 1.4361 | 0.0020053
| 1983.0992 | 1.3286 | -2.8306e-05 |  | 1983.099 | 1.4364 | 0.0020097
| 1982.9787 | 1.3286 | -2.1478e-05 |  | 1982.979 | 1.4367 | 0.00193
| 1982.8582 | 1.3286 | -1.5119e-05 |  | 1982.858 | 1.437 | 0.0017773
| 1982.7376 | 1.3286 | -1.0328e-05 |  | 1982.738 | 1.4372 | 0.0015706
| 1982.6171 | 1.3286 | -8.0715e-06 |  | 1982.617 | 1.4373 | 0.0013331
| 1982.4966 | 1.3286 | -8.703e-06 |  | 1982.497 | 1.4374 | 0.0010886
| 1982.376 | 1.3285 | -1.2421e-05 |  | 1982.376 | 1.4374 | 0.00085768
| 1982.2555 | 1.3285 | -1.8481e-05 |  | 1982.255 | 1.4373 | 0.00065509
| 1982.135 | 1.3285 | -2.6027e-05 |  | 1982.135 | 1.4372 | 0.0004884
| 1982.0144 | 1.3285 | -3.4069e-05 |  | 1982.014 | 1.4371 | 0.00035832
| 1981.8939 | 1.3285 | -4.1729e-05 |  | 1981.894 | 1.437 | 0.00026098
| 1981.7734 | 1.3285 | -4.8203e-05 |  | 1981.773 | 1.4369 | 0.00019001
| 1981.6528 | 1.3285 | -5.2969e-05 |  | 1981.653 | 1.4368 | 0.00013899
| 1981.5323 | 1.3285 | -5.6332e-05 |  | 1981.532 | 1.4367 | 0.00010307
| 1981.4118 | 1.3284 | -5.8456e-05 |  | 1981.412 | 1.4367 | 7.9148e-05
| 1981.2913 | 1.3284 | -6.0056e-05 |  | 1981.291 | 1.4366 | 6.5042e-05
| 1981.1707 | 1.3284 | -6.1822e-05 |  | 1981.171 | 1.4365 | 5.8643e-05
| 1981.0502 | 1.3284 | -6.4553e-05 |  | 1981.05 | 1.4365 | 5.6919e-05
| 1980.9297 | 1.3284 | -6.855e-05 |  | 1980.93 | 1.4364 | 5.6576e-05
| 1980.8091 | 1.3284 | -7.3981e-05 |  | 1980.809 | 1.4364 | 5.4595e-05
| 1980.6886 | 1.3284 | -8.0405e-05 |  | 1980.689 | 1.4364 | 4.9345e-05
| 1980.5681 | 1.3283 | -8.7351e-05 |  | 1980.568 | 1.4363 | 4.0834e-05
| 1980.4475 | 1.3283 | -9.3888e-05 |  | 1980.448 | 1.4363 | 3.0218e-05
| 1980.327 | 1.3283 | -9.9319e-05 |  | 1980.327 | 1.4363 | 1.9198e-05
| 1980.2065 | 1.3283 | -0.00010321 |  | 1980.206 | 1.4362 | 8.573e-06
| 1980.0859 | 1.3283 | -0.00010528 |  | 1980.086 | 1.4362 | -2.2443e-06
| 1979.9654 | 1.3283 | -0.00010567 |  | 1979.965 | 1.4362 | -1.4499e-05
| 1979.8449 | 1.3282 | -0.00010452 |  | 1979.845 | 1.4362 | -2.9865e-05
| 1979.7243 | 1.3282 | -0.0001021 |  | 1979.724 | 1.4361 | -4.8874e-05
| 1979.6038 | 1.3282 | -9.8548e-05 |  | 1979.604 | 1.4361 | -7.0416e-05
| 1979.4833 | 1.3282 | -9.4087e-05 |  | 1979.483 | 1.4361 | -9.2471e-05
| 1979.3628 | 1.3282 | -8.9101e-05 |  | 1979.363 | 1.4361 | -0.00011253
| 1979.2422 | 1.3282 | -8.3755e-05 |  | 1979.242 | 1.436 | -0.00012883
| 1979.1217 | 1.3282 | -7.8824e-05 |  | 1979.122 | 1.436 | -0.00014115
| 1979.0012 | 1.3282 | -7.5077e-05 |  | 1979.001 | 1.4359 | -0.00015041
| 1978.8806 | 1.3282 | -7.3536e-05 |  | 1978.881 | 1.4359 | -0.00015806
| 1978.7601 | 1.3282 | -7.5139e-05 |  | 1978.76 | 1.4359 | -0.00016539
| 1978.6396 | 1.3282 | -8.0438e-05 |  | 1978.64 | 1.4359 | -0.00017265
| 1978.519 | 1.3281 | -8.971e-05 |  | 1978.519 | 1.4358 | -0.00017966
| 1978.3985 | 1.3281 | -0.00010251 |  | 1978.398 | 1.4358 | -0.00018605
| 1978.278 | 1.3281 | -0.0001181 |  | 1978.278 | 1.4358 | -0.00019208
| 1978.1574 | 1.3281 | -0.00013515 |  | 1978.157 | 1.4357 | -0.0001986
| 1978.0369 | 1.3281 | -0.00015228 |  | 1978.037 | 1.4357 | -0.00020612
| 1977.9164 | 1.3281 | -0.0001679 |  | 1977.916 | 1.4357 | -0.00021484
| 1977.7958 | 1.3281 | -0.00018065 |  | 1977.796 | 1.4356 | -0.0002235
| 1977.6753 | 1.3281 | -0.00018955 |  | 1977.675 | 1.4356 | -0.00023014
| 1977.5548 | 1.328 | -0.0001943 |  | 1977.555 | 1.4356 | -0.0002326
| 1977.4343 | 1.328 | -0.00019505 |  | 1977.434 | 1.4355 | -0.00023043
| 1977.3137 | 1.328 | -0.00019274 |  | 1977.314 | 1.4355 | -0.00022506
| 1977.1932 | 1.328 | -0.00018876 |  | 1977.193 | 1.4355 | -0.00021994
| 1977.0727 | 1.328 | -0.00018457 |  | 1977.073 | 1.4355 | -0.00021906
| 1976.9521 | 1.3279 | -0.00018135 |  | 1976.952 | 1.4355 | -0.00022537
| 1976.8316 | 1.3279 | -0.0001796 |  | 1976.832 | 1.4355 | -0.00023871
| 1976.7111 | 1.3279 | -0.00017913 |  | 1976.711 | 1.4354 | -0.00025584
| 1976.5905 | 1.3279 | -0.00017936 |  | 1976.591 | 1.4354 | -0.00027156
| 1976.47 | 1.3279 | -0.00017951 |  | 1976.47 | 1.4354 | -0.0002808
| 1976.3495 | 1.3279 | -0.00017905 |  | 1976.349 | 1.4353 | -0.0002802
| 1976.2289 | 1.3279 | -0.00017823 |  | 1976.229 | 1.4353 | -0.00027049
| 1976.1084 | 1.3279 | -0.00017794 |  | 1976.108 | 1.4352 | -0.00025464
| 1975.9879 | 1.3279 | -0.00017924 |  | 1975.988 | 1.4352 | -0.00023732
| 1975.8673 | 1.3278 | -0.00018292 |  | 1975.867 | 1.4352 | -0.00022251
| 1975.7468 | 1.3278 | -0.00018915 |  | 1975.747 | 1.4352 | -0.00021231
| 1975.6263 | 1.3278 | -0.00019694 |  | 1975.626 | 1.4352 | -0.00020621
| 1975.5058 | 1.3278 | -0.00020462 |  | 1975.506 | 1.4352 | -0.00020272
| 1975.3852 | 1.3278 | -0.0002104 |  | 1975.385 | 1.4351 | -0.00020001
| 1975.2647 | 1.3278 | -0.00021293 |  | 1975.265 | 1.4351 | -0.00019757
| 1975.1442 | 1.3278 | -0.00021175 |  | 1975.144 | 1.4351 | -0.00019621
| 1975.0236 | 1.3277 | -0.00020773 |  | 1975.024 | 1.4351 | -0.00019714
| 1974.9031 | 1.3277 | -0.00020241 |  | 1974.903 | 1.4351 | -0.00020123
| 1974.7826 | 1.3277 | -0.00019767 |  | 1974.783 | 1.4351 | -0.00020794
| 1974.662 | 1.3277 | -0.00019489 |  | 1974.662 | 1.4351 | -0.00021554
| 1974.5415 | 1.3277 | -0.00019446 |  | 1974.542 | 1.4351 | -0.00022188
| 1974.421 | 1.3277 | -0.00019607 |  | 1974.421 | 1.435 | -0.00022555
| 1974.3004 | 1.3277 | -0.00019901 |  | 1974.3 | 1.435 | -0.00022666
| 1974.1799 | 1.3277 | -0.00020258 |  | 1974.18 | 1.435 | -0.00022684
| 1974.0594 | 1.3277 | -0.00020643 |  | 1974.059 | 1.435 | -0.00022841
| 1973.9389 | 1.3277 | -0.00021089 |  | 1973.939 | 1.435 | -0.00023268
| 1973.8183 | 1.3277 | -0.00021634 |  | 1973.818 | 1.435 | -0.0002398
| 1973.6978 | 1.3276 | -0.00022274 |  | 1973.698 | 1.4349 | -0.00024811
| 1973.5773 | 1.3276 | -0.00022949 |  | 1973.577 | 1.4349 | -0.00025519
| 1973.4567 | 1.3276 | -0.00023511 |  | 1973.457 | 1.4349 | -0.00025886
| 1973.3362 | 1.3276 | -0.0002378 |  | 1973.336 | 1.4349 | -0.00025829
| 1973.2157 | 1.3276 | -0.00023632 |  | 1973.216 | 1.4348 | -0.00025412
| 1973.0951 | 1.3276 | -0.00023034 |  | 1973.095 | 1.4348 | -0.00024797
| 1972.9746 | 1.3275 | -0.00022068 |  | 1972.975 | 1.4348 | -0.00024146
| 1972.8541 | 1.3275 | -0.00020955 |  | 1972.854 | 1.4348 | -0.0002359
| 1972.7335 | 1.3275 | -0.00019928 |  | 1972.734 | 1.4348 | -0.00023129
| 1972.613 | 1.3275 | -0.00019196 |  | 1972.613 | 1.4348 | -0.00022733
| 1972.4925 | 1.3275 | -0.00018854 |  | 1972.492 | 1.4347 | -0.00022392
| 1972.3719 | 1.3275 | -0.00018899 |  | 1972.372 | 1.4347 | -0.00022145
| 1972.2514 | 1.3275 | -0.00019229 |  | 1972.251 | 1.4347 | -0.00022041
| 1972.1309 | 1.3275 | -0.00019711 |  | 1972.131 | 1.4347 | -0.00022167
| 1972.0104 | 1.3275 | -0.0002026 |  | 1972.01 | 1.4347 | -0.00022517
| 1971.8898 | 1.3275 | -0.00020828 |  | 1971.89 | 1.4347 | -0.00022997
| 1971.7693 | 1.3275 | -0.00021437 |  | 1971.769 | 1.4347 | -0.00023491
| 1971.6488 | 1.3275 | -0.00022083 |  | 1971.649 | 1.4347 | -0.00023855
| 1971.5282 | 1.3275 | -0.00022767 |  | 1971.528 | 1.4346 | -0.00024086
| 1971.4077 | 1.3275 | -0.0002341 |  | 1971.408 | 1.4346 | -0.00024286
| 1971.2872 | 1.3275 | -0.00023933 |  | 1971.287 | 1.4346 | -0.00024614
| 1971.1666 | 1.3275 | -0.00024297 |  | 1971.167 | 1.4346 | -0.00025197
| 1971.0461 | 1.3274 | -0.00024536 |  | 1971.046 | 1.4346 | -0.00026041
| 1970.9256 | 1.3274 | -0.00024784 |  | 1970.926 | 1.4346 | -0.00026981
| 1970.805 | 1.3274 | -0.00025213 |  | 1970.805 | 1.4345 | -0.00027746
| 1970.6845 | 1.3274 | -0.00025981 |  | 1970.685 | 1.4345 | -0.0002808
| 1970.564 | 1.3274 | -0.00027133 |  | 1970.564 | 1.4345 | -0.00027848
| 1970.4434 | 1.3274 | -0.00028518 |  | 1970.443 | 1.4345 | -0.00027105
| 1970.3229 | 1.3274 | -0.00029867 |  | 1970.323 | 1.4344 | -0.00026065
| 1970.2024 | 1.3274 | -0.0003082 |  | 1970.202 | 1.4344 | -0.00024995
| 1970.0819 | 1.3273 | -0.00031079 |  | 1970.082 | 1.4344 | -0.00024113
| 1969.9613 | 1.3273 | -0.00030518 |  | 1969.961 | 1.4344 | -0.00023518
| 1969.8408 | 1.3273 | -0.00029236 |  | 1969.841 | 1.4344 | -0.00023169
| 1969.7203 | 1.3273 | -0.00027524 |  | 1969.72 | 1.4344 | -0.00022996
| 1969.5997 | 1.3272 | -0.00025793 |  | 1969.6 | 1.4344 | -0.00022932
| 1969.4792 | 1.3272 | -0.00024405 |  | 1969.479 | 1.4344 | -0.00023008
| 1969.3587 | 1.3272 | -0.00023576 |  | 1969.359 | 1.4344 | -0.00023276
| 1969.2381 | 1.3272 | -0.00023314 |  | 1969.238 | 1.4343 | -0.0002375
| 1969.1176 | 1.3272 | -0.00023473 |  | 1969.118 | 1.4343 | -0.00024325
| 1968.9971 | 1.3272 | -0.0002379 |  | 1968.997 | 1.4343 | -0.00024791
| 1968.8765 | 1.3272 | -0.00024024 |  | 1968.877 | 1.4343 | -0.00024876
| 1968.756 | 1.3272 | -0.00024047 |  | 1968.756 | 1.4343 | -0.00024406
| 1968.6355 | 1.3272 | -0.00023838 |  | 1968.635 | 1.4342 | -0.0002341
| 1968.5149 | 1.3272 | -0.00023468 |  | 1968.515 | 1.4342 | -0.00022126
| 1968.3944 | 1.3272 | -0.0002307 |  | 1968.394 | 1.4342 | -0.00020909
| 1968.2739 | 1.3272 | -0.00022739 |  | 1968.274 | 1.4342 | -0.00020084
| 1968.1534 | 1.3272 | -0.00022535 |  | 1968.153 | 1.4342 | -0.00019726
| 1968.0328 | 1.3272 | -0.00022459 |  | 1968.033 | 1.4342 | -0.00019634
| 1967.9123 | 1.3272 | -0.00022482 |  | 1967.912 | 1.4342 | -0.00019387
| 1967.7918 | 1.3272 | -0.0002255 |  | 1967.792 | 1.4341 | -0.00018504
| 1967.6712 | 1.3272 | -0.00022689 |  | 1967.671 | 1.4341 | -0.00016694
| 1967.5507 | 1.3272 | -0.00022873 |  | 1967.551 | 1.4341 | -0.00014018
| 1967.4302 | 1.3271 | -0.00023105 |  | 1967.43 | 1.4341 | -0.00010846
| 1967.3096 | 1.3271 | -0.00023361 |  | 1967.31 | 1.4341 | -7.7328e-05
| 1967.1891 | 1.3271 | -0.00023594 |  | 1967.189 | 1.4341 | -5.2201e-05
| 1967.0686 | 1.3271 | -0.00023723 |  | 1967.069 | 1.4341 | -3.6086e-05
| 1966.948 | 1.3271 | -0.00023699 |  | 1966.948 | 1.4341 | -2.9194e-05
| 1966.8275 | 1.3271 | -0.0002347 |  | 1966.828 | 1.4342 | -2.9387e-05
| 1966.707 | 1.3271 | -0.00023064 |  | 1966.707 | 1.4342 | -3.4272e-05
| 1966.5864 | 1.3271 | -0.000225 |  | 1966.586 | 1.4342 | -4.2393e-05
| 1966.4659 | 1.3271 | -0.00021841 |  | 1966.466 | 1.4342 | -5.3935e-05
| 1966.3454 | 1.3271 | -0.00021094 |  | 1966.345 | 1.4342 | -7.0651e-05
| 1966.2249 | 1.327 | -0.00020321 |  | 1966.225 | 1.4342 | -9.3953e-05
| 1966.1043 | 1.327 | -0.00019538 |  | 1966.104 | 1.4342 | -0.00012353
| 1965.9838 | 1.327 | -0.00018806 |  | 1965.984 | 1.4342 | -0.00015711
| 1965.8633 | 1.327 | -0.00018228 |  | 1965.863 | 1.4342 | -0.00019038
| 1965.7427 | 1.327 | -0.00017912 |  | 1965.743 | 1.4342 | -0.00021878
| 1965.6222 | 1.3271 | -0.00017977 |  | 1965.622 | 1.4342 | -0.00023914
| 1965.5017 | 1.3271 | -0.00018502 |  | 1965.502 | 1.4341 | -0.00025061
| 1965.3811 | 1.3271 | -0.00019441 |  | 1965.381 | 1.4341 | -0.00025463
| 1965.2606 | 1.3271 | -0.00020673 |  | 1965.261 | 1.4341 | -0.00025415
| 1965.1401 | 1.3271 | -0.00021992 |  | 1965.14 | 1.4341 | -0.00025192
| 1965.0195 | 1.327 | -0.00023172 |  | 1965.02 | 1.4341 | -0.00024966
| 1964.899 | 1.327 | -0.00024027 |  | 1964.899 | 1.434 | -0.00024789
| 1964.7785 | 1.327 | -0.00024483 |  | 1964.778 | 1.434 | -0.00024639
| 1964.658 | 1.327 | -0.00024551 |  | 1964.658 | 1.434 | -0.00024499
| 1964.5374 | 1.327 | -0.00024369 |  | 1964.537 | 1.434 | -0.00024425
| 1964.4169 | 1.327 | -0.00024113 |  | 1964.417 | 1.434 | -0.00024538
| 1964.2964 | 1.327 | -0.00023939 |  | 1964.296 | 1.434 | -0.00024935
| 1964.1758 | 1.327 | -0.00023945 |  | 1964.176 | 1.434 | -0.00025648
| 1964.0553 | 1.327 | -0.00024133 |  | 1964.055 | 1.434 | -0.00026535
| 1963.9348 | 1.327 | -0.00024445 |  | 1963.935 | 1.434 | -0.00027358
| 1963.8142 | 1.3269 | -0.00024754 |  | 1963.814 | 1.4339 | -0.00027848
| 1963.6937 | 1.3269 | -0.00024924 |  | 1963.694 | 1.4339 | -0.00027852
| 1963.5732 | 1.3269 | -0.00024903 |  | 1963.573 | 1.4339 | -0.00027385
| 1963.4526 | 1.3269 | -0.00024683 |  | 1963.453 | 1.4339 | -0.0002663
| 1963.3321 | 1.3269 | -0.00024365 |  | 1963.332 | 1.4339 | -0.00025887
| 1963.2116 | 1.3269 | -0.00024083 |  | 1963.212 | 1.4339 | -0.00025396
| 1963.091 | 1.3269 | -0.00023995 |  | 1963.091 | 1.4339 | -0.00025301
| 1962.9705 | 1.3269 | -0.00024207 |  | 1962.971 | 1.4339 | -0.00025577
| 1962.85 | 1.3269 | -0.00024753 |  | 1962.85 | 1.4339 | -0.00026086
| 1962.7295 | 1.3269 | -0.00025523 |  | 1962.729 | 1.4338 | -0.00026654
| 1962.6089 | 1.3269 | -0.00026321 |  | 1962.609 | 1.4338 | -0.00027164
| 1962.4884 | 1.3269 | -0.00026914 |  | 1962.488 | 1.4338 | -0.00027584
| 1962.3679 | 1.3268 | -0.00027079 |  | 1962.368 | 1.4338 | -0.00027975
| 1962.2473 | 1.3268 | -0.00026731 |  | 1962.247 | 1.4338 | -0.0002839
| 1962.1268 | 1.3268 | -0.00025921 |  | 1962.127 | 1.4338 | -0.00028837
| 1962.0063 | 1.3268 | -0.00024836 |  | 1962.006 | 1.4338 | -0.00029263
| 1961.8857 | 1.3268 | -0.00023749 |  | 1961.886 | 1.4338 | -0.00029573
| 1961.7652 | 1.3268 | -0.00022939 |  | 1961.765 | 1.4337 | -0.00029715
| 1961.6447 | 1.3268 | -0.0002257 |  | 1961.645 | 1.4337 | -0.00029677
| 1961.5241 | 1.3268 | -0.00022655 |  | 1961.524 | 1.4337 | -0.00029562
| 1961.4036 | 1.3268 | -0.00023083 |  | 1961.404 | 1.4337 | -0.00029516
| 1961.2831 | 1.3268 | -0.00023652 |  | 1961.283 | 1.4337 | -0.00029636
| 1961.1625 | 1.3268 | -0.00024167 |  | 1961.163 | 1.4337 | -0.00029935
| 1961.042 | 1.3268 | -0.00024501 |  | 1961.042 | 1.4337 | -0.00030286
| 1960.9215 | 1.3268 | -0.00024653 |  | 1960.921 | 1.4337 | -0.0003048
| 1960.801 | 1.3268 | -0.00024657 |  | 1960.801 | 1.4336 | -0.00030358
| 1960.6804 | 1.3268 | -0.00024616 |  | 1960.68 | 1.4336 | -0.00029823
| 1960.5599 | 1.3268 | -0.00024595 |  | 1960.56 | 1.4336 | -0.0002898
| 1960.4394 | 1.3268 | -0.00024624 |  | 1960.439 | 1.4336 | -0.00028068
| 1960.3188 | 1.3268 | -0.00024703 |  | 1960.319 | 1.4336 | -0.00027407
| 1960.1983 | 1.3267 | -0.00024846 |  | 1960.198 | 1.4336 | -0.00027228
| 1960.0778 | 1.3267 | -0.00025139 |  | 1960.078 | 1.4336 | -0.00027592
| 1959.9572 | 1.3267 | -0.0002568 |  | 1959.957 | 1.4336 | -0.00028347
| 1959.8367 | 1.3267 | -0.0002659 |  | 1959.837 | 1.4336 | -0.00029153
| 1959.7162 | 1.3267 | -0.00027907 |  | 1959.716 | 1.4336 | -0.0002966
| 1959.5956 | 1.3267 | -0.00029538 |  | 1959.596 | 1.4335 | -0.00029603
| 1959.4751 | 1.3267 | -0.0003121 |  | 1959.475 | 1.4335 | -0.00028956
| 1959.3546 | 1.3267 | -0.00032479 |  | 1959.355 | 1.4335 | -0.00027986
| 1959.234 | 1.3266 | -0.00032914 |  | 1959.234 | 1.4335 | -0.00027139
| 1959.1135 | 1.3266 | -0.00032157 |  | 1959.114 | 1.4335 | -0.00026912
| 1958.993 | 1.3266 | -0.00030134 |  | 1958.993 | 1.4335 | -0.00027657
| 1958.8725 | 1.3266 | -0.00027104 |  | 1958.872 | 1.4335 | -0.00029373
| 1958.7519 | 1.3265 | -0.000236 |  | 1958.752 | 1.4335 | -0.00031695
| 1958.6314 | 1.3265 | -0.00020308 |  | 1958.631 | 1.4335 | -0.00033979
| 1958.5109 | 1.3266 | -0.00017813 |  | 1958.511 | 1.4335 | -0.00035584
| 1958.3903 | 1.3266 | -0.00016464 |  | 1958.39 | 1.4334 | -0.00036076
| 1958.2698 | 1.3266 | -0.00016303 |  | 1958.27 | 1.4334 | -0.00035392
| 1958.1493 | 1.3266 | -0.00017114 |  | 1958.149 | 1.4334 | -0.00033807
| 1958.0287 | 1.3266 | -0.00018515 |  | 1958.029 | 1.4334 | -0.00031819
| 1957.9082 | 1.3266 | -0.0002011 |  | 1957.908 | 1.4334 | -0.00029939
| 1957.7877 | 1.3266 | -0.00021517 |  | 1957.788 | 1.4334 | -0.00028489
| 1957.6671 | 1.3266 | -0.00022497 |  | 1957.667 | 1.4334 | -0.00027599
| 1957.5466 | 1.3266 | -0.00022938 |  | 1957.547 | 1.4334 | -0.00027154
| 1957.4261 | 1.3266 | -0.00022873 |  | 1957.426 | 1.4333 | -0.00026967
| 1957.3055 | 1.3266 | -0.00022445 |  | 1957.306 | 1.4333 | -0.00026894
| 1957.185 | 1.3266 | -0.00021873 |  | 1957.185 | 1.4333 | -0.00026918
| 1957.0645 | 1.3266 | -0.00021412 |  | 1957.064 | 1.4333 | -0.00027139
| 1956.944 | 1.3266 | -0.00021254 |  | 1956.944 | 1.4333 | -0.0002768
| 1956.8234 | 1.3266 | -0.00021486 |  | 1956.823 | 1.4333 | -0.00028541
| 1956.7029 | 1.3266 | -0.00022055 |  | 1956.703 | 1.4333 | -0.00029507
| 1956.5824 | 1.3266 | -0.00022803 |  | 1956.582 | 1.4333 | -0.00030192
| 1956.4618 | 1.3266 | -0.00023461 |  | 1956.462 | 1.4333 | -0.00030167
| 1956.3413 | 1.3265 | -0.00023835 |  | 1956.341 | 1.4332 | -0.00029157
| 1956.2208 | 1.3265 | -0.00023794 |  | 1956.221 | 1.4332 | -0.00027186
| 1956.1002 | 1.3265 | -0.00023386 |  | 1956.1 | 1.4332 | -0.0002466
| 1955.9797 | 1.3265 | -0.00022797 |  | 1955.98 | 1.4332 | -0.00022184
| 1955.8592 | 1.3265 | -0.00022271 |  | 1955.859 | 1.4332 | -0.00020377
| 1955.7386 | 1.3265 | -0.00022033 |  | 1955.739 | 1.4332 | -0.00019627
| 1955.6181 | 1.3265 | -0.00022187 |  | 1955.618 | 1.4332 | -0.0001996
| 1955.4976 | 1.3265 | -0.0002267 |  | 1955.498 | 1.4332 | -0.0002101
| 1955.3771 | 1.3265 | -0.00023295 |  | 1955.377 | 1.4332 | -0.00022247
| 1955.2565 | 1.3265 | -0.00023829 |  | 1955.257 | 1.4332 | -0.00023141
| 1955.136 | 1.3265 | -0.00024078 |  | 1955.136 | 1.4332 | -0.00023447
| 1955.0155 | 1.3265 | -0.00023987 |  | 1955.015 | 1.4332 | -0.00023186
| 1954.8949 | 1.3265 | -0.00023623 |  | 1954.895 | 1.4332 | -0.0002262
| 1954.7744 | 1.3265 | -0.00023142 |  | 1954.774 | 1.4332 | -0.00022109
| 1954.6539 | 1.3264 | -0.00022725 |  | 1954.654 | 1.4332 | -0.00021887
| 1954.5333 | 1.3264 | -0.00022487 |  | 1954.533 | 1.4332 | -0.00022023
| 1954.4128 | 1.3264 | -0.00022479 |  | 1954.413 | 1.4332 | -0.00022379
| 1954.2923 | 1.3264 | -0.00022664 |  | 1954.292 | 1.4332 | -0.00022806
| 1954.1717 | 1.3264 | -0.00022983 |  | 1954.172 | 1.4332 | -0.00023178
| 1954.0512 | 1.3264 | -0.00023386 |  | 1954.051 | 1.4332 | -0.00023524
| 1953.9307 | 1.3264 | -0.00023861 |  | 1953.931 | 1.4332 | -0.00023973
| 1953.8101 | 1.3264 | -0.00024381 |  | 1953.81 | 1.4332 | -0.00024633
| 1953.6896 | 1.3264 | -0.00024923 |  | 1953.69 | 1.4332 | -0.00025548
| 1953.5691 | 1.3264 | -0.00025404 |  | 1953.569 | 1.4332 | -0.00026571
| 1953.4486 | 1.3264 | -0.00025714 |  | 1953.449 | 1.4332 | -0.00027516
| 1953.328 | 1.3264 | -0.00025754 |  | 1953.328 | 1.4331 | -0.00028165
| 1953.2075 | 1.3264 | -0.00025429 |  | 1953.207 | 1.4331 | -0.0002846
| 1953.087 | 1.3263 | -0.00024786 |  | 1953.087 | 1.4331 | -0.00028506
| 1952.9664 | 1.3263 | -0.00023926 |  | 1952.966 | 1.4331 | -0.0002852
| 1952.8459 | 1.3263 | -0.00023006 |  | 1952.846 | 1.4331 | -0.0002874
| 1952.7254 | 1.3263 | -0.00022185 |  | 1952.725 | 1.4331 | -0.00029252
| 1952.6048 | 1.3263 | -0.00021549 |  | 1952.605 | 1.4331 | -0.00029922
| 1952.4843 | 1.3263 | -0.00021123 |  | 1952.484 | 1.4331 | -0.00030502
| 1952.3638 | 1.3263 | -0.00020834 |  | 1952.364 | 1.433 | -0.00030668
| 1952.2432 | 1.3263 | -0.00020629 |  | 1952.243 | 1.433 | -0.00030248
| 1952.1227 | 1.3263 | -0.00020432 |  | 1952.123 | 1.433 | -0.00029249
| 1952.0022 | 1.3263 | -0.00020257 |  | 1952.002 | 1.433 | -0.00027913
| 1951.8816 | 1.3263 | -0.0002014 |  | 1951.882 | 1.433 | -0.00026572
| 1951.7611 | 1.3263 | -0.00020077 |  | 1951.761 | 1.433 | -0.00025509
| 1951.6406 | 1.3263 | -0.00020061 |  | 1951.641 | 1.433 | -0.00024864
| 1951.5201 | 1.3263 | -0.00020023 |  | 1951.52 | 1.433 | -0.00024592
| 1951.3995 | 1.3263 | -0.00019879 |  | 1951.4 | 1.433 | -0.00024591
| 1951.279 | 1.3263 | -0.00019592 |  | 1951.279 | 1.433 | -0.00024725
| 1951.1585 | 1.3263 | -0.00019205 |  | 1951.158 | 1.433 | -0.00024979
| 1951.0379 | 1.3263 | -0.00018868 |  | 1951.038 | 1.433 | -0.00025445
| 1950.9174 | 1.3263 | -0.00018752 |  | 1950.917 | 1.433 | -0.00026182
| 1950.7969 | 1.3263 | -0.00019012 |  | 1950.797 | 1.433 | -0.00027181
| 1950.6763 | 1.3263 | -0.00019664 |  | 1950.676 | 1.4329 | -0.00028244
| 1950.5558 | 1.3263 | -0.00020569 |  | 1950.556 | 1.4329 | -0.00029049
| 1950.4353 | 1.3263 | -0.00021447 |  | 1950.435 | 1.4329 | -0.00029273
| 1950.3147 | 1.3263 | -0.00021996 |  | 1950.315 | 1.4329 | -0.00028734
| 1950.1942 | 1.3262 | -0.00021961 |  | 1950.194 | 1.4329 | -0.00027525
| 1950.0737 | 1.3262 | -0.00021325 |  | 1950.074 | 1.4329 | -0.00026014
| 1949.9531 | 1.3262 | -0.00020247 |  | 1949.953 | 1.4329 | -0.00024696
| 1949.8326 | 1.3262 | -0.00019081 |  | 1949.833 | 1.4329 | -0.00023994
| 1949.7121 | 1.3262 | -0.00018215 |  | 1949.712 | 1.4329 | -0.00024121
| 1949.5916 | 1.3262 | -0.00017965 |  | 1949.592 | 1.4329 | -0.00024913
| 1949.471 | 1.3262 | -0.00018401 |  | 1949.471 | 1.4329 | -0.00026008
| 1949.3505 | 1.3262 | -0.00019411 |  | 1949.35 | 1.4329 | -0.00026912
| 1949.23 | 1.3262 | -0.00020653 |  | 1949.23 | 1.4328 | -0.00027287
| 1949.1094 | 1.3262 | -0.00021769 |  | 1949.109 | 1.4328 | -0.00027033
| 1948.9889 | 1.3262 | -0.00022424 |  | 1948.989 | 1.4328 | -0.00026341
| 1948.8684 | 1.3262 | -0.00022455 |  | 1948.868 | 1.4328 | -0.0002548
| 1948.7478 | 1.3262 | -0.00021886 |  | 1948.748 | 1.4328 | -0.00024776
| 1948.6273 | 1.3262 | -0.00020931 |  | 1948.627 | 1.4328 | -0.00024338
| 1948.5068 | 1.3262 | -0.00019847 |  | 1948.507 | 1.4328 | -0.00024116
| 1948.3862 | 1.3262 | -0.00018945 |  | 1948.386 | 1.4328 | -0.00023955
| 1948.2657 | 1.3262 | -0.00018393 |  | 1948.266 | 1.4328 | -0.00023687
| 1948.1452 | 1.3262 | -0.00018307 |  | 1948.145 | 1.4328 | -0.00023294
| 1948.0247 | 1.3262 | -0.00018627 |  | 1948.025 | 1.4328 | -0.00022916
| 1947.9041 | 1.3262 | -0.00019251 |  | 1947.904 | 1.4328 | -0.00022788
| 1947.7836 | 1.3262 | -0.00020035 |  | 1947.784 | 1.4328 | -0.00023124
| 1947.6631 | 1.3262 | -0.00020832 |  | 1947.663 | 1.4328 | -0.00023984
| 1947.5425 | 1.3262 | -0.00021535 |  | 1947.543 | 1.4328 | -0.00025202
| 1947.422 | 1.3261 | -0.00022071 |  | 1947.422 | 1.4328 | -0.00026476
| 1947.3015 | 1.3261 | -0.00022405 |  | 1947.301 | 1.4327 | -0.00027409
| 1947.1809 | 1.3261 | -0.00022515 |  | 1947.181 | 1.4327 | -0.00027738
| 1947.0604 | 1.3261 | -0.0002239 |  | 1947.06 | 1.4327 | -0.00027395
| 1946.9399 | 1.3261 | -0.00022041 |  | 1946.94 | 1.4327 | -0.00026505
| 1946.8193 | 1.3261 | -0.00021502 |  | 1946.819 | 1.4327 | -0.0002537
| 1946.6988 | 1.3261 | -0.00020823 |  | 1946.699 | 1.4327 | -0.00024316
| 1946.5783 | 1.3261 | -0.000201 |  | 1946.578 | 1.4327 | -0.00023565
| 1946.4577 | 1.3261 | -0.00019423 |  | 1946.458 | 1.4327 | -0.00023193
| 1946.3372 | 1.3261 | -0.00018862 |  | 1946.337 | 1.4327 | -0.00023132
| 1946.2167 | 1.3261 | -0.00018446 |  | 1946.217 | 1.4327 | -0.00023247
| 1946.0962 | 1.3261 | -0.00018147 |  | 1946.096 | 1.4327 | -0.0002341
| 1945.9756 | 1.3261 | -0.00017885 |  | 1945.976 | 1.4327 | -0.00023563
| 1945.8551 | 1.3261 | -0.00017597 |  | 1945.855 | 1.4326 | -0.00023719
| 1945.7346 | 1.3261 | -0.0001724 |  | 1945.735 | 1.4326 | -0.00023961
| 1945.614 | 1.3261 | -0.00016837 |  | 1945.614 | 1.4326 | -0.00024324
| 1945.4935 | 1.3261 | -0.00016516 |  | 1945.493 | 1.4326 | -0.00024809
| 1945.373 | 1.3261 | -0.0001639 |  | 1945.373 | 1.4326 | -0.00025301
| 1945.2524 | 1.3261 | -0.00016593 |  | 1945.252 | 1.4326 | -0.00025645
| 1945.1319 | 1.3261 | -0.00017129 |  | 1945.132 | 1.4326 | -0.00025673
| 1945.0114 | 1.3261 | -0.00017908 |  | 1945.011 | 1.4326 | -0.00025276
| 1944.8908 | 1.3261 | -0.00018763 |  | 1944.891 | 1.4326 | -0.00024471
| 1944.7703 | 1.3261 | -0.00019472 |  | 1944.77 | 1.4326 | -0.00023341
| 1944.6498 | 1.326 | -0.00019893 |  | 1944.65 | 1.4325 | -0.00022084
| 1944.5292 | 1.326 | -0.00019989 |  | 1944.529 | 1.4325 | -0.00020892
| 1944.4087 | 1.326 | -0.00019839 |  | 1944.409 | 1.4325 | -0.00019942
| 1944.2882 | 1.326 | -0.00019568 |  | 1944.288 | 1.4326 | -0.00019346
| 1944.1677 | 1.326 | -0.00019339 |  | 1944.168 | 1.4326 | -0.0001914
| 1944.0471 | 1.326 | -0.00019169 |  | 1944.047 | 1.4326 | -0.00019312
| 1943.9266 | 1.326 | -0.00019013 |  | 1943.927 | 1.4326 | -0.0001981
| 1943.8061 | 1.326 | -0.00018736 |  | 1943.806 | 1.4326 | -0.00020585
| 1943.6855 | 1.326 | -0.00018208 |  | 1943.686 | 1.4326 | -0.00021549
| 1943.565 | 1.326 | -0.00017407 |  | 1943.565 | 1.4326 | -0.00022619
| 1943.4445 | 1.326 | -0.00016469 |  | 1943.444 | 1.4326 | -0.00023676
| 1943.3239 | 1.326 | -0.0001562 |  | 1943.324 | 1.4325 | -0.00024576
| 1943.2034 | 1.326 | -0.00015147 |  | 1943.203 | 1.4325 | -0.00025164
| 1943.0829 | 1.326 | -0.00015266 |  | 1943.083 | 1.4325 | -0.00025339
| 1942.9623 | 1.326 | -0.00015995 |  | 1942.962 | 1.4325 | -0.00025087
| 1942.8418 | 1.326 | -0.0001717 |  | 1942.842 | 1.4325 | -0.00024504
| 1942.7213 | 1.326 | -0.00018506 |  | 1942.721 | 1.4325 | -0.00023781
| 1942.6007 | 1.326 | -0.00019701 |  | 1942.601 | 1.4325 | -0.00023136
| 1942.4802 | 1.326 | -0.0002052 |  | 1942.48 | 1.4325 | -0.00022763
| 1942.3597 | 1.326 | -0.00020925 |  | 1942.36 | 1.4325 | -0.0002274
| 1942.2392 | 1.326 | -0.00021029 |  | 1942.239 | 1.4325 | -0.00023048
| 1942.1186 | 1.326 | -0.00021067 |  | 1942.119 | 1.4325 | -0.00023543
| 1941.9981 | 1.3259 | -0.00021233 |  | 1941.998 | 1.4325 | -0.00024071
| 1941.8776 | 1.3259 | -0.00021666 |  | 1941.878 | 1.4325 | -0.0002454
| 1941.757 | 1.3259 | -0.00022331 |  | 1941.757 | 1.4324 | -0.00024932
| 1941.6365 | 1.3259 | -0.00023092 |  | 1941.636 | 1.4324 | -0.00025295
| 1941.516 | 1.3259 | -0.00023733 |  | 1941.516 | 1.4324 | -0.00025703
| 1941.3954 | 1.3259 | -0.00024045 |  | 1941.395 | 1.4324 | -0.00026117
| 1941.2749 | 1.3259 | -0.00023895 |  | 1941.275 | 1.4324 | -0.00026435
| 1941.1544 | 1.3258 | -0.00023198 |  | 1941.154 | 1.4324 | -0.00026435
| 1941.0338 | 1.3258 | -0.00021995 |  | 1941.034 | 1.4324 | -0.00025903
| 1940.9133 | 1.3258 | -0.00020414 |  | 1940.913 | 1.4323 | -0.0002474
| 1940.7928 | 1.3258 | -0.00018608 |  | 1940.793 | 1.4323 | -0.00023044
| 1940.6722 | 1.3258 | -0.00016813 |  | 1940.672 | 1.4323 | -0.00021123
| 1940.5517 | 1.3258 | -0.00015239 |  | 1940.552 | 1.4323 | -0.00019435
| 1940.4312 | 1.3258 | -0.00014095 |  | 1940.431 | 1.4323 | -0.00018381
| 1940.3107 | 1.3258 | -0.00013492 |  | 1940.311 | 1.4324 | -0.00018207
| 1940.1901 | 1.3258 | -0.00013416 |  | 1940.19 | 1.4324 | -0.00018907
| 1940.0696 | 1.3258 | -0.00013751 |  | 1940.07 | 1.4324 | -0.00020217
| 1939.9491 | 1.3258 | -0.00014265 |  | 1939.949 | 1.4324 | -0.00021737
| 1939.8285 | 1.3258 | -0.00014726 |  | 1939.829 | 1.4324 | -0.00023065
| 1939.708 | 1.3258 | -0.0001496 |  | 1939.708 | 1.4323 | -0.00023953
| 1939.5875 | 1.3258 | -0.00014935 |  | 1939.587 | 1.4323 | -0.00024331
| 1939.4669 | 1.3258 | -0.0001475 |  | 1939.467 | 1.4323 | -0.00024318
| 1939.3464 | 1.3258 | -0.00014568 |  | 1939.346 | 1.4323 | -0.00024078
| 1939.2259 | 1.3258 | -0.00014555 |  | 1939.226 | 1.4323 | -0.00023763
| 1939.1053 | 1.3258 | -0.00014758 |  | 1939.105 | 1.4323 | -0.00023459
| 1938.9848 | 1.3258 | -0.00015101 |  | 1938.985 | 1.4323 | -0.00023155
| 1938.8643 | 1.3258 | -0.00015388 |  | 1938.864 | 1.4323 | -0.00022834
| 1938.7438 | 1.3258 | -0.00015428 |  | 1938.744 | 1.4323 | -0.00022481
| 1938.6232 | 1.3258 | -0.000151 |  | 1938.623 | 1.4323 | -0.00022167
| 1938.5027 | 1.3258 | -0.00014443 |  | 1938.503 | 1.4323 | -0.00021958
| 1938.3822 | 1.3258 | -0.00013638 |  | 1938.382 | 1.4323 | -0.00021918
| 1938.2616 | 1.3258 | -0.00012969 |  | 1938.262 | 1.4323 | -0.00022014
| 1938.1411 | 1.3258 | -0.00012678 |  | 1938.141 | 1.4323 | -0.00022166
| 1938.0206 | 1.3258 | -0.00012875 |  | 1938.021 | 1.4322 | -0.00022252
| 1937.9 | 1.3258 | -0.00013516 |  | 1937.9 | 1.4322 | -0.00022212
| 1937.7795 | 1.3258 | -0.00014421 |  | 1937.779 | 1.4322 | -0.00022083
| 1937.659 | 1.3258 | -0.00015366 |  | 1937.659 | 1.4322 | -0.00022003
| 1937.5384 | 1.3258 | -0.00016176 |  | 1937.538 | 1.4322 | -0.00022186
| 1937.4179 | 1.3258 | -0.00016756 |  | 1937.418 | 1.4322 | -0.00022779
| 1937.2974 | 1.3258 | -0.00017138 |  | 1937.297 | 1.4322 | -0.000238
| 1937.1768 | 1.3258 | -0.00017412 |  | 1937.177 | 1.4322 | -0.00025096
| 1937.0563 | 1.3258 | -0.00017652 |  | 1937.056 | 1.4322 | -0.00026398
| 1936.9358 | 1.3258 | -0.00017894 |  | 1936.936 | 1.4322 | -0.00027403
| 1936.8153 | 1.3258 | -0.00018162 |  | 1936.815 | 1.4322 | -0.00027912
| 1936.6947 | 1.3257 | -0.00018404 |  | 1936.695 | 1.4322 | -0.00027894
| 1936.5742 | 1.3257 | -0.00018622 |  | 1936.574 | 1.4322 | -0.00027474
| 1936.4537 | 1.3257 | -0.00018822 |  | 1936.454 | 1.4321 | -0.00026882
| 1936.3331 | 1.3257 | -0.00019006 |  | 1936.333 | 1.4321 | -0.00026325
| 1936.2126 | 1.3257 | -0.00019153 |  | 1936.213 | 1.4321 | -0.00025925
| 1936.0921 | 1.3257 | -0.0001921 |  | 1936.092 | 1.4321 | -0.00025653
| 1935.9715 | 1.3257 | -0.00019053 |  | 1935.972 | 1.4321 | -0.00025396
| 1935.851 | 1.3257 | -0.00018545 |  | 1935.851 | 1.4321 | -0.00025021
| 1935.7305 | 1.3257 | -0.00017631 |  | 1935.73 | 1.4321 | -0.00024439
| 1935.6099 | 1.3256 | -0.00016358 |  | 1935.61 | 1.4321 | -0.00023653
| 1935.4894 | 1.3256 | -0.00014893 |  | 1935.489 | 1.4321 | -0.00022772
| 1935.3689 | 1.3256 | -0.00013495 |  | 1935.369 | 1.4321 | -0.0002191
| 1935.2483 | 1.3256 | -0.00012396 |  | 1935.248 | 1.4321 | -0.00021215
| 1935.1278 | 1.3256 | -0.00011737 |  | 1935.128 | 1.4321 | -0.00020756
| 1935.0073 | 1.3256 | -0.00011496 |  | 1935.007 | 1.4321 | -0.0002056
| 1934.8868 | 1.3256 | -0.00011494 |  | 1934.887 | 1.4321 | -0.00020584
| 1934.7662 | 1.3256 | -0.00011516 |  | 1934.766 | 1.4321 | -0.00020777
| 1934.6457 | 1.3256 | -0.00011345 |  | 1934.646 | 1.432 | -0.00021036
| 1934.5252 | 1.3256 | -0.00010923 |  | 1934.525 | 1.432 | -0.00021258
| 1934.4046 | 1.3256 | -0.00010321 |  | 1934.405 | 1.432 | -0.00021301
| 1934.2841 | 1.3256 | -9.7358e-05 |  | 1934.284 | 1.432 | -0.00021073
| 1934.1636 | 1.3256 | -9.3815e-05 |  | 1934.164 | 1.432 | -0.00020524
| 1934.043 | 1.3257 | -9.421e-05 |  | 1934.043 | 1.432 | -0.00019688
| 1933.9225 | 1.3257 | -9.8519e-05 |  | 1933.922 | 1.432 | -0.00018732
| 1933.802 | 1.3257 | -0.00010587 |  | 1933.802 | 1.432 | -0.00017882
| 1933.6814 | 1.3257 | -0.00011421 |  | 1933.681 | 1.432 | -0.00017374
| 1933.5609 | 1.3257 | -0.00012165 |  | 1933.561 | 1.432 | -0.00017346
| 1933.4404 | 1.3256 | -0.00012712 |  | 1933.44 | 1.432 | -0.00017807
| 1933.3198 | 1.3256 | -0.00013011 |  | 1933.32 | 1.432 | -0.00018575
| 1933.1993 | 1.3256 | -0.00013135 |  | 1933.199 | 1.432 | -0.00019378
| 1933.0788 | 1.3256 | -0.00013164 |  | 1933.079 | 1.432 | -0.00019956
| 1932.9583 | 1.3256 | -0.00013167 |  | 1932.958 | 1.432 | -0.00020145
| 1932.8377 | 1.3256 | -0.0001317 |  | 1932.838 | 1.432 | -0.00019941
| 1932.7172 | 1.3256 | -0.00013134 |  | 1932.717 | 1.432 | -0.0001952
| 1932.5967 | 1.3256 | -0.00013025 |  | 1932.597 | 1.432 | -0.0001917
| 1932.4761 | 1.3256 | -0.00012811 |  | 1932.476 | 1.432 | -0.00019115
| 1932.3556 | 1.3256 | -0.00012516 |  | 1932.356 | 1.432 | -0.00019513
| 1932.2351 | 1.3256 | -0.00012214 |  | 1932.235 | 1.432 | -0.0002035
| 1932.1145 | 1.3256 | -0.00012004 |  | 1932.115 | 1.432 | -0.00021495
| 1931.994 | 1.3256 | -0.00011995 |  | 1931.994 | 1.432 | -0.00022755
| 1931.8735 | 1.3256 | -0.00012255 |  | 1931.873 | 1.432 | -0.00023918
| 1931.7529 | 1.3256 | -0.00012802 |  | 1931.753 | 1.432 | -0.00024884
| 1931.6324 | 1.3256 | -0.00013578 |  | 1931.632 | 1.4319 | -0.00025558
| 1931.5119 | 1.3256 | -0.00014469 |  | 1931.512 | 1.4319 | -0.00025924
| 1931.3913 | 1.3256 | -0.00015338 |  | 1931.391 | 1.4319 | -0.00026007
| 1931.2708 | 1.3256 | -0.00016065 |  | 1931.271 | 1.4319 | -0.00025827
| 1931.1503 | 1.3256 | -0.00016559 |  | 1931.15 | 1.4319 | -0.00025405
| 1931.0298 | 1.3256 | -0.00016797 |  | 1931.03 | 1.4319 | -0.00024792
| 1930.9092 | 1.3255 | -0.00016809 |  | 1930.909 | 1.4319 | -0.00024055
| 1930.7887 | 1.3255 | -0.00016669 |  | 1930.789 | 1.4318 | -0.00023257
| 1930.6682 | 1.3255 | -0.00016469 |  | 1930.668 | 1.4318 | -0.00022459
| 1930.5476 | 1.3255 | -0.000163 |  | 1930.548 | 1.4318 | -0.00021706
| 1930.4271 | 1.3255 | -0.00016168 |  | 1930.427 | 1.4318 | -0.00021006
| 1930.3066 | 1.3255 | -0.00016073 |  | 1930.307 | 1.4318 | -0.00020346
| 1930.186 | 1.3255 | -0.00015944 |  | 1930.186 | 1.4318 | -0.00019735
| 1930.0655 | 1.3255 | -0.00015747 |  | 1930.066 | 1.4318 | -0.0001919
| 1929.945 | 1.3255 | -0.00015426 |  | 1929.945 | 1.4318 | -0.00018776
| 1929.8244 | 1.3255 | -0.0001497 |  | 1929.824 | 1.4318 | -0.0001854
| 1929.7039 | 1.3255 | -0.00014389 |  | 1929.704 | 1.4318 | -0.00018502
| 1929.5834 | 1.3254 | -0.00013716 |  | 1929.583 | 1.4318 | -0.00018631
| 1929.4629 | 1.3254 | -0.00012957 |  | 1929.463 | 1.4318 | -0.00018853
| 1929.3423 | 1.3254 | -0.00012119 |  | 1929.342 | 1.4318 | -0.00019055
| 1929.2218 | 1.3254 | -0.00011231 |  | 1929.222 | 1.4318 | -0.00019176
| 1929.1013 | 1.3254 | -0.00010314 |  | 1929.101 | 1.4318 | -0.00019216
| 1928.9807 | 1.3254 | -9.4733e-05 |  | 1928.981 | 1.4318 | -0.00019227
| 1928.8602 | 1.3254 | -8.8129e-05 |  | 1928.86 | 1.4318 | -0.00019266
| 1928.7397 | 1.3254 | -8.4379e-05 |  | 1928.74 | 1.4318 | -0.00019372
| 1928.6191 | 1.3254 | -8.4322e-05 |  | 1928.619 | 1.4318 | -0.00019486
| 1928.4986 | 1.3254 | -8.757e-05 |  | 1928.499 | 1.4318 | -0.00019497
| 1928.3781 | 1.3254 | -9.2767e-05 |  | 1928.378 | 1.4317 | -0.00019261
| 1928.2575 | 1.3254 | -9.7937e-05 |  | 1928.258 | 1.4317 | -0.00018692
| 1928.137 | 1.3254 | -0.0001009 |  | 1928.137 | 1.4317 | -0.00017834
| 1928.0165 | 1.3254 | -0.00010012 |  | 1928.016 | 1.4317 | -0.00016844
| 1927.8959 | 1.3254 | -9.5431e-05 |  | 1927.896 | 1.4317 | -0.00015972
| 1927.7754 | 1.3254 | -8.7865e-05 |  | 1927.775 | 1.4317 | -0.00015436
| 1927.6549 | 1.3254 | -7.9254e-05 |  | 1927.655 | 1.4317 | -0.00015329
| 1927.5344 | 1.3254 | -7.1571e-05 |  | 1927.534 | 1.4317 | -0.00015607
| 1927.4138 | 1.3254 | -6.6291e-05 |  | 1927.414 | 1.4317 | -0.0001605
| 1927.2933 | 1.3254 | -6.3775e-05 |  | 1927.293 | 1.4317 | -0.00016419
| 1927.1728 | 1.3254 | -6.3606e-05 |  | 1927.173 | 1.4317 | -0.00016504
| 1927.0522 | 1.3254 | -6.4851e-05 |  | 1927.052 | 1.4317 | -0.00016228
| 1926.9317 | 1.3254 | -6.6658e-05 |  | 1926.932 | 1.4317 | -0.0001569
| 1926.8112 | 1.3254 | -6.8834e-05 |  | 1926.811 | 1.4317 | -0.00015088
| 1926.6906 | 1.3254 | -7.1211e-05 |  | 1926.691 | 1.4317 | -0.0001467
| 1926.5701 | 1.3254 | -7.4262e-05 |  | 1926.57 | 1.4317 | -0.00014622
| 1926.4496 | 1.3254 | -7.7881e-05 |  | 1926.45 | 1.4317 | -0.0001505
| 1926.329 | 1.3254 | -8.1868e-05 |  | 1926.329 | 1.4317 | -0.00015922
| 1926.2085 | 1.3254 | -8.5796e-05 |  | 1926.209 | 1.4317 | -0.00017162
| 1926.088 | 1.3254 | -8.8906e-05 |  | 1926.088 | 1.4317 | -0.00018615
| 1925.9674 | 1.3254 | -9.1112e-05 |  | 1925.967 | 1.4317 | -0.00020158
| 1925.8469 | 1.3254 | -9.2841e-05 |  | 1925.847 | 1.4317 | -0.00021657
| 1925.7264 | 1.3254 | -9.4735e-05 |  | 1925.726 | 1.4317 | -0.00022954
| 1925.6059 | 1.3254 | -9.7311e-05 |  | 1925.606 | 1.4317 | -0.00023942
| 1925.4853 | 1.3254 | -0.00010065 |  | 1925.485 | 1.4317 | -0.00024526
| 1925.3648 | 1.3254 | -0.00010396 |  | 1925.365 | 1.4316 | -0.00024659
| 1925.2443 | 1.3254 | -0.00010603 |  | 1925.244 | 1.4316 | -0.00024386
| 1925.1237 | 1.3254 | -0.00010561 |  | 1925.124 | 1.4316 | -0.00023823
| 1925.0032 | 1.3253 | -0.0001019 |  | 1925.003 | 1.4316 | -0.00023099
| 1924.8827 | 1.3253 | -9.5544e-05 |  | 1924.883 | 1.4316 | -0.00022355
| 1924.7621 | 1.3253 | -8.7513e-05 |  | 1924.762 | 1.4316 | -0.00021665
| 1924.6416 | 1.3253 | -7.9596e-05 |  | 1924.642 | 1.4316 | -0.0002101
| 1924.5211 | 1.3253 | -7.3203e-05 |  | 1924.521 | 1.4316 | -0.00020325
| 1924.4005 | 1.3253 | -6.8878e-05 |  | 1924.401 | 1.4316 | -0.00019582
| 1924.28 | 1.3253 | -6.6047e-05 |  | 1924.28 | 1.4316 | -0.00018768
| 1924.1595 | 1.3253 | -6.3758e-05 |  | 1924.159 | 1.4316 | -0.00018001
| 1924.0389 | 1.3253 | -6.0844e-05 |  | 1924.039 | 1.4316 | -0.00017445
| 1923.9184 | 1.3253 | -5.671e-05 |  | 1923.918 | 1.4316 | -0.00017258
| 1923.7979 | 1.3253 | -5.1504e-05 |  | 1923.798 | 1.4316 | -0.0001751
| 1923.6774 | 1.3253 | -4.6297e-05 |  | 1923.677 | 1.4316 | -0.00018187
| 1923.5568 | 1.3253 | -4.188e-05 |  | 1923.557 | 1.4316 | -0.00019126
| 1923.4363 | 1.3253 | -3.9192e-05 |  | 1923.436 | 1.4316 | -0.00020121
| 1923.3158 | 1.3253 | -3.8115e-05 |  | 1923.316 | 1.4315 | -0.00020987
| 1923.1952 | 1.3253 | -3.8567e-05 |  | 1923.195 | 1.4315 | -0.00021632
| 1923.0747 | 1.3253 | -4.0122e-05 |  | 1923.075 | 1.4315 | -0.00022043
| 1922.9542 | 1.3253 | -4.2783e-05 |  | 1922.954 | 1.4315 | -0.00022278
| 1922.8336 | 1.3253 | -4.7171e-05 |  | 1922.834 | 1.4315 | -0.000224
| 1922.7131 | 1.3253 | -5.4246e-05 |  | 1922.713 | 1.4315 | -0.00022416
| 1922.5926 | 1.3253 | -6.441e-05 |  | 1922.593 | 1.4315 | -0.00022269
| 1922.472 | 1.3253 | -7.7548e-05 |  | 1922.472 | 1.4315 | -0.00021849
| 1922.3515 | 1.3253 | -9.2133e-05 |  | 1922.352 | 1.4314 | -0.000211
| 1922.231 | 1.3253 | -0.00010584 |  | 1922.231 | 1.4314 | -0.00020029
| 1922.1105 | 1.3253 | -0.00011607 |  | 1922.11 | 1.4314 | -0.00018786
| 1921.9899 | 1.3253 | -0.0001208 |  | 1921.99 | 1.4314 | -0.00017562
| 1921.8694 | 1.3253 | -0.00011936 |  | 1921.869 | 1.4314 | -0.00016588
| 1921.7489 | 1.3252 | -0.00011236 |  | 1921.749 | 1.4314 | -0.00016023
| 1921.6283 | 1.3252 | -0.00010172 |  | 1921.628 | 1.4314 | -0.00015886
| 1921.5078 | 1.3252 | -8.9737e-05 |  | 1921.508 | 1.4314 | -0.00016085
| 1921.3873 | 1.3252 | -7.8351e-05 |  | 1921.387 | 1.4314 | -0.00016421
| 1921.2667 | 1.3252 | -6.8719e-05 |  | 1921.267 | 1.4314 | -0.00016686
| 1921.1462 | 1.3252 | -6.0871e-05 |  | 1921.146 | 1.4314 | -0.00016727
| 1921.0257 | 1.3252 | -5.4385e-05 |  | 1921.026 | 1.4314 | -0.00016482
| 1920.9051 | 1.3252 | -4.8403e-05 |  | 1920.905 | 1.4314 | -0.00016015
| 1920.7846 | 1.3252 | -4.2254e-05 |  | 1920.785 | 1.4314 | -0.00015463
| 1920.6641 | 1.3252 | -3.5989e-05 |  | 1920.664 | 1.4314 | -0.00014971
| 1920.5435 | 1.3252 | -2.9751e-05 |  | 1920.544 | 1.4314 | -0.00014685
| 1920.423 | 1.3252 | -2.4194e-05 |  | 1920.423 | 1.4314 | -0.0001462
| 1920.3025 | 1.3252 | -1.9799e-05 |  | 1920.302 | 1.4314 | -0.00014761
| 1920.182 | 1.3252 | -1.7132e-05 |  | 1920.182 | 1.4314 | -0.00014976
| 1920.0614 | 1.3252 | -1.6789e-05 |  | 1920.061 | 1.4314 | -0.00015125
| 1919.9409 | 1.3252 | -1.9194e-05 |  | 1919.941 | 1.4313 | -0.00015081
| 1919.8204 | 1.3252 | -2.4807e-05 |  | 1919.82 | 1.4313 | -0.00014806
| 1919.6998 | 1.3252 | -3.368e-05 |  | 1919.7 | 1.4313 | -0.00014317
| 1919.5793 | 1.3252 | -4.5106e-05 |  | 1919.579 | 1.4313 | -0.00013721
| 1919.4588 | 1.3252 | -5.795e-05 |  | 1919.459 | 1.4313 | -0.00013129
| 1919.3382 | 1.3252 | -7.0001e-05 |  | 1919.338 | 1.4313 | -0.00012657
| 1919.2177 | 1.3252 | -7.8793e-05 |  | 1919.218 | 1.4313 | -0.00012297
| 1919.0972 | 1.3252 | -8.2254e-05 |  | 1919.097 | 1.4313 | -0.00011962
| 1918.9766 | 1.3252 | -7.9334e-05 |  | 1918.977 | 1.4313 | -0.00011546
| 1918.8561 | 1.3252 | -7.0373e-05 |  | 1918.856 | 1.4313 | -0.00010928
| 1918.7356 | 1.3252 | -5.7723e-05 |  | 1918.736 | 1.4313 | -0.00010117
| 1918.615 | 1.3252 | -4.436e-05 |  | 1918.615 | 1.4313 | -9.2318e-05
| 1918.4945 | 1.3252 | -3.4005e-05 |  | 1918.495 | 1.4313 | -8.5195e-05
| 1918.374 | 1.3252 | -2.9123e-05 |  | 1918.374 | 1.4313 | -8.2391e-05
| 1918.2535 | 1.3252 | -3.1079e-05 |  | 1918.253 | 1.4313 | -8.5716e-05
| 1918.1329 | 1.3252 | -3.8877e-05 |  | 1918.133 | 1.4313 | -9.5153e-05
| 1918.0124 | 1.3252 | -5.02e-05 |  | 1918.012 | 1.4313 | -0.00010887
| 1917.8919 | 1.3252 | -6.1549e-05 |  | 1917.892 | 1.4313 | -0.00012365
| 1917.7713 | 1.3252 | -6.998e-05 |  | 1917.771 | 1.4313 | -0.00013621
| 1917.6508 | 1.3252 | -7.3527e-05 |  | 1917.651 | 1.4313 | -0.00014448
| 1917.5303 | 1.3251 | -7.1711e-05 |  | 1917.53 | 1.4313 | -0.00014811
| 1917.4097 | 1.3251 | -6.5862e-05 |  | 1917.41 | 1.4313 | -0.0001485
| 1917.2892 | 1.3251 | -5.8227e-05 |  | 1917.289 | 1.4313 | -0.00014776
| 1917.1687 | 1.3251 | -5.1187e-05 |  | 1917.169 | 1.4313 | -0.00014763
| 1917.0481 | 1.3251 | -4.6217e-05 |  | 1917.048 | 1.4313 | -0.00014874
| 1916.9276 | 1.3251 | -4.3776e-05 |  | 1916.928 | 1.4313 | -0.00015022
| 1916.8071 | 1.3251 | -4.2641e-05 |  | 1916.807 | 1.4312 | -0.00015064
| 1916.6865 | 1.3251 | -4.1162e-05 |  | 1916.687 | 1.4312 | -0.0001486
| 1916.566 | 1.3251 | -3.7497e-05 |  | 1916.566 | 1.4312 | -0.00014436
| 1916.4455 | 1.3251 | -3.0537e-05 |  | 1916.445 | 1.4312 | -0.00013873
| 1916.325 | 1.3251 | -2.0394e-05 |  | 1916.325 | 1.4312 | -0.00013381
| 1916.2044 | 1.3251 | -8.4627e-06 |  | 1916.204 | 1.4312 | -0.0001308
| 1916.0839 | 1.3251 | 3.3274e-06 |  | 1916.084 | 1.4312 | -0.00012978
| 1915.9634 | 1.3251 | 1.2964e-05 |  | 1915.963 | 1.4312 | -0.00012975
| 1915.8428 | 1.3251 | 1.8823e-05 |  | 1915.843 | 1.4312 | -0.00012842
| 1915.7223 | 1.3251 | 2.0701e-05 |  | 1915.722 | 1.4312 | -0.00012397
| 1915.6018 | 1.3251 | 1.9144e-05 |  | 1915.602 | 1.4312 | -0.00011595
| 1915.4812 | 1.3251 | 1.5625e-05 |  | 1915.481 | 1.4312 | -0.00010559
| 1915.3607 | 1.3251 | 1.1738e-05 |  | 1915.361 | 1.4312 | -9.5588e-05
| 1915.2402 | 1.3251 | 8.8995e-06 |  | 1915.24 | 1.4312 | -8.8579e-05
| 1915.1196 | 1.3251 | 7.7396e-06 |  | 1915.12 | 1.4312 | -8.6019e-05
| 1914.9991 | 1.3251 | 8.794e-06 |  | 1914.999 | 1.4312 | -8.8083e-05
| 1914.8786 | 1.3251 | 1.1555e-05 |  | 1914.879 | 1.4312 | -9.2769e-05
| 1914.758 | 1.3251 | 1.5369e-05 |  | 1914.758 | 1.4312 | -9.7992e-05
| 1914.6375 | 1.3251 | 1.9525e-05 |  | 1914.638 | 1.4312 | -0.00010197
| 1914.517 | 1.3251 | 2.3026e-05 |  | 1914.517 | 1.4312 | -0.00010435
| 1914.3965 | 1.3251 | 2.508e-05 |  | 1914.396 | 1.4312 | -0.00010592
| 1914.2759 | 1.3251 | 2.5168e-05 |  | 1914.276 | 1.4311 | -0.00010824
| 1914.1554 | 1.3251 | 2.2987e-05 |  | 1914.155 | 1.4311 | -0.00011198
| 1914.0349 | 1.3251 | 1.8811e-05 |  | 1914.035 | 1.4311 | -0.00011709
| 1913.9143 | 1.3251 | 1.3299e-05 |  | 1913.914 | 1.4311 | -0.00012185
| 1913.7938 | 1.3251 | 7.5575e-06 |  | 1913.794 | 1.4311 | -0.00012431
| 1913.6733 | 1.3251 | 2.8688e-06 |  | 1913.673 | 1.4311 | -0.00012302
| 1913.5527 | 1.3251 | 0 |  | 1913.553 | 1.4311 | -0.00011785
| 1913.4322 | 1.3251 | -2.2178e-06 |  | 1913.432 | 1.4311 | -0.00011029
| 1913.3117 | 1.3251 | -2.7895e-06 |  | 1913.312 | 1.4311 | -0.00010245
| 1913.1911 | 1.3251 | -2.7372e-06 |  | 1913.191 | 1.4311 | -9.5888e-05
| 1913.0706 | 1.3251 | -3.4215e-06 |  | 1913.071 | 1.4311 | -9.1033e-05
| 1912.9501 | 1.3251 | -5.8687e-06 |  | 1912.95 | 1.4311 | -8.691e-05
| 1912.8296 | 1.3251 | -1.0765e-05 |  | 1912.83 | 1.431 | -8.1665e-05
| 1912.709 | 1.3251 | -1.7882e-05 |  | 1912.709 | 1.431 | -7.3987e-05
| 1912.5885 | 1.3251 | -2.6449e-05 |  | 1912.588 | 1.431 | -6.3752e-05
| 1912.468 | 1.3251 | -3.5361e-05 |  | 1912.468 | 1.431 | -5.2601e-05
| 1912.3474 | 1.3251 | -4.3218e-05 |  | 1912.347 | 1.431 | -4.3298e-05
| 1912.2269 | 1.3251 | -4.9059e-05 |  | 1912.227 | 1.4311 | -3.8448e-05
| 1912.1064 | 1.3251 | -5.2138e-05 |  | 1912.106 | 1.4311 | -3.9397e-05
| 1911.9858 | 1.325 | -5.1857e-05 |  | 1911.986 | 1.4311 | -4.5447e-05
| 1911.8653 | 1.325 | -4.8106e-05 |  | 1911.865 | 1.4311 | -5.4278e-05
| 1911.7448 | 1.325 | -4.1195e-05 |  | 1911.745 | 1.4311 | -6.2693e-05
| 1911.6242 | 1.325 | -3.1775e-05 |  | 1911.624 | 1.4311 | -6.809e-05
| 1911.5037 | 1.325 | -2.1275e-05 |  | 1911.504 | 1.431 | -6.9451e-05
| 1911.3832 | 1.325 | -1.1228e-05 |  | 1911.383 | 1.431 | -6.7118e-05
| 1911.2626 | 1.325 | -3.3133e-06 |  | 1911.263 | 1.431 | -6.2423e-05
| 1911.1421 | 1.325 | 1.128e-06 |  | 1911.142 | 1.431 | -5.7146e-05
| 1911.0216 | 1.325 | 1.58e-06 |  | 1911.022 | 1.431 | -5.206e-05
| 1910.9011 | 1.325 | -1.5828e-06 |  | 1910.901 | 1.431 | -4.754e-05
| 1910.7805 | 1.325 | -6.8832e-06 |  | 1910.781 | 1.431 | -4.3062e-05
| 1910.66 | 1.325 | -1.2498e-05 |  | 1910.66 | 1.431 | -3.88e-05
| 1910.5395 | 1.325 | -1.6458e-05 |  | 1910.539 | 1.431 | -3.5303e-05
| 1910.4189 | 1.325 | -1.7629e-05 |  | 1910.419 | 1.431 | -3.4075e-05
| 1910.2984 | 1.325 | -1.5525e-05 |  | 1910.298 | 1.431 | -3.6654e-05
| 1910.1779 | 1.325 | -1.0345e-05 |  | 1910.178 | 1.431 | -4.3962e-05
| 1910.0573 | 1.325 | -3.1658e-06 |  | 1910.057 | 1.431 | -5.5624e-05
| 1909.9368 | 1.325 | 5.0386e-06 |  | 1909.937 | 1.431 | -6.9646e-05
| 1909.8163 | 1.325 | 1.3388e-05 |  | 1909.816 | 1.431 | -8.3568e-05
| 1909.6957 | 1.325 | 2.1366e-05 |  | 1909.696 | 1.431 | -9.4746e-05
| 1909.5752 | 1.325 | 2.8405e-05 |  | 1909.575 | 1.431 | -0.00010166
| 1909.4547 | 1.325 | 3.3819e-05 |  | 1909.455 | 1.431 | -0.00010467
| 1909.3341 | 1.325 | 3.6785e-05 |  | 1909.334 | 1.431 | -0.00010527
| 1909.2136 | 1.325 | 3.6416e-05 |  | 1909.214 | 1.431 | -0.00010577
| 1909.0931 | 1.325 | 3.1796e-05 |  | 1909.093 | 1.431 | -0.00010803
| 1908.9726 | 1.325 | 2.2929e-05 |  | 1908.973 | 1.431 | -0.00011276
| 1908.852 | 1.325 | 1.0497e-05 |  | 1908.852 | 1.431 | -0.00011932
| 1908.7315 | 1.325 | -3.5913e-06 |  | 1908.731 | 1.431 | -0.00012585
| 1908.611 | 1.325 | -1.7367e-05 |  | 1908.611 | 1.4309 | -0.0001307
| 1908.4904 | 1.325 | -2.8375e-05 |  | 1908.49 | 1.4309 | -0.0001321
| 1908.3699 | 1.325 | -3.5509e-05 |  | 1908.37 | 1.4309 | -0.00012935
| 1908.2494 | 1.325 | -3.8593e-05 |  | 1908.249 | 1.4309 | -0.00012297
| 1908.1288 | 1.325 | -3.831e-05 |  | 1908.129 | 1.4309 | -0.00011423
| 1908.0083 | 1.325 | -3.6746e-05 |  | 1908.008 | 1.4309 | -0.00010448
| 1907.8878 | 1.325 | -3.5468e-05 |  | 1907.888 | 1.4309 | -9.4715e-05
| 1907.7672 | 1.325 | -3.5873e-05 |  | 1907.767 | 1.4309 | -8.5625e-05
| 1907.6467 | 1.325 | -3.8188e-05 |  | 1907.647 | 1.4309 | -7.7413e-05
| 1907.5262 | 1.325 | -4.1729e-05 |  | 1907.526 | 1.4309 | -6.9777e-05
| 1907.4056 | 1.325 | -4.5071e-05 |  | 1907.406 | 1.4309 | -6.2352e-05
| 1907.2851 | 1.3249 | -4.6816e-05 |  | 1907.285 | 1.4308 | -5.4991e-05
| 1907.1646 | 1.3249 | -4.6079e-05 |  | 1907.165 | 1.4308 | -4.747e-05
| 1907.0441 | 1.3249 | -4.2719e-05 |  | 1907.044 | 1.4308 | -3.9821e-05
| 1906.9235 | 1.3249 | -3.7644e-05 |  | 1906.924 | 1.4308 | -3.2055e-05
| 1906.803 | 1.3249 | -3.1854e-05 |  | 1906.803 | 1.4309 | -2.4649e-05
| 1906.6825 | 1.3249 | -2.6692e-05 |  | 1906.682 | 1.4309 | -1.8508e-05
| 1906.5619 | 1.3249 | -2.2813e-05 |  | 1906.562 | 1.4309 | -1.4685e-05
| 1906.4414 | 1.3249 | -2.0507e-05 |  | 1906.441 | 1.4309 | -1.4686e-05
| 1906.3209 | 1.3249 | -1.9282e-05 |  | 1906.321 | 1.4309 | -1.9638e-05
| 1906.2003 | 1.3249 | -1.8858e-05 |  | 1906.2 | 1.4309 | -3.0279e-05
| 1906.0798 | 1.3249 | -1.869e-05 |  | 1906.08 | 1.4309 | -4.6388e-05
| 1905.9593 | 1.3249 | -1.8779e-05 |  | 1905.959 | 1.4309 | -6.5968e-05
| 1905.8387 | 1.3249 | -1.9268e-05 |  | 1905.839 | 1.4309 | -8.6274e-05
| 1905.7182 | 1.3249 | -2.0528e-05 |  | 1905.718 | 1.4309 | -0.00010379
| 1905.5977 | 1.3249 | -2.2557e-05 |  | 1905.598 | 1.4309 | -0.00011589
| 1905.4771 | 1.3249 | -2.5245e-05 |  | 1905.477 | 1.4309 | -0.00012094
| 1905.3566 | 1.3249 | -2.7706e-05 |  | 1905.357 | 1.4308 | -0.00011968
| 1905.2361 | 1.3249 | -2.9309e-05 |  | 1905.236 | 1.4308 | -0.00011462
| 1905.1156 | 1.3249 | -2.9512e-05 |  | 1905.116 | 1.4308 | -0.00010962
| 1904.995 | 1.3249 | -2.8033e-05 |  | 1904.995 | 1.4308 | -0.00010806
| 1904.8745 | 1.3249 | -2.5407e-05 |  | 1904.874 | 1.4308 | -0.00011194
| 1904.754 | 1.3249 | -2.224e-05 |  | 1904.754 | 1.4308 | -0.00012094
| 1904.6334 | 1.3249 | -1.9473e-05 |  | 1904.633 | 1.4308 | -0.00013225
| 1904.5129 | 1.3249 | -1.7788e-05 |  | 1904.513 | 1.4308 | -0.00014209
| 1904.3924 | 1.3249 | -1.6993e-05 |  | 1904.392 | 1.4308 | -0.00014659
| 1904.2718 | 1.3249 | -1.6996e-05 |  | 1904.272 | 1.4307 | -0.00014385
| 1904.1513 | 1.3249 | -1.7486e-05 |  | 1904.151 | 1.4307 | -0.00013451
| 1904.0308 | 1.3249 | -1.8057e-05 |  | 1904.031 | 1.4307 | -0.00012144
| 1903.9102 | 1.3249 | -1.8749e-05 |  | 1903.91 | 1.4307 | -0.00010871
| 1903.7897 | 1.3249 | -1.9893e-05 |  | 1903.79 | 1.4307 | -9.9684e-05
| 1903.6692 | 1.3249 | -2.147e-05 |  | 1903.669 | 1.4307 | -9.5941e-05
| 1903.5487 | 1.3249 | -2.3704e-05 |  | 1903.549 | 1.4307 | -9.6671e-05
| 1903.4281 | 1.3249 | -2.5907e-05 |  | 1903.428 | 1.4307 | -9.9179e-05
| 1903.3076 | 1.3249 | -2.7371e-05 |  | 1903.308 | 1.4307 | -0.00010009
| 1903.1871 | 1.3249 | -2.7375e-05 |  | 1903.187 | 1.4307 | -9.6987e-05
| 1903.0665 | 1.3249 | -2.5692e-05 |  | 1903.067 | 1.4307 | -8.9222e-05
| 1902.946 | 1.3248 | -2.255e-05 |  | 1902.946 | 1.4306 | -7.788e-05
| 1902.8255 | 1.3248 | -1.9293e-05 |  | 1902.825 | 1.4306 | -6.5092e-05
| 1902.7049 | 1.3248 | -1.7038e-05 |  | 1902.705 | 1.4306 | -5.2938e-05
| 1902.5844 | 1.3249 | -1.6753e-05 |  | 1902.584 | 1.4306 | -4.2399e-05
| 1902.4639 | 1.3249 | -1.8816e-05 |  | 1902.464 | 1.4306 | -3.3766e-05
| 1902.3433 | 1.3249 | -2.2482e-05 |  | 1902.343 | 1.4306 | -2.6427e-05
| 1902.2228 | 1.3249 | -2.6549e-05 |  | 1902.223 | 1.4306 | -2.0077e-05
| 1902.1023 | 1.3248 | -2.9697e-05 |  | 1902.102 | 1.4306 | -1.4875e-05
| 1901.9817 | 1.3248 | -3.122e-05 |  | 1901.982 | 1.4306 | -1.1978e-05
| 1901.8612 | 1.3248 | -3.108e-05 |  | 1901.861 | 1.4306 | -1.218e-05
| 1901.7407 | 1.3248 | -3.0141e-05 |  | 1901.741 | 1.4307 | -1.5765e-05
| 1901.6202 | 1.3248 | -2.9799e-05 |  | 1901.62 | 1.4307 | -2.1346e-05
| 1901.4996 | 1.3248 | -3.0979e-05 |  | 1901.5 | 1.4306 | -2.6701e-05
| 1901.3791 | 1.3248 | -3.4016e-05 |  | 1901.379 | 1.4306 | -2.9259e-05
| 1901.2586 | 1.3248 | -3.8799e-05 |  | 1901.259 | 1.4306 | -2.7519e-05
| 1901.138 | 1.3248 | -4.4471e-05 |  | 1901.138 | 1.4306 | -2.199e-05
| 1901.0175 | 1.3248 | -5.0316e-05 |  | 1901.017 | 1.4306 | -1.5303e-05
| 1900.897 | 1.3248 | -5.6075e-05 |  | 1900.897 | 1.4306 | -1.0997e-05
| 1900.7764 | 1.3248 | -6.1777e-05 |  | 1900.776 | 1.4306 | -1.1963e-05
| 1900.6559 | 1.3248 | -6.7623e-05 |  | 1900.656 | 1.4306 | -1.9192e-05
| 1900.5354 | 1.3248 | -7.3756e-05 |  | 1900.535 | 1.4306 | -3.0918e-05
| 1900.4148 | 1.3248 | -7.9861e-05 |  | 1900.415 | 1.4306 | -4.3526e-05
| 1900.2943 | 1.3248 | -8.4907e-05 |  | 1900.294 | 1.4306 | -5.2776e-05
| 1900.1738 | 1.3248 | -8.8062e-05 |  | 1900.174 | 1.4306 | -5.5568e-05
| 1900.0532 | 1.3248 | -8.9045e-05 |  | 1900.053 | 1.4306 | -5.1454e-05
| 1899.9327 | 1.3248 | -8.7851e-05 |  | 1899.933 | 1.4306 | -4.1909e-05
| 1899.8122 | 1.3248 | -8.5939e-05 |  | 1899.812 | 1.4306 | -3.0386e-05
| 1899.6917 | 1.3248 | -8.4543e-05 |  | 1899.692 | 1.4306 | -2.0072e-05
| 1899.5711 | 1.3248 | -8.4694e-05 |  | 1899.571 | 1.4306 | -1.2747e-05
| 1899.4506 | 1.3248 | -8.6676e-05 |  | 1899.451 | 1.4306 | -8.4841e-06
| 1899.3301 | 1.3248 | -8.9462e-05 |  | 1899.33 | 1.4306 | -5.8555e-06
| 1899.2095 | 1.3248 | -9.1647e-05 |  | 1899.21 | 1.4306 | -3.6826e-06
| 1899.089 | 1.3248 | -9.1483e-05 |  | 1899.089 | 1.4306 | -9.8395e-07
| 1898.9685 | 1.3247 | -8.8627e-05 |  | 1898.968 | 1.4306 | 1.591e-06
| 1898.8479 | 1.3247 | -8.3619e-05 |  | 1898.848 | 1.4306 | 2.9909e-06
| 1898.7274 | 1.3247 | -7.8241e-05 |  | 1898.727 | 1.4306 | 1.8225e-06
| 1898.6069 | 1.3247 | -7.4953e-05 |  | 1898.607 | 1.4306 | -2.1319e-06
| 1898.4863 | 1.3247 | -7.5046e-05 |  | 1898.486 | 1.4306 | -8.0855e-06
| 1898.3658 | 1.3247 | -7.9093e-05 |  | 1898.366 | 1.4306 | -1.4393e-05
| 1898.2453 | 1.3247 | -8.5893e-05 |  | 1898.245 | 1.4306 | -1.9845e-05
| 1898.1247 | 1.3247 | -9.3467e-05 |  | 1898.125 | 1.4306 | -2.4187e-05
| 1898.0042 | 1.3247 | -9.9695e-05 |  | 1898.004 | 1.4306 | -2.8535e-05
| 1897.8837 | 1.3247 | -0.00010357 |  | 1897.884 | 1.4306 | -3.4481e-05
| 1897.7632 | 1.3247 | -0.00010493 |  | 1897.763 | 1.4306 | -4.3339e-05
| 1897.6426 | 1.3247 | -0.00010488 |  | 1897.643 | 1.4305 | -5.4842e-05
| 1897.5221 | 1.3247 | -0.00010495 |  | 1897.522 | 1.4305 | -6.6686e-05
| 1897.4016 | 1.3247 | -0.00010602 |  | 1897.402 | 1.4305 | -7.5606e-05
| 1897.281 | 1.3247 | -0.00010783 |  | 1897.281 | 1.4305 | -7.8203e-05
| 1897.1605 | 1.3247 | -0.00010948 |  | 1897.16 | 1.4305 | -7.322e-05
| 1897.04 | 1.3247 | -0.00010937 |  | 1897.04 | 1.4305 | -6.1369e-05
| 1896.9194 | 1.3247 | -0.00010631 |  | 1896.919 | 1.4304 | -4.5934e-05
| 1896.7989 | 1.3247 | -0.00010007 |  | 1896.799 | 1.4304 | -3.0996e-05
| 1896.6784 | 1.3246 | -9.1899e-05 |  | 1896.678 | 1.4304 | -2.0064e-05
| 1896.5578 | 1.3246 | -8.3533e-05 |  | 1896.558 | 1.4304 | -1.4454e-05
| 1896.4373 | 1.3246 | -7.7054e-05 |  | 1896.437 | 1.4304 | -1.3028e-05
| 1896.3168 | 1.3247 | -7.3993e-05 |  | 1896.317 | 1.4304 | -1.3361e-05
| 1896.1962 | 1.3247 | -7.4458e-05 |  | 1896.196 | 1.4304 | -1.2618e-05
| 1896.0757 | 1.3247 | -7.7908e-05 |  | 1896.076 | 1.4304 | -9.2244e-06
| 1895.9552 | 1.3247 | -8.2621e-05 |  | 1895.955 | 1.4304 | -4.166e-06
| 1895.8347 | 1.3247 | -8.7162e-05 |  | 1895.835 | 1.4304 | 5.3102e-07
| 1895.7141 | 1.3246 | -9.0414e-05 |  | 1895.714 | 1.4304 | 1.9824e-06
| 1895.5936 | 1.3246 | -9.2056e-05 |  | 1895.594 | 1.4304 | -9.6382e-07
| 1895.4731 | 1.3246 | -9.2353e-05 |  | 1895.473 | 1.4304 | -7.8172e-06
| 1895.3525 | 1.3246 | -9.1728e-05 |  | 1895.353 | 1.4304 | -1.5935e-05
| 1895.232 | 1.3246 | -9.0848e-05 |  | 1895.232 | 1.4304 | -2.1671e-05
| 1895.1115 | 1.3246 | -9.0168e-05 |  | 1895.111 | 1.4304 | -2.1899e-05
| 1894.9909 | 1.3246 | -8.9773e-05 |  | 1894.991 | 1.4304 | -1.583e-05
| 1894.8704 | 1.3246 | -8.9836e-05 |  | 1894.87 | 1.4304 | -4.575e-06
| 1894.7499 | 1.3246 | -9.0676e-05 |  | 1894.75 | 1.4304 | 8.5181e-06
| 1894.6293 | 1.3246 | -9.235e-05 |  | 1894.629 | 1.4304 | 1.9809e-05
| 1894.5088 | 1.3246 | -9.4799e-05 |  | 1894.509 | 1.4304 | 2.6546e-05
| 1894.3883 | 1.3246 | -9.7479e-05 |  | 1894.388 | 1.4304 | 2.8069e-05
| 1894.2678 | 1.3246 | -9.9326e-05 |  | 1894.268 | 1.4304 | 2.5169e-05
| 1894.1472 | 1.3246 | -9.8904e-05 |  | 1894.147 | 1.4304 | 2.0226e-05
| 1894.0267 | 1.3246 | -9.4949e-05 |  | 1894.027 | 1.4304 | 1.526e-05
| 1893.9062 | 1.3246 | -8.6854e-05 |  | 1893.906 | 1.4304 | 1.1586e-05
| 1893.7856 | 1.3245 | -7.5056e-05 |  | 1893.786 | 1.4304 | 8.7835e-06
| 1893.6651 | 1.3245 | -6.1214e-05 |  | 1893.665 | 1.4304 | 6.2445e-06
| 1893.5446 | 1.3245 | -4.7714e-05 |  | 1893.545 | 1.4304 | 3.3555e-06
| 1893.424 | 1.3246 | -3.7199e-05 |  | 1893.424 | 1.4304 | 3.5327e-08
| 1893.3035 | 1.3246 | -3.1688e-05 |  | 1893.303 | 1.4304 | -2.7539e-06
| 1893.183 | 1.3246 | -3.2151e-05 |  | 1893.183 | 1.4304 | -3.3632e-06
| 1893.0624 | 1.3246 | -3.7905e-05 |  | 1893.062 | 1.4303 | -8.3656e-07
| 1892.9419 | 1.3246 | -4.7337e-05 |  | 1892.942 | 1.4303 | 4.8463e-06
| 1892.8214 | 1.3246 | -5.8034e-05 |  | 1892.821 | 1.4303 | 1.2039e-05
| 1892.7008 | 1.3246 | -6.7961e-05 |  | 1892.701 | 1.4303 | 1.8302e-05
| 1892.5803 | 1.3246 | -7.5556e-05 |  | 1892.58 | 1.4303 | 2.084e-05
| 1892.4598 | 1.3246 | -8.068e-05 |  | 1892.46 | 1.4303 | 1.8559e-05
| 1892.3393 | 1.3246 | -8.3934e-05 |  | 1892.339 | 1.4303 | 1.1921e-05
| 1892.2187 | 1.3246 | -8.6444e-05 |  | 1892.219 | 1.4303 | 3.7033e-06
| 1892.0982 | 1.3246 | -8.9326e-05 |  | 1892.098 | 1.4303 | -2.519e-06
| 1891.9777 | 1.3246 | -9.3388e-05 |  | 1891.978 | 1.4303 | -3.4361e-06
| 1891.8571 | 1.3246 | -9.8574e-05 |  | 1891.857 | 1.4303 | 2.1315e-06
| 1891.7366 | 1.3246 | -0.00010427 |  | 1891.737 | 1.4303 | 1.3481e-05
| 1891.6161 | 1.3246 | -0.0001094 |  | 1891.616 | 1.4303 | 2.7486e-05
| 1891.4955 | 1.3245 | -0.0001131 |  | 1891.496 | 1.4303 | 4.0358e-05
| 1891.375 | 1.3245 | -0.00011477 |  | 1891.375 | 1.4303 | 4.8749e-05
| 1891.2545 | 1.3245 | -0.00011412 |  | 1891.254 | 1.4303 | 5.1313e-05
| 1891.1339 | 1.3245 | -0.00011134 |  | 1891.134 | 1.4303 | 4.8514e-05
| 1891.0134 | 1.3245 | -0.00010695 |  | 1891.013 | 1.4303 | 4.2763e-05
| 1890.8929 | 1.3245 | -0.00010132 |  | 1890.893 | 1.4303 | 3.7149e-05
| 1890.7723 | 1.3245 | -9.4993e-05 |  | 1890.772 | 1.4303 | 3.3941e-05
| 1890.6518 | 1.3245 | -8.8385e-05 |  | 1890.652 | 1.4303 | 3.431e-05
| 1890.5313 | 1.3245 | -8.2117e-05 |  | 1890.531 | 1.4303 | 3.7606e-05
| 1890.4108 | 1.3245 | -7.6629e-05 |  | 1890.411 | 1.4303 | 4.2555e-05
| 1890.2902 | 1.3245 | -7.2492e-05 |  | 1890.29 | 1.4303 | 4.7397e-05
| 1890.1697 | 1.3245 | -7.0425e-05 |  | 1890.17 | 1.4303 | 5.0657e-05
| 1890.0492 | 1.3245 | -7.0346e-05 |  | 1890.049 | 1.4303 | 5.149e-05
| 1889.9286 | 1.3245 | -7.2426e-05 |  | 1889.929 | 1.4303 | 4.969e-05
| 1889.8081 | 1.3245 | -7.6088e-05 |  | 1889.808 | 1.4303 | 4.5246e-05
| 1889.6876 | 1.3245 | -8.0933e-05 |  | 1889.688 | 1.4303 | 3.8253e-05
| 1889.567 | 1.3245 | -8.638e-05 |  | 1889.567 | 1.4303 | 2.932e-05
| 1889.4465 | 1.3245 | -9.229e-05 |  | 1889.446 | 1.4303 | 1.9531e-05
| 1889.326 | 1.3245 | -9.8692e-05 |  | 1889.326 | 1.4303 | 1.0687e-05
| 1889.2054 | 1.3245 | -0.00010564 |  | 1889.205 | 1.4302 | 4.9927e-06
| 1889.0849 | 1.3245 | -0.00011302 |  | 1889.085 | 1.4302 | 4.5834e-06
| 1888.9644 | 1.3245 | -0.00012023 |  | 1888.964 | 1.4302 | 1.0471e-05
| 1888.8438 | 1.3245 | -0.00012649 |  | 1888.844 | 1.4302 | 2.1368e-05
| 1888.7233 | 1.3245 | -0.00013096 |  | 1888.723 | 1.4302 | 3.5235e-05
| 1888.6028 | 1.3245 | -0.00013308 |  | 1888.603 | 1.4302 | 4.8635e-05
| 1888.4823 | 1.3244 | -0.00013286 |  | 1888.482 | 1.4302 | 5.8113e-05
| 1888.3617 | 1.3244 | -0.00013091 |  | 1888.362 | 1.4302 | 6.1809e-05
| 1888.2412 | 1.3244 | -0.00012798 |  | 1888.241 | 1.4302 | 5.9874e-05
| 1888.1207 | 1.3244 | -0.00012485 |  | 1888.121 | 1.4302 | 5.4449e-05
| 1888.0001 | 1.3244 | -0.00012192 |  | 1888 | 1.4302 | 4.8326e-05
| 1887.8796 | 1.3244 | -0.00011879 |  | 1887.88 | 1.4302 | 4.4187e-05
| 1887.7591 | 1.3244 | -0.00011462 |  | 1887.759 | 1.4302 | 4.2755e-05
| 1887.6385 | 1.3244 | -0.00010864 |  | 1887.639 | 1.4302 | 4.2905e-05
| 1887.518 | 1.3244 | -0.00010052 |  | 1887.518 | 1.4302 | 4.2545e-05
| 1887.3975 | 1.3244 | -9.1131e-05 |  | 1887.397 | 1.4302 | 3.9574e-05
| 1887.2769 | 1.3244 | -8.177e-05 |  | 1887.277 | 1.4302 | 3.2838e-05
| 1887.1564 | 1.3244 | -7.4427e-05 |  | 1887.156 | 1.4302 | 2.3241e-05
| 1887.0359 | 1.3244 | -7.0684e-05 |  | 1887.036 | 1.4302 | 1.2772e-05
| 1886.9154 | 1.3244 | -7.1209e-05 |  | 1886.915 | 1.4302 | 3.521e-06
| 1886.7948 | 1.3244 | -7.5398e-05 |  | 1886.795 | 1.4302 | -3.1613e-06
| 1886.6743 | 1.3244 | -8.2066e-05 |  | 1886.674 | 1.4302 | -7.486e-06
| 1886.5538 | 1.3244 | -8.9572e-05 |  | 1886.554 | 1.4302 | -1.0834e-05
| 1886.4332 | 1.3244 | -9.6674e-05 |  | 1886.433 | 1.4302 | -1.4494e-05
| 1886.3127 | 1.3244 | -0.00010277 |  | 1886.313 | 1.4302 | -1.93e-05
| 1886.1922 | 1.3244 | -0.0001082 |  | 1886.192 | 1.4301 | -2.4441e-05
| 1886.0716 | 1.3244 | -0.00011343 |  | 1886.072 | 1.4301 | -2.7639e-05
| 1885.9511 | 1.3244 | -0.00011871 |  | 1885.951 | 1.4301 | -2.6791e-05
| 1885.8306 | 1.3244 | -0.00012395 |  | 1885.831 | 1.4301 | -2.057e-05
| 1885.71 | 1.3244 | -0.00012828 |  | 1885.71 | 1.4301 | -9.6728e-06
| 1885.5895 | 1.3244 | -0.00013086 |  | 1885.59 | 1.4301 | 3.5755e-06
| 1885.469 | 1.3244 | -0.0001311 |  | 1885.469 | 1.4301 | 1.5767e-05
| 1885.3484 | 1.3244 | -0.00012881 |  | 1885.348 | 1.4301 | 2.4343e-05
| 1885.2279 | 1.3244 | -0.00012512 |  | 1885.228 | 1.4301 | 2.817e-05
| 1885.1074 | 1.3243 | -0.00012095 |  | 1885.107 | 1.4301 | 2.8146e-05
| 1884.9869 | 1.3243 | -0.00011767 |  | 1884.987 | 1.4301 | 2.6643e-05
| 1884.8663 | 1.3243 | -0.00011568 |  | 1884.866 | 1.4301 | 2.6145e-05
| 1884.7458 | 1.3243 | -0.00011506 |  | 1884.746 | 1.4301 | 2.8251e-05
| 1884.6253 | 1.3243 | -0.00011498 |  | 1884.625 | 1.4301 | 3.2954e-05
| 1884.5047 | 1.3243 | -0.00011491 |  | 1884.505 | 1.4301 | 3.9062e-05
| 1884.3842 | 1.3243 | -0.00011428 |  | 1884.384 | 1.43 | 4.5158e-05
| 1884.2637 | 1.3243 | -0.00011325 |  | 1884.264 | 1.43 | 5.032e-05
| 1884.1431 | 1.3243 | -0.00011222 |  | 1884.143 | 1.43 | 5.4615e-05
| 1884.0226 | 1.3243 | -0.00011191 |  | 1884.023 | 1.43 | 5.9211e-05
| 1883.9021 | 1.3243 | -0.00011247 |  | 1883.902 | 1.43 | 6.4765e-05
| 1883.7815 | 1.3243 | -0.00011375 |  | 1883.782 | 1.43 | 7.1521e-05
| 1883.661 | 1.3243 | -0.00011512 |  | 1883.661 | 1.43 | 7.807e-05
| 1883.5405 | 1.3243 | -0.00011608 |  | 1883.54 | 1.4301 | 8.2461e-05
| 1883.4199 | 1.3243 | -0.00011652 |  | 1883.42 | 1.4301 | 8.2539e-05
| 1883.2994 | 1.3243 | -0.00011676 |  | 1883.299 | 1.4301 | 7.7529e-05
| 1883.1789 | 1.3243 | -0.00011744 |  | 1883.179 | 1.4301 | 6.8259e-05
| 1883.0584 | 1.3243 | -0.00011927 |  | 1883.058 | 1.4301 | 5.7074e-05
| 1882.9378 | 1.3243 | -0.00012225 |  | 1882.938 | 1.4301 | 4.687e-05
| 1882.8173 | 1.3243 | -0.00012596 |  | 1882.817 | 1.4301 | 3.9895e-05
| 1882.6968 | 1.3243 | -0.00012918 |  | 1882.697 | 1.4301 | 3.6605e-05
| 1882.5762 | 1.3243 | -0.00013069 |  | 1882.576 | 1.4301 | 3.6273e-05
| 1882.4557 | 1.3243 | -0.00012966 |  | 1882.456 | 1.43 | 3.6648e-05
| 1882.3352 | 1.3243 | -0.00012591 |  | 1882.335 | 1.43 | 3.5761e-05
| 1882.2146 | 1.3243 | -0.00012061 |  | 1882.215 | 1.43 | 3.2693e-05
| 1882.0941 | 1.3243 | -0.00011492 |  | 1882.094 | 1.43 | 2.771e-05
| 1881.9736 | 1.3243 | -0.00011045 |  | 1881.974 | 1.43 | 2.2195e-05
| 1881.853 | 1.3243 | -0.00010846 |  | 1881.853 | 1.43 | 1.7851e-05
| 1881.7325 | 1.3243 | -0.00010966 |  | 1881.733 | 1.43 | 1.596e-05
| 1881.612 | 1.3243 | -0.00011415 |  | 1881.612 | 1.43 | 1.6426e-05
| 1881.4914 | 1.3243 | -0.00012171 |  | 1881.491 | 1.43 | 1.8641e-05
| 1881.3709 | 1.3243 | -0.00013201 |  | 1881.371 | 1.43 | 2.1342e-05
| 1881.2504 | 1.3243 | -0.00014422 |  | 1881.25 | 1.43 | 2.354e-05
| 1881.1299 | 1.3243 | -0.00015742 |  | 1881.13 | 1.43 | 2.4636e-05
| 1881.0093 | 1.3243 | -0.00016981 |  | 1881.009 | 1.43 | 2.4709e-05
| 1880.8888 | 1.3242 | -0.00017913 |  | 1880.889 | 1.43 | 2.4305e-05
| 1880.7683 | 1.3242 | -0.00018293 |  | 1880.768 | 1.43 | 2.3404e-05
| 1880.6477 | 1.3242 | -0.00017921 |  | 1880.648 | 1.43 | 2.2188e-05
| 1880.5272 | 1.3242 | -0.00016766 |  | 1880.527 | 1.43 | 2.0098e-05
| 1880.4067 | 1.3242 | -0.0001496 |  | 1880.407 | 1.43 | 1.6979e-05
| 1880.2861 | 1.3242 | -0.00012843 |  | 1880.286 | 1.43 | 1.2601e-05
| 1880.1656 | 1.3242 | -0.00010856 |  | 1880.166 | 1.43 | 7.2935e-06
| 1880.0451 | 1.3242 | -9.4336e-05 |  | 1880.045 | 1.43 | 1.4601e-06
| 1879.9245 | 1.3242 | -8.8586e-05 |  | 1879.925 | 1.43 | -4.4251e-06
| 1879.804 | 1.3242 | -9.1459e-05 |  | 1879.804 | 1.43 | -1.0201e-05
| 1879.6835 | 1.3242 | -0.00010122 |  | 1879.683 | 1.43 | -1.6098e-05
| 1879.5629 | 1.3242 | -0.00011399 |  | 1879.563 | 1.43 | -2.2435e-05
| 1879.4424 | 1.3242 | -0.0001259 |  | 1879.442 | 1.43 | -2.9206e-05
| 1879.3219 | 1.3242 | -0.00013387 |  | 1879.322 | 1.43 | -3.6217e-05
| 1879.2014 | 1.3242 | -0.00013689 |  | 1879.201 | 1.4299 | -4.2596e-05
| 1879.0808 | 1.3242 | -0.00013574 |  | 1879.081 | 1.4299 | -4.739e-05
| 1878.9603 | 1.3242 | -0.00013248 |  | 1878.96 | 1.4299 | -4.9576e-05
| 1878.8398 | 1.3242 | -0.00012951 |  | 1878.84 | 1.4299 | -4.8368e-05
| 1878.7192 | 1.3242 | -0.00012813 |  | 1878.719 | 1.4299 | -4.3784e-05
| 1878.5987 | 1.3242 | -0.00012866 |  | 1878.599 | 1.4299 | -3.6505e-05
| 1878.4782 | 1.3242 | -0.00013041 |  | 1878.478 | 1.4299 | -2.7243e-05
| 1878.3576 | 1.3242 | -0.00013198 |  | 1878.358 | 1.4299 | -1.7363e-05
| 1878.2371 | 1.3242 | -0.00013318 |  | 1878.237 | 1.4299 | -8.1674e-06
| 1878.1166 | 1.3242 | -0.00013415 |  | 1878.117 | 1.4299 | -8.4771e-07
| 1877.996 | 1.3242 | -0.00013619 |  | 1877.996 | 1.4299 | 3.507e-06
| 1877.8755 | 1.3242 | -0.00014077 |  | 1877.876 | 1.4299 | 4.622e-06
| 1877.755 | 1.3242 | -0.0001489 |  | 1877.755 | 1.4299 | 2.6257e-06
| 1877.6345 | 1.3242 | -0.00016012 |  | 1877.634 | 1.4299 | -1.4096e-06
| 1877.5139 | 1.3242 | -0.00017268 |  | 1877.514 | 1.4299 | -5.7261e-06
| 1877.3934 | 1.3242 | -0.00018396 |  | 1877.393 | 1.4299 | -8.6443e-06
| 1877.2729 | 1.3242 | -0.00019136 |  | 1877.273 | 1.4298 | -8.8879e-06
| 1877.1523 | 1.3241 | -0.00019346 |  | 1877.152 | 1.4298 | -6.3749e-06
| 1877.0318 | 1.3241 | -0.00019058 |  | 1877.032 | 1.4298 | -1.9598e-06
| 1876.9113 | 1.3241 | -0.00018401 |  | 1876.911 | 1.4298 | 2.2843e-06
| 1876.7907 | 1.3241 | -0.00017664 |  | 1876.791 | 1.4298 | 4.1526e-06
| 1876.6702 | 1.3241 | -0.00017051 |  | 1876.67 | 1.4298 | 2.2441e-06
| 1876.5497 | 1.3241 | -0.0001669 |  | 1876.55 | 1.4298 | -3.8835e-06
| 1876.4291 | 1.3241 | -0.00016537 |  | 1876.429 | 1.4298 | -1.3245e-05
| 1876.3086 | 1.3241 | -0.0001646 |  | 1876.309 | 1.4298 | -2.3653e-05
| 1876.1881 | 1.3241 | -0.00016294 |  | 1876.188 | 1.4298 | -3.3141e-05
| 1876.0675 | 1.3241 | -0.00015904 |  | 1876.068 | 1.4298 | -3.9883e-05
| 1875.947 | 1.3241 | -0.00015278 |  | 1875.947 | 1.4298 | -4.316e-05
| 1875.8265 | 1.3241 | -0.00014537 |  | 1875.826 | 1.4298 | -4.2861e-05
| 1875.706 | 1.3241 | -0.00013848 |  | 1875.706 | 1.4298 | -3.9627e-05
| 1875.5854 | 1.3241 | -0.00013359 |  | 1875.585 | 1.4298 | -3.3752e-05
| 1875.4649 | 1.3241 | -0.0001314 |  | 1875.465 | 1.4298 | -2.5995e-05
| 1875.3444 | 1.3241 | -0.00013164 |  | 1875.344 | 1.4298 | -1.706e-05
| 1875.2238 | 1.3241 | -0.00013328 |  | 1875.224 | 1.4298 | -8.5187e-06
| 1875.1033 | 1.3241 | -0.0001354 |  | 1875.103 | 1.4298 | -2.1556e-06
| 1874.9828 | 1.3241 | -0.00013759 |  | 1874.983 | 1.4298 | -2.2285e-07
| 1874.8622 | 1.3241 | -0.00014024 |  | 1874.862 | 1.4298 | -4.0321e-06
| 1874.7417 | 1.3241 | -0.00014414 |  | 1874.742 | 1.4298 | -1.4083e-05
| 1874.6212 | 1.3241 | -0.00015036 |  | 1874.621 | 1.4298 | -2.8349e-05
| 1874.5006 | 1.3241 | -0.00015899 |  | 1874.501 | 1.4298 | -4.3575e-05
| 1874.3801 | 1.3241 | -0.00016907 |  | 1874.38 | 1.4298 | -5.5793e-05
| 1874.2596 | 1.3241 | -0.00017898 |  | 1874.26 | 1.4298 | -6.1741e-05
| 1874.139 | 1.3241 | -0.00018692 |  | 1874.139 | 1.4297 | -6.022e-05
| 1874.0185 | 1.3241 | -0.00019175 |  | 1874.019 | 1.4297 | -5.2635e-05
| 1873.898 | 1.3241 | -0.00019339 |  | 1873.898 | 1.4297 | -4.2275e-05
| 1873.7775 | 1.3241 | -0.000193 |  | 1873.777 | 1.4297 | -3.3435e-05
| 1873.6569 | 1.324 | -0.00019211 |  | 1873.657 | 1.4297 | -2.9615e-05
| 1873.5364 | 1.324 | -0.00019192 |  | 1873.536 | 1.4297 | -3.2145e-05
| 1873.4159 | 1.324 | -0.00019281 |  | 1873.416 | 1.4297 | -4.0109e-05
| 1873.2953 | 1.324 | -0.0001941 |  | 1873.295 | 1.4297 | -5.0821e-05
| 1873.1748 | 1.324 | -0.00019452 |  | 1873.175 | 1.4297 | -6.0788e-05
| 1873.0543 | 1.324 | -0.000193 |  | 1873.054 | 1.4297 | -6.7566e-05
| 1872.9337 | 1.324 | -0.00018938 |  | 1872.934 | 1.4297 | -6.9801e-05
| 1872.8132 | 1.324 | -0.00018489 |  | 1872.813 | 1.4297 | -6.793e-05
| 1872.6927 | 1.324 | -0.00018137 |  | 1872.693 | 1.4297 | -6.3781e-05
| 1872.5721 | 1.324 | -0.00018097 |  | 1872.572 | 1.4297 | -5.9386e-05
| 1872.4516 | 1.324 | -0.00018485 |  | 1872.452 | 1.4297 | -5.677e-05
| 1872.3311 | 1.324 | -0.00019276 |  | 1872.331 | 1.4297 | -5.72e-05
| 1872.2105 | 1.324 | -0.00020335 |  | 1872.211 | 1.4297 | -6.1575e-05
| 1872.09 | 1.324 | -0.00021435 |  | 1872.09 | 1.4297 | -7.0301e-05
| 1871.9695 | 1.324 | -0.00022372 |  | 1871.969 | 1.4297 | -8.2497e-05
| 1871.849 | 1.324 | -0.0002305 |  | 1871.849 | 1.4297 | -9.7472e-05
| 1871.7284 | 1.324 | -0.00023465 |  | 1871.728 | 1.4297 | -0.00011324
| 1871.6079 | 1.324 | -0.00023693 |  | 1871.608 | 1.4297 | -0.00012745
| 1871.4874 | 1.324 | -0.00023831 |  | 1871.487 | 1.4296 | -0.00013753
| 1871.3668 | 1.324 | -0.00023914 |  | 1871.367 | 1.4296 | -0.00014179
| 1871.2463 | 1.324 | -0.00023922 |  | 1871.246 | 1.4296 | -0.00013963
| 1871.1258 | 1.324 | -0.00023787 |  | 1871.126 | 1.4296 | -0.00013232
| 1871.0052 | 1.3239 | -0.00023469 |  | 1871.005 | 1.4296 | -0.00012237
| 1870.8847 | 1.3239 | -0.00023023 |  | 1870.885 | 1.4296 | -0.000113
| 1870.7642 | 1.3239 | -0.00022575 |  | 1870.764 | 1.4296 | -0.00010735
| 1870.6436 | 1.3239 | -0.00022355 |  | 1870.644 | 1.4296 | -0.00010661
| 1870.5231 | 1.3239 | -0.0002256 |  | 1870.523 | 1.4296 | -0.00011064
| 1870.4026 | 1.3239 | -0.0002326 |  | 1870.403 | 1.4295 | -0.00011752
| 1870.282 | 1.3239 | -0.00024389 |  | 1870.282 | 1.4295 | -0.00012439
| 1870.1615 | 1.3239 | -0.00025708 |  | 1870.162 | 1.4295 | -0.00012855
| 1870.041 | 1.3239 | -0.00026905 |  | 1870.041 | 1.4295 | -0.00012826
| 1869.9205 | 1.3239 | -0.00027669 |  | 1869.92 | 1.4295 | -0.00012306
| 1869.7999 | 1.3239 | -0.00027828 |  | 1869.8 | 1.4295 | -0.00011401
| 1869.6794 | 1.3239 | -0.00027341 |  | 1869.679 | 1.4295 | -0.00010313
| 1869.5589 | 1.3239 | -0.00026378 |  | 1869.559 | 1.4295 | -9.2542e-05
| 1869.4383 | 1.3239 | -0.00025187 |  | 1869.438 | 1.4295 | -8.4268e-05
| 1869.3178 | 1.3239 | -0.00024058 |  | 1869.318 | 1.4295 | -7.9533e-05
| 1869.1973 | 1.3239 | -0.00023248 |  | 1869.197 | 1.4295 | -7.8309e-05
| 1869.0767 | 1.3239 | -0.00022895 |  | 1869.077 | 1.4295 | -7.971e-05
| 1868.9562 | 1.3239 | -0.00023042 |  | 1868.956 | 1.4295 | -8.2522e-05
| 1868.8357 | 1.3239 | -0.00023666 |  | 1868.836 | 1.4295 | -8.4615e-05
| 1868.7151 | 1.3239 | -0.00024666 |  | 1868.715 | 1.4294 | -8.4691e-05
| 1868.5946 | 1.3239 | -0.00025916 |  | 1868.595 | 1.4294 | -8.2097e-05
| 1868.4741 | 1.3239 | -0.00027271 |  | 1868.474 | 1.4294 | -7.7268e-05
| 1868.3536 | 1.3239 | -0.00028574 |  | 1868.354 | 1.4294 | -7.1472e-05
| 1868.233 | 1.3239 | -0.00029635 |  | 1868.233 | 1.4294 | -6.6667e-05
| 1868.1125 | 1.3238 | -0.00030333 |  | 1868.112 | 1.4294 | -6.4485e-05
| 1867.992 | 1.3238 | -0.00030536 |  | 1867.992 | 1.4294 | -6.5981e-05
| 1867.8714 | 1.3238 | -0.00030238 |  | 1867.871 | 1.4294 | -7.1066e-05
| 1867.7509 | 1.3238 | -0.00029504 |  | 1867.751 | 1.4294 | -7.8677e-05
| 1867.6304 | 1.3238 | -0.00028505 |  | 1867.63 | 1.4294 | -8.7441e-05
| 1867.5098 | 1.3238 | -0.00027432 |  | 1867.51 | 1.4294 | -9.5882e-05
| 1867.3893 | 1.3238 | -0.00026503 |  | 1867.389 | 1.4294 | -0.00010309
| 1867.2688 | 1.3238 | -0.00025873 |  | 1867.269 | 1.4294 | -0.00010903
| 1867.1482 | 1.3238 | -0.00025618 |  | 1867.148 | 1.4294 | -0.00011411
| 1867.0277 | 1.3238 | -0.00025708 |  | 1867.028 | 1.4294 | -0.00011857
| 1866.9072 | 1.3238 | -0.00026041 |  | 1866.907 | 1.4294 | -0.00012234
| 1866.7866 | 1.3238 | -0.00026472 |  | 1866.787 | 1.4294 | -0.0001252
| 1866.6661 | 1.3238 | -0.00026849 |  | 1866.666 | 1.4293 | -0.00012641
| 1866.5456 | 1.3237 | -0.00027102 |  | 1866.546 | 1.4293 | -0.0001257
| 1866.4251 | 1.3237 | -0.00027168 |  | 1866.425 | 1.4293 | -0.00012333
| 1866.3045 | 1.3237 | -0.00027111 |  | 1866.305 | 1.4293 | -0.00011993
| 1866.184 | 1.3237 | -0.00027017 |  | 1866.184 | 1.4293 | -0.00011639
| 1866.0635 | 1.3237 | -0.00026961 |  | 1866.063 | 1.4293 | -0.00011319
| 1865.9429 | 1.3237 | -0.0002703 |  | 1865.943 | 1.4293 | -0.00011022
| 1865.8224 | 1.3237 | -0.00027207 |  | 1865.822 | 1.4293 | -0.00010727
| 1865.7019 | 1.3237 | -0.00027436 |  | 1865.702 | 1.4293 | -0.00010343
| 1865.5813 | 1.3237 | -0.0002761 |  | 1865.581 | 1.4293 | -9.8878e-05
| 1865.4608 | 1.3237 | -0.00027609 |  | 1865.461 | 1.4292 | -9.436e-05
| 1865.3403 | 1.3237 | -0.00027378 |  | 1865.34 | 1.4292 | -9.139e-05
| 1865.2197 | 1.3237 | -0.00026919 |  | 1865.22 | 1.4292 | -9.1419e-05
| 1865.0992 | 1.3237 | -0.00026303 |  | 1865.099 | 1.4292 | -9.5e-05
| 1864.9787 | 1.3237 | -0.0002564 |  | 1864.979 | 1.4292 | -0.00010091
| 1864.8581 | 1.3237 | -0.00025045 |  | 1864.858 | 1.4292 | -0.00010679
| 1864.7376 | 1.3237 | -0.00024603 |  | 1864.738 | 1.4292 | -0.00010939
| 1864.6171 | 1.3237 | -0.00024334 |  | 1864.617 | 1.4292 | -0.00010617
| 1864.4966 | 1.3237 | -0.00024225 |  | 1864.497 | 1.4292 | -9.6348e-05
| 1864.376 | 1.3236 | -0.00024232 |  | 1864.376 | 1.4291 | -8.1405e-05
| 1864.2555 | 1.3236 | -0.00024328 |  | 1864.255 | 1.4291 | -6.4427e-05
| 1864.135 | 1.3236 | -0.00024498 |  | 1864.135 | 1.4291 | -4.914e-05
| 1864.0144 | 1.3236 | -0.00024742 |  | 1864.014 | 1.4291 | -3.8248e-05
| 1863.8939 | 1.3236 | -0.0002503 |  | 1863.894 | 1.4291 | -3.2546e-05
| 1863.7734 | 1.3236 | -0.00025315 |  | 1863.773 | 1.4291 | -3.0812e-05
| 1863.6528 | 1.3236 | -0.00025524 |  | 1863.653 | 1.4291 | -3.0443e-05
| 1863.5323 | 1.3236 | -0.00025567 |  | 1863.532 | 1.4291 | -2.8875e-05
| 1863.4118 | 1.3236 | -0.00025399 |  | 1863.412 | 1.4291 | -2.4501e-05
| 1863.2912 | 1.3236 | -0.00025062 |  | 1863.291 | 1.4291 | -1.7785e-05
| 1863.1707 | 1.3236 | -0.00024688 |  | 1863.171 | 1.4291 | -1.0198e-05
| 1863.0502 | 1.3236 | -0.00024427 |  | 1863.05 | 1.4291 | -4.1506e-06
| 1862.9296 | 1.3236 | -0.0002444 |  | 1862.93 | 1.4291 | -1.5015e-06
| 1862.8091 | 1.3236 | -0.0002476 |  | 1862.809 | 1.4291 | -3.0533e-06
| 1862.6886 | 1.3236 | -0.00025305 |  | 1862.689 | 1.4291 | -8.2253e-06
| 1862.5681 | 1.3236 | -0.00025891 |  | 1862.568 | 1.4291 | -1.5755e-05
| 1862.4475 | 1.3236 | -0.00026275 |  | 1862.448 | 1.4291 | -2.3761e-05
| 1862.327 | 1.3236 | -0.00026301 |  | 1862.327 | 1.4291 | -3.0682e-05
| 1862.2065 | 1.3236 | -0.00025932 |  | 1862.206 | 1.4291 | -3.5444e-05
| 1862.0859 | 1.3236 | -0.00025318 |  | 1862.086 | 1.4291 | -3.7364e-05
| 1861.9654 | 1.3236 | -0.00024686 |  | 1861.965 | 1.4291 | -3.6024e-05
| 1861.8449 | 1.3236 | -0.00024258 |  | 1861.845 | 1.4291 | -3.168e-05
| 1861.7243 | 1.3236 | -0.00024216 |  | 1861.724 | 1.429 | -2.4587e-05
| 1861.6038 | 1.3236 | -0.00024545 |  | 1861.604 | 1.429 | -1.6231e-05
| 1861.4833 | 1.3236 | -0.00025114 |  | 1861.483 | 1.429 | -8.0597e-06
| 1861.3627 | 1.3236 | -0.00025738 |  | 1861.363 | 1.429 | -1.8209e-06
| 1861.2422 | 1.3236 | -0.0002623 |  | 1861.242 | 1.429 | 1.4548e-06
| 1861.1217 | 1.3235 | -0.00026548 |  | 1861.122 | 1.429 | 2.0577e-06
| 1861.0011 | 1.3235 | -0.00026725 |  | 1861.001 | 1.429 | 1.405e-06
| 1860.8806 | 1.3235 | -0.00026873 |  | 1860.881 | 1.429 | 2.3879e-06
| 1860.7601 | 1.3235 | -0.00027112 |  | 1860.76 | 1.429 | 7.4082e-06
| 1860.6396 | 1.3235 | -0.0002749 |  | 1860.64 | 1.429 | 1.7814e-05
| 1860.519 | 1.3235 | -0.00027946 |  | 1860.519 | 1.429 | 3.2825e-05
| 1860.3985 | 1.3235 | -0.0002833 |  | 1860.398 | 1.429 | 4.973e-05
| 1860.278 | 1.3235 | -0.00028525 |  | 1860.278 | 1.429 | 6.4096e-05
| 1860.1574 | 1.3235 | -0.00028437 |  | 1860.157 | 1.429 | 7.2137e-05
| 1860.0369 | 1.3235 | -0.000281 |  | 1860.037 | 1.429 | 7.1516e-05
| 1859.9164 | 1.3235 | -0.00027608 |  | 1859.916 | 1.429 | 6.2508e-05
| 1859.7958 | 1.3235 | -0.00027107 |  | 1859.796 | 1.429 | 4.7816e-05
| 1859.6753 | 1.3235 | -0.00026682 |  | 1859.675 | 1.429 | 3.1885e-05
| 1859.5548 | 1.3235 | -0.000264 |  | 1859.555 | 1.429 | 1.9142e-05
| 1859.4342 | 1.3234 | -0.00026215 |  | 1859.434 | 1.429 | 1.2932e-05
| 1859.3137 | 1.3234 | -0.0002613 |  | 1859.314 | 1.429 | 1.4369e-05
| 1859.1932 | 1.3234 | -0.00026108 |  | 1859.193 | 1.4289 | 2.2496e-05
| 1859.0727 | 1.3234 | -0.00026212 |  | 1859.073 | 1.4289 | 3.4842e-05
| 1858.9521 | 1.3234 | -0.00026483 |  | 1858.952 | 1.4289 | 4.8673e-05
| 1858.8316 | 1.3234 | -0.00026968 |  | 1858.832 | 1.4289 | 6.1461e-05
| 1858.7111 | 1.3234 | -0.00027611 |  | 1858.711 | 1.4289 | 7.1728e-05
| 1858.5905 | 1.3234 | -0.00028276 |  | 1858.591 | 1.4289 | 7.9e-05
| 1858.47 | 1.3234 | -0.0002875 |  | 1858.47 | 1.4289 | 8.3799e-05
| 1858.3495 | 1.3234 | -0.00028836 |  | 1858.349 | 1.4289 | 8.6941e-05
| 1858.2289 | 1.3234 | -0.00028455 |  | 1858.229 | 1.4289 | 8.9845e-05
| 1858.1084 | 1.3234 | -0.00027621 |  | 1858.108 | 1.4289 | 9.3788e-05
| 1857.9879 | 1.3234 | -0.00026525 |  | 1857.988 | 1.4289 | 9.9902e-05
| 1857.8673 | 1.3234 | -0.00025429 |  | 1857.867 | 1.4289 | 0.00010907
| 1857.7468 | 1.3234 | -0.000246 |  | 1857.747 | 1.4289 | 0.00012104
| 1857.6263 | 1.3234 | -0.00024166 |  | 1857.626 | 1.4289 | 0.00013496
| 1857.5057 | 1.3234 | -0.00024191 |  | 1857.506 | 1.4289 | 0.00014864
| 1857.3852 | 1.3234 | -0.00024544 |  | 1857.385 | 1.4289 | 0.00015986
| 1857.2647 | 1.3234 | -0.00025079 |  | 1857.265 | 1.4289 | 0.00016585
| 1857.1442 | 1.3234 | -0.00025666 |  | 1857.144 | 1.4289 | 0.0001651
| 1857.0236 | 1.3234 | -0.00026198 |  | 1857.024 | 1.4289 | 0.00015742
| 1856.9031 | 1.3234 | -0.00026657 |  | 1856.903 | 1.429 | 0.00014441
| 1856.7826 | 1.3233 | -0.00027039 |  | 1856.783 | 1.429 | 0.00012887
| 1856.662 | 1.3233 | -0.00027349 |  | 1856.662 | 1.4289 | 0.00011398
| 1856.5415 | 1.3233 | -0.00027559 |  | 1856.541 | 1.4289 | 0.00010238
| 1856.421 | 1.3233 | -0.00027634 |  | 1856.421 | 1.4289 | 9.5116e-05
| 1856.3004 | 1.3233 | -0.00027583 |  | 1856.3 | 1.4289 | 9.1707e-05
| 1856.1799 | 1.3233 | -0.00027424 |  | 1856.18 | 1.4289 | 9.0484e-05
| 1856.0594 | 1.3233 | -0.00027245 |  | 1856.059 | 1.4289 | 8.9304e-05
| 1855.9388 | 1.3233 | -0.00027161 |  | 1855.939 | 1.4289 | 8.7068e-05
| 1855.8183 | 1.3233 | -0.00027249 |  | 1855.818 | 1.4289 | 8.4001e-05
| 1855.6978 | 1.3233 | -0.00027491 |  | 1855.698 | 1.4289 | 8.1481e-05
| 1855.5772 | 1.3233 | -0.0002776 |  | 1855.577 | 1.4289 | 8.2068e-05
| 1855.4567 | 1.3233 | -0.00027893 |  | 1855.457 | 1.4288 | 8.7896e-05
| 1855.3362 | 1.3233 | -0.00027717 |  | 1855.336 | 1.4288 | 9.9714e-05
| 1855.2157 | 1.3232 | -0.00027173 |  | 1855.216 | 1.4288 | 0.00011633
| 1855.0951 | 1.3232 | -0.00026343 |  | 1855.095 | 1.4288 | 0.000135
| 1854.9746 | 1.3232 | -0.00025492 |  | 1854.975 | 1.4288 | 0.00015184
| 1854.8541 | 1.3232 | -0.0002492 |  | 1854.854 | 1.4288 | 0.00016338
| 1854.7335 | 1.3232 | -0.00024877 |  | 1854.734 | 1.4288 | 0.0001677
| 1854.613 | 1.3233 | -0.00025495 |  | 1854.613 | 1.4289 | 0.00016508
| 1854.4925 | 1.3233 | -0.00026646 |  | 1854.492 | 1.4289 | 0.00015739
| 1854.3719 | 1.3233 | -0.00028082 |  | 1854.372 | 1.4289 | 0.00014799
| 1854.2514 | 1.3232 | -0.00029444 |  | 1854.251 | 1.4289 | 0.00013979
| 1854.1309 | 1.3232 | -0.00030438 |  | 1854.131 | 1.4289 | 0.00013481
| 1854.0103 | 1.3232 | -0.00030891 |  | 1854.01 | 1.4289 | 0.00013335
| 1853.8898 | 1.3232 | -0.00030794 |  | 1853.89 | 1.4289 | 0.00013488
| 1853.7693 | 1.3232 | -0.00030301 |  | 1853.769 | 1.4288 | 0.00013771
| 1853.6487 | 1.3232 | -0.00029616 |  | 1853.649 | 1.4288 | 0.00014081
| 1853.5282 | 1.3231 | -0.000289 |  | 1853.528 | 1.4288 | 0.00014305
| 1853.4077 | 1.3231 | -0.00028254 |  | 1853.408 | 1.4289 | 0.00014442
| 1853.2872 | 1.3231 | -0.00027654 |  | 1853.287 | 1.4289 | 0.00014454
| 1853.1666 | 1.3231 | -0.00027081 |  | 1853.167 | 1.4289 | 0.00014272
| 1853.0461 | 1.3231 | -0.00026499 |  | 1853.046 | 1.4289 | 0.00013826
| 1852.9256 | 1.3231 | -0.00025976 |  | 1852.926 | 1.4289 | 0.0001304
| 1852.805 | 1.3231 | -0.0002559 |  | 1852.805 | 1.4289 | 0.00011898
| 1852.6845 | 1.3231 | -0.00025478 |  | 1852.684 | 1.4289 | 0.00010506
| 1852.564 | 1.3231 | -0.00025706 |  | 1852.564 | 1.4289 | 9.066e-05
| 1852.4434 | 1.3231 | -0.00026222 |  | 1852.443 | 1.4289 | 7.8649e-05
| 1852.3229 | 1.3231 | -0.00026902 |  | 1852.323 | 1.4289 | 7.0798e-05
| 1852.2024 | 1.3231 | -0.00027526 |  | 1852.202 | 1.4288 | 6.7564e-05
| 1852.0818 | 1.3231 | -0.00027886 |  | 1852.082 | 1.4288 | 6.7277e-05
| 1851.9613 | 1.3231 | -0.00027867 |  | 1851.961 | 1.4288 | 6.6701e-05
| 1851.8408 | 1.3231 | -0.00027497 |  | 1851.841 | 1.4288 | 6.2392e-05
| 1851.7203 | 1.323 | -0.00026911 |  | 1851.72 | 1.4289 | 5.2426e-05
| 1851.5997 | 1.323 | -0.00026308 |  | 1851.6 | 1.4289 | 3.6604e-05
| 1851.4792 | 1.323 | -0.00025896 |  | 1851.479 | 1.4288 | 1.7426e-05
| 1851.3587 | 1.323 | -0.00025769 |  | 1851.359 | 1.4288 | -1.3325e-06
| 1851.2381 | 1.323 | -0.00025924 |  | 1851.238 | 1.4288 | -1.6199e-05
| 1851.1176 | 1.323 | -0.00026228 |  | 1851.118 | 1.4288 | -2.5044e-05
| 1850.9971 | 1.323 | -0.00026509 |  | 1850.997 | 1.4288 | -2.7878e-05
| 1850.8765 | 1.323 | -0.00026646 |  | 1850.877 | 1.4288 | -2.6567e-05
| 1850.756 | 1.323 | -0.00026551 |  | 1850.756 | 1.4287 | -2.3448e-05
| 1850.6355 | 1.323 | -0.00026251 |  | 1850.635 | 1.4287 | -2.0449e-05
| 1850.5149 | 1.323 | -0.00025829 |  | 1850.515 | 1.4287 | -1.8589e-05
| 1850.3944 | 1.323 | -0.00025405 |  | 1850.394 | 1.4287 | -1.7554e-05
| 1850.2739 | 1.323 | -0.00025048 |  | 1850.274 | 1.4287 | -1.6991e-05
| 1850.1533 | 1.3229 | -0.00024812 |  | 1850.153 | 1.4287 | -1.7141e-05
| 1850.0328 | 1.3229 | -0.00024661 |  | 1850.033 | 1.4287 | -1.9062e-05
| 1849.9123 | 1.3229 | -0.00024557 |  | 1849.912 | 1.4287 | -2.4482e-05
| 1849.7918 | 1.3229 | -0.00024459 |  | 1849.792 | 1.4287 | -3.4563e-05
| 1849.6712 | 1.3229 | -0.00024299 |  | 1849.671 | 1.4287 | -4.8858e-05
| 1849.5507 | 1.3229 | -0.00024075 |  | 1849.551 | 1.4287 | -6.5514e-05
| 1849.4302 | 1.3229 | -0.00023771 |  | 1849.43 | 1.4287 | -8.0967e-05
| 1849.3096 | 1.3229 | -0.00023343 |  | 1849.31 | 1.4287 | -9.1973e-05
| 1849.1891 | 1.3229 | -0.00022754 |  | 1849.189 | 1.4286 | -9.6734e-05
| 1849.0686 | 1.3228 | -0.00021964 |  | 1849.069 | 1.4286 | -9.6e-05
| 1848.948 | 1.3228 | -0.00020954 |  | 1848.948 | 1.4286 | -9.2267e-05
| 1848.8275 | 1.3228 | -0.00019771 |  | 1848.827 | 1.4286 | -8.8892e-05
| 1848.707 | 1.3228 | -0.00018519 |  | 1848.707 | 1.4286 | -8.8331e-05
| 1848.5864 | 1.3228 | -0.00017337 |  | 1848.586 | 1.4286 | -9.0856e-05
| 1848.4659 | 1.3228 | -0.00016388 |  | 1848.466 | 1.4286 | -9.4654e-05
| 1848.3454 | 1.3228 | -0.00015801 |  | 1848.345 | 1.4285 | -9.6658e-05
| 1848.2248 | 1.3228 | -0.00015608 |  | 1848.225 | 1.4285 | -9.457e-05
| 1848.1043 | 1.3228 | -0.00015748 |  | 1848.104 | 1.4285 | -8.8268e-05
| 1847.9838 | 1.3228 | -0.00016108 |  | 1847.984 | 1.4285 | -7.9993e-05
| 1847.8633 | 1.3228 | -0.00016492 |  | 1847.863 | 1.4285 | -7.3996e-05
| 1847.7427 | 1.3228 | -0.00016755 |  | 1847.743 | 1.4285 | -7.4263e-05
| 1847.6222 | 1.3228 | -0.00016777 |  | 1847.622 | 1.4285 | -8.3568e-05
| 1847.5017 | 1.3228 | -0.00016517 |  | 1847.502 | 1.4285 | -0.00010134
| 1847.3811 | 1.3228 | -0.00016017 |  | 1847.381 | 1.4285 | -0.00012435
| 1847.2606 | 1.3228 | -0.00015356 |  | 1847.261 | 1.4285 | -0.00014788
| 1847.1401 | 1.3228 | -0.00014627 |  | 1847.14 | 1.4285 | -0.00016741
| 1847.0195 | 1.3227 | -0.00013927 |  | 1847.02 | 1.4284 | -0.00017977
| 1846.899 | 1.3227 | -0.00013322 |  | 1846.899 | 1.4284 | -0.00018422
| 1846.7785 | 1.3227 | -0.00012816 |  | 1846.778 | 1.4284 | -0.00018141
| 1846.6579 | 1.3227 | -0.00012381 |  | 1846.658 | 1.4283 | -0.00017328
| 1846.5374 | 1.3227 | -0.00011949 |  | 1846.537 | 1.4283 | -0.0001617
| 1846.4169 | 1.3227 | -0.00011452 |  | 1846.417 | 1.4283 | -0.00014836
| 1846.2963 | 1.3227 | -0.00010826 |  | 1846.296 | 1.4283 | -0.00013451
| 1846.1758 | 1.3227 | -0.00010055 |  | 1846.176 | 1.4282 | -0.00012173
| 1846.0553 | 1.3227 | -9.1536e-05 |  | 1846.055 | 1.4282 | -0.00011164
| 1845.9348 | 1.3227 | -8.2086e-05 |  | 1845.935 | 1.4282 | -0.0001057
| 1845.8142 | 1.3227 | -7.3575e-05 |  | 1845.814 | 1.4282 | -0.00010463
| 1845.6937 | 1.3227 | -6.7038e-05 |  | 1845.694 | 1.4282 | -0.00010805
| 1845.5732 | 1.3227 | -6.3684e-05 |  | 1845.573 | 1.4282 | -0.00011368
| 1845.4526 | 1.3227 | -6.3365e-05 |  | 1845.453 | 1.4282 | -0.00011838
| 1845.3321 | 1.3227 | -6.5789e-05 |  | 1845.332 | 1.4281 | -0.00011897
| 1845.2116 | 1.3227 | -6.9394e-05 |  | 1845.212 | 1.4281 | -0.00011363
| 1845.091 | 1.3227 | -7.2288e-05 |  | 1845.091 | 1.4281 | -0.00010222
| 1844.9705 | 1.3226 | -7.2709e-05 |  | 1844.971 | 1.428 | -8.6201e-05
| 1844.85 | 1.3226 | -6.9117e-05 |  | 1844.85 | 1.428 | -6.8096e-05
| 1844.7294 | 1.3226 | -6.066e-05 |  | 1844.729 | 1.428 | -4.9965e-05
| 1844.6089 | 1.3226 | -4.7422e-05 |  | 1844.609 | 1.428 | -3.2825e-05
| 1844.4884 | 1.3226 | -3.032e-05 |  | 1844.488 | 1.428 | -1.6487e-05
| 1844.3678 | 1.3226 | -1.1116e-05 |  | 1844.368 | 1.4279 | 2.2265e-07
| 1844.2473 | 1.3226 | 7.9111e-06 |  | 1844.247 | 1.4279 | 1.8004e-05
| 1844.1268 | 1.3226 | 2.4111e-05 |  | 1844.127 | 1.4279 | 3.715e-05
| 1844.0063 | 1.3226 | 3.5118e-05 |  | 1844.006 | 1.4279 | 5.6514e-05
| 1843.8857 | 1.3226 | 3.9133e-05 |  | 1843.886 | 1.4279 | 7.4848e-05
| 1843.7652 | 1.3226 | 3.5858e-05 |  | 1843.765 | 1.4279 | 9.1455e-05
| 1843.6447 | 1.3226 | 2.6263e-05 |  | 1843.645 | 1.4279 | 0.0001066
| 1843.5241 | 1.3226 | 1.289e-05 |  | 1843.524 | 1.4279 | 0.00012225
| 1843.4036 | 1.3226 | -5.4222e-07 |  | 1843.404 | 1.4278 | 0.00014072
| 1843.2831 | 1.3226 | -9.9034e-06 |  | 1843.283 | 1.4278 | 0.00016424
| 1843.1625 | 1.3226 | -1.2061e-05 |  | 1843.163 | 1.4278 | 0.00019343
| 1843.042 | 1.3225 | -5.0963e-06 |  | 1843.042 | 1.4278 | 0.00022678
| 1842.9215 | 1.3225 | 1.0639e-05 |  | 1842.921 | 1.4278 | 0.00026157
| 1842.8009 | 1.3225 | 3.2642e-05 |  | 1842.801 | 1.4278 | 0.00029432
| 1842.6804 | 1.3225 | 5.7567e-05 |  | 1842.68 | 1.4278 | 0.00032251
| 1842.5599 | 1.3225 | 8.1378e-05 |  | 1842.56 | 1.4278 | 0.00034504
| 1842.4394 | 1.3225 | 0.00010141 |  | 1842.439 | 1.4278 | 0.00036273
| 1842.3188 | 1.3225 | 0.00011613 |  | 1842.319 | 1.4278 | 0.00037734
| 1842.1983 | 1.3225 | 0.00012589 |  | 1842.198 | 1.4278 | 0.00039063
| 1842.0778 | 1.3225 | 0.00013198 |  | 1842.078 | 1.4279 | 0.0004036
| 1841.9572 | 1.3225 | 0.00013672 |  | 1841.957 | 1.4279 | 0.00041563
| 1841.8367 | 1.3225 | 0.00014181 |  | 1841.837 | 1.4279 | 0.00042502
| 1841.7162 | 1.3225 | 0.00014841 |  | 1841.716 | 1.4279 | 0.00042989
| 1841.5956 | 1.3225 | 0.00015672 |  | 1841.596 | 1.4279 | 0.00042894
| 1841.4751 | 1.3224 | 0.00016667 |  | 1841.475 | 1.4279 | 0.00042244
| 1841.3546 | 1.3224 | 0.00017744 |  | 1841.355 | 1.4279 | 0.00041215
| 1841.234 | 1.3224 | 0.00018854 |  | 1841.234 | 1.4279 | 0.00040119
| 1841.1135 | 1.3224 | 0.00019964 |  | 1841.114 | 1.4279 | 0.000393
| 1840.993 | 1.3224 | 0.00021065 |  | 1840.993 | 1.4279 | 0.00039029
| 1840.8724 | 1.3224 | 0.00022158 |  | 1840.872 | 1.4279 | 0.00039429
| 1840.7519 | 1.3224 | 0.00023254 |  | 1840.752 | 1.4279 | 0.00040481
| 1840.6314 | 1.3224 | 0.00024394 |  | 1840.631 | 1.4278 | 0.00042025
| 1840.5109 | 1.3224 | 0.00025591 |  | 1840.511 | 1.4278 | 0.00043818
| 1840.3903 | 1.3224 | 0.00026888 |  | 1840.39 | 1.4278 | 0.00045631
| 1840.2698 | 1.3224 | 0.00028313 |  | 1840.27 | 1.4278 | 0.00047281
| 1840.1493 | 1.3224 | 0.0002986 |  | 1840.149 | 1.4278 | 0.00048668
| 1840.0287 | 1.3224 | 0.00031481 |  | 1840.029 | 1.4278 | 0.00049746
| 1839.9082 | 1.3224 | 0.00033073 |  | 1839.908 | 1.4279 | 0.00050472
| 1839.7877 | 1.3224 | 0.00034535 |  | 1839.788 | 1.4279 | 0.00050803
| 1839.6671 | 1.3224 | 0.00035733 |  | 1839.667 | 1.4279 | 0.00050682
| 1839.5466 | 1.3224 | 0.00036624 |  | 1839.547 | 1.4279 | 0.00049997
| 1839.4261 | 1.3224 | 0.00037206 |  | 1839.426 | 1.4279 | 0.0004875
| 1839.3055 | 1.3224 | 0.00037582 |  | 1839.306 | 1.4279 | 0.00047032
| 1839.185 | 1.3224 | 0.00037874 |  | 1839.185 | 1.4279 | 0.00045051
| 1839.0645 | 1.3224 | 0.00038262 |  | 1839.064 | 1.4279 | 0.00043118
| 1838.9439 | 1.3224 | 0.00038847 |  | 1838.944 | 1.4279 | 0.00041535
| 1838.8234 | 1.3224 | 0.00039697 |  | 1838.823 | 1.4278 | 0.00040514
| 1838.7029 | 1.3224 | 0.00040805 |  | 1838.703 | 1.4278 | 0.00040113
| 1838.5824 | 1.3224 | 0.00042147 |  | 1838.582 | 1.4278 | 0.00040224
| 1838.4618 | 1.3224 | 0.00043658 |  | 1838.462 | 1.4278 | 0.00040638
| 1838.3413 | 1.3224 | 0.00045273 |  | 1838.341 | 1.4278 | 0.00041165
| 1838.2208 | 1.3224 | 0.00046963 |  | 1838.221 | 1.4277 | 0.00041683
| 1838.1002 | 1.3224 | 0.00048655 |  | 1838.1 | 1.4277 | 0.00042206
| 1837.9797 | 1.3224 | 0.00050337 |  | 1837.98 | 1.4277 | 0.00042791
| 1837.8592 | 1.3224 | 0.00051938 |  | 1837.859 | 1.4277 | 0.00043479
| 1837.7386 | 1.3224 | 0.00053392 |  | 1837.739 | 1.4277 | 0.00044234
| 1837.6181 | 1.3224 | 0.00054617 |  | 1837.618 | 1.4276 | 0.00044856
| 1837.4976 | 1.3224 | 0.00055597 |  | 1837.498 | 1.4276 | 0.00045148
| 1837.377 | 1.3225 | 0.00056288 |  | 1837.377 | 1.4276 | 0.00044961
| 1837.2565 | 1.3225 | 0.00056752 |  | 1837.257 | 1.4276 | 0.00044379
| 1837.136 | 1.3225 | 0.0005707 |  | 1837.136 | 1.4276 | 0.00043766
| 1837.0154 | 1.3225 | 0.0005737 |  | 1837.015 | 1.4275 | 0.00043637
| 1836.8949 | 1.3225 | 0.00057807 |  | 1836.895 | 1.4275 | 0.0004453
| 1836.7744 | 1.3225 | 0.00058511 |  | 1836.774 | 1.4274 | 0.0004681
| 1836.6539 | 1.3225 | 0.00059562 |  | 1836.654 | 1.4274 | 0.00050506
| 1836.5333 | 1.3225 | 0.00061002 |  | 1836.533 | 1.4273 | 0.00055319
| 1836.4128 | 1.3225 | 0.00062746 |  | 1836.413 | 1.4273 | 0.00060801
| 1836.2923 | 1.3225 | 0.00064641 |  | 1836.292 | 1.4272 | 0.00066489
| 1836.1717 | 1.3225 | 0.00066466 |  | 1836.172 | 1.4272 | 0.00072106
| 1836.0512 | 1.3225 | 0.00067972 |  | 1836.051 | 1.4272 | 0.00077632
| 1835.9307 | 1.3225 | 0.00069007 |  | 1835.931 | 1.4272 | 0.00083203
| 1835.8101 | 1.3225 | 0.00069523 |  | 1835.81 | 1.4272 | 0.00088962
| 1835.6896 | 1.3225 | 0.00069593 |  | 1835.69 | 1.4272 | 0.00094875
| 1835.5691 | 1.3226 | 0.00069457 |  | 1835.569 | 1.4272 | 0.0010074
| 1835.4485 | 1.3226 | 0.00069372 |  | 1835.449 | 1.4272 | 0.0010616
| 1835.328 | 1.3226 | 0.00069597 |  | 1835.328 | 1.4273 | 0.0011079
| 1835.2075 | 1.3226 | 0.00070261 |  | 1835.207 | 1.4273 | 0.0011448
| 1835.0869 | 1.3226 | 0.00071356 |  | 1835.087 | 1.4273 | 0.0011734
| 1834.9664 | 1.3226 | 0.00072731 |  | 1834.966 | 1.4273 | 0.0011976
| 1834.8459 | 1.3226 | 0.00074189 |  | 1834.846 | 1.4274 | 0.0012215
| 1834.7254 | 1.3226 | 0.00075522 |  | 1834.725 | 1.4274 | 0.0012482
| 1834.6048 | 1.3226 | 0.00076627 |  | 1834.605 | 1.4274 | 0.0012785
| 1834.4843 | 1.3226 | 0.00077491 |  | 1834.484 | 1.4274 | 0.0013106
| 1834.3638 | 1.3226 | 0.00078171 |  | 1834.364 | 1.4274 | 0.0013415
| 1834.2432 | 1.3226 | 0.00078747 |  | 1834.243 | 1.4275 | 0.0013685
| 1834.1227 | 1.3227 | 0.00079254 |  | 1834.123 | 1.4275 | 0.0013903
| 1834.0022 | 1.3227 | 0.00079667 |  | 1834.002 | 1.4275 | 0.0014065
| 1833.8816 | 1.3227 | 0.00079945 |  | 1833.882 | 1.4276 | 0.0014173
| 1833.7611 | 1.3227 | 0.00080034 |  | 1833.761 | 1.4276 | 0.0014225
| 1833.6406 | 1.3227 | 0.00079946 |  | 1833.641 | 1.4276 | 0.0014205
| 1833.52 | 1.3227 | 0.00079788 |  | 1833.52 | 1.4277 | 0.0014097
| 1833.3995 | 1.3227 | 0.00079698 |  | 1833.4 | 1.4277 | 0.0013892
| 1833.279 | 1.3227 | 0.00079854 |  | 1833.279 | 1.4277 | 0.0013605
| 1833.1585 | 1.3227 | 0.00080339 |  | 1833.158 | 1.4277 | 0.0013277
| 1833.0379 | 1.3227 | 0.0008112 |  | 1833.038 | 1.4277 | 0.0012961
| 1832.9174 | 1.3227 | 0.00082027 |  | 1832.917 | 1.4277 | 0.0012707
| 1832.7969 | 1.3228 | 0.00082869 |  | 1832.797 | 1.4277 | 0.0012534
| 1832.6763 | 1.3228 | 0.00083461 |  | 1832.676 | 1.4277 | 0.0012426
| 1832.5558 | 1.3228 | 0.00083677 |  | 1832.556 | 1.4277 | 0.0012345
| 1832.4353 | 1.3228 | 0.00083522 |  | 1832.435 | 1.4276 | 0.0012243
| 1832.3147 | 1.3228 | 0.00083146 |  | 1832.315 | 1.4276 | 0.0012097
| 1832.1942 | 1.3228 | 0.00082702 |  | 1832.194 | 1.4276 | 0.0011918
| 1832.0737 | 1.3229 | 0.00082376 |  | 1832.074 | 1.4275 | 0.0011748
| 1831.9531 | 1.3229 | 0.00082259 |  | 1831.953 | 1.4275 | 0.001164
| 1831.8326 | 1.3229 | 0.00082378 |  | 1831.833 | 1.4274 | 0.0011634
| 1831.7121 | 1.3229 | 0.00082675 |  | 1831.712 | 1.4273 | 0.0011739
| 1831.5915 | 1.3229 | 0.00083059 |  | 1831.592 | 1.4273 | 0.0011936
| 1831.471 | 1.3229 | 0.00083397 |  | 1831.471 | 1.4272 | 0.0012187
| 1831.3505 | 1.3229 | 0.00083614 |  | 1831.35 | 1.4271 | 0.0012468
| 1831.23 | 1.3229 | 0.00083637 |  | 1831.23 | 1.427 | 0.0012783
| 1831.1094 | 1.323 | 0.00083452 |  | 1831.109 | 1.4269 | 0.0013166
| 1830.9889 | 1.323 | 0.0008307 |  | 1830.989 | 1.4268 | 0.0013678
| 1830.8684 | 1.323 | 0.00082539 |  | 1830.868 | 1.4267 | 0.0014387
| 1830.7478 | 1.323 | 0.00081888 |  | 1830.748 | 1.4265 | 0.0015387
| 1830.6273 | 1.323 | 0.00081199 |  | 1830.627 | 1.4263 | 0.001679
| 1830.5068 | 1.323 | 0.00080498 |  | 1830.507 | 1.4261 | 0.0018757
| 1830.3862 | 1.323 | 0.00079827 |  | 1830.386 | 1.4259 | 0.0021489
| 1830.2657 | 1.3231 | 0.00079167 |  | 1830.266 | 1.4257 | 0.0025195
| 1830.1452 | 1.3231 | 0.00078493 |  | 1830.145 | 1.4256 | 0.0030009
| 1830.0246 | 1.3231 | 0.0007777 |  | 1830.025 | 1.4255 | 0.0035889
| 1829.9041 | 1.3231 | 0.00076997 |  | 1829.904 | 1.4257 | 0.0042537
| 1829.7836 | 1.3231 | 0.00076176 |  | 1829.784 | 1.426 | 0.0049368
| 1829.663 | 1.3231 | 0.00075344 |  | 1829.663 | 1.4266 | 0.0055577
| 1829.5425 | 1.3231 | 0.00074552 |  | 1829.543 | 1.4273 | 0.0060286
| 1829.422 | 1.3231 | 0.00073812 |  | 1829.422 | 1.4282 | 0.0062753
| 1829.3015 | 1.3231 | 0.0007308 |  | 1829.301 | 1.4291 | 0.006256
| 1829.1809 | 1.3232 | 0.00072291 |  | 1829.181 | 1.43 | 0.0059731
| 1829.0604 | 1.3232 | 0.00071357 |  | 1829.06 | 1.4308 | 0.0054725
| 1828.9399 | 1.3232 | 0.00070225 |  | 1828.94 | 1.4313 | 0.0048319
| 1828.8193 | 1.3232 | 0.00068897 |  | 1828.819 | 1.4316 | 0.0041408
| 1828.6988 | 1.3232 | 0.00067464 |  | 1828.699 | 1.4317 | 0.0034789
| 1828.5783 | 1.3232 | 0.0006604 |  | 1828.578 | 1.4316 | 0.0029021
| 1828.4577 | 1.3232 | 0.00064729 |  | 1828.458 | 1.4315 | 0.0024354
| 1828.3372 | 1.3232 | 0.00063564 |  | 1828.337 | 1.4313 | 0.0020778
| 1828.2167 | 1.3232 | 0.00062485 |  | 1828.217 | 1.4311 | 0.0018115
| 1828.0961 | 1.3233 | 0.00061392 |  | 1828.096 | 1.4309 | 0.0016136
| 1827.9756 | 1.3233 | 0.00060149 |  | 1827.976 | 1.4307 | 0.0014644
| 1827.8551 | 1.3233 | 0.00058685 |  | 1827.855 | 1.4306 | 0.0013508
| 1827.7345 | 1.3233 | 0.00057037 |  | 1827.735 | 1.4304 | 0.0012663
| 1827.614 | 1.3233 | 0.00055304 |  | 1827.614 | 1.4303 | 0.0012071
| 1827.4935 | 1.3233 | 0.00053634 |  | 1827.493 | 1.4301 | 0.0011702
| 1827.373 | 1.3233 | 0.00052146 |  | 1827.373 | 1.43 | 0.0011519
| 1827.2524 | 1.3233 | 0.00050861 |  | 1827.252 | 1.4299 | 0.0011486
| 1827.1319 | 1.3233 | 0.00049692 |  | 1827.132 | 1.4298 | 0.0011573
| 1827.0114 | 1.3233 | 0.00048484 |  | 1827.011 | 1.4298 | 0.0011767
| 1826.8908 | 1.3233 | 0.000471 |  | 1826.891 | 1.4297 | 0.0012057
| 1826.7703 | 1.3233 | 0.00045462 |  | 1826.77 | 1.4297 | 0.0012431
| 1826.6498 | 1.3233 | 0.00043588 |  | 1826.65 | 1.4297 | 0.0012864
| 1826.5292 | 1.3233 | 0.00041577 |  | 1826.529 | 1.4296 | 0.0013318
| 1826.4087 | 1.3233 | 0.00039566 |  | 1826.409 | 1.4296 | 0.0013754
| 1826.2882 | 1.3233 | 0.0003762 |  | 1826.288 | 1.4297 | 0.0014158
| 1826.1676 | 1.3233 | 0.00035782 |  | 1826.168 | 1.4297 | 0.0014533
| 1826.0471 | 1.3233 | 0.00034018 |  | 1826.047 | 1.4297 | 0.0014898
| 1825.9266 | 1.3233 | 0.00032278 |  | 1825.927 | 1.4298 | 0.0015254
| 1825.8061 | 1.3233 | 0.00030526 |  | 1825.806 | 1.4299 | 0.0015561
| 1825.6855 | 1.3233 | 0.00028779 |  | 1825.686 | 1.43 | 0.0015722
| 1825.565 | 1.3233 | 0.00027098 |  | 1825.565 | 1.4301 | 0.00156
| 1825.4445 | 1.3233 | 0.00025533 |  | 1825.444 | 1.4303 | 0.0015057
| 1825.3239 | 1.3233 | 0.00024085 |  | 1825.324 | 1.4305 | 0.0014003
| 1825.2034 | 1.3233 | 0.00022708 |  | 1825.203 | 1.4306 | 0.0012446
| 1825.0829 | 1.3233 | 0.00021301 |  | 1825.083 | 1.4307 | 0.0010496
| 1824.9623 | 1.3233 | 0.00019795 |  | 1824.962 | 1.4307 | 0.00083489
| 1824.8418 | 1.3233 | 0.00018146 |  | 1824.842 | 1.4307 | 0.00062296
| 1824.7213 | 1.3233 | 0.00016449 |  | 1824.721 | 1.4306 | 0.00043336
| 1824.6007 | 1.3233 | 0.00014815 |  | 1824.601 | 1.4305 | 0.00027835
| 1824.4802 | 1.3233 | 0.00013374 |  | 1824.48 | 1.4304 | 0.00016147
| 1824.3597 | 1.3233 | 0.00012184 |  | 1824.36 | 1.4303 | 7.8567e-05
| 1824.2391 | 1.3233 | 0.00011218 |  | 1824.239 | 1.4302 | 2.1586e-05
| 1824.1186 | 1.3233 | 0.00010317 |  | 1824.119 | 1.4301 | -1.792e-05
| 1823.9981 | 1.3233 | 9.309e-05 |  | 1823.998 | 1.43 | -4.6821e-05
| 1823.8776 | 1.3233 | 8.0709e-05 |  | 1823.878 | 1.4299 | -6.9486e-05
| 1823.757 | 1.3233 | 6.549e-05 |  | 1823.757 | 1.4299 | -8.8436e-05
| 1823.6365 | 1.3233 | 4.8241e-05 |  | 1823.636 | 1.4298 | -0.00010572
| 1823.516 | 1.3233 | 3.0125e-05 |  | 1823.516 | 1.4298 | -0.00012316
| 1823.3954 | 1.3233 | 1.275e-05 |  | 1823.395 | 1.4297 | -0.00014253
| 1823.2749 | 1.3233 | -3.3386e-06 |  | 1823.275 | 1.4297 | -0.00016458
| 1823.1544 | 1.3232 | -1.8084e-05 |  | 1823.154 | 1.4296 | -0.00018875
| 1823.0338 | 1.3232 | -3.2299e-05 |  | 1823.034 | 1.4296 | -0.00021278
| 1822.9133 | 1.3232 | -4.678e-05 |  | 1822.913 | 1.4295 | -0.00023401
| 1822.7928 | 1.3232 | -6.147e-05 |  | 1822.793 | 1.4295 | -0.00024982
| 1822.6722 | 1.3232 | -7.5837e-05 |  | 1822.672 | 1.4294 | -0.00025917
| 1822.5517 | 1.3232 | -8.8709e-05 |  | 1822.552 | 1.4294 | -0.0002622
| 1822.4312 | 1.3232 | -9.905e-05 |  | 1822.431 | 1.4293 | -0.00026035
| 1822.3106 | 1.3232 | -0.00010652 |  | 1822.311 | 1.4293 | -0.00025522
| 1822.1901 | 1.3232 | -0.00011196 |  | 1822.19 | 1.4293 | -0.00024809
| 1822.0696 | 1.3232 | -0.00011702 |  | 1822.07 | 1.4292 | -0.00023987
| 1821.9491 | 1.3231 | -0.00012339 |  | 1821.949 | 1.4292 | -0.00023138
| 1821.8285 | 1.3231 | -0.00013215 |  | 1821.829 | 1.4292 | -0.00022366
| 1821.708 | 1.3231 | -0.00014336 |  | 1821.708 | 1.4292 | -0.00021851
| 1821.5875 | 1.3231 | -0.00015588 |  | 1821.587 | 1.4291 | -0.00021751
| 1821.4669 | 1.3231 | -0.00016769 |  | 1821.467 | 1.4291 | -0.00022203
| 1821.3464 | 1.3231 | -0.00017738 |  | 1821.346 | 1.4291 | -0.00023199
| 1821.2259 | 1.3231 | -0.00018403 |  | 1821.226 | 1.4291 | -0.00024589
| 1821.1053 | 1.3231 | -0.00018828 |  | 1821.105 | 1.4291 | -0.00026128
| 1820.9848 | 1.3231 | -0.00019155 |  | 1820.985 | 1.4291 | -0.00027578
| 1820.8643 | 1.3231 | -0.00019605 |  | 1820.864 | 1.429 | -0.00028757
| 1820.7437 | 1.3231 | -0.00020374 |  | 1820.744 | 1.429 | -0.0002964
| 1820.6232 | 1.3231 | -0.0002155 |  | 1820.623 | 1.429 | -0.00030282
| 1820.5027 | 1.3231 | -0.000232 |  | 1820.503 | 1.429 | -0.00030786
| 1820.3821 | 1.3231 | -0.00025231 |  | 1820.382 | 1.4289 | -0.00031172
| 1820.2616 | 1.3231 | -0.00027551 |  | 1820.262 | 1.4289 | -0.00031389
| 1820.1411 | 1.3231 | -0.00029997 |  | 1820.141 | 1.4289 | -0.00031356
| 1820.0206 | 1.323 | -0.00032419 |  | 1820.021 | 1.4288 | -0.00031028
| 1819.9 | 1.323 | -0.0003465 |  | 1819.9 | 1.4288 | -0.00030452
| 1819.7795 | 1.323 | -0.00036573 |  | 1819.779 | 1.4288 | -0.00029821
| 1819.659 | 1.323 | -0.00038073 |  | 1819.659 | 1.4288 | -0.00029382
| 1819.5384 | 1.3229 | -0.00039088 |  | 1819.538 | 1.4288 | -0.00029361
| 1819.4179 | 1.3229 | -0.00039614 |  | 1819.418 | 1.4288 | -0.00029842
| 1819.2974 | 1.3229 | -0.00039698 |  | 1819.297 | 1.4288 | -0.00030751
| 1819.1768 | 1.3229 | -0.00039393 |  | 1819.177 | 1.4288 | -0.00031857
| 1819.0563 | 1.3228 | -0.00038807 |  | 1819.056 | 1.4287 | -0.00032864
| 1818.9358 | 1.3228 | -0.00037991 |  | 1818.936 | 1.4287 | -0.00033563
| 1818.8152 | 1.3228 | -0.00037046 |  | 1818.815 | 1.4287 | -0.00033869
| 1818.6947 | 1.3228 | -0.00036066 |  | 1818.695 | 1.4287 | -0.00033844
| 1818.5742 | 1.3228 | -0.00035127 |  | 1818.574 | 1.4286 | -0.00033626
| 1818.4536 | 1.3228 | -0.00034387 |  | 1818.454 | 1.4286 | -0.00033338
| 1818.3331 | 1.3228 | -0.00033984 |  | 1818.333 | 1.4286 | -0.00033075
| 1818.2126 | 1.3228 | -0.00034001 |  | 1818.213 | 1.4286 | -0.00032821
| 1818.0921 | 1.3228 | -0.00034434 |  | 1818.092 | 1.4286 | -0.00032561
| 1817.9715 | 1.3228 | -0.00035139 |  | 1817.972 | 1.4286 | -0.00032256
| 1817.851 | 1.3228 | -0.00035937 |  | 1817.851 | 1.4285 | -0.00031936
| 1817.7305 | 1.3228 | -0.00036577 |  | 1817.73 | 1.4285 | -0.00031634
| 1817.6099 | 1.3227 | -0.000369 |  | 1817.61 | 1.4285 | -0.00031396
| 1817.4894 | 1.3227 | -0.000369 |  | 1817.489 | 1.4285 | -0.00031167
| 1817.3689 | 1.3227 | -0.00036693 |  | 1817.369 | 1.4285 | -0.00030895
| 1817.2483 | 1.3227 | -0.00036531 |  | 1817.248 | 1.4285 | -0.0003047
| 1817.1278 | 1.3227 | -0.00036683 |  | 1817.128 | 1.4285 | -0.00029848
| 1817.0073 | 1.3227 | -0.00037332 |  | 1817.007 | 1.4284 | -0.00029082
| 1816.8867 | 1.3227 | -0.00038499 |  | 1816.887 | 1.4284 | -0.00028326
| 1816.7662 | 1.3227 | -0.00040043 |  | 1816.766 | 1.4284 | -0.00027798
| 1816.6457 | 1.3227 | -0.00041748 |  | 1816.646 | 1.4284 | -0.00027699
| 1816.5252 | 1.3227 | -0.00043379 |  | 1816.525 | 1.4284 | -0.00028131
| 1816.4046 | 1.3227 | -0.0004475 |  | 1816.405 | 1.4284 | -0.00029069
| 1816.2841 | 1.3227 | -0.00045806 |  | 1816.284 | 1.4284 | -0.00030384
| 1816.1636 | 1.3226 | -0.00046576 |  | 1816.164 | 1.4284 | -0.00031911
| 1816.043 | 1.3226 | -0.000471 |  | 1816.043 | 1.4284 | -0.00033515
| 1815.9225 | 1.3226 | -0.00047414 |  | 1815.922 | 1.4284 | -0.00035102
| 1815.802 | 1.3226 | -0.00047537 |  | 1815.802 | 1.4284 | -0.00036626
| 1815.6814 | 1.3226 | -0.00047433 |  | 1815.681 | 1.4284 | -0.00038021
| 1815.5609 | 1.3225 | -0.00047081 |  | 1815.561 | 1.4284 | -0.00039203
| 1815.4404 | 1.3225 | -0.00046536 |  | 1815.44 | 1.4283 | -0.00040006
| 1815.3198 | 1.3225 | -0.0004589 |  | 1815.32 | 1.4283 | -0.00040288
| 1815.1993 | 1.3225 | -0.00045252 |  | 1815.199 | 1.4283 | -0.00040002
| 1815.0788 | 1.3225 | -0.00044741 |  | 1815.079 | 1.4282 | -0.00039244
| 1814.9582 | 1.3225 | -0.00044378 |  | 1814.958 | 1.4282 | -0.00038227
| 1814.8377 | 1.3225 | -0.00044124 |  | 1814.838 | 1.4282 | -0.00037276
| 1814.7172 | 1.3225 | -0.00043885 |  | 1814.717 | 1.4282 | -0.00036686
| 1814.5967 | 1.3225 | -0.0004357 |  | 1814.597 | 1.4282 | -0.00036589
| 1814.4761 | 1.3224 | -0.00043136 |  | 1814.476 | 1.4282 | -0.00036942
| 1814.3556 | 1.3224 | -0.00042612 |  | 1814.356 | 1.4282 | -0.0003752
| 1814.2351 | 1.3224 | -0.00042067 |  | 1814.235 | 1.4282 | -0.00038016
| 1814.1145 | 1.3224 | -0.00041573 |  | 1814.115 | 1.4281 | -0.00038157
| 1813.994 | 1.3224 | -0.0004115 |  | 1813.994 | 1.4281 | -0.00037808
| 1813.8735 | 1.3224 | -0.00040751 |  | 1813.873 | 1.4281 | -0.0003698
| 1813.7529 | 1.3224 | -0.00040314 |  | 1813.753 | 1.4281 | -0.00035845
| 1813.6324 | 1.3224 | -0.00039807 |  | 1813.632 | 1.4281 | -0.00034621
| 1813.5119 | 1.3224 | -0.0003924 |  | 1813.512 | 1.4281 | -0.00033573
| 1813.3913 | 1.3224 | -0.00038716 |  | 1813.391 | 1.4281 | -0.00032867
| 1813.2708 | 1.3224 | -0.0003838 |  | 1813.271 | 1.4281 | -0.00032628
| 1813.1503 | 1.3224 | -0.00038347 |  | 1813.15 | 1.4281 | -0.00032858
| 1813.0297 | 1.3224 | -0.00038643 |  | 1813.03 | 1.4281 | -0.00033507
| 1812.9092 | 1.3224 | -0.0003918 |  | 1812.909 | 1.4281 | -0.0003446
| 1812.7887 | 1.3224 | -0.00039815 |  | 1812.789 | 1.428 | -0.00035507
| 1812.6682 | 1.3224 | -0.00040409 |  | 1812.668 | 1.428 | -0.00036441
| 1812.5476 | 1.3224 | -0.00040892 |  | 1812.548 | 1.428 | -0.0003706
| 1812.4271 | 1.3224 | -0.00041297 |  | 1812.427 | 1.428 | -0.000372
| 1812.3066 | 1.3224 | -0.0004175 |  | 1812.307 | 1.428 | -0.00036809
| 1812.186 | 1.3224 | -0.00042335 |  | 1812.186 | 1.4279 | -0.00035954
| 1812.0655 | 1.3224 | -0.000431 |  | 1812.065 | 1.4279 | -0.00034763
| 1811.945 | 1.3223 | -0.00043952 |  | 1811.945 | 1.4279 | -0.00033424
| 1811.8244 | 1.3223 | -0.00044702 |  | 1811.824 | 1.4279 | -0.00032078
| 1811.7039 | 1.3223 | -0.00045134 |  | 1811.704 | 1.4279 | -0.00030846
| 1811.5834 | 1.3223 | -0.0004515 |  | 1811.583 | 1.4279 | -0.00029799
| 1811.4628 | 1.3223 | -0.0004479 |  | 1811.463 | 1.4279 | -0.00028967
| 1811.3423 | 1.3223 | -0.0004425 |  | 1811.342 | 1.4279 | -0.00028386
| 1811.2218 | 1.3223 | -0.00043818 |  | 1811.222 | 1.4278 | -0.00028067
| 1811.1012 | 1.3223 | -0.00043704 |  | 1811.101 | 1.4278 | -0.00027953
| 1810.9807 | 1.3223 | -0.00044017 |  | 1810.981 | 1.4278 | -0.00027898
| 1810.8602 | 1.3223 | -0.00044623 |  | 1810.86 | 1.4278 | -0.000276
| 1810.7397 | 1.3222 | -0.00045323 |  | 1810.74 | 1.4278 | -0.00026702
| 1810.6191 | 1.3222 | -0.00045836 |  | 1810.619 | 1.4277 | -0.00024844
| 1810.4986 | 1.3222 | -0.0004599 |  | 1810.499 | 1.4277 | -0.0002185
| 1810.3781 | 1.3222 | -0.00045741 |  | 1810.378 | 1.4277 | -0.00017816
| 1810.2575 | 1.3222 | -0.00045207 |  | 1810.258 | 1.4277 | -0.00013139
| 1810.137 | 1.3222 | -0.00044559 |  | 1810.137 | 1.4277 | -8.4374e-05
| 1810.0165 | 1.3222 | -0.00043952 |  | 1810.016 | 1.4277 | -4.377e-05
| 1809.8959 | 1.3222 | -0.00043403 |  | 1809.896 | 1.4278 | -1.5268e-05
| 1809.7754 | 1.3221 | -0.00042874 |  | 1809.775 | 1.4278 | -1.5209e-06
| 1809.6549 | 1.3221 | -0.00042234 |  | 1809.655 | 1.4279 | -2.4572e-06
| 1809.5343 | 1.3221 | -0.00041429 |  | 1809.534 | 1.4279 | -1.5932e-05
| 1809.4138 | 1.3221 | -0.00040471 |  | 1809.414 | 1.428 | -3.8766e-05
| 1809.2933 | 1.3221 | -0.00039521 |  | 1809.293 | 1.428 | -6.8122e-05
| 1809.1727 | 1.3221 | -0.00038782 |  | 1809.173 | 1.428 | -0.00010181
| 1809.0522 | 1.3221 | -0.00038467 |  | 1809.052 | 1.428 | -0.00013837
| 1808.9317 | 1.3221 | -0.00038653 |  | 1808.932 | 1.428 | -0.00017591
| 1808.8112 | 1.3221 | -0.00039278 |  | 1808.811 | 1.428 | -0.00021208
| 1808.6906 | 1.3221 | -0.00040164 |  | 1808.691 | 1.428 | -0.00024389
| 1808.5701 | 1.3221 | -0.00041087 |  | 1808.57 | 1.428 | -0.00026875
| 1808.4496 | 1.3221 | -0.00041871 |  | 1808.45 | 1.4279 | -0.00028493
| 1808.329 | 1.3221 | -0.00042428 |  | 1808.329 | 1.4279 | -0.00029323
| 1808.2085 | 1.3221 | -0.00042782 |  | 1808.208 | 1.4279 | -0.00029619
| 1808.088 | 1.3221 | -0.00043059 |  | 1808.088 | 1.4279 | -0.00029762
| 1807.9674 | 1.3221 | -0.00043354 |  | 1807.967 | 1.4279 | -0.00030113
| 1807.8469 | 1.3221 | -0.00043715 |  | 1807.847 | 1.4279 | -0.00030859
| 1807.7264 | 1.3221 | -0.00044127 |  | 1807.726 | 1.4279 | -0.00031975
| 1807.6058 | 1.3221 | -0.00044506 |  | 1807.606 | 1.4278 | -0.00033262
| 1807.4853 | 1.3221 | -0.00044756 |  | 1807.485 | 1.4278 | -0.00034472
| 1807.3648 | 1.3221 | -0.00044822 |  | 1807.365 | 1.4278 | -0.00035363
| 1807.2443 | 1.322 | -0.00044669 |  | 1807.244 | 1.4278 | -0.00035866
| 1807.1237 | 1.322 | -0.00044381 |  | 1807.124 | 1.4278 | -0.00036002
| 1807.0032 | 1.322 | -0.00044017 |  | 1807.003 | 1.4278 | -0.0003587
| 1806.8827 | 1.322 | -0.00043644 |  | 1806.883 | 1.4277 | -0.00035544
| 1806.7621 | 1.322 | -0.00043325 |  | 1806.762 | 1.4277 | -0.00035098
| 1806.6416 | 1.322 | -0.00043055 |  | 1806.642 | 1.4277 | -0.00034526
| 1806.5211 | 1.322 | -0.0004285 |  | 1806.521 | 1.4277 | -0.00033908
| 1806.4005 | 1.322 | -0.00042721 |  | 1806.401 | 1.4277 | -0.00033377
| 1806.28 | 1.322 | -0.00042706 |  | 1806.28 | 1.4277 | -0.00033154
| 1806.1595 | 1.322 | -0.00042826 |  | 1806.159 | 1.4277 | -0.00033422
| 1806.0389 | 1.322 | -0.00043155 |  | 1806.039 | 1.4277 | -0.00034275
| 1805.9184 | 1.322 | -0.00043718 |  | 1805.918 | 1.4277 | -0.00035575
| 1805.7979 | 1.322 | -0.00044482 |  | 1805.798 | 1.4277 | -0.00037017
| 1805.6773 | 1.322 | -0.00045398 |  | 1805.677 | 1.4277 | -0.00038163
| 1805.5568 | 1.322 | -0.00046352 |  | 1805.557 | 1.4276 | -0.0003864
| 1805.4363 | 1.322 | -0.00047226 |  | 1805.436 | 1.4276 | -0.00038282
| 1805.3158 | 1.322 | -0.0004785 |  | 1805.316 | 1.4276 | -0.00037212
| 1805.1952 | 1.3219 | -0.00048118 |  | 1805.195 | 1.4276 | -0.00035743
| 1805.0747 | 1.3219 | -0.0004798 |  | 1805.075 | 1.4276 | -0.00034317
| 1804.9542 | 1.3219 | -0.00047427 |  | 1804.954 | 1.4276 | -0.00033209
| 1804.8336 | 1.3219 | -0.00046539 |  | 1804.834 | 1.4276 | -0.00032529
| 1804.7131 | 1.3219 | -0.00045464 |  | 1804.713 | 1.4276 | -0.00032128
| 1804.5926 | 1.3219 | -0.00044407 |  | 1804.593 | 1.4276 | -0.00031755
| 1804.472 | 1.3219 | -0.00043572 |  | 1804.472 | 1.4275 | -0.00031195
| 1804.3515 | 1.3219 | -0.00043138 |  | 1804.351 | 1.4275 | -0.00030426
| 1804.231 | 1.3219 | -0.00043217 |  | 1804.231 | 1.4275 | -0.00029618
| 1804.1104 | 1.3219 | -0.0004379 |  | 1804.11 | 1.4275 | -0.00029088
| 1803.9899 | 1.3219 | -0.00044766 |  | 1803.99 | 1.4276 | -0.00029114
| 1803.8694 | 1.3219 | -0.00045984 |  | 1803.869 | 1.4276 | -0.00029843
| 1803.7488 | 1.3219 | -0.00047223 |  | 1803.749 | 1.4276 | -0.00031173
| 1803.6283 | 1.3219 | -0.00048275 |  | 1803.628 | 1.4276 | -0.00032798
| 1803.5078 | 1.3219 | -0.00048989 |  | 1803.508 | 1.4276 | -0.00034376
| 1803.3873 | 1.3219 | -0.00049295 |  | 1803.387 | 1.4275 | -0.00035618
| 1803.2667 | 1.3218 | -0.0004919 |  | 1803.267 | 1.4275 | -0.0003643
| 1803.1462 | 1.3218 | -0.00048774 |  | 1803.146 | 1.4275 | -0.00036881
| 1803.0257 | 1.3218 | -0.00048205 |  | 1803.026 | 1.4275 | -0.00037121
| 1802.9051 | 1.3218 | -0.00047648 |  | 1802.905 | 1.4275 | -0.00037297
| 1802.7846 | 1.3218 | -0.00047268 |  | 1802.785 | 1.4275 | -0.0003743
| 1802.6641 | 1.3218 | -0.00047187 |  | 1802.664 | 1.4275 | -0.0003746
| 1802.5435 | 1.3218 | -0.00047426 |  | 1802.544 | 1.4275 | -0.00037266
| 1802.423 | 1.3218 | -0.00047951 |  | 1802.423 | 1.4274 | -0.00036788
| 1802.3025 | 1.3218 | -0.00048639 |  | 1802.302 | 1.4274 | -0.000361
| 1802.1819 | 1.3218 | -0.00049349 |  | 1802.182 | 1.4274 | -0.00035406
| 1802.0614 | 1.3218 | -0.00049937 |  | 1802.061 | 1.4274 | -0.00034966
| 1801.9409 | 1.3218 | -0.00050294 |  | 1801.941 | 1.4274 | -0.00034966
| 1801.8203 | 1.3218 | -0.00050382 |  | 1801.82 | 1.4274 | -0.00035475
| 1801.6998 | 1.3217 | -0.00050183 |  | 1801.7 | 1.4274 | -0.00036352
| 1801.5793 | 1.3217 | -0.00049743 |  | 1801.579 | 1.4274 | -0.00037357
| 1801.4588 | 1.3217 | -0.00049165 |  | 1801.459 | 1.4274 | -0.00038237
| 1801.3382 | 1.3217 | -0.00048535 |  | 1801.338 | 1.4274 | -0.00038815
| 1801.2177 | 1.3217 | -0.0004801 |  | 1801.218 | 1.4274 | -0.00039066
| 1801.0972 | 1.3217 | -0.00047742 |  | 1801.097 | 1.4274 | -0.00039098
| 1800.9766 | 1.3217 | -0.00047857 |  | 1800.977 | 1.4274 | -0.00039056
| 1800.8561 | 1.3217 | -0.0004844 |  | 1800.856 | 1.4273 | -0.00039047
| 1800.7356 | 1.3217 | -0.00049473 |  | 1800.736 | 1.4273 | -0.00039044
| 1800.615 | 1.3217 | -0.00050793 |  | 1800.615 | 1.4273 | -0.00038936
| 1800.4945 | 1.3217 | -0.00052139 |  | 1800.495 | 1.4273 | -0.00038567
| 1800.374 | 1.3217 | -0.00053206 |  | 1800.374 | 1.4273 | -0.00037882
| 1800.2534 | 1.3217 | -0.00053708 |  | 1800.253 | 1.4273 | -0.0003694
| 1800.1329 | 1.3216 | -0.00053528 |  | 1800.133 | 1.4273 | -0.00036003
| 1800.0124 | 1.3216 | -0.00052732 |  | 1800.012 | 1.4273 | -0.00035398
| 1799.8918 | 1.3216 | -0.00051564 |  | 1799.892 | 1.4273 | -0.00035398
| 1799.7713 | 1.3216 | -0.00050375 |  | 1799.771 | 1.4273 | -0.00036108
| 1799.6508 | 1.3216 | -0.00049488 |  | 1799.651 | 1.4273 | -0.00037388
| 1799.5303 | 1.3216 | -0.00049062 |  | 1799.53 | 1.4273 | -0.0003888
| 1799.4097 | 1.3216 | -0.00049066 |  | 1799.41 | 1.4273 | -0.00040136
| 1799.2892 | 1.3216 | -0.00049299 |  | 1799.289 | 1.4273 | -0.00040791
| 1799.1687 | 1.3216 | -0.00049502 |  | 1799.169 | 1.4272 | -0.00040673
| 1799.0481 | 1.3216 | -0.00049481 |  | 1799.048 | 1.4272 | -0.00039903
| 1798.9276 | 1.3216 | -0.00049174 |  | 1798.928 | 1.4272 | -0.00038785
| 1798.8071 | 1.3216 | -0.00048718 |  | 1798.807 | 1.4272 | -0.00037731
| 1798.6865 | 1.3216 | -0.00048359 |  | 1798.687 | 1.4272 | -0.00037042
| 1798.566 | 1.3216 | -0.00048323 |  | 1798.566 | 1.4272 | -0.00036808
| 1798.4455 | 1.3216 | -0.0004872 |  | 1798.445 | 1.4272 | -0.00036895
| 1798.3249 | 1.3216 | -0.00049506 |  | 1798.325 | 1.4272 | -0.00036991
| 1798.2044 | 1.3216 | -0.00050488 |  | 1798.204 | 1.4272 | -0.00036788
| 1798.0839 | 1.3216 | -0.0005145 |  | 1798.084 | 1.4272 | -0.00036099
| 1797.9634 | 1.3216 | -0.00052252 |  | 1797.963 | 1.4271 | -0.00034995
| 1797.8428 | 1.3215 | -0.0005287 |  | 1797.843 | 1.4271 | -0.00033714
| 1797.7223 | 1.3215 | -0.000534 |  | 1797.722 | 1.4271 | -0.00032613
| 1797.6018 | 1.3215 | -0.00053984 |  | 1797.602 | 1.4272 | -0.0003201
| 1797.4812 | 1.3215 | -0.00054696 |  | 1797.481 | 1.4272 | -0.00032081
| 1797.3607 | 1.3215 | -0.0005547 |  | 1797.361 | 1.4272 | -0.00032781
| 1797.2402 | 1.3215 | -0.0005617 |  | 1797.24 | 1.4272 | -0.00033931
| 1797.1196 | 1.3215 | -0.00056573 |  | 1797.12 | 1.4272 | -0.00035316
| 1796.9991 | 1.3214 | -0.00056535 |  | 1796.999 | 1.4272 | -0.00036767
| 1796.8786 | 1.3214 | -0.00056067 |  | 1796.879 | 1.4272 | -0.00038221
| 1796.758 | 1.3214 | -0.00055312 |  | 1796.758 | 1.4272 | -0.0003968
| 1796.6375 | 1.3214 | -0.00054512 |  | 1796.638 | 1.4272 | -0.00041153
| 1796.517 | 1.3214 | -0.00053893 |  | 1796.517 | 1.4271 | -0.00042548
| 1796.3964 | 1.3214 | -0.00053585 |  | 1796.396 | 1.4271 | -0.000437
| 1796.2759 | 1.3214 | -0.0005354 |  | 1796.276 | 1.4271 | -0.00044359
| 1796.1554 | 1.3214 | -0.00053614 |  | 1796.155 | 1.4271 | -0.00044348
| 1796.0349 | 1.3214 | -0.00053627 |  | 1796.035 | 1.427 | -0.00043634
| 1795.9143 | 1.3214 | -0.0005347 |  | 1795.914 | 1.427 | -0.00042393
| 1795.7938 | 1.3214 | -0.00053138 |  | 1795.794 | 1.427 | -0.00040958
| 1795.6733 | 1.3213 | -0.00052727 |  | 1795.673 | 1.427 | -0.00039691
| 1795.5527 | 1.3213 | -0.00052389 |  | 1795.553 | 1.427 | -0.00038864
| 1795.4322 | 1.3213 | -0.00052223 |  | 1795.432 | 1.427 | -0.00038543
| 1795.3117 | 1.3213 | -0.00052242 |  | 1795.312 | 1.427 | -0.00038618
| 1795.1911 | 1.3213 | -0.0005237 |  | 1795.191 | 1.427 | -0.00038849
| 1795.0706 | 1.3213 | -0.00052501 |  | 1795.071 | 1.427 | -0.00039061
| 1794.9501 | 1.3213 | -0.00052572 |  | 1794.95 | 1.427 | -0.00039175
| 1794.8295 | 1.3213 | -0.00052594 |  | 1794.83 | 1.427 | -0.00039277
| 1794.709 | 1.3213 | -0.00052667 |  | 1794.709 | 1.427 | -0.00039519
| 1794.5885 | 1.3213 | -0.00052886 |  | 1794.588 | 1.427 | -0.00040012
| 1794.4679 | 1.3213 | -0.0005329 |  | 1794.468 | 1.427 | -0.00040719
| 1794.3474 | 1.3213 | -0.00053802 |  | 1794.347 | 1.427 | -0.00041454
| 1794.2269 | 1.3213 | -0.00054231 |  | 1794.227 | 1.427 | -0.00041948
| 1794.1064 | 1.3213 | -0.00054374 |  | 1794.106 | 1.4269 | -0.00042019
| 1793.9858 | 1.3212 | -0.00054111 |  | 1793.986 | 1.4269 | -0.00041628
| 1793.8653 | 1.3212 | -0.00053448 |  | 1793.865 | 1.4269 | -0.00040977
| 1793.7448 | 1.3212 | -0.00052547 |  | 1793.745 | 1.4269 | -0.00040373
| 1793.6242 | 1.3212 | -0.0005169 |  | 1793.624 | 1.4269 | -0.00040125
| 1793.5037 | 1.3212 | -0.00051096 |  | 1793.504 | 1.4269 | -0.00040343
| 1793.3832 | 1.3212 | -0.00050915 |  | 1793.383 | 1.4269 | -0.00040919
| 1793.2626 | 1.3212 | -0.00051122 |  | 1793.263 | 1.4269 | -0.00041578
| 1793.1421 | 1.3212 | -0.00051529 |  | 1793.142 | 1.4269 | -0.00042008
| 1793.0216 | 1.3212 | -0.00051911 |  | 1793.022 | 1.4269 | -0.00042023
| 1792.901 | 1.3212 | -0.00052109 |  | 1792.901 | 1.4269 | -0.00041665
| 1792.7805 | 1.3212 | -0.00052053 |  | 1792.781 | 1.4269 | -0.00041186
| 1792.66 | 1.3212 | -0.00051838 |  | 1792.66 | 1.4268 | -0.00040893
| 1792.5394 | 1.3212 | -0.00051648 |  | 1792.539 | 1.4268 | -0.00041017
| 1792.4189 | 1.3212 | -0.00051676 |  | 1792.419 | 1.4268 | -0.00041541
| 1792.2984 | 1.3212 | -0.00052037 |  | 1792.298 | 1.4268 | -0.00042238
| 1792.1779 | 1.3212 | -0.00052754 |  | 1792.178 | 1.4268 | -0.00042771
| 1792.0573 | 1.3212 | -0.00053713 |  | 1792.057 | 1.4268 | -0.00042877
| 1791.9368 | 1.3212 | -0.00054752 |  | 1791.937 | 1.4268 | -0.00042464
| 1791.8163 | 1.3211 | -0.00055692 |  | 1791.816 | 1.4268 | -0.0004172
| 1791.6957 | 1.3211 | -0.00056385 |  | 1791.696 | 1.4268 | -0.00040917
| 1791.5752 | 1.3211 | -0.00056741 |  | 1791.575 | 1.4268 | -0.00040343
| 1791.4547 | 1.3211 | -0.00056712 |  | 1791.455 | 1.4268 | -0.00040076
| 1791.3341 | 1.3211 | -0.00056288 |  | 1791.334 | 1.4267 | -0.00039986
| 1791.2136 | 1.3211 | -0.00055507 |  | 1791.214 | 1.4267 | -0.00039809
| 1791.0931 | 1.321 | -0.00054467 |  | 1791.093 | 1.4267 | -0.00039288
| 1790.9725 | 1.321 | -0.00053333 |  | 1790.973 | 1.4267 | -0.00038347
| 1790.852 | 1.321 | -0.00052317 |  | 1790.852 | 1.4267 | -0.00037175
| 1790.7315 | 1.321 | -0.00051647 |  | 1790.731 | 1.4267 | -0.00036121
| 1790.611 | 1.321 | -0.00051526 |  | 1790.611 | 1.4267 | -0.00035583
| 1790.4904 | 1.321 | -0.00052016 |  | 1790.49 | 1.4267 | -0.00035743
| 1790.3699 | 1.321 | -0.0005303 |  | 1790.37 | 1.4267 | -0.00036552
| 1790.2494 | 1.321 | -0.00054319 |  | 1790.249 | 1.4267 | -0.00037656
| 1790.1288 | 1.321 | -0.00055537 |  | 1790.129 | 1.4267 | -0.00038621
| 1790.0083 | 1.321 | -0.00056361 |  | 1790.008 | 1.4267 | -0.00039052
| 1789.8878 | 1.321 | -0.00056572 |  | 1789.888 | 1.4267 | -0.00038842
| 1789.7672 | 1.321 | -0.00056114 |  | 1789.767 | 1.4267 | -0.00038135
| 1789.6467 | 1.3209 | -0.00055131 |  | 1789.647 | 1.4267 | -0.00037245
| 1789.5262 | 1.3209 | -0.00053887 |  | 1789.526 | 1.4267 | -0.00036531
| 1789.4056 | 1.3209 | -0.00052706 |  | 1789.406 | 1.4267 | -0.00036208
| 1789.2851 | 1.3209 | -0.00051826 |  | 1789.285 | 1.4267 | -0.00036301
| 1789.1646 | 1.3209 | -0.00051377 |  | 1789.165 | 1.4267 | -0.00036673
| 1789.044 | 1.3209 | -0.00051338 |  | 1789.044 | 1.4267 | -0.00037157
| 1788.9235 | 1.3209 | -0.0005157 |  | 1788.924 | 1.4267 | -0.00037663
| 1788.803 | 1.3209 | -0.0005192 |  | 1788.803 | 1.4267 | -0.00038243
| 1788.6825 | 1.3209 | -0.0005224 |  | 1788.682 | 1.4267 | -0.00039045
| 1788.5619 | 1.3209 | -0.00052481 |  | 1788.562 | 1.4267 | -0.00040172
| 1788.4414 | 1.3209 | -0.00052664 |  | 1788.441 | 1.4267 | -0.00041587
| 1788.3209 | 1.3209 | -0.00052896 |  | 1788.321 | 1.4266 | -0.00043058
| 1788.2003 | 1.3209 | -0.0005328 |  | 1788.2 | 1.4266 | -0.00044189
| 1788.0798 | 1.3209 | -0.00053885 |  | 1788.08 | 1.4266 | -0.0004459
| 1787.9593 | 1.3209 | -0.00054707 |  | 1787.959 | 1.4266 | -0.00044067
| 1787.8387 | 1.3209 | -0.00055632 |  | 1787.839 | 1.4265 | -0.00042675
| 1787.7182 | 1.3209 | -0.00056546 |  | 1787.718 | 1.4265 | -0.00040766
| 1787.5977 | 1.3209 | -0.00057267 |  | 1787.598 | 1.4265 | -0.00038826
| 1787.4771 | 1.3208 | -0.00057685 |  | 1787.477 | 1.4265 | -0.00037346
| 1787.3566 | 1.3208 | -0.00057759 |  | 1787.357 | 1.4265 | -0.00036622
| 1787.2361 | 1.3208 | -0.00057517 |  | 1787.236 | 1.4266 | -0.00036673
| 1787.1155 | 1.3208 | -0.0005708 |  | 1787.116 | 1.4266 | -0.00037319
| 1786.995 | 1.3208 | -0.00056585 |  | 1786.995 | 1.4266 | -0.00038231
| 1786.8745 | 1.3208 | -0.00056179 |  | 1786.874 | 1.4265 | -0.00039129
| 1786.754 | 1.3208 | -0.00055973 |  | 1786.754 | 1.4265 | -0.00039818
| 1786.6334 | 1.3208 | -0.00056032 |  | 1786.633 | 1.4265 | -0.00040258
| 1786.5129 | 1.3207 | -0.00056319 |  | 1786.513 | 1.4265 | -0.00040482
| 1786.3924 | 1.3207 | -0.00056758 |  | 1786.392 | 1.4265 | -0.00040552
| 1786.2718 | 1.3207 | -0.00057194 |  | 1786.272 | 1.4265 | -0.00040435
| 1786.1513 | 1.3207 | -0.00057463 |  | 1786.151 | 1.4265 | -0.00040117
| 1786.0308 | 1.3207 | -0.00057425 |  | 1786.031 | 1.4265 | -0.00039545
| 1785.9102 | 1.3207 | -0.00057012 |  | 1785.91 | 1.4265 | -0.00038719
| 1785.7897 | 1.3207 | -0.0005624 |  | 1785.79 | 1.4265 | -0.00037796
| 1785.6692 | 1.3207 | -0.00055246 |  | 1785.669 | 1.4265 | -0.0003697
| 1785.5486 | 1.3206 | -0.0005423 |  | 1785.549 | 1.4265 | -0.00036472
| 1785.4281 | 1.3206 | -0.00053443 |  | 1785.428 | 1.4265 | -0.00036462
| 1785.3076 | 1.3206 | -0.00053063 |  | 1785.308 | 1.4265 | -0.0003693
| 1785.187 | 1.3207 | -0.00053173 |  | 1785.187 | 1.4265 | -0.00037725
| 1785.0665 | 1.3207 | -0.00053744 |  | 1785.067 | 1.4265 | -0.00038566
| 1784.946 | 1.3206 | -0.00054579 |  | 1784.946 | 1.4265 | -0.00039227
| 1784.8255 | 1.3206 | -0.00055487 |  | 1784.825 | 1.4265 | -0.00039567
| 1784.7049 | 1.3206 | -0.00056286 |  | 1784.705 | 1.4265 | -0.00039661
| 1784.5844 | 1.3206 | -0.00056881 |  | 1784.584 | 1.4264 | -0.0003971
| 1784.4639 | 1.3206 | -0.00057324 |  | 1784.464 | 1.4264 | -0.0003999
| 1784.3433 | 1.3206 | -0.00057746 |  | 1784.343 | 1.4264 | -0.00040726
| 1784.2228 | 1.3206 | -0.00058292 |  | 1784.223 | 1.4264 | -0.00041934
| 1784.1023 | 1.3206 | -0.00059031 |  | 1784.102 | 1.4264 | -0.00043458
| 1783.9817 | 1.3206 | -0.00059882 |  | 1783.982 | 1.4264 | -0.00044965
| 1783.8612 | 1.3205 | -0.0006063 |  | 1783.861 | 1.4264 | -0.00046115
| 1783.7407 | 1.3205 | -0.00061027 |  | 1783.741 | 1.4264 | -0.00046683
| 1783.6201 | 1.3205 | -0.00060852 |  | 1783.62 | 1.4264 | -0.00046598
| 1783.4996 | 1.3205 | -0.00060058 |  | 1783.5 | 1.4264 | -0.00046037
| 1783.3791 | 1.3205 | -0.00058785 |  | 1783.379 | 1.4263 | -0.0004527
| 1783.2585 | 1.3204 | -0.00057345 |  | 1783.259 | 1.4263 | -0.000446
| 1783.138 | 1.3204 | -0.00056096 |  | 1783.138 | 1.4263 | -0.00044215
| 1783.0175 | 1.3204 | -0.00055351 |  | 1783.017 | 1.4263 | -0.00044143
| 1782.897 | 1.3204 | -0.00055205 |  | 1782.897 | 1.4263 | -0.00044281
| 1782.7764 | 1.3204 | -0.00055609 |  | 1782.776 | 1.4263 | -0.00044488
| 1782.6559 | 1.3204 | -0.0005632 |  | 1782.656 | 1.4263 | -0.00044637
| 1782.5354 | 1.3204 | -0.00057056 |  | 1782.535 | 1.4263 | -0.00044714
| 1782.4148 | 1.3204 | -0.00057612 |  | 1782.415 | 1.4263 | -0.00044815
| 1782.2943 | 1.3204 | -0.0005787 |  | 1782.294 | 1.4263 | -0.00045066
| 1782.1738 | 1.3204 | -0.00057831 |  | 1782.174 | 1.4263 | -0.00045513
| 1782.0532 | 1.3204 | -0.00057613 |  | 1782.053 | 1.4263 | -0.00046085
| 1781.9327 | 1.3203 | -0.00057248 |  | 1781.933 | 1.4263 | -0.00046578
| 1781.8122 | 1.3203 | -0.00056801 |  | 1781.812 | 1.4262 | -0.00046723
| 1781.6916 | 1.3203 | -0.00056237 |  | 1781.692 | 1.4262 | -0.00046322
| 1781.5711 | 1.3203 | -0.00055506 |  | 1781.571 | 1.4262 | -0.00045331
| 1781.4506 | 1.3203 | -0.0005461 |  | 1781.451 | 1.4262 | -0.00043926
| 1781.3301 | 1.3203 | -0.00053629 |  | 1781.33 | 1.4262 | -0.00042446
| 1781.2095 | 1.3203 | -0.00052711 |  | 1781.21 | 1.4262 | -0.00041304
| 1781.089 | 1.3203 | -0.00052034 |  | 1781.089 | 1.4262 | -0.00040796
| 1780.9685 | 1.3203 | -0.00051726 |  | 1780.968 | 1.4262 | -0.00041055
| 1780.8479 | 1.3203 | -0.00051865 |  | 1780.848 | 1.4262 | -0.00041999
| 1780.7274 | 1.3203 | -0.00052354 |  | 1780.727 | 1.4262 | -0.00043362
| 1780.6069 | 1.3203 | -0.00053054 |  | 1780.607 | 1.4262 | -0.0004483
| 1780.4863 | 1.3203 | -0.00053812 |  | 1780.486 | 1.4262 | -0.00046124
| 1780.3658 | 1.3202 | -0.000545 |  | 1780.366 | 1.4262 | -0.00047078
| 1780.2453 | 1.3202 | -0.00055072 |  | 1780.245 | 1.4262 | -0.00047641
| 1780.1247 | 1.3202 | -0.00055537 |  | 1780.125 | 1.4261 | -0.00047816
| 1780.0042 | 1.3202 | -0.00055956 |  | 1780.004 | 1.4261 | -0.0004762
| 1779.8837 | 1.3202 | -0.00056385 |  | 1779.884 | 1.4261 | -0.00047071
| 1779.7631 | 1.3202 | -0.00056829 |  | 1779.763 | 1.4261 | -0.00046229
| 1779.6426 | 1.3202 | -0.00057276 |  | 1779.643 | 1.4261 | -0.0004519
| 1779.5221 | 1.3202 | -0.00057702 |  | 1779.522 | 1.4261 | -0.00044153
| 1779.4016 | 1.3201 | -0.00058112 |  | 1779.402 | 1.4261 | -0.00043367
| 1779.281 | 1.3201 | -0.00058486 |  | 1779.281 | 1.4261 | -0.00043098
| 1779.1605 | 1.3201 | -0.00058836 |  | 1779.16 | 1.4261 | -0.0004347
| 1779.04 | 1.3201 | -0.0005914 |  | 1779.04 | 1.4261 | -0.00044407
| 1778.9194 | 1.3201 | -0.00059297 |  | 1778.919 | 1.4261 | -0.00045674
| 1778.7989 | 1.3201 | -0.00059215 |  | 1778.799 | 1.4261 | -0.00046839
| 1778.6784 | 1.32 | -0.00058777 |  | 1778.678 | 1.426 | -0.00047502
| 1778.5578 | 1.32 | -0.00057959 |  | 1778.558 | 1.426 | -0.00047413
| 1778.4373 | 1.32 | -0.00056836 |  | 1778.437 | 1.426 | -0.00046544
| 1778.3168 | 1.32 | -0.0005558 |  | 1778.317 | 1.426 | -0.00045123
| 1778.1962 | 1.32 | -0.00054429 |  | 1778.196 | 1.426 | -0.00043535
| 1778.0757 | 1.32 | -0.00053595 |  | 1778.076 | 1.426 | -0.00042204
| 1777.9552 | 1.32 | -0.00053223 |  | 1777.955 | 1.426 | -0.00041417
| 1777.8346 | 1.32 | -0.0005327 |  | 1777.835 | 1.426 | -0.00041293
| 1777.7141 | 1.32 | -0.00053616 |  | 1777.714 | 1.426 | -0.00041784
| 1777.5936 | 1.3199 | -0.00054058 |  | 1777.594 | 1.426 | -0.00042728
| 1777.4731 | 1.3199 | -0.00054422 |  | 1777.473 | 1.426 | -0.00043924
| 1777.3525 | 1.3199 | -0.00054625 |  | 1777.353 | 1.426 | -0.00045197
| 1777.232 | 1.3199 | -0.00054694 |  | 1777.232 | 1.426 | -0.00046439
| 1777.1115 | 1.3199 | -0.00054731 |  | 1777.111 | 1.426 | -0.00047552
| 1776.9909 | 1.3199 | -0.00054852 |  | 1776.991 | 1.426 | -0.00048457
| 1776.8704 | 1.3199 | -0.00055094 |  | 1776.87 | 1.426 | -0.00049046
| 1776.7499 | 1.3198 | -0.00055429 |  | 1776.75 | 1.4259 | -0.00049255
| 1776.6293 | 1.3198 | -0.00055699 |  | 1776.629 | 1.4259 | -0.00049048
| 1776.5088 | 1.3198 | -0.0005578 |  | 1776.509 | 1.4259 | -0.00048513
| 1776.3883 | 1.3198 | -0.00055542 |  | 1776.388 | 1.4259 | -0.00047806
| 1776.2677 | 1.3198 | -0.00054962 |  | 1776.268 | 1.4259 | -0.00047125
| 1776.1472 | 1.3197 | -0.00054158 |  | 1776.147 | 1.4259 | -0.00046659
| 1776.0267 | 1.3197 | -0.00053277 |  | 1776.027 | 1.4259 | -0.00046476
| 1775.9061 | 1.3197 | -0.00052476 |  | 1775.906 | 1.4259 | -0.00046522
| 1775.7856 | 1.3197 | -0.00051892 |  | 1775.786 | 1.4259 | -0.00046652
| 1775.6651 | 1.3197 | -0.00051498 |  | 1775.665 | 1.4258 | -0.00046704
| 1775.5446 | 1.3197 | -0.00051217 |  | 1775.545 | 1.4258 | -0.00046544
| 1775.424 | 1.3197 | -0.00050893 |  | 1775.424 | 1.4258 | -0.00046171
| 1775.3035 | 1.3196 | -0.00050373 |  | 1775.303 | 1.4258 | -0.00045696
| 1775.183 | 1.3196 | -0.00049577 |  | 1775.183 | 1.4258 | -0.00045307
| 1775.0624 | 1.3196 | -0.00048522 |  | 1775.062 | 1.4258 | -0.00045139
| 1774.9419 | 1.3196 | -0.00047324 |  | 1774.942 | 1.4258 | -0.00045288
| 1774.8214 | 1.3196 | -0.00046176 |  | 1774.821 | 1.4258 | -0.00045735
| 1774.7008 | 1.3196 | -0.00045235 |  | 1774.701 | 1.4258 | -0.00046362
| 1774.5803 | 1.3196 | -0.00044663 |  | 1774.58 | 1.4258 | -0.00047004
| 1774.4598 | 1.3196 | -0.00044504 |  | 1774.46 | 1.4258 | -0.00047515
| 1774.3392 | 1.3196 | -0.00044718 |  | 1774.339 | 1.4258 | -0.00047791
| 1774.2187 | 1.3196 | -0.00045191 |  | 1774.219 | 1.4257 | -0.00047801
| 1774.0982 | 1.3196 | -0.00045801 |  | 1774.098 | 1.4257 | -0.00047569
| 1773.9776 | 1.3196 | -0.00046433 |  | 1773.978 | 1.4257 | -0.00047116
| 1773.8571 | 1.3196 | -0.00047022 |  | 1773.857 | 1.4257 | -0.00046477
| 1773.7366 | 1.3195 | -0.00047553 |  | 1773.737 | 1.4257 | -0.00045672
| 1773.6161 | 1.3195 | -0.00048053 |  | 1773.616 | 1.4257 | -0.00044744
| 1773.4955 | 1.3195 | -0.00048544 |  | 1773.496 | 1.4257 | -0.00043726
| 1773.375 | 1.3195 | -0.00049038 |  | 1773.375 | 1.4257 | -0.00042713
| 1773.2545 | 1.3195 | -0.00049484 |  | 1773.254 | 1.4257 | -0.00041808
| 1773.1339 | 1.3195 | -0.00049794 |  | 1773.134 | 1.4257 | -0.00041153
| 1773.0134 | 1.3194 | -0.00049896 |  | 1773.013 | 1.4257 | -0.00040845
| 1772.8929 | 1.3194 | -0.00049768 |  | 1772.893 | 1.4257 | -0.00040958
| 1772.7723 | 1.3194 | -0.00049434 |  | 1772.772 | 1.4257 | -0.00041498
| 1772.6518 | 1.3194 | -0.00048993 |  | 1772.652 | 1.4257 | -0.00042378
| 1772.5313 | 1.3194 | -0.00048585 |  | 1772.531 | 1.4257 | -0.00043466
| 1772.4107 | 1.3193 | -0.00048344 |  | 1772.411 | 1.4257 | -0.00044588
| 1772.2902 | 1.3193 | -0.00048338 |  | 1772.29 | 1.4257 | -0.00045552
| 1772.1697 | 1.3193 | -0.00048566 |  | 1772.17 | 1.4256 | -0.00046206
| 1772.0492 | 1.3193 | -0.00048941 |  | 1772.049 | 1.4256 | -0.00046482
| 1771.9286 | 1.3193 | -0.00049331 |  | 1771.929 | 1.4256 | -0.00046382
| 1771.8081 | 1.3193 | -0.00049614 |  | 1771.808 | 1.4256 | -0.00045986
| 1771.6876 | 1.3192 | -0.00049689 |  | 1771.688 | 1.4256 | -0.0004541
| 1771.567 | 1.3192 | -0.00049569 |  | 1771.567 | 1.4256 | -0.00044782
| 1771.4465 | 1.3192 | -0.00049245 |  | 1771.446 | 1.4256 | -0.0004421
| 1771.326 | 1.3192 | -0.00048803 |  | 1771.326 | 1.4256 | -0.00043756
| 1771.2054 | 1.3192 | -0.00048322 |  | 1771.205 | 1.4256 | -0.00043424
| 1771.0849 | 1.3191 | -0.00047856 |  | 1771.085 | 1.4256 | -0.00043198
| 1770.9644 | 1.3191 | -0.00047417 |  | 1770.964 | 1.4255 | -0.00043052
| 1770.8438 | 1.3191 | -0.00047043 |  | 1770.844 | 1.4255 | -0.00042957
| 1770.7233 | 1.3191 | -0.00046764 |  | 1770.723 | 1.4255 | -0.00042915
| 1770.6028 | 1.3191 | -0.00046565 |  | 1770.603 | 1.4255 | -0.00042899
| 1770.4822 | 1.319 | -0.00046476 |  | 1770.482 | 1.4255 | -0.00042896
| 1770.3617 | 1.319 | -0.00046458 |  | 1770.362 | 1.4255 | -0.00042892
| 1770.2412 | 1.319 | -0.00046474 |  | 1770.241 | 1.4255 | -0.00042879
| 1770.1207 | 1.319 | -0.00046432 |  | 1770.121 | 1.4255 | -0.00042871
| 1770.0001 | 1.319 | -0.00046257 |  | 1770 | 1.4255 | -0.00042972
| 1769.8796 | 1.3189 | -0.00045895 |  | 1769.88 | 1.4255 | -0.00043266
| 1769.7591 | 1.3189 | -0.0004536 |  | 1769.759 | 1.4255 | -0.00043852
| 1769.6385 | 1.3189 | -0.0004474 |  | 1769.639 | 1.4255 | -0.00044771
| 1769.518 | 1.3189 | -0.00044129 |  | 1769.518 | 1.4255 | -0.00045918
| 1769.3975 | 1.3188 | -0.00043687 |  | 1769.397 | 1.4255 | -0.00047122
| 1769.2769 | 1.3188 | -0.00043493 |  | 1769.277 | 1.4255 | -0.00048119
| 1769.1564 | 1.3188 | -0.00043542 |  | 1769.156 | 1.4254 | -0.00048709
| 1769.0359 | 1.3188 | -0.00043749 |  | 1769.036 | 1.4254 | -0.00048727
| 1768.9153 | 1.3188 | -0.00043918 |  | 1768.915 | 1.4254 | -0.00048214
| 1768.7948 | 1.3187 | -0.00043875 |  | 1768.795 | 1.4254 | -0.00047315
| 1768.6743 | 1.3187 | -0.00043442 |  | 1768.674 | 1.4254 | -0.00046266
| 1768.5537 | 1.3187 | -0.00042566 |  | 1768.554 | 1.4253 | -0.00045247
| 1768.4332 | 1.3186 | -0.00041289 |  | 1768.433 | 1.4253 | -0.00044374
| 1768.3127 | 1.3186 | -0.00039764 |  | 1768.313 | 1.4253 | -0.0004363
| 1768.1922 | 1.3186 | -0.00038204 |  | 1768.192 | 1.4253 | -0.0004294
| 1768.0716 | 1.3186 | -0.00036853 |  | 1768.072 | 1.4253 | -0.0004223
| 1767.9511 | 1.3185 | -0.00035865 |  | 1767.951 | 1.4253 | -0.00041509
| 1767.8306 | 1.3185 | -0.0003532 |  | 1767.831 | 1.4253 | -0.00040877
| 1767.71 | 1.3185 | -0.00035181 |  | 1767.71 | 1.4253 | -0.00040519
| 1767.5895 | 1.3185 | -0.00035338 |  | 1767.589 | 1.4253 | -0.00040544
| 1767.469 | 1.3185 | -0.00035611 |  | 1767.469 | 1.4253 | -0.00040953
| 1767.3484 | 1.3184 | -0.00035818 |  | 1767.348 | 1.4253 | -0.00041576
| 1767.2279 | 1.3184 | -0.00035857 |  | 1767.228 | 1.4253 | -0.00042106
| 1767.1074 | 1.3184 | -0.00035697 |  | 1767.107 | 1.4253 | -0.00042239
| 1766.9868 | 1.3183 | -0.00035358 |  | 1766.987 | 1.4252 | -0.00041718
| 1766.8663 | 1.3183 | -0.00034917 |  | 1766.866 | 1.4252 | -0.00040492
| 1766.7458 | 1.3183 | -0.00034464 |  | 1766.746 | 1.4252 | -0.00038729
| 1766.6252 | 1.3182 | -0.00034024 |  | 1766.625 | 1.4252 | -0.00036756
| 1766.5047 | 1.3182 | -0.00033564 |  | 1766.505 | 1.4252 | -0.00034934
| 1766.3842 | 1.3182 | -0.00032991 |  | 1766.384 | 1.4252 | -0.00033585
| 1766.2637 | 1.3181 | -0.00032189 |  | 1766.264 | 1.4252 | -0.00032894
| 1766.1431 | 1.3181 | -0.00031049 |  | 1766.143 | 1.4252 | -0.00032897
| 1766.0226 | 1.3181 | -0.00029536 |  | 1766.023 | 1.4253 | -0.00033537
| 1765.9021 | 1.318 | -0.00027695 |  | 1765.902 | 1.4253 | -0.00034677
| 1765.7815 | 1.318 | -0.00025642 |  | 1765.782 | 1.4253 | -0.00036199
| 1765.661 | 1.318 | -0.00023557 |  | 1765.661 | 1.4253 | -0.00037949
| 1765.5405 | 1.3179 | -0.00021638 |  | 1765.54 | 1.4253 | -0.00039785
| 1765.4199 | 1.3179 | -0.00020049 |  | 1765.42 | 1.4252 | -0.00041524
| 1765.2994 | 1.3179 | -0.00018885 |  | 1765.299 | 1.4252 | -0.00042939
| 1765.1789 | 1.3178 | -0.00018174 |  | 1765.179 | 1.4252 | -0.00043833
| 1765.0583 | 1.3178 | -0.00017843 |  | 1765.058 | 1.4252 | -0.00044072
| 1764.9378 | 1.3178 | -0.00017733 |  | 1764.938 | 1.4251 | -0.0004362
| 1764.8173 | 1.3177 | -0.00017661 |  | 1764.817 | 1.4251 | -0.0004265
| 1764.6968 | 1.3177 | -0.00017409 |  | 1764.697 | 1.4251 | -0.00041391
| 1764.5762 | 1.3176 | -0.00016797 |  | 1764.576 | 1.4251 | -0.00040169
| 1764.4557 | 1.3176 | -0.00015666 |  | 1764.456 | 1.4251 | -0.00039194
| 1764.3352 | 1.3175 | -0.0001397 |  | 1764.335 | 1.4251 | -0.00038602
| 1764.2146 | 1.3175 | -0.00011734 |  | 1764.215 | 1.4251 | -0.00038321
| 1764.0941 | 1.3174 | -9.0715e-05 |  | 1764.094 | 1.4251 | -0.00038175
| 1763.9736 | 1.3174 | -6.0964e-05 |  | 1763.974 | 1.4251 | -0.00037941
| 1763.853 | 1.3173 | -2.9139e-05 |  | 1763.853 | 1.4251 | -0.00037443
| 1763.7325 | 1.3173 | 3.8094e-06 |  | 1763.732 | 1.425 | -0.00036566
| 1763.612 | 1.3172 | 3.8029e-05 |  | 1763.612 | 1.425 | -0.00035414
| 1763.4914 | 1.3172 | 7.3461e-05 |  | 1763.491 | 1.425 | -0.00034177
| 1763.3709 | 1.3171 | 0.00011011 |  | 1763.371 | 1.425 | -0.00033088
| 1763.2504 | 1.3171 | 0.00014754 |  | 1763.25 | 1.425 | -0.00032409
| 1763.1298 | 1.317 | 0.00018498 |  | 1763.13 | 1.4251 | -0.00032252
| 1763.0093 | 1.317 | 0.00022165 |  | 1763.009 | 1.4251 | -0.00032634
| 1762.8888 | 1.317 | 0.00025701 |  | 1762.889 | 1.4251 | -0.00033429
| 1762.7683 | 1.3169 | 0.00029157 |  | 1762.768 | 1.4251 | -0.00034452
| 1762.6477 | 1.3169 | 0.00032672 |  | 1762.648 | 1.4251 | -0.00035487
| 1762.5272 | 1.3168 | 0.0003647 |  | 1762.527 | 1.425 | -0.00036377
| 1762.4067 | 1.3168 | 0.00040743 |  | 1762.407 | 1.425 | -0.00037027
| 1762.2861 | 1.3167 | 0.00045604 |  | 1762.286 | 1.425 | -0.0003743
| 1762.1656 | 1.3167 | 0.00051009 |  | 1762.166 | 1.425 | -0.00037635
| 1762.0451 | 1.3166 | 0.00056775 |  | 1762.045 | 1.425 | -0.00037679
| 1761.9245 | 1.3166 | 0.00062576 |  | 1761.925 | 1.425 | -0.0003759
| 1761.804 | 1.3166 | 0.00068097 |  | 1761.804 | 1.425 | -0.00037393
| 1761.6835 | 1.3165 | 0.00073159 |  | 1761.683 | 1.425 | -0.00037071
| 1761.5629 | 1.3165 | 0.00077735 |  | 1761.563 | 1.425 | -0.00036697
| 1761.4424 | 1.3165 | 0.00081959 |  | 1761.442 | 1.4249 | -0.00036365
| 1761.3219 | 1.3164 | 0.00086091 |  | 1761.322 | 1.4249 | -0.00036248
| 1761.2013 | 1.3164 | 0.00090423 |  | 1761.201 | 1.4249 | -0.00036481
| 1761.0808 | 1.3163 | 0.00095178 |  | 1761.081 | 1.4249 | -0.00037118
| 1760.9603 | 1.3163 | 0.0010046 |  | 1760.96 | 1.4249 | -0.00038063
| 1760.8398 | 1.3162 | 0.0010627 |  | 1760.84 | 1.4249 | -0.00039068
| 1760.7192 | 1.3162 | 0.0011254 |  | 1760.719 | 1.4249 | -0.00039813
| 1760.5987 | 1.3161 | 0.001192 |  | 1760.599 | 1.4249 | -0.00040019
| 1760.4782 | 1.3161 | 0.0012621 |  | 1760.478 | 1.4249 | -0.0003957
| 1760.3576 | 1.316 | 0.0013355 |  | 1760.358 | 1.4248 | -0.00038557
| 1760.2371 | 1.316 | 0.0014124 |  | 1760.237 | 1.4248 | -0.00037289
| 1760.1166 | 1.3159 | 0.0014929 |  | 1760.117 | 1.4248 | -0.00036143
| 1759.996 | 1.3159 | 0.0015772 |  | 1759.996 | 1.4248 | -0.0003545
| 1759.8755 | 1.3158 | 0.001665 |  | 1759.875 | 1.4248 | -0.00035315
| 1759.755 | 1.3158 | 0.0017557 |  | 1759.755 | 1.4248 | -0.00035604
| 1759.6344 | 1.3158 | 0.0018488 |  | 1759.634 | 1.4248 | -0.00035995
| 1759.5139 | 1.3157 | 0.0019439 |  | 1759.514 | 1.4248 | -0.00036107
| 1759.3934 | 1.3157 | 0.0020402 |  | 1759.393 | 1.4247 | -0.00035667
| 1759.2728 | 1.3157 | 0.0021374 |  | 1759.273 | 1.4247 | -0.00034595
| 1759.1523 | 1.3156 | 0.0022351 |  | 1759.152 | 1.4247 | -0.0003299
| 1759.0318 | 1.3156 | 0.002333 |  | 1759.032 | 1.4247 | -0.00031103
| 1758.9113 | 1.3156 | 0.0024319 |  | 1758.911 | 1.4247 | -0.0002916
| 1758.7907 | 1.3156 | 0.0025325 |  | 1758.791 | 1.4247 | -0.00027311
| 1758.6702 | 1.3156 | 0.0026361 |  | 1758.67 | 1.4247 | -0.00025621
| 1758.5497 | 1.3155 | 0.0027441 |  | 1758.55 | 1.4247 | -0.0002413
| 1758.4291 | 1.3155 | 0.0028569 |  | 1758.429 | 1.4247 | -0.00022905
| 1758.3086 | 1.3155 | 0.0029746 |  | 1758.309 | 1.4247 | -0.00022117
| 1758.1881 | 1.3155 | 0.0030955 |  | 1758.188 | 1.4247 | -0.00021943
| 1758.0675 | 1.3155 | 0.0032177 |  | 1758.068 | 1.4247 | -0.00022554
| 1757.947 | 1.3155 | 0.0033394 |  | 1757.947 | 1.4248 | -0.00023925
| 1757.8265 | 1.3155 | 0.003459 |  | 1757.826 | 1.4248 | -0.00025836
| 1757.7059 | 1.3155 | 0.0035766 |  | 1757.706 | 1.4248 | -0.00027875
| 1757.5854 | 1.3156 | 0.0036929 |  | 1757.585 | 1.4247 | -0.00029586
| 1757.4649 | 1.3156 | 0.0038094 |  | 1757.465 | 1.4247 | -0.00030632
| 1757.3443 | 1.3156 | 0.0039272 |  | 1757.344 | 1.4247 | -0.00030954
| 1757.2238 | 1.3156 | 0.0040474 |  | 1757.224 | 1.4247 | -0.00030741
| 1757.1033 | 1.3156 | 0.0041698 |  | 1757.103 | 1.4247 | -0.00030356
| 1756.9828 | 1.3157 | 0.0042939 |  | 1756.983 | 1.4247 | -0.00030097
| 1756.8622 | 1.3157 | 0.004419 |  | 1756.862 | 1.4246 | -0.00030122
| 1756.7417 | 1.3157 | 0.004545 |  | 1756.742 | 1.4246 | -0.00030248
| 1756.6212 | 1.3158 | 0.004672 |  | 1756.621 | 1.4246 | -0.00030195
| 1756.5006 | 1.3158 | 0.0048004 |  | 1756.501 | 1.4246 | -0.00029601
| 1756.3801 | 1.3159 | 0.0049304 |  | 1756.38 | 1.4246 | -0.00028321
| 1756.2596 | 1.3159 | 0.0050616 |  | 1756.26 | 1.4246 | -0.00026501
| 1756.139 | 1.316 | 0.0051931 |  | 1756.139 | 1.4246 | -0.0002448
| 1756.0185 | 1.3161 | 0.0053238 |  | 1756.019 | 1.4246 | -0.00022719
| 1755.898 | 1.3161 | 0.0054524 |  | 1755.898 | 1.4246 | -0.00021568
| 1755.7774 | 1.3162 | 0.0055786 |  | 1755.777 | 1.4246 | -0.00021136
| 1755.6569 | 1.3163 | 0.005703 |  | 1755.657 | 1.4246 | -0.00021256
| 1755.5364 | 1.3164 | 0.0058262 |  | 1755.536 | 1.4246 | -0.00021573
| 1755.4159 | 1.3165 | 0.0059489 |  | 1755.416 | 1.4246 | -0.00021747
| 1755.2953 | 1.3166 | 0.0060713 |  | 1755.295 | 1.4245 | -0.00021585
| 1755.1748 | 1.3167 | 0.0061923 |  | 1755.175 | 1.4245 | -0.0002111
| 1755.0543 | 1.3168 | 0.0063104 |  | 1755.054 | 1.4245 | -0.0002048
| 1754.9337 | 1.3169 | 0.0064245 |  | 1754.934 | 1.4245 | -0.00019891
| 1754.8132 | 1.317 | 0.0065333 |  | 1754.813 | 1.4245 | -0.00019469
| 1754.6927 | 1.3171 | 0.0066371 |  | 1754.693 | 1.4245 | -0.00019186
| 1754.5721 | 1.3173 | 0.0067367 |  | 1754.572 | 1.4245 | -0.00018906
| 1754.4516 | 1.3174 | 0.0068329 |  | 1754.452 | 1.4245 | -0.00018475
| 1754.3311 | 1.3176 | 0.006926 |  | 1754.331 | 1.4245 | -0.00017825
| 1754.2105 | 1.3177 | 0.0070152 |  | 1754.211 | 1.4245 | -0.00016996
| 1754.09 | 1.3179 | 0.0070992 |  | 1754.09 | 1.4245 | -0.00016059
| 1753.9695 | 1.318 | 0.0071759 |  | 1753.969 | 1.4245 | -0.00015173
| 1753.8489 | 1.3182 | 0.0072439 |  | 1753.849 | 1.4245 | -0.00014345
| 1753.7284 | 1.3183 | 0.0073028 |  | 1753.728 | 1.4245 | -0.00013576
| 1753.6079 | 1.3185 | 0.0073532 |  | 1753.608 | 1.4245 | -0.00012819
| 1753.4874 | 1.3187 | 0.0073967 |  | 1753.487 | 1.4245 | -0.00012109
| 1753.3668 | 1.3188 | 0.0074344 |  | 1753.367 | 1.4245 | -0.00011605
| 1753.2463 | 1.319 | 0.0074672 |  | 1753.246 | 1.4245 | -0.00011566
| 1753.1258 | 1.3192 | 0.0074947 |  | 1753.126 | 1.4246 | -0.00012237
| 1753.0052 | 1.3193 | 0.0075162 |  | 1753.005 | 1.4246 | -0.00013712
| 1752.8847 | 1.3195 | 0.0075307 |  | 1752.885 | 1.4246 | -0.00015813
| 1752.7642 | 1.3197 | 0.0075375 |  | 1752.764 | 1.4246 | -0.00018132
| 1752.6436 | 1.3199 | 0.007537 |  | 1752.644 | 1.4246 | -0.00020158
| 1752.5231 | 1.32 | 0.0075303 |  | 1752.523 | 1.4245 | -0.00021444
| 1752.4026 | 1.3202 | 0.0075189 |  | 1752.403 | 1.4245 | -0.00021826
| 1752.282 | 1.3203 | 0.0075036 |  | 1752.282 | 1.4245 | -0.00021495
| 1752.1615 | 1.3205 | 0.007485 |  | 1752.162 | 1.4245 | -0.00020855
| 1752.041 | 1.3207 | 0.007463 |  | 1752.041 | 1.4245 | -0.00020446
| 1751.9204 | 1.3208 | 0.0074372 |  | 1751.92 | 1.4245 | -0.0002065
| 1751.7999 | 1.321 | 0.0074074 |  | 1751.8 | 1.4245 | -0.00021593
| 1751.6794 | 1.3211 | 0.0073735 |  | 1751.679 | 1.4245 | -0.00023101
| 1751.5589 | 1.3213 | 0.0073357 |  | 1751.559 | 1.4245 | -0.00024833
| 1751.4383 | 1.3215 | 0.007294 |  | 1751.438 | 1.4245 | -0.00026443
| 1751.3178 | 1.3216 | 0.0072481 |  | 1751.318 | 1.4245 | -0.00027733
| 1751.1973 | 1.3218 | 0.0071964 |  | 1751.197 | 1.4245 | -0.00028707
| 1751.0767 | 1.3219 | 0.007137 |  | 1751.077 | 1.4244 | -0.00029497
| 1750.9562 | 1.3221 | 0.0070673 |  | 1750.956 | 1.4244 | -0.00030214
| 1750.8357 | 1.3223 | 0.0069858 |  | 1750.836 | 1.4244 | -0.0003084
| 1750.7151 | 1.3224 | 0.0068919 |  | 1750.715 | 1.4244 | -0.00031207
| 1750.5946 | 1.3226 | 0.0067867 |  | 1750.595 | 1.4244 | -0.00031101
| 1750.4741 | 1.3227 | 0.0066727 |  | 1750.474 | 1.4243 | -0.00030336
| 1750.3535 | 1.3229 | 0.0065535 |  | 1750.354 | 1.4243 | -0.00028921
| 1750.233 | 1.323 | 0.0064325 |  | 1750.233 | 1.4243 | -0.00027131
| 1750.1125 | 1.3231 | 0.0063125 |  | 1750.112 | 1.4243 | -0.00025365
| 1749.9919 | 1.3232 | 0.0061952 |  | 1749.992 | 1.4243 | -0.00024042
| 1749.8714 | 1.3233 | 0.0060805 |  | 1749.871 | 1.4243 | -0.00023412
| 1749.7509 | 1.3234 | 0.0059672 |  | 1749.751 | 1.4243 | -0.00023479
| 1749.6304 | 1.3235 | 0.0058534 |  | 1749.63 | 1.4243 | -0.00024007
| 1749.5098 | 1.3236 | 0.005737 |  | 1749.51 | 1.4243 | -0.00024674
| 1749.3893 | 1.3237 | 0.0056169 |  | 1749.389 | 1.4243 | -0.00025225
| 1749.2688 | 1.3237 | 0.0054924 |  | 1749.269 | 1.4243 | -0.00025565
| 1749.1482 | 1.3238 | 0.0053638 |  | 1749.148 | 1.4243 | -0.00025833
| 1749.0277 | 1.3239 | 0.0052322 |  | 1749.028 | 1.4243 | -0.00026262
| 1748.9072 | 1.324 | 0.0050985 |  | 1748.907 | 1.4243 | -0.00027051
| 1748.7866 | 1.324 | 0.0049633 |  | 1748.787 | 1.4243 | -0.00028216
| 1748.6661 | 1.3241 | 0.0048271 |  | 1748.666 | 1.4243 | -0.00029591
| 1748.5456 | 1.3242 | 0.0046896 |  | 1748.546 | 1.4243 | -0.00030802
| 1748.425 | 1.3242 | 0.0045504 |  | 1748.425 | 1.4242 | -0.00031536
| 1748.3045 | 1.3243 | 0.0044094 |  | 1748.305 | 1.4242 | -0.00031598
| 1748.184 | 1.3243 | 0.0042668 |  | 1748.184 | 1.4242 | -0.0003104
| 1748.0634 | 1.3243 | 0.0041236 |  | 1748.063 | 1.4242 | -0.00030155
| 1747.9429 | 1.3244 | 0.0039807 |  | 1747.943 | 1.4242 | -0.00029361
| 1747.8224 | 1.3244 | 0.003839 |  | 1747.822 | 1.4242 | -0.00029016
| 1747.7019 | 1.3244 | 0.0036991 |  | 1747.702 | 1.4242 | -0.00029305
| 1747.5813 | 1.3244 | 0.0035609 |  | 1747.581 | 1.4242 | -0.00030184
| 1747.4608 | 1.3244 | 0.0034243 |  | 1747.461 | 1.4242 | -0.00031436
| 1747.3403 | 1.3244 | 0.003289 |  | 1747.34 | 1.4241 | -0.00032737
| 1747.2197 | 1.3244 | 0.0031555 |  | 1747.22 | 1.4241 | -0.00033835
| 1747.0992 | 1.3244 | 0.0030247 |  | 1747.099 | 1.4241 | -0.00034634
| 1746.9787 | 1.3244 | 0.0028975 |  | 1746.979 | 1.4241 | -0.00035121
| 1746.8581 | 1.3243 | 0.002775 |  | 1746.858 | 1.4241 | -0.00035409
| 1746.7376 | 1.3243 | 0.002657 |  | 1746.738 | 1.424 | -0.00035548
| 1746.6171 | 1.3243 | 0.0025428 |  | 1746.617 | 1.424 | -0.00035501
| 1746.4965 | 1.3243 | 0.002431 |  | 1746.497 | 1.424 | -0.00035141
| 1746.376 | 1.3242 | 0.0023202 |  | 1746.376 | 1.424 | -0.00034286
| 1746.2555 | 1.3242 | 0.0022099 |  | 1746.255 | 1.4239 | -0.00032844
| 1746.135 | 1.3242 | 0.0021003 |  | 1746.135 | 1.4239 | -0.00030877
| 1746.0144 | 1.3241 | 0.001993 |  | 1746.014 | 1.4239 | -0.00028639
| 1745.8939 | 1.3241 | 0.0018894 |  | 1745.894 | 1.4239 | -0.00026545
| 1745.7734 | 1.324 | 0.0017905 |  | 1745.773 | 1.4239 | -0.00025001
| 1745.6528 | 1.324 | 0.0016959 |  | 1745.653 | 1.4239 | -0.00024279
| 1745.5323 | 1.3239 | 0.0016043 |  | 1745.532 | 1.4239 | -0.00024401
| 1745.4118 | 1.3239 | 0.0015137 |  | 1745.412 | 1.4239 | -0.00025116
| 1745.2912 | 1.3238 | 0.0014234 |  | 1745.291 | 1.4239 | -0.00026026
| 1745.1707 | 1.3238 | 0.0013332 |  | 1745.171 | 1.4239 | -0.00026676
| 1745.0502 | 1.3237 | 0.0012452 |  | 1745.05 | 1.4239 | -0.00026791
| 1744.9296 | 1.3236 | 0.0011617 |  | 1744.93 | 1.4238 | -0.00026285
| 1744.8091 | 1.3236 | 0.0010852 |  | 1744.809 | 1.4238 | -0.00025339
| 1744.6886 | 1.3235 | 0.0010166 |  | 1744.689 | 1.4238 | -0.00024233
| 1744.568 | 1.3234 | 0.00095528 |  | 1744.568 | 1.4238 | -0.00023242
| 1744.4475 | 1.3234 | 0.00089888 |  | 1744.448 | 1.4238 | -0.00022508
| 1744.327 | 1.3233 | 0.00084477 |  | 1744.327 | 1.4238 | -0.00021992
| 1744.2065 | 1.3232 | 0.00079091 |  | 1744.206 | 1.4238 | -0.00021513
| 1744.0859 | 1.3232 | 0.00073701 |  | 1744.086 | 1.4238 | -0.00020887
| 1743.9654 | 1.3231 | 0.00068462 |  | 1743.965 | 1.4237 | -0.00020006
| 1743.8449 | 1.323 | 0.00063592 |  | 1743.845 | 1.4237 | -0.00018895
| 1743.7243 | 1.323 | 0.00059298 |  | 1743.724 | 1.4237 | -0.00017716
| 1743.6038 | 1.3229 | 0.00055686 |  | 1743.604 | 1.4237 | -0.00016636
| 1743.4833 | 1.3228 | 0.0005267 |  | 1743.483 | 1.4237 | -0.00015742
| 1743.3627 | 1.3228 | 0.00050015 |  | 1743.363 | 1.4237 | -0.00015012
| 1743.2422 | 1.3227 | 0.00047459 |  | 1743.242 | 1.4237 | -0.00014272
| 1743.1217 | 1.3227 | 0.00044835 |  | 1743.122 | 1.4237 | -0.00013422
| 1743.0011 | 1.3226 | 0.00042094 |  | 1743.001 | 1.4237 | -0.00012382
| 1742.8806 | 1.3226 | 0.00039316 |  | 1742.881 | 1.4237 | -0.00011247
| 1742.7601 | 1.3225 | 0.00036634 |  | 1742.76 | 1.4237 | -0.0001026
| 1742.6395 | 1.3225 | 0.00034187 |  | 1742.64 | 1.4237 | -9.6899e-05
| 1742.519 | 1.3224 | 0.0003199 |  | 1742.519 | 1.4237 | -9.6763e-05
| 1742.3985 | 1.3223 | 0.0002998 |  | 1742.398 | 1.4237 | -0.00010166
| 1742.278 | 1.3223 | 0.00028039 |  | 1742.278 | 1.4237 | -0.00010863
| 1742.1574 | 1.3222 | 0.00026052 |  | 1742.157 | 1.4237 | -0.00011443
| 1742.0369 | 1.3222 | 0.00023973 |  | 1742.037 | 1.4236 | -0.00011626
| 1741.9164 | 1.3222 | 0.00021809 |  | 1741.916 | 1.4236 | -0.00011351
| 1741.7958 | 1.3221 | 0.0001963 |  | 1741.796 | 1.4236 | -0.00010798
| 1741.6753 | 1.3221 | 0.00017513 |  | 1741.675 | 1.4236 | -0.00010293
| 1741.5548 | 1.322 | 0.00015495 |  | 1741.555 | 1.4236 | -0.00010139
| 1741.4342 | 1.322 | 0.00013588 |  | 1741.434 | 1.4236 | -0.0001044
| 1741.3137 | 1.3219 | 0.00011796 |  | 1741.314 | 1.4236 | -0.0001101
| 1741.1932 | 1.3219 | 0.00010172 |  | 1741.193 | 1.4236 | -0.00011469
| 1741.0726 | 1.3218 | 8.7991e-05 |  | 1741.073 | 1.4235 | -0.00011351
| 1740.9521 | 1.3217 | 7.8137e-05 |  | 1740.952 | 1.4235 | -0.00010399
| 1740.8316 | 1.3217 | 7.2759e-05 |  | 1740.832 | 1.4235 | -8.6208e-05
| 1740.711 | 1.3216 | 7.1885e-05 |  | 1740.711 | 1.4235 | -6.3353e-05
| 1740.5905 | 1.3216 | 7.4359e-05 |  | 1740.591 | 1.4235 | -4.0207e-05
| 1740.47 | 1.3215 | 7.8496e-05 |  | 1740.47 | 1.4235 | -2.1371e-05
| 1740.3495 | 1.3215 | 8.2097e-05 |  | 1740.349 | 1.4235 | -9.1892e-06
| 1740.2289 | 1.3215 | 8.3857e-05 |  | 1740.229 | 1.4235 | -3.2339e-06
| 1740.1084 | 1.3214 | 8.3673e-05 |  | 1740.108 | 1.4235 | -8.4008e-07
| 1739.9879 | 1.3214 | 8.2206e-05 |  | 1739.988 | 1.4235 | 1.195e-06
| 1739.8673 | 1.3213 | 8.1238e-05 |  | 1739.867 | 1.4235 | 5.1339e-06
| 1739.7468 | 1.3213 | 8.1868e-05 |  | 1739.747 | 1.4235 | 1.0955e-05
| 1739.6263 | 1.3213 | 8.4439e-05 |  | 1739.626 | 1.4235 | 1.7095e-05
| 1739.5057 | 1.3212 | 8.8357e-05 |  | 1739.506 | 1.4235 | 2.1157e-05
| 1739.3852 | 1.3212 | 9.2498e-05 |  | 1739.385 | 1.4235 | 2.1873e-05
| 1739.2647 | 1.3212 | 9.6042e-05 |  | 1739.265 | 1.4235 | 1.9621e-05
| 1739.1441 | 1.3211 | 9.8427e-05 |  | 1739.144 | 1.4234 | 1.6555e-05
| 1739.0236 | 1.3211 | 0.00010041 |  | 1739.024 | 1.4234 | 1.509e-05
| 1738.9031 | 1.3211 | 0.00010292 |  | 1738.903 | 1.4234 | 1.725e-05
| 1738.7825 | 1.321 | 0.00010653 |  | 1738.783 | 1.4234 | 2.309e-05
| 1738.662 | 1.321 | 0.00011114 |  | 1738.662 | 1.4234 | 3.1044e-05
| 1738.5415 | 1.321 | 0.00011547 |  | 1738.541 | 1.4234 | 3.8519e-05
| 1738.421 | 1.321 | 0.00011767 |  | 1738.421 | 1.4234 | 4.3924e-05
| 1738.3004 | 1.3209 | 0.00011645 |  | 1738.3 | 1.4234 | 4.7069e-05
| 1738.1799 | 1.3209 | 0.00011123 |  | 1738.18 | 1.4233 | 4.9906e-05
| 1738.0594 | 1.3209 | 0.00010339 |  | 1738.059 | 1.4233 | 5.5307e-05
| 1737.9388 | 1.3209 | 9.5215e-05 |  | 1737.939 | 1.4233 | 6.6017e-05
| 1737.8183 | 1.3208 | 8.9577e-05 |  | 1737.818 | 1.4233 | 8.3213e-05
| 1737.6978 | 1.3208 | 8.8608e-05 |  | 1737.698 | 1.4233 | 0.00010566
| 1737.5772 | 1.3207 | 9.3159e-05 |  | 1737.577 | 1.4233 | 0.00013044
| 1737.4567 | 1.3207 | 0.0001022 |  | 1737.457 | 1.4233 | 0.00015391
| 1737.3362 | 1.3207 | 0.00011396 |  | 1737.336 | 1.4233 | 0.00017283
| 1737.2156 | 1.3206 | 0.00012636 |  | 1737.216 | 1.4233 | 0.00018552
| 1737.0951 | 1.3206 | 0.00013763 |  | 1737.095 | 1.4233 | 0.00019219
| 1736.9746 | 1.3206 | 0.00014749 |  | 1736.975 | 1.4233 | 0.0001941
| 1736.8541 | 1.3206 | 0.00015613 |  | 1736.854 | 1.4233 | 0.00019284
| 1736.7335 | 1.3205 | 0.00016429 |  | 1736.734 | 1.4233 | 0.00018996
| 1736.613 | 1.3205 | 0.00017218 |  | 1736.613 | 1.4233 | 0.00018656
| 1736.4925 | 1.3205 | 0.00017948 |  | 1736.492 | 1.4233 | 0.00018339
| 1736.3719 | 1.3205 | 0.00018551 |  | 1736.372 | 1.4233 | 0.00018143
| 1736.2514 | 1.3205 | 0.00018929 |  | 1736.251 | 1.4233 | 0.00018194
| 1736.1309 | 1.3204 | 0.00019078 |  | 1736.131 | 1.4232 | 0.0001861
| 1736.0103 | 1.3204 | 0.00019016 |  | 1736.01 | 1.4232 | 0.00019477
| 1735.8898 | 1.3204 | 0.00018904 |  | 1735.89 | 1.4232 | 0.00020737
| 1735.7693 | 1.3204 | 0.00018896 |  | 1735.769 | 1.4232 | 0.0002226
| 1735.6487 | 1.3203 | 0.00019161 |  | 1735.649 | 1.4232 | 0.000238
| 1735.5282 | 1.3203 | 0.00019772 |  | 1735.528 | 1.4232 | 0.00025143
| 1735.4077 | 1.3203 | 0.00020743 |  | 1735.408 | 1.4232 | 0.00026141
| 1735.2871 | 1.3202 | 0.00022045 |  | 1735.287 | 1.4232 | 0.0002683
| 1735.1666 | 1.3202 | 0.00023599 |  | 1735.167 | 1.4232 | 0.0002738
| 1735.0461 | 1.3202 | 0.00025322 |  | 1735.046 | 1.4232 | 0.00028047
| 1734.9256 | 1.3202 | 0.00027137 |  | 1734.926 | 1.4232 | 0.00029057
| 1734.805 | 1.3202 | 0.00028971 |  | 1734.805 | 1.4231 | 0.00030535
| 1734.6845 | 1.3201 | 0.00030701 |  | 1734.684 | 1.4231 | 0.00032441
| 1734.564 | 1.3201 | 0.00032187 |  | 1734.564 | 1.4231 | 0.00034627
| 1734.4434 | 1.3201 | 0.00033312 |  | 1734.443 | 1.4231 | 0.00036904
| 1734.3229 | 1.3201 | 0.00033977 |  | 1734.323 | 1.4231 | 0.00039108
| 1734.2024 | 1.3201 | 0.00034206 |  | 1734.202 | 1.4231 | 0.00041173
| 1734.0818 | 1.3201 | 0.00034117 |  | 1734.082 | 1.4231 | 0.00043134
| 1733.9613 | 1.3201 | 0.00033931 |  | 1733.961 | 1.4231 | 0.00045031
| 1733.8408 | 1.32 | 0.00033917 |  | 1733.841 | 1.4231 | 0.00046842
| 1733.7202 | 1.32 | 0.00034291 |  | 1733.72 | 1.4232 | 0.00048446
| 1733.5997 | 1.32 | 0.00035158 |  | 1733.6 | 1.4232 | 0.00049647
| 1733.4792 | 1.32 | 0.00036526 |  | 1733.479 | 1.4232 | 0.00050208
| 1733.3586 | 1.3199 | 0.00038243 |  | 1733.359 | 1.4232 | 0.00050001
| 1733.2381 | 1.3199 | 0.00040156 |  | 1733.238 | 1.4232 | 0.00049076
| 1733.1176 | 1.3199 | 0.00042091 |  | 1733.118 | 1.4232 | 0.00047708
| 1732.9971 | 1.3199 | 0.00043948 |  | 1732.997 | 1.4232 | 0.00046315
| 1732.8765 | 1.3199 | 0.00045717 |  | 1732.877 | 1.4232 | 0.00045344
| 1732.756 | 1.3199 | 0.0004743 |  | 1732.756 | 1.4232 | 0.00045135
| 1732.6355 | 1.3198 | 0.00049099 |  | 1732.635 | 1.4232 | 0.00045806
| 1732.5149 | 1.3198 | 0.00050699 |  | 1732.515 | 1.4232 | 0.00047223
| 1732.3944 | 1.3198 | 0.00052195 |  | 1732.394 | 1.4232 | 0.00049117
| 1732.2739 | 1.3198 | 0.00053493 |  | 1732.274 | 1.4232 | 0.0005112
| 1732.1533 | 1.3198 | 0.00054577 |  | 1732.153 | 1.4232 | 0.00052972
| 1732.0328 | 1.3198 | 0.00055479 |  | 1732.033 | 1.4232 | 0.00054561
| 1731.9123 | 1.3198 | 0.00056359 |  | 1731.912 | 1.4232 | 0.00055908
| 1731.7917 | 1.3198 | 0.00057402 |  | 1731.792 | 1.4232 | 0.00057115
| 1731.6712 | 1.3197 | 0.00058765 |  | 1731.671 | 1.4232 | 0.00058214
| 1731.5507 | 1.3197 | 0.00060527 |  | 1731.551 | 1.4232 | 0.00059129
| 1731.4301 | 1.3197 | 0.00062615 |  | 1731.43 | 1.4232 | 0.00059635
| 1731.3096 | 1.3197 | 0.00064871 |  | 1731.31 | 1.4233 | 0.00059512
| 1731.1891 | 1.3197 | 0.00067038 |  | 1731.189 | 1.4233 | 0.00058605
| 1731.0686 | 1.3197 | 0.0006891 |  | 1731.069 | 1.4233 | 0.00056973
| 1730.948 | 1.3197 | 0.00070416 |  | 1730.948 | 1.4233 | 0.00054973
| 1730.8275 | 1.3197 | 0.00071581 |  | 1730.827 | 1.4233 | 0.00053097
| 1730.707 | 1.3197 | 0.00072536 |  | 1730.707 | 1.4233 | 0.00051883
| 1730.5864 | 1.3197 | 0.00073452 |  | 1730.586 | 1.4232 | 0.00051663
| 1730.4659 | 1.3197 | 0.00074429 |  | 1730.466 | 1.4232 | 0.00052442
| 1730.3454 | 1.3197 | 0.00075488 |  | 1730.345 | 1.4232 | 0.00053916
| 1730.2248 | 1.3197 | 0.00076554 |  | 1730.225 | 1.4232 | 0.00055566
| 1730.1043 | 1.3197 | 0.00077516 |  | 1730.104 | 1.4232 | 0.00056851
| 1729.9838 | 1.3197 | 0.00078288 |  | 1729.984 | 1.4232 | 0.00057432
| 1729.8632 | 1.3197 | 0.00078865 |  | 1729.863 | 1.4232 | 0.00057249
| 1729.7427 | 1.3197 | 0.00079334 |  | 1729.743 | 1.4233 | 0.00056543
| 1729.6222 | 1.3197 | 0.00079794 |  | 1729.622 | 1.4233 | 0.00055673
| 1729.5017 | 1.3197 | 0.00080321 |  | 1729.502 | 1.4232 | 0.00054978
| 1729.3811 | 1.3197 | 0.0008093 |  | 1729.381 | 1.4232 | 0.0005461
| 1729.2606 | 1.3197 | 0.00081516 |  | 1729.261 | 1.4232 | 0.0005454
| 1729.1401 | 1.3197 | 0.00081961 |  | 1729.14 | 1.4232 | 0.00054587
| 1729.0195 | 1.3197 | 0.00082178 |  | 1729.02 | 1.4232 | 0.00054611
| 1728.899 | 1.3197 | 0.000822 |  | 1728.899 | 1.4232 | 0.0005453
| 1728.7785 | 1.3197 | 0.0008219 |  | 1728.778 | 1.4232 | 0.00054449
| 1728.6579 | 1.3197 | 0.00082385 |  | 1728.658 | 1.4232 | 0.00054549
| 1728.5374 | 1.3196 | 0.00083026 |  | 1728.537 | 1.4232 | 0.00054953
| 1728.4169 | 1.3196 | 0.00084267 |  | 1728.417 | 1.4232 | 0.00055671
| 1728.2963 | 1.3196 | 0.00086056 |  | 1728.296 | 1.4232 | 0.00056582
| 1728.1758 | 1.3196 | 0.00088167 |  | 1728.176 | 1.4232 | 0.00057455
| 1728.0553 | 1.3196 | 0.00090307 |  | 1728.055 | 1.4232 | 0.00058103
| 1727.9347 | 1.3196 | 0.00092159 |  | 1727.935 | 1.4232 | 0.000585
| 1727.8142 | 1.3196 | 0.00093553 |  | 1727.814 | 1.4232 | 0.00058807
| 1727.6937 | 1.3196 | 0.0009449 |  | 1727.694 | 1.4232 | 0.00059298
| 1727.5732 | 1.3196 | 0.00095084 |  | 1727.573 | 1.4232 | 0.00060213
| 1727.4526 | 1.3196 | 0.00095546 |  | 1727.453 | 1.4232 | 0.00061617
| 1727.3321 | 1.3196 | 0.00096031 |  | 1727.332 | 1.4232 | 0.00063385
| 1727.2116 | 1.3196 | 0.00096619 |  | 1727.212 | 1.4232 | 0.00065184
| 1727.091 | 1.3196 | 0.00097281 |  | 1727.091 | 1.4232 | 0.00066667
| 1726.9705 | 1.3196 | 0.00097905 |  | 1726.97 | 1.4232 | 0.00067595
| 1726.85 | 1.3197 | 0.00098405 |  | 1726.85 | 1.4232 | 0.00067975
| 1726.7294 | 1.3197 | 0.0009876 |  | 1726.729 | 1.4232 | 0.00068009
| 1726.6089 | 1.3197 | 0.00098969 |  | 1726.609 | 1.4232 | 0.00067977
| 1726.4884 | 1.3197 | 0.00099128 |  | 1726.488 | 1.4232 | 0.00068098
| 1726.3678 | 1.3197 | 0.000993 |  | 1726.368 | 1.4232 | 0.00068434
| 1726.2473 | 1.3197 | 0.00099484 |  | 1726.247 | 1.4232 | 0.00068795
| 1726.1268 | 1.3197 | 0.00099649 |  | 1726.127 | 1.4233 | 0.00068934
| 1726.0062 | 1.3197 | 0.00099709 |  | 1726.006 | 1.4233 | 0.00068647
| 1725.8857 | 1.3197 | 0.00099618 |  | 1725.886 | 1.4233 | 0.00067894
| 1725.7652 | 1.3197 | 0.00099378 |  | 1725.765 | 1.4233 | 0.00066858
| 1725.6447 | 1.3197 | 0.00099046 |  | 1725.645 | 1.4233 | 0.00065837
| 1725.5241 | 1.3197 | 0.00098714 |  | 1725.524 | 1.4233 | 0.00065141
| 1725.4036 | 1.3197 | 0.00098442 |  | 1725.404 | 1.4233 | 0.00064919
| 1725.2831 | 1.3197 | 0.00098218 |  | 1725.283 | 1.4233 | 0.00065099
| 1725.1625 | 1.3197 | 0.00097952 |  | 1725.163 | 1.4233 | 0.00065422
| 1725.042 | 1.3197 | 0.00097513 |  | 1725.042 | 1.4233 | 0.00065613
| 1724.9215 | 1.3197 | 0.00096759 |  | 1724.921 | 1.4233 | 0.00065478
| 1724.8009 | 1.3197 | 0.00095676 |  | 1724.801 | 1.4233 | 0.00064971
| 1724.6804 | 1.3197 | 0.00094285 |  | 1724.68 | 1.4233 | 0.00064239
| 1724.5599 | 1.3197 | 0.00092762 |  | 1724.56 | 1.4233 | 0.000635
| 1724.4393 | 1.3197 | 0.00091289 |  | 1724.439 | 1.4233 | 0.0006293
| 1724.3188 | 1.3197 | 0.00089983 |  | 1724.319 | 1.4233 | 0.0006253
| 1724.1983 | 1.3197 | 0.00088912 |  | 1724.198 | 1.4233 | 0.00062213
| 1724.0777 | 1.3197 | 0.00088044 |  | 1724.078 | 1.4233 | 0.00061798
| 1723.9572 | 1.3197 | 0.00087283 |  | 1723.957 | 1.4233 | 0.00061187
| 1723.8367 | 1.3197 | 0.00086557 |  | 1723.837 | 1.4233 | 0.00060397
| 1723.7162 | 1.3197 | 0.00085841 |  | 1723.716 | 1.4233 | 0.00059551
| 1723.5956 | 1.3197 | 0.0008514 |  | 1723.596 | 1.4233 | 0.00058848
| 1723.4751 | 1.3197 | 0.00084515 |  | 1723.475 | 1.4233 | 0.00058376
| 1723.3546 | 1.3197 | 0.00084011 |  | 1723.355 | 1.4233 | 0.00058159
| 1723.234 | 1.3197 | 0.00083592 |  | 1723.234 | 1.4233 | 0.0005798
| 1723.1135 | 1.3197 | 0.00083167 |  | 1723.113 | 1.4233 | 0.00057556
| 1722.993 | 1.3197 | 0.00082586 |  | 1722.993 | 1.4233 | 0.0005669
| 1722.8724 | 1.3197 | 0.00081708 |  | 1722.872 | 1.4233 | 0.00055309
| 1722.7519 | 1.3197 | 0.00080435 |  | 1722.752 | 1.4233 | 0.00053558
| 1722.6314 | 1.3197 | 0.00078799 |  | 1722.631 | 1.4233 | 0.00051736
| 1722.5108 | 1.3197 | 0.00076934 |  | 1722.511 | 1.4233 | 0.0005018
| 1722.3903 | 1.3196 | 0.00075036 |  | 1722.39 | 1.4233 | 0.00049129
| 1722.2698 | 1.3196 | 0.00073396 |  | 1722.27 | 1.4233 | 0.00048696
| 1722.1492 | 1.3196 | 0.00072219 |  | 1722.149 | 1.4233 | 0.00048809
| 1722.0287 | 1.3196 | 0.00071656 |  | 1722.029 | 1.4233 | 0.00049259
| 1721.9082 | 1.3195 | 0.00071709 |  | 1721.908 | 1.4233 | 0.00049824
| 1721.7877 | 1.3195 | 0.00072256 |  | 1721.788 | 1.4233 | 0.00050346
| 1721.6671 | 1.3195 | 0.00073054 |  | 1721.667 | 1.4233 | 0.00050754
| 1721.5466 | 1.3195 | 0.00073798 |  | 1721.547 | 1.4233 | 0.00051042
| 1721.4261 | 1.3195 | 0.00074162 |  | 1721.426 | 1.4233 | 0.00051213
| 1721.3055 | 1.3195 | 0.00073913 |  | 1721.306 | 1.4233 | 0.00051225
| 1721.185 | 1.3195 | 0.00072957 |  | 1721.185 | 1.4233 | 0.00050979
| 1721.0645 | 1.3195 | 0.00071369 |  | 1721.064 | 1.4233 | 0.0005032
| 1720.9439 | 1.3195 | 0.00069407 |  | 1720.944 | 1.4233 | 0.00049124
| 1720.8234 | 1.3195 | 0.00067394 |  | 1720.823 | 1.4233 | 0.00047405
| 1720.7029 | 1.3195 | 0.00065689 |  | 1720.703 | 1.4233 | 0.00045309
| 1720.5823 | 1.3194 | 0.00064532 |  | 1720.582 | 1.4233 | 0.00043144
| 1720.4618 | 1.3194 | 0.00064047 |  | 1720.462 | 1.4233 | 0.00041273
| 1720.3413 | 1.3194 | 0.00064135 |  | 1720.341 | 1.4233 | 0.00040024
| 1720.2208 | 1.3193 | 0.00064615 |  | 1720.221 | 1.4233 | 0.00039547
| 1720.1002 | 1.3193 | 0.00065226 |  | 1720.1 | 1.4232 | 0.00039775
| 1719.9797 | 1.3193 | 0.00065745 |  | 1719.98 | 1.4232 | 0.00040433
| 1719.8592 | 1.3193 | 0.00066064 |  | 1719.859 | 1.4232 | 0.00041128
| 1719.7386 | 1.3193 | 0.00066141 |  | 1719.739 | 1.4232 | 0.00041481
| 1719.6181 | 1.3193 | 0.00066073 |  | 1719.618 | 1.4232 | 0.0004128
| 1719.4976 | 1.3192 | 0.00065963 |  | 1719.498 | 1.4232 | 0.00040583
| 1719.377 | 1.3192 | 0.00065917 |  | 1719.377 | 1.4232 | 0.00039683
| 1719.2565 | 1.3192 | 0.00066046 |  | 1719.256 | 1.4232 | 0.00038973
| 1719.136 | 1.3192 | 0.00066365 |  | 1719.136 | 1.4232 | 0.0003881
| 1719.0154 | 1.3192 | 0.00066884 |  | 1719.015 | 1.4232 | 0.00039323
| 1718.8949 | 1.3191 | 0.00067575 |  | 1718.895 | 1.4232 | 0.0004034
| 1718.7744 | 1.3191 | 0.00068428 |  | 1718.774 | 1.4232 | 0.00041404
| 1718.6538 | 1.3191 | 0.00069351 |  | 1718.654 | 1.4232 | 0.0004202
| 1718.5333 | 1.3191 | 0.000703 |  | 1718.533 | 1.4232 | 0.00041793
| 1718.4128 | 1.3191 | 0.00071204 |  | 1718.413 | 1.4232 | 0.00040652
| 1718.2923 | 1.319 | 0.00072007 |  | 1718.292 | 1.4233 | 0.00038864
| 1718.1717 | 1.319 | 0.00072717 |  | 1718.172 | 1.4233 | 0.00036962
| 1718.0512 | 1.319 | 0.0007339 |  | 1718.051 | 1.4232 | 0.00035446
| 1717.9307 | 1.319 | 0.00074114 |  | 1717.931 | 1.4232 | 0.00034644
| 1717.8101 | 1.319 | 0.00075025 |  | 1717.81 | 1.4232 | 0.00034466
| 1717.6896 | 1.319 | 0.00076214 |  | 1717.69 | 1.4232 | 0.00034484
| 1717.5691 | 1.3189 | 0.00077669 |  | 1717.569 | 1.4232 | 0.00034093
| 1717.4485 | 1.3189 | 0.00079329 |  | 1717.449 | 1.4233 | 0.00032767
| 1717.328 | 1.3189 | 0.00081074 |  | 1717.328 | 1.4233 | 0.00030338
| 1717.2075 | 1.3189 | 0.0008275 |  | 1717.207 | 1.4233 | 0.0002706
| 1717.0869 | 1.3189 | 0.00084248 |  | 1717.087 | 1.4233 | 0.00023549
| 1716.9664 | 1.3189 | 0.00085511 |  | 1716.966 | 1.4232 | 0.00020529
| 1716.8459 | 1.3189 | 0.00086509 |  | 1716.846 | 1.4232 | 0.00018575
| 1716.7253 | 1.3189 | 0.00087264 |  | 1716.725 | 1.4232 | 0.00017892
| 1716.6048 | 1.3189 | 0.00087766 |  | 1716.605 | 1.4231 | 0.0001834
| 1716.4843 | 1.3189 | 0.00088002 |  | 1716.484 | 1.4231 | 0.000195
| 1716.3638 | 1.3189 | 0.00088027 |  | 1716.364 | 1.4231 | 0.00020914
| 1716.2432 | 1.3189 | 0.00087925 |  | 1716.243 | 1.4231 | 0.00022215
| 1716.1227 | 1.3188 | 0.00087915 |  | 1716.123 | 1.4231 | 0.0002321
| 1716.0022 | 1.3188 | 0.0008825 |  | 1716.002 | 1.4231 | 0.00023854
| 1715.8816 | 1.3188 | 0.00089221 |  | 1715.882 | 1.4231 | 0.0002416
| 1715.7611 | 1.3188 | 0.00090979 |  | 1715.761 | 1.4231 | 0.00024093
| 1715.6406 | 1.3187 | 0.00093512 |  | 1715.641 | 1.4231 | 0.00023503
| 1715.52 | 1.3187 | 0.00096583 |  | 1715.52 | 1.4231 | 0.00022276
| 1715.3995 | 1.3187 | 0.00099786 |  | 1715.399 | 1.4231 | 0.0002036
| 1715.279 | 1.3187 | 0.0010265 |  | 1715.279 | 1.4231 | 0.00017901
| 1715.1584 | 1.3187 | 0.001048 |  | 1715.158 | 1.4231 | 0.00015229
| 1715.0379 | 1.3187 | 0.0010607 |  | 1715.038 | 1.4231 | 0.00012779
| 1714.9174 | 1.3187 | 0.0010657 |  | 1714.917 | 1.4231 | 0.00010918
| 1714.7968 | 1.3187 | 0.0010657 |  | 1714.797 | 1.4231 | 9.7822e-05
| 1714.6763 | 1.3187 | 0.0010642 |  | 1714.676 | 1.4231 | 9.2775e-05
| 1714.5558 | 1.3187 | 0.0010642 |  | 1714.556 | 1.4231 | 9.1337e-05
| 1714.4353 | 1.3187 | 0.0010672 |  | 1714.435 | 1.423 | 9.0095e-05
| 1714.3147 | 1.3187 | 0.0010731 |  | 1714.315 | 1.423 | 8.6924e-05
| 1714.1942 | 1.3187 | 0.0010808 |  | 1714.194 | 1.423 | 8.0972e-05
| 1714.0737 | 1.3187 | 0.001089 |  | 1714.074 | 1.423 | 7.3411e-05
| 1713.9531 | 1.3187 | 0.0010973 |  | 1713.953 | 1.423 | 6.5524e-05
| 1713.8326 | 1.3187 | 0.0011064 |  | 1713.833 | 1.423 | 5.8243e-05
| 1713.7121 | 1.3186 | 0.0011175 |  | 1713.712 | 1.423 | 5.0821e-05
| 1713.5915 | 1.3186 | 0.001132 |  | 1713.592 | 1.423 | 4.2278e-05
| 1713.471 | 1.3186 | 0.0011507 |  | 1713.471 | 1.423 | 3.1202e-05
| 1713.3505 | 1.3186 | 0.0011732 |  | 1713.35 | 1.423 | 1.7546e-05
| 1713.2299 | 1.3186 | 0.0011981 |  | 1713.23 | 1.423 | 2.7221e-06
| 1713.1094 | 1.3186 | 0.0012237 |  | 1713.109 | 1.4229 | -1.0819e-05
| 1712.9889 | 1.3186 | 0.0012479 |  | 1712.989 | 1.4229 | -2.1075e-05
| 1712.8683 | 1.3186 | 0.0012698 |  | 1712.868 | 1.4229 | -2.7692e-05
| 1712.7478 | 1.3186 | 0.0012886 |  | 1712.748 | 1.4229 | -3.2159e-05
| 1712.6273 | 1.3186 | 0.0013038 |  | 1712.627 | 1.4229 | -3.7458e-05
| 1712.5068 | 1.3186 | 0.0013153 |  | 1712.507 | 1.4229 | -4.6615e-05
| 1712.3862 | 1.3186 | 0.0013227 |  | 1712.386 | 1.4229 | -6.0611e-05
| 1712.2657 | 1.3186 | 0.0013262 |  | 1712.266 | 1.4229 | -7.7737e-05
| 1712.1452 | 1.3186 | 0.0013259 |  | 1712.145 | 1.4228 | -9.3863e-05
| 1712.0246 | 1.3186 | 0.0013234 |  | 1712.025 | 1.4228 | -0.00010405
| 1711.9041 | 1.3186 | 0.0013208 |  | 1711.904 | 1.4228 | -0.00010482
| 1711.7836 | 1.3186 | 0.001321 |  | 1711.784 | 1.4227 | -9.5399e-05
| 1711.663 | 1.3186 | 0.0013268 |  | 1711.663 | 1.4227 | -7.8797e-05
| 1711.5425 | 1.3186 | 0.0013399 |  | 1711.543 | 1.4227 | -6.0265e-05
| 1711.422 | 1.3185 | 0.0013604 |  | 1711.422 | 1.4227 | -4.5378e-05
| 1711.3014 | 1.3185 | 0.001387 |  | 1711.301 | 1.4227 | -3.7903e-05
| 1711.1809 | 1.3185 | 0.0014167 |  | 1711.181 | 1.4227 | -3.8751e-05
| 1711.0604 | 1.3185 | 0.0014465 |  | 1711.06 | 1.4227 | -4.5748e-05
| 1710.9399 | 1.3185 | 0.0014735 |  | 1710.94 | 1.4227 | -5.5077e-05
| 1710.8193 | 1.3185 | 0.0014959 |  | 1710.819 | 1.4227 | -6.3473e-05
| 1710.6988 | 1.3185 | 0.0015131 |  | 1710.699 | 1.4227 | -6.873e-05
| 1710.5783 | 1.3186 | 0.0015259 |  | 1710.578 | 1.4226 | -7.1005e-05
| 1710.4577 | 1.3186 | 0.0015354 |  | 1710.458 | 1.4226 | -7.2007e-05
| 1710.3372 | 1.3186 | 0.001543 |  | 1710.337 | 1.4226 | -7.3404e-05
| 1710.2167 | 1.3186 | 0.0015501 |  | 1710.217 | 1.4226 | -7.6478e-05
| 1710.0961 | 1.3186 | 0.0015575 |  | 1710.096 | 1.4226 | -8.0896e-05
| 1709.9756 | 1.3186 | 0.0015657 |  | 1709.976 | 1.4226 | -8.5348e-05
| 1709.8551 | 1.3186 | 0.0015751 |  | 1709.855 | 1.4226 | -8.8278e-05
| 1709.7345 | 1.3186 | 0.0015858 |  | 1709.735 | 1.4225 | -8.8616e-05
| 1709.614 | 1.3186 | 0.0015977 |  | 1709.614 | 1.4225 | -8.5781e-05
| 1709.4935 | 1.3186 | 0.0016108 |  | 1709.493 | 1.4225 | -8.0258e-05
| 1709.3729 | 1.3186 | 0.0016246 |  | 1709.373 | 1.4225 | -7.2593e-05
| 1709.2524 | 1.3186 | 0.0016386 |  | 1709.252 | 1.4225 | -6.3446e-05
| 1709.1319 | 1.3186 | 0.0016522 |  | 1709.132 | 1.4225 | -5.3196e-05
| 1709.0114 | 1.3186 | 0.001665 |  | 1709.011 | 1.4225 | -4.2362e-05
| 1708.8908 | 1.3186 | 0.0016767 |  | 1708.891 | 1.4224 | -3.1866e-05
| 1708.7703 | 1.3186 | 0.0016874 |  | 1708.77 | 1.4225 | -2.3249e-05
| 1708.6498 | 1.3186 | 0.0016976 |  | 1708.65 | 1.4225 | -1.857e-05
| 1708.5292 | 1.3186 | 0.0017079 |  | 1708.529 | 1.4225 | -1.9349e-05
| 1708.4087 | 1.3186 | 0.0017186 |  | 1708.409 | 1.4225 | -2.669e-05
| 1708.2882 | 1.3186 | 0.0017304 |  | 1708.288 | 1.4225 | -3.979e-05
| 1708.1676 | 1.3186 | 0.0017432 |  | 1708.168 | 1.4225 | -5.626e-05
| 1708.0471 | 1.3186 | 0.0017569 |  | 1708.047 | 1.4224 | -7.2919e-05
| 1707.9266 | 1.3186 | 0.0017711 |  | 1707.927 | 1.4224 | -8.6601e-05
| 1707.806 | 1.3186 | 0.0017854 |  | 1707.806 | 1.4224 | -9.4935e-05
| 1707.6855 | 1.3186 | 0.0017995 |  | 1707.686 | 1.4224 | -9.747e-05
| 1707.565 | 1.3186 | 0.0018126 |  | 1707.565 | 1.4224 | -9.5293e-05
| 1707.4444 | 1.3186 | 0.0018242 |  | 1707.444 | 1.4224 | -9.0933e-05
| 1707.3239 | 1.3186 | 0.0018338 |  | 1707.324 | 1.4223 | -8.6446e-05
| 1707.2034 | 1.3187 | 0.0018409 |  | 1707.203 | 1.4223 | -8.3795e-05
| 1707.0829 | 1.3187 | 0.0018451 |  | 1707.083 | 1.4223 | -8.3394e-05
| 1706.9623 | 1.3187 | 0.0018466 |  | 1706.962 | 1.4223 | -8.4503e-05
| 1706.8418 | 1.3187 | 0.001846 |  | 1706.842 | 1.4223 | -8.534e-05
| 1706.7213 | 1.3187 | 0.0018446 |  | 1706.721 | 1.4223 | -8.4672e-05
| 1706.6007 | 1.3187 | 0.0018438 |  | 1706.601 | 1.4223 | -8.1809e-05
| 1706.4802 | 1.3187 | 0.0018448 |  | 1706.48 | 1.4223 | -7.7257e-05
| 1706.3597 | 1.3187 | 0.0018483 |  | 1706.36 | 1.4222 | -7.2673e-05
| 1706.2391 | 1.3187 | 0.0018544 |  | 1706.239 | 1.4222 | -7.0227e-05
| 1706.1186 | 1.3187 | 0.0018616 |  | 1706.119 | 1.4222 | -7.1643e-05
| 1705.9981 | 1.3187 | 0.0018691 |  | 1705.998 | 1.4222 | -7.7602e-05
| 1705.8775 | 1.3187 | 0.0018756 |  | 1705.878 | 1.4222 | -8.6841e-05
| 1705.757 | 1.3187 | 0.0018808 |  | 1705.757 | 1.4222 | -9.6944e-05
| 1705.6365 | 1.3187 | 0.0018855 |  | 1705.636 | 1.4222 | -0.00010471
| 1705.5159 | 1.3187 | 0.0018912 |  | 1705.516 | 1.4222 | -0.00010761
| 1705.3954 | 1.3187 | 0.0018999 |  | 1705.395 | 1.4221 | -0.00010422
| 1705.2749 | 1.3187 | 0.0019128 |  | 1705.275 | 1.4221 | -9.5294e-05
| 1705.1544 | 1.3187 | 0.0019302 |  | 1705.154 | 1.4221 | -8.3002e-05
| 1705.0338 | 1.3187 | 0.001951 |  | 1705.034 | 1.4221 | -7.0346e-05
| 1704.9133 | 1.3187 | 0.0019729 |  | 1704.913 | 1.4221 | -5.9985e-05
| 1704.7928 | 1.3187 | 0.0019939 |  | 1704.793 | 1.4221 | -5.3321e-05
| 1704.6722 | 1.3187 | 0.0020122 |  | 1704.672 | 1.4221 | -4.9991e-05
| 1704.5517 | 1.3187 | 0.0020271 |  | 1704.552 | 1.4221 | -4.8388e-05
| 1704.4312 | 1.3187 | 0.0020393 |  | 1704.431 | 1.422 | -4.6625e-05
| 1704.3106 | 1.3187 | 0.0020498 |  | 1704.311 | 1.422 | -4.331e-05
| 1704.1901 | 1.3187 | 0.0020598 |  | 1704.19 | 1.422 | -3.7784e-05
| 1704.0696 | 1.3187 | 0.00207 |  | 1704.07 | 1.422 | -3.0954e-05
| 1703.949 | 1.3187 | 0.00208 |  | 1703.949 | 1.422 | -2.3915e-05
| 1703.8285 | 1.3188 | 0.0020897 |  | 1703.829 | 1.422 | -1.761e-05
| 1703.708 | 1.3188 | 0.0020985 |  | 1703.708 | 1.422 | -1.2543e-05
| 1703.5875 | 1.3188 | 0.0021069 |  | 1703.587 | 1.422 | -8.7126e-06
| 1703.4669 | 1.3188 | 0.0021158 |  | 1703.467 | 1.422 | -6.0224e-06
| 1703.3464 | 1.3188 | 0.0021265 |  | 1703.346 | 1.422 | -4.8441e-06
| 1703.2259 | 1.3188 | 0.0021391 |  | 1703.226 | 1.422 | -6.0022e-06
| 1703.1053 | 1.3188 | 0.002154 |  | 1703.105 | 1.422 | -1.0324e-05
| 1702.9848 | 1.3188 | 0.0021695 |  | 1702.985 | 1.422 | -1.8185e-05
| 1702.8643 | 1.3188 | 0.0021837 |  | 1702.864 | 1.422 | -2.861e-05
| 1702.7437 | 1.3188 | 0.002195 |  | 1702.744 | 1.4219 | -3.8976e-05
| 1702.6232 | 1.3189 | 0.0022032 |  | 1702.623 | 1.4219 | -4.5882e-05
| 1702.5027 | 1.3189 | 0.0022095 |  | 1702.503 | 1.4219 | -4.6256e-05
| 1702.3821 | 1.3189 | 0.002216 |  | 1702.382 | 1.4219 | -3.8694e-05
| 1702.2616 | 1.3189 | 0.0022251 |  | 1702.262 | 1.4219 | -2.4325e-05
| 1702.1411 | 1.3189 | 0.002238 |  | 1702.141 | 1.4218 | -6.0123e-06
| 1702.0205 | 1.3189 | 0.0022538 |  | 1702.021 | 1.4218 | 1.2294e-05
| 1701.9 | 1.3189 | 0.0022701 |  | 1701.9 | 1.4218 | 2.7398e-05
| 1701.7795 | 1.319 | 0.0022831 |  | 1701.779 | 1.4218 | 3.7761e-05
| 1701.659 | 1.319 | 0.0022903 |  | 1701.659 | 1.4218 | 4.3989e-05
| 1701.5384 | 1.319 | 0.0022905 |  | 1701.538 | 1.4218 | 4.826e-05
| 1701.4179 | 1.319 | 0.0022851 |  | 1701.418 | 1.4218 | 5.2227e-05
| 1701.2974 | 1.319 | 0.0022775 |  | 1701.297 | 1.4218 | 5.6254e-05
| 1701.1768 | 1.3191 | 0.0022719 |  | 1701.177 | 1.4218 | 5.9293e-05
| 1701.0563 | 1.3191 | 0.0022711 |  | 1701.056 | 1.4218 | 5.8848e-05
| 1700.9358 | 1.3191 | 0.0022767 |  | 1700.936 | 1.4218 | 5.3541e-05
| 1700.8152 | 1.3191 | 0.0022876 |  | 1700.815 | 1.4218 | 4.3635e-05
| 1700.6947 | 1.3191 | 0.0023017 |  | 1700.695 | 1.4218 | 3.1782e-05
| 1700.5742 | 1.3191 | 0.0023162 |  | 1700.574 | 1.4218 | 2.2121e-05
| 1700.4536 | 1.3191 | 0.0023292 |  | 1700.454 | 1.4218 | 1.8969e-05
| 1700.3331 | 1.3191 | 0.0023399 |  | 1700.333 | 1.4217 | 2.3875e-05
| 1700.2126 | 1.3191 | 0.0023487 |  | 1700.213 | 1.4217 | 3.5524e-05
| 1700.092 | 1.3192 | 0.0023564 |  | 1700.092 | 1.4217 | 4.961e-05
| 1699.9715 | 1.3192 | 0.0023631 |  | 1699.972 | 1.4217 | 6.0836e-05
| 1699.851 | 1.3192 | 0.0023685 |  | 1699.851 | 1.4217 | 6.5324e-05
| 1699.7305 | 1.3192 | 0.0023715 |  | 1699.73 | 1.4217 | 6.2286e-05
| 1699.6099 | 1.3193 | 0.002371 |  | 1699.61 | 1.4217 | 5.4851e-05
| 1699.4894 | 1.3193 | 0.0023674 |  | 1699.489 | 1.4217 | 4.8019e-05
| 1699.3689 | 1.3193 | 0.0023617 |  | 1699.369 | 1.4217 | 4.7371e-05
| 1699.2483 | 1.3193 | 0.0023564 |  | 1699.248 | 1.4216 | 5.5633e-05
| 1699.1278 | 1.3193 | 0.0023537 |  | 1699.128 | 1.4216 | 7.2557e-05
| 1699.0073 | 1.3194 | 0.0023555 |  | 1699.007 | 1.4216 | 9.4362e-05
| 1698.8867 | 1.3194 | 0.0023616 |  | 1698.887 | 1.4216 | 0.0001162
| 1698.7662 | 1.3194 | 0.0023707 |  | 1698.766 | 1.4216 | 0.00013336
| 1698.6457 | 1.3194 | 0.0023801 |  | 1698.646 | 1.4216 | 0.0001435
| 1698.5251 | 1.3194 | 0.0023872 |  | 1698.525 | 1.4216 | 0.00014699
| 1698.4046 | 1.3195 | 0.0023902 |  | 1698.405 | 1.4216 | 0.00014596
| 1698.2841 | 1.3195 | 0.0023877 |  | 1698.284 | 1.4216 | 0.00014346
| 1698.1635 | 1.3195 | 0.0023804 |  | 1698.164 | 1.4216 | 0.00014185
| 1698.043 | 1.3196 | 0.0023689 |  | 1698.043 | 1.4216 | 0.00014232
| 1697.9225 | 1.3196 | 0.0023543 |  | 1697.922 | 1.4216 | 0.00014453
| 1697.802 | 1.3196 | 0.002337 |  | 1697.802 | 1.4216 | 0.00014791
| 1697.6814 | 1.3197 | 0.0023177 |  | 1697.681 | 1.4216 | 0.000152
| 1697.5609 | 1.3197 | 0.002297 |  | 1697.561 | 1.4216 | 0.00015665
| 1697.4404 | 1.3197 | 0.0022758 |  | 1697.44 | 1.4216 | 0.00016181
| 1697.3198 | 1.3197 | 0.0022559 |  | 1697.32 | 1.4216 | 0.00016677
| 1697.1993 | 1.3197 | 0.0022388 |  | 1697.199 | 1.4216 | 0.00017047
| 1697.0788 | 1.3197 | 0.0022263 |  | 1697.079 | 1.4216 | 0.00017106
| 1696.9582 | 1.3197 | 0.0022189 |  | 1696.958 | 1.4216 | 0.00016765
| 1696.8377 | 1.3197 | 0.0022164 |  | 1696.838 | 1.4216 | 0.0001601
| 1696.7172 | 1.3198 | 0.002217 |  | 1696.717 | 1.4216 | 0.00015062
| 1696.5966 | 1.3198 | 0.0022187 |  | 1696.597 | 1.4216 | 0.00014241
| 1696.4761 | 1.3198 | 0.0022193 |  | 1696.476 | 1.4215 | 0.00013913
| 1696.3556 | 1.3198 | 0.0022173 |  | 1696.356 | 1.4215 | 0.00014281
| 1696.235 | 1.3199 | 0.0022116 |  | 1696.235 | 1.4215 | 0.00015298
| 1696.1145 | 1.3199 | 0.0022022 |  | 1696.115 | 1.4215 | 0.0001667
| 1695.994 | 1.3199 | 0.0021893 |  | 1695.994 | 1.4215 | 0.00017977
| 1695.8735 | 1.32 | 0.0021728 |  | 1695.873 | 1.4215 | 0.00018791
| 1695.7529 | 1.32 | 0.0021526 |  | 1695.753 | 1.4215 | 0.00018978
| 1695.6324 | 1.3201 | 0.0021281 |  | 1695.632 | 1.4215 | 0.00018695
| 1695.5119 | 1.3201 | 0.0020985 |  | 1695.512 | 1.4215 | 0.00018344
| 1695.3913 | 1.3201 | 0.0020631 |  | 1695.391 | 1.4215 | 0.00018395
| 1695.2708 | 1.3202 | 0.002022 |  | 1695.271 | 1.4214 | 0.00019182
| 1695.1503 | 1.3202 | 0.0019758 |  | 1695.15 | 1.4214 | 0.00020657
| 1695.0297 | 1.3202 | 0.0019263 |  | 1695.03 | 1.4214 | 0.00022484
| 1694.9092 | 1.3202 | 0.0018759 |  | 1694.909 | 1.4214 | 0.00024137
| 1694.7887 | 1.3202 | 0.0018275 |  | 1694.789 | 1.4214 | 0.00025091
| 1694.6681 | 1.3202 | 0.0017842 |  | 1694.668 | 1.4215 | 0.00025086
| 1694.5476 | 1.3202 | 0.0017481 |  | 1694.548 | 1.4215 | 0.00024244
| 1694.4271 | 1.3202 | 0.0017202 |  | 1694.427 | 1.4215 | 0.00023008
| 1694.3066 | 1.3202 | 0.0016996 |  | 1694.307 | 1.4215 | 0.00021966
| 1694.186 | 1.3202 | 0.0016841 |  | 1694.186 | 1.4214 | 0.00021622
| 1694.0655 | 1.3202 | 0.00167 |  | 1694.065 | 1.4214 | 0.00022168
| 1693.945 | 1.3202 | 0.0016535 |  | 1693.945 | 1.4214 | 0.00023419
| 1693.8244 | 1.3202 | 0.0016318 |  | 1693.824 | 1.4214 | 0.00024865
| 1693.7039 | 1.3202 | 0.001603 |  | 1693.704 | 1.4214 | 0.00025926
| 1693.5834 | 1.3203 | 0.0015683 |  | 1693.583 | 1.4214 | 0.00026153
| 1693.4628 | 1.3203 | 0.0015295 |  | 1693.463 | 1.4214 | 0.0002542
| 1693.3423 | 1.3203 | 0.0014904 |  | 1693.342 | 1.4214 | 0.00023969
| 1693.2218 | 1.3203 | 0.0014537 |  | 1693.222 | 1.4214 | 0.00022271
| 1693.1012 | 1.3203 | 0.0014213 |  | 1693.101 | 1.4214 | 0.00020887
| 1692.9807 | 1.3203 | 0.0013932 |  | 1692.981 | 1.4214 | 0.00020207
| 1692.8602 | 1.3203 | 0.0013681 |  | 1692.86 | 1.4214 | 0.00020338
| 1692.7396 | 1.3203 | 0.0013434 |  | 1692.74 | 1.4214 | 0.00021147
| 1692.6191 | 1.3203 | 0.0013165 |  | 1692.619 | 1.4214 | 0.00022293
| 1692.4986 | 1.3203 | 0.0012856 |  | 1692.499 | 1.4213 | 0.00023414
| 1692.3781 | 1.3203 | 0.0012502 |  | 1692.378 | 1.4213 | 0.00024299
| 1692.2575 | 1.3203 | 0.0012105 |  | 1692.258 | 1.4213 | 0.00024881
| 1692.137 | 1.3203 | 0.0011679 |  | 1692.137 | 1.4213 | 0.00025277
| 1692.0165 | 1.3203 | 0.0011235 |  | 1692.016 | 1.4213 | 0.00025598
| 1691.8959 | 1.3203 | 0.001079 |  | 1691.896 | 1.4213 | 0.00025923
| 1691.7754 | 1.3203 | 0.0010349 |  | 1691.775 | 1.4213 | 0.00026255
| 1691.6549 | 1.3203 | 0.00099221 |  | 1691.655 | 1.4213 | 0.00026441
| 1691.5343 | 1.3202 | 0.00095185 |  | 1691.534 | 1.4213 | 0.00026419
| 1691.4138 | 1.3202 | 0.00091479 |  | 1691.414 | 1.4213 | 0.00026171
| 1691.2933 | 1.3202 | 0.00088179 |  | 1691.293 | 1.4213 | 0.0002581
| 1691.1727 | 1.3202 | 0.00085351 |  | 1691.173 | 1.4213 | 0.00025605
| 1691.0522 | 1.3201 | 0.0008296 |  | 1691.052 | 1.4213 | 0.00025776
| 1690.9317 | 1.3201 | 0.00080926 |  | 1690.932 | 1.4213 | 0.0002646
| 1690.8111 | 1.3201 | 0.00079093 |  | 1690.811 | 1.4213 | 0.00027599
| 1690.6906 | 1.3201 | 0.00077292 |  | 1690.691 | 1.4213 | 0.00028954
| 1690.5701 | 1.3201 | 0.00075398 |  | 1690.57 | 1.4213 | 0.00030172
| 1690.4496 | 1.3201 | 0.00073331 |  | 1690.45 | 1.4213 | 0.00030994
| 1690.329 | 1.32 | 0.00071126 |  | 1690.329 | 1.4213 | 0.00031265
| 1690.2085 | 1.32 | 0.00068807 |  | 1690.208 | 1.4213 | 0.00031057
| 1690.088 | 1.32 | 0.0006643 |  | 1690.088 | 1.4213 | 0.0003059
| 1689.9674 | 1.32 | 0.00064 |  | 1689.967 | 1.4213 | 0.00030103
| 1689.8469 | 1.32 | 0.000615 |  | 1689.847 | 1.4213 | 0.00029752
| 1689.7264 | 1.32 | 0.00058886 |  | 1689.726 | 1.4213 | 0.00029542
| 1689.6058 | 1.3199 | 0.0005614 |  | 1689.606 | 1.4213 | 0.00029333
| 1689.4853 | 1.3199 | 0.00053328 |  | 1689.485 | 1.4213 | 0.00028998
| 1689.3648 | 1.3199 | 0.0005061 |  | 1689.365 | 1.4213 | 0.00028413
| 1689.2442 | 1.3199 | 0.00048232 |  | 1689.244 | 1.4213 | 0.00027619
| 1689.1237 | 1.3198 | 0.00046413 |  | 1689.124 | 1.4213 | 0.0002676
| 1689.0032 | 1.3198 | 0.00045285 |  | 1689.003 | 1.4213 | 0.00026004
| 1688.8826 | 1.3198 | 0.00044858 |  | 1688.883 | 1.4213 | 0.00025397
| 1688.7621 | 1.3197 | 0.00044952 |  | 1688.762 | 1.4213 | 0.00024957
| 1688.6416 | 1.3197 | 0.00045252 |  | 1688.642 | 1.4213 | 0.00024512
| 1688.5211 | 1.3197 | 0.00045368 |  | 1688.521 | 1.4213 | 0.0002389
| 1688.4005 | 1.3197 | 0.00044954 |  | 1688.401 | 1.4213 | 0.0002297
| 1688.28 | 1.3197 | 0.00043813 |  | 1688.28 | 1.4213 | 0.0002182
| 1688.1595 | 1.3197 | 0.00041885 |  | 1688.159 | 1.4213 | 0.00020676
| 1688.0389 | 1.3197 | 0.00039301 |  | 1688.039 | 1.4213 | 0.00019812
| 1687.9184 | 1.3197 | 0.00036315 |  | 1687.918 | 1.4213 | 0.00019457
| 1687.7979 | 1.3197 | 0.00033223 |  | 1687.798 | 1.4213 | 0.00019588
| 1687.6773 | 1.3197 | 0.00030263 |  | 1687.677 | 1.4212 | 0.0002001
| 1687.5568 | 1.3196 | 0.00027626 |  | 1687.557 | 1.4212 | 0.00020354
| 1687.4363 | 1.3196 | 0.0002539 |  | 1687.436 | 1.4212 | 0.00020299
| 1687.3157 | 1.3196 | 0.00023577 |  | 1687.316 | 1.4212 | 0.00019681
| 1687.1952 | 1.3195 | 0.00022114 |  | 1687.195 | 1.4212 | 0.00018632
| 1687.0747 | 1.3195 | 0.00020957 |  | 1687.075 | 1.4212 | 0.00017469
| 1686.9541 | 1.3195 | 0.00020076 |  | 1686.954 | 1.4212 | 0.00016596
| 1686.8336 | 1.3194 | 0.00019395 |  | 1686.834 | 1.4212 | 0.00016327
| 1686.7131 | 1.3194 | 0.00018901 |  | 1686.713 | 1.4212 | 0.00016712
| 1686.5926 | 1.3194 | 0.00018524 |  | 1686.593 | 1.4212 | 0.00017553
| 1686.472 | 1.3194 | 0.00018205 |  | 1686.472 | 1.4212 | 0.00018451
| 1686.3515 | 1.3193 | 0.00017902 |  | 1686.351 | 1.4212 | 0.00019018
| 1686.231 | 1.3193 | 0.0001755 |  | 1686.231 | 1.4212 | 0.0001903
| 1686.1104 | 1.3193 | 0.00017176 |  | 1686.11 | 1.4212 | 0.00018472
| 1685.9899 | 1.3193 | 0.00016795 |  | 1685.99 | 1.4212 | 0.00017563
| 1685.8694 | 1.3192 | 0.00016495 |  | 1685.869 | 1.4212 | 0.00016616
| 1685.7488 | 1.3192 | 0.00016376 |  | 1685.749 | 1.4212 | 0.00015907
| 1685.6283 | 1.3192 | 0.0001653 |  | 1685.628 | 1.4211 | 0.00015593
| 1685.5078 | 1.3191 | 0.0001701 |  | 1685.508 | 1.4211 | 0.0001566
| 1685.3872 | 1.3191 | 0.00017827 |  | 1685.387 | 1.4211 | 0.00015994
| 1685.2667 | 1.3191 | 0.00018919 |  | 1685.267 | 1.4211 | 0.00016392
| 1685.1462 | 1.3191 | 0.0002017 |  | 1685.146 | 1.4211 | 0.00016733
| 1685.0257 | 1.3191 | 0.00021412 |  | 1685.026 | 1.4211 | 0.00016875
| 1684.9051 | 1.3191 | 0.00022472 |  | 1684.905 | 1.4211 | 0.00016779
| 1684.7846 | 1.3191 | 0.00023141 |  | 1684.785 | 1.4211 | 0.00016363
| 1684.6641 | 1.3191 | 0.00023288 |  | 1684.664 | 1.4211 | 0.00015575
| 1684.5435 | 1.3191 | 0.00022813 |  | 1684.544 | 1.4211 | 0.00014386
| 1684.423 | 1.3191 | 0.00021691 |  | 1684.423 | 1.4211 | 0.0001283
| 1684.3025 | 1.3191 | 0.00020004 |  | 1684.302 | 1.4211 | 0.00011036
| 1684.1819 | 1.3191 | 0.00017935 |  | 1684.182 | 1.4211 | 9.2916e-05
| 1684.0614 | 1.319 | 0.00015736 |  | 1684.061 | 1.4211 | 7.903e-05
| 1683.9409 | 1.319 | 0.00013728 |  | 1683.941 | 1.4211 | 7.175e-05
| 1683.8203 | 1.319 | 0.00012209 |  | 1683.82 | 1.421 | 7.2472e-05
| 1683.6998 | 1.319 | 0.00011377 |  | 1683.7 | 1.421 | 8.0699e-05
| 1683.5793 | 1.3189 | 0.00011319 |  | 1683.579 | 1.421 | 9.3895e-05
| 1683.4587 | 1.3189 | 0.00011939 |  | 1683.459 | 1.421 | 0.00010838
| 1683.3382 | 1.3189 | 0.0001301 |  | 1683.338 | 1.421 | 0.00012023
| 1683.2177 | 1.3188 | 0.00014219 |  | 1683.218 | 1.421 | 0.00012635
| 1683.0972 | 1.3188 | 0.00015271 |  | 1683.097 | 1.421 | 0.00012543
| 1682.9766 | 1.3188 | 0.00015975 |  | 1682.977 | 1.421 | 0.00011794
| 1682.8561 | 1.3188 | 0.00016294 |  | 1682.856 | 1.421 | 0.00010487
| 1682.7356 | 1.3188 | 0.00016337 |  | 1682.736 | 1.4211 | 8.8237e-05
| 1682.615 | 1.3188 | 0.0001625 |  | 1682.615 | 1.4211 | 6.944e-05
| 1682.4945 | 1.3188 | 0.00016215 |  | 1682.494 | 1.421 | 4.9951e-05
| 1682.374 | 1.3188 | 0.00016324 |  | 1682.374 | 1.421 | 3.1075e-05
| 1682.2534 | 1.3188 | 0.00016539 |  | 1682.253 | 1.421 | 1.4018e-05
| 1682.1329 | 1.3187 | 0.00016738 |  | 1682.133 | 1.421 | 2.7711e-07
| 1682.0124 | 1.3187 | 0.00016797 |  | 1682.012 | 1.421 | -8.8973e-06
| 1681.8918 | 1.3187 | 0.00016613 |  | 1681.892 | 1.421 | -1.2758e-05
| 1681.7713 | 1.3187 | 0.00016182 |  | 1681.771 | 1.4209 | -1.1746e-05
| 1681.6508 | 1.3187 | 0.00015626 |  | 1681.651 | 1.4209 | -7.2507e-06
| 1681.5302 | 1.3187 | 0.00015068 |  | 1681.53 | 1.4209 | -1.4896e-06
| 1681.4097 | 1.3187 | 0.00014673 |  | 1681.41 | 1.4209 | 2.8975e-06
| 1681.2892 | 1.3187 | 0.00014528 |  | 1681.289 | 1.4209 | 4.5457e-06
| 1681.1687 | 1.3186 | 0.00014636 |  | 1681.169 | 1.4209 | 2.6547e-06
| 1681.0481 | 1.3186 | 0.0001489 |  | 1681.048 | 1.4209 | -1.6265e-06
| 1680.9276 | 1.3186 | 0.00015193 |  | 1680.928 | 1.4209 | -6.9778e-06
| 1680.8071 | 1.3186 | 0.00015434 |  | 1680.807 | 1.4209 | -1.1635e-05
| 1680.6865 | 1.3186 | 0.00015552 |  | 1680.687 | 1.4209 | -1.4503e-05
| 1680.566 | 1.3186 | 0.00015562 |  | 1680.566 | 1.4208 | -1.5695e-05
| 1680.4455 | 1.3186 | 0.00015498 |  | 1680.445 | 1.4208 | -1.5871e-05
| 1680.3249 | 1.3186 | 0.00015395 |  | 1680.325 | 1.4208 | -1.6527e-05
| 1680.2044 | 1.3185 | 0.00015286 |  | 1680.204 | 1.4208 | -1.8895e-05
| 1680.0839 | 1.3185 | 0.0001517 |  | 1680.084 | 1.4208 | -2.3595e-05
| 1679.9633 | 1.3185 | 0.00015106 |  | 1679.963 | 1.4208 | -3.0518e-05
| 1679.8428 | 1.3185 | 0.00015117 |  | 1679.843 | 1.4208 | -3.888e-05
| 1679.7223 | 1.3185 | 0.00015299 |  | 1679.722 | 1.4208 | -4.8067e-05
| 1679.6017 | 1.3185 | 0.00015752 |  | 1679.602 | 1.4208 | -5.7114e-05
| 1679.4812 | 1.3184 | 0.00016471 |  | 1679.481 | 1.4208 | -6.5801e-05
| 1679.3607 | 1.3184 | 0.00017389 |  | 1679.361 | 1.4207 | -7.3319e-05
| 1679.2402 | 1.3184 | 0.00018351 |  | 1679.24 | 1.4207 | -7.884e-05
| 1679.1196 | 1.3184 | 0.00019087 |  | 1679.12 | 1.4207 | -8.1169e-05
| 1678.9991 | 1.3184 | 0.00019404 |  | 1678.999 | 1.4207 | -7.8593e-05
| 1678.8786 | 1.3184 | 0.00019181 |  | 1678.879 | 1.4207 | -7.0045e-05
| 1678.758 | 1.3184 | 0.00018493 |  | 1678.758 | 1.4206 | -5.5479e-05
| 1678.6375 | 1.3184 | 0.00017531 |  | 1678.637 | 1.4206 | -3.6477e-05
| 1678.517 | 1.3184 | 0.00016625 |  | 1678.517 | 1.4206 | -1.6217e-05
| 1678.3964 | 1.3184 | 0.00016051 |  | 1678.396 | 1.4206 | 1.0987e-06
| 1678.2759 | 1.3184 | 0.00015987 |  | 1678.276 | 1.4206 | 1.2002e-05
| 1678.1554 | 1.3183 | 0.00016424 |  | 1678.155 | 1.4206 | 1.4567e-05
| 1678.0348 | 1.3183 | 0.00017199 |  | 1678.035 | 1.4206 | 9.3457e-06
| 1677.9143 | 1.3183 | 0.00018078 |  | 1677.914 | 1.4206 | -5.6952e-07
| 1677.7938 | 1.3183 | 0.00018827 |  | 1677.794 | 1.4206 | -1.0997e-05
| 1677.6732 | 1.3183 | 0.00019329 |  | 1677.673 | 1.4206 | -1.8198e-05
| 1677.5527 | 1.3183 | 0.00019581 |  | 1677.553 | 1.4206 | -2.0636e-05
| 1677.4322 | 1.3183 | 0.00019625 |  | 1677.432 | 1.4206 | -1.9483e-05
| 1677.3117 | 1.3183 | 0.00019581 |  | 1677.312 | 1.4206 | -1.8075e-05
| 1677.1911 | 1.3183 | 0.00019442 |  | 1677.191 | 1.4206 | -2.0464e-05
| 1677.0706 | 1.3183 | 0.00019205 |  | 1677.071 | 1.4206 | -2.9209e-05
| 1676.9501 | 1.3183 | 0.0001879 |  | 1676.95 | 1.4206 | -4.4265e-05
| 1676.8295 | 1.3182 | 0.00018143 |  | 1676.83 | 1.4206 | -6.2533e-05
| 1676.709 | 1.3182 | 0.00017328 |  | 1676.709 | 1.4206 | -7.8805e-05
| 1676.5885 | 1.3182 | 0.00016482 |  | 1676.588 | 1.4206 | -8.8349e-05
| 1676.4679 | 1.3182 | 0.00015865 |  | 1676.468 | 1.4206 | -8.8359e-05
| 1676.3474 | 1.3182 | 0.00015723 |  | 1676.347 | 1.4205 | -7.9821e-05
| 1676.2269 | 1.3182 | 0.00016202 |  | 1676.227 | 1.4205 | -6.6829e-05
| 1676.1063 | 1.3181 | 0.00017307 |  | 1676.106 | 1.4205 | -5.4785e-05
| 1675.9858 | 1.3181 | 0.00018881 |  | 1675.986 | 1.4205 | -4.881e-05
| 1675.8653 | 1.3181 | 0.00020638 |  | 1675.865 | 1.4205 | -5.1e-05
| 1675.7448 | 1.3181 | 0.00022281 |  | 1675.745 | 1.4205 | -6.0655e-05
| 1675.6242 | 1.3181 | 0.00023572 |  | 1675.624 | 1.4205 | -7.4409e-05
| 1675.5037 | 1.3181 | 0.00024356 |  | 1675.504 | 1.4205 | -8.8407e-05
| 1675.3832 | 1.3181 | 0.00024618 |  | 1675.383 | 1.4205 | -0.00010008
| 1675.2626 | 1.3181 | 0.0002444 |  | 1675.263 | 1.4205 | -0.00010904
| 1675.1421 | 1.3181 | 0.00023904 |  | 1675.142 | 1.4205 | -0.0001173
| 1675.0216 | 1.3181 | 0.0002314 |  | 1675.022 | 1.4205 | -0.00012755
| 1674.901 | 1.3181 | 0.00022235 |  | 1674.901 | 1.4205 | -0.00014168
| 1674.7805 | 1.3181 | 0.00021311 |  | 1674.78 | 1.4205 | -0.0001594
| 1674.66 | 1.3181 | 0.00020462 |  | 1674.66 | 1.4205 | -0.0001779
| 1674.5394 | 1.3181 | 0.00019785 |  | 1674.539 | 1.4204 | -0.00019328
| 1674.4189 | 1.318 | 0.00019385 |  | 1674.419 | 1.4204 | -0.00020198
| 1674.2984 | 1.318 | 0.00019298 |  | 1674.298 | 1.4204 | -0.00020184
| 1674.1778 | 1.318 | 0.00019515 |  | 1674.178 | 1.4204 | -0.00019353
| 1674.0573 | 1.318 | 0.0001996 |  | 1674.057 | 1.4203 | -0.00017996
| 1673.9368 | 1.318 | 0.00020532 |  | 1673.937 | 1.4203 | -0.00016468
| 1673.8163 | 1.318 | 0.00021153 |  | 1673.816 | 1.4203 | -0.00015112
| 1673.6957 | 1.318 | 0.00021806 |  | 1673.696 | 1.4203 | -0.00014172
| 1673.5752 | 1.3179 | 0.00022529 |  | 1673.575 | 1.4203 | -0.00013708
| 1673.4547 | 1.3179 | 0.00023375 |  | 1673.455 | 1.4203 | -0.00013715
| 1673.3341 | 1.3179 | 0.00024398 |  | 1673.334 | 1.4203 | -0.00014134
| 1673.2136 | 1.3179 | 0.00025545 |  | 1673.214 | 1.4203 | -0.00014905
| 1673.0931 | 1.3179 | 0.00026659 |  | 1673.093 | 1.4203 | -0.00015958
| 1672.9725 | 1.3179 | 0.00027542 |  | 1672.973 | 1.4203 | -0.00017205
| 1672.852 | 1.3179 | 0.00027978 |  | 1672.852 | 1.4203 | -0.00018451
| 1672.7315 | 1.3179 | 0.00027866 |  | 1672.731 | 1.4203 | -0.00019483
| 1672.6109 | 1.3179 | 0.00027221 |  | 1672.611 | 1.4203 | -0.0002008
| 1672.4904 | 1.3179 | 0.00026234 |  | 1672.49 | 1.4202 | -0.00020142
| 1672.3699 | 1.3179 | 0.00025138 |  | 1672.37 | 1.4202 | -0.00019733
| 1672.2493 | 1.3179 | 0.00024213 |  | 1672.249 | 1.4202 | -0.0001906
| 1672.1288 | 1.3179 | 0.00023611 |  | 1672.129 | 1.4202 | -0.00018444
| 1672.0083 | 1.3179 | 0.00023377 |  | 1672.008 | 1.4202 | -0.00018157
| 1671.8878 | 1.3179 | 0.00023447 |  | 1671.888 | 1.4202 | -0.00018313
| 1671.7672 | 1.3179 | 0.00023677 |  | 1671.767 | 1.4202 | -0.00018822
| 1671.6467 | 1.3178 | 0.00023996 |  | 1671.647 | 1.4202 | -0.00019413
| 1671.5262 | 1.3178 | 0.00024334 |  | 1671.526 | 1.4202 | -0.00019775
| 1671.4056 | 1.3178 | 0.00024727 |  | 1671.406 | 1.4201 | -0.00019682
| 1671.2851 | 1.3178 | 0.00025216 |  | 1671.285 | 1.4201 | -0.00019104
| 1671.1646 | 1.3178 | 0.00025809 |  | 1671.165 | 1.4201 | -0.00018205
| 1671.044 | 1.3178 | 0.00026438 |  | 1671.044 | 1.4201 | -0.00017251
| 1670.9235 | 1.3178 | 0.00026949 |  | 1670.923 | 1.4201 | -0.0001652
| 1670.803 | 1.3178 | 0.00027173 |  | 1670.803 | 1.4201 | -0.00016172
| 1670.6824 | 1.3178 | 0.0002696 |  | 1670.682 | 1.4201 | -0.00016175
| 1670.5619 | 1.3178 | 0.00026314 |  | 1670.562 | 1.4201 | -0.00016377
| 1670.4414 | 1.3178 | 0.00025348 |  | 1670.441 | 1.4201 | -0.00016596
| 1670.3208 | 1.3178 | 0.00024304 |  | 1670.321 | 1.4201 | -0.00016732
| 1670.2003 | 1.3178 | 0.00023436 |  | 1670.2 | 1.4201 | -0.00016809
| 1670.0798 | 1.3178 | 0.00022937 |  | 1670.08 | 1.4201 | -0.00016997
| 1669.9593 | 1.3177 | 0.00022899 |  | 1669.959 | 1.4201 | -0.00017507
| 1669.8387 | 1.3177 | 0.00023287 |  | 1669.839 | 1.4201 | -0.00018524
| 1669.7182 | 1.3177 | 0.00023965 |  | 1669.718 | 1.4201 | -0.00020085
| 1669.5977 | 1.3177 | 0.00024784 |  | 1669.598 | 1.4201 | -0.00022015
| 1669.4771 | 1.3177 | 0.00025649 |  | 1669.477 | 1.4201 | -0.00024013
| 1669.3566 | 1.3177 | 0.00026515 |  | 1669.357 | 1.42 | -0.00025676
| 1669.2361 | 1.3177 | 0.00027374 |  | 1669.236 | 1.42 | -0.00026661
| 1669.1155 | 1.3177 | 0.00028249 |  | 1669.116 | 1.42 | -0.00026777
| 1668.995 | 1.3177 | 0.00029095 |  | 1668.995 | 1.42 | -0.00026003
| 1668.8745 | 1.3177 | 0.00029811 |  | 1668.874 | 1.4199 | -0.00024564
| 1668.7539 | 1.3177 | 0.00030251 |  | 1668.754 | 1.4199 | -0.00022827
| 1668.6334 | 1.3177 | 0.00030263 |  | 1668.633 | 1.4199 | -0.00021223
| 1668.5129 | 1.3177 | 0.00029793 |  | 1668.513 | 1.4199 | -0.00020141
| 1668.3924 | 1.3177 | 0.00028876 |  | 1668.392 | 1.4199 | -0.00019833
| 1668.2718 | 1.3177 | 0.0002765 |  | 1668.272 | 1.42 | -0.00020347
| 1668.1513 | 1.3177 | 0.00026323 |  | 1668.151 | 1.42 | -0.00021542
| 1668.0308 | 1.3177 | 0.0002511 |  | 1668.031 | 1.42 | -0.00023118
| 1667.9102 | 1.3176 | 0.00024189 |  | 1667.91 | 1.42 | -0.00024768
| 1667.7897 | 1.3176 | 0.00023654 |  | 1667.79 | 1.4199 | -0.00026203
| 1667.6692 | 1.3176 | 0.00023524 |  | 1667.669 | 1.4199 | -0.000273
| 1667.5486 | 1.3176 | 0.00023797 |  | 1667.549 | 1.4199 | -0.00028102
| 1667.4281 | 1.3176 | 0.0002447 |  | 1667.428 | 1.4199 | -0.00028754
| 1667.3076 | 1.3176 | 0.0002551 |  | 1667.308 | 1.4199 | -0.00029446
| 1667.187 | 1.3175 | 0.00026874 |  | 1667.187 | 1.4199 | -0.00030304
| 1667.0665 | 1.3175 | 0.00028442 |  | 1667.067 | 1.4199 | -0.00031337
| 1666.946 | 1.3175 | 0.00030053 |  | 1666.946 | 1.4199 | -0.00032493
| 1666.8254 | 1.3175 | 0.00031411 |  | 1666.825 | 1.4199 | -0.00033594
| 1666.7049 | 1.3175 | 0.00032282 |  | 1666.705 | 1.4198 | -0.00034525
| 1666.5844 | 1.3176 | 0.00032471 |  | 1666.584 | 1.4198 | -0.00035235
| 1666.4639 | 1.3176 | 0.00031902 |  | 1666.464 | 1.4198 | -0.00035735
| 1666.3433 | 1.3176 | 0.00030728 |  | 1666.343 | 1.4198 | -0.00036055
| 1666.2228 | 1.3176 | 0.00029222 |  | 1666.223 | 1.4198 | -0.00036248
| 1666.1023 | 1.3176 | 0.00027729 |  | 1666.102 | 1.4198 | -0.00036306
| 1665.9817 | 1.3175 | 0.00026564 |  | 1665.982 | 1.4197 | -0.00036223
| 1665.8612 | 1.3175 | 0.00025904 |  | 1665.861 | 1.4197 | -0.00035981
| 1665.7407 | 1.3175 | 0.00025778 |  | 1665.741 | 1.4197 | -0.00035655
| 1665.6201 | 1.3175 | 0.00026035 |  | 1665.62 | 1.4197 | -0.0003539
| 1665.4996 | 1.3175 | 0.00026464 |  | 1665.5 | 1.4197 | -0.00035347
| 1665.3791 | 1.3175 | 0.00026849 |  | 1665.379 | 1.4197 | -0.00035667
| 1665.2585 | 1.3175 | 0.00027077 |  | 1665.259 | 1.4197 | -0.00036384
| 1665.138 | 1.3175 | 0.00027115 |  | 1665.138 | 1.4197 | -0.00037369
| 1665.0175 | 1.3175 | 0.00027002 |  | 1665.017 | 1.4197 | -0.00038383
| 1664.8969 | 1.3175 | 0.00026826 |  | 1664.897 | 1.4196 | -0.00039171
| 1664.7764 | 1.3175 | 0.00026648 |  | 1664.776 | 1.4196 | -0.00039593
| 1664.6559 | 1.3174 | 0.00026476 |  | 1664.656 | 1.4196 | -0.00039657
| 1664.5354 | 1.3174 | 0.00026297 |  | 1664.535 | 1.4196 | -0.00039544
| 1664.4148 | 1.3174 | 0.00026122 |  | 1664.415 | 1.4196 | -0.00039466
| 1664.2943 | 1.3174 | 0.00025959 |  | 1664.294 | 1.4196 | -0.00039583
| 1664.1738 | 1.3174 | 0.00025889 |  | 1664.174 | 1.4196 | -0.00039889
| 1664.0532 | 1.3174 | 0.00026012 |  | 1664.053 | 1.4195 | -0.00040206
| 1663.9327 | 1.3174 | 0.00026431 |  | 1663.933 | 1.4195 | -0.00040284
| 1663.8122 | 1.3174 | 0.00027161 |  | 1663.812 | 1.4195 | -0.00039911
| 1663.6916 | 1.3174 | 0.00028168 |  | 1663.692 | 1.4195 | -0.00039087
| 1663.5711 | 1.3174 | 0.00029348 |  | 1663.571 | 1.4195 | -0.00037997
| 1663.4506 | 1.3173 | 0.00030569 |  | 1663.451 | 1.4195 | -0.00036991
| 1663.33 | 1.3173 | 0.00031687 |  | 1663.33 | 1.4195 | -0.00036375
| 1663.2095 | 1.3174 | 0.00032589 |  | 1663.21 | 1.4195 | -0.00036335
| 1663.089 | 1.3174 | 0.00033251 |  | 1663.089 | 1.4195 | -0.0003679
| 1662.9684 | 1.3174 | 0.00033615 |  | 1662.968 | 1.4195 | -0.00037464
| 1662.8479 | 1.3174 | 0.00033663 |  | 1662.848 | 1.4195 | -0.00038041
| 1662.7274 | 1.3174 | 0.00033367 |  | 1662.727 | 1.4194 | -0.0003831
| 1662.6069 | 1.3174 | 0.00032692 |  | 1662.607 | 1.4194 | -0.00038285
| 1662.4863 | 1.3174 | 0.00031636 |  | 1662.486 | 1.4194 | -0.00038181
| 1662.3658 | 1.3174 | 0.00030235 |  | 1662.366 | 1.4194 | -0.00038341
| 1662.2453 | 1.3174 | 0.00028591 |  | 1662.245 | 1.4194 | -0.00039007
| 1662.1247 | 1.3174 | 0.00026888 |  | 1662.125 | 1.4194 | -0.00040197
| 1662.0042 | 1.3174 | 0.00025302 |  | 1662.004 | 1.4194 | -0.00041731
| 1661.8837 | 1.3174 | 0.00023986 |  | 1661.884 | 1.4194 | -0.00043254
| 1661.7631 | 1.3174 | 0.00023002 |  | 1661.763 | 1.4194 | -0.00044443
| 1661.6426 | 1.3173 | 0.00022339 |  | 1661.643 | 1.4194 | -0.00045117
| 1661.5221 | 1.3173 | 0.00021927 |  | 1661.522 | 1.4194 | -0.00045361
| 1661.4015 | 1.3173 | 0.00021655 |  | 1661.402 | 1.4193 | -0.00045405
| 1661.281 | 1.3173 | 0.0002142 |  | 1661.281 | 1.4193 | -0.00045577
| 1661.1605 | 1.3173 | 0.00021194 |  | 1661.16 | 1.4193 | -0.00046053
| 1661.0399 | 1.3173 | 0.00020979 |  | 1661.04 | 1.4193 | -0.00046872
| 1660.9194 | 1.3173 | 0.00020816 |  | 1660.919 | 1.4193 | -0.0004787
| 1660.7989 | 1.3173 | 0.00020722 |  | 1660.799 | 1.4193 | -0.00048798
| 1660.6784 | 1.3173 | 0.00020687 |  | 1660.678 | 1.4193 | -0.00049508
| 1660.5578 | 1.3173 | 0.00020678 |  | 1660.558 | 1.4193 | -0.00049933
| 1660.4373 | 1.3172 | 0.00020624 |  | 1660.437 | 1.4192 | -0.00050205
| 1660.3168 | 1.3172 | 0.00020444 |  | 1660.317 | 1.4192 | -0.0005048
| 1660.1962 | 1.3172 | 0.0002011 |  | 1660.196 | 1.4192 | -0.00050892
| 1660.0757 | 1.3172 | 0.00019644 |  | 1660.076 | 1.4192 | -0.00051468
| 1659.9552 | 1.3172 | 0.00019106 |  | 1659.955 | 1.4192 | -0.00052098
| 1659.8346 | 1.3172 | 0.00018558 |  | 1659.835 | 1.4192 | -0.0005264
| 1659.7141 | 1.3172 | 0.00018095 |  | 1659.714 | 1.4191 | -0.00052985
| 1659.5936 | 1.3172 | 0.00017754 |  | 1659.594 | 1.4191 | -0.00053132
| 1659.473 | 1.3172 | 0.00017531 |  | 1659.473 | 1.4191 | -0.00053197
| 1659.3525 | 1.3172 | 0.00017394 |  | 1659.353 | 1.4191 | -0.00053345
| 1659.232 | 1.3172 | 0.00017293 |  | 1659.232 | 1.4191 | -0.00053654
| 1659.1115 | 1.3172 | 0.00017156 |  | 1659.111 | 1.4191 | -0.00054073
| 1658.9909 | 1.3172 | 0.00016956 |  | 1658.991 | 1.419 | -0.00054417
| 1658.8704 | 1.3171 | 0.00016658 |  | 1658.87 | 1.419 | -0.00054449
| 1658.7499 | 1.3171 | 0.00016274 |  | 1658.75 | 1.419 | -0.00054025
| 1658.6293 | 1.3171 | 0.00015837 |  | 1658.629 | 1.419 | -0.00053176
| 1658.5088 | 1.3171 | 0.000154 |  | 1658.509 | 1.419 | -0.00052167
| 1658.3883 | 1.3171 | 0.00015032 |  | 1658.388 | 1.419 | -0.00051324
| 1658.2677 | 1.3171 | 0.0001476 |  | 1658.268 | 1.419 | -0.00051006
| 1658.1472 | 1.3171 | 0.00014632 |  | 1658.147 | 1.419 | -0.0005138
| 1658.0267 | 1.3171 | 0.00014663 |  | 1658.027 | 1.419 | -0.00052366
| 1657.9061 | 1.3171 | 0.00014815 |  | 1657.906 | 1.419 | -0.00053688
| 1657.7856 | 1.317 | 0.00015047 |  | 1657.786 | 1.4189 | -0.00054972
| 1657.6651 | 1.317 | 0.00015268 |  | 1657.665 | 1.4189 | -0.00055929
| 1657.5445 | 1.317 | 0.0001544 |  | 1657.545 | 1.4189 | -0.00056451
| 1657.424 | 1.317 | 0.00015504 |  | 1657.424 | 1.4189 | -0.00056632
| 1657.3035 | 1.317 | 0.00015456 |  | 1657.303 | 1.4189 | -0.00056666
| 1657.183 | 1.317 | 0.00015305 |  | 1657.183 | 1.4188 | -0.00056732
| 1657.0624 | 1.317 | 0.00015045 |  | 1657.062 | 1.4188 | -0.00056839
| 1656.9419 | 1.317 | 0.00014707 |  | 1656.942 | 1.4188 | -0.00056847
| 1656.8214 | 1.317 | 0.00014302 |  | 1656.821 | 1.4188 | -0.00056506
| 1656.7008 | 1.317 | 0.00013782 |  | 1656.701 | 1.4187 | -0.00055608
| 1656.5803 | 1.317 | 0.00013134 |  | 1656.58 | 1.4187 | -0.00054116
| 1656.4598 | 1.317 | 0.00012307 |  | 1656.46 | 1.4187 | -0.0005221
| 1656.3392 | 1.317 | 0.00011296 |  | 1656.339 | 1.4187 | -0.00050342
| 1656.2187 | 1.317 | 0.00010149 |  | 1656.219 | 1.4187 | -0.00049003
| 1656.0982 | 1.317 | 8.9658e-05 |  | 1656.098 | 1.4187 | -0.00048559
| 1655.9776 | 1.3169 | 7.8584e-05 |  | 1655.978 | 1.4187 | -0.00049103
| 1655.8571 | 1.3169 | 6.9883e-05 |  | 1655.857 | 1.4187 | -0.00050411
| 1655.7366 | 1.3169 | 6.4808e-05 |  | 1655.737 | 1.4187 | -0.00052011
| 1655.616 | 1.3169 | 6.4348e-05 |  | 1655.616 | 1.4187 | -0.00053375
| 1655.4955 | 1.3169 | 6.8343e-05 |  | 1655.496 | 1.4187 | -0.00054076
| 1655.375 | 1.3168 | 7.58e-05 |  | 1655.375 | 1.4187 | -0.00053997
| 1655.2545 | 1.3168 | 8.5599e-05 |  | 1655.254 | 1.4186 | -0.0005329
| 1655.1339 | 1.3168 | 9.6163e-05 |  | 1655.134 | 1.4186 | -0.00052303
| 1655.0134 | 1.3168 | 0.00010623 |  | 1655.013 | 1.4186 | -0.00051397
| 1654.8929 | 1.3168 | 0.00011528 |  | 1654.893 | 1.4186 | -0.00050868
| 1654.7723 | 1.3168 | 0.00012304 |  | 1654.772 | 1.4186 | -0.00050758
| 1654.6518 | 1.3168 | 0.00013014 |  | 1654.652 | 1.4186 | -0.00050982
| 1654.5313 | 1.3168 | 0.00013721 |  | 1654.531 | 1.4186 | -0.00051337
| 1654.4107 | 1.3168 | 0.00014442 |  | 1654.411 | 1.4186 | -0.00051669
| 1654.2902 | 1.3168 | 0.00015172 |  | 1654.29 | 1.4186 | -0.0005197
| 1654.1697 | 1.3168 | 0.00015853 |  | 1654.17 | 1.4186 | -0.00052341
| 1654.0491 | 1.3167 | 0.00016412 |  | 1654.049 | 1.4186 | -0.00052881
| 1653.9286 | 1.3168 | 0.000168 |  | 1653.929 | 1.4186 | -0.00053676
| 1653.8081 | 1.3168 | 0.00016986 |  | 1653.808 | 1.4185 | -0.00054651
| 1653.6875 | 1.3168 | 0.0001697 |  | 1653.688 | 1.4185 | -0.00055625
| 1653.567 | 1.3168 | 0.00016796 |  | 1653.567 | 1.4185 | -0.00056326
| 1653.4465 | 1.3168 | 0.00016467 |  | 1653.446 | 1.4185 | -0.00056559
| 1653.326 | 1.3168 | 0.00015952 |  | 1653.326 | 1.4185 | -0.00056302
| 1653.2054 | 1.3168 | 0.00015194 |  | 1653.205 | 1.4185 | -0.00055712
| 1653.0849 | 1.3168 | 0.00014144 |  | 1653.085 | 1.4184 | -0.00055085
| 1652.9644 | 1.3168 | 0.00012797 |  | 1652.964 | 1.4184 | -0.00054704
| 1652.8438 | 1.3168 | 0.00011244 |  | 1652.844 | 1.4184 | -0.00054745
| 1652.7233 | 1.3167 | 9.6855e-05 |  | 1652.723 | 1.4184 | -0.00055166
| 1652.6028 | 1.3167 | 8.3278e-05 |  | 1652.603 | 1.4184 | -0.0005578
| 1652.4822 | 1.3167 | 7.4028e-05 |  | 1652.482 | 1.4184 | -0.00056335
| 1652.3617 | 1.3167 | 7e-05 |  | 1652.362 | 1.4184 | -0.00056663
| 1652.2412 | 1.3167 | 7.0664e-05 |  | 1652.241 | 1.4184 | -0.00056759
| 1652.1206 | 1.3167 | 7.4303e-05 |  | 1652.121 | 1.4184 | -0.00056789
| 1652.0001 | 1.3166 | 7.8438e-05 |  | 1652 | 1.4184 | -0.00056969
| 1651.8796 | 1.3166 | 8.0922e-05 |  | 1651.88 | 1.4184 | -0.00057461
| 1651.759 | 1.3166 | 8.0826e-05 |  | 1651.759 | 1.4184 | -0.00058294
| 1651.6385 | 1.3166 | 7.8584e-05 |  | 1651.639 | 1.4184 | -0.00059323
| 1651.518 | 1.3166 | 7.5972e-05 |  | 1651.518 | 1.4183 | -0.0006033
| 1651.3975 | 1.3166 | 7.4719e-05 |  | 1651.397 | 1.4183 | -0.00061175
| 1651.2769 | 1.3166 | 7.6078e-05 |  | 1651.277 | 1.4183 | -0.00061868
| 1651.1564 | 1.3166 | 8.0053e-05 |  | 1651.156 | 1.4183 | -0.00062577
| 1651.0359 | 1.3166 | 8.5217e-05 |  | 1651.036 | 1.4183 | -0.00063572
| 1650.9153 | 1.3166 | 8.9982e-05 |  | 1650.915 | 1.4183 | -0.00065011
| 1650.7948 | 1.3166 | 9.2337e-05 |  | 1650.795 | 1.4183 | -0.00066886
| 1650.6743 | 1.3166 | 9.1283e-05 |  | 1650.674 | 1.4182 | -0.00068922
| 1650.5537 | 1.3166 | 8.7152e-05 |  | 1650.554 | 1.4182 | -0.0007071
| 1650.4332 | 1.3165 | 8.0701e-05 |  | 1650.433 | 1.4182 | -0.00071817
| 1650.3127 | 1.3165 | 7.3194e-05 |  | 1650.313 | 1.4181 | -0.00072035
| 1650.1921 | 1.3165 | 6.5651e-05 |  | 1650.192 | 1.4181 | -0.00071397
| 1650.0716 | 1.3165 | 5.8574e-05 |  | 1650.072 | 1.4181 | -0.00070226
| 1649.9511 | 1.3165 | 5.1822e-05 |  | 1649.951 | 1.4181 | -0.00068945
| 1649.8306 | 1.3165 | 4.5766e-05 |  | 1649.831 | 1.4181 | -0.00067904
| 1649.71 | 1.3165 | 4.0638e-05 |  | 1649.71 | 1.418 | -0.0006726
| 1649.5895 | 1.3165 | 3.7263e-05 |  | 1649.589 | 1.418 | -0.00066955
| 1649.469 | 1.3165 | 3.6335e-05 |  | 1649.469 | 1.418 | -0.00066805
| 1649.3484 | 1.3164 | 3.7958e-05 |  | 1649.348 | 1.418 | -0.00066722
| 1649.2279 | 1.3164 | 4.1303e-05 |  | 1649.228 | 1.418 | -0.00066726
| 1649.1074 | 1.3164 | 4.4749e-05 |  | 1649.107 | 1.418 | -0.00067069
| 1648.9868 | 1.3164 | 4.6238e-05 |  | 1648.987 | 1.418 | -0.00067958
| 1648.8663 | 1.3164 | 4.4517e-05 |  | 1648.866 | 1.418 | -0.00069531
| 1648.7458 | 1.3164 | 3.9782e-05 |  | 1648.746 | 1.418 | -0.00071559
| 1648.6252 | 1.3164 | 3.3653e-05 |  | 1648.625 | 1.4179 | -0.00073523
| 1648.5047 | 1.3164 | 2.9116e-05 |  | 1648.505 | 1.4179 | -0.00074757
| 1648.3842 | 1.3164 | 2.9148e-05 |  | 1648.384 | 1.4178 | -0.00074661
| 1648.2636 | 1.3163 | 3.5278e-05 |  | 1648.264 | 1.4178 | -0.00072983
| 1648.1431 | 1.3163 | 4.6977e-05 |  | 1648.143 | 1.4178 | -0.00069994
| 1648.0226 | 1.3163 | 6.1457e-05 |  | 1648.023 | 1.4177 | -0.00066371
| 1647.9021 | 1.3163 | 7.4586e-05 |  | 1647.902 | 1.4177 | -0.00063001
| 1647.7815 | 1.3163 | 8.2179e-05 |  | 1647.782 | 1.4177 | -0.00060663
| 1647.661 | 1.3163 | 8.1786e-05 |  | 1647.661 | 1.4178 | -0.00059726
| 1647.5405 | 1.3163 | 7.297e-05 |  | 1647.54 | 1.4178 | -0.00060108
| 1647.4199 | 1.3163 | 5.7789e-05 |  | 1647.42 | 1.4178 | -0.00061372
| 1647.2994 | 1.3163 | 3.9722e-05 |  | 1647.299 | 1.4178 | -0.00062898
| 1647.1789 | 1.3163 | 2.2418e-05 |  | 1647.179 | 1.4178 | -0.00064193
| 1647.0583 | 1.3163 | 8.7561e-06 |  | 1647.058 | 1.4177 | -0.00065007
| 1646.9378 | 1.3163 | 0 |  | 1646.938 | 1.4177 | -0.00065368
| 1646.8173 | 1.3163 | -5.3965e-06 |  | 1646.817 | 1.4177 | -0.00065471
| 1646.6967 | 1.3162 | -6.3824e-06 |  | 1646.697 | 1.4177 | -0.00065487
| 1646.5762 | 1.3162 | -3.954e-06 |  | 1646.576 | 1.4177 | -0.0006549
| 1646.4557 | 1.3162 | 1.7941e-06 |  | 1646.456 | 1.4176 | -0.00065405
| 1646.3351 | 1.3162 | 1.0394e-05 |  | 1646.335 | 1.4176 | -0.00065135
| 1646.2146 | 1.3162 | 2.1483e-05 |  | 1646.215 | 1.4176 | -0.00064658
| 1646.0941 | 1.3162 | 3.3736e-05 |  | 1646.094 | 1.4176 | -0.00064043
| 1645.9736 | 1.3162 | 4.4996e-05 |  | 1645.974 | 1.4176 | -0.00063513
| 1645.853 | 1.3162 | 5.2576e-05 |  | 1645.853 | 1.4176 | -0.00063277
| 1645.7325 | 1.3162 | 5.4481e-05 |  | 1645.732 | 1.4176 | -0.00063412
| 1645.612 | 1.3162 | 4.9713e-05 |  | 1645.612 | 1.4175 | -0.00063773
| 1645.4914 | 1.3162 | 3.9204e-05 |  | 1645.491 | 1.4175 | -0.00064047
| 1645.3709 | 1.3162 | 2.5308e-05 |  | 1645.371 | 1.4175 | -0.00063917
| 1645.2504 | 1.3162 | 1.151e-05 |  | 1645.25 | 1.4175 | -0.00063161
| 1645.1298 | 1.3162 | 4.9807e-07 |  | 1645.13 | 1.4175 | -0.00061874
| 1645.0093 | 1.3161 | -5.8358e-06 |  | 1645.009 | 1.4175 | -0.00060429
| 1644.8888 | 1.3161 | -7.9529e-06 |  | 1644.889 | 1.4175 | -0.00059316
| 1644.7682 | 1.3161 | -7.3123e-06 |  | 1644.768 | 1.4175 | -0.00058993
| 1644.6477 | 1.3161 | -6.1426e-06 |  | 1644.648 | 1.4175 | -0.00059644
| 1644.5272 | 1.3161 | -6.4334e-06 |  | 1644.527 | 1.4175 | -0.00061107
| 1644.4066 | 1.3161 | -8.8136e-06 |  | 1644.407 | 1.4174 | -0.00062903
| 1644.2861 | 1.3161 | -1.2628e-05 |  | 1644.286 | 1.4174 | -0.00064427
| 1644.1656 | 1.3161 | -1.6574e-05 |  | 1644.166 | 1.4174 | -0.00065168
| 1644.0451 | 1.316 | -1.9055e-05 |  | 1644.045 | 1.4174 | -0.00064892
| 1643.9245 | 1.316 | -1.9414e-05 |  | 1643.925 | 1.4173 | -0.00063678
| 1643.804 | 1.316 | -1.8078e-05 |  | 1643.804 | 1.4173 | -0.00061853
| 1643.6835 | 1.316 | -1.651e-05 |  | 1643.683 | 1.4173 | -0.0005983
| 1643.5629 | 1.316 | -1.6503e-05 |  | 1643.563 | 1.4173 | -0.00057944
| 1643.4424 | 1.316 | -1.9152e-05 |  | 1643.442 | 1.4173 | -0.00056361
| 1643.3219 | 1.316 | -2.4463e-05 |  | 1643.322 | 1.4173 | -0.00055129
| 1643.2013 | 1.316 | -3.1269e-05 |  | 1643.201 | 1.4173 | -0.0005424
| 1643.0808 | 1.316 | -3.7645e-05 |  | 1643.081 | 1.4173 | -0.00053709
| 1642.9603 | 1.316 | -4.1663e-05 |  | 1642.96 | 1.4173 | -0.00053665
| 1642.8397 | 1.3159 | -4.2487e-05 |  | 1642.84 | 1.4173 | -0.00054291
| 1642.7192 | 1.3159 | -4.0322e-05 |  | 1642.719 | 1.4173 | -0.0005571
| 1642.5987 | 1.3159 | -3.6623e-05 |  | 1642.599 | 1.4173 | -0.00057912
| 1642.4781 | 1.3159 | -3.3158e-05 |  | 1642.478 | 1.4173 | -0.00060659
| 1642.3576 | 1.3159 | -3.1323e-05 |  | 1642.358 | 1.4173 | -0.00063546
| 1642.2371 | 1.3159 | -3.1584e-05 |  | 1642.237 | 1.4173 | -0.00066074
| 1642.1166 | 1.3159 | -3.3241e-05 |  | 1642.117 | 1.4173 | -0.00067901
| 1641.996 | 1.3159 | -3.5065e-05 |  | 1641.996 | 1.4172 | -0.00068831
| 1641.8755 | 1.3159 | -3.5925e-05 |  | 1641.875 | 1.4172 | -0.00068964
| 1641.755 | 1.3158 | -3.5253e-05 |  | 1641.755 | 1.4172 | -0.00068557
| 1641.6344 | 1.3158 | -3.3681e-05 |  | 1641.634 | 1.4171 | -0.00067916
| 1641.5139 | 1.3158 | -3.218e-05 |  | 1641.514 | 1.4171 | -0.00067278
| 1641.3934 | 1.3158 | -3.1871e-05 |  | 1641.393 | 1.4171 | -0.00066728
| 1641.2728 | 1.3158 | -3.3528e-05 |  | 1641.273 | 1.4171 | -0.00066205
| 1641.1523 | 1.3158 | -3.7017e-05 |  | 1641.152 | 1.4171 | -0.00065621
| 1641.0318 | 1.3158 | -4.1439e-05 |  | 1641.032 | 1.417 | -0.00064905
| 1640.9112 | 1.3158 | -4.5826e-05 |  | 1640.911 | 1.417 | -0.00064109
| 1640.7907 | 1.3158 | -4.9883e-05 |  | 1640.791 | 1.417 | -0.0006343
| 1640.6702 | 1.3158 | -5.3741e-05 |  | 1640.67 | 1.417 | -0.00063022
| 1640.5497 | 1.3158 | -5.8066e-05 |  | 1640.55 | 1.417 | -0.00062984
| 1640.4291 | 1.3158 | -6.3422e-05 |  | 1640.429 | 1.417 | -0.00063292
| 1640.3086 | 1.3157 | -7.0111e-05 |  | 1640.309 | 1.417 | -0.00063708
| 1640.1881 | 1.3157 | -7.7065e-05 |  | 1640.188 | 1.417 | -0.00063983
| 1640.0675 | 1.3157 | -8.2691e-05 |  | 1640.068 | 1.4169 | -0.00063887
| 1639.947 | 1.3157 | -8.5587e-05 |  | 1639.947 | 1.4169 | -0.00063352
| 1639.8265 | 1.3157 | -8.5354e-05 |  | 1639.826 | 1.4169 | -0.00062511
| 1639.7059 | 1.3157 | -8.2585e-05 |  | 1639.706 | 1.4169 | -0.00061612
| 1639.5854 | 1.3157 | -7.9753e-05 |  | 1639.585 | 1.4169 | -0.00060904
| 1639.4649 | 1.3157 | -7.9483e-05 |  | 1639.465 | 1.4169 | -0.00060545
| 1639.3443 | 1.3157 | -8.4177e-05 |  | 1639.344 | 1.4169 | -0.00060517
| 1639.2238 | 1.3157 | -9.4339e-05 |  | 1639.224 | 1.4169 | -0.00060675
| 1639.1033 | 1.3156 | -0.00010843 |  | 1639.103 | 1.4168 | -0.00060857
| 1638.9827 | 1.3156 | -0.0001235 |  | 1638.983 | 1.4168 | -0.00060943
| 1638.8622 | 1.3156 | -0.0001356 |  | 1638.862 | 1.4168 | -0.00060991
| 1638.7417 | 1.3156 | -0.0001417 |  | 1638.742 | 1.4168 | -0.0006117
| 1638.6212 | 1.3155 | -0.0001404 |  | 1638.621 | 1.4168 | -0.00061656
| 1638.5006 | 1.3155 | -0.00013207 |  | 1638.501 | 1.4168 | -0.00062528
| 1638.3801 | 1.3155 | -0.0001188 |  | 1638.38 | 1.4168 | -0.00063635
| 1638.2596 | 1.3155 | -0.0001032 |  | 1638.26 | 1.4168 | -0.00064706
| 1638.139 | 1.3155 | -8.799e-05 |  | 1638.139 | 1.4167 | -0.00065352
| 1638.0185 | 1.3155 | -7.4751e-05 |  | 1638.018 | 1.4167 | -0.00065324
| 1637.898 | 1.3155 | -6.5175e-05 |  | 1637.898 | 1.4167 | -0.00064638
| 1637.7774 | 1.3155 | -6.0167e-05 |  | 1637.777 | 1.4167 | -0.0006356
| 1637.6569 | 1.3155 | -6.0395e-05 |  | 1637.657 | 1.4167 | -0.0006252
| 1637.5364 | 1.3155 | -6.6329e-05 |  | 1637.536 | 1.4167 | -0.00061975
| 1637.4158 | 1.3155 | -7.7705e-05 |  | 1637.416 | 1.4167 | -0.00062143
| 1637.2953 | 1.3155 | -9.305e-05 |  | 1637.295 | 1.4167 | -0.00062967
| 1637.1748 | 1.3154 | -0.00010983 |  | 1637.175 | 1.4166 | -0.00064087
| 1637.0542 | 1.3154 | -0.00012475 |  | 1637.054 | 1.4166 | -0.00065018
| 1636.9337 | 1.3154 | -0.00013473 |  | 1636.934 | 1.4166 | -0.00065378
| 1636.8132 | 1.3154 | -0.00013763 |  | 1636.813 | 1.4166 | -0.00065018
| 1636.6927 | 1.3153 | -0.00013386 |  | 1636.693 | 1.4166 | -0.0006407
| 1636.5721 | 1.3153 | -0.00012495 |  | 1636.572 | 1.4165 | -0.00062905
| 1636.4516 | 1.3153 | -0.00011367 |  | 1636.452 | 1.4165 | -0.00061881
| 1636.3311 | 1.3153 | -0.00010269 |  | 1636.331 | 1.4165 | -0.00061283
| 1636.2105 | 1.3153 | -9.3102e-05 |  | 1636.211 | 1.4165 | -0.00061155
| 1636.09 | 1.3153 | -8.4553e-05 |  | 1636.09 | 1.4165 | -0.00061332
| 1635.9695 | 1.3153 | -7.5466e-05 |  | 1635.969 | 1.4165 | -0.0006159
| 1635.8489 | 1.3152 | -6.4141e-05 |  | 1635.849 | 1.4165 | -0.00061751
| 1635.7284 | 1.3152 | -5.0339e-05 |  | 1635.728 | 1.4165 | -0.00061784
| 1635.6079 | 1.3152 | -3.5335e-05 |  | 1635.608 | 1.4165 | -0.00061753
| 1635.4873 | 1.3152 | -2.2229e-05 |  | 1635.487 | 1.4165 | -0.00061819
| 1635.3668 | 1.3152 | -1.4203e-05 |  | 1635.367 | 1.4164 | -0.00062055
| 1635.2463 | 1.3152 | -1.3795e-05 |  | 1635.246 | 1.4164 | -0.00062411
| 1635.1257 | 1.3152 | -2.1004e-05 |  | 1635.126 | 1.4164 | -0.00062775
| 1635.0052 | 1.3152 | -3.3633e-05 |  | 1635.005 | 1.4164 | -0.00063015
| 1634.8847 | 1.3152 | -4.8065e-05 |  | 1634.885 | 1.4164 | -0.00063121
| 1634.7642 | 1.3152 | -6.0626e-05 |  | 1634.764 | 1.4164 | -0.0006325
| 1634.6436 | 1.3152 | -6.8878e-05 |  | 1634.644 | 1.4164 | -0.0006362
| 1634.5231 | 1.3152 | -7.2152e-05 |  | 1634.523 | 1.4164 | -0.00064501
| 1634.4026 | 1.3152 | -7.1613e-05 |  | 1634.403 | 1.4164 | -0.00065973
| 1634.282 | 1.3152 | -6.947e-05 |  | 1634.282 | 1.4164 | -0.00067863
| 1634.1615 | 1.3152 | -6.7861e-05 |  | 1634.161 | 1.4163 | -0.00069796
| 1634.041 | 1.3152 | -6.7926e-05 |  | 1634.041 | 1.4163 | -0.00071303
| 1633.9204 | 1.3151 | -6.9963e-05 |  | 1633.92 | 1.4163 | -0.00071996
| 1633.7999 | 1.3151 | -7.3334e-05 |  | 1633.8 | 1.4162 | -0.00071776
| 1633.6794 | 1.3151 | -7.7248e-05 |  | 1633.679 | 1.4162 | -0.00070795
| 1633.5588 | 1.3151 | -8.1122e-05 |  | 1633.559 | 1.4162 | -0.00069482
| 1633.4383 | 1.3151 | -8.4635e-05 |  | 1633.438 | 1.4162 | -0.00068322
| 1633.3178 | 1.3151 | -8.7609e-05 |  | 1633.318 | 1.4162 | -0.00067646
| 1633.1973 | 1.3151 | -8.9849e-05 |  | 1633.197 | 1.4162 | -0.00067587
| 1633.0767 | 1.3151 | -9.0617e-05 |  | 1633.077 | 1.4162 | -0.00067995
| 1632.9562 | 1.315 | -8.9309e-05 |  | 1632.956 | 1.4161 | -0.00068576
| 1632.8357 | 1.315 | -8.5758e-05 |  | 1632.836 | 1.4161 | -0.0006905
| 1632.7151 | 1.315 | -8.0571e-05 |  | 1632.715 | 1.4161 | -0.00069288
| 1632.5946 | 1.315 | -7.5411e-05 |  | 1632.595 | 1.4161 | -0.0006932
| 1632.4741 | 1.315 | -7.2163e-05 |  | 1632.474 | 1.4161 | -0.00069347
| 1632.3535 | 1.315 | -7.2694e-05 |  | 1632.354 | 1.4161 | -0.00069583
| 1632.233 | 1.315 | -7.7109e-05 |  | 1632.233 | 1.4161 | -0.00070176
| 1632.1125 | 1.315 | -8.4573e-05 |  | 1632.112 | 1.4161 | -0.00071127
| 1631.9919 | 1.315 | -9.2978e-05 |  | 1631.992 | 1.416 | -0.00072294
| 1631.8714 | 1.315 | -9.9939e-05 |  | 1631.871 | 1.416 | -0.000734
| 1631.7509 | 1.315 | -0.00010406 |  | 1631.751 | 1.416 | -0.00074236
| 1631.6303 | 1.3149 | -0.00010513 |  | 1631.63 | 1.416 | -0.00074652
| 1631.5098 | 1.3149 | -0.00010456 |  | 1631.51 | 1.4159 | -0.00074612
| 1631.3893 | 1.3149 | -0.00010429 |  | 1631.389 | 1.4159 | -0.00074224
| 1631.2688 | 1.3149 | -0.00010576 |  | 1631.269 | 1.4159 | -0.00073603
| 1631.1482 | 1.3149 | -0.00010935 |  | 1631.148 | 1.4159 | -0.00072893
| 1631.0277 | 1.3149 | -0.00011374 |  | 1631.028 | 1.4158 | -0.00072177
| 1630.9072 | 1.3149 | -0.00011675 |  | 1630.907 | 1.4158 | -0.00071528
| 1630.7866 | 1.3148 | -0.00011628 |  | 1630.787 | 1.4158 | -0.00070966
| 1630.6661 | 1.3148 | -0.00011159 |  | 1630.666 | 1.4158 | -0.00070539
| 1630.5456 | 1.3148 | -0.00010351 |  | 1630.546 | 1.4158 | -0.00070261
| 1630.425 | 1.3148 | -9.4564e-05 |  | 1630.425 | 1.4158 | -0.00070177
| 1630.3045 | 1.3148 | -8.7991e-05 |  | 1630.304 | 1.4158 | -0.00070322
| 1630.184 | 1.3148 | -8.6242e-05 |  | 1630.184 | 1.4157 | -0.00070656
| 1630.0634 | 1.3148 | -9.0499e-05 |  | 1630.063 | 1.4157 | -0.00071108
| 1629.9429 | 1.3148 | -9.9888e-05 |  | 1629.943 | 1.4157 | -0.00071566
| 1629.8224 | 1.3148 | -0.00011206 |  | 1629.822 | 1.4157 | -0.00071874
| 1629.7018 | 1.3148 | -0.0001242 |  | 1629.702 | 1.4157 | -0.00071908
| 1629.5813 | 1.3148 | -0.00013393 |  | 1629.581 | 1.4156 | -0.00071582
| 1629.4608 | 1.3147 | -0.00014 |  | 1629.461 | 1.4156 | -0.000709
| 1629.3403 | 1.3147 | -0.00014302 |  | 1629.34 | 1.4156 | -0.00069969
| 1629.2197 | 1.3147 | -0.00014406 |  | 1629.22 | 1.4156 | -0.00068971
| 1629.0992 | 1.3147 | -0.0001445 |  | 1629.099 | 1.4156 | -0.00068128
| 1628.9787 | 1.3147 | -0.00014541 |  | 1628.979 | 1.4156 | -0.00067643
| 1628.8581 | 1.3146 | -0.00014702 |  | 1628.858 | 1.4156 | -0.0006763
| 1628.7376 | 1.3146 | -0.00014873 |  | 1628.738 | 1.4156 | -0.00068065
| 1628.6171 | 1.3146 | -0.00014948 |  | 1628.617 | 1.4156 | -0.00068842
| 1628.4965 | 1.3146 | -0.00014834 |  | 1628.497 | 1.4155 | -0.00069787
| 1628.376 | 1.3146 | -0.00014492 |  | 1628.376 | 1.4155 | -0.00070711
| 1628.2555 | 1.3145 | -0.00013921 |  | 1628.255 | 1.4155 | -0.00071485
| 1628.1349 | 1.3145 | -0.00013183 |  | 1628.135 | 1.4155 | -0.00072058
| 1628.0144 | 1.3145 | -0.00012334 |  | 1628.014 | 1.4155 | -0.00072423
| 1627.8939 | 1.3145 | -0.00011454 |  | 1627.894 | 1.4154 | -0.00072619
| 1627.7733 | 1.3145 | -0.00010601 |  | 1627.773 | 1.4154 | -0.00072599
| 1627.6528 | 1.3145 | -9.8183e-05 |  | 1627.653 | 1.4154 | -0.00072334
| 1627.5323 | 1.3145 | -9.1534e-05 |  | 1627.532 | 1.4154 | -0.0007171
| 1627.4118 | 1.3145 | -8.6659e-05 |  | 1627.412 | 1.4153 | -0.00070712
| 1627.2912 | 1.3145 | -8.4307e-05 |  | 1627.291 | 1.4153 | -0.00069407
| 1627.1707 | 1.3145 | -8.4708e-05 |  | 1627.171 | 1.4153 | -0.00067936
| 1627.0502 | 1.3144 | -8.7995e-05 |  | 1627.05 | 1.4153 | -0.00066559
| 1626.9296 | 1.3144 | -9.2966e-05 |  | 1626.93 | 1.4153 | -0.00065501
| 1626.8091 | 1.3144 | -9.8239e-05 |  | 1626.809 | 1.4153 | -0.00064892
| 1626.6886 | 1.3144 | -0.0001017 |  | 1626.689 | 1.4153 | -0.00064731
| 1626.568 | 1.3144 | -0.00010136 |  | 1626.568 | 1.4153 | -0.00064886
| 1626.4475 | 1.3144 | -9.6421e-05 |  | 1626.448 | 1.4152 | -0.00065171
| 1626.327 | 1.3144 | -8.7443e-05 |  | 1626.327 | 1.4152 | -0.00065449
| 1626.2064 | 1.3143 | -7.6683e-05 |  | 1626.206 | 1.4152 | -0.00065686
| 1626.0859 | 1.3143 | -6.6864e-05 |  | 1626.086 | 1.4152 | -0.00065968
| 1625.9654 | 1.3143 | -6.1309e-05 |  | 1625.965 | 1.4152 | -0.00066425
| 1625.8448 | 1.3143 | -6.1507e-05 |  | 1625.845 | 1.4152 | -0.00067129
| 1625.7243 | 1.3143 | -6.7253e-05 |  | 1625.724 | 1.4152 | -0.0006807
| 1625.6038 | 1.3143 | -7.6063e-05 |  | 1625.604 | 1.4152 | -0.00069103
| 1625.4833 | 1.3143 | -8.4265e-05 |  | 1625.483 | 1.4151 | -0.00070061
| 1625.3627 | 1.3143 | -8.8435e-05 |  | 1625.363 | 1.4151 | -0.00070765
| 1625.2422 | 1.3143 | -8.6548e-05 |  | 1625.242 | 1.4151 | -0.00071195
| 1625.1217 | 1.3143 | -7.9311e-05 |  | 1625.122 | 1.4151 | -0.00071411
| 1625.0011 | 1.3142 | -6.9384e-05 |  | 1625.001 | 1.415 | -0.00071542
| 1624.8806 | 1.3142 | -6.0963e-05 |  | 1624.881 | 1.415 | -0.00071665
| 1624.7601 | 1.3142 | -5.7593e-05 |  | 1624.76 | 1.415 | -0.00071769
| 1624.6395 | 1.3142 | -6.1089e-05 |  | 1624.64 | 1.415 | -0.00071746
| 1624.519 | 1.3142 | -7.0445e-05 |  | 1624.519 | 1.4149 | -0.00071428
| 1624.3985 | 1.3142 | -8.2593e-05 |  | 1624.398 | 1.4149 | -0.00070735
| 1624.2779 | 1.3142 | -9.3496e-05 |  | 1624.278 | 1.4149 | -0.00069743
| 1624.1574 | 1.3142 | -9.9925e-05 |  | 1624.157 | 1.4149 | -0.00068635
| 1624.0369 | 1.3142 | -0.00010033 |  | 1624.037 | 1.4149 | -0.00067708
| 1623.9164 | 1.3141 | -9.5713e-05 |  | 1623.916 | 1.4149 | -0.0006711
| 1623.7958 | 1.3141 | -8.8503e-05 |  | 1623.796 | 1.4148 | -0.00066871
| 1623.6753 | 1.3141 | -8.1428e-05 |  | 1623.675 | 1.4148 | -0.00066796
| 1623.5548 | 1.3141 | -7.6475e-05 |  | 1623.555 | 1.4148 | -0.00066631
| 1623.4342 | 1.3141 | -7.4282e-05 |  | 1623.434 | 1.4148 | -0.00066152
| 1623.3137 | 1.3141 | -7.4009e-05 |  | 1623.314 | 1.4148 | -0.00065366
| 1623.1932 | 1.3141 | -7.4576e-05 |  | 1623.193 | 1.4148 | -0.00064487
| 1623.0726 | 1.3141 | -7.5384e-05 |  | 1623.073 | 1.4148 | -0.00063909
| 1622.9521 | 1.3141 | -7.6863e-05 |  | 1622.952 | 1.4148 | -0.0006395
| 1622.8316 | 1.3141 | -8.0196e-05 |  | 1622.832 | 1.4148 | -0.00064737
| 1622.711 | 1.3141 | -8.656e-05 |  | 1622.711 | 1.4148 | -0.00066104
| 1622.5905 | 1.314 | -9.6197e-05 |  | 1622.591 | 1.4147 | -0.00067649
| 1622.47 | 1.314 | -0.00010813 |  | 1622.47 | 1.4147 | -0.00068941
| 1622.3494 | 1.314 | -0.00012009 |  | 1622.349 | 1.4147 | -0.0006967
| 1622.2289 | 1.314 | -0.00012973 |  | 1622.229 | 1.4147 | -0.00069887
| 1622.1084 | 1.314 | -0.00013543 |  | 1622.108 | 1.4146 | -0.0006985
| 1621.9879 | 1.314 | -0.00013702 |  | 1621.988 | 1.4146 | -0.00069943
| 1621.8673 | 1.3139 | -0.00013591 |  | 1621.867 | 1.4146 | -0.00070432
| 1621.7468 | 1.3139 | -0.00013409 |  | 1621.747 | 1.4146 | -0.00071284
| 1621.6263 | 1.3139 | -0.00013324 |  | 1621.626 | 1.4146 | -0.00072211
| 1621.5057 | 1.3139 | -0.00013409 |  | 1621.506 | 1.4145 | -0.00072722
| 1621.3852 | 1.3139 | -0.00013594 |  | 1621.385 | 1.4145 | -0.00072447
| 1621.2647 | 1.3138 | -0.00013777 |  | 1621.265 | 1.4145 | -0.00071283
| 1621.1441 | 1.3138 | -0.00013824 |  | 1621.144 | 1.4144 | -0.00069512
| 1621.0236 | 1.3138 | -0.00013747 |  | 1621.024 | 1.4144 | -0.00067655
| 1620.9031 | 1.3138 | -0.00013642 |  | 1620.903 | 1.4144 | -0.000663
| 1620.7825 | 1.3138 | -0.00013626 |  | 1620.783 | 1.4144 | -0.00065791
| 1620.662 | 1.3138 | -0.00013798 |  | 1620.662 | 1.4144 | -0.00066158
| 1620.5415 | 1.3137 | -0.00014105 |  | 1620.541 | 1.4144 | -0.00067087
| 1620.4209 | 1.3137 | -0.00014376 |  | 1620.421 | 1.4144 | -0.00068137
| 1620.3004 | 1.3137 | -0.00014369 |  | 1620.3 | 1.4144 | -0.00068915
| 1620.1799 | 1.3137 | -0.0001389 |  | 1620.18 | 1.4143 | -0.00069284
| 1620.0594 | 1.3136 | -0.00012853 |  | 1620.059 | 1.4143 | -0.00069378
| 1619.9388 | 1.3136 | -0.00011388 |  | 1619.939 | 1.4143 | -0.00069487
| 1619.8183 | 1.3136 | -9.7271e-05 |  | 1619.818 | 1.4143 | -0.0006987
| 1619.6978 | 1.3136 | -8.1801e-05 |  | 1619.698 | 1.4143 | -0.00070595
| 1619.5772 | 1.3136 | -6.9605e-05 |  | 1619.577 | 1.4142 | -0.00071519
| 1619.4567 | 1.3136 | -6.1392e-05 |  | 1619.457 | 1.4142 | -0.00072334
| 1619.3362 | 1.3136 | -5.6691e-05 |  | 1619.336 | 1.4142 | -0.00072714
| 1619.2156 | 1.3135 | -5.4121e-05 |  | 1619.216 | 1.4141 | -0.0007249
| 1619.0951 | 1.3135 | -5.2595e-05 |  | 1619.095 | 1.4141 | -0.000717
| 1618.9746 | 1.3135 | -5.1539e-05 |  | 1618.975 | 1.4141 | -0.00070586
| 1618.854 | 1.3135 | -5.0891e-05 |  | 1618.854 | 1.4141 | -0.00069442
| 1618.7335 | 1.3135 | -5.0785e-05 |  | 1618.734 | 1.414 | -0.00068513
| 1618.613 | 1.3135 | -5.0712e-05 |  | 1618.613 | 1.414 | -0.00067868
| 1618.4924 | 1.3135 | -4.8813e-05 |  | 1618.492 | 1.414 | -0.00067457
| 1618.3719 | 1.3134 | -4.3197e-05 |  | 1618.372 | 1.414 | -0.00067125
| 1618.2514 | 1.3134 | -3.2574e-05 |  | 1618.251 | 1.414 | -0.00066731
| 1618.1309 | 1.3134 | -1.7215e-05 |  | 1618.131 | 1.4139 | -0.00066185
| 1618.0103 | 1.3134 | 4.7894e-07 |  | 1618.01 | 1.4139 | -0.00065535
| 1617.8898 | 1.3134 | 1.6386e-05 |  | 1617.89 | 1.4139 | -0.00064764
| 1617.7693 | 1.3134 | 2.6515e-05 |  | 1617.769 | 1.4139 | -0.00063905
| 1617.6487 | 1.3134 | 2.8251e-05 |  | 1617.649 | 1.4138 | -0.00062935
| 1617.5282 | 1.3134 | 2.2002e-05 |  | 1617.528 | 1.4138 | -0.0006176
| 1617.4077 | 1.3134 | 1.0918e-05 |  | 1617.408 | 1.4138 | -0.00060388
| 1617.2871 | 1.3134 | 3.5456e-08 |  | 1617.287 | 1.4138 | -0.000589
| 1617.1666 | 1.3133 | -5.9131e-06 |  | 1617.167 | 1.4138 | -0.00057498
| 1617.0461 | 1.3133 | -4.3449e-06 |  | 1617.046 | 1.4138 | -0.00056503
| 1616.9255 | 1.3133 | 4.1585e-06 |  | 1616.926 | 1.4138 | -0.00056206
| 1616.805 | 1.3133 | 1.6117e-05 |  | 1616.805 | 1.4138 | -0.00056806
| 1616.6845 | 1.3133 | 2.659e-05 |  | 1616.684 | 1.4138 | -0.00058313
| 1616.5639 | 1.3133 | 3.1242e-05 |  | 1616.564 | 1.4138 | -0.00060474
| 1616.4434 | 1.3133 | 2.8443e-05 |  | 1616.443 | 1.4138 | -0.00062913
| 1616.3229 | 1.3133 | 1.972e-05 |  | 1616.323 | 1.4137 | -0.00065122
| 1616.2024 | 1.3132 | 8.6229e-06 |  | 1616.202 | 1.4137 | -0.00066675
| 1616.0818 | 1.3132 | -2.6918e-07 |  | 1616.082 | 1.4136 | -0.00067297
| 1615.9613 | 1.3132 | -3.615e-06 |  | 1615.961 | 1.4136 | -0.0006688
| 1615.8408 | 1.3132 | -2.8494e-07 |  | 1615.841 | 1.4136 | -0.00065552
| 1615.7202 | 1.3132 | 8.0918e-06 |  | 1615.72 | 1.4135 | -0.00063591
| 1615.5997 | 1.3131 | 1.8774e-05 |  | 1615.6 | 1.4135 | -0.00061371
| 1615.4792 | 1.3131 | 2.8477e-05 |  | 1615.479 | 1.4135 | -0.00059302
| 1615.3586 | 1.3131 | 3.4789e-05 |  | 1615.359 | 1.4135 | -0.00057689
| 1615.2381 | 1.3131 | 3.7275e-05 |  | 1615.238 | 1.4135 | -0.00056673
| 1615.1176 | 1.3131 | 3.6747e-05 |  | 1615.118 | 1.4135 | -0.00056257
| 1614.997 | 1.3131 | 3.5269e-05 |  | 1614.997 | 1.4134 | -0.0005627
| 1614.8765 | 1.313 | 3.5013e-05 |  | 1614.877 | 1.4134 | -0.00056498
| 1614.756 | 1.313 | 3.7126e-05 |  | 1614.756 | 1.4134 | -0.00056737
| 1614.6355 | 1.313 | 4.2395e-05 |  | 1614.635 | 1.4134 | -0.00056921
| 1614.5149 | 1.313 | 5.0344e-05 |  | 1614.515 | 1.4134 | -0.00057044
| 1614.3944 | 1.313 | 6.0089e-05 |  | 1614.394 | 1.4134 | -0.00057237
| 1614.2739 | 1.3129 | 7.0651e-05 |  | 1614.274 | 1.4133 | -0.00057548
| 1614.1533 | 1.3129 | 8.1557e-05 |  | 1614.153 | 1.4133 | -0.00057964
| 1614.0328 | 1.3129 | 9.2123e-05 |  | 1614.033 | 1.4133 | -0.00058378
| 1613.9123 | 1.3129 | 0.00010232 |  | 1613.912 | 1.4133 | -0.00058599
| 1613.7917 | 1.3129 | 0.00011224 |  | 1613.792 | 1.4132 | -0.00058473
| 1613.6712 | 1.3129 | 0.00012193 |  | 1613.671 | 1.4132 | -0.0005797
| 1613.5507 | 1.3129 | 0.00013186 |  | 1613.551 | 1.4132 | -0.00057247
| 1613.4301 | 1.3129 | 0.00014207 |  | 1613.43 | 1.4132 | -0.0005655
| 1613.3096 | 1.3128 | 0.00015244 |  | 1613.31 | 1.4131 | -0.00056138
| 1613.1891 | 1.3128 | 0.00016248 |  | 1613.189 | 1.4131 | -0.00056171
| 1613.0685 | 1.3128 | 0.00017143 |  | 1613.069 | 1.4131 | -0.00056582
| 1612.948 | 1.3128 | 0.00017825 |  | 1612.948 | 1.4131 | -0.0005711
| 1612.8275 | 1.3128 | 0.00018184 |  | 1612.827 | 1.413 | -0.00057406
| 1612.707 | 1.3128 | 0.00018173 |  | 1612.707 | 1.413 | -0.0005719
| 1612.5864 | 1.3128 | 0.00017778 |  | 1612.586 | 1.413 | -0.00056331
| 1612.4659 | 1.3128 | 0.00017101 |  | 1612.466 | 1.4129 | -0.00054885
| 1612.3454 | 1.3128 | 0.00016295 |  | 1612.345 | 1.4129 | -0.00053074
| 1612.2248 | 1.3128 | 0.00015557 |  | 1612.225 | 1.4129 | -0.00051113
| 1612.1043 | 1.3127 | 0.0001508 |  | 1612.104 | 1.4128 | -0.00049178
| 1611.9838 | 1.3127 | 0.00015021 |  | 1611.984 | 1.4128 | -0.00047353
| 1611.8632 | 1.3127 | 0.00015479 |  | 1611.863 | 1.4128 | -0.00045645
| 1611.7427 | 1.3127 | 0.00016436 |  | 1611.743 | 1.4128 | -0.00044099
| 1611.6222 | 1.3126 | 0.00017856 |  | 1611.622 | 1.4128 | -0.00042842
| 1611.5016 | 1.3126 | 0.00019565 |  | 1611.502 | 1.4128 | -0.00042068
| 1611.3811 | 1.3126 | 0.0002139 |  | 1611.381 | 1.4128 | -0.00041959
| 1611.2606 | 1.3126 | 0.00023123 |  | 1611.261 | 1.4128 | -0.00042567
| 1611.14 | 1.3126 | 0.00024608 |  | 1611.14 | 1.4127 | -0.00043712
| 1611.0195 | 1.3126 | 0.00025744 |  | 1611.02 | 1.4127 | -0.00044993
| 1610.899 | 1.3126 | 0.00026519 |  | 1610.899 | 1.4127 | -0.00045948
| 1610.7785 | 1.3126 | 0.00027022 |  | 1610.778 | 1.4126 | -0.0004618
| 1610.6579 | 1.3126 | 0.00027403 |  | 1610.658 | 1.4126 | -0.00045555
| 1610.5374 | 1.3126 | 0.00027791 |  | 1610.537 | 1.4126 | -0.000442
| 1610.4169 | 1.3126 | 0.00028284 |  | 1610.417 | 1.4125 | -0.0004247
| 1610.2963 | 1.3125 | 0.00028849 |  | 1610.296 | 1.4125 | -0.00040734
| 1610.1758 | 1.3125 | 0.0002938 |  | 1610.176 | 1.4125 | -0.00039242
| 1610.0553 | 1.3125 | 0.00029707 |  | 1610.055 | 1.4125 | -0.00038026
| 1609.9347 | 1.3125 | 0.00029666 |  | 1609.935 | 1.4125 | -0.00036925
| 1609.8142 | 1.3125 | 0.00029163 |  | 1609.814 | 1.4124 | -0.00035775
| 1609.6937 | 1.3125 | 0.00028216 |  | 1609.694 | 1.4124 | -0.00034476
| 1609.5731 | 1.3125 | 0.00026956 |  | 1609.573 | 1.4124 | -0.00033185
| 1609.4526 | 1.3125 | 0.00025591 |  | 1609.453 | 1.4124 | -0.00032154
| 1609.3321 | 1.3125 | 0.00024335 |  | 1609.332 | 1.4124 | -0.00031661
| 1609.2115 | 1.3125 | 0.00023361 |  | 1609.212 | 1.4123 | -0.00031759
| 1609.091 | 1.3124 | 0.00022816 |  | 1609.091 | 1.4123 | -0.00032237
| 1608.9705 | 1.3124 | 0.0002275 |  | 1608.97 | 1.4123 | -0.00032625
| 1608.85 | 1.3124 | 0.00023186 |  | 1608.85 | 1.4122 | -0.00032354
| 1608.7294 | 1.3123 | 0.00024085 |  | 1608.729 | 1.4122 | -0.00031047
| 1608.6089 | 1.3123 | 0.00025396 |  | 1608.609 | 1.4122 | -0.00028653
| 1608.4884 | 1.3123 | 0.0002699 |  | 1608.488 | 1.4121 | -0.00025512
| 1608.3678 | 1.3123 | 0.00028707 |  | 1608.368 | 1.4121 | -0.00022228
| 1608.2473 | 1.3123 | 0.00030313 |  | 1608.247 | 1.4121 | -0.00019404
| 1608.1268 | 1.3123 | 0.0003157 |  | 1608.127 | 1.4121 | -0.00017441
| 1608.0062 | 1.3123 | 0.00032358 |  | 1608.006 | 1.4121 | -0.00016415
| 1607.8857 | 1.3122 | 0.00032621 |  | 1607.886 | 1.4121 | -0.0001608
| 1607.7652 | 1.3122 | 0.00032492 |  | 1607.765 | 1.4121 | -0.00015997
| 1607.6446 | 1.3122 | 0.00032216 |  | 1607.645 | 1.412 | -0.00015822
| 1607.5241 | 1.3122 | 0.0003207 |  | 1607.524 | 1.412 | -0.00015244
| 1607.4036 | 1.3122 | 0.00032312 |  | 1607.404 | 1.412 | -0.00014276
| 1607.2831 | 1.3122 | 0.00033036 |  | 1607.283 | 1.4119 | -0.00012961
| 1607.1625 | 1.3121 | 0.00034175 |  | 1607.163 | 1.4119 | -0.00011368
| 1607.042 | 1.3121 | 0.00035547 |  | 1607.042 | 1.4119 | -9.5038e-05
| 1606.9215 | 1.3121 | 0.00036909 |  | 1606.921 | 1.4119 | -7.3218e-05
| 1606.8009 | 1.3121 | 0.0003805 |  | 1606.801 | 1.4118 | -4.7824e-05
| 1606.6804 | 1.3121 | 0.00038889 |  | 1606.68 | 1.4118 | -1.9663e-05
| 1606.5599 | 1.3121 | 0.0003944 |  | 1606.56 | 1.4118 | 8.6963e-06
| 1606.4393 | 1.312 | 0.00039871 |  | 1606.439 | 1.4118 | 3.3513e-05
| 1606.3188 | 1.312 | 0.00040322 |  | 1606.319 | 1.4118 | 5.1308e-05
| 1606.1983 | 1.312 | 0.00040928 |  | 1606.198 | 1.4118 | 6.016e-05
| 1606.0777 | 1.312 | 0.00041697 |  | 1606.078 | 1.4118 | 6.0942e-05
| 1605.9572 | 1.312 | 0.00042589 |  | 1605.957 | 1.4118 | 5.7408e-05
| 1605.8367 | 1.312 | 0.00043506 |  | 1605.837 | 1.4118 | 5.4229e-05
| 1605.7161 | 1.312 | 0.00044344 |  | 1605.716 | 1.4117 | 5.5872e-05
| 1605.5956 | 1.3119 | 0.00045015 |  | 1605.596 | 1.4117 | 6.4524e-05
| 1605.4751 | 1.3119 | 0.00045498 |  | 1605.475 | 1.4117 | 7.9358e-05
| 1605.3546 | 1.3119 | 0.00045824 |  | 1605.355 | 1.4117 | 9.7321e-05
| 1605.234 | 1.3119 | 0.00046061 |  | 1605.234 | 1.4116 | 0.00011483
| 1605.1135 | 1.3119 | 0.00046302 |  | 1605.113 | 1.4116 | 0.00012929
| 1604.993 | 1.3119 | 0.00046652 |  | 1604.993 | 1.4116 | 0.0001404
| 1604.8724 | 1.3118 | 0.0004717 |  | 1604.872 | 1.4116 | 0.0001504
| 1604.7519 | 1.3118 | 0.00047947 |  | 1604.752 | 1.4116 | 0.0001628
| 1604.6314 | 1.3118 | 0.00048961 |  | 1604.631 | 1.4115 | 0.00018069
| 1604.5108 | 1.3118 | 0.00050183 |  | 1604.511 | 1.4115 | 0.0002054
| 1604.3903 | 1.3118 | 0.00051512 |  | 1604.39 | 1.4115 | 0.00023569
| 1604.2698 | 1.3117 | 0.0005282 |  | 1604.27 | 1.4115 | 0.00026829
| 1604.1492 | 1.3117 | 0.00054043 |  | 1604.149 | 1.4115 | 0.00029902
| 1604.0287 | 1.3117 | 0.00055188 |  | 1604.029 | 1.4115 | 0.00032454
| 1603.9082 | 1.3117 | 0.00056353 |  | 1603.908 | 1.4115 | 0.00034284
| 1603.7876 | 1.3117 | 0.0005771 |  | 1603.788 | 1.4115 | 0.00035423
| 1603.6671 | 1.3117 | 0.00059423 |  | 1603.667 | 1.4115 | 0.00036037
| 1603.5466 | 1.3116 | 0.00061548 |  | 1603.547 | 1.4115 | 0.00036322
| 1603.4261 | 1.3116 | 0.0006397 |  | 1603.426 | 1.4115 | 0.00036431
| 1603.3055 | 1.3116 | 0.00066386 |  | 1603.306 | 1.4115 | 0.00036408
| 1603.185 | 1.3116 | 0.00068443 |  | 1603.185 | 1.4115 | 0.00036198
| 1603.0645 | 1.3116 | 0.00069748 |  | 1603.064 | 1.4115 | 0.00035775
| 1602.9439 | 1.3116 | 0.00070145 |  | 1602.944 | 1.4115 | 0.00035176
| 1602.8234 | 1.3116 | 0.00069727 |  | 1602.823 | 1.4115 | 0.00034561
| 1602.7029 | 1.3116 | 0.0006883 |  | 1602.703 | 1.4114 | 0.00034186
| 1602.5823 | 1.3116 | 0.00067919 |  | 1602.582 | 1.4114 | 0.00034304
| 1602.4618 | 1.3116 | 0.00067457 |  | 1602.462 | 1.4114 | 0.00035043
| 1602.3413 | 1.3116 | 0.00067686 |  | 1602.341 | 1.4114 | 0.00036322
| 1602.2207 | 1.3115 | 0.00068581 |  | 1602.221 | 1.4113 | 0.00037817
| 1602.1002 | 1.3115 | 0.0006989 |  | 1602.1 | 1.4113 | 0.00039093
| 1601.9797 | 1.3115 | 0.00071226 |  | 1601.98 | 1.4113 | 0.0003971
| 1601.8591 | 1.3115 | 0.00072316 |  | 1601.859 | 1.4113 | 0.00039408
| 1601.7386 | 1.3115 | 0.00073012 |  | 1601.739 | 1.4113 | 0.00038222
| 1601.6181 | 1.3115 | 0.00073427 |  | 1601.618 | 1.4113 | 0.00036452
| 1601.4976 | 1.3114 | 0.00073822 |  | 1601.498 | 1.4113 | 0.00034563
| 1601.377 | 1.3114 | 0.00074467 |  | 1601.377 | 1.4113 | 0.00033009
| 1601.2565 | 1.3114 | 0.00075531 |  | 1601.256 | 1.4112 | 0.00032089
| 1601.136 | 1.3114 | 0.00076972 |  | 1601.136 | 1.4112 | 0.00031866
| 1601.0154 | 1.3114 | 0.00078609 |  | 1601.015 | 1.4112 | 0.00032238
| 1600.8949 | 1.3113 | 0.0008018 |  | 1600.895 | 1.4111 | 0.00032954
| 1600.7744 | 1.3113 | 0.00081526 |  | 1600.774 | 1.4111 | 0.00033859
| 1600.6538 | 1.3113 | 0.00082632 |  | 1600.654 | 1.4111 | 0.00034886
| 1600.5333 | 1.3113 | 0.0008368 |  | 1600.533 | 1.411 | 0.00036055
| 1600.4128 | 1.3113 | 0.00084958 |  | 1600.413 | 1.411 | 0.00037356
| 1600.2922 | 1.3112 | 0.00086683 |  | 1600.292 | 1.411 | 0.00038703
| 1600.1717 | 1.3112 | 0.00088933 |  | 1600.172 | 1.411 | 0.00039862
| 1600.0512 | 1.3112 | 0.00091565 |  | 1600.051 | 1.411 | 0.00040575
| 1599.9306 | 1.3112 | 0.00094296 |  | 1599.931 | 1.4109 | 0.00040663
| 1599.8101 | 1.3112 | 0.00096816 |  | 1599.81 | 1.4109 | 0.00040188
| 1599.6896 | 1.3112 | 0.00098903 |  | 1599.69 | 1.4109 | 0.00039581
| 1599.5691 | 1.3112 | 0.0010052 |  | 1599.569 | 1.4108 | 0.00039434
| 1599.4485 | 1.3112 | 0.0010183 |  | 1599.449 | 1.4108 | 0.00040348
| 1599.328 | 1.3111 | 0.0010311 |  | 1599.328 | 1.4107 | 0.00042604
| 1599.2075 | 1.3111 | 0.0010457 |  | 1599.207 | 1.4107 | 0.00045988
| 1599.0869 | 1.3111 | 0.0010639 |  | 1599.087 | 1.4107 | 0.00049785
| 1598.9664 | 1.3111 | 0.0010853 |  | 1598.966 | 1.4107 | 0.00053009
| 1598.8459 | 1.3111 | 0.0011084 |  | 1598.846 | 1.4107 | 0.00054795
| 1598.7253 | 1.3111 | 0.0011312 |  | 1598.725 | 1.4107 | 0.00054705
| 1598.6048 | 1.3111 | 0.0011522 |  | 1598.605 | 1.4107 | 0.00052962
| 1598.4843 | 1.3111 | 0.0011706 |  | 1598.484 | 1.4107 | 0.00050283
| 1598.3637 | 1.3111 | 0.0011865 |  | 1598.364 | 1.4106 | 0.00047666
| 1598.2432 | 1.3111 | 0.0012004 |  | 1598.243 | 1.4106 | 0.00045944
| 1598.1227 | 1.3111 | 0.0012127 |  | 1598.123 | 1.4105 | 0.00045536
| 1598.0022 | 1.3111 | 0.0012236 |  | 1598.002 | 1.4105 | 0.00046313
| 1597.8816 | 1.3111 | 0.0012328 |  | 1597.882 | 1.4104 | 0.00047819
| 1597.7611 | 1.3111 | 0.0012405 |  | 1597.761 | 1.4104 | 0.00049523
| 1597.6406 | 1.3111 | 0.0012476 |  | 1597.641 | 1.4103 | 0.0005109
| 1597.52 | 1.311 | 0.0012559 |  | 1597.52 | 1.4103 | 0.00052589
| 1597.3995 | 1.311 | 0.0012674 |  | 1597.399 | 1.4102 | 0.00054322
| 1597.279 | 1.311 | 0.0012837 |  | 1597.279 | 1.4102 | 0.00056678
| 1597.1584 | 1.311 | 0.0013049 |  | 1597.158 | 1.4101 | 0.00059835
| 1597.0379 | 1.311 | 0.0013295 |  | 1597.038 | 1.4101 | 0.00063687
| 1596.9174 | 1.311 | 0.0013546 |  | 1596.917 | 1.41 | 0.00067878
| 1596.7968 | 1.311 | 0.0013774 |  | 1596.797 | 1.41 | 0.00071979
| 1596.6763 | 1.311 | 0.0013956 |  | 1596.676 | 1.4099 | 0.00075749
| 1596.5558 | 1.311 | 0.0014091 |  | 1596.556 | 1.4099 | 0.00079226
| 1596.4352 | 1.311 | 0.0014197 |  | 1596.435 | 1.4099 | 0.00082655
| 1596.3147 | 1.311 | 0.0014303 |  | 1596.315 | 1.4098 | 0.00086361
| 1596.1942 | 1.3109 | 0.0014439 |  | 1596.194 | 1.4098 | 0.00090484
| 1596.0737 | 1.3109 | 0.0014617 |  | 1596.074 | 1.4097 | 0.00094915
| 1595.9531 | 1.3109 | 0.0014831 |  | 1595.953 | 1.4097 | 0.00099351
| 1595.8326 | 1.3109 | 0.0015062 |  | 1595.833 | 1.4097 | 0.0010344
| 1595.7121 | 1.3109 | 0.0015278 |  | 1595.712 | 1.4097 | 0.0010713
| 1595.5915 | 1.3109 | 0.0015466 |  | 1595.592 | 1.4096 | 0.0011063
| 1595.471 | 1.3109 | 0.0015621 |  | 1595.471 | 1.4096 | 0.001145
| 1595.3505 | 1.3109 | 0.0015758 |  | 1595.35 | 1.4095 | 0.001193
| 1595.2299 | 1.3109 | 0.0015905 |  | 1595.23 | 1.4095 | 0.0012534
| 1595.1094 | 1.3109 | 0.0016085 |  | 1595.109 | 1.4094 | 0.0013244
| 1594.9889 | 1.3109 | 0.0016302 |  | 1594.989 | 1.4094 | 0.0014003
| 1594.8683 | 1.3109 | 0.0016542 |  | 1594.868 | 1.4094 | 0.0014726
| 1594.7478 | 1.3109 | 0.0016774 |  | 1594.748 | 1.4094 | 0.0015348
| 1594.6273 | 1.3109 | 0.0016966 |  | 1594.627 | 1.4094 | 0.0015846
| 1594.5067 | 1.3109 | 0.0017094 |  | 1594.507 | 1.4094 | 0.0016253
| 1594.3862 | 1.3109 | 0.0017157 |  | 1594.386 | 1.4094 | 0.0016643
| 1594.2657 | 1.3109 | 0.0017179 |  | 1594.266 | 1.4093 | 0.0017094
| 1594.1452 | 1.3109 | 0.0017195 |  | 1594.145 | 1.4093 | 0.0017662
| 1594.0246 | 1.3109 | 0.0017246 |  | 1594.025 | 1.4093 | 0.0018354
| 1593.9041 | 1.3109 | 0.0017358 |  | 1593.904 | 1.4093 | 0.0019128
| 1593.7836 | 1.3109 | 0.0017536 |  | 1593.784 | 1.4092 | 0.0019928
| 1593.663 | 1.3109 | 0.0017766 |  | 1593.663 | 1.4092 | 0.0020699
| 1593.5425 | 1.3109 | 0.0018023 |  | 1593.542 | 1.4092 | 0.002142
| 1593.422 | 1.3109 | 0.0018279 |  | 1593.422 | 1.4092 | 0.0022105
| 1593.3014 | 1.3109 | 0.0018512 |  | 1593.301 | 1.4092 | 0.0022789
| 1593.1809 | 1.3109 | 0.001871 |  | 1593.181 | 1.4092 | 0.0023507
| 1593.0604 | 1.3109 | 0.0018875 |  | 1593.06 | 1.4092 | 0.0024272
| 1592.9398 | 1.3109 | 0.0019013 |  | 1592.94 | 1.4093 | 0.0025064
| 1592.8193 | 1.3109 | 0.001913 |  | 1592.819 | 1.4093 | 0.0025854
| 1592.6988 | 1.3109 | 0.0019236 |  | 1592.699 | 1.4093 | 0.0026616
| 1592.5782 | 1.3109 | 0.0019335 |  | 1592.578 | 1.4093 | 0.0027328
| 1592.4577 | 1.3109 | 0.0019433 |  | 1592.458 | 1.4094 | 0.0028003
| 1592.3372 | 1.3109 | 0.0019535 |  | 1592.337 | 1.4094 | 0.0028671
| 1592.2167 | 1.3109 | 0.0019648 |  | 1592.217 | 1.4094 | 0.0029363
| 1592.0961 | 1.3109 | 0.0019774 |  | 1592.096 | 1.4094 | 0.0030089
| 1591.9756 | 1.3109 | 0.0019911 |  | 1591.976 | 1.4095 | 0.0030836
| 1591.8551 | 1.3109 | 0.0020052 |  | 1591.855 | 1.4095 | 0.0031572
| 1591.7345 | 1.3109 | 0.002019 |  | 1591.735 | 1.4096 | 0.0032262
| 1591.614 | 1.311 | 0.0020319 |  | 1591.614 | 1.4096 | 0.0032891
| 1591.4935 | 1.311 | 0.0020438 |  | 1591.493 | 1.4097 | 0.0033468
| 1591.3729 | 1.311 | 0.0020554 |  | 1591.373 | 1.4097 | 0.0034027
| 1591.2524 | 1.311 | 0.0020674 |  | 1591.252 | 1.4098 | 0.0034602
| 1591.1319 | 1.311 | 0.0020804 |  | 1591.132 | 1.4098 | 0.0035221
| 1591.0113 | 1.311 | 0.0020947 |  | 1591.011 | 1.4099 | 0.003588
| 1590.8908 | 1.311 | 0.0021088 |  | 1590.891 | 1.4099 | 0.0036548
| 1590.7703 | 1.311 | 0.0021213 |  | 1590.77 | 1.41 | 0.0037176
| 1590.6497 | 1.311 | 0.0021303 |  | 1590.65 | 1.4101 | 0.0037724
| 1590.5292 | 1.311 | 0.002135 |  | 1590.529 | 1.4102 | 0.0038164
| 1590.4087 | 1.311 | 0.0021362 |  | 1590.409 | 1.4103 | 0.0038496
| 1590.2882 | 1.3111 | 0.0021358 |  | 1590.288 | 1.4104 | 0.0038738
| 1590.1676 | 1.3111 | 0.0021362 |  | 1590.168 | 1.4105 | 0.0038912
| 1590.0471 | 1.3111 | 0.002139 |  | 1590.047 | 1.4106 | 0.0039033
| 1589.9266 | 1.3111 | 0.0021451 |  | 1589.927 | 1.4107 | 0.0039096
| 1589.806 | 1.3111 | 0.0021529 |  | 1589.806 | 1.4108 | 0.0039086
| 1589.6855 | 1.3111 | 0.0021603 |  | 1589.685 | 1.4109 | 0.0038989
| 1589.565 | 1.3111 | 0.0021649 |  | 1589.565 | 1.411 | 0.0038797
| 1589.4444 | 1.3111 | 0.0021658 |  | 1589.444 | 1.4111 | 0.0038527
| 1589.3239 | 1.3111 | 0.0021635 |  | 1589.324 | 1.4111 | 0.0038211
| 1589.2034 | 1.3111 | 0.0021607 |  | 1589.203 | 1.4112 | 0.0037887
| 1589.0828 | 1.3111 | 0.0021606 |  | 1589.083 | 1.4113 | 0.003759
| 1588.9623 | 1.3111 | 0.0021658 |  | 1588.962 | 1.4113 | 0.0037331
| 1588.8418 | 1.3111 | 0.002177 |  | 1588.842 | 1.4114 | 0.0037102
| 1588.7213 | 1.3111 | 0.0021929 |  | 1588.721 | 1.4114 | 0.0036875
| 1588.6007 | 1.3111 | 0.0022104 |  | 1588.601 | 1.4115 | 0.0036624
| 1588.4802 | 1.3111 | 0.002226 |  | 1588.48 | 1.4116 | 0.0036325
| 1588.3597 | 1.3111 | 0.0022373 |  | 1588.36 | 1.4116 | 0.0035974
| 1588.2391 | 1.3111 | 0.0022437 |  | 1588.239 | 1.4117 | 0.0035582
| 1588.1186 | 1.3112 | 0.0022469 |  | 1588.119 | 1.4118 | 0.0035167
| 1587.9981 | 1.3112 | 0.0022492 |  | 1587.998 | 1.4118 | 0.0034743
| 1587.8775 | 1.3112 | 0.002253 |  | 1587.878 | 1.4119 | 0.0034313
| 1587.757 | 1.3112 | 0.0022594 |  | 1587.757 | 1.4119 | 0.003387
| 1587.6365 | 1.3112 | 0.0022673 |  | 1587.636 | 1.412 | 0.0033392
| 1587.5159 | 1.3112 | 0.0022743 |  | 1587.516 | 1.412 | 0.0032868
| 1587.3954 | 1.3112 | 0.0022777 |  | 1587.395 | 1.4121 | 0.003229
| 1587.2749 | 1.3113 | 0.0022754 |  | 1587.275 | 1.4121 | 0.0031668
| 1587.1543 | 1.3113 | 0.0022674 |  | 1587.154 | 1.4122 | 0.0031021
| 1587.0338 | 1.3113 | 0.0022554 |  | 1587.034 | 1.4122 | 0.0030373
| 1586.9133 | 1.3113 | 0.0022421 |  | 1586.913 | 1.4122 | 0.0029738
| 1586.7928 | 1.3113 | 0.0022303 |  | 1586.793 | 1.4123 | 0.0029121
| 1586.6722 | 1.3113 | 0.0022218 |  | 1586.672 | 1.4123 | 0.0028509
| 1586.5517 | 1.3113 | 0.0022167 |  | 1586.552 | 1.4123 | 0.0027886
| 1586.4312 | 1.3113 | 0.0022138 |  | 1586.431 | 1.4124 | 0.0027236
| 1586.3106 | 1.3113 | 0.0022113 |  | 1586.311 | 1.4124 | 0.0026553
| 1586.1901 | 1.3113 | 0.0022079 |  | 1586.19 | 1.4124 | 0.0025845
| 1586.0696 | 1.3113 | 0.0022037 |  | 1586.07 | 1.4124 | 0.0025125
| 1585.949 | 1.3114 | 0.0021996 |  | 1585.949 | 1.4124 | 0.0024407
| 1585.8285 | 1.3114 | 0.0021972 |  | 1585.828 | 1.4124 | 0.0023694
| 1585.708 | 1.3114 | 0.002198 |  | 1585.708 | 1.4125 | 0.0022984
| 1585.5874 | 1.3114 | 0.0022014 |  | 1585.587 | 1.4125 | 0.0022271
| 1585.4669 | 1.3114 | 0.0022057 |  | 1585.467 | 1.4125 | 0.0021551
| 1585.3464 | 1.3114 | 0.0022079 |  | 1585.346 | 1.4124 | 0.0020832
| 1585.2258 | 1.3114 | 0.0022044 |  | 1585.226 | 1.4124 | 0.0020137
| 1585.1053 | 1.3115 | 0.0021931 |  | 1585.105 | 1.4124 | 0.0019492
| 1584.9848 | 1.3115 | 0.0021735 |  | 1584.985 | 1.4124 | 0.0018914
| 1584.8643 | 1.3115 | 0.0021472 |  | 1584.864 | 1.4124 | 0.0018402
| 1584.7437 | 1.3115 | 0.0021177 |  | 1584.744 | 1.4124 | 0.0017928
| 1584.6232 | 1.3115 | 0.0020887 |  | 1584.623 | 1.4124 | 0.0017449
| 1584.5027 | 1.3115 | 0.0020636 |  | 1584.503 | 1.4124 | 0.0016919
| 1584.3821 | 1.3115 | 0.0020441 |  | 1584.382 | 1.4124 | 0.0016313
| 1584.2616 | 1.3115 | 0.0020307 |  | 1584.262 | 1.4123 | 0.001564
| 1584.1411 | 1.3115 | 0.0020219 |  | 1584.141 | 1.4123 | 0.0014936
| 1584.0205 | 1.3115 | 0.0020159 |  | 1584.021 | 1.4123 | 0.0014259
| 1583.9 | 1.3115 | 0.0020106 |  | 1583.9 | 1.4123 | 0.0013657
| 1583.7795 | 1.3115 | 0.0020045 |  | 1583.779 | 1.4122 | 0.0013148
| 1583.6589 | 1.3115 | 0.0019964 |  | 1583.659 | 1.4122 | 0.0012722
| 1583.5384 | 1.3115 | 0.0019855 |  | 1583.538 | 1.4122 | 0.0012336
| 1583.4179 | 1.3115 | 0.0019716 |  | 1583.418 | 1.4121 | 0.001194
| 1583.2973 | 1.3115 | 0.0019547 |  | 1583.297 | 1.4121 | 0.0011503
| 1583.1768 | 1.3115 | 0.001935 |  | 1583.177 | 1.4121 | 0.0011023
| 1583.0563 | 1.3115 | 0.0019139 |  | 1583.056 | 1.4121 | 0.0010524
| 1582.9358 | 1.3115 | 0.001893 |  | 1582.936 | 1.4121 | 0.0010042
| 1582.8152 | 1.3115 | 0.0018738 |  | 1582.815 | 1.412 | 0.00095974
| 1582.6947 | 1.3115 | 0.0018577 |  | 1582.695 | 1.412 | 0.00091843
| 1582.5742 | 1.3115 | 0.0018454 |  | 1582.574 | 1.412 | 0.00087653
| 1582.4536 | 1.3115 | 0.0018356 |  | 1582.454 | 1.412 | 0.00082926
| 1582.3331 | 1.3115 | 0.0018269 |  | 1582.333 | 1.4119 | 0.00077322
| 1582.2126 | 1.3115 | 0.0018167 |  | 1582.213 | 1.4119 | 0.00070777
| 1582.092 | 1.3115 | 0.0018036 |  | 1582.092 | 1.4119 | 0.00063719
| 1581.9715 | 1.3115 | 0.0017872 |  | 1581.972 | 1.4118 | 0.00056815
| 1581.851 | 1.3115 | 0.0017685 |  | 1581.851 | 1.4118 | 0.00050807
| 1581.7304 | 1.3115 | 0.0017494 |  | 1581.73 | 1.4117 | 0.00046183
| 1581.6099 | 1.3115 | 0.0017321 |  | 1581.61 | 1.4116 | 0.00043022
| 1581.4894 | 1.3115 | 0.0017177 |  | 1581.489 | 1.4115 | 0.00041037
| 1581.3688 | 1.3115 | 0.0017065 |  | 1581.369 | 1.4115 | 0.00039693
| 1581.2483 | 1.3114 | 0.0016972 |  | 1581.248 | 1.4114 | 0.00038526
| 1581.1278 | 1.3114 | 0.0016877 |  | 1581.128 | 1.4114 | 0.0003724
| 1581.0073 | 1.3114 | 0.0016772 |  | 1581.007 | 1.4114 | 0.00035814
| 1580.8867 | 1.3114 | 0.0016653 |  | 1580.887 | 1.4113 | 0.000344
| 1580.7662 | 1.3114 | 0.0016533 |  | 1580.766 | 1.4113 | 0.00033098
| 1580.6457 | 1.3114 | 0.0016425 |  | 1580.646 | 1.4112 | 0.00031877
| 1580.5251 | 1.3114 | 0.001634 |  | 1580.525 | 1.4112 | 0.00030505
| 1580.4046 | 1.3114 | 0.0016275 |  | 1580.405 | 1.4112 | 0.00028665
| 1580.2841 | 1.3114 | 0.0016209 |  | 1580.284 | 1.4111 | 0.00026134
| 1580.1635 | 1.3114 | 0.0016112 |  | 1580.164 | 1.4111 | 0.00022965
| 1580.043 | 1.3114 | 0.0015954 |  | 1580.043 | 1.4111 | 0.00019506
| 1579.9225 | 1.3114 | 0.0015725 |  | 1579.922 | 1.411 | 0.00016322
| 1579.8019 | 1.3114 | 0.0015432 |  | 1579.802 | 1.411 | 0.00013935
| 1579.6814 | 1.3114 | 0.0015108 |  | 1579.681 | 1.4109 | 0.00012649
| 1579.5609 | 1.3114 | 0.0014794 |  | 1579.561 | 1.4109 | 0.00012378
| 1579.4404 | 1.3114 | 0.001453 |  | 1579.44 | 1.4108 | 0.00012718
| 1579.3198 | 1.3114 | 0.0014334 |  | 1579.32 | 1.4108 | 0.00013033
| 1579.1993 | 1.3114 | 0.0014205 |  | 1579.199 | 1.4108 | 0.00012769
| 1579.0788 | 1.3113 | 0.0014119 |  | 1579.079 | 1.4107 | 0.0001157
| 1578.9582 | 1.3113 | 0.0014047 |  | 1578.958 | 1.4107 | 9.4338e-05
| 1578.8377 | 1.3113 | 0.001396 |  | 1578.838 | 1.4107 | 6.6558e-05
| 1578.7172 | 1.3113 | 0.0013845 |  | 1578.717 | 1.4106 | 3.6879e-05
| 1578.5966 | 1.3113 | 0.0013701 |  | 1578.597 | 1.4106 | 1.0106e-05
| 1578.4761 | 1.3113 | 0.0013536 |  | 1578.476 | 1.4106 | -1.0287e-05
| 1578.3556 | 1.3113 | 0.0013356 |  | 1578.356 | 1.4105 | -2.2525e-05
| 1578.235 | 1.3113 | 0.0013163 |  | 1578.235 | 1.4104 | -2.6641e-05
| 1578.1145 | 1.3113 | 0.0012949 |  | 1578.115 | 1.4104 | -2.4391e-05
| 1577.994 | 1.3113 | 0.001271 |  | 1577.994 | 1.4104 | -1.8163e-05
| 1577.8734 | 1.3113 | 0.001245 |  | 1577.873 | 1.4103 | -1.1075e-05
| 1577.7529 | 1.3113 | 0.0012178 |  | 1577.753 | 1.4103 | -6.3915e-06
| 1577.6324 | 1.3112 | 0.0011925 |  | 1577.632 | 1.4103 | -6.6382e-06
| 1577.5119 | 1.3112 | 0.0011718 |  | 1577.512 | 1.4103 | -1.3677e-05
| 1577.3913 | 1.3112 | 0.0011578 |  | 1577.391 | 1.4102 | -2.7727e-05
| 1577.2708 | 1.3111 | 0.001151 |  | 1577.271 | 1.4102 | -4.7433e-05
| 1577.1503 | 1.3111 | 0.0011498 |  | 1577.15 | 1.4102 | -7.0084e-05
| 1577.0297 | 1.3111 | 0.0011511 |  | 1577.03 | 1.4102 | -9.2596e-05
| 1576.9092 | 1.3111 | 0.0011509 |  | 1576.909 | 1.4101 | -0.0001128
| 1576.7887 | 1.3111 | 0.0011467 |  | 1576.789 | 1.4101 | -0.00012928
| 1576.6681 | 1.3111 | 0.0011371 |  | 1576.668 | 1.4101 | -0.00014286
| 1576.5476 | 1.3111 | 0.0011222 |  | 1576.548 | 1.41 | -0.00015536
| 1576.4271 | 1.3111 | 0.0011037 |  | 1576.427 | 1.41 | -0.00016893
| 1576.3065 | 1.3111 | 0.0010834 |  | 1576.307 | 1.4099 | -0.00018507
| 1576.186 | 1.3111 | 0.0010623 |  | 1576.186 | 1.4099 | -0.00020355
| 1576.0655 | 1.311 | 0.0010411 |  | 1576.065 | 1.4099 | -0.0002232
| 1575.9449 | 1.311 | 0.0010201 |  | 1575.945 | 1.4098 | -0.00024123
| 1575.8244 | 1.311 | 0.0009993 |  | 1575.824 | 1.4098 | -0.00025517
| 1575.7039 | 1.311 | 0.00097928 |  | 1575.704 | 1.4097 | -0.00026307
| 1575.5834 | 1.311 | 0.00096125 |  | 1575.583 | 1.4097 | -0.00026496
| 1575.4628 | 1.3109 | 0.00094577 |  | 1575.463 | 1.4096 | -0.00026232
| 1575.3423 | 1.3109 | 0.00093305 |  | 1575.342 | 1.4096 | -0.00025761
| 1575.2218 | 1.3109 | 0.00092221 |  | 1575.222 | 1.4096 | -0.00025423
| 1575.1012 | 1.3109 | 0.00091155 |  | 1575.101 | 1.4096 | -0.00025527
| 1574.9807 | 1.3109 | 0.00089896 |  | 1574.981 | 1.4095 | -0.00026304
| 1574.8602 | 1.3109 | 0.00088333 |  | 1574.86 | 1.4095 | -0.00027842
| 1574.7396 | 1.3108 | 0.00086494 |  | 1574.74 | 1.4095 | -0.00030013
| 1574.6191 | 1.3108 | 0.00084567 |  | 1574.619 | 1.4094 | -0.00032582
| 1574.4986 | 1.3108 | 0.00082787 |  | 1574.499 | 1.4094 | -0.00035136
| 1574.378 | 1.3108 | 0.00081415 |  | 1574.378 | 1.4094 | -0.00037302
| 1574.2575 | 1.3107 | 0.00080526 |  | 1574.258 | 1.4093 | -0.00038764
| 1574.137 | 1.3107 | 0.00080021 |  | 1574.137 | 1.4092 | -0.00039389
| 1574.0164 | 1.3107 | 0.00079662 |  | 1574.016 | 1.4092 | -0.00039259
| 1573.8959 | 1.3107 | 0.00079118 |  | 1573.896 | 1.4091 | -0.0003862
| 1573.7754 | 1.3106 | 0.00078203 |  | 1573.775 | 1.4091 | -0.00037797
| 1573.6549 | 1.3106 | 0.00076845 |  | 1573.655 | 1.4091 | -0.00037074
| 1573.5343 | 1.3106 | 0.00075234 |  | 1573.534 | 1.409 | -0.00036603
| 1573.4138 | 1.3106 | 0.0007361 |  | 1573.414 | 1.409 | -0.00036409
| 1573.2933 | 1.3106 | 0.00072271 |  | 1573.293 | 1.4089 | -0.00036364
| 1573.1727 | 1.3105 | 0.00071328 |  | 1573.173 | 1.4089 | -0.0003637
| 1573.0522 | 1.3105 | 0.00070766 |  | 1573.052 | 1.4089 | -0.00036362
| 1572.9317 | 1.3105 | 0.00070403 |  | 1572.932 | 1.4088 | -0.00036366
| 1572.8111 | 1.3104 | 0.00069994 |  | 1572.811 | 1.4088 | -0.0003646
| 1572.6906 | 1.3104 | 0.00069421 |  | 1572.691 | 1.4088 | -0.0003673
| 1572.5701 | 1.3104 | 0.00068701 |  | 1572.57 | 1.4087 | -0.00037149
| 1572.4495 | 1.3104 | 0.00068012 |  | 1572.45 | 1.4087 | -0.00037593
| 1572.329 | 1.3103 | 0.00067593 |  | 1572.329 | 1.4087 | -0.00037875
| 1572.2085 | 1.3103 | 0.00067621 |  | 1572.208 | 1.4086 | -0.000378
| 1572.088 | 1.3103 | 0.0006808 |  | 1572.088 | 1.4086 | -0.00037298
| 1571.9674 | 1.3103 | 0.00068738 |  | 1571.967 | 1.4085 | -0.00036446
| 1571.8469 | 1.3103 | 0.00069249 |  | 1571.847 | 1.4085 | -0.00035408
| 1571.7264 | 1.3103 | 0.00069231 |  | 1571.726 | 1.4085 | -0.00034417
| 1571.6058 | 1.3103 | 0.00068416 |  | 1571.606 | 1.4084 | -0.00033664
| 1571.4853 | 1.3103 | 0.00066796 |  | 1571.485 | 1.4084 | -0.00033217
| 1571.3648 | 1.3102 | 0.0006458 |  | 1571.365 | 1.4084 | -0.00033039
| 1571.2442 | 1.3102 | 0.00062108 |  | 1571.244 | 1.4084 | -0.00033024
| 1571.1237 | 1.3102 | 0.00059784 |  | 1571.124 | 1.4083 | -0.00033086
| 1571.0032 | 1.3102 | 0.00057904 |  | 1571.003 | 1.4083 | -0.00033143
| 1570.8826 | 1.3101 | 0.0005658 |  | 1570.883 | 1.4083 | -0.00033201
| 1570.7621 | 1.3101 | 0.0005582 |  | 1570.762 | 1.4082 | -0.00033245
| 1570.6416 | 1.3101 | 0.00055511 |  | 1570.642 | 1.4082 | -0.00033199
| 1570.521 | 1.31 | 0.00055556 |  | 1570.521 | 1.4082 | -0.00033015
| 1570.4005 | 1.31 | 0.00055842 |  | 1570.401 | 1.4081 | -0.00032569
| 1570.28 | 1.31 | 0.00056332 |  | 1570.28 | 1.4081 | -0.00031846
| 1570.1595 | 1.31 | 0.0005693 |  | 1570.159 | 1.4081 | -0.00030937
| 1570.0389 | 1.3099 | 0.00057532 |  | 1570.039 | 1.408 | -0.00030075
| 1569.9184 | 1.3099 | 0.00057979 |  | 1569.918 | 1.408 | -0.00029523
| 1569.7979 | 1.3099 | 0.00058073 |  | 1569.798 | 1.408 | -0.00029521
| 1569.6773 | 1.3099 | 0.00057708 |  | 1569.677 | 1.408 | -0.00030147
| 1569.5568 | 1.3099 | 0.00056898 |  | 1569.557 | 1.408 | -0.00031277
| 1569.4363 | 1.3099 | 0.00055779 |  | 1569.436 | 1.4079 | -0.0003265
| 1569.3157 | 1.3098 | 0.00054629 |  | 1569.316 | 1.4079 | -0.00033958
| 1569.1952 | 1.3098 | 0.00053685 |  | 1569.195 | 1.4079 | -0.00035
| 1569.0747 | 1.3098 | 0.00053075 |  | 1569.075 | 1.4078 | -0.00035749
| 1568.9541 | 1.3098 | 0.00052782 |  | 1568.954 | 1.4078 | -0.00036335
| 1568.8336 | 1.3097 | 0.00052613 |  | 1568.834 | 1.4078 | -0.00036954
| 1568.7131 | 1.3097 | 0.00052349 |  | 1568.713 | 1.4077 | -0.00037747
| 1568.5925 | 1.3097 | 0.00051829 |  | 1568.593 | 1.4077 | -0.00038724
| 1568.472 | 1.3097 | 0.00051067 |  | 1568.472 | 1.4077 | -0.00039718
| 1568.3515 | 1.3097 | 0.00050238 |  | 1568.351 | 1.4076 | -0.00040513
| 1568.231 | 1.3096 | 0.00049613 |  | 1568.231 | 1.4076 | -0.00040926
| 1568.1104 | 1.3096 | 0.00049432 |  | 1568.11 | 1.4076 | -0.00040938
| 1567.9899 | 1.3096 | 0.00049726 |  | 1567.99 | 1.4075 | -0.00040682
| 1567.8694 | 1.3096 | 0.00050296 |  | 1567.869 | 1.4075 | -0.00040432
| 1567.7488 | 1.3095 | 0.00050754 |  | 1567.749 | 1.4075 | -0.00040426
| 1567.6283 | 1.3095 | 0.0005069 |  | 1567.628 | 1.4074 | -0.00040809
| 1567.5078 | 1.3095 | 0.0004985 |  | 1567.508 | 1.4074 | -0.00041581
| 1567.3872 | 1.3095 | 0.00048238 |  | 1567.387 | 1.4074 | -0.00042582
| 1567.2667 | 1.3095 | 0.00046173 |  | 1567.267 | 1.4073 | -0.00043638
| 1567.1462 | 1.3095 | 0.00044119 |  | 1567.146 | 1.4073 | -0.00044556
| 1567.0256 | 1.3094 | 0.00042527 |  | 1567.026 | 1.4072 | -0.0004528
| 1566.9051 | 1.3094 | 0.0004169 |  | 1566.905 | 1.4072 | -0.00045791
| 1566.7846 | 1.3094 | 0.00041568 |  | 1566.785 | 1.4071 | -0.00046122
| 1566.664 | 1.3093 | 0.00041932 |  | 1566.664 | 1.4071 | -0.00046233
| 1566.5435 | 1.3093 | 0.00042411 |  | 1566.544 | 1.407 | -0.00046037
| 1566.423 | 1.3093 | 0.00042767 |  | 1566.423 | 1.407 | -0.00045402
| 1566.3025 | 1.3093 | 0.00042898 |  | 1566.302 | 1.4069 | -0.00044247
| 1566.1819 | 1.3092 | 0.00042917 |  | 1566.182 | 1.4069 | -0.00042638
| 1566.0614 | 1.3092 | 0.00043053 |  | 1566.061 | 1.4069 | -0.00040814
| 1565.9409 | 1.3092 | 0.0004343 |  | 1565.941 | 1.4068 | -0.00039155
| 1565.8203 | 1.3092 | 0.00044078 |  | 1565.82 | 1.4068 | -0.00038065
| 1565.6998 | 1.3091 | 0.00044761 |  | 1565.7 | 1.4068 | -0.00037823
| 1565.5793 | 1.3091 | 0.00045216 |  | 1565.579 | 1.4068 | -0.0003849
| 1565.4587 | 1.3091 | 0.00045204 |  | 1565.459 | 1.4067 | -0.00039822
| 1565.3382 | 1.3091 | 0.0004471 |  | 1565.338 | 1.4067 | -0.0004136
| 1565.2177 | 1.3091 | 0.00043949 |  | 1565.218 | 1.4066 | -0.00042515
| 1565.0971 | 1.309 | 0.00043329 |  | 1565.097 | 1.4066 | -0.00042758
| 1564.9766 | 1.309 | 0.00043235 |  | 1564.977 | 1.4065 | -0.00041805
| 1564.8561 | 1.309 | 0.00043877 |  | 1564.856 | 1.4065 | -0.00039689
| 1564.7355 | 1.3089 | 0.00045165 |  | 1564.736 | 1.4064 | -0.00036727
| 1564.615 | 1.3089 | 0.00046732 |  | 1564.615 | 1.4064 | -0.00033535
| 1564.4945 | 1.3089 | 0.00048063 |  | 1564.494 | 1.4064 | -0.0003072
| 1564.374 | 1.3089 | 0.00048733 |  | 1564.374 | 1.4063 | -0.00028775
| 1564.2534 | 1.3089 | 0.00048517 |  | 1564.253 | 1.4063 | -0.00027895
| 1564.1329 | 1.3089 | 0.00047477 |  | 1564.133 | 1.4063 | -0.00027974
| 1564.0124 | 1.3089 | 0.00045882 |  | 1564.012 | 1.4063 | -0.00028601
| 1563.8918 | 1.3089 | 0.00044076 |  | 1563.892 | 1.4063 | -0.00029271
| 1563.7713 | 1.3089 | 0.00042329 |  | 1563.771 | 1.4062 | -0.00029521
| 1563.6508 | 1.3088 | 0.0004073 |  | 1563.651 | 1.4062 | -0.00029171
| 1563.5302 | 1.3088 | 0.00039278 |  | 1563.53 | 1.4061 | -0.00028268
| 1563.4097 | 1.3088 | 0.00037921 |  | 1563.41 | 1.4061 | -0.00027145
| 1563.2892 | 1.3088 | 0.00036705 |  | 1563.289 | 1.4061 | -0.00026163
| 1563.1686 | 1.3087 | 0.00035813 |  | 1563.169 | 1.406 | -0.00025601
| 1563.0481 | 1.3087 | 0.00035494 |  | 1563.048 | 1.406 | -0.00025488
| 1562.9276 | 1.3086 | 0.00035959 |  | 1562.928 | 1.406 | -0.00025596
| 1562.8071 | 1.3086 | 0.00037238 |  | 1562.807 | 1.4059 | -0.00025587
| 1562.6865 | 1.3086 | 0.00039112 |  | 1562.687 | 1.4059 | -0.00025111
| 1562.566 | 1.3085 | 0.00041109 |  | 1562.566 | 1.4059 | -0.00024054
| 1562.4455 | 1.3085 | 0.0004272 |  | 1562.445 | 1.4058 | -0.00022487
| 1562.3249 | 1.3085 | 0.00043475 |  | 1562.325 | 1.4058 | -0.00020756
| 1562.2044 | 1.3085 | 0.00043223 |  | 1562.204 | 1.4058 | -0.00019158
| 1562.0839 | 1.3085 | 0.00042108 |  | 1562.084 | 1.4057 | -0.00017959
| 1561.9633 | 1.3085 | 0.00040517 |  | 1561.963 | 1.4057 | -0.00017201
| 1561.8428 | 1.3085 | 0.00038937 |  | 1561.843 | 1.4057 | -0.00016746
| 1561.7223 | 1.3084 | 0.00037769 |  | 1561.722 | 1.4056 | -0.00016419
| 1561.6017 | 1.3084 | 0.00037242 |  | 1561.602 | 1.4056 | -0.00016075
| 1561.4812 | 1.3084 | 0.00037345 |  | 1561.481 | 1.4056 | -0.00015676
| 1561.3607 | 1.3083 | 0.00037949 |  | 1561.361 | 1.4056 | -0.00015343
| 1561.2401 | 1.3083 | 0.00038884 |  | 1561.24 | 1.4055 | -0.00015121
| 1561.1196 | 1.3083 | 0.00040024 |  | 1561.12 | 1.4055 | -0.00014958
| 1560.9991 | 1.3082 | 0.00041297 |  | 1560.999 | 1.4054 | -0.00014665
| 1560.8786 | 1.3082 | 0.00042692 |  | 1560.879 | 1.4054 | -0.00013941
| 1560.758 | 1.3082 | 0.00044117 |  | 1560.758 | 1.4054 | -0.0001258
| 1560.6375 | 1.3082 | 0.00045427 |  | 1560.637 | 1.4053 | -0.00010565
| 1560.517 | 1.3082 | 0.00046374 |  | 1560.517 | 1.4053 | -8.1862e-05
| 1560.3964 | 1.3082 | 0.00046729 |  | 1560.396 | 1.4053 | -5.9196e-05
| 1560.2759 | 1.3082 | 0.00046353 |  | 1560.276 | 1.4052 | -4.2297e-05
| 1560.1554 | 1.3082 | 0.00045286 |  | 1560.155 | 1.4052 | -3.3583e-05
| 1560.0348 | 1.3081 | 0.00043725 |  | 1560.035 | 1.4052 | -3.1588e-05
| 1559.9143 | 1.3081 | 0.0004203 |  | 1559.914 | 1.4052 | -3.1426e-05
| 1559.7938 | 1.3081 | 0.00040539 |  | 1559.794 | 1.4051 | -2.7439e-05
| 1559.6732 | 1.3081 | 0.00039503 |  | 1559.673 | 1.4051 | -1.5413e-05
| 1559.5527 | 1.308 | 0.0003906 |  | 1559.553 | 1.405 | 5.1557e-06
| 1559.4322 | 1.308 | 0.00039146 |  | 1559.432 | 1.405 | 3.0539e-05
| 1559.3116 | 1.308 | 0.00039698 |  | 1559.312 | 1.405 | 5.5207e-05
| 1559.1911 | 1.3079 | 0.00040581 |  | 1559.191 | 1.405 | 7.3589e-05
| 1559.0706 | 1.3079 | 0.00041727 |  | 1559.071 | 1.405 | 8.3589e-05
| 1558.9501 | 1.3079 | 0.00043112 |  | 1558.95 | 1.4049 | 8.6571e-05
| 1558.8295 | 1.3079 | 0.00044668 |  | 1558.83 | 1.4049 | 8.7206e-05
| 1558.709 | 1.3078 | 0.00046312 |  | 1558.709 | 1.4049 | 9.0332e-05
| 1558.5885 | 1.3078 | 0.00047871 |  | 1558.588 | 1.4049 | 9.8962e-05
| 1558.4679 | 1.3078 | 0.00049113 |  | 1558.468 | 1.4048 | 0.00011303
| 1558.3474 | 1.3078 | 0.00049811 |  | 1558.347 | 1.4048 | 0.00012894
| 1558.2269 | 1.3078 | 0.00049858 |  | 1558.227 | 1.4048 | 0.00014236
| 1558.1063 | 1.3078 | 0.00049274 |  | 1558.106 | 1.4048 | 0.00015021
| 1557.9858 | 1.3078 | 0.00048184 |  | 1557.986 | 1.4048 | 0.00015188
| 1557.8653 | 1.3078 | 0.00046843 |  | 1557.865 | 1.4048 | 0.00014908
| 1557.7447 | 1.3078 | 0.00045516 |  | 1557.745 | 1.4047 | 0.00014373
| 1557.6242 | 1.3077 | 0.00044401 |  | 1557.624 | 1.4047 | 0.00013717
| 1557.5037 | 1.3077 | 0.00043594 |  | 1557.504 | 1.4047 | 0.00012831
| 1557.3831 | 1.3077 | 0.00043133 |  | 1557.383 | 1.4047 | 0.00011483
| 1557.2626 | 1.3077 | 0.00042944 |  | 1557.263 | 1.4047 | 9.483e-05
| 1557.1421 | 1.3076 | 0.00042945 |  | 1557.142 | 1.4046 | 6.993e-05
| 1557.0216 | 1.3076 | 0.00043035 |  | 1557.022 | 1.4046 | 4.4984e-05
| 1556.901 | 1.3076 | 0.00043097 |  | 1556.901 | 1.4045 | 2.7691e-05
| 1556.7805 | 1.3076 | 0.00043049 |  | 1556.78 | 1.4045 | 2.5166e-05
| 1556.66 | 1.3076 | 0.00042782 |  | 1556.66 | 1.4044 | 4.141e-05
| 1556.5394 | 1.3076 | 0.00042214 |  | 1556.539 | 1.4043 | 7.4188e-05
| 1556.4189 | 1.3076 | 0.00041239 |  | 1556.419 | 1.4043 | 0.00011666
| 1556.2984 | 1.3075 | 0.00039854 |  | 1556.298 | 1.4043 | 0.00015879
| 1556.1778 | 1.3075 | 0.00038111 |  | 1556.178 | 1.4043 | 0.00019197
| 1556.0573 | 1.3075 | 0.0003611 |  | 1556.057 | 1.4043 | 0.00021131
| 1555.9368 | 1.3075 | 0.00034013 |  | 1555.937 | 1.4042 | 0.00021791
| 1555.8162 | 1.3074 | 0.00031984 |  | 1555.816 | 1.4042 | 0.00021662
| 1555.6957 | 1.3074 | 0.00030102 |  | 1555.696 | 1.4042 | 0.00021401
| 1555.5752 | 1.3074 | 0.00028479 |  | 1555.575 | 1.4042 | 0.00021405
| 1555.4546 | 1.3073 | 0.00027145 |  | 1555.455 | 1.4042 | 0.00021763
| 1555.3341 | 1.3073 | 0.0002614 |  | 1555.334 | 1.4041 | 0.00022187
| 1555.2136 | 1.3072 | 0.00025546 |  | 1555.214 | 1.4041 | 0.00022296
| 1555.0931 | 1.3072 | 0.00025511 |  | 1555.093 | 1.4041 | 0.00021814
| 1554.9725 | 1.3071 | 0.00026159 |  | 1554.973 | 1.4041 | 0.000208
| 1554.852 | 1.3071 | 0.00027639 |  | 1554.852 | 1.4041 | 0.00019564
| 1554.7315 | 1.307 | 0.00029905 |  | 1554.731 | 1.404 | 0.00018533
| 1554.6109 | 1.307 | 0.00032803 |  | 1554.611 | 1.404 | 0.0001802
| 1554.4904 | 1.307 | 0.00035983 |  | 1554.49 | 1.404 | 0.00018054
| 1554.3699 | 1.307 | 0.00039003 |  | 1554.37 | 1.4039 | 0.00018399
| 1554.2493 | 1.307 | 0.00041392 |  | 1554.249 | 1.4039 | 0.00018705
| 1554.1288 | 1.307 | 0.00042863 |  | 1554.129 | 1.4039 | 0.00018712
| 1554.0083 | 1.307 | 0.00043311 |  | 1554.008 | 1.4038 | 0.00018467
| 1553.8877 | 1.3069 | 0.00042912 |  | 1553.888 | 1.4038 | 0.00018289
| 1553.7672 | 1.3069 | 0.00041978 |  | 1553.767 | 1.4038 | 0.00018585
| 1553.6467 | 1.3069 | 0.00040881 |  | 1553.647 | 1.4037 | 0.00019697
| 1553.5262 | 1.3069 | 0.00039911 |  | 1553.526 | 1.4037 | 0.00021583
| 1553.4056 | 1.3069 | 0.00039207 |  | 1553.406 | 1.4037 | 0.00023857
| 1553.2851 | 1.3069 | 0.00038723 |  | 1553.285 | 1.4036 | 0.00025879
| 1553.1646 | 1.3068 | 0.00038306 |  | 1553.165 | 1.4036 | 0.00027009
| 1553.044 | 1.3068 | 0.00037821 |  | 1553.044 | 1.4036 | 0.00026864
| 1552.9235 | 1.3068 | 0.00037216 |  | 1552.923 | 1.4036 | 0.00025464
| 1552.803 | 1.3067 | 0.00036572 |  | 1552.803 | 1.4036 | 0.00023189
| 1552.6824 | 1.3067 | 0.00036084 |  | 1552.682 | 1.4036 | 0.00020612
| 1552.5619 | 1.3067 | 0.00035932 |  | 1552.562 | 1.4036 | 0.00018322
| 1552.4414 | 1.3066 | 0.00036217 |  | 1552.441 | 1.4035 | 0.00016622
| 1552.3208 | 1.3066 | 0.00036885 |  | 1552.321 | 1.4035 | 0.00015599
| 1552.2003 | 1.3066 | 0.00037727 |  | 1552.2 | 1.4034 | 0.00015084
| 1552.0798 | 1.3066 | 0.00038495 |  | 1552.08 | 1.4034 | 0.00014874
| 1551.9592 | 1.3065 | 0.00039039 |  | 1551.959 | 1.4034 | 0.00014765
| 1551.8387 | 1.3065 | 0.00039374 |  | 1551.839 | 1.4033 | 0.0001473
| 1551.7182 | 1.3065 | 0.00039712 |  | 1551.718 | 1.4033 | 0.00014804
| 1551.5977 | 1.3064 | 0.0004036 |  | 1551.598 | 1.4032 | 0.00015065
| 1551.4771 | 1.3064 | 0.00041555 |  | 1551.477 | 1.4032 | 0.00015514
| 1551.3566 | 1.3064 | 0.00043317 |  | 1551.357 | 1.4032 | 0.00016041
| 1551.2361 | 1.3064 | 0.00045411 |  | 1551.236 | 1.4031 | 0.0001643
| 1551.1155 | 1.3064 | 0.00047313 |  | 1551.116 | 1.4031 | 0.00016486
| 1550.995 | 1.3064 | 0.00048515 |  | 1550.995 | 1.4031 | 0.00016074
| 1550.8745 | 1.3064 | 0.00048631 |  | 1550.874 | 1.4031 | 0.00015231
| 1550.7539 | 1.3064 | 0.00047574 |  | 1550.754 | 1.403 | 0.0001413
| 1550.6334 | 1.3064 | 0.00045597 |  | 1550.633 | 1.403 | 0.00013016
| 1550.5129 | 1.3063 | 0.00043222 |  | 1550.513 | 1.4029 | 0.00012167
| 1550.3923 | 1.3063 | 0.00040992 |  | 1550.392 | 1.4029 | 0.0001174
| 1550.2718 | 1.3063 | 0.00039309 |  | 1550.272 | 1.4029 | 0.00011772
| 1550.1513 | 1.3062 | 0.00038308 |  | 1550.151 | 1.4028 | 0.00012192
| 1550.0307 | 1.3062 | 0.00037873 |  | 1550.031 | 1.4028 | 0.00012865
| 1549.9102 | 1.3062 | 0.00037722 |  | 1549.91 | 1.4027 | 0.00013689
| 1549.7897 | 1.3061 | 0.00037616 |  | 1549.79 | 1.4027 | 0.00014577
| 1549.6692 | 1.3061 | 0.00037447 |  | 1549.669 | 1.4027 | 0.00015542
| 1549.5486 | 1.3061 | 0.00037302 |  | 1549.549 | 1.4026 | 0.00016545
| 1549.4281 | 1.3061 | 0.0003736 |  | 1549.428 | 1.4026 | 0.00017563
| 1549.3076 | 1.306 | 0.00037771 |  | 1549.308 | 1.4026 | 0.00018416
| 1549.187 | 1.306 | 0.00038508 |  | 1549.187 | 1.4026 | 0.00018847
| 1549.0665 | 1.306 | 0.00039427 |  | 1549.066 | 1.4025 | 0.00018557
| 1548.946 | 1.3059 | 0.00040243 |  | 1548.946 | 1.4025 | 0.00017345
| 1548.8254 | 1.3059 | 0.00040739 |  | 1548.825 | 1.4025 | 0.00015217
| 1548.7049 | 1.3059 | 0.00040808 |  | 1548.705 | 1.4025 | 0.00012436
| 1548.5844 | 1.3059 | 0.00040596 |  | 1548.584 | 1.4024 | 9.5211e-05
| 1548.4638 | 1.3059 | 0.0004032 |  | 1548.464 | 1.4024 | 7.0349e-05
| 1548.3433 | 1.3058 | 0.00040225 |  | 1548.343 | 1.4023 | 5.5117e-05
| 1548.2228 | 1.3058 | 0.00040387 |  | 1548.223 | 1.4023 | 5.1777e-05
| 1548.1022 | 1.3058 | 0.00040701 |  | 1548.102 | 1.4022 | 5.9029e-05
| 1547.9817 | 1.3058 | 0.00040877 |  | 1547.982 | 1.4021 | 7.2853e-05
| 1547.8612 | 1.3057 | 0.00040644 |  | 1547.861 | 1.4021 | 8.8012e-05
| 1547.7407 | 1.3057 | 0.00039841 |  | 1547.741 | 1.4021 | 0.00010052
| 1547.6201 | 1.3057 | 0.00038599 |  | 1547.62 | 1.402 | 0.00010884
| 1547.4996 | 1.3057 | 0.00037212 |  | 1547.5 | 1.402 | 0.00011433
| 1547.3791 | 1.3056 | 0.0003612 |  | 1547.379 | 1.4019 | 0.00012026
| 1547.2585 | 1.3056 | 0.00035587 |  | 1547.259 | 1.4019 | 0.00012928
| 1547.138 | 1.3056 | 0.00035699 |  | 1547.138 | 1.4018 | 0.00014244
| 1547.0175 | 1.3055 | 0.00036209 |  | 1547.017 | 1.4018 | 0.00015756
| 1546.8969 | 1.3055 | 0.00036713 |  | 1546.897 | 1.4018 | 0.00017113
| 1546.7764 | 1.3055 | 0.00036849 |  | 1546.776 | 1.4018 | 0.0001794
| 1546.6559 | 1.3054 | 0.00036455 |  | 1546.656 | 1.4017 | 0.00018094
| 1546.5353 | 1.3054 | 0.00035644 |  | 1546.535 | 1.4017 | 0.00017724
| 1546.4148 | 1.3054 | 0.00034836 |  | 1546.415 | 1.4017 | 0.0001722
| 1546.2943 | 1.3053 | 0.00034527 |  | 1546.294 | 1.4016 | 0.00017013
| 1546.1738 | 1.3053 | 0.00035098 |  | 1546.174 | 1.4016 | 0.00017318
| 1546.0532 | 1.3052 | 0.00036668 |  | 1546.053 | 1.4016 | 0.0001804
| 1545.9327 | 1.3052 | 0.00039051 |  | 1545.933 | 1.4015 | 0.00018733
| 1545.8122 | 1.3051 | 0.00041834 |  | 1545.812 | 1.4015 | 0.00018937
| 1545.6916 | 1.3051 | 0.00044549 |  | 1545.692 | 1.4015 | 0.00018309
| 1545.5711 | 1.3051 | 0.00046837 |  | 1545.571 | 1.4014 | 0.000169
| 1545.4506 | 1.3051 | 0.00048559 |  | 1545.451 | 1.4014 | 0.00015157
| 1545.33 | 1.3051 | 0.00049806 |  | 1545.33 | 1.4014 | 0.00013731
| 1545.2095 | 1.3051 | 0.00050765 |  | 1545.209 | 1.4013 | 0.00013175
| 1545.089 | 1.305 | 0.00051623 |  | 1545.089 | 1.4012 | 0.00013679
| 1544.9684 | 1.305 | 0.00052447 |  | 1544.968 | 1.4012 | 0.00014992
| 1544.8479 | 1.305 | 0.00053177 |  | 1544.848 | 1.4012 | 0.00016559
| 1544.7274 | 1.305 | 0.0005364 |  | 1544.727 | 1.4011 | 0.00017745
| 1544.6068 | 1.305 | 0.00053657 |  | 1544.607 | 1.4011 | 0.00018185
| 1544.4863 | 1.305 | 0.0005316 |  | 1544.486 | 1.4011 | 0.00017892
| 1544.3658 | 1.305 | 0.00052148 |  | 1544.366 | 1.401 | 0.00017195
| 1544.2453 | 1.305 | 0.00050812 |  | 1544.245 | 1.401 | 0.00016578
| 1544.1247 | 1.3049 | 0.00049343 |  | 1544.125 | 1.4009 | 0.00016354
| 1544.0042 | 1.3049 | 0.00047913 |  | 1544.004 | 1.4009 | 0.00016543
| 1543.8837 | 1.3049 | 0.00046673 |  | 1543.884 | 1.4009 | 0.00016846
| 1543.7631 | 1.3049 | 0.00045664 |  | 1543.763 | 1.4008 | 0.00016868
| 1543.6426 | 1.3048 | 0.00044841 |  | 1543.643 | 1.4008 | 0.00016319
| 1543.5221 | 1.3048 | 0.00044164 |  | 1543.522 | 1.4008 | 0.00015248
| 1543.4015 | 1.3048 | 0.00043605 |  | 1543.402 | 1.4007 | 0.00013986
| 1543.281 | 1.3047 | 0.00043135 |  | 1543.281 | 1.4007 | 0.0001298
| 1543.1605 | 1.3047 | 0.00042791 |  | 1543.16 | 1.4006 | 0.00012634
| 1543.0399 | 1.3046 | 0.00042632 |  | 1543.04 | 1.4006 | 0.00013005
| 1542.9194 | 1.3046 | 0.00042698 |  | 1542.919 | 1.4005 | 0.00013906
| 1542.7989 | 1.3046 | 0.00043036 |  | 1542.799 | 1.4005 | 0.00014956
| 1542.6783 | 1.3045 | 0.00043667 |  | 1542.678 | 1.4004 | 0.00015782
| 1542.5578 | 1.3045 | 0.00044537 |  | 1542.558 | 1.4004 | 0.00016264
| 1542.4373 | 1.3045 | 0.00045558 |  | 1542.437 | 1.4003 | 0.00016524
| 1542.3168 | 1.3044 | 0.00046593 |  | 1542.317 | 1.4003 | 0.00016843
| 1542.1962 | 1.3044 | 0.00047461 |  | 1542.196 | 1.4002 | 0.00017451
| 1542.0757 | 1.3044 | 0.00048 |  | 1542.076 | 1.4002 | 0.00018408
| 1541.9552 | 1.3044 | 0.00048052 |  | 1541.955 | 1.4002 | 0.00019507
| 1541.8346 | 1.3044 | 0.00047589 |  | 1541.835 | 1.4001 | 0.00020478
| 1541.7141 | 1.3043 | 0.00046675 |  | 1541.714 | 1.4001 | 0.00021064
| 1541.5936 | 1.3043 | 0.0004549 |  | 1541.594 | 1.4001 | 0.00021245
| 1541.473 | 1.3043 | 0.00044293 |  | 1541.473 | 1.4 | 0.00021234
| 1541.3525 | 1.3042 | 0.00043354 |  | 1541.352 | 1.4 | 0.00021314
| 1541.232 | 1.3042 | 0.00042923 |  | 1541.232 | 1.3999 | 0.00021695
| 1541.1114 | 1.3041 | 0.00043143 |  | 1541.111 | 1.3999 | 0.00022327
| 1540.9909 | 1.3041 | 0.00044033 |  | 1540.991 | 1.3999 | 0.00022866
| 1540.8704 | 1.3041 | 0.00045442 |  | 1540.87 | 1.3998 | 0.00022935
| 1540.7498 | 1.304 | 0.00047119 |  | 1540.75 | 1.3998 | 0.00022197
| 1540.6293 | 1.304 | 0.00048736 |  | 1540.629 | 1.3998 | 0.00020647
| 1540.5088 | 1.304 | 0.00049949 |  | 1540.509 | 1.3998 | 0.00018637
| 1540.3883 | 1.304 | 0.00050496 |  | 1540.388 | 1.3997 | 0.00016764
| 1540.2677 | 1.304 | 0.00050254 |  | 1540.268 | 1.3996 | 0.00015521
| 1540.1472 | 1.304 | 0.00049283 |  | 1540.147 | 1.3996 | 0.00015127
| 1540.0267 | 1.3039 | 0.00047769 |  | 1540.027 | 1.3995 | 0.00015379
| 1539.9061 | 1.3039 | 0.00046034 |  | 1539.906 | 1.3995 | 0.0001573
| 1539.7856 | 1.3039 | 0.00044424 |  | 1539.786 | 1.3995 | 0.00015644
| 1539.6651 | 1.3038 | 0.00043226 |  | 1539.665 | 1.3994 | 0.0001481
| 1539.5445 | 1.3038 | 0.00042655 |  | 1539.545 | 1.3994 | 0.00013362
| 1539.424 | 1.3037 | 0.00042754 |  | 1539.424 | 1.3993 | 0.00011859
| 1539.3035 | 1.3037 | 0.00043476 |  | 1539.303 | 1.3992 | 0.00011001
| 1539.1829 | 1.3036 | 0.00044689 |  | 1539.183 | 1.3992 | 0.00011382
| 1539.0624 | 1.3036 | 0.0004619 |  | 1539.062 | 1.3991 | 0.00013169
| 1538.9419 | 1.3036 | 0.00047827 |  | 1538.942 | 1.399 | 0.00015998
| 1538.8213 | 1.3035 | 0.000494 |  | 1538.821 | 1.399 | 0.00019139
| 1538.7008 | 1.3035 | 0.00050772 |  | 1538.701 | 1.399 | 0.00021783
| 1538.5803 | 1.3035 | 0.00051847 |  | 1538.58 | 1.3989 | 0.00023318
| 1538.4598 | 1.3035 | 0.00052531 |  | 1538.46 | 1.3989 | 0.00023543
| 1538.3392 | 1.3034 | 0.00052806 |  | 1538.339 | 1.3989 | 0.00022685
| 1538.2187 | 1.3034 | 0.00052687 |  | 1538.219 | 1.3988 | 0.00021254
| 1538.0982 | 1.3034 | 0.00052288 |  | 1538.098 | 1.3988 | 0.00019792
| 1537.9776 | 1.3034 | 0.00051745 |  | 1537.978 | 1.3988 | 0.00018757
| 1537.8571 | 1.3033 | 0.00051202 |  | 1537.857 | 1.3987 | 0.00018381
| 1537.7366 | 1.3033 | 0.00050785 |  | 1537.737 | 1.3986 | 0.00018699
| 1537.616 | 1.3033 | 0.00050551 |  | 1537.616 | 1.3986 | 0.00019594
| 1537.4955 | 1.3032 | 0.00050449 |  | 1537.496 | 1.3985 | 0.00020873
| 1537.375 | 1.3032 | 0.00050398 |  | 1537.375 | 1.3985 | 0.00022373
| 1537.2544 | 1.3032 | 0.00050336 |  | 1537.254 | 1.3984 | 0.00023874
| 1537.1339 | 1.3031 | 0.00050213 |  | 1537.134 | 1.3984 | 0.0002516
| 1537.0134 | 1.3031 | 0.00050036 |  | 1537.013 | 1.3984 | 0.00025946
| 1536.8929 | 1.3031 | 0.00049884 |  | 1536.893 | 1.3984 | 0.00026014
| 1536.7723 | 1.303 | 0.00049812 |  | 1536.772 | 1.3983 | 0.0002519
| 1536.6518 | 1.303 | 0.00049879 |  | 1536.652 | 1.3983 | 0.00023488
| 1536.5313 | 1.3029 | 0.00050104 |  | 1536.531 | 1.3983 | 0.00021117
| 1536.4107 | 1.3029 | 0.00050502 |  | 1536.411 | 1.3982 | 0.00018475
| 1536.2902 | 1.3029 | 0.00051101 |  | 1536.29 | 1.3982 | 0.00016027
| 1536.1697 | 1.3028 | 0.00051991 |  | 1536.17 | 1.3981 | 0.00014251
| 1536.0491 | 1.3028 | 0.00053248 |  | 1536.049 | 1.398 | 0.00013414
| 1535.9286 | 1.3027 | 0.00054927 |  | 1535.929 | 1.398 | 0.00013551
| 1535.8081 | 1.3027 | 0.00056982 |  | 1535.808 | 1.3979 | 0.00014435
| 1535.6875 | 1.3027 | 0.00059197 |  | 1535.688 | 1.3978 | 0.00015626
| 1535.567 | 1.3026 | 0.00061231 |  | 1535.567 | 1.3978 | 0.00016643
| 1535.4465 | 1.3026 | 0.00062659 |  | 1535.446 | 1.3977 | 0.00017089
| 1535.3259 | 1.3026 | 0.00063206 |  | 1535.326 | 1.3977 | 0.00016779
| 1535.2054 | 1.3026 | 0.00062738 |  | 1535.205 | 1.3977 | 0.00015807
| 1535.0849 | 1.3026 | 0.00061515 |  | 1535.085 | 1.3976 | 0.00014502
| 1534.9644 | 1.3025 | 0.00059953 |  | 1534.964 | 1.3975 | 0.00013313
| 1534.8438 | 1.3025 | 0.00058618 |  | 1534.844 | 1.3975 | 0.00012639
| 1534.7233 | 1.3025 | 0.00057996 |  | 1534.723 | 1.3974 | 0.00012667
| 1534.6028 | 1.3024 | 0.00058327 |  | 1534.603 | 1.3973 | 0.00013317
| 1534.4822 | 1.3024 | 0.00059529 |  | 1534.482 | 1.3973 | 0.00014294
| 1534.3617 | 1.3023 | 0.00061282 |  | 1534.362 | 1.3972 | 0.00015195
| 1534.2412 | 1.3023 | 0.00063128 |  | 1534.241 | 1.3972 | 0.00015698
| 1534.1206 | 1.3023 | 0.00064648 |  | 1534.121 | 1.3971 | 0.00015721
| 1534.0001 | 1.3022 | 0.00065609 |  | 1534 | 1.3971 | 0.00015399
| 1533.8796 | 1.3022 | 0.00065999 |  | 1533.88 | 1.397 | 0.00015055
| 1533.759 | 1.3022 | 0.00065945 |  | 1533.759 | 1.397 | 0.00015003
| 1533.6385 | 1.3022 | 0.00065657 |  | 1533.639 | 1.3969 | 0.00015411
| 1533.518 | 1.3021 | 0.00065323 |  | 1533.518 | 1.3968 | 0.00016203
| 1533.3974 | 1.3021 | 0.00064984 |  | 1533.397 | 1.3968 | 0.00017121
| 1533.2769 | 1.3021 | 0.00064643 |  | 1533.277 | 1.3967 | 0.00017877
| 1533.1564 | 1.3021 | 0.00064268 |  | 1533.156 | 1.3967 | 0.00018319
| 1533.0359 | 1.302 | 0.00063847 |  | 1533.036 | 1.3966 | 0.00018513
| 1532.9153 | 1.302 | 0.00063386 |  | 1532.915 | 1.3966 | 0.00018705
| 1532.7948 | 1.302 | 0.00062954 |  | 1532.795 | 1.3965 | 0.00019184
| 1532.6743 | 1.3019 | 0.00062615 |  | 1532.674 | 1.3964 | 0.00020093
| 1532.5537 | 1.3019 | 0.00062367 |  | 1532.554 | 1.3964 | 0.00021318
| 1532.4332 | 1.3019 | 0.00062161 |  | 1532.433 | 1.3963 | 0.00022497
| 1532.3127 | 1.3018 | 0.00061934 |  | 1532.313 | 1.3963 | 0.00023246
| 1532.1921 | 1.3018 | 0.00061642 |  | 1532.192 | 1.3963 | 0.00023289
| 1532.0716 | 1.3017 | 0.00061311 |  | 1532.072 | 1.3962 | 0.00022665
| 1531.9511 | 1.3017 | 0.00061004 |  | 1531.951 | 1.3962 | 0.00021705
| 1531.8305 | 1.3017 | 0.00060803 |  | 1531.831 | 1.3961 | 0.00020892
| 1531.71 | 1.3016 | 0.00060731 |  | 1531.71 | 1.396 | 0.00020644
| 1531.5895 | 1.3016 | 0.00060742 |  | 1531.589 | 1.396 | 0.0002105
| 1531.4689 | 1.3015 | 0.0006072 |  | 1531.469 | 1.3959 | 0.00021882
| 1531.3484 | 1.3015 | 0.00060529 |  | 1531.348 | 1.3959 | 0.00022678
| 1531.2279 | 1.3015 | 0.00060179 |  | 1531.228 | 1.3958 | 0.00022968
| 1531.1074 | 1.3014 | 0.00059753 |  | 1531.107 | 1.3958 | 0.00022574
| 1530.9868 | 1.3014 | 0.00059472 |  | 1530.987 | 1.3957 | 0.00021596
| 1530.8663 | 1.3013 | 0.00059595 |  | 1530.866 | 1.3956 | 0.00020431
| 1530.7458 | 1.3013 | 0.00060335 |  | 1530.746 | 1.3956 | 0.00019567
| 1530.6252 | 1.3012 | 0.00061707 |  | 1530.625 | 1.3955 | 0.00019318
| 1530.5047 | 1.3012 | 0.0006357 |  | 1530.505 | 1.3954 | 0.00019691
| 1530.3842 | 1.3011 | 0.00065568 |  | 1530.384 | 1.3953 | 0.00020471
| 1530.2636 | 1.3011 | 0.00067392 |  | 1530.264 | 1.3953 | 0.00021352
| 1530.1431 | 1.301 | 0.00068795 |  | 1530.143 | 1.3952 | 0.0002215
| 1530.0226 | 1.301 | 0.00069702 |  | 1530.023 | 1.3951 | 0.00022905
| 1529.902 | 1.301 | 0.00070234 |  | 1529.902 | 1.3951 | 0.00023847
| 1529.7815 | 1.301 | 0.00070589 |  | 1529.782 | 1.395 | 0.00025228
| 1529.661 | 1.3009 | 0.00070984 |  | 1529.661 | 1.3949 | 0.00027146
| 1529.5404 | 1.3009 | 0.00071516 |  | 1529.54 | 1.3949 | 0.00029387
| 1529.4199 | 1.3008 | 0.00072212 |  | 1529.42 | 1.3948 | 0.00031531
| 1529.2994 | 1.3008 | 0.00072994 |  | 1529.299 | 1.3948 | 0.0003308
| 1529.1789 | 1.3008 | 0.00073787 |  | 1529.179 | 1.3947 | 0.00033743
| 1529.0583 | 1.3007 | 0.00074602 |  | 1529.058 | 1.3947 | 0.00033523
| 1528.9378 | 1.3007 | 0.000755 |  | 1528.938 | 1.3946 | 0.00032784
| 1528.8173 | 1.3006 | 0.0007658 |  | 1528.817 | 1.3946 | 0.00031995
| 1528.6967 | 1.3006 | 0.00077923 |  | 1528.697 | 1.3945 | 0.00031556
| 1528.5762 | 1.3006 | 0.00079476 |  | 1528.576 | 1.3944 | 0.00031622
| 1528.4557 | 1.3005 | 0.00081034 |  | 1528.456 | 1.3944 | 0.00032102
| 1528.3351 | 1.3005 | 0.00082328 |  | 1528.335 | 1.3943 | 0.00032773
| 1528.2146 | 1.3005 | 0.00083071 |  | 1528.215 | 1.3942 | 0.00033469
| 1528.0941 | 1.3005 | 0.00083077 |  | 1528.094 | 1.3941 | 0.00034264
| 1527.9735 | 1.3005 | 0.00082344 |  | 1527.974 | 1.3941 | 0.00035417
| 1527.853 | 1.3004 | 0.00081025 |  | 1527.853 | 1.394 | 0.00037256
| 1527.7325 | 1.3004 | 0.00079376 |  | 1527.732 | 1.3939 | 0.00039952
| 1527.612 | 1.3004 | 0.00077669 |  | 1527.612 | 1.3939 | 0.00043329
| 1527.4914 | 1.3003 | 0.00076078 |  | 1527.491 | 1.3938 | 0.00046895
| 1527.3709 | 1.3003 | 0.00074732 |  | 1527.371 | 1.3938 | 0.00049991
| 1527.2504 | 1.3002 | 0.00073655 |  | 1527.25 | 1.3937 | 0.00052054
| 1527.1298 | 1.3002 | 0.00072831 |  | 1527.13 | 1.3937 | 0.00052835
| 1527.0093 | 1.3001 | 0.000723 |  | 1527.009 | 1.3937 | 0.00052481
| 1526.8888 | 1.3001 | 0.00072135 |  | 1526.889 | 1.3936 | 0.00051428
| 1526.7682 | 1.3 | 0.0007243 |  | 1526.768 | 1.3936 | 0.0005019
| 1526.6477 | 1.3 | 0.00073276 |  | 1526.648 | 1.3935 | 0.00049105
| 1526.5272 | 1.2999 | 0.00074636 |  | 1526.527 | 1.3934 | 0.00048259
| 1526.4066 | 1.2998 | 0.00076406 |  | 1526.407 | 1.3934 | 0.00047511
| 1526.2861 | 1.2998 | 0.00078358 |  | 1526.286 | 1.3933 | 0.00046701
| 1526.1656 | 1.2998 | 0.00080216 |  | 1526.166 | 1.3933 | 0.00045747
| 1526.045 | 1.2997 | 0.00081766 |  | 1526.045 | 1.3932 | 0.0004481
| 1525.9245 | 1.2997 | 0.00082841 |  | 1525.925 | 1.3931 | 0.00044167
| 1525.804 | 1.2997 | 0.00083387 |  | 1525.804 | 1.393 | 0.00044062
| 1525.6835 | 1.2996 | 0.0008348 |  | 1525.683 | 1.3929 | 0.00044596
| 1525.5629 | 1.2996 | 0.00083217 |  | 1525.563 | 1.3929 | 0.00045647
| 1525.4424 | 1.2996 | 0.0008277 |  | 1525.442 | 1.3928 | 0.00046884
| 1525.3219 | 1.2995 | 0.00082283 |  | 1525.322 | 1.3927 | 0.00048016
| 1525.2013 | 1.2995 | 0.00081853 |  | 1525.201 | 1.3927 | 0.00048889
| 1525.0808 | 1.2994 | 0.0008158 |  | 1525.081 | 1.3926 | 0.00049588
| 1524.9603 | 1.2994 | 0.00081532 |  | 1524.96 | 1.3925 | 0.00050365
| 1524.8397 | 1.2993 | 0.00081777 |  | 1524.84 | 1.3924 | 0.00051451
| 1524.7192 | 1.2993 | 0.0008232 |  | 1524.719 | 1.3924 | 0.00052903
| 1524.5987 | 1.2992 | 0.00083139 |  | 1524.599 | 1.3923 | 0.0005454
| 1524.4781 | 1.2992 | 0.00084162 |  | 1524.478 | 1.3922 | 0.00055992
| 1524.3576 | 1.2991 | 0.00085268 |  | 1524.358 | 1.3922 | 0.00056889
| 1524.2371 | 1.2991 | 0.0008631 |  | 1524.237 | 1.3921 | 0.00057051
| 1524.1165 | 1.2991 | 0.00087147 |  | 1524.117 | 1.3921 | 0.00056577
| 1523.996 | 1.299 | 0.00087687 |  | 1523.996 | 1.392 | 0.00055823
| 1523.8755 | 1.299 | 0.00087897 |  | 1523.875 | 1.3919 | 0.00055258
| 1523.755 | 1.2989 | 0.0008782 |  | 1523.755 | 1.3918 | 0.00055234
| 1523.6344 | 1.2989 | 0.00087551 |  | 1523.634 | 1.3918 | 0.00055888
| 1523.5139 | 1.2988 | 0.00087288 |  | 1523.514 | 1.3917 | 0.00057101
| 1523.3934 | 1.2988 | 0.00087186 |  | 1523.393 | 1.3916 | 0.00058589
| 1523.2728 | 1.2987 | 0.00087404 |  | 1523.273 | 1.3915 | 0.00060061
| 1523.1523 | 1.2987 | 0.00088083 |  | 1523.152 | 1.3915 | 0.00061347
| 1523.0318 | 1.2986 | 0.00089264 |  | 1523.032 | 1.3914 | 0.00062392
| 1522.9112 | 1.2986 | 0.00090903 |  | 1522.911 | 1.3913 | 0.00063297
| 1522.7907 | 1.2985 | 0.00092892 |  | 1522.791 | 1.3912 | 0.00064167
| 1522.6702 | 1.2985 | 0.00095048 |  | 1522.67 | 1.3912 | 0.00065072
| 1522.5496 | 1.2984 | 0.00097143 |  | 1522.55 | 1.3911 | 0.00066033
| 1522.4291 | 1.2984 | 0.00098951 |  | 1522.429 | 1.391 | 0.00067033
| 1522.3086 | 1.2984 | 0.0010029 |  | 1522.309 | 1.391 | 0.00068054
| 1522.188 | 1.2983 | 0.0010105 |  | 1522.188 | 1.3909 | 0.00069107
| 1522.0675 | 1.2983 | 0.0010131 |  | 1522.068 | 1.3908 | 0.00070183
| 1521.947 | 1.2983 | 0.0010122 |  | 1521.947 | 1.3907 | 0.00071207
| 1521.8265 | 1.2982 | 0.0010101 |  | 1521.826 | 1.3907 | 0.00072053
| 1521.7059 | 1.2982 | 0.0010094 |  | 1521.706 | 1.3906 | 0.00072591
| 1521.5854 | 1.2981 | 0.0010121 |  | 1521.585 | 1.3905 | 0.00072743
| 1521.4649 | 1.2981 | 0.0010182 |  | 1521.465 | 1.3905 | 0.00072597
| 1521.3443 | 1.298 | 0.0010266 |  | 1521.344 | 1.3904 | 0.00072431
| 1521.2238 | 1.298 | 0.0010345 |  | 1521.224 | 1.3903 | 0.00072591
| 1521.1033 | 1.298 | 0.0010384 |  | 1521.103 | 1.3902 | 0.00073398
| 1520.9827 | 1.298 | 0.0010358 |  | 1520.983 | 1.3901 | 0.00074946
| 1520.8622 | 1.2979 | 0.0010252 |  | 1520.862 | 1.39 | 0.00077013
| 1520.7417 | 1.2979 | 0.0010078 |  | 1520.742 | 1.39 | 0.00079156
| 1520.6211 | 1.2978 | 0.00098626 |  | 1520.621 | 1.3899 | 0.00080839
| 1520.5006 | 1.2978 | 0.00096474 |  | 1520.501 | 1.3898 | 0.00081743
| 1520.3801 | 1.2977 | 0.00094689 |  | 1520.38 | 1.3898 | 0.00081865
| 1520.2595 | 1.2977 | 0.00093476 |  | 1520.26 | 1.3897 | 0.00081573
| 1520.139 | 1.2976 | 0.00092912 |  | 1520.139 | 1.3896 | 0.00081456
| 1520.0185 | 1.2975 | 0.00092864 |  | 1520.018 | 1.3895 | 0.00082083
| 1519.898 | 1.2975 | 0.00093116 |  | 1519.898 | 1.3894 | 0.00083764
| 1519.7774 | 1.2974 | 0.00093459 |  | 1519.777 | 1.3893 | 0.00086439
| 1519.6569 | 1.2973 | 0.00093806 |  | 1519.657 | 1.3892 | 0.0008971
| 1519.5364 | 1.2973 | 0.00094211 |  | 1519.536 | 1.3892 | 0.00093008
| 1519.4158 | 1.2972 | 0.00094842 |  | 1519.416 | 1.3891 | 0.00095811
| 1519.2953 | 1.2972 | 0.00095886 |  | 1519.295 | 1.389 | 0.00097831
| 1519.1748 | 1.2971 | 0.00097393 |  | 1519.175 | 1.389 | 0.00098977
| 1519.0542 | 1.297 | 0.00099331 |  | 1519.054 | 1.3889 | 0.0009939
| 1518.9337 | 1.297 | 0.0010147 |  | 1518.934 | 1.3888 | 0.00099267
| 1518.8132 | 1.2969 | 0.0010354 |  | 1518.813 | 1.3888 | 0.00098817
| 1518.6926 | 1.2969 | 0.0010528 |  | 1518.693 | 1.3887 | 0.00098241
| 1518.5721 | 1.2968 | 0.0010653 |  | 1518.572 | 1.3886 | 0.00097714
| 1518.4516 | 1.2968 | 0.0010733 |  | 1518.452 | 1.3885 | 0.00097459
| 1518.3311 | 1.2968 | 0.0010779 |  | 1518.331 | 1.3884 | 0.00097719
| 1518.2105 | 1.2967 | 0.0010811 |  | 1518.211 | 1.3883 | 0.00098645
| 1518.09 | 1.2967 | 0.001084 |  | 1518.09 | 1.3882 | 0.0010025
| 1517.9695 | 1.2966 | 0.0010866 |  | 1517.969 | 1.3882 | 0.0010231
| 1517.8489 | 1.2966 | 0.0010878 |  | 1517.849 | 1.3881 | 0.0010448
| 1517.7284 | 1.2965 | 0.0010862 |  | 1517.728 | 1.388 | 0.0010631
| 1517.6079 | 1.2965 | 0.0010808 |  | 1517.608 | 1.3879 | 0.0010753
| 1517.4873 | 1.2964 | 0.0010718 |  | 1517.487 | 1.3879 | 0.0010808
| 1517.3668 | 1.2964 | 0.0010607 |  | 1517.367 | 1.3878 | 0.0010822
| 1517.2463 | 1.2963 | 0.0010504 |  | 1517.246 | 1.3877 | 0.0010835
| 1517.1257 | 1.2962 | 0.0010436 |  | 1517.126 | 1.3876 | 0.0010883
| 1517.0052 | 1.2962 | 0.0010421 |  | 1517.005 | 1.3875 | 0.0010984
| 1516.8847 | 1.2961 | 0.0010464 |  | 1516.885 | 1.3874 | 0.0011133
| 1516.7641 | 1.296 | 0.0010553 |  | 1516.764 | 1.3873 | 0.00113
| 1516.6436 | 1.296 | 0.0010665 |  | 1516.644 | 1.3873 | 0.0011454
| 1516.5231 | 1.2959 | 0.0010777 |  | 1516.523 | 1.3872 | 0.0011573
| 1516.4026 | 1.2959 | 0.0010877 |  | 1516.403 | 1.3871 | 0.0011656
| 1516.282 | 1.2958 | 0.0010964 |  | 1516.282 | 1.387 | 0.0011719
| 1516.1615 | 1.2957 | 0.0011049 |  | 1516.161 | 1.3869 | 0.0011789
| 1516.041 | 1.2957 | 0.0011143 |  | 1516.041 | 1.3868 | 0.001188
| 1515.9204 | 1.2956 | 0.0011258 |  | 1515.92 | 1.3867 | 0.0011994
| 1515.7999 | 1.2956 | 0.0011387 |  | 1515.8 | 1.3867 | 0.0012118
| 1515.6794 | 1.2955 | 0.0011519 |  | 1515.679 | 1.3866 | 0.0012233
| 1515.5588 | 1.2955 | 0.0011634 |  | 1515.559 | 1.3865 | 0.0012325
| 1515.4383 | 1.2954 | 0.0011712 |  | 1515.438 | 1.3864 | 0.0012393
| 1515.3178 | 1.2954 | 0.0011745 |  | 1515.318 | 1.3863 | 0.0012448
| 1515.1972 | 1.2953 | 0.0011735 |  | 1515.197 | 1.3862 | 0.0012506
| 1515.0767 | 1.2953 | 0.0011701 |  | 1515.077 | 1.3861 | 0.0012582
| 1514.9562 | 1.2952 | 0.0011658 |  | 1514.956 | 1.386 | 0.0012684
| 1514.8356 | 1.2951 | 0.0011618 |  | 1514.836 | 1.3859 | 0.0012815
| 1514.7151 | 1.2951 | 0.0011585 |  | 1514.715 | 1.3858 | 0.0012973
| 1514.5946 | 1.295 | 0.0011554 |  | 1514.595 | 1.3857 | 0.0013157
| 1514.4741 | 1.295 | 0.0011511 |  | 1514.474 | 1.3856 | 0.0013372
| 1514.3535 | 1.2949 | 0.0011454 |  | 1514.354 | 1.3855 | 0.0013617
| 1514.233 | 1.2948 | 0.0011389 |  | 1514.233 | 1.3855 | 0.0013887
| 1514.1125 | 1.2948 | 0.0011336 |  | 1514.112 | 1.3854 | 0.0014164
| 1513.9919 | 1.2947 | 0.0011325 |  | 1513.992 | 1.3853 | 0.001442
| 1513.8714 | 1.2946 | 0.0011374 |  | 1513.871 | 1.3852 | 0.0014633
| 1513.7509 | 1.2945 | 0.0011495 |  | 1513.751 | 1.3851 | 0.0014788
| 1513.6303 | 1.2945 | 0.0011672 |  | 1513.63 | 1.3851 | 0.0014879
| 1513.5098 | 1.2944 | 0.0011868 |  | 1513.51 | 1.385 | 0.0014923
| 1513.3893 | 1.2943 | 0.0012045 |  | 1513.389 | 1.3849 | 0.0014935
| 1513.2687 | 1.2943 | 0.001217 |  | 1513.269 | 1.3848 | 0.001493
| 1513.1482 | 1.2942 | 0.0012229 |  | 1513.148 | 1.3848 | 0.0014908
| 1513.0277 | 1.2941 | 0.0012236 |  | 1513.028 | 1.3847 | 0.0014863
| 1512.9071 | 1.2941 | 0.0012226 |  | 1512.907 | 1.3846 | 0.0014788
| 1512.7866 | 1.294 | 0.0012231 |  | 1512.787 | 1.3845 | 0.0014684
| 1512.6661 | 1.294 | 0.001228 |  | 1512.666 | 1.3844 | 0.0014567
| 1512.5456 | 1.2939 | 0.0012373 |  | 1512.546 | 1.3843 | 0.0014464
| 1512.425 | 1.2938 | 0.0012491 |  | 1512.425 | 1.3842 | 0.0014403
| 1512.3045 | 1.2938 | 0.00126 |  | 1512.304 | 1.3841 | 0.0014398
| 1512.184 | 1.2937 | 0.0012667 |  | 1512.184 | 1.384 | 0.0014446
| 1512.0634 | 1.2936 | 0.0012676 |  | 1512.063 | 1.3839 | 0.001453
| 1511.9429 | 1.2936 | 0.0012634 |  | 1511.943 | 1.3838 | 0.0014618
| 1511.8224 | 1.2935 | 0.0012559 |  | 1511.822 | 1.3837 | 0.0014688
| 1511.7018 | 1.2935 | 0.0012479 |  | 1511.702 | 1.3836 | 0.0014731
| 1511.5813 | 1.2934 | 0.0012409 |  | 1511.581 | 1.3835 | 0.0014751
| 1511.4608 | 1.2933 | 0.0012354 |  | 1511.461 | 1.3834 | 0.0014752
| 1511.3402 | 1.2932 | 0.0012305 |  | 1511.34 | 1.3833 | 0.0014735
| 1511.2197 | 1.2932 | 0.0012253 |  | 1511.22 | 1.3832 | 0.0014695
| 1511.0992 | 1.2931 | 0.0012196 |  | 1511.099 | 1.3831 | 0.0014618
| 1510.9787 | 1.293 | 0.0012148 |  | 1510.979 | 1.3831 | 0.0014495
| 1510.8581 | 1.2929 | 0.0012133 |  | 1510.858 | 1.383 | 0.0014334
| 1510.7376 | 1.2928 | 0.0012172 |  | 1510.738 | 1.3829 | 0.0014152
| 1510.6171 | 1.2927 | 0.0012276 |  | 1510.617 | 1.3827 | 0.0013985
| 1510.4965 | 1.2927 | 0.0012428 |  | 1510.497 | 1.3826 | 0.0013854
| 1510.376 | 1.2926 | 0.001259 |  | 1510.376 | 1.3825 | 0.0013765
| 1510.2555 | 1.2925 | 0.0012722 |  | 1510.255 | 1.3824 | 0.0013697
| 1510.1349 | 1.2924 | 0.0012788 |  | 1510.135 | 1.3823 | 0.0013617
| 1510.0144 | 1.2924 | 0.0012781 |  | 1510.014 | 1.3822 | 0.0013486
| 1509.8939 | 1.2923 | 0.0012724 |  | 1509.894 | 1.3821 | 0.0013292
| 1509.7733 | 1.2922 | 0.0012658 |  | 1509.773 | 1.382 | 0.0013046
| 1509.6528 | 1.2921 | 0.0012629 |  | 1509.653 | 1.3818 | 0.0012788
| 1509.5323 | 1.292 | 0.0012666 |  | 1509.532 | 1.3817 | 0.0012563
| 1509.4117 | 1.2919 | 0.0012767 |  | 1509.412 | 1.3816 | 0.0012408
| 1509.2912 | 1.2919 | 0.0012913 |  | 1509.291 | 1.3814 | 0.0012328
| 1509.1707 | 1.2918 | 0.0013066 |  | 1509.171 | 1.3813 | 0.0012313
| 1509.0502 | 1.2917 | 0.0013193 |  | 1509.05 | 1.3812 | 0.0012325
| 1508.9296 | 1.2916 | 0.0013282 |  | 1508.93 | 1.381 | 0.0012335
| 1508.8091 | 1.2916 | 0.0013334 |  | 1508.809 | 1.3809 | 0.001232
| 1508.6886 | 1.2915 | 0.0013361 |  | 1508.689 | 1.3808 | 0.0012274
| 1508.568 | 1.2914 | 0.0013376 |  | 1508.568 | 1.3806 | 0.0012196
| 1508.4475 | 1.2913 | 0.0013378 |  | 1508.447 | 1.3805 | 0.0012087
| 1508.327 | 1.2912 | 0.0013359 |  | 1508.327 | 1.3804 | 0.0011937
| 1508.2064 | 1.2912 | 0.0013306 |  | 1508.206 | 1.3803 | 0.0011745
| 1508.0859 | 1.2911 | 0.0013224 |  | 1508.086 | 1.3801 | 0.0011515
| 1507.9654 | 1.291 | 0.0013133 |  | 1507.965 | 1.38 | 0.0011275
| 1507.8448 | 1.2909 | 0.0013073 |  | 1507.845 | 1.3798 | 0.0011066
| 1507.7243 | 1.2908 | 0.0013086 |  | 1507.724 | 1.3797 | 0.0010935
| 1507.6038 | 1.2907 | 0.0013193 |  | 1507.604 | 1.3795 | 0.001091
| 1507.4832 | 1.2906 | 0.0013386 |  | 1507.483 | 1.3793 | 0.0010985
| 1507.3627 | 1.2905 | 0.001362 |  | 1507.363 | 1.3792 | 0.0011122
| 1507.2422 | 1.2904 | 0.0013828 |  | 1507.242 | 1.379 | 0.0011259
| 1507.1217 | 1.2903 | 0.0013946 |  | 1507.122 | 1.3789 | 0.0011342
| 1507.0011 | 1.2902 | 0.0013946 |  | 1507.001 | 1.3787 | 0.0011352
| 1506.8806 | 1.2901 | 0.0013842 |  | 1506.881 | 1.3786 | 0.0011309
| 1506.7601 | 1.2901 | 0.0013689 |  | 1506.76 | 1.3784 | 0.0011266
| 1506.6395 | 1.29 | 0.001356 |  | 1506.64 | 1.3783 | 0.0011274
| 1506.519 | 1.2898 | 0.0013515 |  | 1506.519 | 1.3781 | 0.0011364
| 1506.3985 | 1.2897 | 0.0013578 |  | 1506.398 | 1.3779 | 0.0011525
| 1506.2779 | 1.2896 | 0.001373 |  | 1506.278 | 1.3778 | 0.0011713
| 1506.1574 | 1.2895 | 0.0013923 |  | 1506.157 | 1.3776 | 0.0011879
| 1506.0369 | 1.2894 | 0.0014101 |  | 1506.037 | 1.3775 | 0.0011991
| 1505.9163 | 1.2893 | 0.0014229 |  | 1505.916 | 1.3773 | 0.0012048
| 1505.7958 | 1.2892 | 0.00143 |  | 1505.796 | 1.3772 | 0.001208
| 1505.6753 | 1.2891 | 0.0014337 |  | 1505.675 | 1.377 | 0.0012115
| 1505.5547 | 1.289 | 0.0014379 |  | 1505.555 | 1.3769 | 0.0012162
| 1505.4342 | 1.2889 | 0.0014456 |  | 1505.434 | 1.3767 | 0.0012192
| 1505.3137 | 1.2888 | 0.001457 |  | 1505.314 | 1.3766 | 0.0012151
| 1505.1932 | 1.2887 | 0.0014699 |  | 1505.193 | 1.3764 | 0.0011986
| 1505.0726 | 1.2886 | 0.0014806 |  | 1505.073 | 1.3763 | 0.0011685
| 1504.9521 | 1.2885 | 0.0014861 |  | 1504.952 | 1.3761 | 0.001129
| 1504.8316 | 1.2884 | 0.0014854 |  | 1504.832 | 1.376 | 0.0010889
| 1504.711 | 1.2883 | 0.0014805 |  | 1504.711 | 1.3757 | 0.0010581
| 1504.5905 | 1.2882 | 0.0014754 |  | 1504.59 | 1.3755 | 0.0010441
| 1504.47 | 1.2881 | 0.0014736 |  | 1504.47 | 1.3753 | 0.0010485
| 1504.3494 | 1.288 | 0.0014776 |  | 1504.349 | 1.3751 | 0.0010669
| 1504.2289 | 1.2879 | 0.001487 |  | 1504.229 | 1.3749 | 0.0010908
| 1504.1084 | 1.2877 | 0.0014993 |  | 1504.108 | 1.3747 | 0.0011123
| 1503.9878 | 1.2876 | 0.0015112 |  | 1503.988 | 1.3746 | 0.0011268
| 1503.8673 | 1.2875 | 0.0015201 |  | 1503.867 | 1.3744 | 0.0011348
| 1503.7468 | 1.2874 | 0.0015254 |  | 1503.747 | 1.3742 | 0.0011404
| 1503.6262 | 1.2873 | 0.0015287 |  | 1503.626 | 1.374 | 0.0011478
| 1503.5057 | 1.2872 | 0.0015327 |  | 1503.506 | 1.3738 | 0.0011589
| 1503.3852 | 1.287 | 0.0015397 |  | 1503.385 | 1.3736 | 0.0011722
| 1503.2647 | 1.2869 | 0.0015508 |  | 1503.265 | 1.3734 | 0.0011838
| 1503.1441 | 1.2868 | 0.0015649 |  | 1503.144 | 1.3732 | 0.0011905
| 1503.0236 | 1.2867 | 0.0015801 |  | 1503.024 | 1.373 | 0.0011919
| 1502.9031 | 1.2865 | 0.0015942 |  | 1502.903 | 1.3728 | 0.0011916
| 1502.7825 | 1.2864 | 0.0016064 |  | 1502.783 | 1.3726 | 0.0011948
| 1502.662 | 1.2863 | 0.0016167 |  | 1502.662 | 1.3724 | 0.0012058
| 1502.5415 | 1.2861 | 0.0016265 |  | 1502.541 | 1.3722 | 0.0012248
| 1502.4209 | 1.286 | 0.0016373 |  | 1502.421 | 1.372 | 0.0012473
| 1502.3004 | 1.2859 | 0.0016491 |  | 1502.3 | 1.3718 | 0.0012658
| 1502.1799 | 1.2858 | 0.0016608 |  | 1502.18 | 1.3716 | 0.0012737
| 1502.0593 | 1.2857 | 0.0016706 |  | 1502.059 | 1.3714 | 0.0012683
| 1501.9388 | 1.2855 | 0.0016769 |  | 1501.939 | 1.3712 | 0.0012525
| 1501.8183 | 1.2854 | 0.0016794 |  | 1501.818 | 1.371 | 0.001234
| 1501.6978 | 1.2853 | 0.0016797 |  | 1501.698 | 1.3708 | 0.0012211
| 1501.5772 | 1.2851 | 0.0016806 |  | 1501.577 | 1.3705 | 0.0012199
| 1501.4567 | 1.285 | 0.0016851 |  | 1501.457 | 1.3703 | 0.0012307
| 1501.3362 | 1.2848 | 0.0016953 |  | 1501.336 | 1.37 | 0.0012499
| 1501.2156 | 1.2847 | 0.0017105 |  | 1501.216 | 1.3698 | 0.0012708
| 1501.0951 | 1.2845 | 0.0017279 |  | 1501.095 | 1.3696 | 0.0012882
| 1500.9746 | 1.2844 | 0.0017442 |  | 1500.975 | 1.3693 | 0.0013003
| 1500.854 | 1.2842 | 0.0017564 |  | 1500.854 | 1.3691 | 0.001309
| 1500.7335 | 1.2841 | 0.0017628 |  | 1500.733 | 1.3689 | 0.0013183
| 1500.613 | 1.2839 | 0.0017645 |  | 1500.613 | 1.3686 | 0.001331
| 1500.4924 | 1.2838 | 0.0017641 |  | 1500.492 | 1.3684 | 0.0013481
| 1500.3719 | 1.2836 | 0.0017644 |  | 1500.372 | 1.3681 | 0.0013671
| 1500.2514 | 1.2835 | 0.0017673 |  | 1500.251 | 1.3679 | 0.0013848
| 1500.1308 | 1.2833 | 0.0017736 |  | 1500.131 | 1.3676 | 0.0013988
| 1500.0103 | 1.2831 | 0.0017819 |  | 1500.01 | 1.3674 | 0.0014098
| 1499.8898 | 1.283 | 0.0017915 |  | 1499.89 | 1.3671 | 0.0014212
| 1499.7693 | 1.2828 | 0.0018019 |  | 1499.769 | 1.3668 | 0.0014373
| 1499.6487 | 1.2826 | 0.0018145 |  | 1499.649 | 1.3665 | 0.0014609
| 1499.5282 | 1.2824 | 0.001832 |  | 1499.528 | 1.3663 | 0.001492
| 1499.4077 | 1.2822 | 0.0018566 |  | 1499.408 | 1.366 | 0.0015274
| 1499.2871 | 1.282 | 0.0018899 |  | 1499.287 | 1.3657 | 0.0015621
| 1499.1666 | 1.2818 | 0.0019306 |  | 1499.167 | 1.3655 | 0.0015919
| 1499.0461 | 1.2816 | 0.0019749 |  | 1499.046 | 1.3652 | 0.0016157
| 1498.9255 | 1.2815 | 0.0020184 |  | 1498.926 | 1.3649 | 0.0016355
| 1498.805 | 1.2813 | 0.0020565 |  | 1498.805 | 1.3646 | 0.0016556
| 1498.6845 | 1.2811 | 0.0020868 |  | 1498.684 | 1.3643 | 0.0016799
| 1498.5639 | 1.2809 | 0.0021098 |  | 1498.564 | 1.364 | 0.0017107
| 1498.4434 | 1.2807 | 0.0021286 |  | 1498.443 | 1.3637 | 0.0017469
| 1498.3229 | 1.2806 | 0.0021469 |  | 1498.323 | 1.3634 | 0.001785
| 1498.2023 | 1.2804 | 0.0021676 |  | 1498.202 | 1.3632 | 0.0018204
| 1498.0818 | 1.2801 | 0.0021922 |  | 1498.082 | 1.3629 | 0.0018498
| 1497.9613 | 1.2799 | 0.0022203 |  | 1497.961 | 1.3626 | 0.0018721
| 1497.8408 | 1.2797 | 0.0022504 |  | 1497.841 | 1.3623 | 0.0018888
| 1497.7202 | 1.2795 | 0.002282 |  | 1497.72 | 1.362 | 0.0019032
| 1497.5997 | 1.2793 | 0.0023153 |  | 1497.6 | 1.3616 | 0.00192
| 1497.4792 | 1.2791 | 0.0023524 |  | 1497.479 | 1.3613 | 0.0019432
| 1497.3586 | 1.2788 | 0.0023955 |  | 1497.359 | 1.3609 | 0.0019759
| 1497.2381 | 1.2786 | 0.002446 |  | 1497.238 | 1.3606 | 0.0020191
| 1497.1176 | 1.2784 | 0.002503 |  | 1497.118 | 1.3602 | 0.0020722
| 1496.997 | 1.2781 | 0.0025637 |  | 1496.997 | 1.3599 | 0.0021323
| 1496.8765 | 1.2779 | 0.002624 |  | 1496.876 | 1.3595 | 0.0021959
| 1496.756 | 1.2777 | 0.0026807 |  | 1496.756 | 1.3592 | 0.0022586
| 1496.6354 | 1.2774 | 0.0027321 |  | 1496.635 | 1.3588 | 0.0023173
| 1496.5149 | 1.2772 | 0.0027802 |  | 1496.515 | 1.3585 | 0.0023714
| 1496.3944 | 1.277 | 0.0028282 |  | 1496.394 | 1.3581 | 0.0024226
| 1496.2738 | 1.2767 | 0.0028806 |  | 1496.274 | 1.3578 | 0.0024743
| 1496.1533 | 1.2764 | 0.0029408 |  | 1496.153 | 1.3574 | 0.0025304
| 1496.0328 | 1.2761 | 0.0030093 |  | 1496.033 | 1.357 | 0.0025925
| 1495.9123 | 1.2759 | 0.0030848 |  | 1495.912 | 1.3566 | 0.0026599
| 1495.7917 | 1.2756 | 0.0031646 |  | 1495.792 | 1.3562 | 0.0027292
| 1495.6712 | 1.2753 | 0.0032467 |  | 1495.671 | 1.3559 | 0.0027972
| 1495.5507 | 1.275 | 0.0033309 |  | 1495.551 | 1.3555 | 0.0028619
| 1495.4301 | 1.2747 | 0.0034192 |  | 1495.43 | 1.3551 | 0.0029246
| 1495.3096 | 1.2744 | 0.0035147 |  | 1495.31 | 1.3547 | 0.0029895
| 1495.1891 | 1.2741 | 0.0036204 |  | 1495.189 | 1.3542 | 0.003061
| 1495.0685 | 1.2738 | 0.0037374 |  | 1495.069 | 1.3538 | 0.0031415
| 1494.948 | 1.2735 | 0.0038652 |  | 1494.948 | 1.3534 | 0.0032294
| 1494.8275 | 1.2732 | 0.0040017 |  | 1494.827 | 1.353 | 0.0033189
| 1494.7069 | 1.2729 | 0.0041448 |  | 1494.707 | 1.3526 | 0.003403
| 1494.5864 | 1.2726 | 0.0042936 |  | 1494.586 | 1.3522 | 0.0034764
| 1494.4659 | 1.2723 | 0.0044491 |  | 1494.466 | 1.3517 | 0.0035388
| 1494.3453 | 1.2719 | 0.0046138 |  | 1494.345 | 1.3513 | 0.0035954
| 1494.2248 | 1.2716 | 0.0047898 |  | 1494.225 | 1.3508 | 0.003655
| 1494.1043 | 1.2713 | 0.0049783 |  | 1494.104 | 1.3503 | 0.0037253
| 1493.9838 | 1.271 | 0.0051781 |  | 1493.984 | 1.3498 | 0.0038107
| 1493.8632 | 1.2706 | 0.005387 |  | 1493.863 | 1.3493 | 0.00391
| 1493.7427 | 1.2703 | 0.0056021 |  | 1493.743 | 1.3488 | 0.0040182
| 1493.6222 | 1.27 | 0.0058226 |  | 1493.622 | 1.3483 | 0.0041301
| 1493.5016 | 1.2697 | 0.0060493 |  | 1493.502 | 1.3477 | 0.0042438
| 1493.3811 | 1.2694 | 0.0062854 |  | 1493.381 | 1.3472 | 0.0043625
| 1493.2606 | 1.269 | 0.0065343 |  | 1493.261 | 1.3466 | 0.0044933
| 1493.14 | 1.2687 | 0.0067985 |  | 1493.14 | 1.3461 | 0.0046426
| 1493.0195 | 1.2684 | 0.0070778 |  | 1493.02 | 1.3455 | 0.0048133
| 1492.899 | 1.2681 | 0.0073697 |  | 1492.899 | 1.3449 | 0.0050021
| 1492.7784 | 1.2678 | 0.0076698 |  | 1492.778 | 1.3443 | 0.0052017
| 1492.6579 | 1.2675 | 0.0079745 |  | 1492.658 | 1.3438 | 0.0054038
| 1492.5374 | 1.2672 | 0.0082818 |  | 1492.537 | 1.3432 | 0.0056041
| 1492.4169 | 1.267 | 0.0085926 |  | 1492.417 | 1.3426 | 0.0058044
| 1492.2963 | 1.2667 | 0.0089092 |  | 1492.296 | 1.3421 | 0.0060103
| 1492.1758 | 1.2664 | 0.0092343 |  | 1492.176 | 1.3415 | 0.0062281
| 1492.0553 | 1.2661 | 0.0095694 |  | 1492.055 | 1.3409 | 0.0064596
| 1491.9347 | 1.2659 | 0.0099139 |  | 1491.935 | 1.3403 | 0.0066993
| 1491.8142 | 1.2656 | 0.0103 |  | 1491.814 | 1.3397 | 0.0069363
| 1491.6937 | 1.2654 | 0.0106 |  | 1491.694 | 1.3392 | 0.0071587
| 1491.5731 | 1.2651 | 0.011 |  | 1491.573 | 1.3386 | 0.0073593
| 1491.4526 | 1.2649 | 0.0114 |  | 1491.453 | 1.338 | 0.0075393
| 1491.3321 | 1.2647 | 0.0117 |  | 1491.332 | 1.3374 | 0.0077081
| 1491.2115 | 1.2644 | 0.0121 |  | 1491.212 | 1.3367 | 0.0078789
| 1491.091 | 1.2642 | 0.0125 |  | 1491.091 | 1.336 | 0.0080632
| 1490.9705 | 1.264 | 0.0129 |  | 1490.97 | 1.3353 | 0.0082656
| 1490.8499 | 1.2638 | 0.0134 |  | 1490.85 | 1.3346 | 0.0084841
| 1490.7294 | 1.2636 | 0.0138 |  | 1490.729 | 1.3338 | 0.0087127
| 1490.6089 | 1.2635 | 0.0142 |  | 1490.609 | 1.3331 | 0.0089475
| 1490.4884 | 1.2634 | 0.0146 |  | 1490.488 | 1.3323 | 0.0091905
| 1490.3678 | 1.2632 | 0.015 |  | 1490.368 | 1.3314 | 0.0094511
| 1490.2473 | 1.2631 | 0.0154 |  | 1490.247 | 1.3305 | 0.0097417
| 1490.1268 | 1.263 | 0.0159 |  | 1490.127 | 1.3296 | 0.0101
| 1490.0062 | 1.2629 | 0.0163 |  | 1490.006 | 1.3287 | 0.0105
| 1489.8857 | 1.2627 | 0.0167 |  | 1489.886 | 1.3277 | 0.0109
| 1489.7652 | 1.2626 | 0.0171 |  | 1489.765 | 1.3268 | 0.0113
| 1489.6446 | 1.2626 | 0.0175 |  | 1489.645 | 1.3259 | 0.0118
| 1489.5241 | 1.2625 | 0.0179 |  | 1489.524 | 1.3249 | 0.0124
| 1489.4036 | 1.2624 | 0.0183 |  | 1489.404 | 1.3239 | 0.0129
| 1489.283 | 1.2624 | 0.0187 |  | 1489.283 | 1.323 | 0.0136
| 1489.1625 | 1.2623 | 0.0191 |  | 1489.163 | 1.322 | 0.0142
| 1489.042 | 1.2623 | 0.0195 |  | 1489.042 | 1.3211 | 0.015
| 1488.9214 | 1.2622 | 0.0199 |  | 1488.921 | 1.3203 | 0.0158
| 1488.8009 | 1.2622 | 0.0203 |  | 1488.801 | 1.3195 | 0.0165
| 1488.6804 | 1.2621 | 0.0207 |  | 1488.68 | 1.3188 | 0.0173
| 1488.5599 | 1.2621 | 0.0211 |  | 1488.56 | 1.3181 | 0.018
| 1488.4393 | 1.2621 | 0.0214 |  | 1488.439 | 1.3175 | 0.0186
| 1488.3188 | 1.262 | 0.0218 |  | 1488.319 | 1.3168 | 0.0191
| 1488.1983 | 1.262 | 0.0222 |  | 1488.198 | 1.3161 | 0.0196
| 1488.0777 | 1.262 | 0.0226 |  | 1488.078 | 1.3154 | 0.0199
| 1487.9572 | 1.262 | 0.0229 |  | 1487.957 | 1.3145 | 0.0203
| 1487.8367 | 1.262 | 0.0233 |  | 1487.837 | 1.3135 | 0.0205
| 1487.7161 | 1.262 | 0.0237 |  | 1487.716 | 1.3124 | 0.0208
| 1487.5956 | 1.262 | 0.0241 |  | 1487.596 | 1.3112 | 0.0211
| 1487.4751 | 1.262 | 0.0244 |  | 1487.475 | 1.3098 | 0.0214
| 1487.3545 | 1.262 | 0.0248 |  | 1487.355 | 1.3082 | 0.0218
| 1487.234 | 1.262 | 0.0252 |  | 1487.234 | 1.3065 | 0.0223
| 1487.1135 | 1.262 | 0.0255 |  | 1487.113 | 1.3047 | 0.0229
| 1486.9929 | 1.2621 | 0.0259 |  | 1486.993 | 1.3028 | 0.0237
| 1486.8724 | 1.2621 | 0.0262 |  | 1486.872 | 1.3008 | 0.0246
| 1486.7519 | 1.2621 | 0.0266 |  | 1486.752 | 1.2988 | 0.0256
| 1486.6314 | 1.2621 | 0.0269 |  | 1486.631 | 1.2968 | 0.0267
| 1486.5108 | 1.2622 | 0.0273 |  | 1486.511 | 1.2946 | 0.028
| 1486.3903 | 1.2622 | 0.0276 |  | 1486.39 | 1.2925 | 0.0294
| 1486.2698 | 1.2622 | 0.028 |  | 1486.27 | 1.2902 | 0.031
| 1486.1492 | 1.2623 | 0.0283 |  | 1486.149 | 1.2879 | 0.0327
| 1486.0287 | 1.2623 | 0.0286 |  | 1486.029 | 1.2856 | 0.0345
| 1485.9082 | 1.2624 | 0.029 |  | 1485.908 | 1.2832 | 0.0365
| 1485.7876 | 1.2624 | 0.0293 |  | 1485.788 | 1.2808 | 0.0387
| 1485.6671 | 1.2625 | 0.0296 |  | 1485.667 | 1.2783 | 0.041
| 1485.5466 | 1.2625 | 0.0299 |  | 1485.547 | 1.2757 | 0.0434
| 1485.426 | 1.2626 | 0.0303 |  | 1485.426 | 1.273 | 0.046
| 1485.3055 | 1.2626 | 0.0306 |  | 1485.306 | 1.2701 | 0.0489
| 1485.185 | 1.2626 | 0.0309 |  | 1485.185 | 1.2671 | 0.052
| 1485.0644 | 1.2627 | 0.0312 |  | 1485.064 | 1.2638 | 0.0554
| 1484.9439 | 1.2628 | 0.0316 |  | 1484.944 | 1.2604 | 0.0593
| 1484.8234 | 1.2628 | 0.0319 |  | 1484.823 | 1.2567 | 0.0637
| 1484.7029 | 1.2629 | 0.0322 |  | 1484.703 | 1.2528 | 0.0686
| 1484.5823 | 1.2629 | 0.0325 |  | 1484.582 | 1.2488 | 0.0744
| 1484.4618 | 1.263 | 0.0329 |  | 1484.462 | 1.2446 | 0.0811
| 1484.3413 | 1.2631 | 0.0332 |  | 1484.341 | 1.2405 | 0.0889
| 1484.2207 | 1.2632 | 0.0335 |  | 1484.221 | 1.2365 | 0.098
| 1484.1002 | 1.2633 | 0.0338 |  | 1484.1 | 1.233 | 0.1087
| 1483.9797 | 1.2634 | 0.0341 |  | 1483.98 | 1.2304 | 0.121
| 1483.8591 | 1.2634 | 0.0344 |  | 1483.859 | 1.2291 | 0.1349
| 1483.7386 | 1.2635 | 0.0346 |  | 1483.739 | 1.2296 | 0.1506
| 1483.6181 | 1.2636 | 0.0349 |  | 1483.618 | 1.2325 | 0.1677
| 1483.4975 | 1.2636 | 0.0353 |  | 1483.498 | 1.2386 | 0.1859
| 1483.377 | 1.2637 | 0.0356 |  | 1483.377 | 1.2484 | 0.2044
| 1483.2565 | 1.2638 | 0.0359 |  | 1483.256 | 1.2623 | 0.2223
| 1483.136 | 1.2639 | 0.0362 |  | 1483.136 | 1.2804 | 0.2384
| 1483.0154 | 1.264 | 0.0365 |  | 1483.015 | 1.3024 | 0.2515
| 1482.8949 | 1.2641 | 0.0367 |  | 1482.895 | 1.3275 | 0.2604
| 1482.7744 | 1.2642 | 0.037 |  | 1482.774 | 1.3546 | 0.2641
| 1482.6538 | 1.2643 | 0.0373 |  | 1482.654 | 1.3821 | 0.2623
| 1482.5333 | 1.2644 | 0.0376 |  | 1482.533 | 1.4085 | 0.255
| 1482.4128 | 1.2645 | 0.0378 |  | 1482.413 | 1.4324 | 0.2428
| 1482.2922 | 1.2646 | 0.0381 |  | 1482.292 | 1.4527 | 0.2266
| 1482.1717 | 1.2647 | 0.0384 |  | 1482.172 | 1.4687 | 0.2079
| 1482.0512 | 1.2648 | 0.0386 |  | 1482.051 | 1.4802 | 0.1879
| 1481.9306 | 1.2649 | 0.0389 |  | 1481.931 | 1.4874 | 0.1677
| 1481.8101 | 1.265 | 0.0391 |  | 1481.81 | 1.4909 | 0.1483
| 1481.6896 | 1.2651 | 0.0394 |  | 1481.69 | 1.4913 | 0.1303
| 1481.569 | 1.2652 | 0.0397 |  | 1481.569 | 1.4894 | 0.1142
| 1481.4485 | 1.2653 | 0.0399 |  | 1481.449 | 1.4858 | 0.1
| 1481.328 | 1.2654 | 0.0402 |  | 1481.328 | 1.481 | 0.0877
| 1481.2075 | 1.2655 | 0.0405 |  | 1481.207 | 1.4756 | 0.0772
| 1481.0869 | 1.2656 | 0.0407 |  | 1481.087 | 1.4698 | 0.0683
| 1480.9664 | 1.2657 | 0.041 |  | 1480.966 | 1.464 | 0.0607
| 1480.8459 | 1.2658 | 0.0412 |  | 1480.846 | 1.4582 | 0.0543
| 1480.7253 | 1.2659 | 0.0415 |  | 1480.725 | 1.4526 | 0.0489
| 1480.6048 | 1.266 | 0.0417 |  | 1480.605 | 1.4472 | 0.0442
| 1480.4843 | 1.2662 | 0.042 |  | 1480.484 | 1.442 | 0.0402
| 1480.3637 | 1.2663 | 0.0422 |  | 1480.364 | 1.4371 | 0.0368
| 1480.2432 | 1.2664 | 0.0425 |  | 1480.243 | 1.4324 | 0.0339
| 1480.1227 | 1.2665 | 0.0427 |  | 1480.123 | 1.4279 | 0.0313
| 1480.0021 | 1.2666 | 0.043 |  | 1480.002 | 1.4237 | 0.029
| 1479.8816 | 1.2668 | 0.0432 |  | 1479.882 | 1.4196 | 0.0271
| 1479.7611 | 1.2669 | 0.0434 |  | 1479.761 | 1.4157 | 0.0254
| 1479.6405 | 1.267 | 0.0436 |  | 1479.641 | 1.412 | 0.0239
| 1479.52 | 1.2671 | 0.0439 |  | 1479.52 | 1.4084 | 0.0226
| 1479.3995 | 1.2672 | 0.0441 |  | 1479.399 | 1.405 | 0.0215
| 1479.279 | 1.2673 | 0.0443 |  | 1479.279 | 1.4018 | 0.0205
| 1479.1584 | 1.2674 | 0.0446 |  | 1479.158 | 1.3986 | 0.0195
| 1479.0379 | 1.2676 | 0.0448 |  | 1479.038 | 1.3956 | 0.0187
| 1478.9174 | 1.2677 | 0.0451 |  | 1478.917 | 1.3926 | 0.018
| 1478.7968 | 1.2678 | 0.0453 |  | 1478.797 | 1.3897 | 0.0173
| 1478.6763 | 1.268 | 0.0455 |  | 1478.676 | 1.3869 | 0.0168
| 1478.5558 | 1.2682 | 0.0457 |  | 1478.556 | 1.3841 | 0.0163
| 1478.4352 | 1.2683 | 0.0459 |  | 1478.435 | 1.3813 | 0.0159
| 1478.3147 | 1.2685 | 0.0461 |  | 1478.315 | 1.3787 | 0.0155
| 1478.1942 | 1.2686 | 0.0463 |  | 1478.194 | 1.376 | 0.0153
| 1478.0736 | 1.2688 | 0.0465 |  | 1478.074 | 1.3734 | 0.0151
| 1477.9531 | 1.269 | 0.0466 |  | 1477.953 | 1.3708 | 0.0149
| 1477.8326 | 1.2691 | 0.0468 |  | 1477.833 | 1.3682 | 0.0148
| 1477.712 | 1.2692 | 0.0469 |  | 1477.712 | 1.3656 | 0.0148
| 1477.5915 | 1.2694 | 0.0471 |  | 1477.592 | 1.3631 | 0.0148
| 1477.471 | 1.2695 | 0.0472 |  | 1477.471 | 1.3605 | 0.015
| 1477.3505 | 1.2696 | 0.0473 |  | 1477.35 | 1.358 | 0.0152
| 1477.2299 | 1.2698 | 0.0475 |  | 1477.23 | 1.3555 | 0.0155
| 1477.1094 | 1.2699 | 0.0476 |  | 1477.109 | 1.353 | 0.0158
| 1476.9889 | 1.2701 | 0.0477 |  | 1476.989 | 1.3505 | 0.0163
| 1476.8683 | 1.2702 | 0.0478 |  | 1476.868 | 1.3481 | 0.0168
| 1476.7478 | 1.2703 | 0.0479 |  | 1476.748 | 1.3456 | 0.0174
| 1476.6273 | 1.2705 | 0.048 |  | 1476.627 | 1.3432 | 0.0181
| 1476.5067 | 1.2706 | 0.048 |  | 1476.507 | 1.3409 | 0.0189
| 1476.3862 | 1.2707 | 0.048 |  | 1476.386 | 1.3386 | 0.0198
| 1476.2657 | 1.2708 | 0.0481 |  | 1476.266 | 1.3363 | 0.0208
| 1476.1451 | 1.2709 | 0.0481 |  | 1476.145 | 1.3342 | 0.0218
| 1476.0246 | 1.2709 | 0.0481 |  | 1476.025 | 1.3321 | 0.023
| 1475.9041 | 1.271 | 0.0481 |  | 1475.904 | 1.3301 | 0.0242
| 1475.7836 | 1.271 | 0.0481 |  | 1475.784 | 1.3282 | 0.0255
| 1475.663 | 1.271 | 0.0481 |  | 1475.663 | 1.3265 | 0.0268
| 1475.5425 | 1.271 | 0.048 |  | 1475.542 | 1.3249 | 0.0282
| 1475.422 | 1.271 | 0.048 |  | 1475.422 | 1.3235 | 0.0295
| 1475.3014 | 1.2709 | 0.048 |  | 1475.301 | 1.3222 | 0.0308
| 1475.1809 | 1.2709 | 0.0479 |  | 1475.181 | 1.3211 | 0.0319
| 1475.0604 | 1.2707 | 0.0478 |  | 1475.06 | 1.3201 | 0.0329
| 1474.9398 | 1.2706 | 0.0478 |  | 1474.94 | 1.3192 | 0.0336
| 1474.8193 | 1.2704 | 0.0477 |  | 1474.819 | 1.3182 | 0.0342
| 1474.6988 | 1.2702 | 0.0477 |  | 1474.699 | 1.3172 | 0.0345
| 1474.5782 | 1.2699 | 0.0476 |  | 1474.578 | 1.3161 | 0.0346
| 1474.4577 | 1.2696 | 0.0476 |  | 1474.458 | 1.3149 | 0.0346
| 1474.3372 | 1.2693 | 0.0477 |  | 1474.337 | 1.3134 | 0.0344
| 1474.2166 | 1.2689 | 0.0477 |  | 1474.217 | 1.3117 | 0.034
| 1474.0961 | 1.2685 | 0.0478 |  | 1474.096 | 1.3098 | 0.0335
| 1473.9756 | 1.2681 | 0.0479 |  | 1473.976 | 1.3075 | 0.0331
| 1473.8551 | 1.2677 | 0.0481 |  | 1473.855 | 1.3049 | 0.0326
| 1473.7345 | 1.2672 | 0.0483 |  | 1473.735 | 1.302 | 0.0323
| 1473.614 | 1.2668 | 0.0485 |  | 1473.614 | 1.2988 | 0.032
| 1473.4935 | 1.2663 | 0.0488 |  | 1473.493 | 1.2954 | 0.032
| 1473.3729 | 1.2658 | 0.0491 |  | 1473.373 | 1.2918 | 0.0321
| 1473.2524 | 1.2654 | 0.0495 |  | 1473.252 | 1.288 | 0.0323
| 1473.1319 | 1.2649 | 0.0499 |  | 1473.132 | 1.284 | 0.0327
| 1473.0113 | 1.2644 | 0.0503 |  | 1473.011 | 1.2798 | 0.0333
| 1472.8908 | 1.2639 | 0.0508 |  | 1472.891 | 1.2755 | 0.0341
| 1472.7703 | 1.2635 | 0.0513 |  | 1472.77 | 1.2709 | 0.035
| 1472.6497 | 1.263 | 0.0519 |  | 1472.65 | 1.2662 | 0.0361
| 1472.5292 | 1.2626 | 0.0525 |  | 1472.529 | 1.2613 | 0.0373
| 1472.4087 | 1.2621 | 0.0531 |  | 1472.409 | 1.2562 | 0.0387
| 1472.2881 | 1.2617 | 0.0539 |  | 1472.288 | 1.2509 | 0.0403
| 1472.1676 | 1.2614 | 0.0546 |  | 1472.168 | 1.2452 | 0.042
| 1472.0471 | 1.2611 | 0.0554 |  | 1472.047 | 1.2393 | 0.0439
| 1471.9266 | 1.2608 | 0.0562 |  | 1471.927 | 1.2329 | 0.046
| 1471.806 | 1.2605 | 0.057 |  | 1471.806 | 1.2262 | 0.0485
| 1471.6855 | 1.2603 | 0.0578 |  | 1471.685 | 1.219 | 0.0512
| 1471.565 | 1.2602 | 0.0587 |  | 1471.565 | 1.2113 | 0.0544
| 1471.4444 | 1.26 | 0.0595 |  | 1471.444 | 1.2032 | 0.058
| 1471.3239 | 1.2599 | 0.0604 |  | 1471.324 | 1.1944 | 0.0621
| 1471.2034 | 1.2598 | 0.0613 |  | 1471.203 | 1.185 | 0.0668
| 1471.0828 | 1.2598 | 0.0622 |  | 1471.083 | 1.1749 | 0.0723
| 1470.9623 | 1.2598 | 0.0631 |  | 1470.962 | 1.1639 | 0.0787
| 1470.8418 | 1.2598 | 0.064 |  | 1470.842 | 1.1521 | 0.0862
| 1470.7212 | 1.2599 | 0.0649 |  | 1470.721 | 1.1394 | 0.0952
| 1470.6007 | 1.26 | 0.0658 |  | 1470.601 | 1.1259 | 0.1059
| 1470.4802 | 1.2601 | 0.0666 |  | 1470.48 | 1.1116 | 0.1187
| 1470.3596 | 1.2603 | 0.0675 |  | 1470.36 | 1.0965 | 0.134
| 1470.2391 | 1.2604 | 0.0684 |  | 1470.239 | 1.0808 | 0.1524
| 1470.1186 | 1.2606 | 0.0693 |  | 1470.119 | 1.065 | 0.1745
| 1469.9981 | 1.2608 | 0.0701 |  | 1469.998 | 1.0495 | 0.2011
| 1469.8775 | 1.261 | 0.071 |  | 1469.878 | 1.0355 | 0.2329
| 1469.757 | 1.2613 | 0.0719 |  | 1469.757 | 1.0243 | 0.2703
| 1469.6365 | 1.2615 | 0.0727 |  | 1469.636 | 1.0175 | 0.3134
| 1469.5159 | 1.2618 | 0.0736 |  | 1469.516 | 1.0172 | 0.3617
| 1469.3954 | 1.2622 | 0.0744 |  | 1469.395 | 1.025 | 0.414
| 1469.2749 | 1.2625 | 0.0753 |  | 1469.275 | 1.0425 | 0.4688
| 1469.1543 | 1.2629 | 0.0761 |  | 1469.154 | 1.071 | 0.524
| 1469.0338 | 1.2633 | 0.0769 |  | 1469.034 | 1.1111 | 0.5769
| 1468.9133 | 1.2637 | 0.0777 |  | 1468.913 | 1.1631 | 0.6248
| 1468.7927 | 1.2642 | 0.0785 |  | 1468.793 | 1.2265 | 0.6645
| 1468.6722 | 1.2646 | 0.0793 |  | 1468.672 | 1.2998 | 0.6925
| 1468.5517 | 1.2651 | 0.08 |  | 1468.552 | 1.3803 | 0.7054
| 1468.4311 | 1.2656 | 0.0807 |  | 1468.431 | 1.4636 | 0.7009
| 1468.3106 | 1.266 | 0.0815 |  | 1468.311 | 1.5442 | 0.678
| 1468.1901 | 1.2665 | 0.0822 |  | 1468.19 | 1.6166 | 0.6383
| 1468.0696 | 1.267 | 0.0829 |  | 1468.07 | 1.6762 | 0.5854
| 1467.949 | 1.2675 | 0.0836 |  | 1467.949 | 1.7204 | 0.5244
| 1467.8285 | 1.268 | 0.0843 |  | 1467.828 | 1.7487 | 0.4604
| 1467.708 | 1.2685 | 0.0849 |  | 1467.708 | 1.7624 | 0.3979
| 1467.5874 | 1.2691 | 0.0856 |  | 1467.587 | 1.7641 | 0.3402
| 1467.4669 | 1.2696 | 0.0863 |  | 1467.467 | 1.7567 | 0.2893
| 1467.3464 | 1.2701 | 0.0869 |  | 1467.346 | 1.7431 | 0.2459
| 1467.2258 | 1.2707 | 0.0876 |  | 1467.226 | 1.7258 | 0.21
| 1467.1053 | 1.2713 | 0.0882 |  | 1467.105 | 1.7069 | 0.1807
| 1466.9848 | 1.2718 | 0.0888 |  | 1466.985 | 1.6877 | 0.1572
| 1466.8642 | 1.2724 | 0.0895 |  | 1466.864 | 1.6691 | 0.1382
| 1466.7437 | 1.273 | 0.0901 |  | 1466.744 | 1.6513 | 0.1228
| 1466.6232 | 1.2736 | 0.0907 |  | 1466.623 | 1.6347 | 0.1102
| 1466.5027 | 1.2743 | 0.0913 |  | 1466.503 | 1.619 | 0.0998
| 1466.3821 | 1.2749 | 0.0919 |  | 1466.382 | 1.6043 | 0.0913
| 1466.2616 | 1.2756 | 0.0925 |  | 1466.262 | 1.5904 | 0.0844
| 1466.1411 | 1.2762 | 0.0931 |  | 1466.141 | 1.5774 | 0.0787
| 1466.0205 | 1.2769 | 0.0936 |  | 1466.021 | 1.5652 | 0.0741
| 1465.9 | 1.2776 | 0.0942 |  | 1465.9 | 1.5537 | 0.0704
| 1465.7795 | 1.2782 | 0.0947 |  | 1465.779 | 1.5428 | 0.0675
| 1465.6589 | 1.2789 | 0.0952 |  | 1465.659 | 1.5324 | 0.0652
| 1465.5384 | 1.2796 | 0.0957 |  | 1465.538 | 1.5224 | 0.0635
| 1465.4179 | 1.2803 | 0.0962 |  | 1465.418 | 1.5126 | 0.0625
| 1465.2973 | 1.2809 | 0.0967 |  | 1465.297 | 1.5032 | 0.0621
| 1465.1768 | 1.2816 | 0.0972 |  | 1465.177 | 1.4939 | 0.0624
| 1465.0563 | 1.2823 | 0.0977 |  | 1465.056 | 1.485 | 0.0635
| 1464.9357 | 1.283 | 0.0982 |  | 1464.936 | 1.4763 | 0.0654
| 1464.8152 | 1.2837 | 0.0986 |  | 1464.815 | 1.4678 | 0.0681
| 1464.6947 | 1.2844 | 0.0991 |  | 1464.695 | 1.4596 | 0.0719
| 1464.5742 | 1.2852 | 0.0996 |  | 1464.574 | 1.452 | 0.077
| 1464.4536 | 1.2859 | 0.1001 |  | 1464.454 | 1.4454 | 0.0834
| 1464.3331 | 1.2867 | 0.1005 |  | 1464.333 | 1.4401 | 0.0913
| 1464.2126 | 1.2875 | 0.1009 |  | 1464.213 | 1.4369 | 0.1003
| 1464.092 | 1.2882 | 0.1013 |  | 1464.092 | 1.4364 | 0.1098
| 1463.9715 | 1.289 | 0.1017 |  | 1463.971 | 1.4387 | 0.1189
| 1463.851 | 1.2897 | 0.1021 |  | 1463.851 | 1.4439 | 0.1265
| 1463.7304 | 1.2905 | 0.1025 |  | 1463.73 | 1.4512 | 0.1317
| 1463.6099 | 1.2912 | 0.1029 |  | 1463.61 | 1.4598 | 0.1336
| 1463.4894 | 1.292 | 0.1033 |  | 1463.489 | 1.4683 | 0.1321
| 1463.3688 | 1.2928 | 0.1037 |  | 1463.369 | 1.4754 | 0.1274
| 1463.2483 | 1.2936 | 0.104 |  | 1463.248 | 1.4802 | 0.1204
| 1463.1278 | 1.2945 | 0.1044 |  | 1463.128 | 1.4822 | 0.1119
| 1463.0072 | 1.2953 | 0.1047 |  | 1463.007 | 1.4811 | 0.1032
| 1462.8867 | 1.2961 | 0.105 |  | 1462.887 | 1.4773 | 0.0951
| 1462.7662 | 1.297 | 0.1053 |  | 1462.766 | 1.4711 | 0.0883
| 1462.6457 | 1.2978 | 0.1056 |  | 1462.646 | 1.4631 | 0.0832
| 1462.5251 | 1.2986 | 0.1059 |  | 1462.525 | 1.4539 | 0.08
| 1462.4046 | 1.2994 | 0.1062 |  | 1462.405 | 1.4439 | 0.0787
| 1462.2841 | 1.3003 | 0.1065 |  | 1462.284 | 1.4333 | 0.0795
| 1462.1635 | 1.3011 | 0.1067 |  | 1462.164 | 1.4222 | 0.0824
| 1462.043 | 1.302 | 0.107 |  | 1462.043 | 1.4109 | 0.0875
| 1461.9225 | 1.3028 | 0.1072 |  | 1461.922 | 1.3996 | 0.0954
| 1461.8019 | 1.3037 | 0.1075 |  | 1461.802 | 1.3889 | 0.1063
| 1461.6814 | 1.3046 | 0.1077 |  | 1461.681 | 1.3794 | 0.1208
| 1461.5609 | 1.3055 | 0.1079 |  | 1461.561 | 1.3725 | 0.1391
| 1461.4403 | 1.3063 | 0.1081 |  | 1461.44 | 1.3697 | 0.1607
| 1461.3198 | 1.3072 | 0.1083 |  | 1461.32 | 1.3725 | 0.1848
| 1461.1993 | 1.3081 | 0.1084 |  | 1461.199 | 1.3823 | 0.2096
| 1461.0787 | 1.309 | 0.1086 |  | 1461.079 | 1.3996 | 0.2325
| 1460.9582 | 1.3098 | 0.1088 |  | 1460.958 | 1.4238 | 0.2507
| 1460.8377 | 1.3107 | 0.1089 |  | 1460.838 | 1.4531 | 0.2618
| 1460.7172 | 1.3116 | 0.109 |  | 1460.717 | 1.4847 | 0.2643
| 1460.5966 | 1.3125 | 0.1092 |  | 1460.597 | 1.5155 | 0.258
| 1460.4761 | 1.3134 | 0.1093 |  | 1460.476 | 1.5426 | 0.2439
| 1460.3556 | 1.3143 | 0.1094 |  | 1460.356 | 1.5638 | 0.2242
| 1460.235 | 1.3152 | 0.1095 |  | 1460.235 | 1.5782 | 0.2014
| 1460.1145 | 1.3161 | 0.1096 |  | 1460.114 | 1.5861 | 0.178
| 1459.994 | 1.317 | 0.1097 |  | 1459.994 | 1.5881 | 0.1557
| 1459.8734 | 1.3179 | 0.1098 |  | 1459.873 | 1.5858 | 0.1358
| 1459.7529 | 1.3189 | 0.1098 |  | 1459.753 | 1.5804 | 0.1188
| 1459.6324 | 1.3198 | 0.1099 |  | 1459.632 | 1.5729 | 0.1047
| 1459.5118 | 1.3208 | 0.1099 |  | 1459.512 | 1.5644 | 0.0933
| 1459.3913 | 1.3217 | 0.1099 |  | 1459.391 | 1.5551 | 0.0842
| 1459.2708 | 1.3226 | 0.1099 |  | 1459.271 | 1.5455 | 0.0772
| 1459.1502 | 1.3236 | 0.1099 |  | 1459.15 | 1.5357 | 0.072
| 1459.0297 | 1.3245 | 0.1098 |  | 1459.03 | 1.5258 | 0.0685
| 1458.9092 | 1.3254 | 0.1098 |  | 1458.909 | 1.5158 | 0.0668
| 1458.7887 | 1.3263 | 0.1097 |  | 1458.789 | 1.5059 | 0.0668
| 1458.6681 | 1.3272 | 0.1096 |  | 1458.668 | 1.4962 | 0.0688
| 1458.5476 | 1.3282 | 0.1095 |  | 1458.548 | 1.4869 | 0.0728
| 1458.4271 | 1.3291 | 0.1095 |  | 1458.427 | 1.4787 | 0.0792
| 1458.3065 | 1.33 | 0.1094 |  | 1458.307 | 1.472 | 0.0878
| 1458.186 | 1.3309 | 0.1093 |  | 1458.186 | 1.4678 | 0.0985
| 1458.0655 | 1.3318 | 0.1092 |  | 1458.065 | 1.4669 | 0.1108
| 1457.9449 | 1.3327 | 0.1091 |  | 1457.945 | 1.47 | 0.1236
| 1457.8244 | 1.3336 | 0.109 |  | 1457.824 | 1.4773 | 0.1355
| 1457.7039 | 1.3346 | 0.1088 |  | 1457.704 | 1.4887 | 0.145
| 1457.5833 | 1.3355 | 0.1087 |  | 1457.583 | 1.503 | 0.1508
| 1457.4628 | 1.3365 | 0.1085 |  | 1457.463 | 1.5189 | 0.1518
| 1457.3423 | 1.3374 | 0.1083 |  | 1457.342 | 1.5345 | 0.1481
| 1457.2218 | 1.3383 | 0.1081 |  | 1457.222 | 1.5482 | 0.14
| 1457.1012 | 1.3393 | 0.1079 |  | 1457.101 | 1.5589 | 0.1288
| 1456.9807 | 1.3402 | 0.1077 |  | 1456.981 | 1.5659 | 0.1157
| 1456.8602 | 1.3411 | 0.1075 |  | 1456.86 | 1.5693 | 0.1022
| 1456.7396 | 1.3421 | 0.1073 |  | 1456.74 | 1.5695 | 0.0894
| 1456.6191 | 1.343 | 0.107 |  | 1456.619 | 1.5672 | 0.0779
| 1456.4986 | 1.3439 | 0.1067 |  | 1456.499 | 1.5633 | 0.0682
| 1456.378 | 1.3449 | 0.1065 |  | 1456.378 | 1.5584 | 0.0601
| 1456.2575 | 1.3458 | 0.1062 |  | 1456.257 | 1.553 | 0.0536
| 1456.137 | 1.3467 | 0.1059 |  | 1456.137 | 1.5474 | 0.0484
| 1456.0164 | 1.3477 | 0.1055 |  | 1456.016 | 1.542 | 0.0443
| 1455.8959 | 1.3486 | 0.1052 |  | 1455.896 | 1.5367 | 0.0412
| 1455.7754 | 1.3495 | 0.1048 |  | 1455.775 | 1.5317 | 0.0387
| 1455.6548 | 1.3504 | 0.1045 |  | 1455.655 | 1.5269 | 0.0368
| 1455.5343 | 1.3513 | 0.1041 |  | 1455.534 | 1.5224 | 0.0353
| 1455.4138 | 1.3522 | 0.1037 |  | 1455.414 | 1.5182 | 0.0342
| 1455.2933 | 1.3532 | 0.1033 |  | 1455.293 | 1.5141 | 0.0334
| 1455.1727 | 1.3541 | 0.1029 |  | 1455.173 | 1.5101 | 0.0329
| 1455.0522 | 1.355 | 0.1025 |  | 1455.052 | 1.5062 | 0.0327
| 1454.9317 | 1.3559 | 0.102 |  | 1454.932 | 1.5024 | 0.0328
| 1454.8111 | 1.3568 | 0.1016 |  | 1454.811 | 1.4988 | 0.0333
| 1454.6906 | 1.3576 | 0.1011 |  | 1454.691 | 1.4953 | 0.0341
| 1454.5701 | 1.3585 | 0.1007 |  | 1454.57 | 1.4919 | 0.0353
| 1454.4495 | 1.3594 | 0.1002 |  | 1454.45 | 1.4888 | 0.0369
| 1454.329 | 1.3603 | 0.0997 |  | 1454.329 | 1.4859 | 0.039
| 1454.2085 | 1.3612 | 0.0992 |  | 1454.208 | 1.4835 | 0.0416
| 1454.0879 | 1.3621 | 0.0987 |  | 1454.088 | 1.4816 | 0.0446
| 1453.9674 | 1.363 | 0.0981 |  | 1453.967 | 1.4804 | 0.0481
| 1453.8469 | 1.3639 | 0.0975 |  | 1453.847 | 1.4802 | 0.0518
| 1453.7263 | 1.3648 | 0.0969 |  | 1453.726 | 1.481 | 0.0555
| 1453.6058 | 1.3657 | 0.0963 |  | 1453.606 | 1.483 | 0.0589
| 1453.4853 | 1.3665 | 0.0957 |  | 1453.485 | 1.486 | 0.0615
| 1453.3648 | 1.3674 | 0.095 |  | 1453.365 | 1.4897 | 0.0632
| 1453.2442 | 1.3682 | 0.0944 |  | 1453.244 | 1.494 | 0.0635
| 1453.1237 | 1.3691 | 0.0937 |  | 1453.124 | 1.4983 | 0.0626
| 1453.0032 | 1.3699 | 0.093 |  | 1453.003 | 1.5023 | 0.0604
| 1452.8826 | 1.3707 | 0.0923 |  | 1452.883 | 1.5056 | 0.0572
| 1452.7621 | 1.3715 | 0.0915 |  | 1452.762 | 1.5079 | 0.0531
| 1452.6416 | 1.3723 | 0.0908 |  | 1452.642 | 1.5093 | 0.0486
| 1452.521 | 1.3731 | 0.09 |  | 1452.521 | 1.5096 | 0.0439
| 1452.4005 | 1.3739 | 0.0892 |  | 1452.4 | 1.5089 | 0.0394
| 1452.28 | 1.3746 | 0.0884 |  | 1452.28 | 1.5074 | 0.0352
| 1452.1594 | 1.3754 | 0.0876 |  | 1452.159 | 1.5054 | 0.0315
| 1452.0389 | 1.3761 | 0.0868 |  | 1452.039 | 1.5028 | 0.0282
| 1451.9184 | 1.3768 | 0.0859 |  | 1451.918 | 1.5 | 0.0255
| 1451.7978 | 1.3775 | 0.0851 |  | 1451.798 | 1.497 | 0.0232
| 1451.6773 | 1.3782 | 0.0842 |  | 1451.677 | 1.494 | 0.0213
| 1451.5568 | 1.3789 | 0.0833 |  | 1451.557 | 1.4909 | 0.0198
| 1451.4363 | 1.3796 | 0.0823 |  | 1451.436 | 1.4877 | 0.0185
| 1451.3157 | 1.3802 | 0.0813 |  | 1451.316 | 1.4846 | 0.0176
| 1451.1952 | 1.3809 | 0.0804 |  | 1451.195 | 1.4815 | 0.0169
| 1451.0747 | 1.3814 | 0.0794 |  | 1451.075 | 1.4783 | 0.0164
| 1450.9541 | 1.382 | 0.0784 |  | 1450.954 | 1.4752 | 0.0161
| 1450.8336 | 1.3825 | 0.0774 |  | 1450.834 | 1.472 | 0.016
| 1450.7131 | 1.383 | 0.0763 |  | 1450.713 | 1.4689 | 0.0161
| 1450.5925 | 1.3835 | 0.0753 |  | 1450.593 | 1.4658 | 0.0164
| 1450.472 | 1.384 | 0.0743 |  | 1450.472 | 1.4626 | 0.0169
| 1450.3515 | 1.3844 | 0.0732 |  | 1450.351 | 1.4593 | 0.0176
| 1450.2309 | 1.3848 | 0.0722 |  | 1450.231 | 1.4561 | 0.0186
| 1450.1104 | 1.3852 | 0.0711 |  | 1450.11 | 1.4528 | 0.0198
| 1449.9899 | 1.3856 | 0.0701 |  | 1449.99 | 1.4496 | 0.0213
| 1449.8694 | 1.3859 | 0.069 |  | 1449.869 | 1.4463 | 0.023
| 1449.7488 | 1.3862 | 0.0679 |  | 1449.749 | 1.443 | 0.0251
| 1449.6283 | 1.3864 | 0.0668 |  | 1449.628 | 1.4398 | 0.0275
| 1449.5078 | 1.3867 | 0.0657 |  | 1449.508 | 1.4365 | 0.0303
| 1449.3872 | 1.3869 | 0.0646 |  | 1449.387 | 1.4333 | 0.0336
| 1449.2667 | 1.387 | 0.0635 |  | 1449.267 | 1.4302 | 0.0374
| 1449.1462 | 1.3872 | 0.0625 |  | 1449.146 | 1.4272 | 0.0418
| 1449.0256 | 1.3873 | 0.0614 |  | 1449.026 | 1.4246 | 0.0469
| 1448.9051 | 1.3873 | 0.0604 |  | 1448.905 | 1.4225 | 0.0528
| 1448.7846 | 1.3874 | 0.0593 |  | 1448.785 | 1.421 | 0.0593
| 1448.664 | 1.3874 | 0.0583 |  | 1448.664 | 1.4205 | 0.0665
| 1448.5435 | 1.3874 | 0.0573 |  | 1448.544 | 1.4211 | 0.0743
| 1448.423 | 1.3874 | 0.0563 |  | 1448.423 | 1.4231 | 0.0823
| 1448.3024 | 1.3874 | 0.0553 |  | 1448.302 | 1.4266 | 0.0904
| 1448.1819 | 1.3873 | 0.0543 |  | 1448.182 | 1.4318 | 0.098
| 1448.0614 | 1.3872 | 0.0533 |  | 1448.061 | 1.4386 | 0.1049
| 1447.9409 | 1.3871 | 0.0523 |  | 1447.941 | 1.4468 | 0.1104
| 1447.8203 | 1.387 | 0.0514 |  | 1447.82 | 1.4561 | 0.1143
| 1447.6998 | 1.3868 | 0.0505 |  | 1447.7 | 1.466 | 0.1164
| 1447.5793 | 1.3866 | 0.0496 |  | 1447.579 | 1.476 | 0.1164
| 1447.4587 | 1.3864 | 0.0487 |  | 1447.459 | 1.4856 | 0.1145
| 1447.3382 | 1.3862 | 0.0479 |  | 1447.338 | 1.4943 | 0.111
| 1447.2177 | 1.386 | 0.0471 |  | 1447.218 | 1.5019 | 0.1062
| 1447.0971 | 1.3858 | 0.0463 |  | 1447.097 | 1.5082 | 0.1005
| 1446.9766 | 1.3856 | 0.0455 |  | 1446.977 | 1.5132 | 0.0942
| 1446.8561 | 1.3854 | 0.0447 |  | 1446.856 | 1.5168 | 0.0877
| 1446.7355 | 1.3851 | 0.044 |  | 1446.736 | 1.5192 | 0.0812
| 1446.615 | 1.3849 | 0.0432 |  | 1446.615 | 1.5205 | 0.075
| 1446.4945 | 1.3847 | 0.0425 |  | 1446.494 | 1.5209 | 0.0692
| 1446.3739 | 1.3844 | 0.0418 |  | 1446.374 | 1.5207 | 0.0638
| 1446.2534 | 1.3841 | 0.0411 |  | 1446.253 | 1.5199 | 0.059
| 1446.1329 | 1.3839 | 0.0404 |  | 1446.133 | 1.5187 | 0.0547
| 1446.0124 | 1.3836 | 0.0398 |  | 1446.012 | 1.5172 | 0.0509
| 1445.8918 | 1.3833 | 0.0391 |  | 1445.892 | 1.5155 | 0.0475
| 1445.7713 | 1.383 | 0.0385 |  | 1445.771 | 1.5137 | 0.0445
| 1445.6508 | 1.3827 | 0.0379 |  | 1445.651 | 1.5117 | 0.0419
| 1445.5302 | 1.3824 | 0.0373 |  | 1445.53 | 1.5097 | 0.0397
| 1445.4097 | 1.3822 | 0.0368 |  | 1445.41 | 1.5076 | 0.0379
| 1445.2892 | 1.3819 | 0.0362 |  | 1445.289 | 1.5055 | 0.0364
| 1445.1686 | 1.3816 | 0.0357 |  | 1445.169 | 1.5035 | 0.0352
| 1445.0481 | 1.3814 | 0.0352 |  | 1445.048 | 1.5015 | 0.0344
| 1444.9276 | 1.3811 | 0.0346 |  | 1444.928 | 1.4996 | 0.0339
| 1444.807 | 1.3809 | 0.0341 |  | 1444.807 | 1.4978 | 0.0336
| 1444.6865 | 1.3806 | 0.0336 |  | 1444.687 | 1.4962 | 0.0336
| 1444.566 | 1.3804 | 0.0331 |  | 1444.566 | 1.4948 | 0.0339
| 1444.4454 | 1.3801 | 0.0326 |  | 1444.445 | 1.4936 | 0.0344
| 1444.3249 | 1.3799 | 0.0322 |  | 1444.325 | 1.4928 | 0.0351
| 1444.2044 | 1.3796 | 0.0317 |  | 1444.204 | 1.4922 | 0.0359
| 1444.0839 | 1.3794 | 0.0312 |  | 1444.084 | 1.4921 | 0.0367
| 1443.9633 | 1.3792 | 0.0308 |  | 1443.963 | 1.4923 | 0.0375
| 1443.8428 | 1.3789 | 0.0303 |  | 1443.843 | 1.493 | 0.0382
| 1443.7223 | 1.3787 | 0.0299 |  | 1443.722 | 1.4939 | 0.0385
| 1443.6017 | 1.3785 | 0.0295 |  | 1443.602 | 1.495 | 0.0386
| 1443.4812 | 1.3783 | 0.029 |  | 1443.481 | 1.4963 | 0.0383
| 1443.3607 | 1.3781 | 0.0286 |  | 1443.361 | 1.4976 | 0.0377
| 1443.2401 | 1.3779 | 0.0282 |  | 1443.24 | 1.4988 | 0.0367
| 1443.1196 | 1.3777 | 0.0277 |  | 1443.12 | 1.4999 | 0.0354
| 1442.9991 | 1.3775 | 0.0273 |  | 1442.999 | 1.5007 | 0.0338
| 1442.8785 | 1.3772 | 0.0269 |  | 1442.879 | 1.5013 | 0.032
| 1442.758 | 1.3771 | 0.0265 |  | 1442.758 | 1.5017 | 0.0302
| 1442.6375 | 1.3769 | 0.0261 |  | 1442.637 | 1.5017 | 0.0283
| 1442.5169 | 1.3767 | 0.0257 |  | 1442.517 | 1.5015 | 0.0265
| 1442.3964 | 1.3765 | 0.0253 |  | 1442.396 | 1.501 | 0.0248
| 1442.2759 | 1.3763 | 0.0248 |  | 1442.276 | 1.5004 | 0.0232
| 1442.1554 | 1.3761 | 0.0244 |  | 1442.155 | 1.4997 | 0.0218
| 1442.0348 | 1.3759 | 0.024 |  | 1442.035 | 1.499 | 0.0205
| 1441.9143 | 1.3757 | 0.0236 |  | 1441.914 | 1.4982 | 0.0193
| 1441.7938 | 1.3756 | 0.0232 |  | 1441.794 | 1.4973 | 0.0182
| 1441.6732 | 1.3754 | 0.0228 |  | 1441.673 | 1.4965 | 0.0172
| 1441.5527 | 1.3752 | 0.0224 |  | 1441.553 | 1.4956 | 0.0163
| 1441.4322 | 1.3751 | 0.022 |  | 1441.432 | 1.4947 | 0.0154
| 1441.3116 | 1.3749 | 0.0216 |  | 1441.312 | 1.4939 | 0.0147
| 1441.1911 | 1.3748 | 0.0212 |  | 1441.191 | 1.4931 | 0.014
| 1441.0706 | 1.3746 | 0.0207 |  | 1441.071 | 1.4923 | 0.0134
| 1440.95 | 1.3744 | 0.0203 |  | 1440.95 | 1.4915 | 0.0127
| 1440.8295 | 1.3742 | 0.0199 |  | 1440.83 | 1.4908 | 0.0121
| 1440.709 | 1.3741 | 0.0195 |  | 1440.709 | 1.4901 | 0.0116
| 1440.5885 | 1.3739 | 0.019 |  | 1440.588 | 1.4893 | 0.011
| 1440.4679 | 1.3737 | 0.0186 |  | 1440.468 | 1.4886 | 0.0105
| 1440.3474 | 1.3735 | 0.0181 |  | 1440.347 | 1.4878 | 0.01
| 1440.2269 | 1.3733 | 0.0177 |  | 1440.227 | 1.4871 | 0.0095126
| 1440.1063 | 1.3731 | 0.0172 |  | 1440.106 | 1.4864 | 0.0090688
| 1439.9858 | 1.3729 | 0.0168 |  | 1439.986 | 1.4857 | 0.0086394
| 1439.8653 | 1.3727 | 0.0163 |  | 1439.865 | 1.485 | 0.0082224
| 1439.7447 | 1.3725 | 0.0159 |  | 1439.745 | 1.4843 | 0.0078215
| 1439.6242 | 1.3723 | 0.0154 |  | 1439.624 | 1.4836 | 0.007443
| 1439.5037 | 1.3721 | 0.015 |  | 1439.504 | 1.4829 | 0.0070913
| 1439.3831 | 1.3718 | 0.0145 |  | 1439.383 | 1.4823 | 0.0067666
| 1439.2626 | 1.3716 | 0.014 |  | 1439.263 | 1.4816 | 0.006464
| 1439.1421 | 1.3713 | 0.0135 |  | 1439.142 | 1.4809 | 0.006177
| 1439.0215 | 1.3711 | 0.013 |  | 1439.022 | 1.4803 | 0.0059007
| 1438.901 | 1.3708 | 0.0126 |  | 1438.901 | 1.4797 | 0.0056346
| 1438.7805 | 1.3705 | 0.0121 |  | 1438.78 | 1.479 | 0.0053825
| 1438.66 | 1.3702 | 0.0116 |  | 1438.66 | 1.4784 | 0.0051493
| 1438.5394 | 1.3698 | 0.0112 |  | 1438.539 | 1.4778 | 0.0049376
| 1438.4189 | 1.3695 | 0.0107 |  | 1438.419 | 1.4772 | 0.0047451
| 1438.2984 | 1.3692 | 0.0103 |  | 1438.298 | 1.4766 | 0.0045658
| 1438.1778 | 1.3688 | 0.009798 |  | 1438.178 | 1.476 | 0.0043926
| 1438.0573 | 1.3685 | 0.0093457 |  | 1438.057 | 1.4754 | 0.0042212
| 1437.9368 | 1.3681 | 0.0089039 |  | 1437.937 | 1.4749 | 0.0040523
| 1437.8162 | 1.3677 | 0.0084742 |  | 1437.816 | 1.4743 | 0.0038904
| 1437.6957 | 1.3673 | 0.0080559 |  | 1437.696 | 1.4738 | 0.0037404
| 1437.5752 | 1.3668 | 0.0076469 |  | 1437.575 | 1.4732 | 0.0036046
| 1437.4546 | 1.3664 | 0.0072455 |  | 1437.455 | 1.4727 | 0.0034806
| 1437.3341 | 1.366 | 0.0068513 |  | 1437.334 | 1.4722 | 0.0033623
| 1437.2136 | 1.3655 | 0.0064664 |  | 1437.214 | 1.4717 | 0.0032439
| 1437.093 | 1.365 | 0.0060945 |  | 1437.093 | 1.4712 | 0.0031227
| 1436.9725 | 1.3646 | 0.0057394 |  | 1436.973 | 1.4707 | 0.0030014
| 1436.852 | 1.3641 | 0.0054034 |  | 1436.852 | 1.4702 | 0.0028854
| 1436.7315 | 1.3636 | 0.0050872 |  | 1436.731 | 1.4697 | 0.0027806
| 1436.6109 | 1.3631 | 0.0047889 |  | 1436.611 | 1.4692 | 0.0026883
| 1436.4904 | 1.3626 | 0.0045062 |  | 1436.49 | 1.4687 | 0.0026055
| 1436.3699 | 1.362 | 0.0042375 |  | 1436.37 | 1.4682 | 0.0025266
| 1436.2493 | 1.3615 | 0.0039835 |  | 1436.249 | 1.4677 | 0.0024476
| 1436.1288 | 1.361 | 0.0037467 |  | 1436.129 | 1.4672 | 0.0023694
| 1436.0083 | 1.3605 | 0.0035312 |  | 1436.008 | 1.4668 | 0.0022986
| 1435.8877 | 1.3599 | 0.0033403 |  | 1435.888 | 1.4663 | 0.0022436
| 1435.7672 | 1.3594 | 0.0031761 |  | 1435.767 | 1.4658 | 0.0022095
| 1435.6467 | 1.3588 | 0.0030381 |  | 1435.647 | 1.4653 | 0.0021941
| 1435.5261 | 1.3583 | 0.0029236 |  | 1435.526 | 1.4649 | 0.0021869
| 1435.4056 | 1.3578 | 0.002829 |  | 1435.406 | 1.4645 | 0.0021735
| 1435.2851 | 1.3573 | 0.0027508 |  | 1435.285 | 1.4641 | 0.0021422
| 1435.1645 | 1.3568 | 0.0026874 |  | 1435.165 | 1.4637 | 0.0020892
| 1435.044 | 1.3563 | 0.0026375 |  | 1435.044 | 1.4633 | 0.0020206
| 1434.9235 | 1.3558 | 0.0026012 |  | 1434.923 | 1.4629 | 0.0019491
| 1434.803 | 1.3554 | 0.0025782 |  | 1434.803 | 1.4624 | 0.0018874
| 1434.6824 | 1.3549 | 0.002567 |  | 1434.682 | 1.462 | 0.0018419
| 1434.5619 | 1.3545 | 0.0025659 |  | 1434.562 | 1.4616 | 0.0018107
| 1434.4414 | 1.3541 | 0.002573 |  | 1434.441 | 1.4611 | 0.0017852
| 1434.3208 | 1.3536 | 0.0025873 |  | 1434.321 | 1.4607 | 0.0017574
| 1434.2003 | 1.3532 | 0.0026094 |  | 1434.2 | 1.4602 | 0.0017246
| 1434.0798 | 1.3528 | 0.0026409 |  | 1434.08 | 1.4598 | 0.0016919
| 1433.9592 | 1.3524 | 0.0026843 |  | 1433.959 | 1.4593 | 0.0016696
| 1433.8387 | 1.352 | 0.0027406 |  | 1433.839 | 1.4588 | 0.0016659
| 1433.7182 | 1.3517 | 0.0028094 |  | 1433.718 | 1.4583 | 0.0016828
| 1433.5976 | 1.3513 | 0.0028879 |  | 1433.598 | 1.4578 | 0.0017137
| 1433.4771 | 1.351 | 0.0029716 |  | 1433.477 | 1.4573 | 0.0017479
| 1433.3566 | 1.3506 | 0.0030563 |  | 1433.357 | 1.4569 | 0.0017773
| 1433.236 | 1.3503 | 0.0031387 |  | 1433.236 | 1.4563 | 0.0018036
| 1433.1155 | 1.35 | 0.0032178 |  | 1433.116 | 1.4558 | 0.0018384
| 1432.995 | 1.3497 | 0.0032942 |  | 1432.995 | 1.4552 | 0.0018991
| 1432.8745 | 1.3495 | 0.0033697 |  | 1432.874 | 1.4545 | 0.0020014
| 1432.7539 | 1.3492 | 0.0034461 |  | 1432.754 | 1.4539 | 0.0021538
| 1432.6334 | 1.3489 | 0.0035246 |  | 1432.633 | 1.4531 | 0.0023598
| 1432.5129 | 1.3487 | 0.0036051 |  | 1432.513 | 1.4524 | 0.002628
| 1432.3923 | 1.3484 | 0.0036878 |  | 1432.392 | 1.4516 | 0.0029857
| 1432.2718 | 1.3482 | 0.0037723 |  | 1432.272 | 1.4507 | 0.0034861
| 1432.1513 | 1.3479 | 0.0038597 |  | 1432.151 | 1.4497 | 0.0042028
| 1432.0307 | 1.3477 | 0.0039512 |  | 1432.031 | 1.4489 | 0.0052091
| 1431.9102 | 1.3474 | 0.0040479 |  | 1431.91 | 1.4481 | 0.0065436
| 1431.7897 | 1.3472 | 0.0041494 |  | 1431.79 | 1.4477 | 0.0081773
| 1431.6691 | 1.347 | 0.0042535 |  | 1431.669 | 1.4478 | 0.01
| 1431.5486 | 1.3468 | 0.0043569 |  | 1431.549 | 1.4484 | 0.0118
| 1431.4281 | 1.3467 | 0.0044554 |  | 1431.428 | 1.4496 | 0.0133
| 1431.3076 | 1.3465 | 0.0045461 |  | 1431.308 | 1.4513 | 0.0144
| 1431.187 | 1.3463 | 0.0046283 |  | 1431.187 | 1.4532 | 0.0148
| 1431.0665 | 1.3462 | 0.004704 |  | 1431.066 | 1.4551 | 0.0146
| 1430.946 | 1.346 | 0.0047766 |  | 1430.946 | 1.4566 | 0.0137
| 1430.8254 | 1.3459 | 0.0048504 |  | 1430.825 | 1.4576 | 0.0125
| 1430.7049 | 1.3457 | 0.0049273 |  | 1430.705 | 1.458 | 0.0111
| 1430.5844 | 1.3456 | 0.0050073 |  | 1430.584 | 1.4578 | 0.0097701
| 1430.4638 | 1.3454 | 0.0050872 |  | 1430.464 | 1.4572 | 0.0087958
| 1430.3433 | 1.3453 | 0.0051629 |  | 1430.343 | 1.4564 | 0.0082655
| 1430.2228 | 1.3452 | 0.0052301 |  | 1430.223 | 1.4555 | 0.0082113
| 1430.1022 | 1.3451 | 0.0052869 |  | 1430.102 | 1.4548 | 0.0085792
| 1429.9817 | 1.345 | 0.0053335 |  | 1429.982 | 1.4543 | 0.0092478
| 1429.8612 | 1.3449 | 0.0053734 |  | 1429.861 | 1.4543 | 0.0101
| 1429.7406 | 1.3448 | 0.0054107 |  | 1429.741 | 1.4547 | 0.0108
| 1429.6201 | 1.3447 | 0.0054494 |  | 1429.62 | 1.4554 | 0.0114
| 1429.4996 | 1.3445 | 0.0054926 |  | 1429.5 | 1.4563 | 0.0117
| 1429.3791 | 1.3444 | 0.0055407 |  | 1429.379 | 1.4574 | 0.0116
| 1429.2585 | 1.3443 | 0.0055931 |  | 1429.259 | 1.4584 | 0.0112
| 1429.138 | 1.3442 | 0.005648 |  | 1429.138 | 1.4593 | 0.0105
| 1429.0175 | 1.3441 | 0.0057038 |  | 1429.017 | 1.4599 | 0.0095191
| 1428.8969 | 1.344 | 0.0057589 |  | 1428.897 | 1.4602 | 0.0084736
| 1428.7764 | 1.3439 | 0.0058129 |  | 1428.776 | 1.4603 | 0.0074304
| 1428.6559 | 1.3438 | 0.0058651 |  | 1428.656 | 1.4601 | 0.006465
| 1428.5353 | 1.3437 | 0.0059156 |  | 1428.535 | 1.4598 | 0.0056186
| 1428.4148 | 1.3437 | 0.0059644 |  | 1428.415 | 1.4594 | 0.0049009
| 1428.2943 | 1.3436 | 0.0060116 |  | 1428.294 | 1.459 | 0.0043004
| 1428.1737 | 1.3435 | 0.0060576 |  | 1428.174 | 1.4585 | 0.0037978
| 1428.0532 | 1.3435 | 0.006103 |  | 1428.053 | 1.458 | 0.0033756
| 1427.9327 | 1.3434 | 0.006148 |  | 1427.933 | 1.4575 | 0.0030224
| 1427.8121 | 1.3434 | 0.0061921 |  | 1427.812 | 1.4571 | 0.0027322
| 1427.6916 | 1.3433 | 0.0062342 |  | 1427.692 | 1.4566 | 0.0024998
| 1427.5711 | 1.3433 | 0.006272 |  | 1427.571 | 1.4562 | 0.0023173
| 1427.4506 | 1.3432 | 0.0063029 |  | 1427.451 | 1.4558 | 0.0021733
| 1427.33 | 1.3432 | 0.0063257 |  | 1427.33 | 1.4554 | 0.0020549
| 1427.2095 | 1.3432 | 0.00634 |  | 1427.209 | 1.4551 | 0.0019511
| 1427.089 | 1.3432 | 0.0063474 |  | 1427.089 | 1.4548 | 0.0018549
| 1426.9684 | 1.3432 | 0.0063509 |  | 1426.968 | 1.4545 | 0.0017642
| 1426.8479 | 1.3431 | 0.0063527 |  | 1426.848 | 1.4542 | 0.0016787
| 1426.7274 | 1.3431 | 0.0063544 |  | 1426.727 | 1.4539 | 0.0015982
| 1426.6068 | 1.3431 | 0.0063551 |  | 1426.607 | 1.4536 | 0.0015198
| 1426.4863 | 1.3431 | 0.006352 |  | 1426.486 | 1.4534 | 0.0014395
| 1426.3658 | 1.3431 | 0.0063416 |  | 1426.366 | 1.4532 | 0.0013525
| 1426.2452 | 1.3431 | 0.0063205 |  | 1426.245 | 1.4529 | 0.0012576
| 1426.1247 | 1.3431 | 0.0062873 |  | 1426.125 | 1.4527 | 0.0011567
| 1426.0042 | 1.3431 | 0.0062433 |  | 1426.004 | 1.4525 | 0.0010547
| 1425.8836 | 1.3431 | 0.0061919 |  | 1425.884 | 1.4522 | 0.00095662
| 1425.7631 | 1.3431 | 0.0061371 |  | 1425.763 | 1.452 | 0.00086596
| 1425.6426 | 1.343 | 0.0060828 |  | 1425.643 | 1.4517 | 0.00078294
| 1425.5221 | 1.343 | 0.0060306 |  | 1425.522 | 1.4515 | 0.00070558
| 1425.4015 | 1.343 | 0.0059804 |  | 1425.402 | 1.4512 | 0.00063195
| 1425.281 | 1.343 | 0.0059304 |  | 1425.281 | 1.451 | 0.0005621
| 1425.1605 | 1.3429 | 0.0058781 |  | 1425.16 | 1.4507 | 0.00049843
| 1425.0399 | 1.3429 | 0.0058221 |  | 1425.04 | 1.4505 | 0.00044464
| 1424.9194 | 1.3429 | 0.0057616 |  | 1424.919 | 1.4502 | 0.00040239
| 1424.7989 | 1.3429 | 0.005697 |  | 1424.799 | 1.45 | 0.00037068
| 1424.6783 | 1.3429 | 0.0056292 |  | 1424.678 | 1.4498 | 0.00034443
| 1424.5578 | 1.3429 | 0.0055587 |  | 1424.558 | 1.4495 | 0.00031704
| 1424.4373 | 1.3428 | 0.005485 |  | 1424.437 | 1.4493 | 0.00028323
| 1424.3167 | 1.3428 | 0.0054073 |  | 1424.317 | 1.4491 | 0.00024212
| 1424.1962 | 1.3428 | 0.0053243 |  | 1424.196 | 1.4489 | 0.00019754
| 1424.0757 | 1.3428 | 0.0052349 |  | 1424.076 | 1.4487 | 0.00015611
| 1423.9551 | 1.3428 | 0.005139 |  | 1423.955 | 1.4485 | 0.00012458
| 1423.8346 | 1.3428 | 0.0050371 |  | 1423.835 | 1.4482 | 0.00010583
| 1423.7141 | 1.3427 | 0.0049304 |  | 1423.714 | 1.448 | 9.7502e-05
| 1423.5936 | 1.3427 | 0.0048199 |  | 1423.594 | 1.4478 | 9.3322e-05
| 1423.473 | 1.3427 | 0.0047061 |  | 1423.473 | 1.4476 | 8.5828e-05
| 1423.3525 | 1.3426 | 0.0045895 |  | 1423.352 | 1.4475 | 6.9583e-05
| 1423.232 | 1.3426 | 0.0044699 |  | 1423.232 | 1.4473 | 4.3514e-05
| 1423.1114 | 1.3425 | 0.0043473 |  | 1423.111 | 1.4471 | 1.1015e-05
| 1422.9909 | 1.3425 | 0.004222 |  | 1422.991 | 1.4469 | -2.2379e-05
| 1422.8704 | 1.3424 | 0.0040942 |  | 1422.87 | 1.4467 | -5.1733e-05
| 1422.7498 | 1.3424 | 0.0039642 |  | 1422.75 | 1.4465 | -7.4029e-05
| 1422.6293 | 1.3423 | 0.003832 |  | 1422.629 | 1.4463 | -8.9352e-05
| 1422.5088 | 1.3422 | 0.0036976 |  | 1422.509 | 1.4461 | -9.9768e-05
| 1422.3882 | 1.3422 | 0.0035611 |  | 1422.388 | 1.4459 | -0.00010727
| 1422.2677 | 1.3421 | 0.0034231 |  | 1422.268 | 1.4457 | -0.00011262
| 1422.1472 | 1.342 | 0.0032851 |  | 1422.147 | 1.4455 | -0.00011479
| 1422.0267 | 1.3419 | 0.0031495 |  | 1422.027 | 1.4453 | -0.00011224
| 1421.9061 | 1.3418 | 0.0030185 |  | 1421.906 | 1.4451 | -0.00010393
| 1421.7856 | 1.3416 | 0.0028943 |  | 1421.786 | 1.4449 | -8.943e-05
| 1421.6651 | 1.3415 | 0.002778 |  | 1421.665 | 1.4448 | -6.9719e-05
| 1421.5445 | 1.3414 | 0.0026691 |  | 1421.545 | 1.4446 | -4.604e-05
| 1421.424 | 1.3413 | 0.0025663 |  | 1421.424 | 1.4444 | -1.8823e-05
| 1421.3035 | 1.3411 | 0.0024673 |  | 1421.303 | 1.4442 | 1.2209e-05
| 1421.1829 | 1.341 | 0.0023699 |  | 1421.183 | 1.4441 | 4.8003e-05
| 1421.0624 | 1.3409 | 0.0022728 |  | 1421.062 | 1.4439 | 8.9018e-05
| 1420.9419 | 1.3408 | 0.0021756 |  | 1420.942 | 1.4437 | 0.00013492
| 1420.8213 | 1.3407 | 0.0020787 |  | 1420.821 | 1.4436 | 0.00018378
| 1420.7008 | 1.3405 | 0.0019827 |  | 1420.701 | 1.4434 | 0.00023305
| 1420.5803 | 1.3404 | 0.0018885 |  | 1420.58 | 1.4433 | 0.00028033
| 1420.4597 | 1.3403 | 0.0017964 |  | 1420.46 | 1.4432 | 0.00032402
| 1420.3392 | 1.3401 | 0.001706 |  | 1420.339 | 1.4431 | 0.00036348
| 1420.2187 | 1.34 | 0.0016174 |  | 1420.219 | 1.443 | 0.00039896
| 1420.0982 | 1.3399 | 0.0015307 |  | 1420.098 | 1.4429 | 0.00043028
| 1419.9776 | 1.3397 | 0.0014468 |  | 1419.978 | 1.4428 | 0.00045648
| 1419.8571 | 1.3396 | 0.0013671 |  | 1419.857 | 1.4427 | 0.00047674
| 1419.7366 | 1.3394 | 0.0012938 |  | 1419.737 | 1.4426 | 0.00049008
| 1419.616 | 1.3393 | 0.0012285 |  | 1419.616 | 1.4425 | 0.00049674
| 1419.4955 | 1.3391 | 0.0011723 |  | 1419.495 | 1.4424 | 0.00049823
| 1419.375 | 1.339 | 0.0011254 |  | 1419.375 | 1.4423 | 0.00049605
| 1419.2544 | 1.3388 | 0.001086 |  | 1419.254 | 1.4422 | 0.00049187
| 1419.1339 | 1.3387 | 0.0010514 |  | 1419.134 | 1.4422 | 0.00048582
| 1419.0134 | 1.3386 | 0.0010181 |  | 1419.013 | 1.4421 | 0.00047637
| 1418.8928 | 1.3385 | 0.00098247 |  | 1418.893 | 1.442 | 0.00046169
| 1418.7723 | 1.3383 | 0.00094158 |  | 1418.772 | 1.4419 | 0.00044092
| 1418.6518 | 1.3382 | 0.00089411 |  | 1418.652 | 1.4418 | 0.00041438
| 1418.5312 | 1.3381 | 0.00084053 |  | 1418.531 | 1.4417 | 0.00038423
| 1418.4107 | 1.338 | 0.00078285 |  | 1418.411 | 1.4416 | 0.00035351
| 1418.2902 | 1.3379 | 0.00072415 |  | 1418.29 | 1.4415 | 0.00032389
| 1418.1697 | 1.3378 | 0.00066732 |  | 1418.17 | 1.4414 | 0.00029524
| 1418.0491 | 1.3376 | 0.00061445 |  | 1418.049 | 1.4413 | 0.00026527
| 1417.9286 | 1.3375 | 0.00056605 |  | 1417.929 | 1.4412 | 0.00023116
| 1417.8081 | 1.3374 | 0.00052103 |  | 1417.808 | 1.4411 | 0.00019173
| 1417.6875 | 1.3372 | 0.0004778 |  | 1417.688 | 1.441 | 0.0001481
| 1417.567 | 1.3371 | 0.00043475 |  | 1417.567 | 1.4409 | 0.00010487
| 1417.4465 | 1.337 | 0.0003915 |  | 1417.446 | 1.4407 | 6.7674e-05
| 1417.3259 | 1.3368 | 0.00034965 |  | 1417.326 | 1.4406 | 4.0828e-05
| 1417.2054 | 1.3367 | 0.00031133 |  | 1417.205 | 1.4405 | 2.4998e-05
| 1417.0849 | 1.3365 | 0.00027952 |  | 1417.085 | 1.4403 | 1.6514e-05
| 1416.9643 | 1.3364 | 0.00025567 |  | 1416.964 | 1.4402 | 9.2413e-06
| 1416.8438 | 1.3363 | 0.00023999 |  | 1416.844 | 1.4401 | -3.4127e-06
| 1416.7233 | 1.3361 | 0.00023081 |  | 1416.723 | 1.44 | -2.468e-05
| 1416.6027 | 1.336 | 0.00022529 |  | 1416.603 | 1.4399 | -5.3492e-05
| 1416.4822 | 1.3359 | 0.00022079 |  | 1416.482 | 1.4398 | -8.5235e-05
| 1416.3617 | 1.3358 | 0.00021534 |  | 1416.362 | 1.4396 | -0.00011383
| 1416.2412 | 1.3356 | 0.00020873 |  | 1416.241 | 1.4395 | -0.00013526
| 1416.1206 | 1.3355 | 0.00020118 |  | 1416.121 | 1.4394 | -0.00014883
| 1416.0001 | 1.3354 | 0.00019327 |  | 1416 | 1.4392 | -0.00015774
| 1415.8796 | 1.3353 | 0.00018443 |  | 1415.88 | 1.4391 | -0.00016698
| 1415.759 | 1.3352 | 0.00017321 |  | 1415.759 | 1.439 | -0.00018078
| 1415.6385 | 1.3351 | 0.00015716 |  | 1415.638 | 1.4389 | -0.00020073
| 1415.518 | 1.335 | 0.00013451 |  | 1415.518 | 1.4388 | -0.00022469
| 1415.3974 | 1.3349 | 0.0001052 |  | 1415.397 | 1.4386 | -0.0002488
| 1415.2769 | 1.3348 | 7.1127e-05 |  | 1415.277 | 1.4385 | -0.00026874
| 1415.1564 | 1.3347 | 3.6502e-05 |  | 1415.156 | 1.4384 | -0.0002815
| 1415.0358 | 1.3346 | 6.0443e-06 |  | 1415.036 | 1.4382 | -0.00028632
| 1414.9153 | 1.3345 | -1.6349e-05 |  | 1414.915 | 1.4381 | -0.00028319
| 1414.7948 | 1.3344 | -2.943e-05 |  | 1414.795 | 1.4379 | -0.0002722
| 1414.6743 | 1.3342 | -3.4752e-05 |  | 1414.674 | 1.4378 | -0.00025296
| 1414.5537 | 1.3341 | -3.5945e-05 |  | 1414.554 | 1.4376 | -0.0002248
| 1414.4332 | 1.334 | -3.7296e-05 |  | 1414.433 | 1.4375 | -0.0001877
| 1414.3127 | 1.3339 | -4.2351e-05 |  | 1414.313 | 1.4374 | -0.0001441
| 1414.1921 | 1.3338 | -5.2124e-05 |  | 1414.192 | 1.4373 | -9.8922e-05
| 1414.0716 | 1.3337 | -6.5492e-05 |  | 1414.072 | 1.4372 | -5.8423e-05
| 1413.9511 | 1.3336 | -8.0068e-05 |  | 1413.951 | 1.4371 | -2.7981e-05
| 1413.8305 | 1.3335 | -9.2661e-05 |  | 1413.831 | 1.437 | -9.5329e-06
| 1413.71 | 1.3334 | -0.00010182 |  | 1413.71 | 1.4369 | -1.0256e-06
| 1413.5895 | 1.3333 | -0.00010669 |  | 1413.589 | 1.4369 | 3.2682e-06
| 1413.4689 | 1.3332 | -0.00010836 |  | 1413.469 | 1.4368 | 9.8063e-06
| 1413.3484 | 1.333 | -0.00010773 |  | 1413.348 | 1.4367 | 2.2763e-05
| 1413.2279 | 1.3329 | -0.0001055 |  | 1413.228 | 1.4366 | 4.1425e-05
| 1413.1073 | 1.3328 | -0.00010162 |  | 1413.107 | 1.4365 | 6.1757e-05
| 1412.9868 | 1.3327 | -9.5368e-05 |  | 1412.987 | 1.4364 | 7.655e-05
| 1412.8663 | 1.3326 | -8.5946e-05 |  | 1412.866 | 1.4363 | 8.0527e-05
| 1412.7458 | 1.3325 | -7.3084e-05 |  | 1412.746 | 1.4363 | 7.2824e-05
| 1412.6252 | 1.3324 | -5.7407e-05 |  | 1412.625 | 1.4362 | 5.7514e-05
| 1412.5047 | 1.3323 | -3.985e-05 |  | 1412.505 | 1.4361 | 4.2276e-05
| 1412.3842 | 1.3322 | -2.1195e-05 |  | 1412.384 | 1.436 | 3.5824e-05
| 1412.2636 | 1.3321 | -2.1022e-06 |  | 1412.264 | 1.4358 | 4.4273e-05
| 1412.1431 | 1.3321 | 1.7428e-05 |  | 1412.143 | 1.4357 | 6.8925e-05
| 1412.0226 | 1.332 | 3.7507e-05 |  | 1412.023 | 1.4356 | 0.00010623
| 1411.902 | 1.3319 | 5.7475e-05 |  | 1411.902 | 1.4355 | 0.0001494
| 1411.7815 | 1.3318 | 7.5961e-05 |  | 1411.781 | 1.4355 | 0.00019104
| 1411.661 | 1.3318 | 9.0109e-05 |  | 1411.661 | 1.4354 | 0.00022545
| 1411.5404 | 1.3317 | 9.7378e-05 |  | 1411.54 | 1.4354 | 0.00024907
| 1411.4199 | 1.3317 | 9.5529e-05 |  | 1411.42 | 1.4353 | 0.00026152
| 1411.2994 | 1.3316 | 8.4723e-05 |  | 1411.299 | 1.4353 | 0.00026359
| 1411.1788 | 1.3315 | 6.6872e-05 |  | 1411.179 | 1.4352 | 0.00025639
| 1411.0583 | 1.3315 | 4.5881e-05 |  | 1411.058 | 1.4352 | 0.00024113
| 1410.9378 | 1.3314 | 2.5752e-05 |  | 1410.938 | 1.4351 | 0.00021954
| 1410.8173 | 1.3313 | 1.0124e-05 |  | 1410.817 | 1.435 | 0.0001935
| 1410.6967 | 1.3312 | 2.7743e-07 |  | 1410.697 | 1.435 | 0.00016572
| 1410.5762 | 1.3311 | -4.2779e-06 |  | 1410.576 | 1.4349 | 0.00013926
| 1410.4557 | 1.331 | -5.2385e-06 |  | 1410.456 | 1.4348 | 0.00011695
| 1410.3351 | 1.331 | -4.8283e-06 |  | 1410.335 | 1.4347 | 0.00010057
| 1410.2146 | 1.3309 | -4.3388e-06 |  | 1410.215 | 1.4346 | 9.0353e-05
| 1410.0941 | 1.3308 | -3.6905e-06 |  | 1410.094 | 1.4346 | 8.4982e-05
| 1409.9735 | 1.3307 | -2.5332e-06 |  | 1409.974 | 1.4345 | 8.2242e-05
| 1409.853 | 1.3307 | -5.547e-07 |  | 1409.853 | 1.4344 | 8.0112e-05
| 1409.7325 | 1.3306 | 1.7366e-06 |  | 1409.732 | 1.4343 | 7.6321e-05
| 1409.6119 | 1.3305 | 2.6989e-06 |  | 1409.612 | 1.4343 | 6.9292e-05
| 1409.4914 | 1.3304 | 3.3287e-07 |  | 1409.491 | 1.4342 | 5.7437e-05
| 1409.3709 | 1.3304 | -6.7016e-06 |  | 1409.371 | 1.4341 | 3.9765e-05
| 1409.2503 | 1.3303 | -1.7384e-05 |  | 1409.25 | 1.4341 | 1.6056e-05
| 1409.1298 | 1.3302 | -2.9082e-05 |  | 1409.13 | 1.434 | -1.3345e-05
| 1409.0093 | 1.3301 | -3.679e-05 |  | 1409.009 | 1.4339 | -4.6871e-05
| 1408.8888 | 1.33 | -3.6066e-05 |  | 1408.889 | 1.4338 | -8.1757e-05
| 1408.7682 | 1.3299 | -2.4168e-05 |  | 1408.768 | 1.4338 | -0.00011553
| 1408.6477 | 1.3299 | -2.2659e-06 |  | 1408.648 | 1.4337 | -0.00014582
| 1408.5272 | 1.3298 | 2.4934e-05 |  | 1408.527 | 1.4336 | -0.00017144
| 1408.4066 | 1.3297 | 5.0342e-05 |  | 1408.407 | 1.4335 | -0.00019277
| 1408.2861 | 1.3297 | 6.6769e-05 |  | 1408.286 | 1.4334 | -0.00021054
| 1408.1656 | 1.3296 | 6.907e-05 |  | 1408.166 | 1.4333 | -0.00022591
| 1408.045 | 1.3296 | 5.6266e-05 |  | 1408.045 | 1.4332 | -0.00023886
| 1407.9245 | 1.3296 | 3.1881e-05 |  | 1407.925 | 1.4331 | -0.00024867
| 1407.804 | 1.3295 | 2.274e-06 |  | 1407.804 | 1.433 | -0.00025437
| 1407.6834 | 1.3294 | -2.53e-05 |  | 1407.683 | 1.4329 | -0.00025581
| 1407.5629 | 1.3293 | -4.5105e-05 |  | 1407.563 | 1.4328 | -0.00025399
| 1407.4424 | 1.3292 | -5.4509e-05 |  | 1407.442 | 1.4327 | -0.00025152
| 1407.3218 | 1.3291 | -5.3631e-05 |  | 1407.322 | 1.4326 | -0.00025134
| 1407.2013 | 1.3291 | -4.5961e-05 |  | 1407.201 | 1.4325 | -0.00025565
| 1407.0808 | 1.329 | -3.4673e-05 |  | 1407.081 | 1.4325 | -0.00026527
| 1406.9603 | 1.3289 | -2.2756e-05 |  | 1406.96 | 1.4324 | -0.00027862
| 1406.8397 | 1.3288 | -1.15e-05 |  | 1406.84 | 1.4323 | -0.00029326
| 1406.7192 | 1.3288 | -9.5375e-07 |  | 1406.719 | 1.4322 | -0.00030609
| 1406.5987 | 1.3287 | 9.9931e-06 |  | 1406.599 | 1.4321 | -0.00031571
| 1406.4781 | 1.3286 | 2.149e-05 |  | 1406.478 | 1.432 | -0.00032153
| 1406.3576 | 1.3286 | 3.3069e-05 |  | 1406.358 | 1.4319 | -0.00032425
| 1406.2371 | 1.3285 | 4.3588e-05 |  | 1406.237 | 1.4318 | -0.00032453
| 1406.1165 | 1.3285 | 5.1515e-05 |  | 1406.117 | 1.4317 | -0.00032253
| 1405.996 | 1.3284 | 5.626e-05 |  | 1405.996 | 1.4316 | -0.00031729
| 1405.8755 | 1.3284 | 5.8177e-05 |  | 1405.875 | 1.4316 | -0.00030839
| 1405.7549 | 1.3283 | 5.8872e-05 |  | 1405.755 | 1.4315 | -0.00029561
| 1405.6344 | 1.3282 | 6.0354e-05 |  | 1405.634 | 1.4314 | -0.00028103
| 1405.5139 | 1.3282 | 6.4277e-05 |  | 1405.514 | 1.4313 | -0.00026756
| 1405.3934 | 1.3281 | 7.0558e-05 |  | 1405.393 | 1.4312 | -0.00025887
| 1405.2728 | 1.3281 | 7.8381e-05 |  | 1405.273 | 1.4312 | -0.00025675
| 1405.1523 | 1.328 | 8.5138e-05 |  | 1405.152 | 1.4311 | -0.0002609
| 1405.0318 | 1.328 | 8.8198e-05 |  | 1405.032 | 1.431 | -0.00026781
| 1404.9112 | 1.3279 | 8.4842e-05 |  | 1404.911 | 1.431 | -0.00027355
| 1404.7907 | 1.3279 | 7.3891e-05 |  | 1404.791 | 1.4309 | -0.0002748
| 1404.6702 | 1.3279 | 5.4908e-05 |  | 1404.67 | 1.4308 | -0.00027144
| 1404.5496 | 1.3278 | 2.8991e-05 |  | 1404.55 | 1.4307 | -0.00026631
| 1404.4291 | 1.3278 | -2.1299e-06 |  | 1404.429 | 1.4307 | -0.0002649
| 1404.3086 | 1.3277 | -3.5729e-05 |  | 1404.309 | 1.4306 | -0.00027194
| 1404.188 | 1.3276 | -6.8317e-05 |  | 1404.188 | 1.4305 | -0.00028992
| 1404.0675 | 1.3275 | -9.5706e-05 |  | 1404.068 | 1.4305 | -0.00031706
| 1403.947 | 1.3274 | -0.00011385 |  | 1403.947 | 1.4304 | -0.00034819
| 1403.8264 | 1.3273 | -0.00011896 |  | 1403.826 | 1.4303 | -0.00037727
| 1403.7059 | 1.3272 | -0.00010954 |  | 1403.706 | 1.4302 | -0.00039917
| 1403.5854 | 1.3271 | -8.6294e-05 |  | 1403.585 | 1.4301 | -0.00041214
| 1403.4649 | 1.3271 | -5.3105e-05 |  | 1403.465 | 1.43 | -0.00041776
| 1403.3443 | 1.327 | -1.6125e-05 |  | 1403.344 | 1.4299 | -0.00041985
| 1403.2238 | 1.3269 | 1.7986e-05 |  | 1403.224 | 1.4298 | -0.00042169
| 1403.1033 | 1.3269 | 4.3513e-05 |  | 1403.103 | 1.4297 | -0.00042417
| 1402.9827 | 1.3269 | 5.7815e-05 |  | 1402.983 | 1.4296 | -0.00042549
| 1402.8622 | 1.3268 | 6.147e-05 |  | 1402.862 | 1.4295 | -0.00042142
| 1402.7417 | 1.3268 | 5.7987e-05 |  | 1402.742 | 1.4294 | -0.00040843
| 1402.6211 | 1.3267 | 5.2179e-05 |  | 1402.621 | 1.4293 | -0.00038471
| 1402.5006 | 1.3267 | 4.8338e-05 |  | 1402.501 | 1.4292 | -0.00035175
| 1402.3801 | 1.3266 | 4.8325e-05 |  | 1402.38 | 1.4291 | -0.00031363
| 1402.2595 | 1.3266 | 5.1548e-05 |  | 1402.26 | 1.4291 | -0.00027585
| 1402.139 | 1.3265 | 5.5759e-05 |  | 1402.139 | 1.429 | -0.00024334
| 1402.0185 | 1.3265 | 5.7993e-05 |  | 1402.018 | 1.4289 | -0.00021847
| 1401.8979 | 1.3264 | 5.6679e-05 |  | 1401.898 | 1.4289 | -0.00020204
| 1401.7774 | 1.3264 | 5.2211e-05 |  | 1401.777 | 1.4288 | -0.00019287
| 1401.6569 | 1.3263 | 4.683e-05 |  | 1401.657 | 1.4288 | -0.00018925
| 1401.5364 | 1.3262 | 4.3417e-05 |  | 1401.536 | 1.4287 | -0.00019042
| 1401.4158 | 1.3262 | 4.4786e-05 |  | 1401.416 | 1.4287 | -0.0001959
| 1401.2953 | 1.3261 | 5.1962e-05 |  | 1401.295 | 1.4286 | -0.0002054
| 1401.1748 | 1.3261 | 6.443e-05 |  | 1401.175 | 1.4285 | -0.00021823
| 1401.0542 | 1.326 | 8.0612e-05 |  | 1401.054 | 1.4285 | -0.00023196
| 1400.9337 | 1.3259 | 9.7865e-05 |  | 1400.934 | 1.4284 | -0.00024375
| 1400.8132 | 1.3259 | 0.00011414 |  | 1400.813 | 1.4283 | -0.00025007
| 1400.6926 | 1.3259 | 0.00012729 |  | 1400.693 | 1.4282 | -0.00024812
| 1400.5721 | 1.3258 | 0.00013554 |  | 1400.572 | 1.4281 | -0.00023628
| 1400.4516 | 1.3258 | 0.00013704 |  | 1400.452 | 1.428 | -0.00021465
| 1400.331 | 1.3258 | 0.00012989 |  | 1400.331 | 1.4279 | -0.00018467
| 1400.2105 | 1.3258 | 0.00011296 |  | 1400.211 | 1.4278 | -0.0001481
| 1400.09 | 1.3257 | 8.6385e-05 |  | 1400.09 | 1.4277 | -0.00010743
| 1399.9694 | 1.3257 | 5.2773e-05 |  | 1399.969 | 1.4277 | -6.5079e-05
| 1399.8489 | 1.3256 | 1.7493e-05 |  | 1399.849 | 1.4276 | -2.3673e-05
| 1399.7284 | 1.3255 | -1.2652e-05 |  | 1399.728 | 1.4276 | 1.3525e-05
| 1399.6079 | 1.3255 | -3.1333e-05 |  | 1399.608 | 1.4275 | 4.3151e-05
| 1399.4873 | 1.3254 | -3.4439e-05 |  | 1399.487 | 1.4275 | 6.2755e-05
| 1399.3668 | 1.3253 | -2.2042e-05 |  | 1399.367 | 1.4275 | 7.0469e-05
| 1399.2463 | 1.3252 | 1.3525e-06 |  | 1399.246 | 1.4275 | 6.6393e-05
| 1399.1257 | 1.3252 | 2.8635e-05 |  | 1399.126 | 1.4274 | 5.3104e-05
| 1399.0052 | 1.3251 | 5.2083e-05 |  | 1399.005 | 1.4274 | 3.4897e-05
| 1398.8847 | 1.3251 | 6.6041e-05 |  | 1398.885 | 1.4273 | 1.6475e-05
| 1398.7641 | 1.325 | 6.8956e-05 |  | 1398.764 | 1.4273 | 2.5696e-06
| 1398.6436 | 1.325 | 6.3444e-05 |  | 1398.644 | 1.4272 | -4.3927e-06
| 1398.5231 | 1.325 | 5.508e-05 |  | 1398.523 | 1.4271 | -3.8899e-06
| 1398.4025 | 1.3249 | 4.9646e-05 |  | 1398.403 | 1.427 | 2.3608e-06
| 1398.282 | 1.3248 | 5.1019e-05 |  | 1398.282 | 1.427 | 1.0961e-05
| 1398.1615 | 1.3248 | 6.0271e-05 |  | 1398.161 | 1.4269 | 1.8757e-05
| 1398.0409 | 1.3247 | 7.5113e-05 |  | 1398.041 | 1.4269 | 2.2868e-05
| 1397.9204 | 1.3247 | 9.1779e-05 |  | 1397.92 | 1.4268 | 2.238e-05
| 1397.7999 | 1.3246 | 0.00010655 |  | 1397.8 | 1.4268 | 1.7724e-05
| 1397.6794 | 1.3246 | 0.00011696 |  | 1397.679 | 1.4267 | 1.1285e-05
| 1397.5588 | 1.3246 | 0.00012262 |  | 1397.559 | 1.4266 | 5.441e-06
| 1397.4383 | 1.3246 | 0.00012408 |  | 1397.438 | 1.4266 | 2.3949e-06
| 1397.3178 | 1.3245 | 0.00012213 |  | 1397.318 | 1.4265 | 3.3348e-06
| 1397.1972 | 1.3245 | 0.00011646 |  | 1397.197 | 1.4264 | 7.5851e-06
| 1397.0767 | 1.3245 | 0.00010551 |  | 1397.077 | 1.4264 | 1.3756e-05
| 1396.9562 | 1.3244 | 8.731e-05 |  | 1396.956 | 1.4263 | 2.0002e-05
| 1396.8356 | 1.3244 | 6.0895e-05 |  | 1396.836 | 1.4262 | 2.4945e-05
| 1396.7151 | 1.3244 | 2.7341e-05 |  | 1396.715 | 1.4262 | 2.8475e-05
| 1396.5946 | 1.3243 | -9.5087e-06 |  | 1396.595 | 1.4261 | 3.142e-05
| 1396.474 | 1.3242 | -4.4378e-05 |  | 1396.474 | 1.4261 | 3.5577e-05
| 1396.3535 | 1.3242 | -7.1327e-05 |  | 1396.354 | 1.426 | 4.226e-05
| 1396.233 | 1.3241 | -8.6499e-05 |  | 1396.233 | 1.4259 | 5.2009e-05
| 1396.1125 | 1.324 | -8.8671e-05 |  | 1396.112 | 1.4259 | 6.407e-05
| 1395.9919 | 1.3239 | -8.0485e-05 |  | 1395.992 | 1.4258 | 7.6679e-05
| 1395.8714 | 1.3239 | -6.6473e-05 |  | 1395.871 | 1.4258 | 8.7787e-05
| 1395.7509 | 1.3238 | -5.2017e-05 |  | 1395.751 | 1.4257 | 9.6203e-05
| 1395.6303 | 1.3238 | -4.0852e-05 |  | 1395.63 | 1.4257 | 0.00010106
| 1395.5098 | 1.3237 | -3.3928e-05 |  | 1395.51 | 1.4256 | 0.00010309
| 1395.3893 | 1.3236 | -2.9583e-05 |  | 1395.389 | 1.4256 | 0.0001032
| 1395.2687 | 1.3236 | -2.4604e-05 |  | 1395.269 | 1.4255 | 0.0001015
| 1395.1482 | 1.3235 | -1.5851e-05 |  | 1395.148 | 1.4255 | 9.8145e-05
| 1395.0277 | 1.3235 | -1.7351e-06 |  | 1395.028 | 1.4254 | 9.3192e-05
| 1394.9071 | 1.3234 | 1.6951e-05 |  | 1394.907 | 1.4254 | 8.7165e-05
| 1394.7866 | 1.3234 | 3.7747e-05 |  | 1394.787 | 1.4253 | 8.1319e-05
| 1394.6661 | 1.3233 | 5.7317e-05 |  | 1394.666 | 1.4252 | 7.8046e-05
| 1394.5455 | 1.3233 | 7.3041e-05 |  | 1394.546 | 1.4252 | 7.8615e-05
| 1394.425 | 1.3233 | 8.4232e-05 |  | 1394.425 | 1.4251 | 8.3414e-05
| 1394.3045 | 1.3232 | 9.2133e-05 |  | 1394.304 | 1.4251 | 8.9989e-05
| 1394.184 | 1.3232 | 9.8563e-05 |  | 1394.184 | 1.425 | 9.405e-05
| 1394.0634 | 1.3231 | 0.00010539 |  | 1394.063 | 1.425 | 9.0809e-05
| 1393.9429 | 1.3231 | 0.00011306 |  | 1393.943 | 1.4249 | 7.6877e-05
| 1393.8224 | 1.3231 | 0.00012057 |  | 1393.822 | 1.4249 | 5.2998e-05
| 1393.7018 | 1.323 | 0.00012561 |  | 1393.702 | 1.4248 | 2.3608e-05
| 1393.5813 | 1.323 | 0.00012676 |  | 1393.581 | 1.4248 | -4.0055e-06
| 1393.4608 | 1.323 | 0.00012353 |  | 1393.461 | 1.4247 | -2.2255e-05
| 1393.3402 | 1.3229 | 0.0001178 |  | 1393.34 | 1.4246 | -2.653e-05
| 1393.2197 | 1.3229 | 0.00011215 |  | 1393.22 | 1.4245 | -1.6621e-05
| 1393.0992 | 1.3228 | 0.00011011 |  | 1393.099 | 1.4244 | 3.6248e-06
| 1392.9786 | 1.3228 | 0.00011289 |  | 1392.979 | 1.4243 | 2.7677e-05
| 1392.8581 | 1.3228 | 0.00011989 |  | 1392.858 | 1.4243 | 5.0467e-05
| 1392.7376 | 1.3227 | 0.0001278 |  | 1392.738 | 1.4242 | 6.9593e-05
| 1392.617 | 1.3227 | 0.0001325 |  | 1392.617 | 1.4241 | 8.6175e-05
| 1392.4965 | 1.3227 | 0.00012978 |  | 1392.497 | 1.4241 | 0.0001034
| 1392.376 | 1.3227 | 0.00011792 |  | 1392.376 | 1.424 | 0.00012366
| 1392.2555 | 1.3226 | 9.7806e-05 |  | 1392.255 | 1.424 | 0.0001467
| 1392.1349 | 1.3226 | 7.2634e-05 |  | 1392.135 | 1.4239 | 0.00016845
| 1392.0144 | 1.3226 | 4.6822e-05 |  | 1392.014 | 1.4239 | 0.00018349
| 1391.8939 | 1.3225 | 2.4272e-05 |  | 1391.894 | 1.4239 | 0.00018729
| 1391.7733 | 1.3224 | 6.8561e-06 |  | 1391.773 | 1.4238 | 0.0001792
| 1391.6528 | 1.3224 | -4.7878e-06 |  | 1391.653 | 1.4238 | 0.00016335
| 1391.5323 | 1.3223 | -1.1659e-05 |  | 1391.532 | 1.4237 | 0.00014706
| 1391.4117 | 1.3223 | -1.4823e-05 |  | 1391.412 | 1.4237 | 0.00013738
| 1391.2912 | 1.3222 | -1.4763e-05 |  | 1391.291 | 1.4236 | 0.00013855
| 1391.1707 | 1.3221 | -1.0718e-05 |  | 1391.171 | 1.4236 | 0.00014894
| 1391.0501 | 1.3221 | -2.3688e-06 |  | 1391.05 | 1.4235 | 0.00016305
| 1390.9296 | 1.322 | 1.1001e-05 |  | 1390.93 | 1.4235 | 0.00017333
| 1390.8091 | 1.322 | 2.8043e-05 |  | 1390.809 | 1.4234 | 0.00017474
| 1390.6885 | 1.3219 | 4.6644e-05 |  | 1390.689 | 1.4234 | 0.00016664
| 1390.568 | 1.3219 | 6.3855e-05 |  | 1390.568 | 1.4233 | 0.00015304
| 1390.4475 | 1.3219 | 7.7405e-05 |  | 1390.447 | 1.4233 | 0.00014012
| 1390.327 | 1.3218 | 8.6205e-05 |  | 1390.327 | 1.4232 | 0.00013327
| 1390.2064 | 1.3218 | 9.0387e-05 |  | 1390.206 | 1.4231 | 0.00013344
| 1390.0859 | 1.3218 | 9.1014e-05 |  | 1390.086 | 1.4231 | 0.00013781
| 1389.9654 | 1.3217 | 8.9133e-05 |  | 1389.965 | 1.423 | 0.00014139
| 1389.8448 | 1.3217 | 8.4336e-05 |  | 1389.845 | 1.423 | 0.0001397
| 1389.7243 | 1.3217 | 7.6067e-05 |  | 1389.724 | 1.4229 | 0.00013193
| 1389.6038 | 1.3216 | 6.3249e-05 |  | 1389.604 | 1.4229 | 0.00012174
| 1389.4832 | 1.3216 | 4.6235e-05 |  | 1389.483 | 1.4228 | 0.00011499
| 1389.3627 | 1.3216 | 2.7308e-05 |  | 1389.363 | 1.4227 | 0.00011725
| 1389.2422 | 1.3215 | 1.1369e-05 |  | 1389.242 | 1.4227 | 0.00013014
| 1389.1216 | 1.3214 | 3.3686e-06 |  | 1389.122 | 1.4226 | 0.0001505
| 1389.0011 | 1.3214 | 7.7036e-06 |  | 1389.001 | 1.4225 | 0.00017213
| 1388.8806 | 1.3213 | 2.5572e-05 |  | 1388.881 | 1.4225 | 0.00018839
| 1388.7601 | 1.3212 | 5.4506e-05 |  | 1388.76 | 1.4225 | 0.00019579
| 1388.6395 | 1.3212 | 8.9042e-05 |  | 1388.64 | 1.4224 | 0.00019526
| 1388.519 | 1.3212 | 0.00012239 |  | 1388.519 | 1.4224 | 0.0001917
| 1388.3985 | 1.3212 | 0.00014892 |  | 1388.398 | 1.4223 | 0.000191
| 1388.2779 | 1.3211 | 0.00016598 |  | 1388.278 | 1.4222 | 0.00019658
| 1388.1574 | 1.3211 | 0.00017393 |  | 1388.157 | 1.4222 | 0.00020784
| 1388.0369 | 1.3211 | 0.00017485 |  | 1388.037 | 1.4221 | 0.00022009
| 1387.9163 | 1.3211 | 0.00017145 |  | 1387.916 | 1.4221 | 0.00022746
| 1387.7958 | 1.3211 | 0.00016501 |  | 1387.796 | 1.4221 | 0.00022584
| 1387.6753 | 1.3211 | 0.0001557 |  | 1387.675 | 1.422 | 0.00021556
| 1387.5547 | 1.321 | 0.0001423 |  | 1387.555 | 1.422 | 0.0002006
| 1387.4342 | 1.321 | 0.00012438 |  | 1387.434 | 1.4219 | 0.00018802
| 1387.3137 | 1.321 | 0.0001031 |  | 1387.314 | 1.4218 | 0.00018361
| 1387.1931 | 1.321 | 8.0822e-05 |  | 1387.193 | 1.4218 | 0.00018933
| 1387.0726 | 1.3209 | 6.0856e-05 |  | 1387.073 | 1.4217 | 0.00020271
| 1386.9521 | 1.3209 | 4.4728e-05 |  | 1386.952 | 1.4216 | 0.00021839
| 1386.8316 | 1.3209 | 3.2197e-05 |  | 1386.832 | 1.4216 | 0.00023098
| 1386.711 | 1.3208 | 2.0059e-05 |  | 1386.711 | 1.4215 | 0.0002374
| 1386.5905 | 1.3208 | 4.6029e-06 |  | 1386.59 | 1.4215 | 0.00023827
| 1386.47 | 1.3208 | -1.7256e-05 |  | 1386.47 | 1.4214 | 0.00023732
| 1386.3494 | 1.3207 | -4.5321e-05 |  | 1386.349 | 1.4214 | 0.00023842
| 1386.2289 | 1.3207 | -7.5631e-05 |  | 1386.229 | 1.4213 | 0.00024385
| 1386.1084 | 1.3206 | -0.00010251 |  | 1386.108 | 1.4213 | 0.00025301
| 1385.9878 | 1.3205 | -0.00012058 |  | 1385.988 | 1.4212 | 0.00026297
| 1385.8673 | 1.3205 | -0.00012746 |  | 1385.867 | 1.4211 | 0.00027075
| 1385.7468 | 1.3204 | -0.00012537 |  | 1385.747 | 1.4211 | 0.00027575
| 1385.6262 | 1.3204 | -0.00011984 |  | 1385.626 | 1.421 | 0.00027968
| 1385.5057 | 1.3203 | -0.00011727 |  | 1385.506 | 1.421 | 0.0002875
| 1385.3852 | 1.3203 | -0.00012158 |  | 1385.385 | 1.4209 | 0.00030374
| 1385.2646 | 1.3202 | -0.00013218 |  | 1385.265 | 1.4208 | 0.00033065
| 1385.1441 | 1.3202 | -0.00014318 |  | 1385.144 | 1.4208 | 0.00036638
| 1385.0236 | 1.3201 | -0.00014738 |  | 1385.024 | 1.4207 | 0.00040493
| 1384.9031 | 1.3201 | -0.00013821 |  | 1384.903 | 1.4207 | 0.00043845
| 1384.7825 | 1.32 | -0.00011416 |  | 1384.783 | 1.4207 | 0.00046022
| 1384.662 | 1.32 | -7.974e-05 |  | 1384.662 | 1.4207 | 0.00046715
| 1384.5415 | 1.3199 | -4.4983e-05 |  | 1384.541 | 1.4206 | 0.00046123
| 1384.4209 | 1.3199 | -2.1117e-05 |  | 1384.421 | 1.4206 | 0.00044846
| 1384.3004 | 1.3199 | -1.6566e-05 |  | 1384.3 | 1.4205 | 0.00043665
| 1384.1799 | 1.3199 | -3.5307e-05 |  | 1384.18 | 1.4205 | 0.00043272
| 1384.0593 | 1.3199 | -7.4253e-05 |  | 1384.059 | 1.4204 | 0.00043991
| 1383.9388 | 1.3199 | -0.00012591 |  | 1383.939 | 1.4203 | 0.00045799
| 1383.8183 | 1.3199 | -0.00018142 |  | 1383.818 | 1.4203 | 0.00048337
| 1383.6977 | 1.3198 | -0.00023297 |  | 1383.698 | 1.4202 | 0.00051078
| 1383.5772 | 1.3198 | -0.00027607 |  | 1383.577 | 1.4202 | 0.00053608
| 1383.4567 | 1.3197 | -0.00030879 |  | 1383.457 | 1.4202 | 0.0005564
| 1383.3361 | 1.3196 | -0.00033158 |  | 1383.336 | 1.4201 | 0.00057112
| 1383.2156 | 1.3195 | -0.00034495 |  | 1383.216 | 1.4201 | 0.00058081
| 1383.0951 | 1.3194 | -0.00034909 |  | 1383.095 | 1.4201 | 0.00058653
| 1382.9746 | 1.3194 | -0.00034362 |  | 1382.975 | 1.42 | 0.000589
| 1382.854 | 1.3193 | -0.00032916 |  | 1382.854 | 1.42 | 0.00058813
| 1382.7335 | 1.3192 | -0.00030755 |  | 1382.733 | 1.42 | 0.000584
| 1382.613 | 1.3191 | -0.00028225 |  | 1382.613 | 1.4199 | 0.00057747
| 1382.4924 | 1.3191 | -0.00025758 |  | 1382.492 | 1.4199 | 0.00057025
| 1382.3719 | 1.319 | -0.00023639 |  | 1382.372 | 1.4198 | 0.00056584
| 1382.2514 | 1.319 | -0.00021978 |  | 1382.251 | 1.4198 | 0.0005679
| 1382.1308 | 1.3189 | -0.00020577 |  | 1382.131 | 1.4197 | 0.00057932
| 1382.0103 | 1.3189 | -0.00019108 |  | 1382.01 | 1.4196 | 0.00060115
| 1381.8898 | 1.3188 | -0.00017272 |  | 1381.89 | 1.4196 | 0.00063144
| 1381.7692 | 1.3188 | -0.0001493 |  | 1381.769 | 1.4195 | 0.00066602
| 1381.6487 | 1.3188 | -0.0001227 |  | 1381.649 | 1.4195 | 0.00069944
| 1381.5282 | 1.3187 | -9.6817e-05 |  | 1381.528 | 1.4195 | 0.00072741
| 1381.4076 | 1.3187 | -7.5788e-05 |  | 1381.408 | 1.4194 | 0.00074777
| 1381.2871 | 1.3187 | -6.2106e-05 |  | 1381.287 | 1.4194 | 0.00076206
| 1381.1666 | 1.3187 | -5.538e-05 |  | 1381.167 | 1.4194 | 0.00077405
| 1381.0461 | 1.3186 | -5.2792e-05 |  | 1381.046 | 1.4194 | 0.00078875
| 1380.9255 | 1.3186 | -5.016e-05 |  | 1380.926 | 1.4193 | 0.00080934
| 1380.805 | 1.3186 | -4.4473e-05 |  | 1380.805 | 1.4193 | 0.00083628
| 1380.6845 | 1.3185 | -3.5124e-05 |  | 1380.684 | 1.4193 | 0.00086642
| 1380.5639 | 1.3185 | -2.3963e-05 |  | 1380.564 | 1.4192 | 0.00089423
| 1380.4434 | 1.3185 | -1.5299e-05 |  | 1380.443 | 1.4192 | 0.0009144
| 1380.3229 | 1.3184 | -1.1939e-05 |  | 1380.323 | 1.4192 | 0.00092344
| 1380.2023 | 1.3184 | -1.5699e-05 |  | 1380.202 | 1.4192 | 0.00092184
| 1380.0818 | 1.3184 | -2.525e-05 |  | 1380.082 | 1.4192 | 0.00091277
| 1379.9613 | 1.3184 | -3.7385e-05 |  | 1379.961 | 1.4192 | 0.00090138
| 1379.8407 | 1.3183 | -4.8109e-05 |  | 1379.841 | 1.4192 | 0.00089181
| 1379.7202 | 1.3183 | -5.5055e-05 |  | 1379.72 | 1.4192 | 0.0008854
| 1379.5997 | 1.3183 | -5.7859e-05 |  | 1379.6 | 1.4191 | 0.000881
| 1379.4792 | 1.3182 | -5.8363e-05 |  | 1379.479 | 1.4191 | 0.00087559
| 1379.3586 | 1.3182 | -5.8992e-05 |  | 1379.359 | 1.4191 | 0.00086692
| 1379.2381 | 1.3181 | -6.1552e-05 |  | 1379.238 | 1.4191 | 0.00085411
| 1379.1176 | 1.3181 | -6.6327e-05 |  | 1379.118 | 1.4191 | 0.00083885
| 1378.997 | 1.3181 | -7.223e-05 |  | 1378.997 | 1.419 | 0.00082429
| 1378.8765 | 1.318 | -7.7252e-05 |  | 1378.876 | 1.419 | 0.00081305
| 1378.756 | 1.318 | -8.0539e-05 |  | 1378.756 | 1.419 | 0.00080578
| 1378.6354 | 1.318 | -8.2619e-05 |  | 1378.635 | 1.4189 | 0.00080013
| 1378.5149 | 1.3179 | -8.5504e-05 |  | 1378.515 | 1.4189 | 0.0007926
| 1378.3944 | 1.3179 | -9.1618e-05 |  | 1378.394 | 1.4189 | 0.00077994
| 1378.2738 | 1.3178 | -0.0001026 |  | 1378.274 | 1.4189 | 0.00076109
| 1378.1533 | 1.3178 | -0.00011767 |  | 1378.153 | 1.4188 | 0.0007381
| 1378.0328 | 1.3178 | -0.00013386 |  | 1378.033 | 1.4188 | 0.00071521
| 1377.9122 | 1.3177 | -0.00014683 |  | 1377.912 | 1.4188 | 0.0006962
| 1377.7917 | 1.3176 | -0.0001523 |  | 1377.792 | 1.4187 | 0.00068341
| 1377.6712 | 1.3176 | -0.0001477 |  | 1377.671 | 1.4187 | 0.00067525
| 1377.5507 | 1.3175 | -0.00013318 |  | 1377.551 | 1.4187 | 0.00066765
| 1377.4301 | 1.3174 | -0.00011067 |  | 1377.43 | 1.4186 | 0.00065639
| 1377.3096 | 1.3174 | -8.3962e-05 |  | 1377.31 | 1.4186 | 0.0006391
| 1377.1891 | 1.3173 | -5.6357e-05 |  | 1377.189 | 1.4186 | 0.0006172
| 1377.0685 | 1.3173 | -3.0033e-05 |  | 1377.069 | 1.4185 | 0.00059486
| 1376.948 | 1.3173 | -6.1663e-06 |  | 1376.948 | 1.4185 | 0.00057776
| 1376.8275 | 1.3173 | 1.5447e-05 |  | 1376.827 | 1.4184 | 0.00056947
| 1376.7069 | 1.3172 | 3.416e-05 |  | 1376.707 | 1.4184 | 0.00056962
| 1376.5864 | 1.3172 | 4.9206e-05 |  | 1376.586 | 1.4184 | 0.00057364
| 1376.4659 | 1.3172 | 5.8681e-05 |  | 1376.466 | 1.4183 | 0.00057483
| 1376.3453 | 1.3172 | 6.0527e-05 |  | 1376.345 | 1.4183 | 0.00056678
| 1376.2248 | 1.3172 | 5.3931e-05 |  | 1376.225 | 1.4183 | 0.0005466
| 1376.1043 | 1.3171 | 3.9826e-05 |  | 1376.104 | 1.4183 | 0.00051547
| 1375.9837 | 1.3171 | 2.1801e-05 |  | 1375.984 | 1.4183 | 0.00047818
| 1375.8632 | 1.3171 | 4.6183e-06 |  | 1375.863 | 1.4182 | 0.00044052
| 1375.7427 | 1.317 | -6.5869e-06 |  | 1375.743 | 1.4182 | 0.00040688
| 1375.6222 | 1.317 | -8.4673e-06 |  | 1375.622 | 1.4181 | 0.00037869
| 1375.5016 | 1.3169 | 0 |  | 1375.502 | 1.4181 | 0.00035471
| 1375.3811 | 1.3169 | 1.487e-05 |  | 1375.381 | 1.418 | 0.00033298
| 1375.2606 | 1.3168 | 3.387e-05 |  | 1375.261 | 1.418 | 0.00031145
| 1375.14 | 1.3168 | 5.1777e-05 |  | 1375.14 | 1.418 | 0.00029041
| 1375.0195 | 1.3168 | 6.468e-05 |  | 1375.019 | 1.4179 | 0.00027136
| 1374.899 | 1.3168 | 7.0591e-05 |  | 1374.899 | 1.4179 | 0.00025609
| 1374.7784 | 1.3167 | 6.9462e-05 |  | 1374.778 | 1.4178 | 0.00024472
| 1374.6579 | 1.3167 | 6.3363e-05 |  | 1374.658 | 1.4178 | 0.00023516
| 1374.5374 | 1.3167 | 5.4514e-05 |  | 1374.537 | 1.4177 | 0.00022342
| 1374.4168 | 1.3167 | 4.4894e-05 |  | 1374.417 | 1.4177 | 0.00020593
| 1374.2963 | 1.3166 | 3.5551e-05 |  | 1374.296 | 1.4177 | 0.00018036
| 1374.1758 | 1.3166 | 2.6981e-05 |  | 1374.176 | 1.4176 | 0.0001477
| 1374.0552 | 1.3166 | 1.8891e-05 |  | 1374.055 | 1.4176 | 0.00011071
| 1373.9347 | 1.3165 | 1.1367e-05 |  | 1373.935 | 1.4175 | 7.3607e-05
| 1373.8142 | 1.3165 | 5.4596e-06 |  | 1373.814 | 1.4175 | 3.957e-05
| 1373.6937 | 1.3164 | 1.6944e-06 |  | 1373.694 | 1.4174 | 9.9107e-06
| 1373.5731 | 1.3164 | 1.0058e-06 |  | 1373.573 | 1.4174 | -1.6095e-05
| 1373.4526 | 1.3163 | 3.4725e-06 |  | 1373.453 | 1.4173 | -3.9771e-05
| 1373.3321 | 1.3163 | 7.8476e-06 |  | 1373.332 | 1.4172 | -6.1847e-05
| 1373.2115 | 1.3163 | 1.2787e-05 |  | 1373.212 | 1.4172 | -8.0881e-05
| 1373.091 | 1.3162 | 1.6798e-05 |  | 1373.091 | 1.4171 | -9.4694e-05
| 1372.9705 | 1.3162 | 1.9311e-05 |  | 1372.97 | 1.417 | -0.00010093
| 1372.8499 | 1.3161 | 2.1256e-05 |  | 1372.85 | 1.4169 | -9.8958e-05
| 1372.7294 | 1.3161 | 2.4946e-05 |  | 1372.729 | 1.4169 | -9.1334e-05
| 1372.6089 | 1.316 | 3.3216e-05 |  | 1372.609 | 1.4168 | -8.2335e-05
| 1372.4883 | 1.316 | 4.7723e-05 |  | 1372.488 | 1.4168 | -7.7519e-05
| 1372.3678 | 1.3159 | 6.8559e-05 |  | 1372.368 | 1.4167 | -7.9983e-05
| 1372.2473 | 1.3159 | 9.3498e-05 |  | 1372.247 | 1.4167 | -8.9983e-05
| 1372.1267 | 1.3159 | 0.00011869 |  | 1372.127 | 1.4166 | -0.0001042
| 1372.0062 | 1.3159 | 0.00013962 |  | 1372.006 | 1.4166 | -0.00011698
| 1371.8857 | 1.3159 | 0.00015314 |  | 1371.886 | 1.4165 | -0.00012356
| 1371.7652 | 1.3158 | 0.00015798 |  | 1371.765 | 1.4165 | -0.00012109
| 1371.6446 | 1.3158 | 0.00015516 |  | 1371.645 | 1.4164 | -0.00011086
| 1371.5241 | 1.3158 | 0.00014681 |  | 1371.524 | 1.4164 | -9.6958e-05
| 1371.4036 | 1.3158 | 0.000136 |  | 1371.404 | 1.4163 | -8.5393e-05
| 1371.283 | 1.3158 | 0.0001247 |  | 1371.283 | 1.4163 | -8.1233e-05
| 1371.1625 | 1.3157 | 0.00011375 |  | 1371.162 | 1.4163 | -8.8016e-05
| 1371.042 | 1.3157 | 0.00010281 |  | 1371.042 | 1.4163 | -0.00010593
| 1370.9214 | 1.3157 | 9.1824e-05 |  | 1370.921 | 1.4162 | -0.00013338
| 1370.8009 | 1.3156 | 8.0791e-05 |  | 1370.801 | 1.4162 | -0.00016741
| 1370.6804 | 1.3156 | 7.0693e-05 |  | 1370.68 | 1.4162 | -0.00020448
| 1370.5598 | 1.3156 | 6.2501e-05 |  | 1370.56 | 1.4161 | -0.00024139
| 1370.4393 | 1.3155 | 5.6949e-05 |  | 1370.439 | 1.416 | -0.00027596
| 1370.3188 | 1.3155 | 5.3786e-05 |  | 1370.319 | 1.416 | -0.00030565
| 1370.1983 | 1.3154 | 5.1681e-05 |  | 1370.198 | 1.4159 | -0.00032906
| 1370.0777 | 1.3154 | 4.8441e-05 |  | 1370.078 | 1.4158 | -0.00034537
| 1369.9572 | 1.3153 | 4.345e-05 |  | 1369.957 | 1.4158 | -0.00035466
| 1369.8367 | 1.3153 | 3.7443e-05 |  | 1369.837 | 1.4157 | -0.00035858
| 1369.7161 | 1.3152 | 3.3547e-05 |  | 1369.716 | 1.4156 | -0.00035939
| 1369.5956 | 1.3152 | 3.5992e-05 |  | 1369.596 | 1.4156 | -0.00035914
| 1369.4751 | 1.3151 | 4.8106e-05 |  | 1369.475 | 1.4155 | -0.00035907
| 1369.3545 | 1.3151 | 7.14e-05 |  | 1369.355 | 1.4154 | -0.00035893
| 1369.234 | 1.315 | 0.00010348 |  | 1369.234 | 1.4154 | -0.00035693
| 1369.1135 | 1.315 | 0.00013906 |  | 1369.113 | 1.4153 | -0.00035084
| 1368.9929 | 1.315 | 0.00017132 |  | 1368.993 | 1.4152 | -0.00033891
| 1368.8724 | 1.3149 | 0.00019436 |  | 1368.872 | 1.4152 | -0.00032089
| 1368.7519 | 1.3149 | 0.00020532 |  | 1368.752 | 1.4151 | -0.00029869
| 1368.6313 | 1.3149 | 0.00020531 |  | 1368.631 | 1.4151 | -0.00027557
| 1368.5108 | 1.3149 | 0.00019886 |  | 1368.511 | 1.415 | -0.00025553
| 1368.3903 | 1.3149 | 0.00019196 |  | 1368.39 | 1.415 | -0.00024212
| 1368.2698 | 1.3148 | 0.00018958 |  | 1368.27 | 1.415 | -0.00023783
| 1368.1492 | 1.3148 | 0.00019396 |  | 1368.149 | 1.415 | -0.0002438
| 1368.0287 | 1.3148 | 0.0002044 |  | 1368.029 | 1.415 | -0.00025955
| 1367.9082 | 1.3147 | 0.00021762 |  | 1367.908 | 1.4149 | -0.00028333
| 1367.7876 | 1.3147 | 0.00022961 |  | 1367.788 | 1.4149 | -0.00031244
| 1367.6671 | 1.3147 | 0.00023737 |  | 1367.667 | 1.4149 | -0.00034383
| 1367.5466 | 1.3147 | 0.00023968 |  | 1367.547 | 1.4148 | -0.00037406
| 1367.426 | 1.3147 | 0.00023681 |  | 1367.426 | 1.4148 | -0.00040022
| 1367.3055 | 1.3146 | 0.00023053 |  | 1367.305 | 1.4147 | -0.00042057
| 1367.185 | 1.3146 | 0.00022224 |  | 1367.185 | 1.4146 | -0.00043513
| 1367.0644 | 1.3146 | 0.00021331 |  | 1367.064 | 1.4146 | -0.00044586
| 1366.9439 | 1.3145 | 0.00020416 |  | 1366.944 | 1.4145 | -0.00045548
| 1366.8234 | 1.3145 | 0.00019575 |  | 1366.823 | 1.4145 | -0.00046684
| 1366.7028 | 1.3145 | 0.00018942 |  | 1366.703 | 1.4144 | -0.00048124
| 1366.5823 | 1.3144 | 0.00018699 |  | 1366.582 | 1.4144 | -0.00049741
| 1366.4618 | 1.3144 | 0.00019019 |  | 1366.462 | 1.4143 | -0.00051209
| 1366.3413 | 1.3143 | 0.0001998 |  | 1366.341 | 1.4142 | -0.00052122
| 1366.2207 | 1.3143 | 0.0002154 |  | 1366.221 | 1.4142 | -0.00052133
| 1366.1002 | 1.3142 | 0.00023434 |  | 1366.1 | 1.4141 | -0.00051224
| 1365.9797 | 1.3142 | 0.00025313 |  | 1365.98 | 1.414 | -0.00049692
| 1365.8591 | 1.3142 | 0.0002689 |  | 1365.859 | 1.414 | -0.00048087
| 1365.7386 | 1.3142 | 0.00027998 |  | 1365.739 | 1.414 | -0.00047105
| 1365.6181 | 1.3141 | 0.00028691 |  | 1365.618 | 1.4139 | -0.0004723
| 1365.4975 | 1.3141 | 0.00029229 |  | 1365.498 | 1.4139 | -0.00048677
| 1365.377 | 1.3141 | 0.00029893 |  | 1365.377 | 1.4139 | -0.0005121
| 1365.2565 | 1.3141 | 0.00030868 |  | 1365.256 | 1.4138 | -0.00054328
| 1365.1359 | 1.3141 | 0.00032096 |  | 1365.136 | 1.4138 | -0.00057376
| 1365.0154 | 1.314 | 0.0003328 |  | 1365.015 | 1.4137 | -0.00059813
| 1364.8949 | 1.314 | 0.00033961 |  | 1364.895 | 1.4136 | -0.00061359
| 1364.7743 | 1.314 | 0.00033695 |  | 1364.774 | 1.4136 | -0.00062051
| 1364.6538 | 1.314 | 0.00032232 |  | 1364.654 | 1.4135 | -0.00062186
| 1364.5333 | 1.314 | 0.00029675 |  | 1364.533 | 1.4135 | -0.00062269
| 1364.4128 | 1.314 | 0.00026448 |  | 1364.413 | 1.4134 | -0.00062764
| 1364.2922 | 1.314 | 0.00023184 |  | 1364.292 | 1.4134 | -0.00064047
| 1364.1717 | 1.3139 | 0.00020621 |  | 1364.172 | 1.4134 | -0.00066259
| 1364.0512 | 1.3138 | 0.00019292 |  | 1364.051 | 1.4133 | -0.00069364
| 1363.9306 | 1.3138 | 0.00019483 |  | 1363.931 | 1.4133 | -0.0007312
| 1363.8101 | 1.3137 | 0.00021074 |  | 1363.81 | 1.4132 | -0.00077137
| 1363.6896 | 1.3137 | 0.00023684 |  | 1363.69 | 1.4132 | -0.00081103
| 1363.569 | 1.3136 | 0.00026695 |  | 1363.569 | 1.4131 | -0.00084656
| 1363.4485 | 1.3136 | 0.00029474 |  | 1363.449 | 1.413 | -0.00087657
| 1363.328 | 1.3136 | 0.00031485 |  | 1363.328 | 1.4129 | -0.00090107
| 1363.2074 | 1.3136 | 0.00032449 |  | 1363.207 | 1.4128 | -0.0009219
| 1363.0869 | 1.3136 | 0.00032351 |  | 1363.087 | 1.4128 | -0.00094199
| 1362.9664 | 1.3136 | 0.00031433 |  | 1362.966 | 1.4127 | -0.0009625
| 1362.8458 | 1.3136 | 0.00030059 |  | 1362.846 | 1.4126 | -0.00098355
| 1362.7253 | 1.3135 | 0.00028626 |  | 1362.725 | 1.4125 | -0.0010036
| 1362.6048 | 1.3135 | 0.00027374 |  | 1362.605 | 1.4124 | -0.0010194
| 1362.4843 | 1.3135 | 0.00026411 |  | 1362.484 | 1.4123 | -0.0010278
| 1362.3637 | 1.3135 | 0.00025604 |  | 1362.364 | 1.4122 | -0.0010272
| 1362.2432 | 1.3134 | 0.00024776 |  | 1362.243 | 1.4121 | -0.0010178
| 1362.1227 | 1.3134 | 0.00023732 |  | 1362.123 | 1.412 | -0.0010026
| 1362.0021 | 1.3134 | 0.00022331 |  | 1362.002 | 1.412 | -0.00098614
| 1361.8816 | 1.3134 | 0.00020635 |  | 1361.882 | 1.4119 | -0.00097204
| 1361.7611 | 1.3133 | 0.00018848 |  | 1361.761 | 1.4118 | -0.00096297
| 1361.6405 | 1.3133 | 0.00017238 |  | 1361.641 | 1.4117 | -0.00095821
| 1361.52 | 1.3132 | 0.00016065 |  | 1361.52 | 1.4117 | -0.00095526
| 1361.3995 | 1.3132 | 0.00015514 |  | 1361.399 | 1.4116 | -0.00095062
| 1361.2789 | 1.3131 | 0.00015619 |  | 1361.279 | 1.4115 | -0.00094156
| 1361.1584 | 1.3131 | 0.00016292 |  | 1361.158 | 1.4114 | -0.00092735
| 1361.0379 | 1.313 | 0.00017417 |  | 1361.038 | 1.4113 | -0.00090926
| 1360.9174 | 1.313 | 0.00018783 |  | 1360.917 | 1.4112 | -0.00088961
| 1360.7968 | 1.313 | 0.00020227 |  | 1360.797 | 1.4112 | -0.00087073
| 1360.6763 | 1.3129 | 0.00021557 |  | 1360.676 | 1.4111 | -0.000853
| 1360.5558 | 1.3129 | 0.00022605 |  | 1360.556 | 1.411 | -0.00083451
| 1360.4352 | 1.3129 | 0.00023194 |  | 1360.435 | 1.4109 | -0.00081235
| 1360.3147 | 1.3129 | 0.00023164 |  | 1360.315 | 1.4108 | -0.00078302
| 1360.1942 | 1.3129 | 0.00022453 |  | 1360.194 | 1.4107 | -0.00074431
| 1360.0736 | 1.3129 | 0.00021111 |  | 1360.074 | 1.4106 | -0.00069594
| 1359.9531 | 1.3128 | 0.00019309 |  | 1359.953 | 1.4105 | -0.00063958
| 1359.8326 | 1.3128 | 0.00017314 |  | 1359.833 | 1.4105 | -0.0005785
| 1359.712 | 1.3128 | 0.00015426 |  | 1359.712 | 1.4104 | -0.00051558
| 1359.5915 | 1.3127 | 0.00013878 |  | 1359.592 | 1.4104 | -0.00045296
| 1359.471 | 1.3127 | 0.00012768 |  | 1359.471 | 1.4103 | -0.0003919
| 1359.3504 | 1.3126 | 0.00012097 |  | 1359.35 | 1.4103 | -0.00033334
| 1359.2299 | 1.3126 | 0.00011787 |  | 1359.23 | 1.4103 | -0.0002781
| 1359.1094 | 1.3126 | 0.00011784 |  | 1359.109 | 1.4102 | -0.00022852
| 1358.9889 | 1.3125 | 0.00012028 |  | 1358.989 | 1.4102 | -0.00018765
| 1358.8683 | 1.3125 | 0.0001258 |  | 1358.868 | 1.4102 | -0.00015905
| 1358.7478 | 1.3124 | 0.00013455 |  | 1358.748 | 1.4102 | -0.00014452
| 1358.6273 | 1.3124 | 0.00014578 |  | 1358.627 | 1.4102 | -0.0001437
| 1358.5067 | 1.3124 | 0.00015815 |  | 1358.507 | 1.4102 | -0.00015314
| 1358.3862 | 1.3123 | 0.00016856 |  | 1358.386 | 1.4101 | -0.00016662
| 1358.2657 | 1.3123 | 0.00017433 |  | 1358.266 | 1.4101 | -0.00017689
| 1358.1451 | 1.3123 | 0.0001732 |  | 1358.145 | 1.41 | -0.00017784
| 1358.0246 | 1.3123 | 0.00016509 |  | 1358.025 | 1.41 | -0.00016624
| 1357.9041 | 1.3123 | 0.00015164 |  | 1357.904 | 1.4099 | -0.00014338
| 1357.7835 | 1.3122 | 0.00013588 |  | 1357.784 | 1.4099 | -0.00011368
| 1357.663 | 1.3122 | 0.00012095 |  | 1357.663 | 1.4098 | -8.398e-05
| 1357.5425 | 1.3122 | 0.00010905 |  | 1357.542 | 1.4098 | -6.0515e-05
| 1357.4219 | 1.3121 | 0.00010068 |  | 1357.422 | 1.4098 | -4.6797e-05
| 1357.3014 | 1.3121 | 9.5188e-05 |  | 1357.301 | 1.4097 | -4.2583e-05
| 1357.1809 | 1.3121 | 9.1295e-05 |  | 1357.181 | 1.4097 | -4.3709e-05
| 1357.0604 | 1.312 | 8.7855e-05 |  | 1357.06 | 1.4096 | -4.4398e-05
| 1356.9398 | 1.312 | 8.5441e-05 |  | 1356.94 | 1.4096 | -3.9279e-05
| 1356.8193 | 1.3119 | 8.3974e-05 |  | 1356.819 | 1.4095 | -2.5534e-05
| 1356.6988 | 1.3119 | 8.436e-05 |  | 1356.699 | 1.4095 | -4.5512e-06
| 1356.5782 | 1.3119 | 8.6095e-05 |  | 1356.578 | 1.4094 | 1.975e-05
| 1356.4577 | 1.3118 | 8.7757e-05 |  | 1356.458 | 1.4094 | 4.1991e-05
| 1356.3372 | 1.3118 | 8.6862e-05 |  | 1356.337 | 1.4094 | 5.8109e-05
| 1356.2166 | 1.3118 | 8.1732e-05 |  | 1356.217 | 1.4093 | 6.7032e-05
| 1356.0961 | 1.3118 | 7.1622e-05 |  | 1356.096 | 1.4093 | 7.0793e-05
| 1355.9756 | 1.3117 | 5.8346e-05 |  | 1355.976 | 1.4092 | 7.3394e-05
| 1355.855 | 1.3117 | 4.453e-05 |  | 1355.855 | 1.4092 | 7.9006e-05
| 1355.7345 | 1.3116 | 3.3719e-05 |  | 1355.735 | 1.4092 | 8.9541e-05
| 1355.614 | 1.3116 | 2.8209e-05 |  | 1355.614 | 1.4091 | 0.00010431
| 1355.4934 | 1.3115 | 2.8134e-05 |  | 1355.493 | 1.4091 | 0.00012047
| 1355.3729 | 1.3115 | 3.1764e-05 |  | 1355.373 | 1.409 | 0.00013435
| 1355.2524 | 1.3115 | 3.6422e-05 |  | 1355.252 | 1.409 | 0.00014379
| 1355.1319 | 1.3114 | 4.0297e-05 |  | 1355.132 | 1.4089 | 0.00014927
| 1355.0113 | 1.3114 | 4.2446e-05 |  | 1355.011 | 1.4089 | 0.00015339
| 1354.8908 | 1.3113 | 4.4678e-05 |  | 1354.891 | 1.4089 | 0.00015962
| 1354.7703 | 1.3113 | 4.9257e-05 |  | 1354.77 | 1.4088 | 0.00016975
| 1354.6497 | 1.3113 | 5.7959e-05 |  | 1354.65 | 1.4088 | 0.0001833
| 1354.5292 | 1.3112 | 7.1193e-05 |  | 1354.529 | 1.4087 | 0.00019692
| 1354.4087 | 1.3112 | 8.6492e-05 |  | 1354.409 | 1.4087 | 0.00020626
| 1354.2881 | 1.3112 | 9.9894e-05 |  | 1354.288 | 1.4087 | 0.00020751
| 1354.1676 | 1.3112 | 0.0001079 |  | 1354.168 | 1.4086 | 0.00019988
| 1354.0471 | 1.3111 | 0.0001078 |  | 1354.047 | 1.4086 | 0.00018492
| 1353.9265 | 1.3111 | 9.9361e-05 |  | 1353.927 | 1.4086 | 0.00016646
| 1353.806 | 1.3111 | 8.4739e-05 |  | 1353.806 | 1.4085 | 0.0001486
| 1353.6855 | 1.3111 | 6.6938e-05 |  | 1353.685 | 1.4084 | 0.00013398
| 1353.565 | 1.311 | 4.8723e-05 |  | 1353.565 | 1.4084 | 0.00012297
| 1353.4444 | 1.311 | 3.1621e-05 |  | 1353.444 | 1.4083 | 0.00011481
| 1353.3239 | 1.311 | 1.6163e-05 |  | 1353.324 | 1.4082 | 0.00010908
| 1353.2034 | 1.3109 | 2.4759e-06 |  | 1353.203 | 1.4081 | 0.00010668
| 1353.0828 | 1.3109 | -9.0705e-06 |  | 1353.083 | 1.408 | 0.00011055
| 1352.9623 | 1.3108 | -1.6496e-05 |  | 1352.962 | 1.408 | 0.00012475
| 1352.8418 | 1.3108 | -1.7277e-05 |  | 1352.842 | 1.4079 | 0.00015217
| 1352.7212 | 1.3107 | -9.3131e-06 |  | 1352.721 | 1.4078 | 0.0001935
| 1352.6007 | 1.3106 | 7.9829e-06 |  | 1352.601 | 1.4077 | 0.00024613
| 1352.4802 | 1.3106 | 3.2628e-05 |  | 1352.48 | 1.4076 | 0.00030541
| 1352.3596 | 1.3106 | 6.0786e-05 |  | 1352.36 | 1.4075 | 0.00036613
| 1352.2391 | 1.3105 | 8.718e-05 |  | 1352.239 | 1.4075 | 0.00042506
| 1352.1186 | 1.3105 | 0.000108 |  | 1352.119 | 1.4075 | 0.00048133
| 1351.998 | 1.3105 | 0.00012132 |  | 1351.998 | 1.4074 | 0.0005365
| 1351.8775 | 1.3105 | 0.0001284 |  | 1351.878 | 1.4074 | 0.00059195
| 1351.757 | 1.3104 | 0.00013189 |  | 1351.757 | 1.4073 | 0.00064768
| 1351.6365 | 1.3104 | 0.0001353 |  | 1351.636 | 1.4073 | 0.00070081
| 1351.5159 | 1.3104 | 0.00014035 |  | 1351.516 | 1.4073 | 0.00074676
| 1351.3954 | 1.3104 | 0.00014732 |  | 1351.395 | 1.4073 | 0.00078132
| 1351.2749 | 1.3103 | 0.00015399 |  | 1351.275 | 1.4073 | 0.00080274
| 1351.1543 | 1.3103 | 0.00015765 |  | 1351.154 | 1.4073 | 0.00081367
| 1351.0338 | 1.3103 | 0.00015606 |  | 1351.034 | 1.4072 | 0.00082026
| 1350.9133 | 1.3103 | 0.00014814 |  | 1350.913 | 1.4072 | 0.00082986
| 1350.7927 | 1.3103 | 0.00013468 |  | 1350.793 | 1.4072 | 0.00084865
| 1350.6722 | 1.3103 | 0.00011741 |  | 1350.672 | 1.4071 | 0.00087859
| 1350.5517 | 1.3102 | 9.8072e-05 |  | 1350.552 | 1.4071 | 0.0009175
| 1350.4311 | 1.3102 | 7.8196e-05 |  | 1350.431 | 1.407 | 0.00096071
| 1350.3106 | 1.3102 | 5.8769e-05 |  | 1350.311 | 1.407 | 0.0010032
| 1350.1901 | 1.3101 | 4.0292e-05 |  | 1350.19 | 1.407 | 0.0010426
| 1350.0695 | 1.3101 | 2.3709e-05 |  | 1350.07 | 1.407 | 0.0010797
| 1349.949 | 1.3101 | 1.048e-05 |  | 1349.949 | 1.4069 | 0.001117
| 1349.8285 | 1.31 | 1.714e-06 |  | 1349.828 | 1.4069 | 0.0011571
| 1349.708 | 1.31 | -1.7179e-06 |  | 1349.708 | 1.4069 | 0.0011996
| 1349.5874 | 1.3099 | -4.2945e-07 |  | 1349.587 | 1.4069 | 0.0012407
| 1349.4669 | 1.3099 | 3.7123e-06 |  | 1349.467 | 1.4069 | 0.0012742
| 1349.3464 | 1.3098 | 7.9783e-06 |  | 1349.346 | 1.4069 | 0.0012945
| 1349.2258 | 1.3098 | 9.7655e-06 |  | 1349.226 | 1.4069 | 0.0012989
| 1349.1053 | 1.3098 | 7.6608e-06 |  | 1349.105 | 1.407 | 0.0012898
| 1348.9848 | 1.3097 | 2.5685e-06 |  | 1348.985 | 1.407 | 0.0012734
| 1348.8642 | 1.3097 | -3.6368e-06 |  | 1348.864 | 1.4069 | 0.0012581
| 1348.7437 | 1.3097 | -8.062e-06 |  | 1348.744 | 1.4069 | 0.0012503
| 1348.6232 | 1.3096 | -8.7668e-06 |  | 1348.623 | 1.4069 | 0.0012523
| 1348.5026 | 1.3096 | -5.4492e-06 |  | 1348.503 | 1.4068 | 0.0012621
| 1348.3821 | 1.3095 | 3.1605e-07 |  | 1348.382 | 1.4068 | 0.0012745
| 1348.2616 | 1.3095 | 6.2847e-06 |  | 1348.262 | 1.4068 | 0.0012837
| 1348.141 | 1.3095 | 1.0103e-05 |  | 1348.141 | 1.4068 | 0.0012861
| 1348.0205 | 1.3095 | 1.0316e-05 |  | 1348.021 | 1.4068 | 0.0012819
| 1347.9 | 1.3094 | 7.5832e-06 |  | 1347.9 | 1.4068 | 0.0012741
| 1347.7795 | 1.3094 | 3.1554e-06 |  | 1347.779 | 1.4068 | 0.0012665
| 1347.6589 | 1.3094 | -1.3177e-06 |  | 1347.659 | 1.4067 | 0.0012619
| 1347.5384 | 1.3093 | -4.7963e-06 |  | 1347.538 | 1.4067 | 0.001261
| 1347.4179 | 1.3093 | -7.8223e-06 |  | 1347.418 | 1.4067 | 0.0012616
| 1347.2973 | 1.3093 | -1.1465e-05 |  | 1347.297 | 1.4067 | 0.0012606
| 1347.1768 | 1.3092 | -1.7312e-05 |  | 1347.177 | 1.4067 | 0.0012559
| 1347.0563 | 1.3092 | -2.5812e-05 |  | 1347.056 | 1.4066 | 0.0012464
| 1346.9357 | 1.3092 | -3.6266e-05 |  | 1346.936 | 1.4066 | 0.0012335
| 1346.8152 | 1.3091 | -4.6348e-05 |  | 1346.815 | 1.4066 | 0.0012196
| 1346.6947 | 1.3091 | -5.3523e-05 |  | 1346.695 | 1.4066 | 0.0012066
| 1346.5741 | 1.309 | -5.5644e-05 |  | 1346.574 | 1.4065 | 0.0011954
| 1346.4536 | 1.309 | -5.1827e-05 |  | 1346.454 | 1.4065 | 0.0011857
| 1346.3331 | 1.309 | -4.3319e-05 |  | 1346.333 | 1.4065 | 0.0011761
| 1346.2125 | 1.3089 | -3.2776e-05 |  | 1346.213 | 1.4065 | 0.0011655
| 1346.092 | 1.3089 | -2.3933e-05 |  | 1346.092 | 1.4064 | 0.0011531
| 1345.9715 | 1.3089 | -2.015e-05 |  | 1345.971 | 1.4064 | 0.001139
| 1345.851 | 1.3089 | -2.4051e-05 |  | 1345.851 | 1.4064 | 0.0011229
| 1345.7304 | 1.3089 | -3.6218e-05 |  | 1345.73 | 1.4064 | 0.0011035
| 1345.6099 | 1.3088 | -5.5531e-05 |  | 1345.61 | 1.4064 | 0.0010787
| 1345.4894 | 1.3088 | -7.8959e-05 |  | 1345.489 | 1.4063 | 0.0010461
| 1345.3688 | 1.3088 | -0.00010239 |  | 1345.369 | 1.4063 | 0.0010038
| 1345.2483 | 1.3087 | -0.00012147 |  | 1345.248 | 1.4063 | 0.00095266
| 1345.1278 | 1.3087 | -0.00013344 |  | 1345.128 | 1.4062 | 0.00089614
| 1345.0072 | 1.3087 | -0.00013856 |  | 1345.007 | 1.4062 | 0.00084016
| 1344.8867 | 1.3086 | -0.00014028 |  | 1344.887 | 1.4061 | 0.00079179
| 1344.7662 | 1.3086 | -0.00014577 |  | 1344.766 | 1.406 | 0.00075729
| 1344.6456 | 1.3086 | -0.00016481 |  | 1344.646 | 1.4059 | 0.00073949
| 1344.5251 | 1.3086 | -0.00020597 |  | 1344.525 | 1.4058 | 0.0007375
| 1344.4046 | 1.3086 | -0.00027498 |  | 1344.405 | 1.4057 | 0.0007472
| 1344.2841 | 1.3086 | -0.00037071 |  | 1344.284 | 1.4057 | 0.00076235
| 1344.1635 | 1.3085 | -0.00048431 |  | 1344.164 | 1.4056 | 0.00077721
| 1344.043 | 1.3084 | -0.00060016 |  | 1344.043 | 1.4056 | 0.00078778
| 1343.9225 | 1.3083 | -0.0006987 |  | 1343.922 | 1.4055 | 0.0007931
| 1343.8019 | 1.3081 | -0.00076149 |  | 1343.802 | 1.4054 | 0.00079436
| 1343.6814 | 1.3079 | -0.00077553 |  | 1343.681 | 1.4054 | 0.00079421
| 1343.5609 | 1.3077 | -0.00073726 |  | 1343.561 | 1.4053 | 0.00079522
| 1343.4403 | 1.3075 | -0.00065329 |  | 1343.44 | 1.4053 | 0.0007984
| 1343.3198 | 1.3074 | -0.00053821 |  | 1343.32 | 1.4052 | 0.00080371
| 1343.1993 | 1.3073 | -0.00041081 |  | 1343.199 | 1.4051 | 0.00081024
| 1343.0787 | 1.3073 | -0.00028918 |  | 1343.079 | 1.4051 | 0.00081678
| 1342.9582 | 1.3073 | -0.00018679 |  | 1342.958 | 1.405 | 0.00082351
| 1342.8377 | 1.3073 | -0.00010964 |  | 1342.838 | 1.4049 | 0.00083172
| 1342.7171 | 1.3073 | -5.6831e-05 |  | 1342.717 | 1.4049 | 0.00084422
| 1342.5966 | 1.3073 | -2.2708e-05 |  | 1342.597 | 1.4048 | 0.00086368
| 1342.4761 | 1.3073 | 7.9648e-07 |  | 1342.476 | 1.4047 | 0.00089173
| 1342.3556 | 1.3072 | 2.0638e-05 |  | 1342.356 | 1.4046 | 0.00092824
| 1342.235 | 1.3072 | 4.0904e-05 |  | 1342.235 | 1.4046 | 0.00097154
| 1342.1145 | 1.3072 | 6.2338e-05 |  | 1342.114 | 1.4045 | 0.0010187
| 1341.994 | 1.3072 | 8.3158e-05 |  | 1341.994 | 1.4044 | 0.0010667
| 1341.8734 | 1.3072 | 0.00010165 |  | 1341.873 | 1.4044 | 0.0011139
| 1341.7529 | 1.3071 | 0.00011614 |  | 1341.753 | 1.4044 | 0.0011595
| 1341.6324 | 1.3071 | 0.00012725 |  | 1341.632 | 1.4043 | 0.0012043
| 1341.5118 | 1.3071 | 0.00013695 |  | 1341.512 | 1.4043 | 0.0012485
| 1341.3913 | 1.3071 | 0.00014773 |  | 1341.391 | 1.4043 | 0.0012918
| 1341.2708 | 1.307 | 0.00016132 |  | 1341.271 | 1.4043 | 0.0013317
| 1341.1502 | 1.307 | 0.00017745 |  | 1341.15 | 1.4042 | 0.0013653
| 1341.0297 | 1.307 | 0.00019409 |  | 1341.03 | 1.4042 | 0.0013894
| 1340.9092 | 1.307 | 0.00020743 |  | 1340.909 | 1.4042 | 0.0014027
| 1340.7886 | 1.307 | 0.0002144 |  | 1340.789 | 1.4042 | 0.0014061
| 1340.6681 | 1.307 | 0.00021313 |  | 1340.668 | 1.4042 | 0.0014031
| 1340.5476 | 1.3069 | 0.0002043 |  | 1340.548 | 1.4042 | 0.0013987
| 1340.4271 | 1.3069 | 0.00019097 |  | 1340.427 | 1.4041 | 0.0013975
| 1340.3065 | 1.3069 | 0.00017742 |  | 1340.307 | 1.4041 | 0.0014022
| 1340.186 | 1.3068 | 0.00016809 |  | 1340.186 | 1.404 | 0.0014135
| 1340.0655 | 1.3068 | 0.00016523 |  | 1340.065 | 1.404 | 0.0014293
| 1339.9449 | 1.3068 | 0.00016972 |  | 1339.945 | 1.4039 | 0.0014472
| 1339.8244 | 1.3067 | 0.00017962 |  | 1339.824 | 1.4039 | 0.0014654
| 1339.7039 | 1.3067 | 0.00019222 |  | 1339.704 | 1.4039 | 0.0014832
| 1339.5833 | 1.3066 | 0.00020491 |  | 1339.583 | 1.4038 | 0.001501
| 1339.4628 | 1.3066 | 0.00021602 |  | 1339.463 | 1.4038 | 0.0015202
| 1339.3423 | 1.3066 | 0.00022559 |  | 1339.342 | 1.4038 | 0.0015414
| 1339.2217 | 1.3066 | 0.00023406 |  | 1339.222 | 1.4037 | 0.001564
| 1339.1012 | 1.3065 | 0.00024217 |  | 1339.101 | 1.4037 | 0.0015875
| 1338.9807 | 1.3065 | 0.0002494 |  | 1338.981 | 1.4036 | 0.0016114
| 1338.8601 | 1.3065 | 0.00025466 |  | 1338.86 | 1.4036 | 0.001637
| 1338.7396 | 1.3065 | 0.00025615 |  | 1338.74 | 1.4036 | 0.0016666
| 1338.6191 | 1.3064 | 0.00025222 |  | 1338.619 | 1.4035 | 0.0017025
| 1338.4986 | 1.3064 | 0.00024266 |  | 1338.499 | 1.4035 | 0.0017455
| 1338.378 | 1.3064 | 0.00022872 |  | 1338.378 | 1.4035 | 0.0017932
| 1338.2575 | 1.3064 | 0.00021297 |  | 1338.257 | 1.4034 | 0.0018403
| 1338.137 | 1.3063 | 0.00019827 |  | 1338.137 | 1.4034 | 0.0018799
| 1338.0164 | 1.3063 | 0.000187 |  | 1338.016 | 1.4034 | 0.0019071
| 1337.8959 | 1.3062 | 0.00017991 |  | 1337.896 | 1.4034 | 0.0019212
| 1337.7754 | 1.3062 | 0.00017663 |  | 1337.775 | 1.4034 | 0.0019269
| 1337.6548 | 1.3061 | 0.00017573 |  | 1337.655 | 1.4034 | 0.0019336
| 1337.5343 | 1.3061 | 0.00017618 |  | 1337.534 | 1.4034 | 0.001951
| 1337.4138 | 1.3061 | 0.00017734 |  | 1337.414 | 1.4033 | 0.0019855
| 1337.2932 | 1.306 | 0.00017933 |  | 1337.293 | 1.4033 | 0.0020365
| 1337.1727 | 1.306 | 0.00018259 |  | 1337.173 | 1.4033 | 0.0020973
| 1337.0522 | 1.3059 | 0.00018727 |  | 1337.052 | 1.4033 | 0.0021563
| 1336.9316 | 1.3059 | 0.00019333 |  | 1336.932 | 1.4033 | 0.0022026
| 1336.8111 | 1.3058 | 0.00019935 |  | 1336.811 | 1.4034 | 0.0022299
| 1336.6906 | 1.3058 | 0.00020462 |  | 1336.691 | 1.4034 | 0.0022387
| 1336.5701 | 1.3058 | 0.0002088 |  | 1336.57 | 1.4034 | 0.0022352
| 1336.4495 | 1.3057 | 0.00021277 |  | 1336.45 | 1.4035 | 0.0022276
| 1336.329 | 1.3057 | 0.00021834 |  | 1336.329 | 1.4035 | 0.0022217
| 1336.2085 | 1.3056 | 0.00022764 |  | 1336.208 | 1.4035 | 0.0022183
| 1336.0879 | 1.3056 | 0.00024223 |  | 1336.088 | 1.4035 | 0.0022124
| 1335.9674 | 1.3055 | 0.00026181 |  | 1335.967 | 1.4035 | 0.0021976
| 1335.8469 | 1.3055 | 0.00028476 |  | 1335.847 | 1.4036 | 0.0021686
| 1335.7263 | 1.3055 | 0.00030792 |  | 1335.726 | 1.4036 | 0.0021255
| 1335.6058 | 1.3054 | 0.00032857 |  | 1335.606 | 1.4036 | 0.0020739
| 1335.4853 | 1.3054 | 0.00034478 |  | 1335.485 | 1.4036 | 0.0020229
| 1335.3647 | 1.3054 | 0.0003562 |  | 1335.365 | 1.4036 | 0.0019807
| 1335.2442 | 1.3054 | 0.00036393 |  | 1335.244 | 1.4035 | 0.0019509
| 1335.1237 | 1.3053 | 0.00036923 |  | 1335.124 | 1.4035 | 0.0019308
| 1335.0032 | 1.3053 | 0.00037339 |  | 1335.003 | 1.4035 | 0.0019131
| 1334.8826 | 1.3053 | 0.00037608 |  | 1334.883 | 1.4035 | 0.0018896
| 1334.7621 | 1.3053 | 0.00037651 |  | 1334.762 | 1.4035 | 0.0018552
| 1334.6416 | 1.3053 | 0.0003737 |  | 1334.642 | 1.4035 | 0.0018109
| 1334.521 | 1.3052 | 0.00036745 |  | 1334.521 | 1.4035 | 0.0017625
| 1334.4005 | 1.3052 | 0.00035884 |  | 1334.4 | 1.4034 | 0.0017181
| 1334.28 | 1.3052 | 0.00034993 |  | 1334.28 | 1.4034 | 0.0016838
| 1334.1594 | 1.3051 | 0.00034321 |  | 1334.159 | 1.4034 | 0.0016604
| 1334.0389 | 1.3051 | 0.0003404 |  | 1334.039 | 1.4033 | 0.0016431
| 1333.9184 | 1.3051 | 0.00034146 |  | 1333.918 | 1.4033 | 0.0016235
| 1333.7978 | 1.305 | 0.00034491 |  | 1333.798 | 1.4033 | 0.0015937
| 1333.6773 | 1.305 | 0.00034841 |  | 1333.677 | 1.4033 | 0.0015502
| 1333.5568 | 1.3049 | 0.00035056 |  | 1333.557 | 1.4033 | 0.0014957
| 1333.4362 | 1.3049 | 0.00035064 |  | 1333.436 | 1.4032 | 0.0014371
| 1333.3157 | 1.3049 | 0.0003501 |  | 1333.316 | 1.4032 | 0.0013836
| 1333.1952 | 1.3048 | 0.00035015 |  | 1333.195 | 1.4031 | 0.0013421
| 1333.0747 | 1.3048 | 0.00035272 |  | 1333.075 | 1.4031 | 0.001315
| 1332.9541 | 1.3048 | 0.00035732 |  | 1332.954 | 1.403 | 0.0012997
| 1332.8336 | 1.3047 | 0.00036161 |  | 1332.834 | 1.4029 | 0.0012902
| 1332.7131 | 1.3047 | 0.00036187 |  | 1332.713 | 1.4029 | 0.0012805
| 1332.5925 | 1.3047 | 0.0003543 |  | 1332.593 | 1.4029 | 0.0012667
| 1332.472 | 1.3047 | 0.00033704 |  | 1332.472 | 1.4028 | 0.0012485
| 1332.3515 | 1.3047 | 0.0003112 |  | 1332.351 | 1.4028 | 0.0012279
| 1332.2309 | 1.3046 | 0.0002808 |  | 1332.231 | 1.4027 | 0.0012078
| 1332.1104 | 1.3046 | 0.00025238 |  | 1332.11 | 1.4027 | 0.0011906
| 1331.9899 | 1.3045 | 0.00023203 |  | 1331.99 | 1.4026 | 0.0011763
| 1331.8693 | 1.3044 | 0.00022491 |  | 1331.869 | 1.4026 | 0.0011631
| 1331.7488 | 1.3043 | 0.00023274 |  | 1331.749 | 1.4026 | 0.001149
| 1331.6283 | 1.3043 | 0.00025409 |  | 1331.628 | 1.4025 | 0.0011324
| 1331.5077 | 1.3042 | 0.00028489 |  | 1331.508 | 1.4025 | 0.001113
| 1331.3872 | 1.3041 | 0.0003205 |  | 1331.387 | 1.4024 | 0.0010922
| 1331.2667 | 1.3041 | 0.0003562 |  | 1331.267 | 1.4024 | 0.0010712
| 1331.1462 | 1.3041 | 0.0003885 |  | 1331.146 | 1.4023 | 0.0010509
| 1331.0256 | 1.3041 | 0.00041512 |  | 1331.026 | 1.4023 | 0.001031
| 1330.9051 | 1.3041 | 0.00043461 |  | 1330.905 | 1.4023 | 0.0010101
| 1330.7846 | 1.304 | 0.00044635 |  | 1330.785 | 1.4022 | 0.00098785
| 1330.664 | 1.304 | 0.00044944 |  | 1330.664 | 1.4022 | 0.00096438
| 1330.5435 | 1.304 | 0.00044384 |  | 1330.543 | 1.4021 | 0.0009416
| 1330.423 | 1.304 | 0.00042989 |  | 1330.423 | 1.4021 | 0.00092214
| 1330.3024 | 1.304 | 0.00040944 |  | 1330.302 | 1.402 | 0.00090844
| 1330.1819 | 1.304 | 0.00038578 |  | 1330.182 | 1.4019 | 0.00090087
| 1330.0614 | 1.3039 | 0.00036304 |  | 1330.061 | 1.4019 | 0.00089787
| 1329.9408 | 1.3039 | 0.00034503 |  | 1329.941 | 1.4019 | 0.00089513
| 1329.8203 | 1.3038 | 0.00033487 |  | 1329.82 | 1.4018 | 0.00088791
| 1329.6998 | 1.3038 | 0.0003331 |  | 1329.7 | 1.4018 | 0.00087314
| 1329.5792 | 1.3037 | 0.00033838 |  | 1329.579 | 1.4017 | 0.00085073
| 1329.4587 | 1.3037 | 0.00034756 |  | 1329.459 | 1.4017 | 0.00082419
| 1329.3382 | 1.3036 | 0.00035656 |  | 1329.338 | 1.4016 | 0.00079928
| 1329.2177 | 1.3036 | 0.00036252 |  | 1329.218 | 1.4016 | 0.00078235
| 1329.0971 | 1.3035 | 0.00036388 |  | 1329.097 | 1.4015 | 0.00077747
| 1328.9766 | 1.3035 | 0.00036127 |  | 1328.977 | 1.4014 | 0.00078457
| 1328.8561 | 1.3035 | 0.00035709 |  | 1328.856 | 1.4014 | 0.00079927
| 1328.7355 | 1.3034 | 0.00035406 |  | 1328.736 | 1.4013 | 0.0008144
| 1328.615 | 1.3034 | 0.00035478 |  | 1328.615 | 1.4013 | 0.000822
| 1328.4945 | 1.3033 | 0.00036092 |  | 1328.494 | 1.4013 | 0.00081695
| 1328.3739 | 1.3033 | 0.00037184 |  | 1328.374 | 1.4013 | 0.00079789
| 1328.2534 | 1.3032 | 0.00038605 |  | 1328.253 | 1.4013 | 0.00076769
| 1328.1329 | 1.3032 | 0.00040082 |  | 1328.133 | 1.4012 | 0.00073209
| 1328.0123 | 1.3032 | 0.00041411 |  | 1328.012 | 1.4012 | 0.0006969
| 1327.8918 | 1.3031 | 0.00042419 |  | 1327.892 | 1.4011 | 0.00066628
| 1327.7713 | 1.3031 | 0.00043013 |  | 1327.771 | 1.4011 | 0.00064147
| 1327.6508 | 1.3031 | 0.00043272 |  | 1327.651 | 1.401 | 0.00062096
| 1327.5302 | 1.303 | 0.00043265 |  | 1327.53 | 1.401 | 0.0006026
| 1327.4097 | 1.303 | 0.00043106 |  | 1327.41 | 1.4009 | 0.00058547
| 1327.2892 | 1.303 | 0.0004293 |  | 1327.289 | 1.4008 | 0.00056996
| 1327.1686 | 1.3029 | 0.00042817 |  | 1327.169 | 1.4008 | 0.0005584
| 1327.0481 | 1.3029 | 0.00042819 |  | 1327.048 | 1.4007 | 0.00055277
| 1326.9276 | 1.3028 | 0.00042952 |  | 1326.928 | 1.4007 | 0.00055342
| 1326.807 | 1.3028 | 0.00043233 |  | 1326.807 | 1.4006 | 0.00055772
| 1326.6865 | 1.3028 | 0.00043607 |  | 1326.686 | 1.4006 | 0.0005606
| 1326.566 | 1.3027 | 0.00044075 |  | 1326.566 | 1.4005 | 0.00055676
| 1326.4454 | 1.3027 | 0.00044538 |  | 1326.445 | 1.4005 | 0.00054284
| 1326.3249 | 1.3027 | 0.00044934 |  | 1326.325 | 1.4005 | 0.00051957
| 1326.2044 | 1.3026 | 0.00045169 |  | 1326.204 | 1.4004 | 0.00049106
| 1326.0838 | 1.3026 | 0.00045184 |  | 1326.084 | 1.4004 | 0.00046352
| 1325.9633 | 1.3026 | 0.00044893 |  | 1325.963 | 1.4003 | 0.00044237
| 1325.8428 | 1.3025 | 0.00044259 |  | 1325.843 | 1.4002 | 0.00042891
| 1325.7223 | 1.3025 | 0.00043226 |  | 1325.722 | 1.4002 | 0.00042123
| 1325.6017 | 1.3025 | 0.00041774 |  | 1325.602 | 1.4001 | 0.00041389
| 1325.4812 | 1.3024 | 0.00039923 |  | 1325.481 | 1.4001 | 0.00040186
| 1325.3607 | 1.3024 | 0.00037749 |  | 1325.361 | 1.4 | 0.00038351
| 1325.2401 | 1.3023 | 0.00035452 |  | 1325.24 | 1.4 | 0.00036156
| 1325.1196 | 1.3023 | 0.00033329 |  | 1325.12 | 1.3999 | 0.00034235
| 1324.9991 | 1.3022 | 0.00031727 |  | 1324.999 | 1.3998 | 0.00033277
| 1324.8785 | 1.3022 | 0.00030985 |  | 1324.879 | 1.3997 | 0.00033645
| 1324.758 | 1.3021 | 0.00031308 |  | 1324.758 | 1.3997 | 0.00035192
| 1324.6375 | 1.302 | 0.00032688 |  | 1324.637 | 1.3996 | 0.0003728
| 1324.5169 | 1.302 | 0.00034916 |  | 1324.517 | 1.3996 | 0.00039025
| 1324.3964 | 1.3019 | 0.00037522 |  | 1324.396 | 1.3995 | 0.0003974
| 1324.2759 | 1.3019 | 0.00040023 |  | 1324.276 | 1.3995 | 0.00039234
| 1324.1553 | 1.3018 | 0.00041952 |  | 1324.155 | 1.3995 | 0.00037875
| 1324.0348 | 1.3018 | 0.0004304 |  | 1324.035 | 1.3994 | 0.0003644
| 1323.9143 | 1.3018 | 0.00043288 |  | 1323.914 | 1.3993 | 0.00035634
| 1323.7938 | 1.3017 | 0.00042929 |  | 1323.794 | 1.3993 | 0.0003583
| 1323.6732 | 1.3017 | 0.00042319 |  | 1323.673 | 1.3992 | 0.00036793
| 1323.5527 | 1.3017 | 0.00041883 |  | 1323.553 | 1.3992 | 0.00037864
| 1323.4322 | 1.3016 | 0.00041889 |  | 1323.432 | 1.3992 | 0.00038258
| 1323.3116 | 1.3016 | 0.00042469 |  | 1323.312 | 1.3991 | 0.00037501
| 1323.1911 | 1.3015 | 0.00043567 |  | 1323.191 | 1.3991 | 0.00035589
| 1323.0706 | 1.3015 | 0.00044955 |  | 1323.071 | 1.3991 | 0.00033077
| 1322.95 | 1.3014 | 0.00046423 |  | 1322.95 | 1.399 | 0.00030674
| 1322.8295 | 1.3014 | 0.00047696 |  | 1322.829 | 1.3989 | 0.00028952
| 1322.709 | 1.3014 | 0.00048638 |  | 1322.709 | 1.3989 | 0.00028089
| 1322.5884 | 1.3013 | 0.0004918 |  | 1322.588 | 1.3988 | 0.00027739
| 1322.4679 | 1.3013 | 0.00049331 |  | 1322.468 | 1.3988 | 0.00027329
| 1322.3474 | 1.3013 | 0.00049176 |  | 1322.347 | 1.3988 | 0.00026299
| 1322.2268 | 1.3012 | 0.00048766 |  | 1322.227 | 1.3987 | 0.00024496
| 1322.1063 | 1.3012 | 0.00048181 |  | 1322.106 | 1.3987 | 0.00022137
| 1321.9858 | 1.3011 | 0.00047473 |  | 1321.986 | 1.3986 | 0.00019778
| 1321.8653 | 1.3011 | 0.00046641 |  | 1321.865 | 1.3985 | 0.00017919
| 1321.7447 | 1.3011 | 0.0004569 |  | 1321.745 | 1.3985 | 0.00016836
| 1321.6242 | 1.301 | 0.00044582 |  | 1321.624 | 1.3984 | 0.00016422
| 1321.5037 | 1.301 | 0.00043367 |  | 1321.504 | 1.3983 | 0.00016271
| 1321.3831 | 1.3009 | 0.000421 |  | 1321.383 | 1.3983 | 0.00016011
| 1321.2626 | 1.3009 | 0.00041033 |  | 1321.263 | 1.3982 | 0.00015451
| 1321.1421 | 1.3008 | 0.00040405 |  | 1321.142 | 1.3982 | 0.00014738
| 1321.0215 | 1.3007 | 0.00040492 |  | 1321.022 | 1.3981 | 0.00014172
| 1320.901 | 1.3007 | 0.00041409 |  | 1320.901 | 1.3981 | 0.00014102
| 1320.7805 | 1.3006 | 0.00043137 |  | 1320.78 | 1.398 | 0.00014545
| 1320.6599 | 1.3006 | 0.00045328 |  | 1320.66 | 1.398 | 0.00015236
| 1320.5394 | 1.3005 | 0.00047491 |  | 1320.539 | 1.3979 | 0.00015638
| 1320.4189 | 1.3005 | 0.00049091 |  | 1320.419 | 1.3979 | 0.00015292
| 1320.2983 | 1.3005 | 0.00049664 |  | 1320.298 | 1.3978 | 0.00013958
| 1320.1778 | 1.3004 | 0.000491 |  | 1320.178 | 1.3978 | 0.00011827
| 1320.0573 | 1.3004 | 0.00047589 |  | 1320.057 | 1.3978 | 9.3388e-05
| 1319.9368 | 1.3004 | 0.00045639 |  | 1319.937 | 1.3977 | 7.0463e-05
| 1319.8162 | 1.3003 | 0.00043872 |  | 1319.816 | 1.3976 | 5.232e-05
| 1319.6957 | 1.3002 | 0.00042846 |  | 1319.696 | 1.3976 | 3.8399e-05
| 1319.5752 | 1.3002 | 0.00042849 |  | 1319.575 | 1.3975 | 2.5173e-05
| 1319.4546 | 1.3001 | 0.00043802 |  | 1319.455 | 1.3975 | 9.0741e-06
| 1319.3341 | 1.3 | 0.00045417 |  | 1319.334 | 1.3974 | -1.1743e-05
| 1319.2136 | 1.3 | 0.00047258 |  | 1319.214 | 1.3973 | -3.4507e-05
| 1319.093 | 1.2999 | 0.00048959 |  | 1319.093 | 1.3972 | -5.3414e-05
| 1318.9725 | 1.2999 | 0.00050348 |  | 1318.973 | 1.3971 | -6.1225e-05
| 1318.852 | 1.2999 | 0.00051457 |  | 1318.852 | 1.3971 | -5.3207e-05
| 1318.7314 | 1.2998 | 0.00052412 |  | 1318.731 | 1.397 | -2.8913e-05
| 1318.6109 | 1.2998 | 0.00053341 |  | 1318.611 | 1.3969 | 6.58e-06
| 1318.4904 | 1.2997 | 0.00054207 |  | 1318.49 | 1.3968 | 4.4679e-05
| 1318.3699 | 1.2997 | 0.00054834 |  | 1318.37 | 1.3968 | 7.6722e-05
| 1318.2493 | 1.2997 | 0.00054931 |  | 1318.249 | 1.3968 | 9.6817e-05
| 1318.1288 | 1.2996 | 0.0005428 |  | 1318.129 | 1.3968 | 0.00010296
| 1318.0083 | 1.2996 | 0.00052865 |  | 1318.008 | 1.3967 | 9.7344e-05
| 1317.8877 | 1.2996 | 0.00050886 |  | 1317.888 | 1.3967 | 8.4397e-05
| 1317.7672 | 1.2995 | 0.00048765 |  | 1317.767 | 1.3967 | 6.8444e-05
| 1317.6467 | 1.2994 | 0.00046973 |  | 1317.647 | 1.3966 | 5.267e-05
| 1317.5261 | 1.2994 | 0.00045852 |  | 1317.526 | 1.3966 | 3.81e-05
| 1317.4056 | 1.2993 | 0.00045521 |  | 1317.406 | 1.3965 | 2.4962e-05
| 1317.2851 | 1.2992 | 0.0004587 |  | 1317.285 | 1.3965 | 1.3504e-05
| 1317.1645 | 1.2992 | 0.00046617 |  | 1317.165 | 1.3964 | 3.7188e-06
| 1317.044 | 1.2991 | 0.00047449 |  | 1317.044 | 1.3963 | -3.416e-06
| 1316.9235 | 1.2991 | 0.00048234 |  | 1316.923 | 1.3963 | -8.5572e-06
| 1316.8029 | 1.299 | 0.00049003 |  | 1316.803 | 1.3962 | -1.3328e-05
| 1316.6824 | 1.2989 | 0.00049956 |  | 1316.682 | 1.3962 | -2.0594e-05
| 1316.5619 | 1.2989 | 0.00051353 |  | 1316.562 | 1.3962 | -3.3649e-05
| 1316.4414 | 1.2988 | 0.00053304 |  | 1316.441 | 1.3961 | -5.4204e-05
| 1316.3208 | 1.2987 | 0.00055721 |  | 1316.321 | 1.3961 | -8.1365e-05
| 1316.2003 | 1.2987 | 0.00058272 |  | 1316.2 | 1.396 | -0.00011147
| 1316.0798 | 1.2987 | 0.00060515 |  | 1316.08 | 1.3959 | -0.00013992
| 1315.9592 | 1.2986 | 0.00061971 |  | 1315.959 | 1.3958 | -0.00016092
| 1315.8387 | 1.2986 | 0.00062394 |  | 1315.839 | 1.3958 | -0.00017116
| 1315.7182 | 1.2986 | 0.00061808 |  | 1315.718 | 1.3957 | -0.00017036
| 1315.5976 | 1.2985 | 0.0006057 |  | 1315.598 | 1.3956 | -0.00016044
| 1315.4771 | 1.2985 | 0.00059233 |  | 1315.477 | 1.3955 | -0.00014482
| 1315.3566 | 1.2984 | 0.00058415 |  | 1315.357 | 1.3954 | -0.00012716
| 1315.236 | 1.2983 | 0.00058578 |  | 1315.236 | 1.3954 | -0.00010928
| 1315.1155 | 1.2982 | 0.00059932 |  | 1315.116 | 1.3953 | -9.249e-05
| 1314.995 | 1.2982 | 0.00062333 |  | 1314.995 | 1.3953 | -7.7472e-05
| 1314.8744 | 1.2981 | 0.00065373 |  | 1314.874 | 1.3952 | -6.4563e-05
| 1314.7539 | 1.2981 | 0.00068415 |  | 1314.754 | 1.3952 | -5.5377e-05
| 1314.6334 | 1.298 | 0.00070856 |  | 1314.633 | 1.3952 | -5.1697e-05
| 1314.5129 | 1.298 | 0.00072234 |  | 1314.513 | 1.3951 | -5.5077e-05
| 1314.3923 | 1.298 | 0.00072367 |  | 1314.392 | 1.3951 | -6.56e-05
| 1314.2718 | 1.2979 | 0.00071399 |  | 1314.272 | 1.395 | -8.202e-05
| 1314.1512 | 1.2979 | 0.00069761 |  | 1314.151 | 1.395 | -0.00010149
| 1314.0307 | 1.2978 | 0.00068097 |  | 1314.031 | 1.3949 | -0.00012042
| 1313.9102 | 1.2977 | 0.00067021 |  | 1313.91 | 1.3949 | -0.00013547
| 1313.7897 | 1.2977 | 0.00067052 |  | 1313.79 | 1.3948 | -0.00014449
| 1313.6691 | 1.2976 | 0.00068398 |  | 1313.669 | 1.3947 | -0.00014627
| 1313.5486 | 1.2975 | 0.00071015 |  | 1313.549 | 1.3946 | -0.00014136
| 1313.4281 | 1.2974 | 0.00074504 |  | 1313.428 | 1.3946 | -0.00013062
| 1313.3075 | 1.2974 | 0.00078273 |  | 1313.308 | 1.3945 | -0.00011621
| 1313.187 | 1.2974 | 0.00081725 |  | 1313.187 | 1.3945 | -0.00010021
| 1313.0665 | 1.2973 | 0.00084336 |  | 1313.066 | 1.3944 | -8.5835e-05
| 1312.9459 | 1.2973 | 0.00085851 |  | 1312.946 | 1.3944 | -7.5685e-05
| 1312.8254 | 1.2973 | 0.00086241 |  | 1312.825 | 1.3943 | -7.2493e-05
| 1312.7049 | 1.2972 | 0.00085757 |  | 1312.705 | 1.3943 | -7.7037e-05
| 1312.5844 | 1.2972 | 0.00084763 |  | 1312.584 | 1.3943 | -8.8478e-05
| 1312.4638 | 1.2971 | 0.00083661 |  | 1312.464 | 1.3942 | -0.00010465
| 1312.3433 | 1.2971 | 0.00082726 |  | 1312.343 | 1.3942 | -0.00012179
| 1312.2228 | 1.297 | 0.00082088 |  | 1312.223 | 1.3941 | -0.00013753
| 1312.1022 | 1.297 | 0.00081739 |  | 1312.102 | 1.3941 | -0.00015022
| 1311.9817 | 1.2969 | 0.00081583 |  | 1311.982 | 1.394 | -0.00016015
| 1311.8612 | 1.2968 | 0.00081577 |  | 1311.861 | 1.3939 | -0.00016914
| 1311.7406 | 1.2968 | 0.00081735 |  | 1311.741 | 1.3939 | -0.00017907
| 1311.6201 | 1.2967 | 0.00082212 |  | 1311.62 | 1.3938 | -0.00019094
| 1311.4996 | 1.2966 | 0.00083184 |  | 1311.5 | 1.3938 | -0.00020425
| 1311.379 | 1.2965 | 0.00084785 |  | 1311.379 | 1.3937 | -0.00021729
| 1311.2585 | 1.2965 | 0.00087032 |  | 1311.259 | 1.3937 | -0.00022885
| 1311.138 | 1.2964 | 0.00089719 |  | 1311.138 | 1.3936 | -0.00023746
| 1311.0174 | 1.2963 | 0.00092523 |  | 1311.017 | 1.3935 | -0.00024369
| 1310.8969 | 1.2963 | 0.00095065 |  | 1310.897 | 1.3935 | -0.00024965
| 1310.7764 | 1.2962 | 0.00096982 |  | 1310.776 | 1.3934 | -0.0002572
| 1310.6559 | 1.2962 | 0.00098197 |  | 1310.656 | 1.3933 | -0.00026692
| 1310.5353 | 1.2961 | 0.00098797 |  | 1310.535 | 1.3933 | -0.00027788
| 1310.4148 | 1.2961 | 0.00099082 |  | 1310.415 | 1.3932 | -0.00028717
| 1310.2943 | 1.296 | 0.00099402 |  | 1310.294 | 1.3931 | -0.00029216
| 1310.1737 | 1.296 | 0.0010002 |  | 1310.174 | 1.3931 | -0.0002913
| 1310.0532 | 1.2959 | 0.0010101 |  | 1310.053 | 1.393 | -0.00028562
| 1309.9327 | 1.2959 | 0.0010227 |  | 1309.933 | 1.3929 | -0.00027867
| 1309.8121 | 1.2958 | 0.0010354 |  | 1309.812 | 1.3929 | -0.00027447
| 1309.6916 | 1.2957 | 0.0010469 |  | 1309.692 | 1.3928 | -0.00027619
| 1309.5711 | 1.2957 | 0.0010562 |  | 1309.571 | 1.3928 | -0.00028431
| 1309.4505 | 1.2956 | 0.0010649 |  | 1309.451 | 1.3927 | -0.00029657
| 1309.33 | 1.2955 | 0.0010757 |  | 1309.33 | 1.3927 | -0.00030823
| 1309.2095 | 1.2955 | 0.0010917 |  | 1309.209 | 1.3926 | -0.00031501
| 1309.089 | 1.2954 | 0.0011143 |  | 1309.089 | 1.3925 | -0.00031413
| 1308.9684 | 1.2953 | 0.001143 |  | 1308.968 | 1.3925 | -0.00030644
| 1308.8479 | 1.2953 | 0.001174 |  | 1308.848 | 1.3924 | -0.00029515
| 1308.7273 | 1.2952 | 0.0012033 |  | 1308.727 | 1.3923 | -0.00028487
| 1308.6068 | 1.2952 | 0.0012257 |  | 1308.607 | 1.3923 | -0.00027953
| 1308.4863 | 1.2952 | 0.0012386 |  | 1308.486 | 1.3923 | -0.00028114
| 1308.3658 | 1.2951 | 0.0012411 |  | 1308.366 | 1.3922 | -0.00028923
| 1308.2452 | 1.2951 | 0.0012351 |  | 1308.245 | 1.3922 | -0.00030176
| 1308.1247 | 1.295 | 0.0012236 |  | 1308.125 | 1.3921 | -0.00031651
| 1308.0042 | 1.295 | 0.0012102 |  | 1308.004 | 1.392 | -0.00033203
| 1307.8836 | 1.2949 | 0.0011981 |  | 1307.884 | 1.392 | -0.00034805
| 1307.7631 | 1.2948 | 0.0011892 |  | 1307.763 | 1.3919 | -0.000365
| 1307.6426 | 1.2947 | 0.0011854 |  | 1307.643 | 1.3919 | -0.00038255
| 1307.522 | 1.2946 | 0.0011883 |  | 1307.522 | 1.3918 | -0.00039941
| 1307.4015 | 1.2945 | 0.0011993 |  | 1307.402 | 1.3917 | -0.00041274
| 1307.281 | 1.2944 | 0.0012196 |  | 1307.281 | 1.3916 | -0.00041942
| 1307.1605 | 1.2943 | 0.0012497 |  | 1307.16 | 1.3915 | -0.00041734
| 1307.0399 | 1.2943 | 0.0012878 |  | 1307.04 | 1.3915 | -0.00040632
| 1306.9194 | 1.2942 | 0.0013314 |  | 1306.919 | 1.3914 | -0.00038923
| 1306.7988 | 1.2941 | 0.0013756 |  | 1306.799 | 1.3913 | -0.00037033
| 1306.6783 | 1.2941 | 0.0014165 |  | 1306.678 | 1.3913 | -0.0003548
| 1306.5578 | 1.294 | 0.0014514 |  | 1306.558 | 1.3912 | -0.00034644
| 1306.4373 | 1.294 | 0.0014802 |  | 1306.437 | 1.3912 | -0.00034673
| 1306.3167 | 1.2939 | 0.0015058 |  | 1306.317 | 1.3912 | -0.00035432
| 1306.1962 | 1.2938 | 0.001532 |  | 1306.196 | 1.3911 | -0.00036658
| 1306.0757 | 1.2938 | 0.0015626 |  | 1306.076 | 1.3911 | -0.00038038
| 1305.9551 | 1.2937 | 0.0015989 |  | 1305.955 | 1.391 | -0.00039368
| 1305.8346 | 1.2937 | 0.0016396 |  | 1305.835 | 1.3909 | -0.00040627
| 1305.7141 | 1.2936 | 0.0016802 |  | 1305.714 | 1.3909 | -0.0004188
| 1305.5935 | 1.2936 | 0.001715 |  | 1305.594 | 1.3908 | -0.00043257
| 1305.473 | 1.2935 | 0.0017387 |  | 1305.473 | 1.3907 | -0.000448
| 1305.3525 | 1.2935 | 0.0017487 |  | 1305.352 | 1.3907 | -0.00046394
| 1305.232 | 1.2935 | 0.001746 |  | 1305.232 | 1.3906 | -0.00047815
| 1305.1114 | 1.2935 | 0.0017343 |  | 1305.111 | 1.3905 | -0.00048811
| 1304.9909 | 1.2934 | 0.0017182 |  | 1304.991 | 1.3905 | -0.00049224
| 1304.8704 | 1.2933 | 0.0017031 |  | 1304.87 | 1.3904 | -0.00049089
| 1304.7498 | 1.2933 | 0.0016923 |  | 1304.75 | 1.3903 | -0.0004863
| 1304.6293 | 1.2932 | 0.0016869 |  | 1304.629 | 1.3902 | -0.00048188
| 1304.5088 | 1.2931 | 0.001686 |  | 1304.509 | 1.3902 | -0.00048106
| 1304.3882 | 1.293 | 0.0016883 |  | 1304.388 | 1.3901 | -0.00048518
| 1304.2677 | 1.293 | 0.0016916 |  | 1304.268 | 1.3901 | -0.00049444
| 1304.1472 | 1.2929 | 0.0016952 |  | 1304.147 | 1.39 | -0.00050612
| 1304.0266 | 1.2928 | 0.0016988 |  | 1304.027 | 1.3899 | -0.00051776
| 1303.9061 | 1.2927 | 0.0017027 |  | 1303.906 | 1.3899 | -0.00052761
| 1303.7856 | 1.2927 | 0.0017078 |  | 1303.786 | 1.3898 | -0.00053524
| 1303.665 | 1.2926 | 0.0017149 |  | 1303.665 | 1.3897 | -0.00054221
| 1303.5445 | 1.2925 | 0.0017244 |  | 1303.545 | 1.3897 | -0.0005504
| 1303.424 | 1.2924 | 0.0017363 |  | 1303.424 | 1.3896 | -0.0005609
| 1303.3035 | 1.2923 | 0.0017513 |  | 1303.303 | 1.3895 | -0.0005718
| 1303.1829 | 1.2922 | 0.0017688 |  | 1303.183 | 1.3894 | -0.00057969
| 1303.0624 | 1.2921 | 0.0017881 |  | 1303.062 | 1.3893 | -0.00057976
| 1302.9419 | 1.2921 | 0.0018081 |  | 1302.942 | 1.3892 | -0.00056866
| 1302.8213 | 1.292 | 0.0018266 |  | 1302.821 | 1.3892 | -0.00054687
| 1302.7008 | 1.2919 | 0.0018415 |  | 1302.701 | 1.3891 | -0.00051872
| 1302.5803 | 1.2918 | 0.0018513 |  | 1302.58 | 1.389 | -0.0004915
| 1302.4597 | 1.2918 | 0.0018563 |  | 1302.46 | 1.389 | -0.00047295
| 1302.3392 | 1.2917 | 0.0018586 |  | 1302.339 | 1.389 | -0.0004675
| 1302.2187 | 1.2916 | 0.0018618 |  | 1302.219 | 1.3889 | -0.00047502
| 1302.0981 | 1.2915 | 0.00187 |  | 1302.098 | 1.3889 | -0.00048981
| 1301.9776 | 1.2914 | 0.0018866 |  | 1301.978 | 1.3888 | -0.00050408
| 1301.8571 | 1.2913 | 0.0019115 |  | 1301.857 | 1.3887 | -0.00051083
| 1301.7365 | 1.2912 | 0.0019416 |  | 1301.737 | 1.3886 | -0.00050786
| 1301.616 | 1.2911 | 0.0019716 |  | 1301.616 | 1.3886 | -0.00049836
| 1301.4955 | 1.291 | 0.0019943 |  | 1301.495 | 1.3885 | -0.00049042
| 1301.3749 | 1.2909 | 0.0020042 |  | 1301.375 | 1.3885 | -0.0004925
| 1301.2544 | 1.2909 | 0.0020001 |  | 1301.254 | 1.3885 | -0.00051053
| 1301.1339 | 1.2908 | 0.0019847 |  | 1301.134 | 1.3884 | -0.00054372
| 1301.0134 | 1.2907 | 0.0019653 |  | 1301.013 | 1.3883 | -0.00058547
| 1300.8928 | 1.2905 | 0.0019515 |  | 1300.893 | 1.3883 | -0.00062592
| 1300.7723 | 1.2904 | 0.001952 |  | 1300.772 | 1.3882 | -0.00065562
| 1300.6518 | 1.2902 | 0.0019726 |  | 1300.652 | 1.3881 | -0.00066956
| 1300.5312 | 1.29 | 0.0020139 |  | 1300.531 | 1.388 | -0.00066841
| 1300.4107 | 1.2899 | 0.0020727 |  | 1300.411 | 1.3879 | -0.00065762
| 1300.2902 | 1.2898 | 0.0021412 |  | 1300.29 | 1.3878 | -0.00064436
| 1300.1696 | 1.2897 | 0.002212 |  | 1300.17 | 1.3877 | -0.00063408
| 1300.0491 | 1.2896 | 0.0022778 |  | 1300.049 | 1.3877 | -0.00062893
| 1299.9286 | 1.2895 | 0.0023344 |  | 1299.929 | 1.3876 | -0.00062719
| 1299.8081 | 1.2894 | 0.0023809 |  | 1299.808 | 1.3875 | -0.00062556
| 1299.6875 | 1.2893 | 0.0024176 |  | 1299.688 | 1.3874 | -0.00062176
| 1299.567 | 1.2892 | 0.0024473 |  | 1299.567 | 1.3874 | -0.00061541
| 1299.4464 | 1.2891 | 0.0024725 |  | 1299.446 | 1.3873 | -0.00060851
| 1299.3259 | 1.2889 | 0.0024956 |  | 1299.326 | 1.3872 | -0.00060347
| 1299.2054 | 1.2888 | 0.0025195 |  | 1299.205 | 1.3871 | -0.00060132
| 1299.0849 | 1.2887 | 0.0025474 |  | 1299.085 | 1.3871 | -0.00060061
| 1298.9643 | 1.2885 | 0.0025826 |  | 1298.964 | 1.387 | -0.00059809
| 1298.8438 | 1.2884 | 0.0026284 |  | 1298.844 | 1.3869 | -0.00059107
| 1298.7233 | 1.2882 | 0.0026866 |  | 1298.723 | 1.3869 | -0.00057923
| 1298.6027 | 1.288 | 0.0027567 |  | 1298.603 | 1.3868 | -0.00056541
| 1298.4822 | 1.2879 | 0.0028367 |  | 1298.482 | 1.3867 | -0.00055472
| 1298.3617 | 1.2877 | 0.0029218 |  | 1298.362 | 1.3867 | -0.00055202
| 1298.2411 | 1.2876 | 0.0030076 |  | 1298.241 | 1.3866 | -0.00055853
| 1298.1206 | 1.2875 | 0.0030899 |  | 1298.121 | 1.3866 | -0.00057173
| 1298.0001 | 1.2873 | 0.0031679 |  | 1298 | 1.3865 | -0.00058492
| 1297.8796 | 1.2872 | 0.0032425 |  | 1297.88 | 1.3864 | -0.00059216
| 1297.759 | 1.287 | 0.0033169 |  | 1297.759 | 1.3863 | -0.00059008
| 1297.6385 | 1.2869 | 0.0033943 |  | 1297.638 | 1.3862 | -0.0005806
| 1297.518 | 1.2867 | 0.0034775 |  | 1297.518 | 1.3862 | -0.00057002
| 1297.3974 | 1.2866 | 0.0035672 |  | 1297.397 | 1.3861 | -0.000566
| 1297.2769 | 1.2864 | 0.0036632 |  | 1297.277 | 1.3861 | -0.0005727
| 1297.1564 | 1.2862 | 0.003765 |  | 1297.156 | 1.386 | -0.00058855
| 1297.0358 | 1.2861 | 0.003873 |  | 1297.036 | 1.3859 | -0.00060602
| 1296.9153 | 1.2859 | 0.0039883 |  | 1296.915 | 1.3858 | -0.00061534
| 1296.7948 | 1.2857 | 0.0041136 |  | 1296.795 | 1.3857 | -0.00060924
| 1296.6742 | 1.2855 | 0.0042515 |  | 1296.674 | 1.3857 | -0.0005873
| 1296.5537 | 1.2854 | 0.0044026 |  | 1296.554 | 1.3856 | -0.000557
| 1296.4332 | 1.2852 | 0.0045657 |  | 1296.433 | 1.3855 | -0.00053067
| 1296.3126 | 1.285 | 0.0047374 |  | 1296.313 | 1.3855 | -0.00052045
| 1296.1921 | 1.2849 | 0.0049137 |  | 1296.192 | 1.3855 | -0.0005329
| 1296.0716 | 1.2847 | 0.0050914 |  | 1296.072 | 1.3854 | -0.00056547
| 1295.951 | 1.2846 | 0.0052698 |  | 1295.951 | 1.3854 | -0.00060847
| 1295.8305 | 1.2844 | 0.0054504 |  | 1295.831 | 1.3853 | -0.00064854
| 1295.71 | 1.2843 | 0.0056369 |  | 1295.71 | 1.3852 | -0.00067421
| 1295.5895 | 1.2841 | 0.0058331 |  | 1295.589 | 1.3851 | -0.0006814
| 1295.4689 | 1.284 | 0.0060412 |  | 1295.469 | 1.385 | -0.00067301
| 1295.3484 | 1.2838 | 0.0062609 |  | 1295.348 | 1.3849 | -0.00065754
| 1295.2279 | 1.2837 | 0.0064898 |  | 1295.228 | 1.3848 | -0.00064307
| 1295.1073 | 1.2836 | 0.0067247 |  | 1295.107 | 1.3847 | -0.00063452
| 1294.9868 | 1.2834 | 0.0069634 |  | 1294.987 | 1.3846 | -0.00063099
| 1294.8663 | 1.2833 | 0.007206 |  | 1294.866 | 1.3846 | -0.00062749
| 1294.7457 | 1.2832 | 0.0074547 |  | 1294.746 | 1.3845 | -0.00061854
| 1294.6252 | 1.2831 | 0.0077136 |  | 1294.625 | 1.3844 | -0.00060197
| 1294.5047 | 1.283 | 0.0079856 |  | 1294.505 | 1.3843 | -0.00058027
| 1294.3841 | 1.2829 | 0.008272 |  | 1294.384 | 1.3843 | -0.00055973
| 1294.2636 | 1.2828 | 0.0085705 |  | 1294.264 | 1.3842 | -0.00054733
| 1294.1431 | 1.2827 | 0.0088768 |  | 1294.143 | 1.3842 | -0.00054744
| 1294.0225 | 1.2827 | 0.009185 |  | 1294.023 | 1.3841 | -0.00055906
| 1293.902 | 1.2826 | 0.0094907 |  | 1293.902 | 1.384 | -0.00057704
| 1293.7815 | 1.2826 | 0.0097911 |  | 1293.781 | 1.384 | -0.00059444
| 1293.661 | 1.2826 | 0.0101 |  | 1293.661 | 1.3839 | -0.00060622
| 1293.5404 | 1.2826 | 0.0104 |  | 1293.54 | 1.3838 | -0.00061079
| 1293.4199 | 1.2826 | 0.0107 |  | 1293.42 | 1.3837 | -0.00061065
| 1293.2994 | 1.2826 | 0.011 |  | 1293.299 | 1.3836 | -0.00061013
| 1293.1788 | 1.2826 | 0.0113 |  | 1293.179 | 1.3836 | -0.00061255
| 1293.0583 | 1.2826 | 0.0116 |  | 1293.058 | 1.3835 | -0.00061869
| 1292.9378 | 1.2826 | 0.0119 |  | 1292.938 | 1.3834 | -0.00062599
| 1292.8172 | 1.2826 | 0.0122 |  | 1292.817 | 1.3833 | -0.00063077
| 1292.6967 | 1.2827 | 0.0125 |  | 1292.697 | 1.3833 | -0.00063015
| 1292.5762 | 1.2827 | 0.0129 |  | 1292.576 | 1.3832 | -0.00062436
| 1292.4557 | 1.2828 | 0.0132 |  | 1292.456 | 1.3831 | -0.00061612
| 1292.3351 | 1.2829 | 0.0135 |  | 1292.335 | 1.383 | -0.00060986
| 1292.2146 | 1.283 | 0.0138 |  | 1292.215 | 1.383 | -0.00060804
| 1292.094 | 1.2831 | 0.0142 |  | 1292.094 | 1.3829 | -0.00061117
| 1291.9735 | 1.2832 | 0.0145 |  | 1291.974 | 1.3828 | -0.00061604
| 1291.853 | 1.2833 | 0.0148 |  | 1291.853 | 1.3827 | -0.00061906
| 1291.7325 | 1.2835 | 0.0152 |  | 1291.732 | 1.3826 | -0.00061753
| 1291.6119 | 1.2837 | 0.0155 |  | 1291.612 | 1.3826 | -0.00061231
| 1291.4914 | 1.2839 | 0.0158 |  | 1291.491 | 1.3825 | -0.00060728
| 1291.3709 | 1.2841 | 0.0161 |  | 1291.371 | 1.3824 | -0.00060832
| 1291.2503 | 1.2843 | 0.0164 |  | 1291.25 | 1.3824 | -0.00061981
| 1291.1298 | 1.2845 | 0.0166 |  | 1291.13 | 1.3823 | -0.00064202
| 1291.0093 | 1.2847 | 0.0169 |  | 1291.009 | 1.3822 | -0.00067066
| 1290.8887 | 1.285 | 0.0171 |  | 1290.889 | 1.3821 | -0.00069786
| 1290.7682 | 1.2852 | 0.0174 |  | 1290.768 | 1.382 | -0.00071566
| 1290.6477 | 1.2854 | 0.0176 |  | 1290.648 | 1.3819 | -0.000719
| 1290.5271 | 1.2857 | 0.0179 |  | 1290.527 | 1.3818 | -0.00070772
| 1290.4066 | 1.286 | 0.0181 |  | 1290.407 | 1.3817 | -0.00068692
| 1290.2861 | 1.2863 | 0.0183 |  | 1290.286 | 1.3816 | -0.00066397
| 1290.1656 | 1.2866 | 0.0186 |  | 1290.166 | 1.3815 | -0.00064551
| 1290.045 | 1.2869 | 0.0188 |  | 1290.045 | 1.3815 | -0.00063489
| 1289.9245 | 1.2872 | 0.019 |  | 1289.924 | 1.3814 | -0.00063067
| 1289.804 | 1.2875 | 0.0191 |  | 1289.804 | 1.3813 | -0.00062846
| 1289.6834 | 1.2879 | 0.0193 |  | 1289.683 | 1.3812 | -0.00062326
| 1289.5629 | 1.2882 | 0.0194 |  | 1289.563 | 1.3812 | -0.00061216
| 1289.4424 | 1.2886 | 0.0196 |  | 1289.442 | 1.3811 | -0.00059597
| 1289.3218 | 1.2889 | 0.0197 |  | 1289.322 | 1.381 | -0.00057916
| 1289.2013 | 1.2893 | 0.0198 |  | 1289.201 | 1.3809 | -0.00056761
| 1289.0808 | 1.2896 | 0.0199 |  | 1289.081 | 1.3809 | -0.00056594
| 1288.9602 | 1.29 | 0.0199 |  | 1288.96 | 1.3808 | -0.00057575
| 1288.8397 | 1.2903 | 0.02 |  | 1288.84 | 1.3808 | -0.00059418
| 1288.7192 | 1.2907 | 0.02 |  | 1288.719 | 1.3807 | -0.00061639
| 1288.5986 | 1.291 | 0.02 |  | 1288.599 | 1.3806 | -0.00063588
| 1288.4781 | 1.2914 | 0.0201 |  | 1288.478 | 1.3805 | -0.00064915
| 1288.3576 | 1.2918 | 0.0201 |  | 1288.358 | 1.3804 | -0.0006552
| 1288.2371 | 1.2922 | 0.0201 |  | 1288.237 | 1.3803 | -0.00065694
| 1288.1165 | 1.2925 | 0.0201 |  | 1288.117 | 1.3802 | -0.00065841
| 1287.996 | 1.2929 | 0.02 |  | 1287.996 | 1.3802 | -0.0006635
| 1287.8755 | 1.2933 | 0.0199 |  | 1287.875 | 1.3801 | -0.00067317
| 1287.7549 | 1.2937 | 0.0198 |  | 1287.755 | 1.38 | -0.00068526
| 1287.6344 | 1.294 | 0.0197 |  | 1287.634 | 1.3799 | -0.00069564
| 1287.5139 | 1.2944 | 0.0196 |  | 1287.514 | 1.3798 | -0.000699
| 1287.3933 | 1.2947 | 0.0194 |  | 1287.393 | 1.3797 | -0.0006927
| 1287.2728 | 1.295 | 0.0193 |  | 1287.273 | 1.3796 | -0.00067729
| 1287.1523 | 1.2953 | 0.0191 |  | 1287.152 | 1.3795 | -0.00065639
| 1287.0317 | 1.2956 | 0.019 |  | 1287.032 | 1.3794 | -0.00063541
| 1286.9112 | 1.2959 | 0.0188 |  | 1286.911 | 1.3793 | -0.00061915
| 1286.7907 | 1.2962 | 0.0186 |  | 1286.791 | 1.3792 | -0.00060986
| 1286.6701 | 1.2965 | 0.0184 |  | 1286.67 | 1.3791 | -0.00060602
| 1286.5496 | 1.2968 | 0.0182 |  | 1286.55 | 1.3791 | -0.00060377
| 1286.4291 | 1.297 | 0.018 |  | 1286.429 | 1.379 | -0.00059859
| 1286.3086 | 1.2973 | 0.0178 |  | 1286.309 | 1.3789 | -0.00058736
| 1286.188 | 1.2975 | 0.0176 |  | 1286.188 | 1.3788 | -0.00057019
| 1286.0675 | 1.2978 | 0.0174 |  | 1286.067 | 1.3787 | -0.00055029
| 1285.947 | 1.298 | 0.0171 |  | 1285.947 | 1.3786 | -0.00053231
| 1285.8264 | 1.2983 | 0.0169 |  | 1285.826 | 1.3786 | -0.00051998
| 1285.7059 | 1.2985 | 0.0166 |  | 1285.706 | 1.3785 | -0.00051484
| 1285.5854 | 1.2987 | 0.0163 |  | 1285.585 | 1.3784 | -0.00051506
| 1285.4648 | 1.2989 | 0.016 |  | 1285.465 | 1.3784 | -0.0005175
| 1285.3443 | 1.299 | 0.0157 |  | 1285.344 | 1.3783 | -0.00051884
| 1285.2238 | 1.2992 | 0.0153 |  | 1285.224 | 1.3782 | -0.0005181
| 1285.1032 | 1.2993 | 0.0151 |  | 1285.103 | 1.3781 | -0.00051671
| 1284.9827 | 1.2994 | 0.0148 |  | 1284.983 | 1.3781 | -0.00051847
| 1284.8622 | 1.2995 | 0.0145 |  | 1284.862 | 1.378 | -0.00052622
| 1284.7417 | 1.2995 | 0.0142 |  | 1284.742 | 1.3779 | -0.00054133
| 1284.6211 | 1.2996 | 0.0139 |  | 1284.621 | 1.3779 | -0.00056165
| 1284.5006 | 1.2997 | 0.0137 |  | 1284.501 | 1.3778 | -0.00058335
| 1284.3801 | 1.2998 | 0.0134 |  | 1284.38 | 1.3777 | -0.00060214
| 1284.2595 | 1.2999 | 0.0131 |  | 1284.26 | 1.3776 | -0.000616
| 1284.139 | 1.2999 | 0.0128 |  | 1284.139 | 1.3775 | -0.00062597
| 1284.0185 | 1.3 | 0.0125 |  | 1284.018 | 1.3774 | -0.00063617
| 1283.8979 | 1.3 | 0.0122 |  | 1283.898 | 1.3773 | -0.0006502
| 1283.7774 | 1.3 | 0.0119 |  | 1283.777 | 1.3772 | -0.00067013
| 1283.6569 | 1.3 | 0.0116 |  | 1283.657 | 1.3771 | -0.00069364
| 1283.5363 | 1.3 | 0.0113 |  | 1283.536 | 1.377 | -0.00071537
| 1283.4158 | 1.3 | 0.011 |  | 1283.416 | 1.3769 | -0.00072893
| 1283.2953 | 1.3 | 0.0107 |  | 1283.295 | 1.3768 | -0.00073017
| 1283.1747 | 1.3 | 0.0104 |  | 1283.175 | 1.3767 | -0.00071932
| 1283.0542 | 1.2999 | 0.0102 |  | 1283.054 | 1.3766 | -0.00070176
| 1282.9337 | 1.2999 | 0.0098844 |  | 1282.934 | 1.3765 | -0.00068495
| 1282.8132 | 1.2998 | 0.0096203 |  | 1282.813 | 1.3764 | -0.00067537
| 1282.6926 | 1.2997 | 0.0093668 |  | 1282.693 | 1.3763 | -0.00067583
| 1282.5721 | 1.2996 | 0.0091226 |  | 1282.572 | 1.3763 | -0.00068434
| 1282.4516 | 1.2995 | 0.0088871 |  | 1282.452 | 1.3762 | -0.0006953
| 1282.331 | 1.2994 | 0.008659 |  | 1282.331 | 1.3761 | -0.00070292
| 1282.2105 | 1.2993 | 0.0084376 |  | 1282.21 | 1.376 | -0.00070534
| 1282.09 | 1.2993 | 0.0082215 |  | 1282.09 | 1.3759 | -0.00070486
| 1281.9694 | 1.2992 | 0.0080088 |  | 1281.969 | 1.3758 | -0.00070735
| 1281.8489 | 1.2991 | 0.0077974 |  | 1281.849 | 1.3757 | -0.00071899
| 1281.7284 | 1.299 | 0.0075848 |  | 1281.728 | 1.3756 | -0.00074256
| 1281.6078 | 1.2989 | 0.0073706 |  | 1281.608 | 1.3755 | -0.00077516
| 1281.4873 | 1.2988 | 0.0071556 |  | 1281.487 | 1.3754 | -0.00080917
| 1281.3668 | 1.2987 | 0.0069428 |  | 1281.367 | 1.3753 | -0.00083557
| 1281.2462 | 1.2985 | 0.0067356 |  | 1281.246 | 1.3752 | -0.00084768
| 1281.1257 | 1.2984 | 0.0065366 |  | 1281.126 | 1.3751 | -0.00084503
| 1281.0052 | 1.2983 | 0.0063464 |  | 1281.005 | 1.3749 | -0.00083306
| 1280.8847 | 1.2981 | 0.006163 |  | 1280.885 | 1.3748 | -0.00082041
| 1280.7641 | 1.298 | 0.0059823 |  | 1280.764 | 1.3747 | -0.00081486
| 1280.6436 | 1.2979 | 0.0058009 |  | 1280.644 | 1.3746 | -0.00081984
| 1280.5231 | 1.2977 | 0.0056172 |  | 1280.523 | 1.3745 | -0.0008323
| 1280.4025 | 1.2976 | 0.0054325 |  | 1280.403 | 1.3744 | -0.00084504
| 1280.282 | 1.2974 | 0.0052513 |  | 1280.282 | 1.3743 | -0.00085046
| 1280.1615 | 1.2973 | 0.0050792 |  | 1280.161 | 1.3742 | -0.000844
| 1280.0409 | 1.2971 | 0.004921 |  | 1280.041 | 1.374 | -0.00082718
| 1279.9204 | 1.2969 | 0.0047788 |  | 1279.92 | 1.3739 | -0.00080607
| 1279.7999 | 1.2967 | 0.0046516 |  | 1279.8 | 1.3738 | -0.0007886
| 1279.6793 | 1.2965 | 0.0045356 |  | 1279.679 | 1.3737 | -0.00078048
| 1279.5588 | 1.2964 | 0.0044263 |  | 1279.559 | 1.3736 | -0.00078268
| 1279.4383 | 1.2962 | 0.0043192 |  | 1279.438 | 1.3735 | -0.00079105
| 1279.3178 | 1.296 | 0.0042127 |  | 1279.318 | 1.3734 | -0.00079884
| 1279.1972 | 1.2959 | 0.0041062 |  | 1279.197 | 1.3733 | -0.00080068
| 1279.0767 | 1.2957 | 0.0040006 |  | 1279.077 | 1.3732 | -0.00079409
| 1278.9562 | 1.2956 | 0.0038975 |  | 1278.956 | 1.3731 | -0.00078162
| 1278.8356 | 1.2954 | 0.003798 |  | 1278.836 | 1.373 | -0.00076804
| 1278.7151 | 1.2953 | 0.0037027 |  | 1278.715 | 1.3729 | -0.00075789
| 1278.5946 | 1.2951 | 0.0036123 |  | 1278.595 | 1.3728 | -0.00075278
| 1278.474 | 1.2949 | 0.003528 |  | 1278.474 | 1.3727 | -0.00075005
| 1278.3535 | 1.2948 | 0.0034508 |  | 1278.353 | 1.3725 | -0.00074544
| 1278.233 | 1.2946 | 0.0033811 |  | 1278.233 | 1.3724 | -0.0007347
| 1278.1124 | 1.2944 | 0.0033176 |  | 1278.112 | 1.3723 | -0.00071722
| 1277.9919 | 1.2943 | 0.0032569 |  | 1277.992 | 1.3722 | -0.00069665
| 1277.8714 | 1.2941 | 0.003194 |  | 1277.871 | 1.3721 | -0.00067985
| 1277.7508 | 1.294 | 0.0031238 |  | 1277.751 | 1.372 | -0.0006736
| 1277.6303 | 1.2939 | 0.0030426 |  | 1277.63 | 1.372 | -0.00068201
| 1277.5098 | 1.2938 | 0.002951 |  | 1277.51 | 1.3719 | -0.00070385
| 1277.3893 | 1.2936 | 0.0028531 |  | 1277.389 | 1.3718 | -0.00073343
| 1277.2687 | 1.2935 | 0.0027559 |  | 1277.269 | 1.3717 | -0.00076259
| 1277.1482 | 1.2933 | 0.0026672 |  | 1277.148 | 1.3715 | -0.00078435
| 1277.0277 | 1.2931 | 0.0025925 |  | 1277.028 | 1.3714 | -0.00079457
| 1276.9071 | 1.2929 | 0.0025334 |  | 1276.907 | 1.3713 | -0.00079359
| 1276.7866 | 1.2927 | 0.0024873 |  | 1276.787 | 1.3711 | -0.00078499
| 1276.6661 | 1.2926 | 0.0024483 |  | 1276.666 | 1.371 | -0.00077316
| 1276.5455 | 1.2924 | 0.0024105 |  | 1276.546 | 1.3709 | -0.00076142
| 1276.425 | 1.2923 | 0.0023692 |  | 1276.425 | 1.3708 | -0.00075109
| 1276.3045 | 1.2921 | 0.0023228 |  | 1276.304 | 1.3706 | -0.00074116
| 1276.1839 | 1.292 | 0.0022733 |  | 1276.184 | 1.3705 | -0.00073073
| 1276.0634 | 1.2918 | 0.0022241 |  | 1276.063 | 1.3704 | -0.00072013
| 1275.9429 | 1.2916 | 0.0021788 |  | 1275.943 | 1.3703 | -0.00071087
| 1275.8223 | 1.2915 | 0.0021404 |  | 1275.822 | 1.3702 | -0.0007054
| 1275.7018 | 1.2913 | 0.0021097 |  | 1275.702 | 1.3701 | -0.00070597
| 1275.5813 | 1.2911 | 0.0020862 |  | 1275.581 | 1.37 | -0.00071233
| 1275.4608 | 1.291 | 0.0020688 |  | 1275.461 | 1.3699 | -0.00072202
| 1275.3402 | 1.2908 | 0.0020555 |  | 1275.34 | 1.3697 | -0.00073023
| 1275.2197 | 1.2907 | 0.002045 |  | 1275.22 | 1.3696 | -0.00073275
| 1275.0992 | 1.2905 | 0.0020352 |  | 1275.099 | 1.3695 | -0.00072675
| 1274.9786 | 1.2904 | 0.0020243 |  | 1274.979 | 1.3694 | -0.00071368
| 1274.8581 | 1.2903 | 0.00201 |  | 1274.858 | 1.3692 | -0.00069802
| 1274.7376 | 1.2902 | 0.0019902 |  | 1274.738 | 1.3691 | -0.00068606
| 1274.617 | 1.29 | 0.001964 |  | 1274.617 | 1.369 | -0.00068366
| 1274.4965 | 1.2899 | 0.0019312 |  | 1274.497 | 1.3689 | -0.00069359
| 1274.376 | 1.2898 | 0.0018936 |  | 1274.376 | 1.3688 | -0.00071437
| 1274.2554 | 1.2897 | 0.0018535 |  | 1274.255 | 1.3687 | -0.00074082
| 1274.1349 | 1.2895 | 0.001813 |  | 1274.135 | 1.3686 | -0.00076549
| 1274.0144 | 1.2894 | 0.0017735 |  | 1274.014 | 1.3684 | -0.00078158
| 1273.8939 | 1.2892 | 0.001736 |  | 1273.894 | 1.3683 | -0.00078482
| 1273.7733 | 1.2891 | 0.0017003 |  | 1273.773 | 1.3681 | -0.00077512
| 1273.6528 | 1.2889 | 0.0016665 |  | 1273.653 | 1.368 | -0.00075648
| 1273.5323 | 1.2888 | 0.0016355 |  | 1273.532 | 1.3678 | -0.00073495
| 1273.4117 | 1.2886 | 0.0016091 |  | 1273.412 | 1.3677 | -0.00071707
| 1273.2912 | 1.2885 | 0.0015893 |  | 1273.291 | 1.3676 | -0.00070755
| 1273.1707 | 1.2883 | 0.0015773 |  | 1273.171 | 1.3675 | -0.00070793
| 1273.0501 | 1.2882 | 0.0015722 |  | 1273.05 | 1.3673 | -0.00071644
| 1272.9296 | 1.288 | 0.0015709 |  | 1272.93 | 1.3672 | -0.00072836
| 1272.8091 | 1.2879 | 0.0015693 |  | 1272.809 | 1.3671 | -0.00073862
| 1272.6885 | 1.2878 | 0.0015627 |  | 1272.689 | 1.3669 | -0.00074282
| 1272.568 | 1.2876 | 0.0015485 |  | 1272.568 | 1.3668 | -0.0007388
| 1272.4475 | 1.2875 | 0.0015269 |  | 1272.447 | 1.3666 | -0.00072674
| 1272.3269 | 1.2874 | 0.0015007 |  | 1272.327 | 1.3665 | -0.00070935
| 1272.2064 | 1.2872 | 0.001475 |  | 1272.206 | 1.3663 | -0.00068991
| 1272.0859 | 1.2871 | 0.0014542 |  | 1272.086 | 1.3662 | -0.00067221
| 1271.9654 | 1.2869 | 0.0014415 |  | 1271.965 | 1.3661 | -0.00065838
| 1271.8448 | 1.2867 | 0.0014367 |  | 1271.845 | 1.3659 | -0.00064942
| 1271.7243 | 1.2866 | 0.0014373 |  | 1271.724 | 1.3658 | -0.00064432
| 1271.6038 | 1.2865 | 0.0014385 |  | 1271.604 | 1.3657 | -0.0006412
| 1271.4832 | 1.2863 | 0.0014363 |  | 1271.483 | 1.3655 | -0.00063778
| 1271.3627 | 1.2862 | 0.0014278 |  | 1271.363 | 1.3654 | -0.00063119
| 1271.2422 | 1.286 | 0.0014129 |  | 1271.242 | 1.3652 | -0.00062014
| 1271.1216 | 1.2859 | 0.0013952 |  | 1271.122 | 1.3651 | -0.00060388
| 1271.0011 | 1.2857 | 0.0013787 |  | 1271.001 | 1.3649 | -0.00058388
| 1270.8806 | 1.2856 | 0.0013684 |  | 1270.881 | 1.3648 | -0.00056271
| 1270.76 | 1.2854 | 0.0013672 |  | 1270.76 | 1.3647 | -0.00054446
| 1270.6395 | 1.2853 | 0.0013757 |  | 1270.64 | 1.3646 | -0.00053417
| 1270.519 | 1.2851 | 0.0013913 |  | 1270.519 | 1.3645 | -0.00053575
| 1270.3984 | 1.285 | 0.0014097 |  | 1270.398 | 1.3644 | -0.00055164
| 1270.2779 | 1.2848 | 0.0014256 |  | 1270.278 | 1.3642 | -0.00058089
| 1270.1574 | 1.2847 | 0.0014356 |  | 1270.157 | 1.3641 | -0.00061954
| 1270.0369 | 1.2846 | 0.0014379 |  | 1270.037 | 1.3639 | -0.00066111
| 1269.9163 | 1.2844 | 0.0014343 |  | 1269.916 | 1.3638 | -0.00069868
| 1269.7958 | 1.2843 | 0.0014286 |  | 1269.796 | 1.3636 | -0.00072668
| 1269.6753 | 1.2841 | 0.0014259 |  | 1269.675 | 1.3634 | -0.0007422
| 1269.5547 | 1.284 | 0.0014297 |  | 1269.555 | 1.3632 | -0.00074576
| 1269.4342 | 1.2838 | 0.0014419 |  | 1269.434 | 1.363 | -0.00074033
| 1269.3137 | 1.2837 | 0.0014609 |  | 1269.314 | 1.3629 | -0.0007302
| 1269.1931 | 1.2835 | 0.0014829 |  | 1269.193 | 1.3627 | -0.00071862
| 1269.0726 | 1.2834 | 0.0015027 |  | 1269.073 | 1.3625 | -0.00070734
| 1268.9521 | 1.2833 | 0.0015168 |  | 1268.952 | 1.3623 | -0.00069632
| 1268.8315 | 1.2831 | 0.0015233 |  | 1268.832 | 1.3622 | -0.00068469
| 1268.711 | 1.283 | 0.0015237 |  | 1268.711 | 1.362 | -0.00067171
| 1268.5905 | 1.2829 | 0.0015217 |  | 1268.59 | 1.3618 | -0.00065821
| 1268.4699 | 1.2827 | 0.0015216 |  | 1268.47 | 1.3617 | -0.00064607
| 1268.3494 | 1.2826 | 0.0015264 |  | 1268.349 | 1.3615 | -0.00063733
| 1268.2289 | 1.2824 | 0.0015369 |  | 1268.229 | 1.3613 | -0.00063325
| 1268.1084 | 1.2823 | 0.0015514 |  | 1268.108 | 1.3612 | -0.00063298
| 1267.9878 | 1.2821 | 0.0015664 |  | 1267.988 | 1.361 | -0.00063366
| 1267.8673 | 1.282 | 0.0015778 |  | 1267.867 | 1.3608 | -0.00063137
| 1267.7468 | 1.2819 | 0.001583 |  | 1267.747 | 1.3606 | -0.00062256
| 1267.6262 | 1.2817 | 0.0015809 |  | 1267.626 | 1.3604 | -0.00060589
| 1267.5057 | 1.2816 | 0.0015726 |  | 1267.506 | 1.3602 | -0.00058229
| 1267.3852 | 1.2815 | 0.0015604 |  | 1267.385 | 1.3601 | -0.00055511
| 1267.2646 | 1.2813 | 0.0015464 |  | 1267.265 | 1.3599 | -0.00052886
| 1267.1441 | 1.2812 | 0.0015332 |  | 1267.144 | 1.3597 | -0.00050681
| 1267.0236 | 1.281 | 0.0015224 |  | 1267.024 | 1.3595 | -0.00049124
| 1266.903 | 1.2808 | 0.0015148 |  | 1266.903 | 1.3594 | -0.00048247
| 1266.7825 | 1.2807 | 0.0015111 |  | 1266.783 | 1.3592 | -0.00048006
| 1266.662 | 1.2805 | 0.0015114 |  | 1266.662 | 1.3591 | -0.0004836
| 1266.5414 | 1.2803 | 0.0015157 |  | 1266.541 | 1.3589 | -0.00049276
| 1266.4209 | 1.2802 | 0.001523 |  | 1266.421 | 1.3587 | -0.00050818
| 1266.3004 | 1.28 | 0.0015318 |  | 1266.3 | 1.3585 | -0.00052968
| 1266.1799 | 1.2798 | 0.00154 |  | 1266.18 | 1.3583 | -0.00055578
| 1266.0593 | 1.2797 | 0.0015462 |  | 1266.059 | 1.3581 | -0.00058292
| 1265.9388 | 1.2795 | 0.0015502 |  | 1265.939 | 1.3579 | -0.00060566
| 1265.8183 | 1.2793 | 0.0015534 |  | 1265.818 | 1.3577 | -0.00061852
| 1265.6977 | 1.2791 | 0.0015588 |  | 1265.698 | 1.3574 | -0.00061716
| 1265.5772 | 1.279 | 0.0015694 |  | 1265.577 | 1.3572 | -0.00060031
| 1265.4567 | 1.2788 | 0.0015876 |  | 1265.457 | 1.3569 | -0.00056985
| 1265.3361 | 1.2786 | 0.0016141 |  | 1265.336 | 1.3567 | -0.00053025
| 1265.2156 | 1.2784 | 0.0016475 |  | 1265.216 | 1.3565 | -0.00048793
| 1265.0951 | 1.2782 | 0.0016839 |  | 1265.095 | 1.3563 | -0.000448
| 1264.9745 | 1.278 | 0.0017194 |  | 1264.975 | 1.3561 | -0.00041478
| 1264.854 | 1.2779 | 0.0017507 |  | 1264.854 | 1.3559 | -0.00038957
| 1264.7335 | 1.2777 | 0.0017764 |  | 1264.733 | 1.3557 | -0.00037278
| 1264.613 | 1.2775 | 0.0017967 |  | 1264.613 | 1.3554 | -0.00036356
| 1264.4924 | 1.2774 | 0.0018137 |  | 1264.492 | 1.3552 | -0.00035988
| 1264.3719 | 1.2772 | 0.0018294 |  | 1264.372 | 1.355 | -0.00036091
| 1264.2514 | 1.277 | 0.001846 |  | 1264.251 | 1.3548 | -0.00036464
| 1264.1308 | 1.2768 | 0.0018644 |  | 1264.131 | 1.3546 | -0.00036939
| 1264.0103 | 1.2766 | 0.0018849 |  | 1264.01 | 1.3543 | -0.00037219
| 1263.8898 | 1.2765 | 0.0019075 |  | 1263.89 | 1.3541 | -0.00037044
| 1263.7692 | 1.2763 | 0.0019322 |  | 1263.769 | 1.3538 | -0.00036217
| 1263.6487 | 1.2761 | 0.0019592 |  | 1263.649 | 1.3535 | -0.00034683
| 1263.5282 | 1.2759 | 0.0019885 |  | 1263.528 | 1.3533 | -0.00032563
| 1263.4076 | 1.2757 | 0.0020198 |  | 1263.408 | 1.353 | -0.00030184
| 1263.2871 | 1.2755 | 0.0020516 |  | 1263.287 | 1.3528 | -0.0002787
| 1263.1666 | 1.2753 | 0.0020818 |  | 1263.167 | 1.3525 | -0.00025966
| 1263.046 | 1.2751 | 0.0021077 |  | 1263.046 | 1.3522 | -0.00024506
| 1262.9255 | 1.275 | 0.0021272 |  | 1262.926 | 1.352 | -0.00023362
| 1262.805 | 1.2748 | 0.0021396 |  | 1262.805 | 1.3517 | -0.00022183
| 1262.6845 | 1.2746 | 0.0021463 |  | 1262.684 | 1.3514 | -0.00020485
| 1262.5639 | 1.2744 | 0.0021507 |  | 1262.564 | 1.3511 | -0.00017939
| 1262.4434 | 1.2741 | 0.0021568 |  | 1262.443 | 1.3508 | -0.00014379
| 1262.3229 | 1.2739 | 0.0021693 |  | 1262.323 | 1.3505 | -9.9331e-05
| 1262.2023 | 1.2737 | 0.0021917 |  | 1262.202 | 1.3502 | -5.0001e-05
| 1262.0818 | 1.2734 | 0.0022251 |  | 1262.082 | 1.35 | -6.1772e-07
| 1261.9613 | 1.2732 | 0.0022692 |  | 1261.961 | 1.3497 | 4.35e-05
| 1261.8407 | 1.2729 | 0.0023211 |  | 1261.841 | 1.3494 | 7.8775e-05
| 1261.7202 | 1.2727 | 0.0023767 |  | 1261.72 | 1.3491 | 0.00010392
| 1261.5997 | 1.2725 | 0.0024313 |  | 1261.6 | 1.3488 | 0.00012014
| 1261.4791 | 1.2723 | 0.0024814 |  | 1261.479 | 1.3485 | 0.00012976
| 1261.3586 | 1.272 | 0.002525 |  | 1261.359 | 1.3482 | 0.00013634
| 1261.2381 | 1.2718 | 0.0025619 |  | 1261.238 | 1.3479 | 0.00014317
| 1261.1175 | 1.2716 | 0.0025939 |  | 1261.118 | 1.3476 | 0.00015249
| 1260.997 | 1.2713 | 0.0026239 |  | 1260.997 | 1.3472 | 0.00016656
| 1260.8765 | 1.2711 | 0.0026554 |  | 1260.876 | 1.3469 | 0.00018681
| 1260.756 | 1.2708 | 0.0026909 |  | 1260.756 | 1.3465 | 0.00021433
| 1260.6354 | 1.2705 | 0.0027314 |  | 1260.635 | 1.3461 | 0.00024941
| 1260.5149 | 1.2703 | 0.0027774 |  | 1260.515 | 1.3458 | 0.00029115
| 1260.3944 | 1.27 | 0.0028284 |  | 1260.394 | 1.3454 | 0.00033757
| 1260.2738 | 1.2697 | 0.0028842 |  | 1260.274 | 1.345 | 0.00038569
| 1260.1533 | 1.2694 | 0.0029448 |  | 1260.153 | 1.3446 | 0.00043205
| 1260.0328 | 1.2691 | 0.003012 |  | 1260.033 | 1.3442 | 0.00047429
| 1259.9122 | 1.2688 | 0.0030867 |  | 1259.912 | 1.3439 | 0.00051307
| 1259.7917 | 1.2685 | 0.0031697 |  | 1259.792 | 1.3434 | 0.00055183
| 1259.6712 | 1.2682 | 0.0032593 |  | 1259.671 | 1.343 | 0.00059695
| 1259.5506 | 1.2679 | 0.0033529 |  | 1259.551 | 1.3425 | 0.00065596
| 1259.4301 | 1.2676 | 0.0034458 |  | 1259.43 | 1.3421 | 0.00073404
| 1259.3096 | 1.2673 | 0.0035338 |  | 1259.31 | 1.3416 | 0.00083206
| 1259.189 | 1.267 | 0.0036144 |  | 1259.189 | 1.3412 | 0.00094636
| 1259.0685 | 1.2667 | 0.0036875 |  | 1259.069 | 1.3407 | 0.0010675
| 1258.948 | 1.2663 | 0.0037565 |  | 1258.948 | 1.3403 | 0.0011851
| 1258.8275 | 1.266 | 0.0038268 |  | 1258.827 | 1.3399 | 0.0012905
| 1258.7069 | 1.2656 | 0.0039051 |  | 1258.707 | 1.3394 | 0.0013796
| 1258.5864 | 1.2652 | 0.003997 |  | 1258.586 | 1.339 | 0.001455
| 1258.4659 | 1.2648 | 0.0041064 |  | 1258.466 | 1.3385 | 0.0015243
| 1258.3453 | 1.2644 | 0.0042351 |  | 1258.345 | 1.338 | 0.0015978
| 1258.2248 | 1.264 | 0.004382 |  | 1258.225 | 1.3375 | 0.0016838
| 1258.1043 | 1.2636 | 0.0045456 |  | 1258.104 | 1.3369 | 0.0017866
| 1257.9837 | 1.2632 | 0.0047235 |  | 1257.984 | 1.3364 | 0.0019047
| 1257.8632 | 1.2627 | 0.0049138 |  | 1257.863 | 1.3358 | 0.0020319
| 1257.7427 | 1.2623 | 0.0051151 |  | 1257.743 | 1.3353 | 0.0021614
| 1257.6221 | 1.2619 | 0.0053273 |  | 1257.622 | 1.3347 | 0.0022872
| 1257.5016 | 1.2614 | 0.0055509 |  | 1257.502 | 1.3341 | 0.0024076
| 1257.3811 | 1.261 | 0.0057873 |  | 1257.381 | 1.3335 | 0.0025243
| 1257.2606 | 1.2605 | 0.0060391 |  | 1257.261 | 1.3329 | 0.0026422
| 1257.14 | 1.26 | 0.0063088 |  | 1257.14 | 1.3323 | 0.0027661
| 1257.0195 | 1.2596 | 0.0065993 |  | 1257.019 | 1.3316 | 0.0029004
| 1256.899 | 1.2591 | 0.0069116 |  | 1256.899 | 1.3309 | 0.0030468
| 1256.7784 | 1.2587 | 0.0072456 |  | 1256.778 | 1.3302 | 0.0032057
| 1256.6579 | 1.2582 | 0.0075992 |  | 1256.658 | 1.3295 | 0.0033772
| 1256.5374 | 1.2577 | 0.0079695 |  | 1256.537 | 1.3287 | 0.0035609
| 1256.4168 | 1.2573 | 0.0083534 |  | 1256.417 | 1.3279 | 0.0037583
| 1256.2963 | 1.2568 | 0.0087497 |  | 1256.296 | 1.3271 | 0.0039704
| 1256.1758 | 1.2564 | 0.0091591 |  | 1256.176 | 1.3263 | 0.0041985
| 1256.0552 | 1.2559 | 0.0095842 |  | 1256.055 | 1.3254 | 0.0044426
| 1255.9347 | 1.2554 | 0.01 |  | 1255.935 | 1.3246 | 0.0047018
| 1255.8142 | 1.255 | 0.0105 |  | 1255.814 | 1.3236 | 0.0049766
| 1255.6936 | 1.2545 | 0.011 |  | 1255.694 | 1.3227 | 0.0052683
| 1255.5731 | 1.254 | 0.0115 |  | 1255.573 | 1.3217 | 0.0055804
| 1255.4526 | 1.2536 | 0.0121 |  | 1255.453 | 1.3207 | 0.0059188
| 1255.3321 | 1.2531 | 0.0126 |  | 1255.332 | 1.3196 | 0.0062889
| 1255.2115 | 1.2526 | 0.0132 |  | 1255.212 | 1.3185 | 0.0066962
| 1255.091 | 1.2522 | 0.0139 |  | 1255.091 | 1.3174 | 0.0071426
| 1254.9705 | 1.2517 | 0.0145 |  | 1254.97 | 1.3162 | 0.0076278
| 1254.8499 | 1.2513 | 0.0152 |  | 1254.85 | 1.315 | 0.0081492
| 1254.7294 | 1.2509 | 0.016 |  | 1254.729 | 1.3138 | 0.0087043
| 1254.6089 | 1.2505 | 0.0167 |  | 1254.609 | 1.3125 | 0.0092919
| 1254.4883 | 1.2502 | 0.0175 |  | 1254.488 | 1.3112 | 0.0099132
| 1254.3678 | 1.2499 | 0.0184 |  | 1254.368 | 1.3098 | 0.0106
| 1254.2473 | 1.2496 | 0.0192 |  | 1254.247 | 1.3083 | 0.0113
| 1254.1267 | 1.2493 | 0.0201 |  | 1254.127 | 1.3068 | 0.012
| 1254.0062 | 1.2491 | 0.0209 |  | 1254.006 | 1.3052 | 0.0129
| 1253.8857 | 1.2489 | 0.0218 |  | 1253.886 | 1.3035 | 0.0138
| 1253.7651 | 1.2487 | 0.0227 |  | 1253.765 | 1.3018 | 0.0148
| 1253.6446 | 1.2485 | 0.0237 |  | 1253.645 | 1.2999 | 0.0159
| 1253.5241 | 1.2484 | 0.0246 |  | 1253.524 | 1.298 | 0.0171
| 1253.4036 | 1.2483 | 0.0256 |  | 1253.404 | 1.296 | 0.0184
| 1253.283 | 1.2483 | 0.0266 |  | 1253.283 | 1.2938 | 0.0199
| 1253.1625 | 1.2483 | 0.0276 |  | 1253.162 | 1.2916 | 0.0216
| 1253.042 | 1.2483 | 0.0286 |  | 1253.042 | 1.2893 | 0.0234
| 1252.9214 | 1.2484 | 0.0297 |  | 1252.921 | 1.2869 | 0.0254
| 1252.8009 | 1.2485 | 0.0307 |  | 1252.801 | 1.2844 | 0.0277
| 1252.6804 | 1.2487 | 0.0317 |  | 1252.68 | 1.2818 | 0.0303
| 1252.5598 | 1.2489 | 0.0327 |  | 1252.56 | 1.2791 | 0.0331
| 1252.4393 | 1.2492 | 0.0338 |  | 1252.439 | 1.2763 | 0.0364
| 1252.3188 | 1.2495 | 0.0347 |  | 1252.319 | 1.2735 | 0.0401
| 1252.1982 | 1.2499 | 0.0357 |  | 1252.198 | 1.2707 | 0.0442
| 1252.0777 | 1.2503 | 0.0367 |  | 1252.078 | 1.2679 | 0.0489
| 1251.9572 | 1.2507 | 0.0376 |  | 1251.957 | 1.2653 | 0.0541
| 1251.8366 | 1.2511 | 0.0385 |  | 1251.837 | 1.2628 | 0.06
| 1251.7161 | 1.2516 | 0.0395 |  | 1251.716 | 1.2606 | 0.0665
| 1251.5956 | 1.2521 | 0.0404 |  | 1251.596 | 1.2588 | 0.0738
| 1251.4751 | 1.2526 | 0.0413 |  | 1251.475 | 1.2576 | 0.0817
| 1251.3545 | 1.2531 | 0.0422 |  | 1251.355 | 1.2571 | 0.0905
| 1251.234 | 1.2537 | 0.0431 |  | 1251.234 | 1.2575 | 0.0999
| 1251.1135 | 1.2544 | 0.0439 |  | 1251.113 | 1.259 | 0.11
| 1250.9929 | 1.2551 | 0.0447 |  | 1250.993 | 1.2618 | 0.1205
| 1250.8724 | 1.2558 | 0.0455 |  | 1250.872 | 1.2662 | 0.1312
| 1250.7519 | 1.2566 | 0.0463 |  | 1250.752 | 1.2722 | 0.142
| 1250.6313 | 1.2573 | 0.047 |  | 1250.631 | 1.28 | 0.1523
| 1250.5108 | 1.2581 | 0.0477 |  | 1250.511 | 1.2896 | 0.162
| 1250.3903 | 1.2589 | 0.0484 |  | 1250.39 | 1.3008 | 0.1705
| 1250.2697 | 1.2597 | 0.049 |  | 1250.27 | 1.3136 | 0.1776
| 1250.1492 | 1.2605 | 0.0496 |  | 1250.149 | 1.3275 | 0.1828
| 1250.0287 | 1.2614 | 0.0502 |  | 1250.029 | 1.3423 | 0.1859
| 1249.9081 | 1.2623 | 0.0508 |  | 1249.908 | 1.3575 | 0.1867
| 1249.7876 | 1.2632 | 0.0513 |  | 1249.788 | 1.3727 | 0.1853
| 1249.6671 | 1.2641 | 0.0518 |  | 1249.667 | 1.3873 | 0.1816
| 1249.5466 | 1.265 | 0.0523 |  | 1249.547 | 1.4008 | 0.1759
| 1249.426 | 1.266 | 0.0527 |  | 1249.426 | 1.413 | 0.1684
| 1249.3055 | 1.267 | 0.0531 |  | 1249.305 | 1.4236 | 0.1595
| 1249.185 | 1.2679 | 0.0535 |  | 1249.185 | 1.4324 | 0.1497
| 1249.0644 | 1.2689 | 0.0538 |  | 1249.064 | 1.4393 | 0.1394
| 1248.9439 | 1.2699 | 0.0541 |  | 1248.944 | 1.4445 | 0.129
| 1248.8234 | 1.2708 | 0.0543 |  | 1248.823 | 1.448 | 0.1187
| 1248.7028 | 1.2718 | 0.0545 |  | 1248.703 | 1.4502 | 0.1089
| 1248.5823 | 1.2728 | 0.0548 |  | 1248.582 | 1.4512 | 0.0997
| 1248.4618 | 1.2737 | 0.055 |  | 1248.462 | 1.4513 | 0.0911
| 1248.3412 | 1.2747 | 0.0551 |  | 1248.341 | 1.4506 | 0.0833
| 1248.2207 | 1.2757 | 0.0553 |  | 1248.221 | 1.4494 | 0.0762
| 1248.1002 | 1.2768 | 0.0554 |  | 1248.1 | 1.4477 | 0.0698
| 1247.9797 | 1.2778 | 0.0554 |  | 1247.98 | 1.4458 | 0.0641
| 1247.8591 | 1.2788 | 0.0554 |  | 1247.859 | 1.4437 | 0.059
| 1247.7386 | 1.2798 | 0.0554 |  | 1247.739 | 1.4415 | 0.0544
| 1247.6181 | 1.2808 | 0.0554 |  | 1247.618 | 1.4392 | 0.0504
| 1247.4975 | 1.2818 | 0.0553 |  | 1247.498 | 1.437 | 0.0467
| 1247.377 | 1.2828 | 0.0551 |  | 1247.377 | 1.4348 | 0.0434
| 1247.2565 | 1.2838 | 0.055 |  | 1247.256 | 1.4327 | 0.0404
| 1247.1359 | 1.2847 | 0.0548 |  | 1247.136 | 1.4306 | 0.0377
| 1247.0154 | 1.2857 | 0.0546 |  | 1247.015 | 1.4285 | 0.0352
| 1246.8949 | 1.2866 | 0.0544 |  | 1246.895 | 1.4265 | 0.033
| 1246.7743 | 1.2875 | 0.0542 |  | 1246.774 | 1.4246 | 0.0309
| 1246.6538 | 1.2884 | 0.0539 |  | 1246.654 | 1.4228 | 0.029
| 1246.5333 | 1.2893 | 0.0537 |  | 1246.533 | 1.421 | 0.0273
| 1246.4127 | 1.2903 | 0.0534 |  | 1246.413 | 1.4192 | 0.0257
| 1246.2922 | 1.2912 | 0.053 |  | 1246.292 | 1.4175 | 0.0242
| 1246.1717 | 1.2921 | 0.0527 |  | 1246.172 | 1.4159 | 0.0228
| 1246.0512 | 1.2931 | 0.0522 |  | 1246.051 | 1.4142 | 0.0215
| 1245.9306 | 1.294 | 0.0518 |  | 1245.931 | 1.4126 | 0.0203
| 1245.8101 | 1.2948 | 0.0513 |  | 1245.81 | 1.4111 | 0.0193
| 1245.6896 | 1.2957 | 0.0508 |  | 1245.69 | 1.4096 | 0.0183
| 1245.569 | 1.2965 | 0.0503 |  | 1245.569 | 1.4082 | 0.0174
| 1245.4485 | 1.2973 | 0.0497 |  | 1245.448 | 1.4068 | 0.0166
| 1245.328 | 1.2981 | 0.0491 |  | 1245.328 | 1.4055 | 0.0158
| 1245.2074 | 1.2989 | 0.0485 |  | 1245.207 | 1.4042 | 0.0151
| 1245.0869 | 1.2997 | 0.0479 |  | 1245.087 | 1.4029 | 0.0144
| 1244.9664 | 1.3004 | 0.0472 |  | 1244.966 | 1.4017 | 0.0138
| 1244.8458 | 1.3011 | 0.0465 |  | 1244.846 | 1.4005 | 0.0133
| 1244.7253 | 1.3018 | 0.0457 |  | 1244.725 | 1.3993 | 0.0129
| 1244.6048 | 1.3024 | 0.045 |  | 1244.605 | 1.3982 | 0.0125
| 1244.4842 | 1.303 | 0.0442 |  | 1244.484 | 1.3972 | 0.0122
| 1244.3637 | 1.3035 | 0.0435 |  | 1244.364 | 1.3962 | 0.0119
| 1244.2432 | 1.304 | 0.0428 |  | 1244.243 | 1.3953 | 0.0116
| 1244.1227 | 1.3046 | 0.042 |  | 1244.123 | 1.3944 | 0.0114
| 1244.0021 | 1.3051 | 0.0413 |  | 1244.002 | 1.3936 | 0.0111
| 1243.8816 | 1.3056 | 0.0405 |  | 1243.882 | 1.3928 | 0.0109
| 1243.7611 | 1.3061 | 0.0397 |  | 1243.761 | 1.3921 | 0.0107
| 1243.6405 | 1.3065 | 0.0388 |  | 1243.641 | 1.3915 | 0.0105
| 1243.52 | 1.3069 | 0.038 |  | 1243.52 | 1.3908 | 0.0103
| 1243.3995 | 1.3073 | 0.0371 |  | 1243.399 | 1.3903 | 0.0101
| 1243.2789 | 1.3077 | 0.0362 |  | 1243.279 | 1.3897 | 0.0098538
| 1243.1584 | 1.308 | 0.0353 |  | 1243.158 | 1.3892 | 0.0095775
| 1243.0379 | 1.3082 | 0.0344 |  | 1243.038 | 1.3887 | 0.0092777
| 1242.9173 | 1.3085 | 0.0335 |  | 1242.917 | 1.3882 | 0.0089617
| 1242.7968 | 1.3087 | 0.0326 |  | 1242.797 | 1.3877 | 0.0086376
| 1242.6763 | 1.3088 | 0.0317 |  | 1242.676 | 1.3872 | 0.0083108
| 1242.5557 | 1.309 | 0.0308 |  | 1242.556 | 1.3866 | 0.007982
| 1242.4352 | 1.309 | 0.0299 |  | 1242.435 | 1.3861 | 0.0076496
| 1242.3147 | 1.3091 | 0.029 |  | 1242.315 | 1.3856 | 0.0073113
| 1242.1942 | 1.3091 | 0.0282 |  | 1242.194 | 1.3851 | 0.0069681
| 1242.0736 | 1.3091 | 0.0273 |  | 1242.074 | 1.3845 | 0.0066257
| 1241.9531 | 1.3091 | 0.0264 |  | 1241.953 | 1.3839 | 0.0062936
| 1241.8326 | 1.3091 | 0.0256 |  | 1241.833 | 1.3833 | 0.0059825
| 1241.712 | 1.309 | 0.0247 |  | 1241.712 | 1.3827 | 0.0056995
| 1241.5915 | 1.3089 | 0.0239 |  | 1241.591 | 1.3821 | 0.0054473
| 1241.471 | 1.3088 | 0.023 |  | 1241.471 | 1.3815 | 0.0052221
| 1241.3504 | 1.3086 | 0.0222 |  | 1241.35 | 1.3809 | 0.0050169
| 1241.2299 | 1.3084 | 0.0214 |  | 1241.23 | 1.3804 | 0.0048252
| 1241.1094 | 1.3082 | 0.0206 |  | 1241.109 | 1.3798 | 0.0046433
| 1240.9888 | 1.3079 | 0.0198 |  | 1240.989 | 1.3792 | 0.0044721
| 1240.8683 | 1.3076 | 0.019 |  | 1240.868 | 1.3787 | 0.0043162
| 1240.7478 | 1.3073 | 0.0183 |  | 1240.748 | 1.3781 | 0.0041804
| 1240.6272 | 1.307 | 0.0176 |  | 1240.627 | 1.3776 | 0.0040671
| 1240.5067 | 1.3066 | 0.017 |  | 1240.507 | 1.3771 | 0.0039744
| 1240.3862 | 1.3063 | 0.0163 |  | 1240.386 | 1.3766 | 0.0038969
| 1240.2657 | 1.3059 | 0.0157 |  | 1240.266 | 1.3761 | 0.0038275
| 1240.1451 | 1.3056 | 0.0152 |  | 1240.145 | 1.3756 | 0.0037594
| 1240.0246 | 1.3052 | 0.0146 |  | 1240.025 | 1.3752 | 0.0036897
| 1239.9041 | 1.3049 | 0.014 |  | 1239.904 | 1.3747 | 0.0036171
| 1239.7835 | 1.3045 | 0.0134 |  | 1239.784 | 1.3743 | 0.0035421
| 1239.663 | 1.3041 | 0.0129 |  | 1239.663 | 1.3739 | 0.0034649
| 1239.5425 | 1.3037 | 0.0123 |  | 1239.542 | 1.3735 | 0.0033838
| 1239.4219 | 1.3033 | 0.0118 |  | 1239.422 | 1.3731 | 0.0032962
| 1239.3014 | 1.3028 | 0.0113 |  | 1239.301 | 1.3727 | 0.0032002
| 1239.1809 | 1.3024 | 0.0109 |  | 1239.181 | 1.3723 | 0.0030971
| 1239.0603 | 1.3019 | 0.0104 |  | 1239.06 | 1.3719 | 0.0029916
| 1238.9398 | 1.3015 | 0.01 |  | 1238.94 | 1.3715 | 0.0028913
| 1238.8193 | 1.301 | 0.0096101 |  | 1238.819 | 1.3711 | 0.002804
| 1238.6988 | 1.3006 | 0.0092269 |  | 1238.699 | 1.3707 | 0.002734
| 1238.5782 | 1.3001 | 0.0088667 |  | 1238.578 | 1.3703 | 0.0026798
| 1238.4577 | 1.2997 | 0.0085311 |  | 1238.458 | 1.3699 | 0.0026346
| 1238.3372 | 1.2992 | 0.0082189 |  | 1238.337 | 1.3696 | 0.0025885
| 1238.2166 | 1.2988 | 0.0079254 |  | 1238.217 | 1.3692 | 0.0025339
| 1238.0961 | 1.2983 | 0.0076438 |  | 1238.096 | 1.3688 | 0.0024682
| 1237.9756 | 1.2979 | 0.0073674 |  | 1237.976 | 1.3685 | 0.0023954
| 1237.855 | 1.2975 | 0.0070931 |  | 1237.855 | 1.3681 | 0.0023248
| 1237.7345 | 1.2971 | 0.0068229 |  | 1237.734 | 1.3678 | 0.0022654
| 1237.614 | 1.2966 | 0.0065631 |  | 1237.614 | 1.3674 | 0.0022233
| 1237.4934 | 1.2962 | 0.0063219 |  | 1237.493 | 1.367 | 0.0021962
| 1237.3729 | 1.2957 | 0.0061049 |  | 1237.373 | 1.3667 | 0.0021754
| 1237.2524 | 1.2953 | 0.0059127 |  | 1237.252 | 1.3664 | 0.002148
| 1237.1318 | 1.2949 | 0.0057398 |  | 1237.132 | 1.3661 | 0.0021026
| 1237.0113 | 1.2945 | 0.0055769 |  | 1237.011 | 1.3658 | 0.0020341
| 1236.8908 | 1.2941 | 0.0054149 |  | 1236.891 | 1.3655 | 0.0019454
| 1236.7703 | 1.2937 | 0.0052488 |  | 1236.77 | 1.3652 | 0.001847
| 1236.6497 | 1.2933 | 0.0050797 |  | 1236.65 | 1.3648 | 0.0017516
| 1236.5292 | 1.2929 | 0.0049146 |  | 1236.529 | 1.3644 | 0.0016707
| 1236.4087 | 1.2925 | 0.0047627 |  | 1236.409 | 1.3641 | 0.0016097
| 1236.2881 | 1.2921 | 0.0046312 |  | 1236.288 | 1.3637 | 0.0015683
| 1236.1676 | 1.2917 | 0.0045231 |  | 1236.168 | 1.3633 | 0.0015409
| 1236.0471 | 1.2913 | 0.0044347 |  | 1236.047 | 1.363 | 0.0015218
| 1235.9265 | 1.2909 | 0.004359 |  | 1235.927 | 1.3626 | 0.0015071
| 1235.806 | 1.2906 | 0.0042878 |  | 1235.806 | 1.3623 | 0.0014965
| 1235.6855 | 1.2902 | 0.0042154 |  | 1235.685 | 1.362 | 0.0014923
| 1235.5649 | 1.2899 | 0.0041403 |  | 1235.565 | 1.3616 | 0.0014963
| 1235.4444 | 1.2896 | 0.0040643 |  | 1235.444 | 1.3613 | 0.0015078
| 1235.3239 | 1.2892 | 0.0039898 |  | 1235.324 | 1.361 | 0.001522
| 1235.2033 | 1.2889 | 0.0039175 |  | 1235.203 | 1.3607 | 0.0015318
| 1235.0828 | 1.2886 | 0.0038453 |  | 1235.083 | 1.3605 | 0.0015295
| 1234.9623 | 1.2883 | 0.0037693 |  | 1234.962 | 1.3602 | 0.0015121
| 1234.8418 | 1.288 | 0.0036856 |  | 1234.842 | 1.3599 | 0.0014815
| 1234.7212 | 1.2877 | 0.0035935 |  | 1234.721 | 1.3596 | 0.0014444
| 1234.6007 | 1.2874 | 0.0034968 |  | 1234.601 | 1.3594 | 0.0014099
| 1234.4802 | 1.2871 | 0.003404 |  | 1234.48 | 1.359 | 0.0013854
| 1234.3596 | 1.2867 | 0.0033243 |  | 1234.36 | 1.3587 | 0.0013735
| 1234.2391 | 1.2864 | 0.0032655 |  | 1234.239 | 1.3585 | 0.0013719
| 1234.1186 | 1.286 | 0.0032302 |  | 1234.119 | 1.3582 | 0.0013747
| 1233.998 | 1.2857 | 0.0032152 |  | 1233.998 | 1.3579 | 0.0013751
| 1233.8775 | 1.2854 | 0.0032135 |  | 1233.877 | 1.3576 | 0.0013693
| 1233.757 | 1.2851 | 0.0032176 |  | 1233.757 | 1.3574 | 0.0013573
| 1233.6364 | 1.2848 | 0.0032219 |  | 1233.636 | 1.3571 | 0.0013421
| 1233.5159 | 1.2845 | 0.0032247 |  | 1233.516 | 1.3568 | 0.0013268
| 1233.3954 | 1.2842 | 0.0032262 |  | 1233.395 | 1.3566 | 0.0013125
| 1233.2748 | 1.284 | 0.0032275 |  | 1233.275 | 1.3563 | 0.0012965
| 1233.1543 | 1.2837 | 0.0032284 |  | 1233.154 | 1.3561 | 0.0012737
| 1233.0338 | 1.2835 | 0.0032269 |  | 1233.034 | 1.3558 | 0.0012394
| 1232.9133 | 1.2832 | 0.0032195 |  | 1232.913 | 1.3556 | 0.0011923
| 1232.7927 | 1.283 | 0.0032034 |  | 1232.793 | 1.3553 | 0.0011375
| 1232.6722 | 1.2828 | 0.0031779 |  | 1232.672 | 1.355 | 0.0010841
| 1232.5517 | 1.2826 | 0.003145 |  | 1232.552 | 1.3547 | 0.0010429
| 1232.4311 | 1.2823 | 0.0031087 |  | 1232.431 | 1.3544 | 0.0010216
| 1232.3106 | 1.2821 | 0.0030736 |  | 1232.311 | 1.3541 | 0.0010214
| 1232.1901 | 1.2818 | 0.0030425 |  | 1232.19 | 1.3538 | 0.0010359
| 1232.0695 | 1.2816 | 0.0030162 |  | 1232.07 | 1.3536 | 0.0010543
| 1231.949 | 1.2814 | 0.0029931 |  | 1231.949 | 1.3533 | 0.0010655
| 1231.8285 | 1.2811 | 0.0029713 |  | 1231.828 | 1.3531 | 0.0010623
| 1231.7079 | 1.2809 | 0.0029493 |  | 1231.708 | 1.3528 | 0.0010446
| 1231.5874 | 1.2806 | 0.0029277 |  | 1231.587 | 1.3526 | 0.0010184
| 1231.4669 | 1.2804 | 0.0029084 |  | 1231.467 | 1.3523 | 0.00099229
| 1231.3464 | 1.2801 | 0.0028934 |  | 1231.346 | 1.352 | 0.00097336
| 1231.2258 | 1.2799 | 0.0028836 |  | 1231.226 | 1.3518 | 0.00096383
| 1231.1053 | 1.2797 | 0.0028776 |  | 1231.105 | 1.3515 | 0.00096001
| 1230.9848 | 1.2795 | 0.002872 |  | 1230.985 | 1.3512 | 0.00095576
| 1230.8642 | 1.2792 | 0.0028627 |  | 1230.864 | 1.351 | 0.00094536
| 1230.7437 | 1.279 | 0.0028466 |  | 1230.744 | 1.3507 | 0.0009272
| 1230.6232 | 1.2788 | 0.0028241 |  | 1230.623 | 1.3505 | 0.00090458
| 1230.5026 | 1.2786 | 0.0027973 |  | 1230.503 | 1.3502 | 0.00088409
| 1230.3821 | 1.2783 | 0.0027707 |  | 1230.382 | 1.3499 | 0.00087179
| 1230.2616 | 1.2781 | 0.0027493 |  | 1230.262 | 1.3496 | 0.00087004
| 1230.141 | 1.2779 | 0.0027373 |  | 1230.141 | 1.3494 | 0.00087646
| 1230.0205 | 1.2776 | 0.0027362 |  | 1230.021 | 1.3491 | 0.00088445
| 1229.9 | 1.2774 | 0.0027462 |  | 1229.9 | 1.3489 | 0.00088748
| 1229.7794 | 1.2771 | 0.0027669 |  | 1229.779 | 1.3486 | 0.00088299
| 1229.6589 | 1.2769 | 0.0027963 |  | 1229.659 | 1.3483 | 0.00087306
| 1229.5384 | 1.2766 | 0.0028337 |  | 1229.538 | 1.3481 | 0.00086429
| 1229.4179 | 1.2764 | 0.0028772 |  | 1229.418 | 1.3478 | 0.00086404
| 1229.2973 | 1.2762 | 0.0029242 |  | 1229.297 | 1.3475 | 0.00087647
| 1229.1768 | 1.276 | 0.0029706 |  | 1229.177 | 1.3473 | 0.00089919
| 1229.0563 | 1.2759 | 0.0030113 |  | 1229.056 | 1.347 | 0.00092528
| 1228.9357 | 1.2757 | 0.0030408 |  | 1228.936 | 1.3468 | 0.00094473
| 1228.8152 | 1.2756 | 0.003055 |  | 1228.815 | 1.3466 | 0.0009502
| 1228.6947 | 1.2754 | 0.0030528 |  | 1228.695 | 1.3464 | 0.0009401
| 1228.5741 | 1.2753 | 0.0030362 |  | 1228.574 | 1.3461 | 0.00092002
| 1228.4536 | 1.2751 | 0.00301 |  | 1228.454 | 1.3459 | 0.00089886
| 1228.3331 | 1.2749 | 0.0029801 |  | 1228.333 | 1.3456 | 0.00088627
| 1228.2125 | 1.2747 | 0.0029517 |  | 1228.213 | 1.3453 | 0.00088615
| 1228.092 | 1.2745 | 0.0029281 |  | 1228.092 | 1.3451 | 0.00089632
| 1227.9715 | 1.2743 | 0.0029085 |  | 1227.971 | 1.3448 | 0.00090908
| 1227.8509 | 1.2742 | 0.0028909 |  | 1227.851 | 1.3446 | 0.00091539
| 1227.7304 | 1.274 | 0.0028714 |  | 1227.73 | 1.3444 | 0.0009094
| 1227.6099 | 1.2738 | 0.0028471 |  | 1227.61 | 1.3442 | 0.00089114
| 1227.4894 | 1.2736 | 0.0028169 |  | 1227.489 | 1.3439 | 0.00086651
| 1227.3688 | 1.2734 | 0.0027828 |  | 1227.369 | 1.3437 | 0.00084345
| 1227.2483 | 1.2732 | 0.0027485 |  | 1227.248 | 1.3434 | 0.00082827
| 1227.1278 | 1.273 | 0.0027188 |  | 1227.128 | 1.3431 | 0.00082275
| 1227.0072 | 1.2728 | 0.0026983 |  | 1227.007 | 1.3429 | 0.00082268
| 1226.8867 | 1.2725 | 0.0026896 |  | 1226.887 | 1.3426 | 0.00082102
| 1226.7662 | 1.2723 | 0.0026926 |  | 1226.766 | 1.3424 | 0.00081204
| 1226.6456 | 1.2721 | 0.0027047 |  | 1226.646 | 1.3422 | 0.00079446
| 1226.5251 | 1.2719 | 0.0027218 |  | 1226.525 | 1.3419 | 0.00077241
| 1226.4046 | 1.2717 | 0.002739 |  | 1226.405 | 1.3416 | 0.00075336
| 1226.284 | 1.2715 | 0.0027527 |  | 1226.284 | 1.3414 | 0.00074458
| 1226.1635 | 1.2713 | 0.0027612 |  | 1226.164 | 1.3411 | 0.00074859
| 1226.043 | 1.2711 | 0.0027648 |  | 1226.043 | 1.3408 | 0.00076207
| 1225.9224 | 1.2709 | 0.0027655 |  | 1225.922 | 1.3406 | 0.00077667
| 1225.8019 | 1.2707 | 0.0027662 |  | 1225.802 | 1.3403 | 0.00078295
| 1225.6814 | 1.2705 | 0.0027688 |  | 1225.681 | 1.3401 | 0.00077537
| 1225.5609 | 1.2703 | 0.0027741 |  | 1225.561 | 1.3399 | 0.00075455
| 1225.4403 | 1.2701 | 0.0027813 |  | 1225.44 | 1.3396 | 0.00072682
| 1225.3198 | 1.2699 | 0.0027892 |  | 1225.32 | 1.3393 | 0.00070223
| 1225.1993 | 1.2697 | 0.0027957 |  | 1225.199 | 1.3391 | 0.00068872
| 1225.0787 | 1.2696 | 0.0028006 |  | 1225.079 | 1.3388 | 0.00068966
| 1224.9582 | 1.2694 | 0.0028041 |  | 1224.958 | 1.3385 | 0.00070186
| 1224.8377 | 1.2692 | 0.0028076 |  | 1224.838 | 1.3382 | 0.00071784
| 1224.7171 | 1.269 | 0.0028126 |  | 1224.717 | 1.338 | 0.00073035
| 1224.5966 | 1.2688 | 0.00282 |  | 1224.597 | 1.3377 | 0.00073451
| 1224.4761 | 1.2686 | 0.0028289 |  | 1224.476 | 1.3375 | 0.00073223
| 1224.3555 | 1.2684 | 0.0028374 |  | 1224.356 | 1.3372 | 0.00072926
| 1224.235 | 1.2682 | 0.0028436 |  | 1224.235 | 1.3369 | 0.00073341
| 1224.1145 | 1.268 | 0.0028458 |  | 1224.114 | 1.3367 | 0.00075048
| 1223.9939 | 1.2679 | 0.0028441 |  | 1223.994 | 1.3364 | 0.00078086
| 1223.8734 | 1.2677 | 0.0028405 |  | 1223.873 | 1.3361 | 0.00081937
| 1223.7529 | 1.2675 | 0.0028377 |  | 1223.753 | 1.3359 | 0.00085764
| 1223.6324 | 1.2673 | 0.0028383 |  | 1223.632 | 1.3357 | 0.00088663
| 1223.5118 | 1.2671 | 0.0028445 |  | 1223.512 | 1.3354 | 0.00090051
| 1223.3913 | 1.2669 | 0.0028555 |  | 1223.391 | 1.3352 | 0.00089848
| 1223.2708 | 1.2667 | 0.0028695 |  | 1223.271 | 1.335 | 0.00088344
| 1223.1502 | 1.2665 | 0.0028837 |  | 1223.15 | 1.3348 | 0.00086054
| 1223.0297 | 1.2663 | 0.0028953 |  | 1223.03 | 1.3345 | 0.00083519
| 1222.9092 | 1.2662 | 0.0029023 |  | 1222.909 | 1.3343 | 0.00081061
| 1222.7886 | 1.266 | 0.0029044 |  | 1222.789 | 1.334 | 0.00078775
| 1222.6681 | 1.2658 | 0.0029023 |  | 1222.668 | 1.3337 | 0.00076652
| 1222.5476 | 1.2656 | 0.0028979 |  | 1222.548 | 1.3335 | 0.00074698
| 1222.427 | 1.2654 | 0.0028932 |  | 1222.427 | 1.3332 | 0.00072982
| 1222.3065 | 1.2652 | 0.0028901 |  | 1222.307 | 1.3329 | 0.00071657
| 1222.186 | 1.265 | 0.0028895 |  | 1222.186 | 1.3327 | 0.00070857
| 1222.0655 | 1.2648 | 0.0028915 |  | 1222.065 | 1.3324 | 0.00070567
| 1221.9449 | 1.2647 | 0.0028953 |  | 1221.945 | 1.3321 | 0.00070542
| 1221.8244 | 1.2645 | 0.002899 |  | 1221.824 | 1.3318 | 0.00070443
| 1221.7039 | 1.2643 | 0.0029004 |  | 1221.704 | 1.3316 | 0.00069921
| 1221.5833 | 1.2641 | 0.0028978 |  | 1221.583 | 1.3313 | 0.00068886
| 1221.4628 | 1.2639 | 0.0028902 |  | 1221.463 | 1.331 | 0.00067486
| 1221.3423 | 1.2637 | 0.0028787 |  | 1221.342 | 1.3308 | 0.00066137
| 1221.2217 | 1.2635 | 0.0028658 |  | 1221.222 | 1.3305 | 0.00065346
| 1221.1012 | 1.2633 | 0.0028557 |  | 1221.101 | 1.3302 | 0.00065382
| 1220.9807 | 1.2631 | 0.0028524 |  | 1220.981 | 1.3299 | 0.00066197
| 1220.8601 | 1.2629 | 0.0028582 |  | 1220.86 | 1.3296 | 0.00067325
| 1220.7396 | 1.2627 | 0.0028732 |  | 1220.74 | 1.3294 | 0.00068028
| 1220.6191 | 1.2625 | 0.002895 |  | 1220.619 | 1.3291 | 0.00067656
| 1220.4985 | 1.2623 | 0.0029189 |  | 1220.499 | 1.3288 | 0.00065851
| 1220.378 | 1.2621 | 0.0029403 |  | 1220.378 | 1.3286 | 0.00062853
| 1220.2575 | 1.2619 | 0.0029559 |  | 1220.257 | 1.3283 | 0.00059364
| 1220.137 | 1.2617 | 0.0029646 |  | 1220.137 | 1.3279 | 0.00056445
| 1220.0164 | 1.2615 | 0.0029684 |  | 1220.016 | 1.3276 | 0.0005504
| 1219.8959 | 1.2613 | 0.0029703 |  | 1219.896 | 1.3273 | 0.00055777
| 1219.7753 | 1.2611 | 0.0029731 |  | 1219.775 | 1.3269 | 0.0005879
| 1219.6548 | 1.2609 | 0.0029787 |  | 1219.655 | 1.3266 | 0.00063573
| 1219.5343 | 1.2607 | 0.0029872 |  | 1219.534 | 1.3263 | 0.00069357
| 1219.4138 | 1.2605 | 0.0029967 |  | 1219.414 | 1.326 | 0.00075328
| 1219.2932 | 1.2603 | 0.0030061 |  | 1219.293 | 1.3257 | 0.000809
| 1219.1727 | 1.2601 | 0.0030138 |  | 1219.173 | 1.3255 | 0.00085765
| 1219.0522 | 1.2599 | 0.0030195 |  | 1219.052 | 1.3252 | 0.00089852
| 1218.9316 | 1.2597 | 0.003023 |  | 1218.932 | 1.325 | 0.00093241
| 1218.8111 | 1.2595 | 0.0030239 |  | 1218.811 | 1.3247 | 0.00095972
| 1218.6906 | 1.2593 | 0.0030207 |  | 1218.691 | 1.3244 | 0.00097945
| 1218.57 | 1.2591 | 0.003012 |  | 1218.57 | 1.3242 | 0.0009903
| 1218.4495 | 1.2589 | 0.0029975 |  | 1218.45 | 1.3239 | 0.00099146
| 1218.329 | 1.2587 | 0.0029794 |  | 1218.329 | 1.3237 | 0.00098451
| 1218.2085 | 1.2585 | 0.0029631 |  | 1218.208 | 1.3234 | 0.00097301
| 1218.0879 | 1.2582 | 0.0029567 |  | 1218.088 | 1.3231 | 0.00096194
| 1217.9674 | 1.258 | 0.0029681 |  | 1217.967 | 1.3228 | 0.00095586
| 1217.8468 | 1.2577 | 0.0030022 |  | 1217.847 | 1.3225 | 0.00095639
| 1217.7263 | 1.2575 | 0.0030581 |  | 1217.726 | 1.3223 | 0.00096167
| 1217.6058 | 1.2572 | 0.0031287 |  | 1217.606 | 1.322 | 0.00096686
| 1217.4853 | 1.2571 | 0.0032018 |  | 1217.485 | 1.3217 | 0.00096643
| 1217.3647 | 1.2569 | 0.0032645 |  | 1217.365 | 1.3214 | 0.00095677
| 1217.2442 | 1.2567 | 0.0033066 |  | 1217.244 | 1.3211 | 0.0009385
| 1217.1237 | 1.2566 | 0.0033248 |  | 1217.124 | 1.3208 | 0.00091687
| 1217.0031 | 1.2564 | 0.0033221 |  | 1217.003 | 1.3205 | 0.00089986
| 1216.8826 | 1.2562 | 0.0033069 |  | 1216.883 | 1.3202 | 0.00089555
| 1216.7621 | 1.256 | 0.0032897 |  | 1216.762 | 1.3198 | 0.00090852
| 1216.6415 | 1.2558 | 0.0032787 |  | 1216.642 | 1.3195 | 0.00093745
| 1216.521 | 1.2556 | 0.003278 |  | 1216.521 | 1.3192 | 0.00097746
| 1216.4005 | 1.2553 | 0.0032871 |  | 1216.4 | 1.3189 | 0.0010198
| 1216.28 | 1.2551 | 0.0033032 |  | 1216.28 | 1.3186 | 0.001057
| 1216.1594 | 1.2549 | 0.0033234 |  | 1216.159 | 1.3183 | 0.0010854
| 1216.0389 | 1.2547 | 0.0033461 |  | 1216.039 | 1.318 | 0.0011051
| 1215.9184 | 1.2544 | 0.0033723 |  | 1215.918 | 1.3177 | 0.0011201
| 1215.7978 | 1.2542 | 0.003404 |  | 1215.798 | 1.3174 | 0.0011356
| 1215.6773 | 1.254 | 0.0034426 |  | 1215.677 | 1.3171 | 0.0011549
| 1215.5568 | 1.2538 | 0.0034867 |  | 1215.557 | 1.3168 | 0.001178
| 1215.4362 | 1.2536 | 0.0035331 |  | 1215.436 | 1.3165 | 0.0012026
| 1215.3157 | 1.2534 | 0.003576 |  | 1215.316 | 1.3162 | 0.0012248
| 1215.1952 | 1.2532 | 0.0036106 |  | 1215.195 | 1.3159 | 0.0012417
| 1215.0746 | 1.253 | 0.0036343 |  | 1215.075 | 1.3156 | 0.0012536
| 1214.9541 | 1.2528 | 0.0036475 |  | 1214.954 | 1.3153 | 0.001263
| 1214.8336 | 1.2526 | 0.0036529 |  | 1214.834 | 1.315 | 0.0012741
| 1214.713 | 1.2524 | 0.0036541 |  | 1214.713 | 1.3146 | 0.00129
| 1214.5925 | 1.2522 | 0.0036548 |  | 1214.593 | 1.3143 | 0.0013109
| 1214.472 | 1.252 | 0.0036564 |  | 1214.472 | 1.314 | 0.0013334
| 1214.3515 | 1.2518 | 0.0036588 |  | 1214.351 | 1.3137 | 0.0013521
| 1214.2309 | 1.2516 | 0.0036618 |  | 1214.231 | 1.3134 | 0.001361
| 1214.1104 | 1.2514 | 0.0036653 |  | 1214.11 | 1.3132 | 0.0013567
| 1213.9899 | 1.2511 | 0.0036716 |  | 1213.99 | 1.3129 | 0.0013396
| 1213.8693 | 1.2509 | 0.0036828 |  | 1213.869 | 1.3125 | 0.0013138
| 1213.7488 | 1.2507 | 0.0037021 |  | 1213.749 | 1.3122 | 0.0012864
| 1213.6283 | 1.2505 | 0.0037297 |  | 1213.628 | 1.3119 | 0.0012646
| 1213.5077 | 1.2502 | 0.0037641 |  | 1213.508 | 1.3115 | 0.0012546
| 1213.3872 | 1.25 | 0.0038007 |  | 1213.387 | 1.3111 | 0.00126
| 1213.2667 | 1.2498 | 0.0038334 |  | 1213.267 | 1.3108 | 0.0012822
| 1213.1461 | 1.2496 | 0.0038566 |  | 1213.146 | 1.3104 | 0.0013199
| 1213.0256 | 1.2494 | 0.0038672 |  | 1213.026 | 1.31 | 0.0013704
| 1212.9051 | 1.2492 | 0.003865 |  | 1212.905 | 1.3097 | 0.0014294
| 1212.7846 | 1.249 | 0.0038534 |  | 1212.785 | 1.3094 | 0.0014914
| 1212.664 | 1.2488 | 0.0038376 |  | 1212.664 | 1.3091 | 0.0015499
| 1212.5435 | 1.2486 | 0.0038236 |  | 1212.543 | 1.3088 | 0.0015974
| 1212.4229 | 1.2483 | 0.0038166 |  | 1212.423 | 1.3085 | 0.0016276
| 1212.3024 | 1.2481 | 0.0038195 |  | 1212.302 | 1.3082 | 0.0016364
| 1212.1819 | 1.2478 | 0.0038326 |  | 1212.182 | 1.3079 | 0.001624
| 1212.0614 | 1.2476 | 0.0038545 |  | 1212.061 | 1.3076 | 0.0015953
| 1211.9408 | 1.2473 | 0.0038813 |  | 1211.941 | 1.3073 | 0.0015585
| 1211.8203 | 1.2471 | 0.0039091 |  | 1211.82 | 1.3069 | 0.001524
| 1211.6998 | 1.2469 | 0.003934 |  | 1211.7 | 1.3066 | 0.0015008
| 1211.5792 | 1.2466 | 0.0039538 |  | 1211.579 | 1.3062 | 0.001494
| 1211.4587 | 1.2464 | 0.0039678 |  | 1211.459 | 1.3058 | 0.0015038
| 1211.3382 | 1.2462 | 0.0039771 |  | 1211.338 | 1.3054 | 0.0015257
| 1211.2176 | 1.2459 | 0.0039843 |  | 1211.218 | 1.3051 | 0.0015527
| 1211.0971 | 1.2457 | 0.0039925 |  | 1211.097 | 1.3047 | 0.0015774
| 1210.9766 | 1.2455 | 0.0040033 |  | 1210.977 | 1.3043 | 0.0015953
| 1210.8561 | 1.2452 | 0.0040185 |  | 1210.856 | 1.304 | 0.0016059
| 1210.7355 | 1.245 | 0.0040374 |  | 1210.736 | 1.3036 | 0.0016118
| 1210.615 | 1.2447 | 0.0040594 |  | 1210.615 | 1.3033 | 0.0016182
| 1210.4944 | 1.2445 | 0.0040836 |  | 1210.494 | 1.3029 | 0.0016304
| 1210.3739 | 1.2442 | 0.0041106 |  | 1210.374 | 1.3025 | 0.0016526
| 1210.2534 | 1.2439 | 0.0041421 |  | 1210.253 | 1.3021 | 0.0016859
| 1210.1329 | 1.2437 | 0.0041802 |  | 1210.133 | 1.3017 | 0.0017293
| 1210.0123 | 1.2434 | 0.0042259 |  | 1210.012 | 1.3013 | 0.0017803
| 1209.8918 | 1.2432 | 0.0042784 |  | 1209.892 | 1.3009 | 0.0018359
| 1209.7713 | 1.243 | 0.0043331 |  | 1209.771 | 1.3006 | 0.0018932
| 1209.6507 | 1.2428 | 0.0043837 |  | 1209.651 | 1.3002 | 0.0019496
| 1209.5302 | 1.2426 | 0.0044222 |  | 1209.53 | 1.2999 | 0.0020026
| 1209.4097 | 1.2424 | 0.0044431 |  | 1209.41 | 1.2995 | 0.0020495
| 1209.2891 | 1.2422 | 0.0044432 |  | 1209.289 | 1.2992 | 0.0020867
| 1209.1686 | 1.242 | 0.0044244 |  | 1209.169 | 1.2989 | 0.0021112
| 1209.0481 | 1.2417 | 0.0043919 |  | 1209.048 | 1.2985 | 0.0021209
| 1208.9276 | 1.2415 | 0.0043534 |  | 1208.928 | 1.2982 | 0.0021159
| 1208.807 | 1.2413 | 0.0043166 |  | 1208.807 | 1.2979 | 0.0021
| 1208.6865 | 1.241 | 0.0042874 |  | 1208.686 | 1.2975 | 0.0020787
| 1208.566 | 1.2407 | 0.0042685 |  | 1208.566 | 1.2971 | 0.0020588
| 1208.4454 | 1.2404 | 0.0042605 |  | 1208.445 | 1.2967 | 0.0020465
| 1208.3249 | 1.2401 | 0.0042614 |  | 1208.325 | 1.2963 | 0.0020456
| 1208.2044 | 1.2398 | 0.00427 |  | 1208.204 | 1.2959 | 0.0020557
| 1208.0838 | 1.2396 | 0.0042844 |  | 1208.084 | 1.2955 | 0.0020743
| 1207.9633 | 1.2393 | 0.0043038 |  | 1207.963 | 1.2951 | 0.0020966
| 1207.8428 | 1.239 | 0.0043274 |  | 1207.843 | 1.2947 | 0.0021187
| 1207.7222 | 1.2387 | 0.0043543 |  | 1207.722 | 1.2943 | 0.0021382
| 1207.6017 | 1.2384 | 0.0043828 |  | 1207.602 | 1.2939 | 0.0021558
| 1207.4812 | 1.2382 | 0.0044109 |  | 1207.481 | 1.2935 | 0.0021743
| 1207.3606 | 1.2379 | 0.0044361 |  | 1207.361 | 1.293 | 0.0021964
| 1207.2401 | 1.2376 | 0.0044573 |  | 1207.24 | 1.2926 | 0.0022244
| 1207.1196 | 1.2374 | 0.0044728 |  | 1207.12 | 1.2922 | 0.0022585
| 1206.999 | 1.2371 | 0.0044837 |  | 1206.999 | 1.2918 | 0.0022965
| 1206.8785 | 1.2368 | 0.0044908 |  | 1206.879 | 1.2914 | 0.0023356
| 1206.758 | 1.2365 | 0.0044963 |  | 1206.758 | 1.291 | 0.0023727
| 1206.6375 | 1.2363 | 0.0045023 |  | 1206.637 | 1.2906 | 0.0024051
| 1206.5169 | 1.236 | 0.0045103 |  | 1206.517 | 1.2902 | 0.0024315
| 1206.3964 | 1.2357 | 0.0045212 |  | 1206.396 | 1.2898 | 0.0024505
| 1206.2759 | 1.2354 | 0.0045353 |  | 1206.276 | 1.2894 | 0.0024612
| 1206.1553 | 1.2351 | 0.0045508 |  | 1206.155 | 1.289 | 0.0024622
| 1206.0348 | 1.2348 | 0.0045655 |  | 1206.035 | 1.2886 | 0.0024533
| 1205.9143 | 1.2345 | 0.0045762 |  | 1205.914 | 1.2882 | 0.0024358
| 1205.7937 | 1.2343 | 0.0045802 |  | 1205.794 | 1.2878 | 0.0024141
| 1205.6732 | 1.234 | 0.0045761 |  | 1205.673 | 1.2873 | 0.0023949
| 1205.5527 | 1.2337 | 0.004565 |  | 1205.553 | 1.2868 | 0.0023862
| 1205.4321 | 1.2334 | 0.0045505 |  | 1205.432 | 1.2864 | 0.0023941
| 1205.3116 | 1.233 | 0.0045384 |  | 1205.312 | 1.2859 | 0.0024213
| 1205.1911 | 1.2327 | 0.0045353 |  | 1205.191 | 1.2854 | 0.0024651
| 1205.0705 | 1.2323 | 0.0045474 |  | 1205.071 | 1.2849 | 0.0025186
| 1204.95 | 1.232 | 0.0045778 |  | 1204.95 | 1.2845 | 0.0025727
| 1204.8295 | 1.2316 | 0.0046265 |  | 1204.829 | 1.284 | 0.0026203
| 1204.709 | 1.2313 | 0.0046896 |  | 1204.709 | 1.2836 | 0.0026583
| 1204.5884 | 1.231 | 0.0047606 |  | 1204.588 | 1.2832 | 0.0026881
| 1204.4679 | 1.2307 | 0.0048305 |  | 1204.468 | 1.2827 | 0.0027153
| 1204.3474 | 1.2304 | 0.0048915 |  | 1204.347 | 1.2822 | 0.0027453
| 1204.2268 | 1.2301 | 0.0049373 |  | 1204.227 | 1.2818 | 0.0027808
| 1204.1063 | 1.2299 | 0.0049637 |  | 1204.106 | 1.2813 | 0.0028203
| 1203.9858 | 1.2296 | 0.0049707 |  | 1203.986 | 1.2809 | 0.0028586
| 1203.8652 | 1.2293 | 0.0049612 |  | 1203.865 | 1.2804 | 0.0028899
| 1203.7447 | 1.229 | 0.0049419 |  | 1203.745 | 1.28 | 0.0029096
| 1203.6242 | 1.2287 | 0.0049207 |  | 1203.624 | 1.2795 | 0.0029175
| 1203.5037 | 1.2283 | 0.0049062 |  | 1203.504 | 1.2791 | 0.0029179
| 1203.3831 | 1.228 | 0.0049053 |  | 1203.383 | 1.2786 | 0.0029167
| 1203.2626 | 1.2276 | 0.0049208 |  | 1203.263 | 1.2781 | 0.0029197
| 1203.1421 | 1.2272 | 0.0049512 |  | 1203.142 | 1.2776 | 0.0029294
| 1203.0215 | 1.2269 | 0.004991 |  | 1203.022 | 1.2771 | 0.0029444
| 1202.901 | 1.2265 | 0.0050317 |  | 1202.901 | 1.2766 | 0.0029619
| 1202.7805 | 1.2262 | 0.0050661 |  | 1202.78 | 1.2761 | 0.00298
| 1202.6599 | 1.2259 | 0.0050902 |  | 1202.66 | 1.2756 | 0.0029989
| 1202.5394 | 1.2255 | 0.0051049 |  | 1202.539 | 1.2751 | 0.0030223
| 1202.4189 | 1.2252 | 0.0051154 |  | 1202.419 | 1.2745 | 0.0030553
| 1202.2983 | 1.2248 | 0.0051301 |  | 1202.298 | 1.274 | 0.0031006
| 1202.1778 | 1.2244 | 0.0051554 |  | 1202.178 | 1.2735 | 0.0031566
| 1202.0573 | 1.224 | 0.0051942 |  | 1202.057 | 1.273 | 0.0032167
| 1201.9367 | 1.2237 | 0.0052438 |  | 1201.937 | 1.2725 | 0.0032705
| 1201.8162 | 1.2233 | 0.0052969 |  | 1201.816 | 1.272 | 0.0033089
| 1201.6957 | 1.223 | 0.0053451 |  | 1201.696 | 1.2715 | 0.0033274
| 1201.5751 | 1.2226 | 0.0053818 |  | 1201.575 | 1.271 | 0.0033286
| 1201.4546 | 1.2223 | 0.0054065 |  | 1201.455 | 1.2705 | 0.0033215
| 1201.3341 | 1.2219 | 0.0054236 |  | 1201.334 | 1.2699 | 0.0033183
| 1201.2136 | 1.2215 | 0.0054417 |  | 1201.214 | 1.2694 | 0.0033292
| 1201.093 | 1.2211 | 0.0054703 |  | 1201.093 | 1.2688 | 0.0033586
| 1200.9725 | 1.2207 | 0.0055147 |  | 1200.972 | 1.2682 | 0.0034045
| 1200.852 | 1.2204 | 0.0055749 |  | 1200.852 | 1.2677 | 0.0034602
| 1200.7314 | 1.22 | 0.0056449 |  | 1200.731 | 1.2671 | 0.0035167
| 1200.6109 | 1.2196 | 0.0057153 |  | 1200.611 | 1.2666 | 0.0035685
| 1200.4904 | 1.2193 | 0.0057766 |  | 1200.49 | 1.266 | 0.0036145
| 1200.3698 | 1.2189 | 0.0058221 |  | 1200.37 | 1.2655 | 0.0036563
| 1200.2493 | 1.2186 | 0.00585 |  | 1200.249 | 1.2649 | 0.0036983
| 1200.1288 | 1.2182 | 0.0058625 |  | 1200.129 | 1.2644 | 0.0037422
| 1200.0082 | 1.2179 | 0.0058644 |  | 1200.008 | 1.2638 | 0.0037864
| 1199.8877 | 1.2175 | 0.0058608 |  | 1199.888 | 1.2633 | 0.0038265
| 1199.7672 | 1.2171 | 0.0058557 |  | 1199.767 | 1.2627 | 0.0038563
| 1199.6466 | 1.2167 | 0.0058523 |  | 1199.647 | 1.2622 | 0.0038725
| 1199.5261 | 1.2163 | 0.0058524 |  | 1199.526 | 1.2617 | 0.0038751
| 1199.4056 | 1.2159 | 0.0058585 |  | 1199.406 | 1.2611 | 0.0038675
| 1199.2851 | 1.2154 | 0.0058736 |  | 1199.285 | 1.2605 | 0.0038551
| 1199.1645 | 1.215 | 0.0059006 |  | 1199.165 | 1.2599 | 0.0038419
| 1199.044 | 1.2145 | 0.0059414 |  | 1199.044 | 1.2593 | 0.0038292
| 1198.9235 | 1.2141 | 0.0059953 |  | 1198.923 | 1.2587 | 0.0038153
| 1198.8029 | 1.2136 | 0.0060579 |  | 1198.803 | 1.2581 | 0.0037978
| 1198.6824 | 1.2132 | 0.0061238 |  | 1198.682 | 1.2574 | 0.0037773
| 1198.5619 | 1.2128 | 0.006186 |  | 1198.562 | 1.2568 | 0.0037583
| 1198.4413 | 1.2124 | 0.0062398 |  | 1198.441 | 1.2561 | 0.003749
| 1198.3208 | 1.212 | 0.0062833 |  | 1198.321 | 1.2554 | 0.0037602
| 1198.2003 | 1.2115 | 0.0063184 |  | 1198.2 | 1.2547 | 0.0037992
| 1198.0797 | 1.2111 | 0.0063486 |  | 1198.08 | 1.254 | 0.0038664
| 1197.9592 | 1.2107 | 0.006378 |  | 1197.959 | 1.2533 | 0.0039543
| 1197.8387 | 1.2102 | 0.0064091 |  | 1197.839 | 1.2526 | 0.0040488
| 1197.7181 | 1.2098 | 0.0064424 |  | 1197.718 | 1.252 | 0.0041338
| 1197.5976 | 1.2093 | 0.0064765 |  | 1197.598 | 1.2514 | 0.0041969
| 1197.4771 | 1.2089 | 0.0065097 |  | 1197.477 | 1.2507 | 0.0042332
| 1197.3566 | 1.2084 | 0.006542 |  | 1197.357 | 1.2501 | 0.0042462
| 1197.236 | 1.208 | 0.0065755 |  | 1197.236 | 1.2494 | 0.0042474
| 1197.1155 | 1.2075 | 0.0066142 |  | 1197.115 | 1.2487 | 0.0042497
| 1196.995 | 1.207 | 0.0066616 |  | 1196.995 | 1.248 | 0.0042637
| 1196.8744 | 1.2065 | 0.0067199 |  | 1196.874 | 1.2473 | 0.0042939
| 1196.7539 | 1.206 | 0.0067879 |  | 1196.754 | 1.2466 | 0.0043384
| 1196.6334 | 1.2055 | 0.0068608 |  | 1196.633 | 1.2458 | 0.0043903
| 1196.5128 | 1.2051 | 0.0069319 |  | 1196.513 | 1.2451 | 0.0044415
| 1196.3923 | 1.2046 | 0.0069945 |  | 1196.392 | 1.2444 | 0.0044866
| 1196.2718 | 1.2042 | 0.0070436 |  | 1196.272 | 1.2437 | 0.0045237
| 1196.1512 | 1.2037 | 0.0070779 |  | 1196.151 | 1.243 | 0.0045554
| 1196.0307 | 1.2032 | 0.0070993 |  | 1196.031 | 1.2422 | 0.0045852
| 1195.9102 | 1.2028 | 0.0071117 |  | 1195.91 | 1.2415 | 0.0046164
| 1195.7897 | 1.2023 | 0.0071198 |  | 1195.79 | 1.2407 | 0.0046502
| 1195.6691 | 1.2018 | 0.0071263 |  | 1195.669 | 1.24 | 0.0046848
| 1195.5486 | 1.2012 | 0.0071329 |  | 1195.549 | 1.2392 | 0.0047166
| 1195.4281 | 1.2007 | 0.0071404 |  | 1195.428 | 1.2384 | 0.0047432
| 1195.3075 | 1.2002 | 0.0071489 |  | 1195.308 | 1.2377 | 0.0047629
| 1195.187 | 1.1996 | 0.0071606 |  | 1195.187 | 1.2369 | 0.0047766
| 1195.0665 | 1.199 | 0.0071787 |  | 1195.066 | 1.2361 | 0.0047866
| 1194.9459 | 1.1984 | 0.0072078 |  | 1194.946 | 1.2353 | 0.0047955
| 1194.8254 | 1.1979 | 0.0072515 |  | 1194.825 | 1.2344 | 0.0048055
| 1194.7049 | 1.1972 | 0.0073114 |  | 1194.705 | 1.2336 | 0.004818
| 1194.5843 | 1.1966 | 0.007386 |  | 1194.584 | 1.2327 | 0.0048342
| 1194.4638 | 1.1961 | 0.0074714 |  | 1194.464 | 1.2318 | 0.0048567
| 1194.3433 | 1.1955 | 0.0075604 |  | 1194.343 | 1.2309 | 0.0048898
| 1194.2227 | 1.1949 | 0.0076471 |  | 1194.223 | 1.23 | 0.0049379
| 1194.1022 | 1.1943 | 0.0077276 |  | 1194.102 | 1.2291 | 0.0050054
| 1193.9817 | 1.1938 | 0.0078002 |  | 1193.982 | 1.2282 | 0.0050924
| 1193.8612 | 1.1932 | 0.0078659 |  | 1193.861 | 1.2273 | 0.0051947
| 1193.7406 | 1.1926 | 0.0079277 |  | 1193.741 | 1.2264 | 0.0053029
| 1193.6201 | 1.192 | 0.0079883 |  | 1193.62 | 1.2255 | 0.0054053
| 1193.4996 | 1.1914 | 0.0080491 |  | 1193.5 | 1.2246 | 0.0054914
| 1193.379 | 1.1908 | 0.0081102 |  | 1193.379 | 1.2237 | 0.0055559
| 1193.2585 | 1.1902 | 0.0081712 |  | 1193.258 | 1.2228 | 0.0056003
| 1193.138 | 1.1895 | 0.0082321 |  | 1193.138 | 1.2219 | 0.005633
| 1193.0174 | 1.1889 | 0.0082947 |  | 1193.017 | 1.2209 | 0.0056652
| 1192.8969 | 1.1883 | 0.0083603 |  | 1192.897 | 1.2199 | 0.005708
| 1192.7764 | 1.1876 | 0.0084322 |  | 1192.776 | 1.2189 | 0.0057661
| 1192.6558 | 1.1869 | 0.0085105 |  | 1192.656 | 1.2179 | 0.0058386
| 1192.5353 | 1.1863 | 0.0085932 |  | 1192.535 | 1.2169 | 0.0059189
| 1192.4148 | 1.1856 | 0.0086749 |  | 1192.415 | 1.2159 | 0.0059991
| 1192.2942 | 1.185 | 0.0087493 |  | 1192.294 | 1.2149 | 0.006074
| 1192.1737 | 1.1843 | 0.0088104 |  | 1192.174 | 1.2138 | 0.006143
| 1192.0532 | 1.1837 | 0.0088567 |  | 1192.053 | 1.2128 | 0.0062116
| 1191.9327 | 1.183 | 0.0088912 |  | 1191.933 | 1.2117 | 0.0062869
| 1191.8121 | 1.1823 | 0.0089222 |  | 1191.812 | 1.2106 | 0.006375
| 1191.6916 | 1.1815 | 0.00896 |  | 1191.692 | 1.2095 | 0.0064772
| 1191.5711 | 1.1808 | 0.0090148 |  | 1191.571 | 1.2084 | 0.0065882
| 1191.4505 | 1.18 | 0.0090922 |  | 1191.451 | 1.2073 | 0.0067004
| 1191.33 | 1.1792 | 0.0091927 |  | 1191.33 | 1.2062 | 0.006806
| 1191.2095 | 1.1784 | 0.0093111 |  | 1191.209 | 1.2051 | 0.0069012
| 1191.0889 | 1.1776 | 0.0094394 |  | 1191.089 | 1.2039 | 0.0069879
| 1190.9684 | 1.1769 | 0.0095692 |  | 1190.968 | 1.2028 | 0.0070724
| 1190.8479 | 1.1761 | 0.0096939 |  | 1190.848 | 1.2016 | 0.0071613
| 1190.7273 | 1.1754 | 0.0098102 |  | 1190.727 | 1.2004 | 0.007259
| 1190.6068 | 1.1746 | 0.0099184 |  | 1190.607 | 1.1991 | 0.0073642
| 1190.4863 | 1.1738 | 0.01 |  | 1190.486 | 1.1979 | 0.0074724
| 1190.3658 | 1.173 | 0.0101 |  | 1190.366 | 1.1967 | 0.0075785
| 1190.2452 | 1.1722 | 0.0102 |  | 1190.245 | 1.1954 | 0.0076814
| 1190.1247 | 1.1714 | 0.0103 |  | 1190.125 | 1.1941 | 0.0077857
| 1190.0042 | 1.1706 | 0.0104 |  | 1190.004 | 1.1927 | 0.007902
| 1189.8836 | 1.1697 | 0.0105 |  | 1189.884 | 1.1913 | 0.0080419
| 1189.7631 | 1.1689 | 0.0106 |  | 1189.763 | 1.1899 | 0.0082132
| 1189.6426 | 1.168 | 0.0107 |  | 1189.643 | 1.1885 | 0.008415
| 1189.522 | 1.1671 | 0.0108 |  | 1189.522 | 1.1871 | 0.0086384
| 1189.4015 | 1.1662 | 0.0109 |  | 1189.402 | 1.1857 | 0.0088674
| 1189.281 | 1.1652 | 0.011 |  | 1189.281 | 1.1843 | 0.0090878
| 1189.1604 | 1.1643 | 0.0111 |  | 1189.16 | 1.183 | 0.0092904
| 1189.0399 | 1.1634 | 0.0112 |  | 1189.04 | 1.1815 | 0.0094751
| 1188.9194 | 1.1624 | 0.0113 |  | 1188.919 | 1.1801 | 0.0096507
| 1188.7988 | 1.1614 | 0.0115 |  | 1188.799 | 1.1786 | 0.0098299
| 1188.6783 | 1.1604 | 0.0116 |  | 1188.678 | 1.177 | 0.01
| 1188.5578 | 1.1594 | 0.0117 |  | 1188.558 | 1.1755 | 0.0102
| 1188.4373 | 1.1583 | 0.0119 |  | 1188.437 | 1.1739 | 0.0105
| 1188.3167 | 1.1572 | 0.012 |  | 1188.317 | 1.1722 | 0.0107
| 1188.1962 | 1.1562 | 0.0122 |  | 1188.196 | 1.1706 | 0.011
| 1188.0757 | 1.1551 | 0.0124 |  | 1188.076 | 1.169 | 0.0112
| 1187.9551 | 1.154 | 0.0126 |  | 1187.955 | 1.1673 | 0.0115
| 1187.8346 | 1.1529 | 0.0128 |  | 1187.835 | 1.1655 | 0.0117
| 1187.7141 | 1.1517 | 0.013 |  | 1187.714 | 1.1638 | 0.012
| 1187.5935 | 1.1505 | 0.0132 |  | 1187.594 | 1.162 | 0.0123
| 1187.473 | 1.1493 | 0.0134 |  | 1187.473 | 1.1601 | 0.0126
| 1187.3525 | 1.1481 | 0.0137 |  | 1187.352 | 1.1583 | 0.0129
| 1187.2319 | 1.1469 | 0.014 |  | 1187.232 | 1.1563 | 0.0132
| 1187.1114 | 1.1457 | 0.0143 |  | 1187.111 | 1.1543 | 0.0135
| 1186.9909 | 1.1445 | 0.0146 |  | 1186.991 | 1.1523 | 0.0138
| 1186.8703 | 1.1432 | 0.0149 |  | 1186.87 | 1.1501 | 0.0142
| 1186.7498 | 1.1419 | 0.0152 |  | 1186.75 | 1.148 | 0.0146
| 1186.6293 | 1.1406 | 0.0155 |  | 1186.629 | 1.1457 | 0.0151
| 1186.5088 | 1.1393 | 0.0158 |  | 1186.509 | 1.1434 | 0.0156
| 1186.3882 | 1.138 | 0.0162 |  | 1186.388 | 1.1411 | 0.0162
| 1186.2677 | 1.1366 | 0.0166 |  | 1186.268 | 1.1388 | 0.0168
| 1186.1472 | 1.1352 | 0.017 |  | 1186.147 | 1.1364 | 0.0174
| 1186.0266 | 1.1338 | 0.0174 |  | 1186.027 | 1.1339 | 0.0181
| 1185.9061 | 1.1323 | 0.0179 |  | 1185.906 | 1.1314 | 0.0188
| 1185.7856 | 1.1309 | 0.0184 |  | 1185.786 | 1.1288 | 0.0196
| 1185.665 | 1.1294 | 0.0189 |  | 1185.665 | 1.1261 | 0.0204
| 1185.5445 | 1.128 | 0.0194 |  | 1185.545 | 1.1234 | 0.0213
| 1185.424 | 1.1265 | 0.02 |  | 1185.424 | 1.1206 | 0.0222
| 1185.3034 | 1.125 | 0.0206 |  | 1185.303 | 1.1177 | 0.0232
| 1185.1829 | 1.1235 | 0.0212 |  | 1185.183 | 1.1147 | 0.0242
| 1185.0624 | 1.122 | 0.0218 |  | 1185.062 | 1.1116 | 0.0254
| 1184.9419 | 1.1204 | 0.0224 |  | 1184.942 | 1.1083 | 0.0267
| 1184.8213 | 1.1188 | 0.0231 |  | 1184.821 | 1.1049 | 0.0281
| 1184.7008 | 1.1172 | 0.0238 |  | 1184.701 | 1.1014 | 0.0296
| 1184.5803 | 1.1156 | 0.0245 |  | 1184.58 | 1.0978 | 0.0314
| 1184.4597 | 1.1139 | 0.0253 |  | 1184.46 | 1.094 | 0.0334
| 1184.3392 | 1.1123 | 0.0262 |  | 1184.339 | 1.0901 | 0.0356
| 1184.2187 | 1.1106 | 0.0271 |  | 1184.219 | 1.0862 | 0.038
| 1184.0981 | 1.1089 | 0.028 |  | 1184.098 | 1.0821 | 0.0408
| 1183.9776 | 1.1072 | 0.0289 |  | 1183.978 | 1.0779 | 0.0438
| 1183.8571 | 1.1055 | 0.03 |  | 1183.857 | 1.0736 | 0.0473
| 1183.7365 | 1.1038 | 0.031 |  | 1183.737 | 1.0692 | 0.0513
| 1183.616 | 1.1021 | 0.0321 |  | 1183.616 | 1.0649 | 0.0558
| 1183.4955 | 1.1004 | 0.0332 |  | 1183.495 | 1.0606 | 0.0609
| 1183.3749 | 1.0987 | 0.0345 |  | 1183.375 | 1.0564 | 0.0667
| 1183.2544 | 1.097 | 0.0357 |  | 1183.254 | 1.0525 | 0.0732
| 1183.1339 | 1.0953 | 0.037 |  | 1183.134 | 1.0491 | 0.0804
| 1183.0134 | 1.0936 | 0.0384 |  | 1183.013 | 1.0462 | 0.0885
| 1182.8928 | 1.0919 | 0.0398 |  | 1182.893 | 1.0443 | 0.0974
| 1182.7723 | 1.0903 | 0.0412 |  | 1182.772 | 1.0434 | 0.1069
| 1182.6518 | 1.0887 | 0.0427 |  | 1182.652 | 1.0439 | 0.1168
| 1182.5312 | 1.0871 | 0.0442 |  | 1182.531 | 1.0461 | 0.1269
| 1182.4107 | 1.0854 | 0.0458 |  | 1182.411 | 1.0499 | 0.1367
| 1182.2902 | 1.0839 | 0.0474 |  | 1182.29 | 1.0554 | 0.1457
| 1182.1696 | 1.0823 | 0.049 |  | 1182.17 | 1.0624 | 0.1536
| 1182.0491 | 1.0808 | 0.0507 |  | 1182.049 | 1.0704 | 0.1598
| 1181.9286 | 1.0793 | 0.0524 |  | 1181.929 | 1.0792 | 0.1641
| 1181.808 | 1.0778 | 0.0542 |  | 1181.808 | 1.0879 | 0.1665
| 1181.6875 | 1.0763 | 0.056 |  | 1181.688 | 1.0962 | 0.1671
| 1181.567 | 1.0749 | 0.0578 |  | 1181.567 | 1.1035 | 0.1661
| 1181.4464 | 1.0735 | 0.0597 |  | 1181.446 | 1.1095 | 0.1641
| 1181.3259 | 1.0721 | 0.0616 |  | 1181.326 | 1.1141 | 0.1615
| 1181.2054 | 1.0708 | 0.0635 |  | 1181.205 | 1.1172 | 0.159
| 1181.0849 | 1.0695 | 0.0655 |  | 1181.085 | 1.119 | 0.157
| 1180.9643 | 1.0682 | 0.0675 |  | 1180.964 | 1.1201 | 0.1558
| 1180.8438 | 1.067 | 0.0695 |  | 1180.844 | 1.1208 | 0.1557
| 1180.7233 | 1.0657 | 0.0715 |  | 1180.723 | 1.1217 | 0.1567
| 1180.6027 | 1.0645 | 0.0735 |  | 1180.603 | 1.1233 | 0.1586
| 1180.4822 | 1.0634 | 0.0756 |  | 1180.482 | 1.126 | 0.1611
| 1180.3617 | 1.0622 | 0.0777 |  | 1180.362 | 1.1301 | 0.1637
| 1180.2411 | 1.0612 | 0.0799 |  | 1180.241 | 1.1356 | 0.1658
| 1180.1206 | 1.0601 | 0.082 |  | 1180.121 | 1.1425 | 0.1667
| 1180.0001 | 1.0591 | 0.0842 |  | 1180 | 1.1502 | 0.1661
| 1179.8795 | 1.0582 | 0.0864 |  | 1179.88 | 1.1583 | 0.1635
| 1179.759 | 1.0574 | 0.0886 |  | 1179.759 | 1.1661 | 0.159
| 1179.6385 | 1.0565 | 0.0908 |  | 1179.638 | 1.173 | 0.1526
| 1179.5179 | 1.0558 | 0.093 |  | 1179.518 | 1.1787 | 0.1447
| 1179.3974 | 1.055 | 0.0951 |  | 1179.397 | 1.1827 | 0.1358
| 1179.2769 | 1.0543 | 0.0973 |  | 1179.277 | 1.1849 | 0.1262
| 1179.1564 | 1.0536 | 0.0994 |  | 1179.156 | 1.1854 | 0.1165
| 1179.0358 | 1.0529 | 0.1015 |  | 1179.036 | 1.1843 | 0.1071
| 1178.9153 | 1.0522 | 0.1037 |  | 1178.915 | 1.1818 | 0.0982
| 1178.7948 | 1.0515 | 0.1058 |  | 1178.795 | 1.1782 | 0.0899
| 1178.6742 | 1.0509 | 0.1079 |  | 1178.674 | 1.1737 | 0.0825
| 1178.5537 | 1.0503 | 0.11 |  | 1178.554 | 1.1686 | 0.0759
| 1178.4332 | 1.0497 | 0.1121 |  | 1178.433 | 1.163 | 0.0701
| 1178.3126 | 1.0491 | 0.1143 |  | 1178.313 | 1.1571 | 0.0651
| 1178.1921 | 1.0486 | 0.1164 |  | 1178.192 | 1.1509 | 0.0607
| 1178.0716 | 1.0481 | 0.1186 |  | 1178.072 | 1.1447 | 0.057
| 1177.951 | 1.0476 | 0.1207 |  | 1177.951 | 1.1385 | 0.0539
| 1177.8305 | 1.0472 | 0.1228 |  | 1177.831 | 1.1323 | 0.0512
| 1177.71 | 1.0468 | 0.1249 |  | 1177.71 | 1.1261 | 0.0489
| 1177.5895 | 1.0464 | 0.1269 |  | 1177.589 | 1.12 | 0.047
| 1177.4689 | 1.046 | 0.1289 |  | 1177.469 | 1.1139 | 0.0454
| 1177.3484 | 1.0457 | 0.1309 |  | 1177.348 | 1.1079 | 0.0441
| 1177.2279 | 1.0453 | 0.1329 |  | 1177.228 | 1.102 | 0.043
| 1177.1073 | 1.045 | 0.1348 |  | 1177.107 | 1.0962 | 0.0421
| 1176.9868 | 1.0447 | 0.1367 |  | 1176.987 | 1.0905 | 0.0414
| 1176.8663 | 1.0443 | 0.1386 |  | 1176.866 | 1.0848 | 0.0408
| 1176.7457 | 1.044 | 0.1404 |  | 1176.746 | 1.0791 | 0.0402
| 1176.6252 | 1.0437 | 0.1422 |  | 1176.625 | 1.0735 | 0.0398
| 1176.5047 | 1.0433 | 0.1439 |  | 1176.505 | 1.0678 | 0.0394
| 1176.3841 | 1.0429 | 0.1457 |  | 1176.384 | 1.0621 | 0.0391
| 1176.2636 | 1.0425 | 0.1474 |  | 1176.264 | 1.0563 | 0.0389
| 1176.1431 | 1.0421 | 0.1491 |  | 1176.143 | 1.0505 | 0.0388
| 1176.0225 | 1.0416 | 0.1507 |  | 1176.023 | 1.0446 | 0.0388
| 1175.902 | 1.0412 | 0.1524 |  | 1175.902 | 1.0387 | 0.0389
| 1175.7815 | 1.0407 | 0.154 |  | 1175.781 | 1.0327 | 0.039
| 1175.661 | 1.0401 | 0.1555 |  | 1175.661 | 1.0267 | 0.0393
| 1175.5404 | 1.0395 | 0.1571 |  | 1175.54 | 1.0206 | 0.0396
| 1175.4199 | 1.0389 | 0.1586 |  | 1175.42 | 1.0144 | 0.04
| 1175.2994 | 1.0382 | 0.1601 |  | 1175.299 | 1.0081 | 0.0404
| 1175.1788 | 1.0374 | 0.1616 |  | 1175.179 | 1.0018 | 0.041
| 1175.0583 | 1.0366 | 0.1631 |  | 1175.058 | 0.9954 | 0.0417
| 1174.9378 | 1.0357 | 0.1646 |  | 1174.938 | 0.9889 | 0.0424
| 1174.8172 | 1.0348 | 0.1662 |  | 1174.817 | 0.9823 | 0.0432
| 1174.6967 | 1.0339 | 0.1676 |  | 1174.697 | 0.9756 | 0.044
| 1174.5762 | 1.0328 | 0.1691 |  | 1174.576 | 0.9688 | 0.0449
| 1174.4556 | 1.0317 | 0.1706 |  | 1174.456 | 0.9619 | 0.0459
| 1174.3351 | 1.0305 | 0.172 |  | 1174.335 | 0.9548 | 0.047
| 1174.2146 | 1.0292 | 0.1735 |  | 1174.215 | 0.9476 | 0.0481
| 1174.094 | 1.0278 | 0.1749 |  | 1174.094 | 0.9402 | 0.0493
| 1173.9735 | 1.0263 | 0.1764 |  | 1173.974 | 0.9327 | 0.0506
| 1173.853 | 1.0247 | 0.1779 |  | 1173.853 | 0.925 | 0.052
| 1173.7325 | 1.023 | 0.1794 |  | 1173.732 | 0.9172 | 0.0535
| 1173.6119 | 1.0211 | 0.1809 |  | 1173.612 | 0.9092 | 0.0551
| 1173.4914 | 1.0191 | 0.1825 |  | 1173.491 | 0.901 | 0.0567
| 1173.3709 | 1.0169 | 0.1842 |  | 1173.371 | 0.8925 | 0.0584
| 1173.2503 | 1.0146 | 0.186 |  | 1173.25 | 0.8839 | 0.0602
| 1173.1298 | 1.0121 | 0.1878 |  | 1173.13 | 0.8749 | 0.0621
| 1173.0093 | 1.0095 | 0.1898 |  | 1173.009 | 0.8658 | 0.0642
| 1172.8887 | 1.0068 | 0.1919 |  | 1172.889 | 0.8563 | 0.0663
| 1172.7682 | 1.0039 | 0.1941 |  | 1172.768 | 0.8466 | 0.0686
| 1172.6477 | 1.0009 | 0.1964 |  | 1172.648 | 0.8365 | 0.071
| 1172.5271 | 0.9976 | 0.1989 |  | 1172.527 | 0.826 | 0.0736
| 1172.4066 | 0.9942 | 0.2017 |  | 1172.407 | 0.8152 | 0.0763
| 1172.2861 | 0.9907 | 0.2046 |  | 1172.286 | 0.804 | 0.0794
| 1172.1655 | 0.9869 | 0.2078 |  | 1172.166 | 0.7923 | 0.0826
| 1172.045 | 0.9831 | 0.2113 |  | 1172.045 | 0.7803 | 0.0862
| 1171.9245 | 0.9791 | 0.2151 |  | 1171.924 | 0.7678 | 0.09
| 1171.804 | 0.9751 | 0.2193 |  | 1171.804 | 0.7549 | 0.0942
| 1171.6834 | 0.971 | 0.2237 |  | 1171.683 | 0.7414 | 0.0987
| 1171.5629 | 0.9669 | 0.2286 |  | 1171.563 | 0.7274 | 0.1035
| 1171.4424 | 0.9628 | 0.2338 |  | 1171.442 | 0.7128 | 0.1089
| 1171.3218 | 0.9586 | 0.2393 |  | 1171.322 | 0.6975 | 0.1148
| 1171.2013 | 0.9545 | 0.2453 |  | 1171.201 | 0.6817 | 0.1213
| 1171.0808 | 0.9505 | 0.2517 |  | 1171.081 | 0.6652 | 0.1285
| 1170.9602 | 0.9466 | 0.2585 |  | 1170.96 | 0.648 | 0.1365
| 1170.8397 | 0.9428 | 0.2657 |  | 1170.84 | 0.6302 | 0.1453
| 1170.7192 | 0.9392 | 0.2734 |  | 1170.719 | 0.6116 | 0.1551
| 1170.5986 | 0.9358 | 0.2815 |  | 1170.599 | 0.5923 | 0.1661
| 1170.4781 | 0.9327 | 0.2899 |  | 1170.478 | 0.5722 | 0.1784
| 1170.3576 | 0.9299 | 0.2987 |  | 1170.358 | 0.5515 | 0.1923
| 1170.2371 | 0.9275 | 0.3079 |  | 1170.237 | 0.5303 | 0.2079
| 1170.1165 | 0.9253 | 0.3175 |  | 1170.117 | 0.5087 | 0.2256
| 1169.996 | 0.9235 | 0.3273 |  | 1169.996 | 0.487 | 0.2456
| 1169.8755 | 0.9222 | 0.3375 |  | 1169.875 | 0.4656 | 0.2679
| 1169.7549 | 0.9213 | 0.348 |  | 1169.755 | 0.4448 | 0.2927
| 1169.6344 | 0.9209 | 0.3587 |  | 1169.634 | 0.4251 | 0.3199
| 1169.5139 | 0.921 | 0.3696 |  | 1169.514 | 0.407 | 0.3492
| 1169.3933 | 0.9216 | 0.3807 |  | 1169.393 | 0.3907 | 0.3805
| 1169.2728 | 0.9228 | 0.3918 |  | 1169.273 | 0.3765 | 0.4133
| 1169.1523 | 0.9244 | 0.403 |  | 1169.152 | 0.3644 | 0.4472
| 1169.0317 | 0.9265 | 0.4142 |  | 1169.032 | 0.3544 | 0.482
| 1168.9112 | 0.9291 | 0.4254 |  | 1168.911 | 0.3464 | 0.5174
| 1168.7907 | 0.9322 | 0.4366 |  | 1168.791 | 0.3404 | 0.5531
| 1168.6701 | 0.9358 | 0.4478 |  | 1168.67 | 0.3364 | 0.589
| 1168.5496 | 0.9399 | 0.4589 |  | 1168.55 | 0.3341 | 0.6249
| 1168.4291 | 0.9444 | 0.4699 |  | 1168.429 | 0.3336 | 0.6606
| 1168.3086 | 0.9494 | 0.4807 |  | 1168.309 | 0.3346 | 0.6959
| 1168.188 | 0.9548 | 0.4914 |  | 1168.188 | 0.3369 | 0.7306
| 1168.0675 | 0.9606 | 0.5019 |  | 1168.067 | 0.3403 | 0.7648
| 1167.947 | 0.9669 | 0.5122 |  | 1167.947 | 0.3444 | 0.7985
| 1167.8264 | 0.9734 | 0.5223 |  | 1167.826 | 0.3491 | 0.8318
| 1167.7059 | 0.9803 | 0.5323 |  | 1167.706 | 0.3542 | 0.8649
| 1167.5854 | 0.9876 | 0.542 |  | 1167.585 | 0.3598 | 0.8981
| 1167.4648 | 0.9952 | 0.5515 |  | 1167.465 | 0.3658 | 0.9316
| 1167.3443 | 1.0032 | 0.5608 |  | 1167.344 | 0.3724 | 0.9654
| 1167.2238 | 1.0115 | 0.5698 |  | 1167.224 | 0.3799 | 0.9995
| 1167.1032 | 1.0201 | 0.5786 |  | 1167.103 | 0.3883 | 1.0339
| 1166.9827 | 1.029 | 0.5871 |  | 1166.983 | 0.3976 | 1.0683
| 1166.8622 | 1.0382 | 0.5953 |  | 1166.862 | 0.4077 | 1.1026
| 1166.7416 | 1.0476 | 0.6032 |  | 1166.742 | 0.4183 | 1.1368
| 1166.6211 | 1.0573 | 0.6108 |  | 1166.621 | 0.4293 | 1.1707
| 1166.5006 | 1.0672 | 0.6181 |  | 1166.501 | 0.4401 | 1.2045
| 1166.3801 | 1.0773 | 0.6251 |  | 1166.38 | 0.4506 | 1.2387
| 1166.2595 | 1.0876 | 0.6319 |  | 1166.26 | 0.4603 | 1.2737
| 1166.139 | 1.098 | 0.6383 |  | 1166.139 | 0.4694 | 1.3101
| 1166.0185 | 1.1086 | 0.6445 |  | 1166.018 | 0.478 | 1.3488
| 1165.8979 | 1.1194 | 0.6503 |  | 1165.898 | 0.4864 | 1.3902
| 1165.7774 | 1.1304 | 0.6559 |  | 1165.777 | 0.4953 | 1.435
| 1165.6569 | 1.1415 | 0.6613 |  | 1165.657 | 0.5054 | 1.4836
| 1165.5363 | 1.1528 | 0.6663 |  | 1165.536 | 0.5176 | 1.5362
| 1165.4158 | 1.1642 | 0.6711 |  | 1165.416 | 0.5325 | 1.5927
| 1165.2953 | 1.1757 | 0.6756 |  | 1165.295 | 0.5508 | 1.6531
| 1165.1747 | 1.1874 | 0.6798 |  | 1165.175 | 0.5731 | 1.7175
| 1165.0542 | 1.1993 | 0.6837 |  | 1165.054 | 0.6 | 1.7859
| 1164.9337 | 1.2114 | 0.6873 |  | 1164.934 | 0.6324 | 1.8585
| 1164.8131 | 1.2236 | 0.6906 |  | 1164.813 | 0.6712 | 1.9357
| 1164.6926 | 1.2359 | 0.6935 |  | 1164.693 | 0.718 | 2.0175
| 1164.5721 | 1.2483 | 0.696 |  | 1164.572 | 0.7747 | 2.1041
| 1164.4516 | 1.2608 | 0.6982 |  | 1164.452 | 0.8439 | 2.195
| 1164.331 | 1.2733 | 0.7 |  | 1164.331 | 0.9283 | 2.2887
| 1164.2105 | 1.2858 | 0.7016 |  | 1164.21 | 1.0315 | 2.383
| 1164.09 | 1.2984 | 0.7028 |  | 1164.09 | 1.1564 | 2.474
| 1163.9694 | 1.311 | 0.7037 |  | 1163.969 | 1.306 | 2.556
| 1163.8489 | 1.3237 | 0.7044 |  | 1163.849 | 1.4816 | 2.6213
| 1163.7284 | 1.3364 | 0.7047 |  | 1163.728 | 1.6817 | 2.6598
| 1163.6078 | 1.3492 | 0.7046 |  | 1163.608 | 1.9 | 2.6599
| 1163.4873 | 1.362 | 0.7043 |  | 1163.487 | 2.1225 | 2.6127
| 1163.3668 | 1.3748 | 0.7036 |  | 1163.367 | 2.33 | 2.5177
| 1163.2462 | 1.3877 | 0.7026 |  | 1163.246 | 2.5065 | 2.3863
| 1163.1257 | 1.4005 | 0.7013 |  | 1163.126 | 2.6457 | 2.234
| 1163.0052 | 1.4134 | 0.6996 |  | 1163.005 | 2.7492 | 2.0739
| 1162.8846 | 1.4263 | 0.6976 |  | 1162.885 | 2.8217 | 1.9149
| 1162.7641 | 1.4392 | 0.6952 |  | 1162.764 | 2.8686 | 1.7623
| 1162.6436 | 1.4521 | 0.6924 |  | 1162.644 | 2.895 | 1.6191
| 1162.5231 | 1.465 | 0.6892 |  | 1162.523 | 2.9055 | 1.4868
| 1162.4025 | 1.4778 | 0.6856 |  | 1162.403 | 2.9038 | 1.3657
| 1162.282 | 1.4906 | 0.6816 |  | 1162.282 | 2.8932 | 1.2558
| 1162.1615 | 1.5032 | 0.6773 |  | 1162.161 | 2.8761 | 1.1563
| 1162.0409 | 1.5157 | 0.6726 |  | 1162.041 | 2.8544 | 1.0662
| 1161.9204 | 1.5281 | 0.6675 |  | 1161.92 | 2.8295 | 0.9847
| 1161.7999 | 1.5403 | 0.662 |  | 1161.8 | 2.8025 | 0.9109
| 1161.6793 | 1.5525 | 0.6562 |  | 1161.679 | 2.7741 | 0.8439
| 1161.5588 | 1.5644 | 0.6501 |  | 1161.559 | 2.7448 | 0.7831
| 1161.4383 | 1.5763 | 0.6435 |  | 1161.438 | 2.7151 | 0.7281
| 1161.3177 | 1.5879 | 0.6367 |  | 1161.318 | 2.6856 | 0.6782
| 1161.1972 | 1.5994 | 0.6294 |  | 1161.197 | 2.6568 | 0.6329
| 1161.0767 | 1.6107 | 0.6218 |  | 1161.077 | 2.629 | 0.5915
| 1160.9562 | 1.6218 | 0.6139 |  | 1160.956 | 2.6024 | 0.5533
| 1160.8356 | 1.6326 | 0.6055 |  | 1160.836 | 2.5771 | 0.5175
| 1160.7151 | 1.6433 | 0.5969 |  | 1160.715 | 2.5528 | 0.4835
| 1160.5946 | 1.6536 | 0.5878 |  | 1160.595 | 2.5291 | 0.4507
| 1160.474 | 1.6637 | 0.5784 |  | 1160.474 | 2.5056 | 0.4189
| 1160.3535 | 1.6734 | 0.5687 |  | 1160.353 | 2.4817 | 0.3881
| 1160.233 | 1.6829 | 0.5586 |  | 1160.233 | 2.457 | 0.3582
| 1160.1124 | 1.692 | 0.5483 |  | 1160.112 | 2.4311 | 0.3297
| 1159.9919 | 1.7008 | 0.5376 |  | 1159.992 | 2.4036 | 0.303
| 1159.8714 | 1.7091 | 0.5266 |  | 1159.871 | 2.3747 | 0.2789
| 1159.7508 | 1.7171 | 0.5154 |  | 1159.751 | 2.3446 | 0.2579
| 1159.6303 | 1.7248 | 0.5039 |  | 1159.63 | 2.3138 | 0.2408
| 1159.5098 | 1.7319 | 0.4922 |  | 1159.51 | 2.2832 | 0.2278
| 1159.3892 | 1.7387 | 0.4803 |  | 1159.389 | 2.2538 | 0.2192
| 1159.2687 | 1.7451 | 0.4682 |  | 1159.269 | 2.2268 | 0.2147
| 1159.1482 | 1.751 | 0.4558 |  | 1159.148 | 2.2033 | 0.2136
| 1159.0277 | 1.7565 | 0.4433 |  | 1159.028 | 2.1842 | 0.2146
| 1158.9071 | 1.7615 | 0.4306 |  | 1158.907 | 2.1698 | 0.2164
| 1158.7866 | 1.7661 | 0.4178 |  | 1158.787 | 2.1599 | 0.2173
| 1158.6661 | 1.7701 | 0.4048 |  | 1158.666 | 2.1536 | 0.2159
| 1158.5455 | 1.7736 | 0.3917 |  | 1158.546 | 2.1495 | 0.2113
| 1158.425 | 1.7766 | 0.3786 |  | 1158.425 | 2.1462 | 0.2033
| 1158.3045 | 1.7791 | 0.3654 |  | 1158.304 | 2.1422 | 0.1922
| 1158.1839 | 1.781 | 0.3523 |  | 1158.184 | 2.1364 | 0.1789
| 1158.0634 | 1.7824 | 0.3392 |  | 1158.063 | 2.1283 | 0.1644
| 1157.9429 | 1.7833 | 0.3261 |  | 1157.943 | 2.1178 | 0.1498
| 1157.8223 | 1.7837 | 0.3132 |  | 1157.822 | 2.1052 | 0.1361
| 1157.7018 | 1.7835 | 0.3003 |  | 1157.702 | 2.0911 | 0.1239
| 1157.5813 | 1.7829 | 0.2877 |  | 1157.581 | 2.0763 | 0.1133
| 1157.4607 | 1.7818 | 0.2751 |  | 1157.461 | 2.0611 | 0.1044
| 1157.3402 | 1.7802 | 0.2628 |  | 1157.34 | 2.046 | 0.0969
| 1157.2197 | 1.7782 | 0.2507 |  | 1157.22 | 2.0314 | 0.0908
| 1157.0992 | 1.7757 | 0.2388 |  | 1157.099 | 2.0172 | 0.0858
| 1156.9786 | 1.7728 | 0.2272 |  | 1156.979 | 2.0037 | 0.0816
| 1156.8581 | 1.7694 | 0.2159 |  | 1156.858 | 1.9908 | 0.0782
| 1156.7376 | 1.7657 | 0.205 |  | 1156.738 | 1.9786 | 0.0755
| 1156.617 | 1.7616 | 0.1944 |  | 1156.617 | 1.9672 | 0.0733
| 1156.4965 | 1.7571 | 0.1841 |  | 1156.496 | 1.9565 | 0.0715
| 1156.376 | 1.7524 | 0.1743 |  | 1156.376 | 1.9466 | 0.07
| 1156.2554 | 1.7475 | 0.1648 |  | 1156.255 | 1.9375 | 0.0686
| 1156.1349 | 1.7423 | 0.1557 |  | 1156.135 | 1.9291 | 0.0671
| 1156.0144 | 1.7369 | 0.147 |  | 1156.014 | 1.9212 | 0.0654
| 1155.8938 | 1.7313 | 0.1387 |  | 1155.894 | 1.9138 | 0.0634
| 1155.7733 | 1.7255 | 0.1307 |  | 1155.773 | 1.9066 | 0.0612
| 1155.6528 | 1.7195 | 0.1232 |  | 1155.653 | 1.8994 | 0.0587
| 1155.5322 | 1.7135 | 0.116 |  | 1155.532 | 1.8923 | 0.056
| 1155.4117 | 1.7074 | 0.1093 |  | 1155.412 | 1.8851 | 0.0534
| 1155.2912 | 1.7012 | 0.1029 |  | 1155.291 | 1.8777 | 0.0508
| 1155.1707 | 1.6949 | 0.0969 |  | 1155.171 | 1.8704 | 0.0484
| 1155.0501 | 1.6887 | 0.0913 |  | 1155.05 | 1.863 | 0.0462
| 1154.9296 | 1.6824 | 0.086 |  | 1154.93 | 1.8558 | 0.0442
| 1154.8091 | 1.6762 | 0.0811 |  | 1154.809 | 1.8486 | 0.0425
| 1154.6885 | 1.67 | 0.0765 |  | 1154.689 | 1.8417 | 0.0409
| 1154.568 | 1.6639 | 0.0723 |  | 1154.568 | 1.8349 | 0.0396
| 1154.4475 | 1.6578 | 0.0683 |  | 1154.447 | 1.8283 | 0.0384
| 1154.3269 | 1.6518 | 0.0647 |  | 1154.327 | 1.8219 | 0.0373
| 1154.2064 | 1.646 | 0.0613 |  | 1154.206 | 1.8157 | 0.0363
| 1154.0859 | 1.6402 | 0.0582 |  | 1154.086 | 1.8097 | 0.0354
| 1153.9653 | 1.6346 | 0.0554 |  | 1153.965 | 1.804 | 0.0346
| 1153.8448 | 1.6291 | 0.0527 |  | 1153.845 | 1.7984 | 0.0338
| 1153.7243 | 1.6237 | 0.0502 |  | 1153.724 | 1.793 | 0.033
| 1153.6037 | 1.6184 | 0.0479 |  | 1153.604 | 1.7877 | 0.0322
| 1153.4832 | 1.6133 | 0.0458 |  | 1153.483 | 1.7825 | 0.0315
| 1153.3627 | 1.6083 | 0.0439 |  | 1153.363 | 1.7774 | 0.0307
| 1153.2422 | 1.6034 | 0.0422 |  | 1153.242 | 1.7725 | 0.03
| 1153.1216 | 1.5986 | 0.0406 |  | 1153.122 | 1.7676 | 0.0293
| 1153.0011 | 1.594 | 0.0391 |  | 1153.001 | 1.7628 | 0.0287
| 1152.8806 | 1.5895 | 0.0378 |  | 1152.881 | 1.7582 | 0.0281
| 1152.76 | 1.5851 | 0.0366 |  | 1152.76 | 1.7536 | 0.0275
| 1152.6395 | 1.5809 | 0.0355 |  | 1152.639 | 1.7491 | 0.0269
| 1152.519 | 1.5768 | 0.0344 |  | 1152.519 | 1.7446 | 0.0264
| 1152.3984 | 1.5729 | 0.0335 |  | 1152.398 | 1.7402 | 0.0259
| 1152.2779 | 1.5691 | 0.0326 |  | 1152.278 | 1.736 | 0.0255
| 1152.1574 | 1.5654 | 0.0318 |  | 1152.157 | 1.7318 | 0.0251
| 1152.0368 | 1.5617 | 0.031 |  | 1152.037 | 1.7277 | 0.0248
| 1151.9163 | 1.5582 | 0.0303 |  | 1151.916 | 1.7236 | 0.0245
| 1151.7958 | 1.5548 | 0.0296 |  | 1151.796 | 1.7197 | 0.0242
| 1151.6753 | 1.5515 | 0.029 |  | 1151.675 | 1.7158 | 0.024
| 1151.5547 | 1.5483 | 0.0284 |  | 1151.555 | 1.712 | 0.0238
| 1151.4342 | 1.5452 | 0.0278 |  | 1151.434 | 1.7083 | 0.0237
| 1151.3137 | 1.5421 | 0.0273 |  | 1151.314 | 1.7047 | 0.0237
| 1151.1931 | 1.5391 | 0.0268 |  | 1151.193 | 1.7011 | 0.0237
| 1151.0726 | 1.5362 | 0.0263 |  | 1151.073 | 1.6978 | 0.0238
| 1150.9521 | 1.5333 | 0.026 |  | 1150.952 | 1.6945 | 0.0239
| 1150.8315 | 1.5306 | 0.0256 |  | 1150.832 | 1.6914 | 0.024
| 1150.711 | 1.5279 | 0.0253 |  | 1150.711 | 1.6884 | 0.0241
| 1150.5905 | 1.5254 | 0.025 |  | 1150.59 | 1.6855 | 0.0241
| 1150.4699 | 1.5229 | 0.0247 |  | 1150.47 | 1.6828 | 0.0242
| 1150.3494 | 1.5205 | 0.0243 |  | 1150.349 | 1.6801 | 0.0242
| 1150.2289 | 1.5181 | 0.024 |  | 1150.229 | 1.6776 | 0.0241
| 1150.1083 | 1.5158 | 0.0237 |  | 1150.108 | 1.6751 | 0.024
| 1149.9878 | 1.5135 | 0.0234 |  | 1149.988 | 1.6726 | 0.0238
| 1149.8673 | 1.5113 | 0.0231 |  | 1149.867 | 1.6702 | 0.0235
| 1149.7468 | 1.5091 | 0.0228 |  | 1149.747 | 1.6678 | 0.0231
| 1149.6262 | 1.5069 | 0.0226 |  | 1149.626 | 1.6653 | 0.0227
| 1149.5057 | 1.5049 | 0.0223 |  | 1149.506 | 1.6628 | 0.0223
| 1149.3852 | 1.5028 | 0.0221 |  | 1149.385 | 1.6603 | 0.022
| 1149.2646 | 1.5008 | 0.0219 |  | 1149.265 | 1.6578 | 0.0217
| 1149.1441 | 1.4989 | 0.0217 |  | 1149.144 | 1.6553 | 0.0215
| 1149.0236 | 1.497 | 0.0215 |  | 1149.024 | 1.6528 | 0.0213
| 1148.903 | 1.4952 | 0.0213 |  | 1148.903 | 1.6505 | 0.0212
| 1148.7825 | 1.4935 | 0.0211 |  | 1148.782 | 1.6482 | 0.0211
| 1148.662 | 1.4917 | 0.0209 |  | 1148.662 | 1.646 | 0.021
| 1148.5414 | 1.4901 | 0.0207 |  | 1148.541 | 1.6439 | 0.0209
| 1148.4209 | 1.4884 | 0.0204 |  | 1148.421 | 1.6419 | 0.0208
| 1148.3004 | 1.4868 | 0.0201 |  | 1148.3 | 1.6399 | 0.0207
| 1148.1798 | 1.4851 | 0.0199 |  | 1148.18 | 1.6381 | 0.0206
| 1148.0593 | 1.4835 | 0.0196 |  | 1148.059 | 1.6363 | 0.0203
| 1147.9388 | 1.4819 | 0.0193 |  | 1147.939 | 1.6346 | 0.0201
| 1147.8183 | 1.4803 | 0.0191 |  | 1147.818 | 1.6329 | 0.0197
| 1147.6977 | 1.4788 | 0.0188 |  | 1147.698 | 1.6312 | 0.0192
| 1147.5772 | 1.4772 | 0.0186 |  | 1147.577 | 1.6295 | 0.0187
| 1147.4567 | 1.4757 | 0.0184 |  | 1147.457 | 1.6278 | 0.0181
| 1147.3361 | 1.4743 | 0.0182 |  | 1147.336 | 1.626 | 0.0174
| 1147.2156 | 1.4728 | 0.018 |  | 1147.216 | 1.6242 | 0.0168
| 1147.0951 | 1.4714 | 0.0178 |  | 1147.095 | 1.6223 | 0.0161
| 1146.9745 | 1.4701 | 0.0176 |  | 1146.975 | 1.6204 | 0.0154
| 1146.854 | 1.4687 | 0.0174 |  | 1146.854 | 1.6185 | 0.0147
| 1146.7335 | 1.4674 | 0.0171 |  | 1146.733 | 1.6165 | 0.0141
| 1146.6129 | 1.4661 | 0.0169 |  | 1146.613 | 1.6145 | 0.0135
| 1146.4924 | 1.4648 | 0.0166 |  | 1146.492 | 1.6125 | 0.0128
| 1146.3719 | 1.4635 | 0.0164 |  | 1146.372 | 1.6105 | 0.0123
| 1146.2513 | 1.4622 | 0.0161 |  | 1146.251 | 1.6084 | 0.0117
| 1146.1308 | 1.4609 | 0.0159 |  | 1146.131 | 1.6063 | 0.0113
| 1146.0103 | 1.4596 | 0.0157 |  | 1146.01 | 1.6042 | 0.0109
| 1145.8898 | 1.4584 | 0.0154 |  | 1145.89 | 1.6022 | 0.0105
| 1145.7692 | 1.4571 | 0.0152 |  | 1145.769 | 1.6002 | 0.0101
| 1145.6487 | 1.4559 | 0.015 |  | 1145.649 | 1.5982 | 0.0098393
| 1145.5282 | 1.4547 | 0.0148 |  | 1145.528 | 1.5962 | 0.0095518
| 1145.4076 | 1.4536 | 0.0146 |  | 1145.408 | 1.5943 | 0.0092778
| 1145.2871 | 1.4524 | 0.0144 |  | 1145.287 | 1.5924 | 0.0090156
| 1145.1666 | 1.4513 | 0.0141 |  | 1145.167 | 1.5905 | 0.0087661
| 1145.046 | 1.4501 | 0.0139 |  | 1145.046 | 1.5886 | 0.0085321
| 1144.9255 | 1.449 | 0.0137 |  | 1144.926 | 1.5868 | 0.0083153
| 1144.805 | 1.4479 | 0.0135 |  | 1144.805 | 1.585 | 0.0081164
| 1144.6844 | 1.4468 | 0.0132 |  | 1144.684 | 1.5832 | 0.0079339
| 1144.5639 | 1.4457 | 0.013 |  | 1144.564 | 1.5814 | 0.0077656
| 1144.4434 | 1.4446 | 0.0127 |  | 1144.443 | 1.5796 | 0.0076088
| 1144.3228 | 1.4436 | 0.0125 |  | 1144.323 | 1.5779 | 0.0074621
| 1144.2023 | 1.4425 | 0.0122 |  | 1144.202 | 1.5762 | 0.0073241
| 1144.0818 | 1.4414 | 0.012 |  | 1144.082 | 1.5745 | 0.0071943
| 1143.9613 | 1.4404 | 0.0118 |  | 1143.961 | 1.5728 | 0.0070698
| 1143.8407 | 1.4393 | 0.0115 |  | 1143.841 | 1.5712 | 0.0069463
| 1143.7202 | 1.4382 | 0.0113 |  | 1143.72 | 1.5696 | 0.0068178
| 1143.5997 | 1.4372 | 0.0111 |  | 1143.6 | 1.568 | 0.0066787
| 1143.4791 | 1.4362 | 0.0109 |  | 1143.479 | 1.5664 | 0.0065268
| 1143.3586 | 1.4352 | 0.0107 |  | 1143.359 | 1.5648 | 0.0063649
| 1143.2381 | 1.4342 | 0.0105 |  | 1143.238 | 1.5632 | 0.0062014
| 1143.1175 | 1.4332 | 0.0102 |  | 1143.118 | 1.5617 | 0.0060469
| 1142.997 | 1.4322 | 0.01 |  | 1142.997 | 1.5601 | 0.0059115
| 1142.8765 | 1.4312 | 0.0097733 |  | 1142.876 | 1.5585 | 0.0057995
| 1142.7559 | 1.4302 | 0.0095541 |  | 1142.756 | 1.5569 | 0.0057092
| 1142.6354 | 1.4292 | 0.0093424 |  | 1142.635 | 1.5554 | 0.0056326
| 1142.5149 | 1.4282 | 0.0091377 |  | 1142.515 | 1.5538 | 0.0055606
| 1142.3944 | 1.4272 | 0.0089378 |  | 1142.394 | 1.5523 | 0.0054879
| 1142.2738 | 1.4263 | 0.0087393 |  | 1142.274 | 1.5508 | 0.005415
| 1142.1533 | 1.4253 | 0.00854 |  | 1142.153 | 1.5493 | 0.0053497
| 1142.0328 | 1.4244 | 0.0083389 |  | 1142.033 | 1.5478 | 0.0053026
| 1141.9122 | 1.4234 | 0.0081367 |  | 1141.912 | 1.5463 | 0.0052817
| 1141.7917 | 1.4225 | 0.0079359 |  | 1141.792 | 1.5449 | 0.0052899
| 1141.6712 | 1.4216 | 0.0077386 |  | 1141.671 | 1.5434 | 0.0053228
| 1141.5506 | 1.4206 | 0.007546 |  | 1141.551 | 1.542 | 0.0053725
| 1141.4301 | 1.4197 | 0.0073583 |  | 1141.43 | 1.5406 | 0.0054317
| 1141.3096 | 1.4188 | 0.0071747 |  | 1141.31 | 1.5392 | 0.0054983
| 1141.189 | 1.4179 | 0.0069941 |  | 1141.189 | 1.5379 | 0.0055758
| 1141.0685 | 1.417 | 0.0068159 |  | 1141.069 | 1.5366 | 0.0056698
| 1140.948 | 1.4161 | 0.0066396 |  | 1140.948 | 1.5353 | 0.0057822
| 1140.8274 | 1.4152 | 0.0064655 |  | 1140.827 | 1.5341 | 0.0059067
| 1140.7069 | 1.4143 | 0.0062937 |  | 1140.707 | 1.5329 | 0.0060274
| 1140.5864 | 1.4134 | 0.0061232 |  | 1140.586 | 1.5318 | 0.006123
| 1140.4659 | 1.4125 | 0.0059526 |  | 1140.466 | 1.5307 | 0.0061738
| 1140.3453 | 1.4116 | 0.0057804 |  | 1140.345 | 1.5297 | 0.0061702
| 1140.2248 | 1.4108 | 0.0056062 |  | 1140.225 | 1.5287 | 0.0061146
| 1140.1043 | 1.4099 | 0.0054312 |  | 1140.104 | 1.5276 | 0.0060198
| 1139.9837 | 1.409 | 0.0052589 |  | 1139.984 | 1.5266 | 0.0059012
| 1139.8632 | 1.4082 | 0.0050934 |  | 1139.863 | 1.5255 | 0.005769
| 1139.7427 | 1.4073 | 0.0049389 |  | 1139.743 | 1.5245 | 0.0056231
| 1139.6221 | 1.4064 | 0.004796 |  | 1139.622 | 1.5234 | 0.0054555
| 1139.5016 | 1.4056 | 0.004663 |  | 1139.502 | 1.5223 | 0.0052561
| 1139.3811 | 1.4047 | 0.0045339 |  | 1139.381 | 1.5212 | 0.0050236
| 1139.2605 | 1.4039 | 0.004401 |  | 1139.261 | 1.5201 | 0.0047699
| 1139.14 | 1.4031 | 0.0042574 |  | 1139.14 | 1.5189 | 0.004519
| 1139.0195 | 1.4023 | 0.004099 |  | 1139.019 | 1.5176 | 0.0043002
| 1138.8989 | 1.4015 | 0.0039253 |  | 1138.899 | 1.5164 | 0.0041363
| 1138.7784 | 1.4007 | 0.0037409 |  | 1138.778 | 1.5151 | 0.0040341
| 1138.6579 | 1.3999 | 0.0035522 |  | 1138.658 | 1.5138 | 0.003984
| 1138.5374 | 1.3991 | 0.0033671 |  | 1138.537 | 1.5126 | 0.0039646
| 1138.4168 | 1.3982 | 0.0031921 |  | 1138.417 | 1.5114 | 0.0039545
| 1138.2963 | 1.3974 | 0.0030319 |  | 1138.296 | 1.5103 | 0.0039417
| 1138.1758 | 1.3965 | 0.0028883 |  | 1138.176 | 1.5091 | 0.0039282
| 1138.0552 | 1.3956 | 0.0027619 |  | 1138.055 | 1.508 | 0.0039255
| 1137.9347 | 1.3948 | 0.0026507 |  | 1137.935 | 1.5069 | 0.003945
| 1137.8142 | 1.3939 | 0.0025524 |  | 1137.814 | 1.5058 | 0.003987
| 1137.6936 | 1.3931 | 0.002463 |  | 1137.694 | 1.5048 | 0.0040358
| 1137.5731 | 1.3923 | 0.0023784 |  | 1137.573 | 1.5038 | 0.0040624
| 1137.4526 | 1.3915 | 0.002293 |  | 1137.453 | 1.5029 | 0.0040364
| 1137.332 | 1.3907 | 0.0022026 |  | 1137.332 | 1.502 | 0.0039383
| 1137.2115 | 1.39 | 0.0021045 |  | 1137.212 | 1.5011 | 0.0037691
| 1137.091 | 1.3892 | 0.0019988 |  | 1137.091 | 1.5001 | 0.0035508
| 1136.9704 | 1.3884 | 0.0018891 |  | 1136.97 | 1.4991 | 0.003318
| 1136.8499 | 1.3876 | 0.0017805 |  | 1136.85 | 1.498 | 0.0031043
| 1136.7294 | 1.3868 | 0.0016777 |  | 1136.729 | 1.4969 | 0.0029299
| 1136.6089 | 1.386 | 0.0015841 |  | 1136.609 | 1.4957 | 0.0027972
| 1136.4883 | 1.3852 | 0.0014997 |  | 1136.488 | 1.4946 | 0.0026936
| 1136.3678 | 1.3845 | 0.0014211 |  | 1136.368 | 1.4935 | 0.0026012
| 1136.2473 | 1.3837 | 0.0013442 |  | 1136.247 | 1.4924 | 0.0025072
| 1136.1267 | 1.3829 | 0.0012653 |  | 1136.127 | 1.4914 | 0.0024099
| 1136.0062 | 1.3822 | 0.0011845 |  | 1136.006 | 1.4903 | 0.0023176
| 1135.8857 | 1.3814 | 0.0011046 |  | 1135.886 | 1.4892 | 0.0022417
| 1135.7651 | 1.3806 | 0.0010302 |  | 1135.765 | 1.4881 | 0.0021893
| 1135.6446 | 1.3798 | 0.00096663 |  | 1135.645 | 1.487 | 0.0021572
| 1135.5241 | 1.3791 | 0.00091581 |  | 1135.524 | 1.4859 | 0.0021339
| 1135.4035 | 1.3783 | 0.00087552 |  | 1135.404 | 1.4849 | 0.0021045
| 1135.283 | 1.3776 | 0.00084007 |  | 1135.283 | 1.4839 | 0.0020594
| 1135.1625 | 1.3768 | 0.00080257 |  | 1135.162 | 1.4829 | 0.0019983
| 1135.042 | 1.3761 | 0.00075752 |  | 1135.042 | 1.4819 | 0.0019305
| 1134.9214 | 1.3754 | 0.00070291 |  | 1134.921 | 1.4808 | 0.0018688
| 1134.8009 | 1.3747 | 0.00063994 |  | 1134.801 | 1.4798 | 0.0018222
| 1134.6804 | 1.374 | 0.00057335 |  | 1134.68 | 1.4788 | 0.0017915
| 1134.5598 | 1.3733 | 0.0005076 |  | 1134.56 | 1.4777 | 0.0017681
| 1134.4393 | 1.3725 | 0.00044601 |  | 1134.439 | 1.4767 | 0.0017393
| 1134.3188 | 1.3718 | 0.00038846 |  | 1134.319 | 1.4758 | 0.0016952
| 1134.1982 | 1.3711 | 0.00033368 |  | 1134.198 | 1.4748 | 0.0016337
| 1134.0777 | 1.3703 | 0.00028025 |  | 1134.078 | 1.4738 | 0.0015623
| 1133.9572 | 1.3696 | 0.00022821 |  | 1133.957 | 1.4728 | 0.0014937
| 1133.8366 | 1.3689 | 0.00018018 |  | 1133.837 | 1.4717 | 0.0014405
| 1133.7161 | 1.3681 | 0.00014076 |  | 1133.716 | 1.4707 | 0.0014081
| 1133.5956 | 1.3674 | 0.00011382 |  | 1133.596 | 1.4697 | 0.0013932
| 1133.475 | 1.3667 | 0.00010114 |  | 1133.475 | 1.4687 | 0.0013871
| 1133.3545 | 1.3659 | 0.00010093 |  | 1133.355 | 1.4677 | 0.001379
| 1133.234 | 1.3652 | 0.00010813 |  | 1133.234 | 1.4667 | 0.0013627
| 1133.1135 | 1.3645 | 0.00011647 |  | 1133.113 | 1.4658 | 0.001338
| 1132.9929 | 1.3638 | 0.0001214 |  | 1132.993 | 1.4648 | 0.0013093
| 1132.8724 | 1.3632 | 0.00012026 |  | 1132.872 | 1.4638 | 0.0012821
| 1132.7519 | 1.3625 | 0.00011471 |  | 1132.752 | 1.4629 | 0.0012577
| 1132.6313 | 1.3618 | 0.00010744 |  | 1132.631 | 1.4619 | 0.0012325
| 1132.5108 | 1.3611 | 0.00010104 |  | 1132.511 | 1.461 | 0.0011997
| 1132.3903 | 1.3605 | 9.6426e-05 |  | 1132.39 | 1.46 | 0.001154
| 1132.2697 | 1.3598 | 9.1659e-05 |  | 1132.27 | 1.459 | 0.0010951
| 1132.1492 | 1.3591 | 8.3615e-05 |  | 1132.149 | 1.4581 | 0.0010307
| 1132.0287 | 1.3585 | 6.9867e-05 |  | 1132.029 | 1.4571 | 0.00097344
| 1131.9081 | 1.3578 | 5.0365e-05 |  | 1131.908 | 1.4561 | 0.00093669
| 1131.7876 | 1.3571 | 2.8663e-05 |  | 1131.788 | 1.455 | 0.00092831
| 1131.6671 | 1.3565 | 1.0071e-05 |  | 1131.667 | 1.454 | 0.00094704
| 1131.5465 | 1.3558 | 0 |  | 1131.547 | 1.4531 | 0.00098271
| 1131.426 | 1.3551 | 7.6303e-07 |  | 1131.426 | 1.4521 | 0.0010204
| 1131.3055 | 1.3544 | 1.0914e-05 |  | 1131.305 | 1.4512 | 0.0010459
| 1131.185 | 1.3538 | 2.5347e-05 |  | 1131.185 | 1.4502 | 0.0010523
| 1131.0644 | 1.3531 | 3.7799e-05 |  | 1131.064 | 1.4493 | 0.0010412
| 1130.9439 | 1.3525 | 4.3451e-05 |  | 1130.944 | 1.4484 | 0.0010214
| 1130.8233 | 1.3518 | 4.1197e-05 |  | 1130.823 | 1.4474 | 0.0010048
| 1130.7028 | 1.3512 | 3.4368e-05 |  | 1130.703 | 1.4465 | 0.0010006
| 1130.5823 | 1.3505 | 2.8873e-05 |  | 1130.582 | 1.4455 | 0.0010106
| 1130.4618 | 1.3499 | 3.0498e-05 |  | 1130.462 | 1.4446 | 0.0010295
| 1130.3412 | 1.3492 | 4.2434e-05 |  | 1130.341 | 1.4437 | 0.0010458
| 1130.2207 | 1.3486 | 6.3048e-05 |  | 1130.221 | 1.4428 | 0.0010476
| 1130.1002 | 1.3479 | 8.7567e-05 |  | 1130.1 | 1.4419 | 0.0010275
| 1129.9796 | 1.3473 | 0.00010892 |  | 1129.98 | 1.441 | 0.00098557
| 1129.8591 | 1.3467 | 0.0001213 |  | 1129.859 | 1.4401 | 0.00093009
| 1129.7386 | 1.3461 | 0.00012196 |  | 1129.739 | 1.4391 | 0.00087506
| 1129.618 | 1.3455 | 0.00011224 |  | 1129.618 | 1.4382 | 0.00083472
| 1129.4975 | 1.3448 | 9.6414e-05 |  | 1129.498 | 1.4372 | 0.00081902
| 1129.377 | 1.3442 | 7.9484e-05 |  | 1129.377 | 1.4362 | 0.00082971
| 1129.2565 | 1.3436 | 6.5491e-05 |  | 1129.256 | 1.4353 | 0.00085992
| 1129.1359 | 1.3429 | 5.6535e-05 |  | 1129.136 | 1.4343 | 0.00089704
| 1129.0154 | 1.3423 | 5.2928e-05 |  | 1129.015 | 1.4334 | 0.00092715
| 1128.8949 | 1.3416 | 5.4416e-05 |  | 1128.895 | 1.4325 | 0.00094025
| 1128.7743 | 1.341 | 6.1265e-05 |  | 1128.774 | 1.4316 | 0.00093373
| 1128.6538 | 1.3403 | 7.4428e-05 |  | 1128.654 | 1.4307 | 0.00091249
| 1128.5333 | 1.3397 | 9.5266e-05 |  | 1128.533 | 1.4298 | 0.00088611
| 1128.4127 | 1.339 | 0.00012419 |  | 1128.413 | 1.4289 | 0.00086435
| 1128.2922 | 1.3384 | 0.00015955 |  | 1128.292 | 1.4279 | 0.00085275
| 1128.1717 | 1.3377 | 0.0001971 |  | 1128.172 | 1.427 | 0.00085066
| 1128.0511 | 1.3371 | 0.00023111 |  | 1128.051 | 1.4261 | 0.00085259
| 1127.9306 | 1.3365 | 0.00025697 |  | 1127.931 | 1.4251 | 0.00085152
| 1127.8101 | 1.3359 | 0.00027175 |  | 1127.81 | 1.4242 | 0.00084264
| 1127.6895 | 1.3353 | 0.00027664 |  | 1127.69 | 1.4233 | 0.00082668
| 1127.569 | 1.3347 | 0.00027576 |  | 1127.569 | 1.4224 | 0.00080842
| 1127.4485 | 1.3341 | 0.00027463 |  | 1127.448 | 1.4214 | 0.00079441
| 1127.328 | 1.3334 | 0.00027717 |  | 1127.328 | 1.4205 | 0.00078838
| 1127.2074 | 1.3328 | 0.00028504 |  | 1127.207 | 1.4196 | 0.0007888
| 1127.0869 | 1.3322 | 0.00029539 |  | 1127.087 | 1.4186 | 0.00078916
| 1126.9664 | 1.3316 | 0.00030358 |  | 1126.966 | 1.4177 | 0.00078076
| 1126.8458 | 1.3309 | 0.00030447 |  | 1126.846 | 1.4168 | 0.00075773
| 1126.7253 | 1.3303 | 0.00029579 |  | 1126.725 | 1.4159 | 0.00072031
| 1126.6048 | 1.3297 | 0.00027873 |  | 1126.605 | 1.4149 | 0.00067554
| 1126.4842 | 1.3291 | 0.00025788 |  | 1126.484 | 1.414 | 0.00063368
| 1126.3637 | 1.3284 | 0.0002399 |  | 1126.364 | 1.413 | 0.0006044
| 1126.2432 | 1.3277 | 0.00023138 |  | 1126.243 | 1.412 | 0.00059115
| 1126.1226 | 1.327 | 0.00023614 |  | 1126.123 | 1.4111 | 0.00059014
| 1126.0021 | 1.3264 | 0.0002552 |  | 1126.002 | 1.4101 | 0.00059234
| 1125.8816 | 1.3257 | 0.00028701 |  | 1125.882 | 1.4092 | 0.00058769
| 1125.7611 | 1.325 | 0.00032876 |  | 1125.761 | 1.4082 | 0.00057122
| 1125.6405 | 1.3243 | 0.00037753 |  | 1125.641 | 1.4072 | 0.00054437
| 1125.52 | 1.3237 | 0.0004319 |  | 1125.52 | 1.4063 | 0.00051483
| 1125.3994 | 1.323 | 0.00049124 |  | 1125.399 | 1.4053 | 0.00049143
| 1125.2789 | 1.3223 | 0.0005554 |  | 1125.279 | 1.4043 | 0.00048041
| 1125.1584 | 1.3217 | 0.00062412 |  | 1125.158 | 1.4033 | 0.0004817
| 1125.0379 | 1.3211 | 0.00069641 |  | 1125.038 | 1.4023 | 0.0004897
| 1124.9173 | 1.3204 | 0.00077049 |  | 1124.917 | 1.4013 | 0.00049682
| 1124.7968 | 1.3198 | 0.00084473 |  | 1124.797 | 1.4004 | 0.00049698
| 1124.6763 | 1.3192 | 0.00091712 |  | 1124.676 | 1.3994 | 0.00048965
| 1124.5557 | 1.3186 | 0.00098631 |  | 1124.556 | 1.3984 | 0.00047798
| 1124.4352 | 1.318 | 0.0010501 |  | 1124.435 | 1.3974 | 0.00046717
| 1124.3147 | 1.3174 | 0.0011054 |  | 1124.315 | 1.3964 | 0.00045928
| 1124.1941 | 1.3168 | 0.0011482 |  | 1124.194 | 1.3954 | 0.0004521
| 1124.0736 | 1.3162 | 0.001174 |  | 1124.074 | 1.3944 | 0.00043969
| 1123.9531 | 1.3156 | 0.0011807 |  | 1123.953 | 1.3934 | 0.00041624
| 1123.8326 | 1.315 | 0.0011691 |  | 1123.833 | 1.3924 | 0.00038101
| 1123.712 | 1.3144 | 0.0011447 |  | 1123.712 | 1.3914 | 0.00034027
| 1123.5915 | 1.3138 | 0.0011167 |  | 1123.591 | 1.3903 | 0.00030628
| 1123.4709 | 1.3131 | 0.0010959 |  | 1123.471 | 1.3892 | 0.00029248
| 1123.3504 | 1.3124 | 0.0010906 |  | 1123.35 | 1.3881 | 0.00030673
| 1123.2299 | 1.3118 | 0.0011049 |  | 1123.23 | 1.387 | 0.00034783
| 1123.1094 | 1.3111 | 0.0011365 |  | 1123.109 | 1.3859 | 0.00040622
| 1122.9888 | 1.3104 | 0.0011781 |  | 1122.989 | 1.3849 | 0.00046781
| 1122.8683 | 1.3098 | 0.0012203 |  | 1122.868 | 1.3838 | 0.00052217
| 1122.7478 | 1.3091 | 0.0012554 |  | 1122.748 | 1.3827 | 0.00056873
| 1122.6272 | 1.3085 | 0.0012798 |  | 1122.627 | 1.3816 | 0.00061775
| 1122.5067 | 1.3078 | 0.0012948 |  | 1122.507 | 1.3805 | 0.00068751
| 1122.3862 | 1.3072 | 0.0013054 |  | 1122.386 | 1.3794 | 0.00079618
| 1122.2656 | 1.3065 | 0.0013173 |  | 1122.266 | 1.3783 | 0.00095348
| 1122.1451 | 1.3058 | 0.0013338 |  | 1122.145 | 1.3772 | 0.001155
| 1122.0246 | 1.3051 | 0.0013546 |  | 1122.025 | 1.3761 | 0.0013827
| 1121.9041 | 1.3045 | 0.0013764 |  | 1121.904 | 1.3752 | 0.0016088
| 1121.7835 | 1.3038 | 0.0013947 |  | 1121.784 | 1.3743 | 0.0018036
| 1121.663 | 1.3031 | 0.0014067 |  | 1121.663 | 1.3734 | 0.001943
| 1121.5424 | 1.3024 | 0.0014128 |  | 1121.542 | 1.3726 | 0.0020139
| 1121.4219 | 1.3018 | 0.0014166 |  | 1121.422 | 1.3717 | 0.0020144
| 1121.3014 | 1.3011 | 0.0014231 |  | 1121.301 | 1.3709 | 0.001953
| 1121.1809 | 1.3003 | 0.0014369 |  | 1121.181 | 1.3699 | 0.001845
| 1121.0603 | 1.2996 | 0.0014593 |  | 1121.06 | 1.369 | 0.0017097
| 1120.9398 | 1.2989 | 0.0014885 |  | 1120.94 | 1.3679 | 0.0015686
| 1120.8193 | 1.2982 | 0.0015201 |  | 1120.819 | 1.3668 | 0.0014426
| 1120.6987 | 1.2975 | 0.0015495 |  | 1120.699 | 1.3656 | 0.0013512
| 1120.5782 | 1.2968 | 0.0015732 |  | 1120.578 | 1.3644 | 0.0013093
| 1120.4577 | 1.2961 | 0.0015907 |  | 1120.458 | 1.3632 | 0.0013241
| 1120.3371 | 1.2954 | 0.0016033 |  | 1120.337 | 1.362 | 0.0013941
| 1120.2166 | 1.2946 | 0.0016139 |  | 1120.217 | 1.3608 | 0.0015087
| 1120.0961 | 1.2939 | 0.001625 |  | 1120.096 | 1.3597 | 0.0016504
| 1119.9756 | 1.2932 | 0.0016383 |  | 1119.976 | 1.3586 | 0.0017987
| 1119.855 | 1.2924 | 0.0016557 |  | 1119.855 | 1.3576 | 0.0019338
| 1119.7345 | 1.2917 | 0.0016784 |  | 1119.734 | 1.3566 | 0.0020393
| 1119.614 | 1.2909 | 0.0017081 |  | 1119.614 | 1.3556 | 0.0021034
| 1119.4934 | 1.2901 | 0.0017464 |  | 1119.493 | 1.3546 | 0.0021194
| 1119.3729 | 1.2894 | 0.0017926 |  | 1119.373 | 1.3536 | 0.0020838
| 1119.2524 | 1.2886 | 0.0018439 |  | 1119.252 | 1.3527 | 0.0019989
| 1119.1318 | 1.2879 | 0.0018933 |  | 1119.132 | 1.3516 | 0.0018709
| 1119.0113 | 1.2871 | 0.0019323 |  | 1119.011 | 1.3505 | 0.001712
| 1118.8908 | 1.2864 | 0.001953 |  | 1118.891 | 1.3494 | 0.0015387
| 1118.7702 | 1.2857 | 0.0019517 |  | 1118.77 | 1.3482 | 0.0013701
| 1118.6497 | 1.2849 | 0.0019305 |  | 1118.65 | 1.3469 | 0.0012234
| 1118.5292 | 1.2841 | 0.0018981 |  | 1118.529 | 1.3457 | 0.0011097
| 1118.4086 | 1.2833 | 0.0018679 |  | 1118.409 | 1.3443 | 0.0010328
| 1118.2881 | 1.2825 | 0.0018528 |  | 1118.288 | 1.343 | 0.00098785
| 1118.1676 | 1.2816 | 0.0018618 |  | 1118.168 | 1.3417 | 0.00096568
| 1118.047 | 1.2807 | 0.0018965 |  | 1118.047 | 1.3404 | 0.00095662
| 1117.9265 | 1.2799 | 0.001951 |  | 1117.927 | 1.3391 | 0.000954
| 1117.806 | 1.279 | 0.0020148 |  | 1117.806 | 1.3378 | 0.00095625
| 1117.6855 | 1.2782 | 0.0020767 |  | 1117.685 | 1.3364 | 0.00096437
| 1117.5649 | 1.2774 | 0.0021289 |  | 1117.565 | 1.3351 | 0.00098076
| 1117.4444 | 1.2765 | 0.0021693 |  | 1117.444 | 1.3338 | 0.0010046
| 1117.3239 | 1.2757 | 0.0022017 |  | 1117.324 | 1.3325 | 0.0010329
| 1117.2033 | 1.2749 | 0.002232 |  | 1117.203 | 1.3311 | 0.0010597
| 1117.0828 | 1.274 | 0.0022665 |  | 1117.083 | 1.3298 | 0.0010805
| 1116.9623 | 1.2731 | 0.0023078 |  | 1116.962 | 1.3285 | 0.0010935
| 1116.8417 | 1.2722 | 0.0023541 |  | 1116.842 | 1.3271 | 0.0011018
| 1116.7212 | 1.2714 | 0.0023989 |  | 1116.721 | 1.3257 | 0.0011116
| 1116.6007 | 1.2705 | 0.0024347 |  | 1116.601 | 1.3243 | 0.0011294
| 1116.4802 | 1.2697 | 0.0024551 |  | 1116.48 | 1.3229 | 0.00116
| 1116.3596 | 1.2688 | 0.0024566 |  | 1116.36 | 1.3215 | 0.0012039
| 1116.2391 | 1.2679 | 0.0024409 |  | 1116.239 | 1.3201 | 0.0012583
| 1116.1185 | 1.267 | 0.0024147 |  | 1116.119 | 1.3187 | 0.0013175
| 1115.998 | 1.266 | 0.0023871 |  | 1115.998 | 1.3173 | 0.0013761
| 1115.8775 | 1.265 | 0.0023695 |  | 1115.877 | 1.3159 | 0.0014288
| 1115.757 | 1.264 | 0.0023714 |  | 1115.757 | 1.3144 | 0.0014728
| 1115.6364 | 1.263 | 0.0023998 |  | 1115.636 | 1.313 | 0.0015064
| 1115.5159 | 1.2619 | 0.0024561 |  | 1115.516 | 1.3116 | 0.0015289
| 1115.3954 | 1.2609 | 0.0025363 |  | 1115.395 | 1.3101 | 0.0015418
| 1115.2748 | 1.2599 | 0.0026313 |  | 1115.275 | 1.3087 | 0.0015482
| 1115.1543 | 1.2589 | 0.0027279 |  | 1115.154 | 1.3072 | 0.0015529
| 1115.0338 | 1.2579 | 0.002813 |  | 1115.034 | 1.3056 | 0.0015617
| 1114.9132 | 1.257 | 0.0028765 |  | 1114.913 | 1.3041 | 0.0015791
| 1114.7927 | 1.256 | 0.0029137 |  | 1114.793 | 1.3025 | 0.0016064
| 1114.6722 | 1.255 | 0.0029283 |  | 1114.672 | 1.301 | 0.0016409
| 1114.5517 | 1.2539 | 0.0029298 |  | 1114.552 | 1.2994 | 0.0016775
| 1114.4311 | 1.2528 | 0.0029323 |  | 1114.431 | 1.2978 | 0.0017107
| 1114.3106 | 1.2517 | 0.0029485 |  | 1114.311 | 1.2962 | 0.0017388
| 1114.1901 | 1.2506 | 0.0029869 |  | 1114.19 | 1.2946 | 0.0017651
| 1114.0695 | 1.2495 | 0.0030482 |  | 1114.07 | 1.2929 | 0.0017967
| 1113.949 | 1.2483 | 0.0031261 |  | 1113.949 | 1.2913 | 0.001841
| 1113.8285 | 1.2472 | 0.0032091 |  | 1113.828 | 1.2896 | 0.0019016
| 1113.7079 | 1.2461 | 0.0032848 |  | 1113.708 | 1.2879 | 0.0019746
| 1113.5874 | 1.245 | 0.0033435 |  | 1113.587 | 1.2862 | 0.0020499
| 1113.4669 | 1.2438 | 0.0033826 |  | 1113.467 | 1.2845 | 0.0021153
| 1113.3463 | 1.2427 | 0.0034058 |  | 1113.346 | 1.2828 | 0.0021622
| 1113.2258 | 1.2415 | 0.0034226 |  | 1113.226 | 1.2811 | 0.002191
| 1113.1053 | 1.2402 | 0.0034446 |  | 1113.105 | 1.2793 | 0.0022106
| 1112.9847 | 1.239 | 0.0034815 |  | 1112.985 | 1.2775 | 0.0022354
| 1112.8642 | 1.2377 | 0.0035379 |  | 1112.864 | 1.2757 | 0.0022778
| 1112.7437 | 1.2364 | 0.0036125 |  | 1112.744 | 1.2739 | 0.0023426
| 1112.6231 | 1.2351 | 0.0036981 |  | 1112.623 | 1.272 | 0.0024239
| 1112.5026 | 1.2338 | 0.0037851 |  | 1112.503 | 1.2702 | 0.0025083
| 1112.3821 | 1.2325 | 0.0038652 |  | 1112.382 | 1.2683 | 0.0025821
| 1112.2616 | 1.2312 | 0.0039347 |  | 1112.262 | 1.2664 | 0.0026381
| 1112.141 | 1.2298 | 0.0039962 |  | 1112.141 | 1.2645 | 0.0026799
| 1112.0205 | 1.2284 | 0.0040592 |  | 1112.02 | 1.2626 | 0.0027196
| 1111.9 | 1.227 | 0.004136 |  | 1111.9 | 1.2606 | 0.0027726
| 1111.7794 | 1.2255 | 0.0042381 |  | 1111.779 | 1.2586 | 0.0028481
| 1111.6589 | 1.2241 | 0.0043722 |  | 1111.659 | 1.2565 | 0.0029455
| 1111.5384 | 1.2226 | 0.0045362 |  | 1111.538 | 1.2545 | 0.0030535
| 1111.4178 | 1.2211 | 0.0047199 |  | 1111.418 | 1.2525 | 0.0031571
| 1111.2973 | 1.2196 | 0.0049073 |  | 1111.297 | 1.2504 | 0.0032437
| 1111.1768 | 1.2182 | 0.0050816 |  | 1111.177 | 1.2483 | 0.0033097
| 1111.0562 | 1.2168 | 0.0052299 |  | 1111.056 | 1.2462 | 0.0033621
| 1110.9357 | 1.2153 | 0.0053475 |  | 1110.936 | 1.2441 | 0.0034131
| 1110.8152 | 1.2138 | 0.0054386 |  | 1110.815 | 1.2419 | 0.003474
| 1110.6946 | 1.2123 | 0.0055143 |  | 1110.695 | 1.2396 | 0.0035495
| 1110.5741 | 1.2107 | 0.0055879 |  | 1110.574 | 1.2374 | 0.0036358
| 1110.4536 | 1.209 | 0.0056708 |  | 1110.454 | 1.2351 | 0.0037249
| 1110.3331 | 1.2074 | 0.0057683 |  | 1110.333 | 1.2328 | 0.0038101
| 1110.2125 | 1.2057 | 0.0058796 |  | 1110.213 | 1.2305 | 0.003892
| 1110.092 | 1.204 | 0.0059992 |  | 1110.092 | 1.2281 | 0.0039787
| 1109.9715 | 1.2022 | 0.00612 |  | 1109.971 | 1.2256 | 0.0040823
| 1109.8509 | 1.2005 | 0.0062366 |  | 1109.851 | 1.2231 | 0.0042122
| 1109.7304 | 1.1987 | 0.0063481 |  | 1109.73 | 1.2206 | 0.004369
| 1109.6099 | 1.1968 | 0.0064574 |  | 1109.61 | 1.2181 | 0.0045431
| 1109.4893 | 1.1949 | 0.0065694 |  | 1109.489 | 1.2156 | 0.0047188
| 1109.3688 | 1.193 | 0.0066901 |  | 1109.369 | 1.2131 | 0.0048813
| 1109.2483 | 1.191 | 0.0068227 |  | 1109.248 | 1.2105 | 0.0050238
| 1109.1278 | 1.189 | 0.0069686 |  | 1109.128 | 1.2079 | 0.0051502
| 1109.0072 | 1.187 | 0.0071269 |  | 1109.007 | 1.2052 | 0.0052732
| 1108.8867 | 1.1849 | 0.0072949 |  | 1108.887 | 1.2025 | 0.0054079
| 1108.7661 | 1.1828 | 0.0074704 |  | 1108.766 | 1.1997 | 0.0055643
| 1108.6456 | 1.1806 | 0.0076507 |  | 1108.646 | 1.1969 | 0.0057437
| 1108.5251 | 1.1784 | 0.0078336 |  | 1108.525 | 1.1941 | 0.0059388
| 1108.4046 | 1.1762 | 0.0080175 |  | 1108.405 | 1.1912 | 0.0061382
| 1108.284 | 1.1739 | 0.0082007 |  | 1108.284 | 1.1883 | 0.0063321
| 1108.1635 | 1.1715 | 0.0083836 |  | 1108.163 | 1.1854 | 0.0065168
| 1108.043 | 1.1691 | 0.0085677 |  | 1108.043 | 1.1824 | 0.0066949
| 1107.9224 | 1.1666 | 0.0087576 |  | 1107.922 | 1.1793 | 0.0068721
| 1107.8019 | 1.164 | 0.0089591 |  | 1107.802 | 1.1762 | 0.0070546
| 1107.6814 | 1.1614 | 0.0091793 |  | 1107.681 | 1.173 | 0.0072453
| 1107.5608 | 1.1587 | 0.0094237 |  | 1107.561 | 1.1698 | 0.0074455
| 1107.4403 | 1.1559 | 0.0096957 |  | 1107.44 | 1.1665 | 0.0076559
| 1107.3198 | 1.1531 | 0.01 |  | 1107.32 | 1.1632 | 0.0078792
| 1107.1992 | 1.1502 | 0.0103 |  | 1107.199 | 1.1597 | 0.0081201
| 1107.0787 | 1.1472 | 0.0107 |  | 1107.079 | 1.1563 | 0.0083834
| 1106.9582 | 1.1441 | 0.0111 |  | 1106.958 | 1.1528 | 0.0086702
| 1106.8377 | 1.141 | 0.0115 |  | 1106.838 | 1.1492 | 0.0089756
| 1106.7171 | 1.1378 | 0.0119 |  | 1106.717 | 1.1456 | 0.0092894
| 1106.5966 | 1.1344 | 0.0123 |  | 1106.597 | 1.1419 | 0.0096007
| 1106.4761 | 1.131 | 0.0128 |  | 1106.476 | 1.1382 | 0.0099017
| 1106.3555 | 1.1275 | 0.0133 |  | 1106.356 | 1.1344 | 0.0102
| 1106.235 | 1.1239 | 0.0139 |  | 1106.235 | 1.1305 | 0.0105
| 1106.1145 | 1.1202 | 0.0144 |  | 1106.114 | 1.1265 | 0.0108
| 1105.9939 | 1.1163 | 0.015 |  | 1105.994 | 1.1224 | 0.0111
| 1105.8734 | 1.1123 | 0.0157 |  | 1105.873 | 1.1182 | 0.0115
| 1105.7529 | 1.1081 | 0.0164 |  | 1105.753 | 1.114 | 0.0119
| 1105.6323 | 1.1038 | 0.0172 |  | 1105.632 | 1.1097 | 0.0124
| 1105.5118 | 1.0993 | 0.018 |  | 1105.512 | 1.1053 | 0.0128
| 1105.3913 | 1.0946 | 0.019 |  | 1105.391 | 1.1009 | 0.0133
| 1105.2707 | 1.0897 | 0.0202 |  | 1105.271 | 1.0963 | 0.0137
| 1105.1502 | 1.0847 | 0.0215 |  | 1105.15 | 1.0917 | 0.0142
| 1105.0297 | 1.0795 | 0.0229 |  | 1105.03 | 1.087 | 0.0147
| 1104.9092 | 1.0741 | 0.0245 |  | 1104.909 | 1.0822 | 0.0152
| 1104.7886 | 1.0686 | 0.0264 |  | 1104.789 | 1.0773 | 0.0157
| 1104.6681 | 1.0629 | 0.0284 |  | 1104.668 | 1.0723 | 0.0162
| 1104.5476 | 1.0571 | 0.0307 |  | 1104.548 | 1.0671 | 0.0167
| 1104.427 | 1.0512 | 0.0331 |  | 1104.427 | 1.0618 | 0.0173
| 1104.3065 | 1.0451 | 0.0358 |  | 1104.306 | 1.0564 | 0.0178
| 1104.186 | 1.0388 | 0.0388 |  | 1104.186 | 1.0508 | 0.0184
| 1104.0654 | 1.0324 | 0.0421 |  | 1104.065 | 1.0451 | 0.0191
| 1103.9449 | 1.0258 | 0.0456 |  | 1103.945 | 1.0392 | 0.0198
| 1103.8244 | 1.019 | 0.0496 |  | 1103.824 | 1.0332 | 0.0205
| 1103.7038 | 1.0122 | 0.0539 |  | 1103.704 | 1.0271 | 0.0213
| 1103.5833 | 1.0053 | 0.0587 |  | 1103.583 | 1.0209 | 0.0221
| 1103.4628 | 0.9983 | 0.0639 |  | 1103.463 | 1.0144 | 0.0229
| 1103.3422 | 0.9913 | 0.0696 |  | 1103.342 | 1.0078 | 0.0237
| 1103.2217 | 0.9844 | 0.0757 |  | 1103.222 | 1.001 | 0.0246
| 1103.1012 | 0.9775 | 0.0824 |  | 1103.101 | 0.994 | 0.0256
| 1102.9807 | 0.9707 | 0.0895 |  | 1102.981 | 0.9868 | 0.0266
| 1102.8601 | 0.964 | 0.0971 |  | 1102.86 | 0.9794 | 0.0276
| 1102.7396 | 0.9575 | 0.1053 |  | 1102.74 | 0.9718 | 0.0288
| 1102.6191 | 0.9512 | 0.114 |  | 1102.619 | 0.9639 | 0.03
| 1102.4985 | 0.9453 | 0.1232 |  | 1102.499 | 0.9558 | 0.0313
| 1102.378 | 0.9396 | 0.133 |  | 1102.378 | 0.9475 | 0.0326
| 1102.2575 | 0.9345 | 0.1432 |  | 1102.257 | 0.9389 | 0.0341
| 1102.1369 | 0.9298 | 0.1538 |  | 1102.137 | 0.93 | 0.0356
| 1102.0164 | 0.9256 | 0.1648 |  | 1102.016 | 0.9209 | 0.0373
| 1101.8959 | 0.922 | 0.1762 |  | 1101.896 | 0.9115 | 0.039
| 1101.7753 | 0.9189 | 0.1877 |  | 1101.775 | 0.9018 | 0.0408
| 1101.6548 | 0.9164 | 0.1995 |  | 1101.655 | 0.8917 | 0.0428
| 1101.5343 | 0.9145 | 0.2113 |  | 1101.534 | 0.8812 | 0.0448
| 1101.4138 | 0.9132 | 0.2233 |  | 1101.414 | 0.8702 | 0.0471
| 1101.2932 | 0.9123 | 0.2353 |  | 1101.293 | 0.8589 | 0.0496
| 1101.1727 | 0.9121 | 0.2474 |  | 1101.173 | 0.8471 | 0.0523
| 1101.0522 | 0.9123 | 0.2594 |  | 1101.052 | 0.835 | 0.0552
| 1100.9316 | 0.9131 | 0.2714 |  | 1100.932 | 0.8223 | 0.0585
| 1100.8111 | 0.9144 | 0.2832 |  | 1100.811 | 0.8093 | 0.0619
| 1100.6906 | 0.9162 | 0.2949 |  | 1100.691 | 0.7957 | 0.0657
| 1100.57 | 0.9184 | 0.3064 |  | 1100.57 | 0.7815 | 0.0698
| 1100.4495 | 0.921 | 0.3177 |  | 1100.45 | 0.7668 | 0.0743
| 1100.329 | 0.9239 | 0.3288 |  | 1100.329 | 0.7514 | 0.0792
| 1100.2084 | 0.9271 | 0.3397 |  | 1100.208 | 0.7354 | 0.0846
| 1100.0879 | 0.9305 | 0.3504 |  | 1100.088 | 0.7186 | 0.0905
| 1099.9674 | 0.9343 | 0.361 |  | 1099.967 | 0.7012 | 0.0969
| 1099.8468 | 0.9383 | 0.3714 |  | 1099.847 | 0.6828 | 0.104
| 1099.7263 | 0.9426 | 0.3817 |  | 1099.726 | 0.6635 | 0.1119
| 1099.6058 | 0.9472 | 0.3919 |  | 1099.606 | 0.6431 | 0.1207
| 1099.4853 | 0.9521 | 0.4019 |  | 1099.485 | 0.6216 | 0.1307
| 1099.3647 | 0.9572 | 0.4116 |  | 1099.365 | 0.599 | 0.1422
| 1099.2442 | 0.9626 | 0.4212 |  | 1099.244 | 0.5752 | 0.1554
| 1099.1237 | 0.9682 | 0.4306 |  | 1099.124 | 0.5504 | 0.1708
| 1099.0031 | 0.974 | 0.4397 |  | 1099.003 | 0.5247 | 0.1887
| 1098.8826 | 0.98 | 0.4486 |  | 1098.883 | 0.4984 | 0.2096
| 1098.7621 | 0.9862 | 0.4573 |  | 1098.762 | 0.4718 | 0.2341
| 1098.6415 | 0.9925 | 0.4659 |  | 1098.642 | 0.4459 | 0.2626
| 1098.521 | 0.9989 | 0.4742 |  | 1098.521 | 0.4216 | 0.2952
| 1098.4005 | 1.0055 | 0.4824 |  | 1098.4 | 0.4003 | 0.3317
| 1098.2799 | 1.0122 | 0.4904 |  | 1098.28 | 0.3828 | 0.3711
| 1098.1594 | 1.0191 | 0.4983 |  | 1098.159 | 0.3697 | 0.4124
| 1098.0389 | 1.0261 | 0.506 |  | 1098.039 | 0.3611 | 0.4544
| 1097.9183 | 1.0333 | 0.5136 |  | 1097.918 | 0.3567 | 0.4961
| 1097.7978 | 1.0406 | 0.521 |  | 1097.798 | 0.356 | 0.5368
| 1097.6773 | 1.0481 | 0.5283 |  | 1097.677 | 0.3585 | 0.5758
| 1097.5568 | 1.0557 | 0.5354 |  | 1097.557 | 0.3635 | 0.6127
| 1097.4362 | 1.0635 | 0.5424 |  | 1097.436 | 0.3703 | 0.6474
| 1097.3157 | 1.0715 | 0.5492 |  | 1097.316 | 0.3783 | 0.6799
| 1097.1952 | 1.0796 | 0.5558 |  | 1097.195 | 0.3868 | 0.7101
| 1097.0746 | 1.0878 | 0.5623 |  | 1097.075 | 0.3954 | 0.7384
| 1096.9541 | 1.0962 | 0.5685 |  | 1096.954 | 0.4036 | 0.765
| 1096.8336 | 1.1047 | 0.5745 |  | 1096.834 | 0.4112 | 0.7905
| 1096.713 | 1.1134 | 0.5804 |  | 1096.713 | 0.4178 | 0.8152
| 1096.5925 | 1.1221 | 0.586 |  | 1096.593 | 0.4236 | 0.8396
| 1096.472 | 1.1309 | 0.5915 |  | 1096.472 | 0.4285 | 0.864
| 1096.3514 | 1.1399 | 0.5968 |  | 1096.351 | 0.4328 | 0.8889
| 1096.2309 | 1.149 | 0.602 |  | 1096.231 | 0.4366 | 0.9144
| 1096.1104 | 1.1581 | 0.6069 |  | 1096.11 | 0.4401 | 0.9406
| 1095.9899 | 1.1674 | 0.6116 |  | 1095.99 | 0.4436 | 0.9677
| 1095.8693 | 1.1768 | 0.6162 |  | 1095.869 | 0.4472 | 0.9957
| 1095.7488 | 1.1863 | 0.6206 |  | 1095.749 | 0.4512 | 1.0247
| 1095.6283 | 1.1958 | 0.6247 |  | 1095.628 | 0.4556 | 1.0545
| 1095.5077 | 1.2054 | 0.6287 |  | 1095.508 | 0.4606 | 1.0851
| 1095.3872 | 1.2152 | 0.6325 |  | 1095.387 | 0.4662 | 1.1166
| 1095.2667 | 1.225 | 0.6361 |  | 1095.267 | 0.4725 | 1.1487
| 1095.1461 | 1.2349 | 0.6395 |  | 1095.146 | 0.4795 | 1.1816
| 1095.0256 | 1.2448 | 0.6428 |  | 1095.026 | 0.4871 | 1.2152
| 1094.9051 | 1.2548 | 0.6458 |  | 1094.905 | 0.4954 | 1.2496
| 1094.7845 | 1.2649 | 0.6487 |  | 1094.785 | 0.5045 | 1.2848
| 1094.664 | 1.2751 | 0.6514 |  | 1094.664 | 0.5143 | 1.321
| 1094.5435 | 1.2854 | 0.6539 |  | 1094.543 | 0.5251 | 1.3582
| 1094.4229 | 1.2958 | 0.6562 |  | 1094.423 | 0.537 | 1.3962
| 1094.3024 | 1.3062 | 0.6583 |  | 1094.302 | 0.5498 | 1.4352
| 1094.1819 | 1.3168 | 0.6602 |  | 1094.182 | 0.5638 | 1.4751
| 1094.0614 | 1.3274 | 0.6618 |  | 1094.061 | 0.5787 | 1.516
| 1093.9408 | 1.3381 | 0.6632 |  | 1093.941 | 0.5946 | 1.558
| 1093.8203 | 1.3488 | 0.6644 |  | 1093.82 | 0.6114 | 1.6013
| 1093.6998 | 1.3596 | 0.6654 |  | 1093.7 | 0.6292 | 1.6461
| 1093.5792 | 1.3704 | 0.6661 |  | 1093.579 | 0.6481 | 1.6929
| 1093.4587 | 1.3813 | 0.6666 |  | 1093.459 | 0.6683 | 1.742
| 1093.3382 | 1.3922 | 0.6669 |  | 1093.338 | 0.6899 | 1.7937
| 1093.2176 | 1.4032 | 0.6669 |  | 1093.218 | 0.7133 | 1.8488
| 1093.0971 | 1.4143 | 0.6667 |  | 1093.097 | 0.7391 | 1.9078
| 1092.9766 | 1.4253 | 0.6662 |  | 1092.977 | 0.7681 | 1.9715
| 1092.856 | 1.4363 | 0.6654 |  | 1092.856 | 0.8014 | 2.0407
| 1092.7355 | 1.4473 | 0.6644 |  | 1092.736 | 0.841 | 2.1162
| 1092.615 | 1.4583 | 0.6631 |  | 1092.615 | 0.8892 | 2.1983
| 1092.4944 | 1.4693 | 0.6616 |  | 1092.494 | 0.949 | 2.2866
| 1092.3739 | 1.4803 | 0.6599 |  | 1092.374 | 1.0242 | 2.38
| 1092.2534 | 1.4913 | 0.658 |  | 1092.253 | 1.1185 | 2.4758
| 1092.1329 | 1.5022 | 0.6558 |  | 1092.133 | 1.236 | 2.5698
| 1092.0123 | 1.5132 | 0.6534 |  | 1092.012 | 1.3801 | 2.6549
| 1091.8918 | 1.5242 | 0.6508 |  | 1091.892 | 1.5521 | 2.7213
| 1091.7713 | 1.5351 | 0.6478 |  | 1091.771 | 1.7481 | 2.7561
| 1091.6507 | 1.5461 | 0.6447 |  | 1091.651 | 1.9564 | 2.7469
| 1091.5302 | 1.557 | 0.6412 |  | 1091.53 | 2.1558 | 2.6894
| 1091.4097 | 1.5679 | 0.6375 |  | 1091.41 | 2.3259 | 2.5943
| 1091.2891 | 1.5788 | 0.6335 |  | 1091.289 | 2.4585 | 2.4814
| 1091.1686 | 1.5895 | 0.6292 |  | 1091.169 | 2.5573 | 2.3677
| 1091.0481 | 1.6003 | 0.6246 |  | 1091.048 | 2.6315 | 2.2638
| 1090.9275 | 1.6109 | 0.6198 |  | 1090.928 | 2.6916 | 2.174
| 1090.807 | 1.6215 | 0.6147 |  | 1090.807 | 2.7475 | 2.0976
| 1090.6865 | 1.632 | 0.6093 |  | 1090.686 | 2.8066 | 2.0306
| 1090.566 | 1.6424 | 0.6036 |  | 1090.566 | 2.8735 | 1.9662
| 1090.4454 | 1.6528 | 0.5977 |  | 1090.445 | 2.9487 | 1.8964
| 1090.3249 | 1.663 | 0.5914 |  | 1090.325 | 3.0284 | 1.8143
| 1090.2044 | 1.6731 | 0.5849 |  | 1090.204 | 3.1061 | 1.716
| 1090.0838 | 1.6831 | 0.5781 |  | 1090.084 | 3.1741 | 1.6017
| 1089.9633 | 1.693 | 0.571 |  | 1089.963 | 3.2264 | 1.4748
| 1089.8428 | 1.7027 | 0.5635 |  | 1089.843 | 3.259 | 1.3409
| 1089.7222 | 1.7124 | 0.5558 |  | 1089.722 | 3.2711 | 1.2062
| 1089.6017 | 1.7219 | 0.5477 |  | 1089.602 | 3.2639 | 1.076
| 1089.4812 | 1.7311 | 0.5393 |  | 1089.481 | 3.2402 | 0.9547
| 1089.3606 | 1.7402 | 0.5305 |  | 1089.361 | 3.2036 | 0.8452
| 1089.2401 | 1.749 | 0.5214 |  | 1089.24 | 3.1581 | 0.7486
| 1089.1196 | 1.7576 | 0.512 |  | 1089.12 | 3.1074 | 0.6651
| 1088.999 | 1.7659 | 0.5024 |  | 1088.999 | 3.0544 | 0.5935
| 1088.8785 | 1.7739 | 0.4925 |  | 1088.879 | 3.0013 | 0.5325
| 1088.758 | 1.7817 | 0.4822 |  | 1088.758 | 2.9495 | 0.4804
| 1088.6375 | 1.7893 | 0.4717 |  | 1088.637 | 2.8997 | 0.4355
| 1088.5169 | 1.7965 | 0.4608 |  | 1088.517 | 2.8521 | 0.3966
| 1088.3964 | 1.8034 | 0.4496 |  | 1088.396 | 2.8068 | 0.3628
| 1088.2759 | 1.8098 | 0.4381 |  | 1088.276 | 2.7638 | 0.3333
| 1088.1553 | 1.8159 | 0.4264 |  | 1088.155 | 2.7232 | 0.3074
| 1088.0348 | 1.8216 | 0.4144 |  | 1088.035 | 2.6849 | 0.2846
| 1087.9143 | 1.8268 | 0.4022 |  | 1087.914 | 2.6488 | 0.2642
| 1087.7937 | 1.8316 | 0.3898 |  | 1087.794 | 2.6147 | 0.2459
| 1087.6732 | 1.836 | 0.3771 |  | 1087.673 | 2.5824 | 0.2293
| 1087.5527 | 1.8399 | 0.3643 |  | 1087.553 | 2.5515 | 0.2141
| 1087.4321 | 1.8432 | 0.3513 |  | 1087.432 | 2.522 | 0.2003
| 1087.3116 | 1.846 | 0.3381 |  | 1087.312 | 2.4937 | 0.1879
| 1087.1911 | 1.8482 | 0.3247 |  | 1087.191 | 2.4666 | 0.1769
| 1087.0705 | 1.8499 | 0.3114 |  | 1087.071 | 2.4408 | 0.1669
| 1086.95 | 1.8509 | 0.298 |  | 1086.95 | 2.4163 | 0.158
| 1086.8295 | 1.8513 | 0.2847 |  | 1086.829 | 2.393 | 0.1497
| 1086.709 | 1.8511 | 0.2714 |  | 1086.709 | 2.3706 | 0.1421
| 1086.5884 | 1.8503 | 0.2582 |  | 1086.588 | 2.3491 | 0.135
| 1086.4679 | 1.8489 | 0.2452 |  | 1086.468 | 2.3283 | 0.1284
| 1086.3474 | 1.8469 | 0.2323 |  | 1086.347 | 2.3081 | 0.1224
| 1086.2268 | 1.8443 | 0.2197 |  | 1086.227 | 2.2885 | 0.117
| 1086.1063 | 1.8411 | 0.2074 |  | 1086.106 | 2.2696 | 0.1121
| 1085.9858 | 1.8373 | 0.1954 |  | 1085.986 | 2.2512 | 0.1078
| 1085.8652 | 1.833 | 0.1839 |  | 1085.865 | 2.2333 | 0.1039
| 1085.7447 | 1.8283 | 0.1728 |  | 1085.745 | 2.2158 | 0.1004
| 1085.6242 | 1.8232 | 0.1621 |  | 1085.624 | 2.1987 | 0.0973
| 1085.5036 | 1.8176 | 0.152 |  | 1085.504 | 2.1818 | 0.0948
| 1085.3831 | 1.8118 | 0.1423 |  | 1085.383 | 2.1651 | 0.0929
| 1085.2626 | 1.8057 | 0.1332 |  | 1085.263 | 2.1487 | 0.0916
| 1085.142 | 1.7993 | 0.1246 |  | 1085.142 | 2.1324 | 0.091
| 1085.0215 | 1.7928 | 0.1165 |  | 1085.022 | 2.1161 | 0.0911
| 1084.901 | 1.7862 | 0.109 |  | 1084.901 | 2.0997 | 0.0923
| 1084.7805 | 1.7795 | 0.1019 |  | 1084.78 | 2.0833 | 0.095
| 1084.6599 | 1.7727 | 0.0954 |  | 1084.66 | 2.067 | 0.0997
| 1084.5394 | 1.7659 | 0.0893 |  | 1084.539 | 2.0514 | 0.1069
| 1084.4189 | 1.7591 | 0.0838 |  | 1084.419 | 2.0376 | 0.117
| 1084.2983 | 1.7524 | 0.0786 |  | 1084.298 | 2.0267 | 0.1298
| 1084.1778 | 1.7458 | 0.0739 |  | 1084.178 | 2.0202 | 0.1445
| 1084.0573 | 1.7393 | 0.0696 |  | 1084.057 | 2.0189 | 0.1596
| 1083.9367 | 1.7329 | 0.0656 |  | 1083.937 | 2.0231 | 0.1733
| 1083.8162 | 1.7267 | 0.062 |  | 1083.816 | 2.0321 | 0.1833
| 1083.6957 | 1.7207 | 0.0586 |  | 1083.696 | 2.0444 | 0.1881
| 1083.5751 | 1.7148 | 0.0556 |  | 1083.575 | 2.0577 | 0.1869
| 1083.4546 | 1.7091 | 0.0527 |  | 1083.455 | 2.0697 | 0.18
| 1083.3341 | 1.7036 | 0.0501 |  | 1083.334 | 2.0787 | 0.1687
| 1083.2135 | 1.6982 | 0.0477 |  | 1083.214 | 2.0836 | 0.1547
| 1083.093 | 1.693 | 0.0455 |  | 1083.093 | 2.0842 | 0.1398
| 1082.9725 | 1.688 | 0.0435 |  | 1082.972 | 2.0812 | 0.1255
| 1082.852 | 1.6831 | 0.0416 |  | 1082.852 | 2.0756 | 0.1128
| 1082.7314 | 1.6784 | 0.0398 |  | 1082.731 | 2.0684 | 0.1018
| 1082.6109 | 1.6739 | 0.0382 |  | 1082.611 | 2.0604 | 0.0926
| 1082.4904 | 1.6695 | 0.0367 |  | 1082.49 | 2.0521 | 0.0847
| 1082.3698 | 1.6653 | 0.0352 |  | 1082.37 | 2.0437 | 0.0779
| 1082.2493 | 1.6612 | 0.0338 |  | 1082.249 | 2.0354 | 0.0719
| 1082.1288 | 1.6573 | 0.0325 |  | 1082.129 | 2.0272 | 0.0666
| 1082.0082 | 1.6535 | 0.0312 |  | 1082.008 | 2.0189 | 0.0619
| 1081.8877 | 1.6498 | 0.03 |  | 1081.888 | 2.0107 | 0.0578
| 1081.7672 | 1.6462 | 0.0288 |  | 1081.767 | 2.0026 | 0.0542
| 1081.6466 | 1.6426 | 0.0276 |  | 1081.647 | 1.9948 | 0.0512
| 1081.5261 | 1.6391 | 0.0265 |  | 1081.526 | 1.9872 | 0.0486
| 1081.4056 | 1.6357 | 0.0254 |  | 1081.406 | 1.9799 | 0.0463
| 1081.2851 | 1.6324 | 0.0244 |  | 1081.285 | 1.9729 | 0.0444
| 1081.1645 | 1.6292 | 0.0234 |  | 1081.165 | 1.9661 | 0.0426
| 1081.044 | 1.626 | 0.0225 |  | 1081.044 | 1.9595 | 0.0411
| 1080.9235 | 1.6229 | 0.0216 |  | 1080.923 | 1.9532 | 0.0397
| 1080.8029 | 1.6199 | 0.0207 |  | 1080.803 | 1.9472 | 0.0385
| 1080.6824 | 1.6169 | 0.0199 |  | 1080.682 | 1.9413 | 0.0374
| 1080.5619 | 1.614 | 0.0191 |  | 1080.562 | 1.9357 | 0.0364
| 1080.4413 | 1.6112 | 0.0183 |  | 1080.441 | 1.9302 | 0.0354
| 1080.3208 | 1.6084 | 0.0176 |  | 1080.321 | 1.9249 | 0.0345
| 1080.2003 | 1.6057 | 0.0168 |  | 1080.2 | 1.9197 | 0.0337
| 1080.0797 | 1.603 | 0.0161 |  | 1080.08 | 1.9147 | 0.0329
| 1079.9592 | 1.6004 | 0.0154 |  | 1079.959 | 1.9098 | 0.0322
| 1079.8387 | 1.5977 | 0.0147 |  | 1079.839 | 1.905 | 0.0316
| 1079.7181 | 1.5951 | 0.0141 |  | 1079.718 | 1.9004 | 0.0311
| 1079.5976 | 1.5926 | 0.0135 |  | 1079.598 | 1.896 | 0.0306
| 1079.4771 | 1.5901 | 0.013 |  | 1079.477 | 1.8918 | 0.0301
| 1079.3566 | 1.5876 | 0.0126 |  | 1079.357 | 1.8876 | 0.0295
| 1079.236 | 1.5852 | 0.0121 |  | 1079.236 | 1.8835 | 0.029
| 1079.1155 | 1.583 | 0.0117 |  | 1079.115 | 1.8796 | 0.0285
| 1078.995 | 1.5807 | 0.0112 |  | 1078.995 | 1.8757 | 0.028
| 1078.8744 | 1.5785 | 0.0108 |  | 1078.874 | 1.8719 | 0.0275
| 1078.7539 | 1.5763 | 0.0103 |  | 1078.754 | 1.8682 | 0.0269
| 1078.6334 | 1.5742 | 0.0098809 |  | 1078.633 | 1.8646 | 0.0264
| 1078.5128 | 1.572 | 0.009462 |  | 1078.513 | 1.861 | 0.0259
| 1078.3923 | 1.5698 | 0.0090885 |  | 1078.392 | 1.8575 | 0.0254
| 1078.2718 | 1.5677 | 0.0087651 |  | 1078.272 | 1.854 | 0.0249
| 1078.1512 | 1.5656 | 0.0084857 |  | 1078.151 | 1.8506 | 0.0244
| 1078.0307 | 1.5636 | 0.0082373 |  | 1078.031 | 1.8472 | 0.0239
| 1077.9102 | 1.5616 | 0.0080055 |  | 1077.91 | 1.8438 | 0.0235
| 1077.7896 | 1.5597 | 0.0077785 |  | 1077.79 | 1.8406 | 0.0231
| 1077.6691 | 1.5579 | 0.0075504 |  | 1077.669 | 1.8373 | 0.0227
| 1077.5486 | 1.556 | 0.0073213 |  | 1077.549 | 1.8341 | 0.0223
| 1077.4281 | 1.5542 | 0.0070946 |  | 1077.428 | 1.831 | 0.0219
| 1077.3075 | 1.5524 | 0.006876 |  | 1077.308 | 1.8279 | 0.0216
| 1077.187 | 1.5506 | 0.006671 |  | 1077.187 | 1.8249 | 0.0212
| 1077.0665 | 1.5488 | 0.0064863 |  | 1077.066 | 1.8219 | 0.0209
| 1076.9459 | 1.5471 | 0.0063281 |  | 1076.946 | 1.819 | 0.0206
| 1076.8254 | 1.5453 | 0.0062035 |  | 1076.825 | 1.816 | 0.0203
| 1076.7049 | 1.5436 | 0.0061175 |  | 1076.705 | 1.8131 | 0.02
| 1076.5843 | 1.542 | 0.0060727 |  | 1076.584 | 1.8102 | 0.0198
| 1076.4638 | 1.5403 | 0.0060653 |  | 1076.464 | 1.8074 | 0.0196
| 1076.3433 | 1.5388 | 0.006087 |  | 1076.343 | 1.8046 | 0.0195
| 1076.2227 | 1.5373 | 0.0061252 |  | 1076.223 | 1.8019 | 0.0194
| 1076.1022 | 1.5358 | 0.0061659 |  | 1076.102 | 1.7993 | 0.0194
| 1075.9817 | 1.5345 | 0.0061963 |  | 1075.982 | 1.7968 | 0.0193
| 1075.8611 | 1.5331 | 0.0062084 |  | 1075.861 | 1.7944 | 0.0193
| 1075.7406 | 1.5319 | 0.0061988 |  | 1075.741 | 1.792 | 0.0191
| 1075.6201 | 1.5306 | 0.0061673 |  | 1075.62 | 1.7897 | 0.0189
| 1075.4996 | 1.5294 | 0.0061163 |  | 1075.5 | 1.7874 | 0.0187
| 1075.379 | 1.5281 | 0.0060482 |  | 1075.379 | 1.7851 | 0.0184
| 1075.2585 | 1.5269 | 0.005966 |  | 1075.258 | 1.7828 | 0.0182
| 1075.138 | 1.5257 | 0.0058731 |  | 1075.138 | 1.7805 | 0.0179
| 1075.0174 | 1.5246 | 0.0057746 |  | 1075.017 | 1.7781 | 0.0176
| 1074.8969 | 1.5234 | 0.0056774 |  | 1074.897 | 1.7757 | 0.0172
| 1074.7764 | 1.5222 | 0.0055884 |  | 1074.776 | 1.7733 | 0.017
| 1074.6558 | 1.521 | 0.0055134 |  | 1074.656 | 1.7708 | 0.0167
| 1074.5353 | 1.5198 | 0.0054547 |  | 1074.535 | 1.7683 | 0.0165
| 1074.4148 | 1.5187 | 0.0054098 |  | 1074.415 | 1.7657 | 0.0164
| 1074.2942 | 1.5176 | 0.0053732 |  | 1074.294 | 1.7631 | 0.0164
| 1074.1737 | 1.5165 | 0.0053378 |  | 1074.174 | 1.7604 | 0.0164
| 1074.0532 | 1.5155 | 0.0052978 |  | 1074.053 | 1.7577 | 0.0164
| 1073.9327 | 1.5145 | 0.0052501 |  | 1073.933 | 1.7547 | 0.0167
| 1073.8121 | 1.5135 | 0.0051952 |  | 1073.812 | 1.7517 | 0.0173
| 1073.6916 | 1.5125 | 0.005135 |  | 1073.692 | 1.7485 | 0.0184
| 1073.5711 | 1.5115 | 0.0050716 |  | 1073.571 | 1.7455 | 0.0201
| 1073.4505 | 1.5106 | 0.0050046 |  | 1073.451 | 1.743 | 0.0224
| 1073.33 | 1.5096 | 0.0049322 |  | 1073.33 | 1.7411 | 0.0252
| 1073.2095 | 1.5087 | 0.0048507 |  | 1073.209 | 1.7403 | 0.0282
| 1073.0889 | 1.5078 | 0.0047575 |  | 1073.089 | 1.7406 | 0.0311
| 1072.9684 | 1.5069 | 0.0046522 |  | 1072.968 | 1.7418 | 0.0333
| 1072.8479 | 1.506 | 0.0045377 |  | 1072.848 | 1.7438 | 0.0345
| 1072.7273 | 1.5051 | 0.004418 |  | 1072.727 | 1.746 | 0.0346
| 1072.6068 | 1.5042 | 0.0042982 |  | 1072.607 | 1.748 | 0.0334
| 1072.4863 | 1.5033 | 0.0041816 |  | 1072.486 | 1.7494 | 0.0313
| 1072.3657 | 1.5025 | 0.0040683 |  | 1072.366 | 1.7499 | 0.0287
| 1072.2452 | 1.5016 | 0.0039566 |  | 1072.245 | 1.7494 | 0.026
| 1072.1247 | 1.5007 | 0.0038427 |  | 1072.125 | 1.7483 | 0.0234
| 1072.0042 | 1.4999 | 0.0037237 |  | 1072.004 | 1.7466 | 0.0211
| 1071.8836 | 1.4991 | 0.0035978 |  | 1071.884 | 1.7445 | 0.0193
| 1071.7631 | 1.4982 | 0.0034648 |  | 1071.763 | 1.7424 | 0.0179
| 1071.6426 | 1.4974 | 0.0033268 |  | 1071.643 | 1.7403 | 0.0168
| 1071.522 | 1.4966 | 0.003187 |  | 1071.522 | 1.7382 | 0.0159
| 1071.4015 | 1.4957 | 0.0030487 |  | 1071.401 | 1.7361 | 0.0151
| 1071.281 | 1.4949 | 0.0029158 |  | 1071.281 | 1.7341 | 0.0145
| 1071.1604 | 1.4941 | 0.0027904 |  | 1071.16 | 1.7322 | 0.014
| 1071.0399 | 1.4932 | 0.0026746 |  | 1071.04 | 1.7303 | 0.0136
| 1070.9194 | 1.4924 | 0.0025676 |  | 1070.919 | 1.7284 | 0.0133
| 1070.7988 | 1.4916 | 0.0024674 |  | 1070.799 | 1.7267 | 0.013
| 1070.6783 | 1.4908 | 0.0023699 |  | 1070.678 | 1.725 | 0.0127
| 1070.5578 | 1.49 | 0.0022715 |  | 1070.558 | 1.7234 | 0.0125
| 1070.4372 | 1.4892 | 0.0021692 |  | 1070.437 | 1.7218 | 0.0123
| 1070.3167 | 1.4884 | 0.0020636 |  | 1070.317 | 1.7202 | 0.012
| 1070.1962 | 1.4876 | 0.001959 |  | 1070.196 | 1.7186 | 0.0118
| 1070.0757 | 1.4868 | 0.0018629 |  | 1070.076 | 1.7171 | 0.0116
| 1069.9551 | 1.486 | 0.0017834 |  | 1069.955 | 1.7156 | 0.0115
| 1069.8346 | 1.4852 | 0.0017268 |  | 1069.835 | 1.7141 | 0.0114
| 1069.7141 | 1.4844 | 0.0016938 |  | 1069.714 | 1.7127 | 0.0112
| 1069.5935 | 1.4837 | 0.0016797 |  | 1069.594 | 1.7113 | 0.0111
| 1069.473 | 1.4829 | 0.001674 |  | 1069.473 | 1.71 | 0.011
| 1069.3525 | 1.4822 | 0.0016645 |  | 1069.352 | 1.7086 | 0.0109
| 1069.2319 | 1.4816 | 0.0016398 |  | 1069.232 | 1.7073 | 0.0107
| 1069.1114 | 1.4809 | 0.0015928 |  | 1069.111 | 1.706 | 0.0106
| 1068.9909 | 1.4803 | 0.001523 |  | 1068.991 | 1.7047 | 0.0105
| 1068.8703 | 1.4796 | 0.0014348 |  | 1068.87 | 1.7035 | 0.0104
| 1068.7498 | 1.4789 | 0.0013367 |  | 1068.75 | 1.7023 | 0.0103
| 1068.6293 | 1.4782 | 0.0012387 |  | 1068.629 | 1.701 | 0.0101
| 1068.5087 | 1.4775 | 0.0011485 |  | 1068.509 | 1.6998 | 0.0099413
| 1068.3882 | 1.4768 | 0.0010724 |  | 1068.388 | 1.6985 | 0.0097968
| 1068.2677 | 1.4761 | 0.0010135 |  | 1068.268 | 1.6973 | 0.0096835
| 1068.1472 | 1.4754 | 0.00097191 |  | 1068.147 | 1.696 | 0.0096036
| 1068.0266 | 1.4747 | 0.00094678 |  | 1068.027 | 1.6948 | 0.0095477
| 1067.9061 | 1.4741 | 0.00093514 |  | 1067.906 | 1.6937 | 0.0094988
| 1067.7856 | 1.4734 | 0.00093375 |  | 1067.786 | 1.6925 | 0.0094413
| 1067.665 | 1.4728 | 0.00093807 |  | 1067.665 | 1.6914 | 0.0093671
| 1067.5445 | 1.4722 | 0.00094336 |  | 1067.544 | 1.6903 | 0.0092786
| 1067.424 | 1.4716 | 0.00094451 |  | 1067.424 | 1.6892 | 0.0091844
| 1067.3034 | 1.471 | 0.00093723 |  | 1067.303 | 1.6882 | 0.0090926
| 1067.1829 | 1.4704 | 0.00091851 |  | 1067.183 | 1.6871 | 0.0090058
| 1067.0624 | 1.4698 | 0.00088691 |  | 1067.062 | 1.686 | 0.0089183
| 1066.9418 | 1.4693 | 0.00084262 |  | 1066.942 | 1.685 | 0.0088209
| 1066.8213 | 1.4687 | 0.00078727 |  | 1066.821 | 1.684 | 0.0087061
| 1066.7008 | 1.4682 | 0.00072465 |  | 1066.701 | 1.683 | 0.0085738
| 1066.5802 | 1.4676 | 0.00065955 |  | 1066.58 | 1.6819 | 0.0084331
| 1066.4597 | 1.467 | 0.00059761 |  | 1066.46 | 1.6809 | 0.0082967
| 1066.3392 | 1.4664 | 0.0005454 |  | 1066.339 | 1.6798 | 0.0081769
| 1066.2187 | 1.4658 | 0.00050774 |  | 1066.219 | 1.6788 | 0.0080777
| 1066.0981 | 1.4652 | 0.00048746 |  | 1066.098 | 1.6777 | 0.0079955
| 1065.9776 | 1.4646 | 0.00048414 |  | 1065.978 | 1.6767 | 0.0079203
| 1065.8571 | 1.464 | 0.00049356 |  | 1065.857 | 1.6757 | 0.0078434
| 1065.7365 | 1.4635 | 0.00050857 |  | 1065.737 | 1.6747 | 0.0077621
| 1065.616 | 1.463 | 0.00052046 |  | 1065.616 | 1.6737 | 0.0076815
| 1065.4955 | 1.4625 | 0.00052134 |  | 1065.495 | 1.6727 | 0.0076116
| 1065.3749 | 1.462 | 0.00050588 |  | 1065.375 | 1.6716 | 0.0075629
| 1065.2544 | 1.4615 | 0.00047309 |  | 1065.254 | 1.6706 | 0.0075402
| 1065.1339 | 1.461 | 0.0004262 |  | 1065.134 | 1.6696 | 0.0075423
| 1065.0133 | 1.4605 | 0.00037171 |  | 1065.013 | 1.6687 | 0.0075629
| 1064.8928 | 1.46 | 0.0003176 |  | 1064.893 | 1.6677 | 0.0075959
| 1064.7723 | 1.4594 | 0.00027133 |  | 1064.772 | 1.6668 | 0.007638
| 1064.6518 | 1.4589 | 0.00023821 |  | 1064.652 | 1.6659 | 0.0076901
| 1064.5312 | 1.4584 | 0.00022107 |  | 1064.531 | 1.6651 | 0.0077528
| 1064.4107 | 1.4579 | 0.0002187 |  | 1064.411 | 1.6642 | 0.007822
| 1064.2902 | 1.4573 | 0.00022777 |  | 1064.29 | 1.6635 | 0.0078866
| 1064.1696 | 1.4569 | 0.0002428 |  | 1064.17 | 1.6627 | 0.0079283
| 1064.0491 | 1.4564 | 0.00025799 |  | 1064.049 | 1.6621 | 0.0079282
| 1063.9286 | 1.4559 | 0.0002679 |  | 1063.929 | 1.6614 | 0.0078741
| 1063.808 | 1.4555 | 0.00026944 |  | 1063.808 | 1.6607 | 0.0077659
| 1063.6875 | 1.455 | 0.00026183 |  | 1063.687 | 1.66 | 0.0076174
| 1063.567 | 1.4546 | 0.00024636 |  | 1063.567 | 1.6593 | 0.00745
| 1063.4464 | 1.4541 | 0.00022615 |  | 1063.446 | 1.6585 | 0.0072862
| 1063.3259 | 1.4537 | 0.00020346 |  | 1063.326 | 1.6577 | 0.0071401
| 1063.2054 | 1.4533 | 0.00017933 |  | 1063.205 | 1.6569 | 0.0070148
| 1063.0848 | 1.4529 | 0.00015205 |  | 1063.085 | 1.6561 | 0.0069025
| 1062.9643 | 1.4524 | 0.00011724 |  | 1062.964 | 1.6553 | 0.0067927
| 1062.8438 | 1.452 | 7.0541e-05 |  | 1062.844 | 1.6545 | 0.0066774
| 1062.7233 | 1.4516 | 8.9533e-06 |  | 1062.723 | 1.6538 | 0.0065568
| 1062.6027 | 1.4512 | -6.7271e-05 |  | 1062.603 | 1.653 | 0.006438
| 1062.4822 | 1.4507 | -0.00015242 |  | 1062.482 | 1.6521 | 0.0063313
| 1062.3617 | 1.4503 | -0.00023714 |  | 1062.362 | 1.6513 | 0.0062435
| 1062.2411 | 1.4498 | -0.00030984 |  | 1062.241 | 1.6505 | 0.0061745
| 1062.1206 | 1.4493 | -0.00036002 |  | 1062.121 | 1.6498 | 0.006117
| 1062.0001 | 1.4488 | -0.00038093 |  | 1062 | 1.649 | 0.0060614
| 1061.8795 | 1.4483 | -0.00037157 |  | 1061.88 | 1.6482 | 0.0060009
| 1061.759 | 1.4478 | -0.00033675 |  | 1061.759 | 1.6475 | 0.0059348
| 1061.6385 | 1.4473 | -0.00028578 |  | 1061.638 | 1.6467 | 0.0058696
| 1061.5179 | 1.4469 | -0.00023014 |  | 1061.518 | 1.646 | 0.0058148
| 1061.3974 | 1.4465 | -0.00018049 |  | 1061.397 | 1.6452 | 0.0057778
| 1061.2769 | 1.4461 | -0.00014506 |  | 1061.277 | 1.6444 | 0.0057599
| 1061.1563 | 1.4457 | -0.00012751 |  | 1061.156 | 1.6437 | 0.0057558
| 1061.0358 | 1.4454 | -0.00012765 |  | 1061.036 | 1.643 | 0.0057544
| 1060.9153 | 1.445 | -0.00014122 |  | 1060.915 | 1.6424 | 0.0057453
| 1060.7948 | 1.4446 | -0.00016192 |  | 1060.795 | 1.6417 | 0.0057218
| 1060.6742 | 1.4442 | -0.00018325 |  | 1060.674 | 1.641 | 0.0056817
| 1060.5537 | 1.4439 | -0.00020087 |  | 1060.554 | 1.6404 | 0.0056278
| 1060.4332 | 1.4435 | -0.00021333 |  | 1060.433 | 1.6398 | 0.005564
| 1060.3126 | 1.4431 | -0.00022176 |  | 1060.313 | 1.6391 | 0.0054938
| 1060.1921 | 1.4427 | -0.0002303 |  | 1060.192 | 1.6385 | 0.0054189
| 1060.0716 | 1.4423 | -0.00024252 |  | 1060.072 | 1.6378 | 0.0053394
| 1059.951 | 1.442 | -0.00026058 |  | 1059.951 | 1.6372 | 0.0052573
| 1059.8305 | 1.4416 | -0.00028367 |  | 1059.83 | 1.6365 | 0.0051756
| 1059.71 | 1.4412 | -0.00030739 |  | 1059.71 | 1.6358 | 0.0050992
| 1059.5894 | 1.4408 | -0.00032651 |  | 1059.589 | 1.6351 | 0.0050329
| 1059.4689 | 1.4404 | -0.00033622 |  | 1059.469 | 1.6345 | 0.0049794
| 1059.3484 | 1.4401 | -0.00033595 |  | 1059.348 | 1.6338 | 0.004937
| 1059.2278 | 1.4397 | -0.0003289 |  | 1059.228 | 1.6332 | 0.0049014
| 1059.1073 | 1.4393 | -0.00032195 |  | 1059.107 | 1.6325 | 0.0048661
| 1058.9868 | 1.439 | -0.00032167 |  | 1058.987 | 1.6319 | 0.0048262
| 1058.8663 | 1.4386 | -0.00033259 |  | 1058.866 | 1.6313 | 0.0047792
| 1058.7457 | 1.4383 | -0.00035314 |  | 1058.746 | 1.6307 | 0.0047259
| 1058.6252 | 1.4379 | -0.00037692 |  | 1058.625 | 1.63 | 0.0046699
| 1058.5047 | 1.4375 | -0.00039449 |  | 1058.505 | 1.6294 | 0.0046147
| 1058.3841 | 1.4372 | -0.00039708 |  | 1058.384 | 1.6288 | 0.0045644
| 1058.2636 | 1.4368 | -0.00038096 |  | 1058.264 | 1.6281 | 0.0045224
| 1058.1431 | 1.4364 | -0.000349 |  | 1058.143 | 1.6275 | 0.004492
| 1058.0225 | 1.4361 | -0.00030992 |  | 1058.023 | 1.6269 | 0.0044759
| 1057.902 | 1.4358 | -0.00027502 |  | 1057.902 | 1.6262 | 0.0044764
| 1057.7815 | 1.4355 | -0.00025422 |  | 1057.781 | 1.6256 | 0.0044924
| 1057.6609 | 1.4352 | -0.00025221 |  | 1057.661 | 1.6251 | 0.004519
| 1057.5404 | 1.4349 | -0.00026796 |  | 1057.54 | 1.6245 | 0.0045471
| 1057.4199 | 1.4346 | -0.00029484 |  | 1057.42 | 1.624 | 0.0045651
| 1057.2993 | 1.4342 | -0.00032406 |  | 1057.299 | 1.6235 | 0.0045621
| 1057.1788 | 1.4339 | -0.000348 |  | 1057.179 | 1.623 | 0.0045323
| 1057.0583 | 1.4335 | -0.00036207 |  | 1057.058 | 1.6225 | 0.0044758
| 1056.9378 | 1.4332 | -0.00036597 |  | 1056.938 | 1.622 | 0.0043986
| 1056.8172 | 1.4329 | -0.000362 |  | 1056.817 | 1.6215 | 0.0043099
| 1056.6967 | 1.4325 | -0.00035378 |  | 1056.697 | 1.621 | 0.0042171
| 1056.5762 | 1.4322 | -0.00034466 |  | 1056.576 | 1.6204 | 0.0041245
| 1056.4556 | 1.4319 | -0.00033658 |  | 1056.456 | 1.6199 | 0.0040319
| 1056.3351 | 1.4316 | -0.00033021 |  | 1056.335 | 1.6193 | 0.0039377
| 1056.2146 | 1.4313 | -0.0003253 |  | 1056.215 | 1.6188 | 0.0038421
| 1056.094 | 1.431 | -0.00032023 |  | 1056.094 | 1.6182 | 0.0037497
| 1055.9735 | 1.4307 | -0.00031297 |  | 1055.974 | 1.6176 | 0.0036688
| 1055.853 | 1.4303 | -0.00030123 |  | 1055.853 | 1.617 | 0.0036089
| 1055.7324 | 1.43 | -0.00028239 |  | 1055.732 | 1.6164 | 0.0035753
| 1055.6119 | 1.4297 | -0.00025516 |  | 1055.612 | 1.6158 | 0.0035673
| 1055.4914 | 1.4294 | -0.00022149 |  | 1055.491 | 1.6153 | 0.0035765
| 1055.3709 | 1.4291 | -0.00018494 |  | 1055.371 | 1.6148 | 0.00359
| 1055.2503 | 1.4289 | -0.00015218 |  | 1055.25 | 1.6142 | 0.0035956
| 1055.1298 | 1.4286 | -0.00013005 |  | 1055.13 | 1.6137 | 0.0035861
| 1055.0093 | 1.4284 | -0.00012346 |  | 1055.009 | 1.6133 | 0.0035616
| 1054.8887 | 1.4281 | -0.00013389 |  | 1054.889 | 1.6128 | 0.0035271
| 1054.7682 | 1.4279 | -0.00015888 |  | 1054.768 | 1.6123 | 0.00349
| 1054.6477 | 1.4276 | -0.00019339 |  | 1054.648 | 1.6118 | 0.0034548
| 1054.5271 | 1.4274 | -0.00023276 |  | 1054.527 | 1.6113 | 0.0034214
| 1054.4066 | 1.4271 | -0.00027408 |  | 1054.407 | 1.6108 | 0.0033862
| 1054.2861 | 1.4268 | -0.00031714 |  | 1054.286 | 1.6103 | 0.0033451
| 1054.1655 | 1.4265 | -0.00036324 |  | 1054.166 | 1.6098 | 0.0032971
| 1054.045 | 1.4262 | -0.0004113 |  | 1054.045 | 1.6093 | 0.0032455
| 1053.9245 | 1.4259 | -0.00045671 |  | 1053.924 | 1.6088 | 0.0031972
| 1053.8039 | 1.4256 | -0.00048975 |  | 1053.804 | 1.6083 | 0.0031591
| 1053.6834 | 1.4252 | -0.00049918 |  | 1053.683 | 1.6078 | 0.0031346
| 1053.5629 | 1.4249 | -0.00047594 |  | 1053.563 | 1.6073 | 0.0031215
| 1053.4424 | 1.4246 | -0.00041874 |  | 1053.442 | 1.6068 | 0.0031136
| 1053.3218 | 1.4242 | -0.00033534 |  | 1053.322 | 1.6064 | 0.0031044
| 1053.2013 | 1.424 | -0.00024273 |  | 1053.201 | 1.6059 | 0.0030901
| 1053.0808 | 1.4238 | -0.00016106 |  | 1053.081 | 1.6055 | 0.0030714
| 1052.9602 | 1.4236 | -0.00010752 |  | 1052.96 | 1.605 | 0.0030524
| 1052.8397 | 1.4234 | -9.0007e-05 |  | 1052.84 | 1.6046 | 0.0030362
| 1052.7192 | 1.4232 | -0.00010534 |  | 1052.719 | 1.6041 | 0.0030219
| 1052.5986 | 1.423 | -0.00014054 |  | 1052.599 | 1.6037 | 0.003001
| 1052.4781 | 1.4227 | -0.00018014 |  | 1052.478 | 1.6033 | 0.0029613
| 1052.3576 | 1.4224 | -0.00021117 |  | 1052.358 | 1.6029 | 0.0028916
| 1052.237 | 1.4222 | -0.0002277 |  | 1052.237 | 1.6025 | 0.0027874
| 1052.1165 | 1.4219 | -0.00023143 |  | 1052.117 | 1.6021 | 0.002656
| 1051.996 | 1.4217 | -0.00022855 |  | 1051.996 | 1.6016 | 0.0025155
| 1051.8754 | 1.4214 | -0.00022515 |  | 1051.875 | 1.6011 | 0.0023896
| 1051.7549 | 1.4211 | -0.00022316 |  | 1051.755 | 1.6006 | 0.0022995
| 1051.6344 | 1.4209 | -0.00022038 |  | 1051.634 | 1.6 | 0.0022566
| 1051.5139 | 1.4206 | -0.00021167 |  | 1051.514 | 1.5995 | 0.0022588
| 1051.3933 | 1.4204 | -0.00019346 |  | 1051.393 | 1.599 | 0.0022918
| 1051.2728 | 1.4201 | -0.00016773 |  | 1051.273 | 1.5985 | 0.0023352
| 1051.1523 | 1.4199 | -0.00014156 |  | 1051.152 | 1.598 | 0.0023705
| 1051.0317 | 1.4197 | -0.00012515 |  | 1051.032 | 1.5976 | 0.0023876
| 1050.9112 | 1.4195 | -0.00012781 |  | 1050.911 | 1.5972 | 0.0023868
| 1050.7907 | 1.4193 | -0.00015271 |  | 1050.791 | 1.5968 | 0.002377
| 1050.6701 | 1.4191 | -0.00019654 |  | 1050.67 | 1.5964 | 0.0023698
| 1050.5496 | 1.4189 | -0.00024917 |  | 1050.55 | 1.5959 | 0.0023739
| 1050.4291 | 1.4186 | -0.00029855 |  | 1050.429 | 1.5955 | 0.0023913
| 1050.3085 | 1.4184 | -0.0003347 |  | 1050.309 | 1.5951 | 0.0024149
| 1050.188 | 1.4181 | -0.00035276 |  | 1050.188 | 1.5947 | 0.0024342
| 1050.0675 | 1.4178 | -0.00035349 |  | 1050.067 | 1.5944 | 0.0024375
| 1049.9469 | 1.4175 | -0.00034084 |  | 1049.947 | 1.594 | 0.002418
| 1049.8264 | 1.4173 | -0.00031956 |  | 1049.826 | 1.5936 | 0.0023754
| 1049.7059 | 1.417 | -0.00029326 |  | 1049.706 | 1.5933 | 0.0023164
| 1049.5854 | 1.4168 | -0.00026321 |  | 1049.585 | 1.5929 | 0.0022506
| 1049.4648 | 1.4166 | -0.00023046 |  | 1049.465 | 1.5925 | 0.0021882
| 1049.3443 | 1.4164 | -0.00019775 |  | 1049.344 | 1.5921 | 0.0021353
| 1049.2238 | 1.4161 | -0.00017003 |  | 1049.224 | 1.5917 | 0.0020933
| 1049.1032 | 1.416 | -0.00015427 |  | 1049.103 | 1.5913 | 0.0020585
| 1048.9827 | 1.4158 | -0.00015599 |  | 1048.983 | 1.5909 | 0.0020249
| 1048.8622 | 1.4156 | -0.0001767 |  | 1048.862 | 1.5905 | 0.0019871
| 1048.7416 | 1.4154 | -0.00021161 |  | 1048.742 | 1.5901 | 0.0019422
| 1048.6211 | 1.4151 | -0.00024974 |  | 1048.621 | 1.5897 | 0.0018919
| 1048.5006 | 1.4149 | -0.00027728 |  | 1048.501 | 1.5893 | 0.0018405
| 1048.38 | 1.4146 | -0.00028094 |  | 1048.38 | 1.5889 | 0.0017937
| 1048.2595 | 1.4143 | -0.00025347 |  | 1048.26 | 1.5885 | 0.0017562
| 1048.139 | 1.4141 | -0.0001942 |  | 1048.139 | 1.5881 | 0.00173
| 1048.0184 | 1.4138 | -0.00011066 |  | 1048.018 | 1.5877 | 0.0017137
| 1047.8979 | 1.4136 | -1.5821e-05 |  | 1047.898 | 1.5873 | 0.0017042
| 1047.7774 | 1.4135 | 7.4578e-05 |  | 1047.777 | 1.5869 | 0.0016977
| 1047.6569 | 1.4133 | 0.00014557 |  | 1047.657 | 1.5865 | 0.0016911
| 1047.5363 | 1.4132 | 0.0001846 |  | 1047.536 | 1.5861 | 0.0016827
| 1047.4158 | 1.4131 | 0.00018483 |  | 1047.416 | 1.5857 | 0.0016715
| 1047.2953 | 1.413 | 0.00014369 |  | 1047.295 | 1.5854 | 0.0016563
| 1047.1747 | 1.4129 | 6.5319e-05 |  | 1047.175 | 1.585 | 0.0016346
| 1047.0542 | 1.4128 | -4.02e-05 |  | 1047.054 | 1.5847 | 0.0016042
| 1046.9337 | 1.4126 | -0.00015779 |  | 1046.934 | 1.5843 | 0.0015631
| 1046.8131 | 1.4124 | -0.00027028 |  | 1046.813 | 1.5839 | 0.0015118
| 1046.6926 | 1.4121 | -0.00036105 |  | 1046.693 | 1.5836 | 0.0014546
| 1046.5721 | 1.4118 | -0.00041896 |  | 1046.572 | 1.5832 | 0.0013991
| 1046.4515 | 1.4116 | -0.00044107 |  | 1046.452 | 1.5828 | 0.0013533
| 1046.331 | 1.4113 | -0.00043313 |  | 1046.331 | 1.5824 | 0.0013241
| 1046.2105 | 1.411 | -0.00040778 |  | 1046.21 | 1.582 | 0.0013139
| 1046.09 | 1.4108 | -0.00038029 |  | 1046.09 | 1.5816 | 0.0013205
| 1045.9694 | 1.4106 | -0.00036274 |  | 1045.969 | 1.5812 | 0.0013385
| 1045.8489 | 1.4104 | -0.00036022 |  | 1045.849 | 1.5808 | 0.0013616
| 1045.7284 | 1.4102 | -0.00037021 |  | 1045.728 | 1.5804 | 0.0013854
| 1045.6078 | 1.41 | -0.00038455 |  | 1045.608 | 1.5801 | 0.0014082
| 1045.4873 | 1.4098 | -0.0003928 |  | 1045.487 | 1.5797 | 0.0014293
| 1045.3668 | 1.4096 | -0.00038785 |  | 1045.367 | 1.5794 | 0.0014479
| 1045.2462 | 1.4093 | -0.00036822 |  | 1045.246 | 1.5791 | 0.0014596
| 1045.1257 | 1.4091 | -0.00033845 |  | 1045.126 | 1.5788 | 0.0014582
| 1045.0052 | 1.4089 | -0.00030718 |  | 1045.005 | 1.5785 | 0.0014362
| 1044.8846 | 1.4087 | -0.00028237 |  | 1044.885 | 1.5782 | 0.0013896
| 1044.7641 | 1.4086 | -0.00026922 |  | 1044.764 | 1.5779 | 0.0013218
| 1044.6436 | 1.4084 | -0.00026827 |  | 1044.644 | 1.5776 | 0.0012429
| 1044.523 | 1.4082 | -0.00027507 |  | 1044.523 | 1.5772 | 0.0011682
| 1044.4025 | 1.408 | -0.000284 |  | 1044.403 | 1.5768 | 0.0011123
| 1044.282 | 1.4078 | -0.00028975 |  | 1044.282 | 1.5764 | 0.0010837
| 1044.1615 | 1.4076 | -0.00028939 |  | 1044.161 | 1.576 | 0.0010815
| 1044.0409 | 1.4074 | -0.00028303 |  | 1044.041 | 1.5757 | 0.0010972
| 1043.9204 | 1.4072 | -0.0002721 |  | 1043.92 | 1.5753 | 0.0011191
| 1043.7999 | 1.407 | -0.00025877 |  | 1043.8 | 1.575 | 0.0011378
| 1043.6793 | 1.4068 | -0.00024378 |  | 1043.679 | 1.5746 | 0.001151
| 1043.5588 | 1.4066 | -0.00022614 |  | 1043.559 | 1.5743 | 0.0011629
| 1043.4383 | 1.4064 | -0.00020476 |  | 1043.438 | 1.574 | 0.0011804
| 1043.3177 | 1.4063 | -0.00017864 |  | 1043.318 | 1.5737 | 0.0012071
| 1043.1972 | 1.4061 | -0.00014841 |  | 1043.197 | 1.5734 | 0.0012393
| 1043.0767 | 1.4059 | -0.0001163 |  | 1043.077 | 1.5731 | 0.0012656
| 1042.9561 | 1.4058 | -8.6203e-05 |  | 1042.956 | 1.5728 | 0.0012709
| 1042.8356 | 1.4056 | -6.1471e-05 |  | 1042.836 | 1.5726 | 0.0012443
| 1042.7151 | 1.4055 | -4.5834e-05 |  | 1042.715 | 1.5723 | 0.0011838
| 1042.5945 | 1.4053 | -4.1056e-05 |  | 1042.595 | 1.5721 | 0.0010994
| 1042.474 | 1.4052 | -4.7785e-05 |  | 1042.474 | 1.5718 | 0.0010085
| 1042.3535 | 1.405 | -6.4965e-05 |  | 1042.353 | 1.5714 | 0.00092906
| 1042.233 | 1.4049 | -9.1686e-05 |  | 1042.233 | 1.5711 | 0.00087207
| 1042.1124 | 1.4047 | -0.00012481 |  | 1042.112 | 1.5707 | 0.00083779
| 1041.9919 | 1.4046 | -0.00016109 |  | 1041.992 | 1.5704 | 0.00081806
| 1041.8714 | 1.4044 | -0.00019509 |  | 1041.871 | 1.57 | 0.00080102
| 1041.7508 | 1.4042 | -0.00022089 |  | 1041.751 | 1.5697 | 0.0007799
| 1041.6303 | 1.404 | -0.00023241 |  | 1041.63 | 1.5694 | 0.0007554
| 1041.5098 | 1.4038 | -0.00022579 |  | 1041.51 | 1.569 | 0.00073624
| 1041.3892 | 1.4036 | -0.00020067 |  | 1041.389 | 1.5687 | 0.00073246
| 1041.2687 | 1.4034 | -0.00016171 |  | 1041.269 | 1.5683 | 0.00074898
| 1041.1482 | 1.4032 | -0.0001182 |  | 1041.148 | 1.568 | 0.00078131
| 1041.0276 | 1.4031 | -8.1759e-05 |  | 1041.028 | 1.5677 | 0.0008163
| 1040.9071 | 1.403 | -6.3629e-05 |  | 1040.907 | 1.5674 | 0.00083798
| 1040.7866 | 1.4029 | -7.1071e-05 |  | 1040.787 | 1.5671 | 0.00083548
| 1040.666 | 1.4027 | -0.00010411 |  | 1040.666 | 1.5669 | 0.00080895
| 1040.5455 | 1.4026 | -0.00015643 |  | 1040.546 | 1.5666 | 0.00077041
| 1040.425 | 1.4024 | -0.00021583 |  | 1040.425 | 1.5663 | 0.00073761
| 1040.3045 | 1.4023 | -0.00026878 |  | 1040.304 | 1.5659 | 0.00072673
| 1040.1839 | 1.4021 | -0.00030432 |  | 1040.184 | 1.5656 | 0.00074397
| 1040.0634 | 1.4018 | -0.00031781 |  | 1040.063 | 1.5653 | 0.00078301
| 1039.9429 | 1.4016 | -0.00031125 |  | 1039.943 | 1.565 | 0.00082857
| 1039.8223 | 1.4015 | -0.00029315 |  | 1039.822 | 1.5647 | 0.00086369
| 1039.7018 | 1.4013 | -0.00027332 |  | 1039.702 | 1.5645 | 0.00087765
| 1039.5813 | 1.4011 | -0.00025979 |  | 1039.581 | 1.5642 | 0.00086951
| 1039.4607 | 1.401 | -0.00025514 |  | 1039.461 | 1.564 | 0.00084806
| 1039.3402 | 1.4008 | -0.00025584 |  | 1039.34 | 1.5637 | 0.00082427
| 1039.2197 | 1.4006 | -0.00025493 |  | 1039.22 | 1.5635 | 0.00080591
| 1039.0991 | 1.4004 | -0.00024493 |  | 1039.099 | 1.5632 | 0.00079214
| 1038.9786 | 1.4002 | -0.00022207 |  | 1038.979 | 1.5629 | 0.00077474
| 1038.8581 | 1.4001 | -0.0001887 |  | 1038.858 | 1.5627 | 0.00074353
| 1038.7376 | 1.3999 | -0.00015236 |  | 1038.738 | 1.5624 | 0.00069161
| 1038.617 | 1.3998 | -0.00012352 |  | 1038.617 | 1.5622 | 0.00062155
| 1038.4965 | 1.3997 | -0.0001093 |  | 1038.496 | 1.5619 | 0.00054371
| 1038.376 | 1.3995 | -0.00011211 |  | 1038.376 | 1.5616 | 0.00047263
| 1038.2554 | 1.3994 | -0.00012704 |  | 1038.255 | 1.5613 | 0.00041965
| 1038.1349 | 1.3993 | -0.00014365 |  | 1038.135 | 1.5609 | 0.00038897
| 1038.0144 | 1.3991 | -0.00015087 |  | 1038.014 | 1.5606 | 0.00037538
| 1037.8938 | 1.3989 | -0.0001412 |  | 1037.894 | 1.5603 | 0.00037005
| 1037.7733 | 1.3987 | -0.00011414 |  | 1037.773 | 1.56 | 0.00036435
| 1037.6528 | 1.3986 | -7.6818e-05 |  | 1037.653 | 1.5596 | 0.00035705
| 1037.5322 | 1.3985 | -4.045e-05 |  | 1037.532 | 1.5593 | 0.00035433
| 1037.4117 | 1.3984 | -1.7007e-05 |  | 1037.412 | 1.559 | 0.00036736
| 1037.2912 | 1.3983 | -1.4065e-05 |  | 1037.291 | 1.5587 | 0.00040585
| 1037.1706 | 1.3982 | -3.2872e-05 |  | 1037.171 | 1.5583 | 0.00047231
| 1037.0501 | 1.3981 | -6.8819e-05 |  | 1037.05 | 1.558 | 0.00055952
| 1036.9296 | 1.3979 | -0.00011401 |  | 1036.93 | 1.5578 | 0.0006517
| 1036.8091 | 1.3978 | -0.00016068 |  | 1036.809 | 1.5576 | 0.00073073
| 1036.6885 | 1.3977 | -0.00020418 |  | 1036.689 | 1.5574 | 0.00078215
| 1036.568 | 1.3975 | -0.00024307 |  | 1036.568 | 1.5572 | 0.0007992
| 1036.4474 | 1.3973 | -0.00027833 |  | 1036.447 | 1.557 | 0.00078497
| 1036.3269 | 1.3972 | -0.00031031 |  | 1036.327 | 1.5568 | 0.00074791
| 1036.2064 | 1.397 | -0.00033747 |  | 1036.206 | 1.5566 | 0.00069828
| 1036.0859 | 1.3968 | -0.00035582 |  | 1036.086 | 1.5564 | 0.0006443
| 1035.9653 | 1.3966 | -0.00036101 |  | 1035.965 | 1.5561 | 0.00059079
| 1035.8448 | 1.3964 | -0.00034996 |  | 1035.845 | 1.5559 | 0.00053918
| 1035.7243 | 1.3963 | -0.00032443 |  | 1035.724 | 1.5556 | 0.00049141
| 1035.6037 | 1.3961 | -0.00029028 |  | 1035.604 | 1.5553 | 0.00045053
| 1035.4832 | 1.396 | -0.00025729 |  | 1035.483 | 1.555 | 0.0004217
| 1035.3627 | 1.3959 | -0.00023452 |  | 1035.363 | 1.5547 | 0.00040984
| 1035.2421 | 1.3957 | -0.00022848 |  | 1035.242 | 1.5545 | 0.00041651
| 1035.1216 | 1.3956 | -0.00024 |  | 1035.122 | 1.5542 | 0.00043843
| 1035.0011 | 1.3955 | -0.00026418 |  | 1035.001 | 1.5539 | 0.00046745
| 1034.8806 | 1.3954 | -0.00029332 |  | 1034.881 | 1.5537 | 0.00049312
| 1034.76 | 1.3952 | -0.00031956 |  | 1034.76 | 1.5535 | 0.00050627
| 1034.6395 | 1.3951 | -0.00033779 |  | 1034.639 | 1.5532 | 0.00050356
| 1034.5189 | 1.3949 | -0.00034751 |  | 1034.519 | 1.553 | 0.00048486
| 1034.3984 | 1.3947 | -0.00035172 |  | 1034.398 | 1.5528 | 0.00045532
| 1034.2779 | 1.3946 | -0.00035557 |  | 1034.278 | 1.5526 | 0.00042199
| 1034.1574 | 1.3945 | -0.00036255 |  | 1034.157 | 1.5523 | 0.00038994
| 1034.0368 | 1.3943 | -0.00037357 |  | 1034.037 | 1.5521 | 0.0003614
| 1033.9163 | 1.3941 | -0.00038599 |  | 1033.916 | 1.5518 | 0.00033487
| 1033.7958 | 1.394 | -0.00039514 |  | 1033.796 | 1.5516 | 0.0003086
| 1033.6752 | 1.3938 | -0.00039587 |  | 1033.675 | 1.5513 | 0.00028146
| 1033.5547 | 1.3936 | -0.0003857 |  | 1033.555 | 1.551 | 0.00025636
| 1033.4342 | 1.3935 | -0.00036462 |  | 1033.434 | 1.5508 | 0.00023791
| 1033.3136 | 1.3933 | -0.00033597 |  | 1033.314 | 1.5505 | 0.00023183
| 1033.1931 | 1.3932 | -0.00030505 |  | 1033.193 | 1.5502 | 0.00024057
| 1033.0726 | 1.3931 | -0.00027757 |  | 1033.073 | 1.5499 | 0.00026193
| 1032.9521 | 1.3929 | -0.00025742 |  | 1032.952 | 1.5497 | 0.00028858
| 1032.8315 | 1.3928 | -0.0002458 |  | 1032.832 | 1.5495 | 0.00031025
| 1032.711 | 1.3927 | -0.00024093 |  | 1032.711 | 1.5493 | 0.00031739
| 1032.5905 | 1.3925 | -0.00023893 |  | 1032.59 | 1.549 | 0.00030569
| 1032.4699 | 1.3924 | -0.00023471 |  | 1032.47 | 1.5488 | 0.00027737
| 1032.3494 | 1.3923 | -0.00022394 |  | 1032.349 | 1.5486 | 0.00024074
| 1032.2289 | 1.3921 | -0.00020479 |  | 1032.229 | 1.5483 | 0.00020674
| 1032.1083 | 1.392 | -0.000178 |  | 1032.108 | 1.5481 | 0.00018527
| 1031.9878 | 1.3919 | -0.00014834 |  | 1031.988 | 1.5478 | 0.00018031
| 1031.8673 | 1.3918 | -0.00012245 |  | 1031.867 | 1.5475 | 0.00018984
| 1031.7467 | 1.3917 | -0.00010764 |  | 1031.747 | 1.5473 | 0.00020688
| 1031.6262 | 1.3916 | -0.00010945 |  | 1031.626 | 1.547 | 0.00022404
| 1031.5057 | 1.3915 | -0.00012924 |  | 1031.506 | 1.5468 | 0.00023689
| 1031.3851 | 1.3914 | -0.0001636 |  | 1031.385 | 1.5465 | 0.00024722
| 1031.2646 | 1.3913 | -0.00020464 |  | 1031.265 | 1.5463 | 0.00026142
| 1031.1441 | 1.3912 | -0.00024239 |  | 1031.144 | 1.546 | 0.00028699
| 1031.0235 | 1.391 | -0.00026763 |  | 1031.024 | 1.5458 | 0.00032766
| 1030.903 | 1.3908 | -0.00027532 |  | 1030.903 | 1.5456 | 0.00037985
| 1030.7825 | 1.3907 | -0.00026552 |  | 1030.782 | 1.5454 | 0.00043274
| 1030.662 | 1.3906 | -0.00024471 |  | 1030.662 | 1.5452 | 0.00047139
| 1030.5414 | 1.3904 | -0.00022188 |  | 1030.541 | 1.545 | 0.00048355
| 1030.4209 | 1.3903 | -0.00020609 |  | 1030.421 | 1.5449 | 0.00046536
| 1030.3004 | 1.3902 | -0.00020342 |  | 1030.3 | 1.5447 | 0.00042424
| 1030.1798 | 1.3901 | -0.00021485 |  | 1030.18 | 1.5444 | 0.00037685
| 1030.0593 | 1.39 | -0.00023627 |  | 1030.059 | 1.5442 | 0.00034297
| 1029.9388 | 1.3899 | -0.00026101 |  | 1029.939 | 1.5439 | 0.00033781
| 1029.8182 | 1.3898 | -0.00028293 |  | 1029.818 | 1.5437 | 0.00036612
| 1029.6977 | 1.3896 | -0.00029824 |  | 1029.698 | 1.5435 | 0.0004187
| 1029.5772 | 1.3895 | -0.00030693 |  | 1029.577 | 1.5433 | 0.00047797
| 1029.4567 | 1.3894 | -0.00031193 |  | 1029.457 | 1.5431 | 0.00052363
| 1029.3361 | 1.3893 | -0.00031715 |  | 1029.336 | 1.543 | 0.00054092
| 1029.2156 | 1.3891 | -0.00032525 |  | 1029.216 | 1.5428 | 0.00052441
| 1029.095 | 1.389 | -0.00033596 |  | 1029.095 | 1.5427 | 0.00047829
| 1028.9745 | 1.3889 | -0.00034689 |  | 1028.975 | 1.5425 | 0.00041303
| 1028.854 | 1.3888 | -0.00035527 |  | 1028.854 | 1.5423 | 0.00033946
| 1028.7335 | 1.3887 | -0.00036023 |  | 1028.733 | 1.5421 | 0.00026568
| 1028.6129 | 1.3886 | -0.00036464 |  | 1028.613 | 1.5419 | 0.00019497
| 1028.4924 | 1.3885 | -0.00037396 |  | 1028.492 | 1.5417 | 0.00012957
| 1028.3719 | 1.3884 | -0.00039489 |  | 1028.372 | 1.5414 | 7.1534e-05
| 1028.2513 | 1.3883 | -0.00043216 |  | 1028.251 | 1.5412 | 2.6515e-05
| 1028.1308 | 1.3881 | -0.00048531 |  | 1028.131 | 1.5409 | 9.7225e-07
| 1028.0103 | 1.388 | -0.00054832 |  | 1028.01 | 1.5406 | -8.3587e-07
| 1027.8897 | 1.3879 | -0.00061048 |  | 1027.89 | 1.5404 | 1.917e-05
| 1027.7692 | 1.3877 | -0.00066054 |  | 1027.769 | 1.5401 | 5.0715e-05
| 1027.6487 | 1.3875 | -0.00069005 |  | 1027.649 | 1.5399 | 7.7441e-05
| 1027.5282 | 1.3873 | -0.00069661 |  | 1027.528 | 1.5398 | 8.3505e-05
| 1027.4076 | 1.3872 | -0.00068499 |  | 1027.408 | 1.5396 | 5.9071e-05
| 1027.2871 | 1.387 | -0.00066445 |  | 1027.287 | 1.5394 | 7.1042e-06
| 1027.1665 | 1.3869 | -0.00064509 |  | 1027.167 | 1.5392 | -6.0211e-05
| 1027.046 | 1.3867 | -0.00063454 |  | 1027.046 | 1.5389 | -0.00012312
| 1026.9255 | 1.3866 | -0.00063428 |  | 1026.925 | 1.5386 | -0.00016242
| 1026.805 | 1.3865 | -0.00064001 |  | 1026.805 | 1.5383 | -0.00016697
| 1026.6844 | 1.3863 | -0.00064384 |  | 1026.684 | 1.5381 | -0.00013654
| 1026.5639 | 1.3862 | -0.00063737 |  | 1026.564 | 1.5378 | -8.1081e-05
| 1026.4434 | 1.386 | -0.00061608 |  | 1026.443 | 1.5376 | -1.4413e-05
| 1026.3228 | 1.3859 | -0.00058017 |  | 1026.323 | 1.5374 | 5.0309e-05
| 1026.2023 | 1.3857 | -0.00053475 |  | 1026.202 | 1.5372 | 0.00010482
| 1026.0818 | 1.3856 | -0.00048767 |  | 1026.082 | 1.537 | 0.00014608
| 1025.9612 | 1.3855 | -0.00044651 |  | 1025.961 | 1.5368 | 0.00017349
| 1025.8407 | 1.3854 | -0.00041685 |  | 1025.841 | 1.5367 | 0.00018604
| 1025.7202 | 1.3853 | -0.0004012 |  | 1025.72 | 1.5365 | 0.00018098
| 1025.5997 | 1.3852 | -0.00039904 |  | 1025.6 | 1.5363 | 0.00015601
| 1025.4791 | 1.3852 | -0.00040926 |  | 1025.479 | 1.5362 | 0.0001124
| 1025.3586 | 1.3851 | -0.00042987 |  | 1025.359 | 1.536 | 5.7538e-05
| 1025.2381 | 1.385 | -0.00045867 |  | 1025.238 | 1.5357 | 5.7774e-06
| 1025.1175 | 1.3849 | -0.00049284 |  | 1025.118 | 1.5355 | -2.6291e-05
| 1024.997 | 1.3847 | -0.0005274 |  | 1024.997 | 1.5352 | -2.6363e-05
| 1024.8765 | 1.3846 | -0.00055624 |  | 1024.876 | 1.535 | 8.1777e-06
| 1024.7559 | 1.3844 | -0.0005723 |  | 1024.756 | 1.5347 | 6.7781e-05
| 1024.6354 | 1.3843 | -0.00057094 |  | 1024.635 | 1.5345 | 0.00013368
| 1024.5149 | 1.3841 | -0.00055164 |  | 1024.515 | 1.5344 | 0.00018535
| 1024.3943 | 1.384 | -0.00051933 |  | 1024.394 | 1.5342 | 0.00020863
| 1024.2738 | 1.3839 | -0.0004841 |  | 1024.274 | 1.5341 | 0.00020069
| 1024.1533 | 1.3838 | -0.00045766 |  | 1024.153 | 1.5339 | 0.00017042
| 1024.0327 | 1.3837 | -0.00044942 |  | 1024.033 | 1.5337 | 0.00013336
| 1023.9122 | 1.3837 | -0.00046318 |  | 1023.912 | 1.5335 | 0.00010441
| 1023.7917 | 1.3836 | -0.00049527 |  | 1023.792 | 1.5333 | 9.1023e-05
| 1023.6712 | 1.3835 | -0.00053597 |  | 1023.671 | 1.5331 | 9.277e-05
| 1023.5506 | 1.3833 | -0.00057296 |  | 1023.551 | 1.5329 | 0.00010216
| 1023.4301 | 1.3832 | -0.00059667 |  | 1023.43 | 1.5327 | 0.00011152
| 1023.3096 | 1.383 | -0.00060318 |  | 1023.31 | 1.5325 | 0.00011713
| 1023.189 | 1.3829 | -0.00059624 |  | 1023.189 | 1.5323 | 0.00012214
| 1023.0685 | 1.3828 | -0.00058528 |  | 1023.068 | 1.5321 | 0.00013372
| 1022.948 | 1.3827 | -0.00058194 |  | 1022.948 | 1.5319 | 0.00015856
| 1022.8274 | 1.3826 | -0.00059437 |  | 1022.827 | 1.5317 | 0.00019833
| 1022.7069 | 1.3825 | -0.00062467 |  | 1022.707 | 1.5315 | 0.00024748
| 1022.5864 | 1.3824 | -0.00066736 |  | 1022.586 | 1.5313 | 0.00029488
| 1022.4658 | 1.3822 | -0.00071106 |  | 1022.466 | 1.5312 | 0.00032919
| 1022.3453 | 1.382 | -0.00074201 |  | 1022.345 | 1.5311 | 0.00034203
| 1022.2248 | 1.3819 | -0.00074864 |  | 1022.225 | 1.531 | 0.00033249
| 1022.1042 | 1.3817 | -0.00072533 |  | 1022.104 | 1.5308 | 0.00030597
| 1021.9837 | 1.3815 | -0.00067326 |  | 1021.984 | 1.5307 | 0.00027032
| 1021.8632 | 1.3814 | -0.00060081 |  | 1021.863 | 1.5305 | 0.0002324
| 1021.7427 | 1.3812 | -0.00052029 |  | 1021.743 | 1.5304 | 0.00019448
| 1021.6221 | 1.3811 | -0.00044566 |  | 1021.622 | 1.5302 | 0.00015491
| 1021.5016 | 1.3811 | -0.00038873 |  | 1021.502 | 1.53 | 0.00011063
| 1021.3811 | 1.381 | -0.0003576 |  | 1021.381 | 1.5299 | 5.9571e-05
| 1021.2605 | 1.381 | -0.00035529 |  | 1021.261 | 1.5297 | 4.1193e-06
| 1021.14 | 1.3809 | -0.00037892 |  | 1021.14 | 1.5295 | -5.0393e-05
| 1021.0195 | 1.3809 | -0.00042184 |  | 1021.019 | 1.5293 | -9.7293e-05
| 1020.8989 | 1.3808 | -0.00047424 |  | 1020.899 | 1.529 | -0.00013218
| 1020.7784 | 1.3807 | -0.00052599 |  | 1020.778 | 1.5288 | -0.00015415
| 1020.6579 | 1.3805 | -0.00056792 |  | 1020.658 | 1.5286 | -0.00016684
| 1020.5373 | 1.3804 | -0.00059485 |  | 1020.537 | 1.5284 | -0.00017505
| 1020.4168 | 1.3802 | -0.00060525 |  | 1020.417 | 1.5282 | -0.00018289
| 1020.2963 | 1.3801 | -0.00060191 |  | 1020.296 | 1.528 | -0.00019109
| 1020.1758 | 1.38 | -0.00059041 |  | 1020.176 | 1.5277 | -0.00019707
| 1020.0552 | 1.3798 | -0.0005771 |  | 1020.055 | 1.5275 | -0.00019646
| 1019.9347 | 1.3797 | -0.00056692 |  | 1019.935 | 1.5273 | -0.00018545
| 1019.8142 | 1.3796 | -0.00056201 |  | 1019.814 | 1.5271 | -0.00016318
| 1019.6936 | 1.3795 | -0.00056151 |  | 1019.694 | 1.5269 | -0.00013199
| 1019.5731 | 1.3794 | -0.00056167 |  | 1019.573 | 1.5267 | -9.6901e-05
| 1019.4526 | 1.3792 | -0.0005576 |  | 1019.453 | 1.5265 | -6.4084e-05
| 1019.332 | 1.3791 | -0.0005452 |  | 1019.332 | 1.5264 | -3.8908e-05
| 1019.2115 | 1.379 | -0.00052222 |  | 1019.211 | 1.5262 | -2.5358e-05
| 1019.091 | 1.3788 | -0.00048943 |  | 1019.091 | 1.5261 | -2.5898e-05
| 1018.9704 | 1.3787 | -0.00044962 |  | 1018.97 | 1.5259 | -4.0832e-05
| 1018.8499 | 1.3786 | -0.00040753 |  | 1018.85 | 1.5258 | -6.8414e-05
| 1018.7294 | 1.3785 | -0.00036862 |  | 1018.729 | 1.5256 | -0.00010552
| 1018.6088 | 1.3785 | -0.00033741 |  | 1018.609 | 1.5254 | -0.0001457
| 1018.4883 | 1.3784 | -0.00031767 |  | 1018.488 | 1.5253 | -0.00018245
| 1018.3678 | 1.3783 | -0.00031143 |  | 1018.368 | 1.5251 | -0.0002088
| 1018.2473 | 1.3783 | -0.00031805 |  | 1018.247 | 1.5248 | -0.00022164
| 1018.1267 | 1.3782 | -0.00033593 |  | 1018.127 | 1.5246 | -0.00022161
| 1018.0062 | 1.3781 | -0.00036083 |  | 1018.006 | 1.5244 | -0.00021493
| 1017.8857 | 1.378 | -0.00038866 |  | 1017.886 | 1.5243 | -0.00021028
| 1017.7651 | 1.3779 | -0.00041446 |  | 1017.765 | 1.5241 | -0.00021593
| 1017.6446 | 1.3778 | -0.00043524 |  | 1017.645 | 1.5239 | -0.00023569
| 1017.5241 | 1.3777 | -0.00044951 |  | 1017.524 | 1.5237 | -0.0002673
| 1017.4035 | 1.3776 | -0.00045871 |  | 1017.404 | 1.5235 | -0.00030134
| 1017.283 | 1.3775 | -0.00046542 |  | 1017.283 | 1.5233 | -0.00032576
| 1017.1625 | 1.3774 | -0.00047307 |  | 1017.162 | 1.5231 | -0.00032933
| 1017.0419 | 1.3773 | -0.00048366 |  | 1017.042 | 1.5228 | -0.00030638
| 1016.9214 | 1.3771 | -0.0004974 |  | 1016.921 | 1.5226 | -0.00025869
| 1016.8009 | 1.377 | -0.00051192 |  | 1016.801 | 1.5224 | -0.00019574
| 1016.6803 | 1.3769 | -0.00052417 |  | 1016.68 | 1.5223 | -0.0001315
| 1016.5598 | 1.3768 | -0.00053074 |  | 1016.56 | 1.5221 | -8.0855e-05
| 1016.4393 | 1.3767 | -0.00053073 |  | 1016.439 | 1.522 | -5.5167e-05
| 1016.3188 | 1.3766 | -0.00052562 |  | 1016.319 | 1.5219 | -6.0632e-05
| 1016.1982 | 1.3765 | -0.00052029 |  | 1016.198 | 1.5218 | -9.6444e-05
| 1016.0777 | 1.3764 | -0.00052011 |  | 1016.078 | 1.5216 | -0.00015633
| 1015.9572 | 1.3763 | -0.00053072 |  | 1015.957 | 1.5215 | -0.00022957
| 1015.8366 | 1.3762 | -0.00055405 |  | 1015.837 | 1.5213 | -0.00030375
| 1015.7161 | 1.3761 | -0.00058891 |  | 1015.716 | 1.521 | -0.00036639
| 1015.5956 | 1.376 | -0.00063032 |  | 1015.596 | 1.5208 | -0.00040716
| 1015.475 | 1.3758 | -0.00067152 |  | 1015.475 | 1.5205 | -0.00042014
| 1015.3545 | 1.3757 | -0.00070575 |  | 1015.354 | 1.5203 | -0.00040411
| 1015.234 | 1.3756 | -0.00072865 |  | 1015.234 | 1.52 | -0.00036235
| 1015.1134 | 1.3754 | -0.00073777 |  | 1015.113 | 1.5198 | -0.00030134
| 1014.9929 | 1.3752 | -0.00073415 |  | 1014.993 | 1.5196 | -0.00022886
| 1014.8724 | 1.3751 | -0.00072033 |  | 1014.872 | 1.5194 | -0.00015193
| 1014.7518 | 1.3749 | -0.00069969 |  | 1014.752 | 1.5192 | -7.5831e-05
| 1014.6313 | 1.3748 | -0.00067438 |  | 1014.631 | 1.5191 | -4.1421e-06
| 1014.5108 | 1.3747 | -0.00064623 |  | 1014.511 | 1.5189 | 6.0291e-05
| 1014.3903 | 1.3745 | -0.00061569 |  | 1014.39 | 1.5188 | 0.00011417
| 1014.2697 | 1.3744 | -0.00058335 |  | 1014.27 | 1.5187 | 0.00015398
| 1014.1492 | 1.3743 | -0.00054933 |  | 1014.149 | 1.5186 | 0.0001764
| 1014.0287 | 1.3742 | -0.0005143 |  | 1014.029 | 1.5184 | 0.00018098
| 1013.9081 | 1.374 | -0.00047893 |  | 1013.908 | 1.5183 | 0.00017034
| 1013.7876 | 1.3739 | -0.0004432 |  | 1013.788 | 1.5182 | 0.00015087
| 1013.6671 | 1.3738 | -0.00040679 |  | 1013.667 | 1.518 | 0.00013017
| 1013.5465 | 1.3737 | -0.00036842 |  | 1013.547 | 1.5179 | 0.00011414
| 1013.426 | 1.3736 | -0.00032703 |  | 1013.426 | 1.5177 | 0.00010476
| 1013.3055 | 1.3735 | -0.00028223 |  | 1013.305 | 1.5175 | 9.8945e-05
| 1013.1849 | 1.3734 | -0.00023503 |  | 1013.185 | 1.5174 | 9.0411e-05
| 1013.0644 | 1.3733 | -0.00018769 |  | 1013.064 | 1.5172 | 7.4861e-05
| 1012.9439 | 1.3732 | -0.00014395 |  | 1012.944 | 1.517 | 5.1868e-05
| 1012.8234 | 1.3732 | -0.00010781 |  | 1012.823 | 1.5169 | 2.7991e-05
| 1012.7028 | 1.3731 | -8.2232e-05 |  | 1012.703 | 1.5167 | 1.3532e-05
| 1012.5823 | 1.3731 | -6.9448e-05 |  | 1012.582 | 1.5165 | 1.8533e-05
| 1012.4618 | 1.373 | -6.9519e-05 |  | 1012.462 | 1.5162 | 4.6704e-05
| 1012.3412 | 1.373 | -8.1558e-05 |  | 1012.341 | 1.5161 | 9.3345e-05
| 1012.2207 | 1.3729 | -0.00010374 |  | 1012.221 | 1.5159 | 0.0001453
| 1012.1002 | 1.3728 | -0.00013344 |  | 1012.1 | 1.5158 | 0.00018724
| 1011.9796 | 1.3727 | -0.00016799 |  | 1011.98 | 1.5156 | 0.00020739
| 1011.8591 | 1.3726 | -0.00020434 |  | 1011.859 | 1.5155 | 0.00020365
| 1011.7386 | 1.3725 | -0.00023925 |  | 1011.739 | 1.5153 | 0.00018447
| 1011.618 | 1.3724 | -0.00026905 |  | 1011.618 | 1.5152 | 0.00016487
| 1011.4975 | 1.3723 | -0.00029022 |  | 1011.498 | 1.515 | 0.00015981
| 1011.377 | 1.3721 | -0.00030036 |  | 1011.377 | 1.5148 | 0.00017707
| 1011.2564 | 1.372 | -0.00029742 |  | 1011.256 | 1.5146 | 0.00021386
| 1011.1359 | 1.3718 | -0.00028142 |  | 1011.136 | 1.5144 | 0.00025838
| 1011.0154 | 1.3717 | -0.00025393 |  | 1011.015 | 1.5143 | 0.00029618
| 1010.8949 | 1.3716 | -0.00021672 |  | 1010.895 | 1.5142 | 0.00031618
| 1010.7743 | 1.3714 | -0.00017229 |  | 1010.774 | 1.514 | 0.0003167
| 1010.6538 | 1.3713 | -0.00012244 |  | 1010.654 | 1.5139 | 0.00030567
| 1010.5333 | 1.3712 | -6.8702e-05 |  | 1010.533 | 1.5137 | 0.00029641
| 1010.4127 | 1.3711 | -1.2823e-05 |  | 1010.413 | 1.5135 | 0.00030156
| 1010.2922 | 1.3711 | 4.3135e-05 |  | 1010.292 | 1.5133 | 0.00032798
| 1010.1717 | 1.371 | 9.6045e-05 |  | 1010.172 | 1.5132 | 0.00037334
| 1010.0511 | 1.3709 | 0.00014132 |  | 1010.051 | 1.513 | 0.00042896
| 1009.9306 | 1.3709 | 0.00017376 |  | 1009.931 | 1.5129 | 0.00048265
| 1009.8101 | 1.3709 | 0.00018882 |  | 1009.81 | 1.5127 | 0.00052517
| 1009.6895 | 1.3708 | 0.00018398 |  | 1009.69 | 1.5126 | 0.00055151
| 1009.569 | 1.3708 | 0.00016013 |  | 1009.569 | 1.5125 | 0.00056256
| 1009.4485 | 1.3707 | 0.00012145 |  | 1009.448 | 1.5124 | 0.00056301
| 1009.3279 | 1.3706 | 7.6498e-05 |  | 1009.328 | 1.5122 | 0.00055907
| 1009.2074 | 1.3705 | 3.4955e-05 |  | 1009.207 | 1.5121 | 0.00055672
| 1009.0869 | 1.3704 | 6.8183e-06 |  | 1009.087 | 1.5119 | 0.00056125
| 1008.9664 | 1.3702 | -1.213e-07 |  | 1008.966 | 1.5118 | 0.00057733
| 1008.8458 | 1.3701 | 1.7446e-05 |  | 1008.846 | 1.5116 | 0.00060885
| 1008.7253 | 1.37 | 5.7861e-05 |  | 1008.725 | 1.5114 | 0.00065725
| 1008.6048 | 1.3699 | 0.00011392 |  | 1008.605 | 1.5113 | 0.00071963
| 1008.4842 | 1.3698 | 0.00017459 |  | 1008.484 | 1.5112 | 0.00078716
| 1008.3637 | 1.3697 | 0.00022732 |  | 1008.364 | 1.5111 | 0.00084596
| 1008.2432 | 1.3697 | 0.00026008 |  | 1008.243 | 1.5111 | 0.00087948
| 1008.1226 | 1.3697 | 0.0002651 |  | 1008.123 | 1.511 | 0.0008733
| 1008.0021 | 1.3697 | 0.00024014 |  | 1008.002 | 1.511 | 0.00082154
| 1007.8816 | 1.3696 | 0.0001895 |  | 1007.882 | 1.511 | 0.0007282
| 1007.761 | 1.3696 | 0.00012271 |  | 1007.761 | 1.5109 | 0.00060795
| 1007.6405 | 1.3695 | 5.2321e-05 |  | 1007.641 | 1.5107 | 0.00048137
| 1007.52 | 1.3693 | -9.0047e-06 |  | 1007.52 | 1.5105 | 0.00037002
| 1007.3994 | 1.3692 | -5.1565e-05 |  | 1007.399 | 1.5103 | 0.0002898
| 1007.2789 | 1.3691 | -7.1368e-05 |  | 1007.279 | 1.51 | 0.00024802
| 1007.1584 | 1.3689 | -6.9536e-05 |  | 1007.158 | 1.5098 | 0.00024313
| 1007.0379 | 1.3688 | -5.1428e-05 |  | 1007.038 | 1.5096 | 0.00026724
| 1006.9173 | 1.3687 | -2.5016e-05 |  | 1006.917 | 1.5094 | 0.00030944
| 1006.7968 | 1.3685 | 2.931e-06 |  | 1006.797 | 1.5092 | 0.0003592
| 1006.6763 | 1.3684 | 2.7965e-05 |  | 1006.676 | 1.509 | 0.00040948
| 1006.5557 | 1.3683 | 4.891e-05 |  | 1006.556 | 1.5089 | 0.00045567
| 1006.4352 | 1.3682 | 6.7278e-05 |  | 1006.435 | 1.5088 | 0.00049616
| 1006.3147 | 1.3682 | 8.5377e-05 |  | 1006.315 | 1.5086 | 0.00053031
| 1006.1941 | 1.3681 | 0.00010466 |  | 1006.194 | 1.5085 | 0.00055845
| 1006.0736 | 1.368 | 0.00012468 |  | 1006.074 | 1.5084 | 0.00057968
| 1005.9531 | 1.3679 | 0.00014319 |  | 1005.953 | 1.5083 | 0.00059217
| 1005.8325 | 1.3678 | 0.0001571 |  | 1005.833 | 1.5082 | 0.00059336
| 1005.712 | 1.3677 | 0.0001642 |  | 1005.712 | 1.5081 | 0.0005797
| 1005.5915 | 1.3676 | 0.00016468 |  | 1005.591 | 1.508 | 0.000549
| 1005.4709 | 1.3676 | 0.00016195 |  | 1005.471 | 1.5079 | 0.00050237
| 1005.3504 | 1.3675 | 0.00016057 |  | 1005.35 | 1.5077 | 0.00044534
| 1005.2299 | 1.3674 | 0.000166 |  | 1005.23 | 1.5076 | 0.00038804
| 1005.1094 | 1.3672 | 0.00018077 |  | 1005.109 | 1.5074 | 0.0003431
| 1004.9888 | 1.3672 | 0.00020348 |  | 1004.989 | 1.5072 | 0.0003208
| 1004.8683 | 1.3671 | 0.00022879 |  | 1004.868 | 1.507 | 0.00032488
| 1004.7478 | 1.367 | 0.00024921 |  | 1004.748 | 1.5068 | 0.00035005
| 1004.6272 | 1.3669 | 0.00025736 |  | 1004.627 | 1.5067 | 0.0003824
| 1004.5067 | 1.3669 | 0.00025002 |  | 1004.507 | 1.5065 | 0.00040472
| 1004.3862 | 1.3668 | 0.00022978 |  | 1004.386 | 1.5064 | 0.00040323
| 1004.2656 | 1.3667 | 0.00020508 |  | 1004.266 | 1.5063 | 0.0003732
| 1004.1451 | 1.3666 | 0.00018799 |  | 1004.145 | 1.5062 | 0.00032226
| 1004.0246 | 1.3665 | 0.00018943 |  | 1004.025 | 1.506 | 0.00026666
| 1003.904 | 1.3663 | 0.00021517 |  | 1003.904 | 1.5058 | 0.00022459
| 1003.7835 | 1.3662 | 0.00026218 |  | 1003.784 | 1.5056 | 0.00020887
| 1003.663 | 1.3661 | 0.00031919 |  | 1003.663 | 1.5054 | 0.00022122
| 1003.5425 | 1.3661 | 0.00037029 |  | 1003.542 | 1.5052 | 0.00025316
| 1003.4219 | 1.366 | 0.0003998 |  | 1003.422 | 1.505 | 0.00029142
| 1003.3014 | 1.366 | 0.00039896 |  | 1003.301 | 1.5049 | 0.00032437
| 1003.1809 | 1.366 | 0.00036938 |  | 1003.181 | 1.5047 | 0.00034929
| 1003.0603 | 1.3659 | 0.00032326 |  | 1003.06 | 1.5046 | 0.00037088
| 1002.9398 | 1.3658 | 0.00027917 |  | 1002.94 | 1.5044 | 0.00039864
| 1002.8193 | 1.3657 | 0.00025488 |  | 1002.819 | 1.5043 | 0.00043828
| 1002.6987 | 1.3656 | 0.00026131 |  | 1002.699 | 1.5041 | 0.00048706
| 1002.5782 | 1.3654 | 0.00029723 |  | 1002.578 | 1.504 | 0.00053233
| 1002.4577 | 1.3653 | 0.00035078 |  | 1002.458 | 1.5039 | 0.00055774
| 1002.3371 | 1.3653 | 0.0004035 |  | 1002.337 | 1.5038 | 0.00055067
| 1002.2166 | 1.3653 | 0.00043685 |  | 1002.217 | 1.5037 | 0.00051116
| 1002.0961 | 1.3652 | 0.00043996 |  | 1002.096 | 1.5036 | 0.00045388
| 1001.9755 | 1.3652 | 0.00041182 |  | 1001.976 | 1.5034 | 0.00040267
| 1001.855 | 1.3652 | 0.00036098 |  | 1001.855 | 1.5032 | 0.00038073
| 1001.7345 | 1.3651 | 0.00030144 |  | 1001.734 | 1.503 | 0.00040028
| 1001.614 | 1.365 | 0.00024505 |  | 1001.614 | 1.5028 | 0.00045664
| 1001.4934 | 1.3649 | 0.00019809 |  | 1001.493 | 1.5027 | 0.00053057
| 1001.3729 | 1.3648 | 0.00015927 |  | 1001.373 | 1.5026 | 0.00059646
| 1001.2524 | 1.3647 | 0.00012264 |  | 1001.252 | 1.5025 | 0.00063461
| 1001.1318 | 1.3647 | 8.1871e-05 |  | 1001.132 | 1.5024 | 0.0006394
| 1001.0113 | 1.3645 | 3.4696e-05 |  | 1001.011 | 1.5023 | 0.00062058
| 1000.8908 | 1.3644 | -1.4072e-05 |  | 1000.891 | 1.5021 | 0.00059763
| 1000.7702 | 1.3643 | -5.5443e-05 |  | 1000.77 | 1.502 | 0.00058911
| 1000.6497 | 1.3641 | -7.9226e-05 |  | 1000.65 | 1.5018 | 0.00060332
| 1000.5292 | 1.364 | -7.8397e-05 |  | 1000.529 | 1.5017 | 0.00063589
| 1000.4086 | 1.3638 | -5.3609e-05 |  | 1000.409 | 1.5015 | 0.00067207
| 1000.2881 | 1.3637 | -1.2446e-05 |  | 1000.288 | 1.5014 | 0.00069621
| 1000.1676 | 1.3636 | 3.4234e-05 |  | 1000.168 | 1.5013 | 0.00069924
| 1000.047 | 1.3635 | 7.4522e-05 |  | 1000.047 | 1.5012 | 0.0006844
| 999.9265 | 1.3635 | 0.00010095 |  | 999.9265 | 1.5011 | 0.00066345
| 999.806 | 1.3634 | 0.00011003 |  | 999.806 | 1.501 | 0.00065035
| 999.6855 | 1.3634 | 0.00010178 |  | 999.6854 | 1.5008 | 0.00065273
| 999.5649 | 1.3633 | 7.7182e-05 |  | 999.5649 | 1.5007 | 0.00066748
| 999.4444 | 1.3632 | 3.6362e-05 |  | 999.4444 | 1.5006 | 0.00068199
| 999.3239 | 1.3632 | -2.1537e-05 |  | 999.3239 | 1.5005 | 0.00068197
| 999.2033 | 1.3631 | -9.4987e-05 |  | 999.2033 | 1.5004 | 0.0006581
| 999.0828 | 1.363 | -0.00017872 |  | 999.0828 | 1.5003 | 0.00061331
| 998.9623 | 1.3628 | -0.00026043 |  | 998.9623 | 1.5001 | 0.00056167
| 998.8417 | 1.3626 | -0.00032374 |  | 998.8417 | 1.5 | 0.00052251
| 998.7212 | 1.3624 | -0.00035122 |  | 998.7212 | 1.4998 | 0.00051163
| 998.6007 | 1.3622 | -0.00033172 |  | 998.6007 | 1.4996 | 0.0005343
| 998.4801 | 1.362 | -0.00026515 |  | 998.4801 | 1.4994 | 0.00058295
| 998.3596 | 1.3618 | -0.00016299 |  | 998.3596 | 1.4993 | 0.00064049
| 998.2391 | 1.3617 | -4.6686e-05 |  | 998.2391 | 1.4992 | 0.00068728
| 998.1185 | 1.3616 | 6.0481e-05 |  | 998.1185 | 1.4992 | 0.00070941
| 997.998 | 1.3615 | 0.00013957 |  | 997.998 | 1.4991 | 0.00070173
| 997.8775 | 1.3615 | 0.00018297 |  | 997.8775 | 1.499 | 0.00066829
| 997.757 | 1.3615 | 0.00019449 |  | 997.7569 | 1.4989 | 0.00061741
| 997.6364 | 1.3614 | 0.00018746 |  | 997.6364 | 1.4988 | 0.00055701
| 997.5159 | 1.3613 | 0.00017692 |  | 997.5159 | 1.4987 | 0.00049166
| 997.3954 | 1.3612 | 0.00017433 |  | 997.3954 | 1.4986 | 0.00042188
| 997.2748 | 1.3611 | 0.00018489 |  | 997.2748 | 1.4984 | 0.00034857
| 997.1543 | 1.361 | 0.00020593 |  | 997.1543 | 1.4983 | 0.0002754
| 997.0338 | 1.3609 | 0.00023118 |  | 997.0338 | 1.4981 | 0.00021148
| 996.9132 | 1.3608 | 0.00025446 |  | 996.9132 | 1.4979 | 0.00016879
| 996.7927 | 1.3608 | 0.00027261 |  | 996.7927 | 1.4976 | 0.00015831
| 996.6722 | 1.3607 | 0.00028622 |  | 996.6722 | 1.4974 | 0.00018392
| 996.5516 | 1.3606 | 0.00029761 |  | 996.5516 | 1.4972 | 0.00023949
| 996.4311 | 1.3605 | 0.00030871 |  | 996.4311 | 1.4971 | 0.00030936
| 996.3106 | 1.3604 | 0.00031937 |  | 996.3106 | 1.497 | 0.00037323
| 996.19 | 1.3604 | 0.00032723 |  | 996.19 | 1.4969 | 0.00041236
| 996.0695 | 1.3603 | 0.00033042 |  | 996.0695 | 1.4968 | 0.00041589
| 995.949 | 1.3602 | 0.00032791 |  | 995.949 | 1.4967 | 0.00038464
| 995.8285 | 1.3601 | 0.00032312 |  | 995.8285 | 1.4966 | 0.00032955
| 995.7079 | 1.36 | 0.0003197 |  | 995.7079 | 1.4965 | 0.00026722
| 995.5874 | 1.3599 | 0.0003213 |  | 995.5874 | 1.4964 | 0.00021347
| 995.4669 | 1.3598 | 0.00032781 |  | 995.4669 | 1.4962 | 0.00017904
| 995.3463 | 1.3598 | 0.00033528 |  | 995.3463 | 1.496 | 0.00016575
| 995.2258 | 1.3597 | 0.00033711 |  | 995.2258 | 1.4958 | 0.00016847
| 995.1053 | 1.3596 | 0.00032751 |  | 995.1053 | 1.4957 | 0.00017771
| 994.9847 | 1.3595 | 0.00030587 |  | 994.9847 | 1.4956 | 0.0001841
| 994.8642 | 1.3594 | 0.000278 |  | 994.8642 | 1.4955 | 0.00018119
| 994.7437 | 1.3593 | 0.00025532 |  | 994.7437 | 1.4953 | 0.00016636
| 994.6231 | 1.3592 | 0.00024988 |  | 994.6231 | 1.4952 | 0.00014015
| 994.5026 | 1.359 | 0.00026907 |  | 994.5026 | 1.4951 | 0.00010403
| 994.3821 | 1.3589 | 0.0003112 |  | 994.3821 | 1.495 | 5.9226e-05
| 994.2616 | 1.3588 | 0.00036579 |  | 994.2615 | 1.4948 | 6.0772e-06
| 994.141 | 1.3587 | 0.00041607 |  | 994.141 | 1.4947 | -5.4221e-05
| 994.0205 | 1.3587 | 0.00044622 |  | 994.0205 | 1.4945 | -0.000118
| 993.9 | 1.3587 | 0.00044766 |  | 993.9 | 1.4943 | -0.00017765
| 993.7794 | 1.3586 | 0.00042147 |  | 993.7794 | 1.4941 | -0.0002222
| 993.6589 | 1.3585 | 0.00037954 |  | 993.6589 | 1.4939 | -0.00024084
| 993.5384 | 1.3584 | 0.00033794 |  | 993.5384 | 1.4936 | -0.00022648
| 993.4178 | 1.3583 | 0.00031151 |  | 993.4178 | 1.4934 | -0.00017961
| 993.2973 | 1.3582 | 0.00030756 |  | 993.2973 | 1.4933 | -0.00011015
| 993.1768 | 1.358 | 0.00032457 |  | 993.1768 | 1.4931 | -3.4834e-05
| 993.0562 | 1.3579 | 0.00035344 |  | 993.0562 | 1.493 | 2.711e-05
| 992.9357 | 1.3578 | 0.00038272 |  | 992.9357 | 1.4929 | 6.0237e-05
| 992.8152 | 1.3578 | 0.00040416 |  | 992.8152 | 1.4928 | 5.7224e-05
| 992.6946 | 1.3577 | 0.00041506 |  | 992.6946 | 1.4927 | 2.1901e-05
| 992.5741 | 1.3576 | 0.00042012 |  | 992.5741 | 1.4926 | -3.4653e-05
| 992.4536 | 1.3575 | 0.00042667 |  | 992.4536 | 1.4925 | -9.7879e-05
| 992.3331 | 1.3574 | 0.00044154 |  | 992.333 | 1.4923 | -0.00015456
| 992.2125 | 1.3573 | 0.00046818 |  | 992.2125 | 1.4921 | -0.00019707
| 992.092 | 1.3572 | 0.00050309 |  | 992.092 | 1.4919 | -0.00022349
| 991.9715 | 1.3571 | 0.00053961 |  | 991.9715 | 1.4917 | -0.00023463
| 991.8509 | 1.3571 | 0.00056937 |  | 991.8509 | 1.4915 | -0.00023159
| 991.7304 | 1.357 | 0.00058645 |  | 991.7304 | 1.4913 | -0.00021391
| 991.6099 | 1.357 | 0.00058849 |  | 991.6099 | 1.4912 | -0.00018031
| 991.4893 | 1.3569 | 0.00057647 |  | 991.4893 | 1.491 | -0.00013123
| 991.3688 | 1.3569 | 0.00055354 |  | 991.3688 | 1.4908 | -7.1664e-05
| 991.2483 | 1.3568 | 0.0005229 |  | 991.2483 | 1.4907 | -1.1477e-05
| 991.1277 | 1.3567 | 0.00048576 |  | 991.1277 | 1.4906 | 3.6589e-05
| 991.0072 | 1.3567 | 0.00044288 |  | 991.0072 | 1.4905 | 6.2377e-05
| 990.8867 | 1.3566 | 0.00039406 |  | 990.8867 | 1.4904 | 6.314e-05
| 990.7661 | 1.3565 | 0.00034145 |  | 990.7661 | 1.4903 | 4.5754e-05
| 990.6456 | 1.3564 | 0.00028917 |  | 990.6456 | 1.4901 | 2.4891e-05
| 990.5251 | 1.3562 | 0.00024279 |  | 990.5251 | 1.49 | 1.5797e-05
| 990.4046 | 1.3561 | 0.00020917 |  | 990.4045 | 1.4898 | 2.7858e-05
| 990.284 | 1.3559 | 0.00019334 |  | 990.284 | 1.4897 | 5.9363e-05
| 990.1635 | 1.3558 | 0.00019718 |  | 990.1635 | 1.4895 | 9.7579e-05
| 990.043 | 1.3556 | 0.00022028 |  | 990.043 | 1.4895 | 0.00012428
| 989.9224 | 1.3555 | 0.00025835 |  | 989.9224 | 1.4894 | 0.00012388
| 989.8019 | 1.3554 | 0.00030535 |  | 989.8019 | 1.4893 | 9.0214e-05
| 989.6814 | 1.3553 | 0.00035444 |  | 989.6814 | 1.4892 | 2.9516e-05
| 989.5608 | 1.3552 | 0.00039802 |  | 989.5608 | 1.4891 | -4.4428e-05
| 989.4403 | 1.3552 | 0.00042849 |  | 989.4403 | 1.4889 | -0.00011559
| 989.3198 | 1.3551 | 0.00043922 |  | 989.3198 | 1.4888 | -0.00017409
| 989.1992 | 1.3551 | 0.000425 |  | 989.1992 | 1.4886 | -0.00021861
| 989.0787 | 1.355 | 0.00038498 |  | 989.0787 | 1.4884 | -0.00025558
| 988.9582 | 1.355 | 0.00032231 |  | 988.9582 | 1.4883 | -0.00029233
| 988.8376 | 1.3549 | 0.00024689 |  | 988.8376 | 1.4881 | -0.00033199
| 988.7171 | 1.3547 | 0.0001725 |  | 988.7171 | 1.4879 | -0.00036965
| 988.5966 | 1.3546 | 0.00011503 |  | 988.5966 | 1.4877 | -0.00039633
| 988.4761 | 1.3544 | 8.6998e-05 |  | 988.476 | 1.4875 | -0.00040273
| 988.3555 | 1.3542 | 9.4277e-05 |  | 988.3555 | 1.4873 | -0.00038678
| 988.235 | 1.354 | 0.00013386 |  | 988.235 | 1.4871 | -0.00035512
| 988.1145 | 1.3539 | 0.00019467 |  | 988.1145 | 1.4869 | -0.00032084
| 987.9939 | 1.3538 | 0.00026053 |  | 987.9939 | 1.4868 | -0.00029664
| 987.8734 | 1.3537 | 0.00031633 |  | 987.8734 | 1.4867 | -0.000288
| 987.7529 | 1.3536 | 0.00035124 |  | 987.7529 | 1.4865 | -0.00029014
| 987.6323 | 1.3536 | 0.00036268 |  | 987.6323 | 1.4863 | -0.00029166
| 987.5118 | 1.3535 | 0.00035472 |  | 987.5118 | 1.4862 | -0.0002801
| 987.3913 | 1.3534 | 0.00033653 |  | 987.3913 | 1.486 | -0.00025193
| 987.2707 | 1.3533 | 0.00031656 |  | 987.2707 | 1.4858 | -0.00021404
| 987.1502 | 1.3532 | 0.00030044 |  | 987.1502 | 1.4857 | -0.00018214
| 987.0297 | 1.3531 | 0.00028911 |  | 987.0297 | 1.4856 | -0.00017164
| 986.9091 | 1.353 | 0.00027999 |  | 986.9091 | 1.4855 | -0.00018895
| 986.7886 | 1.3529 | 0.00026987 |  | 986.7886 | 1.4853 | -0.00022611
| 986.6681 | 1.3527 | 0.00025796 |  | 986.6681 | 1.4852 | -0.00026236
| 986.5476 | 1.3526 | 0.00024726 |  | 986.5476 | 1.485 | -0.0002758
| 986.427 | 1.3525 | 0.0002443 |  | 986.427 | 1.4848 | -0.00025162
| 986.3065 | 1.3523 | 0.00025558 |  | 986.3065 | 1.4846 | -0.00019285
| 986.186 | 1.3522 | 0.00028531 |  | 986.186 | 1.4844 | -0.00011883
| 986.0654 | 1.352 | 0.00033173 |  | 986.0654 | 1.4843 | -5.784e-05
| 985.9449 | 1.3519 | 0.00038817 |  | 985.9449 | 1.4843 | -3.424e-05
| 985.8244 | 1.3518 | 0.00044441 |  | 985.8244 | 1.4842 | -5.8296e-05
| 985.7038 | 1.3517 | 0.00049076 |  | 985.7038 | 1.4841 | -0.00012182
| 985.5833 | 1.3517 | 0.00052056 |  | 985.5833 | 1.484 | -0.000203
| 985.4628 | 1.3516 | 0.00053328 |  | 985.4628 | 1.4838 | -0.0002773
| 985.3422 | 1.3515 | 0.00053321 |  | 985.3422 | 1.4836 | -0.00032807
| 985.2217 | 1.3514 | 0.00052774 |  | 985.2217 | 1.4834 | -0.00035181
| 985.1012 | 1.3513 | 0.00052349 |  | 985.1012 | 1.4832 | -0.00035581
| 984.9807 | 1.3512 | 0.00052463 |  | 984.9806 | 1.483 | -0.00035098
| 984.8601 | 1.3511 | 0.0005314 |  | 984.8601 | 1.4828 | -0.00034284
| 984.7396 | 1.351 | 0.00054049 |  | 984.7396 | 1.4826 | -0.0003283
| 984.6191 | 1.3509 | 0.0005465 |  | 984.6191 | 1.4824 | -0.00029785
| 984.4985 | 1.3509 | 0.00054492 |  | 984.4985 | 1.4822 | -0.00024351
| 984.378 | 1.3508 | 0.00053237 |  | 984.378 | 1.482 | -0.00016685
| 984.2575 | 1.3507 | 0.00050751 |  | 984.2575 | 1.4819 | -8.1468e-05
| 984.1369 | 1.3506 | 0.00047225 |  | 984.1369 | 1.4818 | -9.112e-06
| 984.0164 | 1.3505 | 0.00043043 |  | 984.0164 | 1.4817 | 2.9348e-05
| 983.8959 | 1.3503 | 0.00038825 |  | 983.8959 | 1.4817 | 2.5535e-05
| 983.7753 | 1.3502 | 0.0003539 |  | 983.7753 | 1.4816 | -1.3568e-05
| 983.6548 | 1.35 | 0.00033684 |  | 983.6548 | 1.4814 | -6.7e-05
| 983.5343 | 1.3498 | 0.0003454 |  | 983.5343 | 1.4813 | -0.00010993
| 983.4137 | 1.3496 | 0.00038442 |  | 983.4137 | 1.4811 | -0.00012553
| 983.2932 | 1.3495 | 0.00045298 |  | 983.2932 | 1.4809 | -0.00011245
| 983.1727 | 1.3493 | 0.00054227 |  | 983.1727 | 1.4808 | -8.4328e-05
| 983.0522 | 1.3492 | 0.00063806 |  | 983.0521 | 1.4806 | -6.1536e-05
| 982.9316 | 1.3492 | 0.00072283 |  | 982.9316 | 1.4805 | -6.0713e-05
| 982.8111 | 1.3491 | 0.00078132 |  | 982.8111 | 1.4804 | -8.465e-05
| 982.6906 | 1.3491 | 0.0008049 |  | 982.6906 | 1.4802 | -0.00012184
| 982.57 | 1.349 | 0.00079385 |  | 982.57 | 1.4801 | -0.00015255
| 982.4495 | 1.349 | 0.00075753 |  | 982.4495 | 1.4799 | -0.00015867
| 982.329 | 1.3489 | 0.00070956 |  | 982.329 | 1.4797 | -0.00013396
| 982.2084 | 1.3488 | 0.00066346 |  | 982.2084 | 1.4795 | -8.7757e-05
| 982.0879 | 1.3487 | 0.00062841 |  | 982.0879 | 1.4794 | -3.9924e-05
| 981.9674 | 1.3485 | 0.00060646 |  | 981.9674 | 1.4793 | -1.1755e-05
| 981.8468 | 1.3484 | 0.00059487 |  | 981.8468 | 1.4792 | -1.7058e-05
| 981.7263 | 1.3482 | 0.00058882 |  | 981.7263 | 1.4791 | -5.4659e-05
| 981.6058 | 1.3481 | 0.00058591 |  | 981.6058 | 1.4789 | -0.00011118
| 981.4852 | 1.3479 | 0.00058744 |  | 981.4852 | 1.4788 | -0.00016772
| 981.3647 | 1.3478 | 0.00059923 |  | 981.3647 | 1.4786 | -0.00020731
| 981.2442 | 1.3476 | 0.00062666 |  | 981.2442 | 1.4784 | -0.00022269
| 981.1237 | 1.3475 | 0.00067278 |  | 981.1236 | 1.4782 | -0.00021553
| 981.0031 | 1.3473 | 0.00073385 |  | 981.0031 | 1.478 | -0.00019378
| 980.8826 | 1.3472 | 0.00080008 |  | 980.8826 | 1.4778 | -0.00016544
| 980.7621 | 1.3471 | 0.00085845 |  | 980.7621 | 1.4777 | -0.0001346
| 980.6415 | 1.347 | 0.00089704 |  | 980.6415 | 1.4775 | -0.00010036
| 980.521 | 1.3469 | 0.00090993 |  | 980.521 | 1.4773 | -6.03e-05
| 980.4005 | 1.3469 | 0.00089952 |  | 980.4005 | 1.4772 | -1.4384e-05
| 980.2799 | 1.3467 | 0.00087562 |  | 980.2799 | 1.4771 | 3.2667e-05
| 980.1594 | 1.3466 | 0.00085218 |  | 980.1594 | 1.4769 | 7.1341e-05
| 980.0389 | 1.3464 | 0.00084273 |  | 980.0389 | 1.4768 | 9.1391e-05
| 979.9183 | 1.3463 | 0.00085648 |  | 979.9183 | 1.4768 | 8.5901e-05
| 979.7978 | 1.3461 | 0.0008961 |  | 979.7978 | 1.4767 | 5.5821e-05
| 979.6773 | 1.3459 | 0.00095832 |  | 979.6773 | 1.4765 | 8.9699e-06
| 979.5567 | 1.3458 | 0.001036 |  | 979.5567 | 1.4764 | -4.2148e-05
| 979.4362 | 1.3456 | 0.0011205 |  | 979.4362 | 1.4762 | -8.4499e-05
| 979.3157 | 1.3455 | 0.0012036 |  | 979.3157 | 1.4761 | -0.00010942
| 979.1952 | 1.3454 | 0.0012791 |  | 979.1951 | 1.4759 | -0.00011468
| 979.0746 | 1.3453 | 0.0013431 |  | 979.0746 | 1.4757 | -0.0001037
| 978.9541 | 1.3453 | 0.0013947 |  | 978.9541 | 1.4755 | -8.3813e-05
| 978.8336 | 1.3452 | 0.0014356 |  | 978.8336 | 1.4754 | -6.3529e-05
| 978.713 | 1.3451 | 0.0014701 |  | 978.713 | 1.4753 | -4.9928e-05
| 978.5925 | 1.345 | 0.0015049 |  | 978.5925 | 1.4751 | -4.8008e-05
| 978.472 | 1.3448 | 0.0015472 |  | 978.472 | 1.475 | -5.9595e-05
| 978.3514 | 1.3447 | 0.0016009 |  | 978.3514 | 1.4749 | -8.4471e-05
| 978.2309 | 1.3446 | 0.0016672 |  | 978.2309 | 1.4748 | -0.00011999
| 978.1104 | 1.3445 | 0.00174 |  | 978.1104 | 1.4746 | -0.00016213
| 977.9898 | 1.3445 | 0.0018097 |  | 977.9898 | 1.4745 | -0.00020661
| 977.8693 | 1.3444 | 0.0018651 |  | 977.8693 | 1.4743 | -0.00024923
| 977.7488 | 1.3444 | 0.0018981 |  | 977.7488 | 1.4742 | -0.00028752
| 977.6282 | 1.3443 | 0.0019071 |  | 977.6282 | 1.474 | -0.00032027
| 977.5077 | 1.3442 | 0.0018986 |  | 977.5077 | 1.4738 | -0.00034789
| 977.3872 | 1.3442 | 0.0018847 |  | 977.3872 | 1.4736 | -0.00037098
| 977.2667 | 1.344 | 0.0018797 |  | 977.2667 | 1.4735 | -0.00038935
| 977.1461 | 1.3439 | 0.0018936 |  | 977.1461 | 1.4733 | -0.00040272
| 977.0256 | 1.3438 | 0.0019292 |  | 977.0256 | 1.4731 | -0.0004119
| 976.9051 | 1.3437 | 0.0019804 |  | 976.9051 | 1.4729 | -0.00041928
| 976.7845 | 1.3436 | 0.002036 |  | 976.7845 | 1.4728 | -0.00043048
| 976.664 | 1.3435 | 0.0020839 |  | 976.664 | 1.4726 | -0.0004528
| 976.5435 | 1.3435 | 0.0021156 |  | 976.5435 | 1.4725 | -0.0004925
| 976.4229 | 1.3434 | 0.0021295 |  | 976.4229 | 1.4723 | -0.00055178
| 976.3024 | 1.3433 | 0.0021305 |  | 976.3024 | 1.4722 | -0.00062535
| 976.1819 | 1.3432 | 0.002127 |  | 976.1819 | 1.472 | -0.00070116
| 976.0613 | 1.3431 | 0.0021274 |  | 976.0613 | 1.4717 | -0.0007645
| 975.9408 | 1.343 | 0.0021354 |  | 975.9408 | 1.4715 | -0.0008013
| 975.8203 | 1.3429 | 0.0021505 |  | 975.8203 | 1.4712 | -0.0008056
| 975.6998 | 1.3428 | 0.0021686 |  | 975.6997 | 1.4709 | -0.0007788
| 975.5792 | 1.3427 | 0.0021838 |  | 975.5792 | 1.4707 | -0.00072994
| 975.4587 | 1.3426 | 0.002192 |  | 975.4587 | 1.4705 | -0.00067076
| 975.3382 | 1.3426 | 0.0021918 |  | 975.3382 | 1.4703 | -0.0006106
| 975.2176 | 1.3425 | 0.0021847 |  | 975.2176 | 1.4701 | -0.00055381
| 975.0971 | 1.3424 | 0.0021734 |  | 975.0971 | 1.47 | -0.0005012
| 974.9766 | 1.3422 | 0.0021616 |  | 974.9766 | 1.4698 | -0.00045197
| 974.856 | 1.3421 | 0.0021515 |  | 974.856 | 1.4697 | -0.00040872
| 974.7355 | 1.342 | 0.0021455 |  | 974.7355 | 1.4695 | -0.00037779
| 974.615 | 1.3418 | 0.0021464 |  | 974.615 | 1.4694 | -0.00036736
| 974.4944 | 1.3417 | 0.0021573 |  | 974.4944 | 1.4693 | -0.00038294
| 974.3739 | 1.3415 | 0.002182 |  | 974.3739 | 1.4691 | -0.0004224
| 974.2534 | 1.3414 | 0.0022231 |  | 974.2534 | 1.469 | -0.00047503
| 974.1328 | 1.3412 | 0.0022806 |  | 974.1328 | 1.4688 | -0.00052448
| 974.0123 | 1.3411 | 0.0023518 |  | 974.0123 | 1.4686 | -0.00055469
| 973.8918 | 1.341 | 0.0024311 |  | 973.8918 | 1.4683 | -0.00055795
| 973.7713 | 1.3409 | 0.002512 |  | 973.7712 | 1.4681 | -0.00053683
| 973.6507 | 1.3408 | 0.0025897 |  | 973.6507 | 1.4679 | -0.00050286
| 973.5302 | 1.3407 | 0.0026622 |  | 973.5302 | 1.4677 | -0.00047008
| 973.4097 | 1.3406 | 0.0027299 |  | 973.4097 | 1.4676 | -0.00044734
| 973.2891 | 1.3406 | 0.0027945 |  | 973.2891 | 1.4674 | -0.00043388
| 973.1686 | 1.3405 | 0.0028569 |  | 973.1686 | 1.4672 | -0.00042064
| 973.0481 | 1.3405 | 0.0029141 |  | 973.0481 | 1.467 | -0.00039663
| 972.9275 | 1.3404 | 0.0029603 |  | 972.9275 | 1.4668 | -0.00035616
| 972.807 | 1.3404 | 0.0029881 |  | 972.807 | 1.4667 | -0.00030405
| 972.6865 | 1.3404 | 0.0029914 |  | 972.6865 | 1.4665 | -0.0002555
| 972.5659 | 1.3404 | 0.002968 |  | 972.5659 | 1.4664 | -0.00022873
| 972.4454 | 1.3403 | 0.0029217 |  | 972.4454 | 1.4663 | -0.00023699
| 972.3249 | 1.3403 | 0.0028614 |  | 972.3249 | 1.4662 | -0.00028141
| 972.2043 | 1.3402 | 0.0027981 |  | 972.2043 | 1.4661 | -0.00035058
| 972.0838 | 1.3401 | 0.002742 |  | 972.0838 | 1.4659 | -0.00042454
| 971.9633 | 1.34 | 0.0026996 |  | 971.9633 | 1.4657 | -0.00048451
| 971.8428 | 1.3398 | 0.0026713 |  | 971.8427 | 1.4654 | -0.00051961
| 971.7222 | 1.3397 | 0.0026531 |  | 971.7222 | 1.4652 | -0.00052907
| 971.6017 | 1.3396 | 0.0026391 |  | 971.6017 | 1.465 | -0.00051943
| 971.4812 | 1.3395 | 0.0026232 |  | 971.4812 | 1.4647 | -0.00049905
| 971.3606 | 1.3394 | 0.002602 |  | 971.3606 | 1.4645 | -0.00047138
| 971.2401 | 1.3393 | 0.0025755 |  | 971.2401 | 1.4643 | -0.00043442
| 971.1196 | 1.3391 | 0.0025464 |  | 971.1196 | 1.4641 | -0.00038352
| 970.999 | 1.339 | 0.0025195 |  | 970.999 | 1.4639 | -0.000317
| 970.8785 | 1.3388 | 0.002499 |  | 970.8785 | 1.4637 | -0.00024061
| 970.758 | 1.3387 | 0.0024892 |  | 970.758 | 1.4635 | -0.00016673
| 970.6374 | 1.3385 | 0.0024918 |  | 970.6374 | 1.4634 | -0.00011019
| 970.5169 | 1.3384 | 0.0025075 |  | 970.5169 | 1.4633 | -8.0516e-05
| 970.3964 | 1.3382 | 0.0025343 |  | 970.3964 | 1.4632 | -7.7883e-05
| 970.2758 | 1.3381 | 0.002569 |  | 970.2758 | 1.4631 | -9.2954e-05
| 970.1553 | 1.3379 | 0.0026072 |  | 970.1553 | 1.4629 | -0.00011234
| 970.0348 | 1.3378 | 0.0026433 |  | 970.0348 | 1.4628 | -0.00012737
| 969.9143 | 1.3377 | 0.0026732 |  | 969.9143 | 1.4626 | -0.00013837
| 969.7937 | 1.3376 | 0.0026943 |  | 969.7937 | 1.4625 | -0.00015548
| 969.6732 | 1.3375 | 0.0027064 |  | 969.6732 | 1.4623 | -0.00019077
| 969.5527 | 1.3373 | 0.0027118 |  | 969.5527 | 1.4622 | -0.00025099
| 969.4321 | 1.3372 | 0.0027157 |  | 969.4321 | 1.462 | -0.00032863
| 969.3116 | 1.3371 | 0.0027235 |  | 969.3116 | 1.4618 | -0.00040446
| 969.1911 | 1.3369 | 0.0027397 |  | 969.1911 | 1.4615 | -0.00045328
| 969.0705 | 1.3368 | 0.0027687 |  | 969.0705 | 1.4613 | -0.00045632
| 968.95 | 1.3366 | 0.0028116 |  | 968.95 | 1.461 | -0.00041054
| 968.8295 | 1.3365 | 0.0028682 |  | 968.8295 | 1.4608 | -0.00033111
| 968.7089 | 1.3364 | 0.0029366 |  | 968.7089 | 1.4606 | -0.00024621
| 968.5884 | 1.3362 | 0.0030123 |  | 968.5884 | 1.4605 | -0.0001847
| 968.4679 | 1.3362 | 0.003089 |  | 968.4679 | 1.4604 | -0.00016461
| 968.3474 | 1.3361 | 0.0031578 |  | 968.3473 | 1.4603 | -0.00018834
| 968.2268 | 1.336 | 0.0032084 |  | 968.2268 | 1.4602 | -0.00024319
| 968.1063 | 1.336 | 0.0032325 |  | 968.1063 | 1.46 | -0.00031086
| 967.9858 | 1.336 | 0.0032254 |  | 967.9858 | 1.4598 | -0.00037773
| 967.8652 | 1.3359 | 0.0031884 |  | 967.8652 | 1.4596 | -0.0004379
| 967.7447 | 1.3359 | 0.0031307 |  | 967.7447 | 1.4594 | -0.00049544
| 967.6242 | 1.3358 | 0.0030663 |  | 967.6242 | 1.4592 | -0.00055685
| 967.5036 | 1.3356 | 0.0030106 |  | 967.5036 | 1.459 | -0.00062424
| 967.3831 | 1.3355 | 0.0029747 |  | 967.3831 | 1.4588 | -0.00069174
| 967.2626 | 1.3354 | 0.0029619 |  | 967.2626 | 1.4585 | -0.00074676
| 967.142 | 1.3352 | 0.0029648 |  | 967.142 | 1.4582 | -0.00077741
| 967.0215 | 1.3351 | 0.0029693 |  | 967.0215 | 1.458 | -0.00077843
| 966.901 | 1.335 | 0.0029591 |  | 966.901 | 1.4577 | -0.00075487
| 966.7804 | 1.3349 | 0.0029218 |  | 966.7804 | 1.4575 | -0.00071909
| 966.6599 | 1.3348 | 0.0028549 |  | 966.6599 | 1.4572 | -0.00068464
| 966.5394 | 1.3347 | 0.0027663 |  | 966.5394 | 1.457 | -0.00065808
| 966.4189 | 1.3345 | 0.0026729 |  | 966.4188 | 1.4568 | -0.00063716
| 966.2983 | 1.3343 | 0.0025933 |  | 966.2983 | 1.4566 | -0.0006145
| 966.1778 | 1.3341 | 0.0025429 |  | 966.1778 | 1.4564 | -0.00058337
| 966.0573 | 1.3339 | 0.0025286 |  | 966.0573 | 1.4562 | -0.00054534
| 965.9367 | 1.3336 | 0.0025477 |  | 965.9367 | 1.456 | -0.00051113
| 965.8162 | 1.3334 | 0.0025911 |  | 965.8162 | 1.4558 | -0.0004965
| 965.6957 | 1.3332 | 0.0026467 |  | 965.6957 | 1.4556 | -0.00051217
| 965.5751 | 1.333 | 0.0027051 |  | 965.5751 | 1.4555 | -0.00055717
| 965.4546 | 1.3329 | 0.0027621 |  | 965.4546 | 1.4552 | -0.0006164
| 965.3341 | 1.3327 | 0.0028177 |  | 965.3341 | 1.455 | -0.00066362
| 965.2135 | 1.3325 | 0.002874 |  | 965.2135 | 1.4547 | -0.00067528
| 965.093 | 1.3324 | 0.0029333 |  | 965.093 | 1.4544 | -0.0006409
| 964.9725 | 1.3322 | 0.0029947 |  | 964.9725 | 1.4541 | -0.00056778
| 964.8519 | 1.3321 | 0.0030557 |  | 964.8519 | 1.4539 | -0.00047837
| 964.7314 | 1.3319 | 0.0031138 |  | 964.7314 | 1.4537 | -0.00039924
| 964.6109 | 1.3318 | 0.0031679 |  | 964.6109 | 1.4536 | -0.00034983
| 964.4904 | 1.3316 | 0.0032209 |  | 964.4903 | 1.4534 | -0.00033488
| 964.3698 | 1.3315 | 0.0032776 |  | 964.3698 | 1.4533 | -0.00034347
| 964.2493 | 1.3314 | 0.003343 |  | 964.2493 | 1.4531 | -0.000359
| 964.1288 | 1.3312 | 0.0034189 |  | 964.1288 | 1.4529 | -0.00036785
| 964.0082 | 1.3311 | 0.0035022 |  | 964.0082 | 1.4527 | -0.00036713
| 963.8877 | 1.331 | 0.003585 |  | 963.8877 | 1.4525 | -0.00036612
| 963.7672 | 1.3309 | 0.0036568 |  | 963.7672 | 1.4523 | -0.00037929
| 963.6466 | 1.3309 | 0.0037079 |  | 963.6466 | 1.4522 | -0.00041786
| 963.5261 | 1.3308 | 0.003734 |  | 963.5261 | 1.452 | -0.00048193
| 963.4056 | 1.3308 | 0.003736 |  | 963.4056 | 1.4518 | -0.00056096
| 963.285 | 1.3307 | 0.003721 |  | 963.285 | 1.4515 | -0.00063651
| 963.1645 | 1.3306 | 0.0036992 |  | 963.1645 | 1.4512 | -0.00069237
| 963.044 | 1.3305 | 0.003681 |  | 963.044 | 1.4509 | -0.00071912
| 962.9234 | 1.3303 | 0.0036727 |  | 962.9234 | 1.4507 | -0.00071766
| 962.8029 | 1.3302 | 0.0036771 |  | 962.8029 | 1.4504 | -0.00069516
| 962.6824 | 1.3301 | 0.0036924 |  | 962.6824 | 1.4501 | -0.00066029
| 962.5619 | 1.3299 | 0.003714 |  | 962.5618 | 1.4498 | -0.00061899
| 962.4413 | 1.3298 | 0.0037356 |  | 962.4413 | 1.4496 | -0.00057388
| 962.3208 | 1.3297 | 0.0037514 |  | 962.3208 | 1.4494 | -0.00052673
| 962.2003 | 1.3296 | 0.0037569 |  | 962.2003 | 1.4491 | -0.00048181
| 962.0797 | 1.3295 | 0.0037497 |  | 962.0797 | 1.4489 | -0.00044682
| 961.9592 | 1.3294 | 0.0037293 |  | 961.9592 | 1.4487 | -0.00042941
| 961.8387 | 1.3293 | 0.0036982 |  | 961.8387 | 1.4485 | -0.00043245
| 961.7181 | 1.3292 | 0.0036617 |  | 961.7181 | 1.4483 | -0.00045
| 961.5976 | 1.329 | 0.0036273 |  | 961.5976 | 1.4481 | -0.00046724
| 961.4771 | 1.3289 | 0.0036022 |  | 961.4771 | 1.4478 | -0.00046579
| 961.3565 | 1.3287 | 0.0035935 |  | 961.3565 | 1.4475 | -0.00043437
| 961.236 | 1.3285 | 0.0036039 |  | 961.236 | 1.4473 | -0.00037372
| 961.1155 | 1.3283 | 0.0036324 |  | 961.1155 | 1.4471 | -0.00029925
| 960.9949 | 1.3282 | 0.0036743 |  | 960.9949 | 1.4469 | -0.00023481
| 960.8744 | 1.3281 | 0.0037215 |  | 960.8744 | 1.4467 | -0.00020183
| 960.7539 | 1.3279 | 0.003766 |  | 960.7539 | 1.4466 | -0.00020908
| 960.6334 | 1.3278 | 0.0038017 |  | 960.6334 | 1.4464 | -0.00025021
| 960.5128 | 1.3278 | 0.0038254 |  | 960.5128 | 1.4462 | -0.00030349
| 960.3923 | 1.3277 | 0.0038367 |  | 960.3923 | 1.446 | -0.00034702
| 960.2718 | 1.3276 | 0.0038361 |  | 960.2718 | 1.4457 | -0.00036799
| 960.1512 | 1.3275 | 0.0038243 |  | 960.1512 | 1.4455 | -0.00036958
| 960.0307 | 1.3274 | 0.0038009 |  | 960.0307 | 1.4453 | -0.00036874
| 959.9102 | 1.3273 | 0.0037639 |  | 959.9102 | 1.4451 | -0.00038591
| 959.7896 | 1.3272 | 0.0037123 |  | 959.7896 | 1.4449 | -0.00043431
| 959.6691 | 1.3271 | 0.0036463 |  | 959.6691 | 1.4446 | -0.0005116
| 959.5486 | 1.327 | 0.0035694 |  | 959.5486 | 1.4444 | -0.00060018
| 959.428 | 1.3269 | 0.003487 |  | 959.428 | 1.4441 | -0.00067601
| 959.3075 | 1.3268 | 0.0034058 |  | 959.3075 | 1.4438 | -0.00071869
| 959.187 | 1.3266 | 0.0033313 |  | 959.187 | 1.4434 | -0.00072194
| 959.0665 | 1.3264 | 0.0032659 |  | 959.0664 | 1.4431 | -0.00069324
| 958.9459 | 1.3263 | 0.0032078 |  | 958.9459 | 1.4428 | -0.00064932
| 958.8254 | 1.3261 | 0.003153 |  | 958.8254 | 1.4426 | -0.00060711
| 958.7049 | 1.326 | 0.003096 |  | 958.7049 | 1.4423 | -0.00057538
| 958.5843 | 1.3258 | 0.0030323 |  | 958.5843 | 1.4421 | -0.00055289
| 958.4638 | 1.3256 | 0.0029604 |  | 958.4638 | 1.4418 | -0.00053315
| 958.3433 | 1.3255 | 0.0028812 |  | 958.3433 | 1.4416 | -0.00051088
| 958.2227 | 1.3253 | 0.0027992 |  | 958.2227 | 1.4413 | -0.00048855
| 958.1022 | 1.3251 | 0.0027188 |  | 958.1022 | 1.4411 | -0.00047722
| 957.9817 | 1.3249 | 0.0026448 |  | 957.9817 | 1.4409 | -0.00049025
| 957.8611 | 1.3246 | 0.0025797 |  | 957.8611 | 1.4407 | -0.00053573
| 957.7406 | 1.3244 | 0.0025239 |  | 957.7406 | 1.4405 | -0.0006109
| 957.6201 | 1.3242 | 0.002476 |  | 957.6201 | 1.4402 | -0.00069959
| 957.4995 | 1.324 | 0.0024331 |  | 957.4995 | 1.4399 | -0.00077973
| 957.379 | 1.3238 | 0.0023919 |  | 957.379 | 1.4396 | -0.00083022
| 957.2585 | 1.3235 | 0.0023496 |  | 957.2585 | 1.4392 | -0.00084052
| 957.138 | 1.3233 | 0.0023053 |  | 957.1379 | 1.4389 | -0.00081298
| 957.0174 | 1.3231 | 0.0022602 |  | 957.0174 | 1.4385 | -0.00076095
| 956.8969 | 1.3229 | 0.0022174 |  | 956.8969 | 1.4382 | -0.00070288
| 956.7764 | 1.3226 | 0.0021815 |  | 956.7764 | 1.438 | -0.00065567
| 956.6558 | 1.3224 | 0.0021568 |  | 956.6558 | 1.4378 | -0.00062973
| 956.5353 | 1.3221 | 0.0021457 |  | 956.5353 | 1.4375 | -0.00062899
| 956.4148 | 1.3219 | 0.0021463 |  | 956.4148 | 1.4373 | -0.0006528
| 956.2942 | 1.3216 | 0.0021543 |  | 956.2942 | 1.437 | -0.00069702
| 956.1737 | 1.3214 | 0.0021614 |  | 956.1737 | 1.4367 | -0.0007549
| 956.0532 | 1.3212 | 0.00216 |  | 956.0532 | 1.4364 | -0.00081657
| 955.9326 | 1.321 | 0.0021449 |  | 955.9326 | 1.4361 | -0.00086813
| 955.8121 | 1.3208 | 0.0021165 |  | 955.8121 | 1.4357 | -0.00089384
| 955.6916 | 1.3206 | 0.0020806 |  | 955.6916 | 1.4354 | -0.00088027
| 955.571 | 1.3203 | 0.0020466 |  | 955.571 | 1.435 | -0.00082316
| 955.4505 | 1.3201 | 0.0020244 |  | 955.4505 | 1.4346 | -0.00073023
| 955.33 | 1.3198 | 0.0020195 |  | 955.33 | 1.4344 | -0.00062099
| 955.2095 | 1.3196 | 0.0020301 |  | 955.2094 | 1.4341 | -0.00052192
| 955.0889 | 1.3194 | 0.0020476 |  | 955.0889 | 1.4339 | -0.00045728
| 954.9684 | 1.3192 | 0.0020579 |  | 954.9684 | 1.4337 | -0.00044124
| 954.8479 | 1.319 | 0.0020465 |  | 954.8479 | 1.4335 | -0.00047476
| 954.7273 | 1.3189 | 0.0020032 |  | 954.7273 | 1.4333 | -0.00054656
| 954.6068 | 1.3187 | 0.0019262 |  | 954.6068 | 1.4331 | -0.00064068
| 954.4863 | 1.3185 | 0.001822 |  | 954.4863 | 1.4328 | -0.00074155
| 954.3657 | 1.3182 | 0.0017039 |  | 954.3657 | 1.4325 | -0.00084002
| 954.2452 | 1.3179 | 0.0015887 |  | 954.2452 | 1.4321 | -0.00093062
| 954.1247 | 1.3176 | 0.0014921 |  | 954.1247 | 1.4317 | -0.0010092
| 954.0041 | 1.3173 | 0.0014246 |  | 954.0041 | 1.4314 | -0.0010693
| 953.8836 | 1.3169 | 0.0013919 |  | 953.8836 | 1.4309 | -0.001101
| 953.7631 | 1.3165 | 0.001393 |  | 953.7631 | 1.4305 | -0.0010953
| 953.6425 | 1.3162 | 0.001424 |  | 953.6425 | 1.4301 | -0.0010493
| 953.522 | 1.3159 | 0.0014771 |  | 953.522 | 1.4297 | -0.0009708
| 953.4015 | 1.3156 | 0.0015439 |  | 953.4015 | 1.4294 | -0.00087851
| 953.281 | 1.3153 | 0.0016151 |  | 953.2809 | 1.4291 | -0.00079598
| 953.1604 | 1.315 | 0.001681 |  | 953.1604 | 1.4288 | -0.00074323
| 953.0399 | 1.3148 | 0.0017334 |  | 953.0399 | 1.4285 | -0.00072883
| 952.9194 | 1.3146 | 0.0017654 |  | 952.9194 | 1.4283 | -0.0007482
| 952.7988 | 1.3144 | 0.0017745 |  | 952.7988 | 1.4279 | -0.0007861
| 952.6783 | 1.3142 | 0.0017626 |  | 952.6783 | 1.4276 | -0.00082495
| 952.5578 | 1.3139 | 0.0017352 |  | 952.5578 | 1.4273 | -0.00085247
| 952.4372 | 1.3137 | 0.0017015 |  | 952.4372 | 1.4269 | -0.00086493
| 952.3167 | 1.3134 | 0.0016703 |  | 952.3167 | 1.4265 | -0.00086616
| 952.1962 | 1.3131 | 0.0016477 |  | 952.1962 | 1.4262 | -0.00086236
| 952.0756 | 1.3128 | 0.0016352 |  | 952.0756 | 1.4258 | -0.00085599
| 951.9551 | 1.3125 | 0.001629 |  | 951.9551 | 1.4254 | -0.00084356
| 951.8346 | 1.3122 | 0.0016224 |  | 951.8346 | 1.4251 | -0.00081971
| 951.714 | 1.312 | 0.001609 |  | 951.714 | 1.4247 | -0.00078061
| 951.5935 | 1.3117 | 0.0015847 |  | 951.5935 | 1.4243 | -0.00072935
| 951.473 | 1.3114 | 0.0015514 |  | 951.473 | 1.424 | -0.00067581
| 951.3525 | 1.3111 | 0.0015162 |  | 951.3525 | 1.4237 | -0.00063343
| 951.2319 | 1.3108 | 0.0014898 |  | 951.2319 | 1.4234 | -0.00061223
| 951.1114 | 1.3104 | 0.0014824 |  | 951.1114 | 1.4231 | -0.00061571
| 950.9909 | 1.3101 | 0.0015006 |  | 950.9909 | 1.4228 | -0.00063907
| 950.8703 | 1.3097 | 0.0015439 |  | 950.8703 | 1.4224 | -0.00067444
| 950.7498 | 1.3094 | 0.0016047 |  | 950.7498 | 1.4221 | -0.00071596
| 950.6293 | 1.3091 | 0.001669 |  | 950.6293 | 1.4218 | -0.00076286
| 950.5087 | 1.3088 | 0.0017207 |  | 950.5087 | 1.4214 | -0.00081877
| 950.3882 | 1.3086 | 0.0017459 |  | 950.3882 | 1.421 | -0.00088576
| 950.2677 | 1.3083 | 0.0017378 |  | 950.2677 | 1.4206 | -0.00095845
| 950.1471 | 1.3081 | 0.0016984 |  | 950.1471 | 1.4201 | -0.0010217
| 950.0266 | 1.3078 | 0.0016388 |  | 950.0266 | 1.4197 | -0.0010546
| 949.9061 | 1.3075 | 0.0015759 |  | 949.9061 | 1.4192 | -0.0010388
| 949.7856 | 1.3071 | 0.0015287 |  | 949.7855 | 1.4187 | -0.00096921
| 949.665 | 1.3067 | 0.0015107 |  | 949.665 | 1.4182 | -0.00085716
| 949.5445 | 1.3063 | 0.0015281 |  | 949.5445 | 1.4178 | -0.00072754
| 949.424 | 1.306 | 0.0015759 |  | 949.424 | 1.4175 | -0.00060881
| 949.3034 | 1.3056 | 0.0016404 |  | 949.3034 | 1.4171 | -0.00052204
| 949.1829 | 1.3053 | 0.0017026 |  | 949.1829 | 1.4168 | -0.00047282
| 949.0624 | 1.3051 | 0.0017444 |  | 949.0624 | 1.4165 | -0.00045394
| 948.9418 | 1.3048 | 0.0017536 |  | 948.9418 | 1.4162 | -0.000453
| 948.8213 | 1.3045 | 0.0017277 |  | 948.8213 | 1.4159 | -0.00046324
| 948.7008 | 1.3042 | 0.0016728 |  | 948.7008 | 1.4155 | -0.00048842
| 948.5802 | 1.3039 | 0.0016038 |  | 948.5802 | 1.4152 | -0.00054005
| 948.4597 | 1.3035 | 0.0015368 |  | 948.4597 | 1.4148 | -0.00062715
| 948.3392 | 1.3031 | 0.001487 |  | 948.3392 | 1.4145 | -0.00074474
| 948.2186 | 1.3027 | 0.0014631 |  | 948.2186 | 1.414 | -0.00087012
| 948.0981 | 1.3023 | 0.0014656 |  | 948.0981 | 1.4135 | -0.00096873
| 947.9776 | 1.3019 | 0.0014883 |  | 947.9776 | 1.413 | -0.0010092
| 947.8571 | 1.3015 | 0.0015206 |  | 947.857 | 1.4124 | -0.00098019
| 947.7365 | 1.3011 | 0.0015509 |  | 947.7365 | 1.4119 | -0.00089835
| 947.616 | 1.3008 | 0.0015705 |  | 947.616 | 1.4115 | -0.00080428
| 947.4955 | 1.3004 | 0.0015752 |  | 947.4955 | 1.4111 | -0.00074362
| 947.3749 | 1.3 | 0.0015665 |  | 947.3749 | 1.4108 | -0.00074743
| 947.2544 | 1.2996 | 0.0015508 |  | 947.2544 | 1.4104 | -0.00081551
| 947.1339 | 1.2992 | 0.0015366 |  | 947.1339 | 1.4099 | -0.0009176
| 947.0133 | 1.2988 | 0.0015329 |  | 947.0133 | 1.4094 | -0.0010078
| 946.8928 | 1.2983 | 0.0015464 |  | 946.8928 | 1.4088 | -0.0010468
| 946.7723 | 1.2979 | 0.0015801 |  | 946.7723 | 1.4083 | -0.0010194
| 946.6517 | 1.2975 | 0.0016329 |  | 946.6517 | 1.4077 | -0.00094161
| 946.5312 | 1.297 | 0.0016996 |  | 946.5312 | 1.4073 | -0.00084878
| 946.4107 | 1.2966 | 0.0017728 |  | 946.4107 | 1.4068 | -0.00077659
| 946.2901 | 1.2962 | 0.0018451 |  | 946.2901 | 1.4064 | -0.00074345
| 946.1696 | 1.2958 | 0.0019098 |  | 946.1696 | 1.4059 | -0.0007426
| 946.0491 | 1.2954 | 0.001964 |  | 946.0491 | 1.4055 | -0.00074961
| 945.9286 | 1.2951 | 0.0020064 |  | 945.9285 | 1.405 | -0.00074063
| 945.808 | 1.2947 | 0.0020383 |  | 945.808 | 1.4045 | -0.00070728
| 945.6875 | 1.2943 | 0.0020615 |  | 945.6875 | 1.404 | -0.00066412
| 945.567 | 1.2939 | 0.0020766 |  | 945.567 | 1.4036 | -0.00063976
| 945.4464 | 1.2935 | 0.0020832 |  | 945.4464 | 1.4032 | -0.00065993
| 945.3259 | 1.2931 | 0.0020803 |  | 945.3259 | 1.4027 | -0.00073005
| 945.2054 | 1.2927 | 0.0020672 |  | 945.2054 | 1.4022 | -0.00083009
| 945.0848 | 1.2923 | 0.002045 |  | 945.0848 | 1.4016 | -0.0009201
| 944.9643 | 1.2918 | 0.0020174 |  | 944.9643 | 1.401 | -0.0009614
| 944.8438 | 1.2914 | 0.0019908 |  | 944.8438 | 1.4003 | -0.00093385
| 944.7232 | 1.2909 | 0.0019721 |  | 944.7232 | 1.3997 | -0.0008458
| 944.6027 | 1.2904 | 0.001968 |  | 944.6027 | 1.3992 | -0.00072823
| 944.4822 | 1.2899 | 0.0019826 |  | 944.4822 | 1.3986 | -0.00061817
| 944.3616 | 1.2894 | 0.0020159 |  | 944.3616 | 1.3982 | -0.00054081
| 944.2411 | 1.2889 | 0.0020649 |  | 944.2411 | 1.3977 | -0.00049818
| 944.1206 | 1.2884 | 0.002124 |  | 944.1206 | 1.3972 | -0.00047268
| 944.0001 | 1.2879 | 0.0021867 |  | 944.0001 | 1.3966 | -0.00044114
| 943.8795 | 1.2874 | 0.0022474 |  | 943.8795 | 1.3961 | -0.00039167
| 943.759 | 1.2869 | 0.0023032 |  | 943.759 | 1.3956 | -0.00033107
| 943.6385 | 1.2864 | 0.002353 |  | 943.6385 | 1.3951 | -0.00028167
| 943.5179 | 1.2859 | 0.0023981 |  | 943.5179 | 1.3946 | -0.00026739
| 943.3974 | 1.2854 | 0.002441 |  | 943.3974 | 1.3942 | -0.00029768
| 943.2769 | 1.2849 | 0.0024842 |  | 943.2769 | 1.3936 | -0.00036151
| 943.1563 | 1.2845 | 0.0025298 |  | 943.1563 | 1.3931 | -0.00043078
| 943.0358 | 1.2839 | 0.0025774 |  | 943.0358 | 1.3925 | -0.0004769
| 942.9153 | 1.2835 | 0.0026246 |  | 942.9153 | 1.3919 | -0.00048617
| 942.7947 | 1.283 | 0.0026666 |  | 942.7947 | 1.3913 | -0.00046813
| 942.6742 | 1.2825 | 0.0026961 |  | 942.6742 | 1.3907 | -0.00045001
| 942.5537 | 1.282 | 0.0027059 |  | 942.5537 | 1.3902 | -0.00046015
| 942.4331 | 1.2816 | 0.0026899 |  | 942.4331 | 1.3896 | -0.0005119
| 942.3126 | 1.2811 | 0.002647 |  | 942.3126 | 1.389 | -0.00059483
| 942.1921 | 1.2805 | 0.0025811 |  | 942.1921 | 1.3884 | -0.00067939
| 942.0716 | 1.28 | 0.0025019 |  | 942.0716 | 1.3877 | -0.00073316
| 941.951 | 1.2794 | 0.0024237 |  | 941.951 | 1.387 | -0.00074022
| 941.8305 | 1.2787 | 0.0023617 |  | 941.8305 | 1.3864 | -0.00071086
| 941.71 | 1.278 | 0.0023292 |  | 941.71 | 1.3857 | -0.00067639
| 941.5894 | 1.2773 | 0.0023342 |  | 941.5894 | 1.3851 | -0.00067365
| 941.4689 | 1.2766 | 0.0023778 |  | 941.4689 | 1.3845 | -0.00072537
| 941.3484 | 1.2759 | 0.0024554 |  | 941.3484 | 1.3839 | -0.0008281
| 941.2278 | 1.2752 | 0.0025583 |  | 941.2278 | 1.3832 | -0.00095307
| 941.1073 | 1.2746 | 0.0026745 |  | 941.1073 | 1.3824 | -0.0010614
| 940.9868 | 1.2739 | 0.0027932 |  | 940.9868 | 1.3816 | -0.0011223
| 940.8662 | 1.2733 | 0.0029045 |  | 940.8662 | 1.3808 | -0.0011269
| 940.7457 | 1.2727 | 0.0030009 |  | 940.7457 | 1.38 | -0.0010886
| 940.6252 | 1.2721 | 0.0030777 |  | 940.6252 | 1.3792 | -0.0010321
| 940.5047 | 1.2715 | 0.0031319 |  | 940.5046 | 1.3785 | -0.00097805
| 940.3841 | 1.2709 | 0.003165 |  | 940.3841 | 1.3777 | -0.00093169
| 940.2636 | 1.2702 | 0.0031817 |  | 940.2636 | 1.3769 | -0.00088355
| 940.1431 | 1.2696 | 0.0031903 |  | 940.1431 | 1.3761 | -0.00081861
| 940.0225 | 1.2689 | 0.0032009 |  | 940.0225 | 1.3754 | -0.00073027
| 939.902 | 1.2682 | 0.0032219 |  | 939.902 | 1.3746 | -0.00062797
| 939.7815 | 1.2675 | 0.0032568 |  | 939.7815 | 1.3739 | -0.0005349
| 939.6609 | 1.2668 | 0.003302 |  | 939.6609 | 1.3732 | -0.00047622
| 939.5404 | 1.2661 | 0.003347 |  | 939.5404 | 1.3725 | -0.00046438
| 939.4199 | 1.2654 | 0.003377 |  | 939.4199 | 1.3718 | -0.00049203
| 939.2993 | 1.2647 | 0.0033783 |  | 939.2993 | 1.371 | -0.00053476
| 939.1788 | 1.264 | 0.003345 |  | 939.1788 | 1.3702 | -0.00056458
| 939.0583 | 1.2632 | 0.0032808 |  | 939.0583 | 1.3693 | -0.00056394
| 938.9377 | 1.2624 | 0.0032005 |  | 938.9377 | 1.3685 | -0.00053599
| 938.8172 | 1.2616 | 0.003126 |  | 938.8172 | 1.3677 | -0.00049997
| 938.6967 | 1.2607 | 0.0030803 |  | 938.6967 | 1.3669 | -0.00047917
| 938.5762 | 1.2597 | 0.0030795 |  | 938.5761 | 1.3661 | -0.00048656
| 938.4556 | 1.2588 | 0.0031306 |  | 938.4556 | 1.3652 | -0.00051601
| 938.3351 | 1.2578 | 0.0032281 |  | 938.3351 | 1.3643 | -0.00054521
| 938.2146 | 1.2568 | 0.0033587 |  | 938.2146 | 1.3634 | -0.00054922
| 938.094 | 1.2559 | 0.0035045 |  | 938.094 | 1.3624 | -0.00051476
| 937.9735 | 1.255 | 0.0036497 |  | 937.9735 | 1.3615 | -0.00044811
| 937.853 | 1.2542 | 0.0037818 |  | 937.853 | 1.3606 | -0.00037188
| 937.7324 | 1.2533 | 0.0038942 |  | 937.7324 | 1.3597 | -0.00031186
| 937.6119 | 1.2524 | 0.0039843 |  | 937.6119 | 1.3588 | -0.00028196
| 937.4914 | 1.2516 | 0.0040511 |  | 937.4914 | 1.3579 | -0.00027606
| 937.3708 | 1.2507 | 0.0040937 |  | 937.3708 | 1.3569 | -0.00027123
| 937.2503 | 1.2497 | 0.0041131 |  | 937.2503 | 1.3559 | -0.00024188
| 937.1298 | 1.2488 | 0.0041105 |  | 937.1298 | 1.3549 | -0.00017388
| 937.0092 | 1.2478 | 0.004091 |  | 937.0092 | 1.3539 | -7.2954e-05
| 936.8887 | 1.2468 | 0.0040627 |  | 936.8887 | 1.3529 | 3.79e-05
| 936.7682 | 1.2457 | 0.004036 |  | 936.7682 | 1.352 | 0.0001307
| 936.6477 | 1.2446 | 0.0040208 |  | 936.6476 | 1.3511 | 0.00018718
| 936.5271 | 1.2435 | 0.0040247 |  | 936.5271 | 1.3501 | 0.00020719
| 936.4066 | 1.2423 | 0.0040525 |  | 936.4066 | 1.3492 | 0.00020526
| 936.2861 | 1.2411 | 0.0041051 |  | 936.2861 | 1.3482 | 0.0001999
| 936.1655 | 1.2399 | 0.0041822 |  | 936.1655 | 1.3471 | 0.00020155
| 936.045 | 1.2386 | 0.0042817 |  | 936.045 | 1.3461 | 0.00020638
| 935.9245 | 1.2374 | 0.004402 |  | 935.9245 | 1.3451 | 0.0002001
| 935.8039 | 1.2361 | 0.0045388 |  | 935.8039 | 1.344 | 0.00017003
| 935.6834 | 1.2349 | 0.0046852 |  | 935.6834 | 1.3429 | 0.00011472
| 935.5629 | 1.2336 | 0.0048302 |  | 935.5629 | 1.3418 | 4.8949e-05
| 935.4423 | 1.2324 | 0.0049604 |  | 935.4423 | 1.3406 | -4.2025e-06
| 935.3218 | 1.2311 | 0.0050642 |  | 935.3218 | 1.3394 | -2.5655e-05
| 935.2013 | 1.2298 | 0.0051356 |  | 935.2013 | 1.3381 | -1.0966e-05
| 935.0807 | 1.2285 | 0.0051788 |  | 935.0807 | 1.3369 | 2.6401e-05
| 934.9602 | 1.2271 | 0.0052085 |  | 934.9602 | 1.3357 | 6.4732e-05
| 934.8397 | 1.2256 | 0.0052459 |  | 934.8397 | 1.3344 | 8.6853e-05
| 934.7192 | 1.2241 | 0.0053132 |  | 934.7192 | 1.3332 | 9.2403e-05
| 934.5986 | 1.2225 | 0.0054252 |  | 934.5986 | 1.3319 | 9.8237e-05
| 934.4781 | 1.2209 | 0.0055839 |  | 934.4781 | 1.3305 | 0.00012766
| 934.3576 | 1.2193 | 0.0057787 |  | 934.3576 | 1.3292 | 0.00019404
| 934.237 | 1.2177 | 0.0059905 |  | 934.237 | 1.3278 | 0.0002892
| 934.1165 | 1.2161 | 0.0061979 |  | 934.1165 | 1.3265 | 0.00038487
| 933.996 | 1.2145 | 0.0063861 |  | 933.996 | 1.3252 | 0.00044582
| 933.8754 | 1.2129 | 0.0065495 |  | 933.8754 | 1.3239 | 0.00045085
| 933.7549 | 1.2112 | 0.0066922 |  | 933.7549 | 1.3226 | 0.00040665
| 933.6344 | 1.2094 | 0.0068243 |  | 933.6344 | 1.3211 | 0.00034725
| 933.5138 | 1.2076 | 0.0069549 |  | 933.5138 | 1.3196 | 0.00031774
| 933.3933 | 1.2058 | 0.0070895 |  | 933.3933 | 1.318 | 0.00035112
| 933.2728 | 1.2038 | 0.0072284 |  | 933.2728 | 1.3165 | 0.00044926
| 933.1523 | 1.2019 | 0.0073707 |  | 933.1522 | 1.3149 | 0.0005823
| 933.0317 | 1.1998 | 0.007518 |  | 933.0317 | 1.3134 | 0.00070342
| 932.9112 | 1.1977 | 0.0076781 |  | 932.9112 | 1.3119 | 0.00077418
| 932.7907 | 1.1954 | 0.0078654 |  | 932.7907 | 1.3104 | 0.00078512
| 932.6701 | 1.1932 | 0.0080957 |  | 932.6701 | 1.3088 | 0.0007602
| 932.5496 | 1.1908 | 0.0083812 |  | 932.5496 | 1.3072 | 0.00074022
| 932.4291 | 1.1884 | 0.0087242 |  | 932.4291 | 1.3054 | 0.00076001
| 932.3085 | 1.1859 | 0.0091154 |  | 932.3085 | 1.3037 | 0.00082626
| 932.188 | 1.1834 | 0.0095365 |  | 932.188 | 1.302 | 0.00091624
| 932.0675 | 1.1809 | 0.01 |  | 932.0675 | 1.3002 | 0.00098999
| 931.9469 | 1.1784 | 0.0104 |  | 931.9469 | 1.2985 | 0.0010194
| 931.8264 | 1.1758 | 0.0108 |  | 931.8264 | 1.2967 | 0.0010058
| 931.7059 | 1.173 | 0.0112 |  | 931.7059 | 1.2948 | 0.00098361
| 931.5853 | 1.1702 | 0.0116 |  | 931.5853 | 1.2928 | 0.0010023
| 931.4648 | 1.1672 | 0.012 |  | 931.4648 | 1.2907 | 0.0010978
| 931.3443 | 1.1641 | 0.0124 |  | 931.3443 | 1.2887 | 0.0012697
| 931.2238 | 1.1609 | 0.013 |  | 931.2237 | 1.2867 | 0.0014774
| 931.1032 | 1.1576 | 0.0135 |  | 931.1032 | 1.2847 | 0.0016623
| 930.9827 | 1.1541 | 0.0142 |  | 930.9827 | 1.2827 | 0.0017772
| 930.8622 | 1.1505 | 0.0149 |  | 930.8622 | 1.2807 | 0.0018142
| 930.7416 | 1.1468 | 0.0157 |  | 930.7416 | 1.2786 | 0.00181
| 930.6211 | 1.1429 | 0.0166 |  | 930.6211 | 1.2763 | 0.0018258
| 930.5006 | 1.1389 | 0.0175 |  | 930.5006 | 1.274 | 0.0019129
| 930.38 | 1.1347 | 0.0185 |  | 930.38 | 1.2716 | 0.0020835
| 930.2595 | 1.1304 | 0.0197 |  | 930.2595 | 1.2693 | 0.0023039
| 930.139 | 1.1258 | 0.0209 |  | 930.139 | 1.267 | 0.0025136
| 930.0184 | 1.121 | 0.0224 |  | 930.0184 | 1.2647 | 0.0026591
| 929.8979 | 1.1161 | 0.024 |  | 929.8979 | 1.2623 | 0.0027277
| 929.7774 | 1.111 | 0.0259 |  | 929.7774 | 1.2598 | 0.0027551
| 929.6568 | 1.1057 | 0.028 |  | 929.6568 | 1.2571 | 0.0028071
| 929.5363 | 1.1002 | 0.0303 |  | 929.5363 | 1.2544 | 0.0029425
| 929.4158 | 1.0946 | 0.0329 |  | 929.4158 | 1.2516 | 0.0031804
| 929.2953 | 1.0888 | 0.0358 |  | 929.2952 | 1.2488 | 0.0034867
| 929.1747 | 1.0829 | 0.039 |  | 929.1747 | 1.246 | 0.0037951
| 929.0542 | 1.0768 | 0.0425 |  | 929.0542 | 1.2433 | 0.0040436
| 928.9337 | 1.0705 | 0.0464 |  | 928.9337 | 1.2405 | 0.0042106
| 928.8131 | 1.0641 | 0.0507 |  | 928.8131 | 1.2375 | 0.0043285
| 928.6926 | 1.0575 | 0.0555 |  | 928.6926 | 1.2344 | 0.0044651
| 928.5721 | 1.0509 | 0.0609 |  | 928.5721 | 1.2311 | 0.0046838
| 928.4515 | 1.0443 | 0.0668 |  | 928.4515 | 1.2278 | 0.0050075
| 928.331 | 1.0377 | 0.0733 |  | 928.331 | 1.2245 | 0.0054025
| 928.2105 | 1.0313 | 0.0805 |  | 928.2105 | 1.2212 | 0.0057978
| 928.0899 | 1.0251 | 0.0882 |  | 928.0899 | 1.2179 | 0.006126
| 927.9694 | 1.0191 | 0.0965 |  | 927.9694 | 1.2145 | 0.0063641
| 927.8489 | 1.0135 | 0.1054 |  | 927.8489 | 1.2109 | 0.0065496
| 927.7283 | 1.0082 | 0.1149 |  | 927.7283 | 1.2071 | 0.0067644
| 927.6078 | 1.0034 | 0.1249 |  | 927.6078 | 1.2031 | 0.0070912
| 927.4873 | 0.9991 | 0.1354 |  | 927.4873 | 1.199 | 0.0075701
| 927.3668 | 0.9954 | 0.1463 |  | 927.3667 | 1.1949 | 0.0081775
| 927.2462 | 0.9924 | 0.1577 |  | 927.2462 | 1.1908 | 0.0088413
| 927.1257 | 0.99 | 0.1693 |  | 927.1257 | 1.1867 | 0.0094829
| 927.0052 | 0.9884 | 0.1811 |  | 927.0052 | 1.1825 | 0.0101
| 926.8846 | 0.9874 | 0.1931 |  | 926.8846 | 1.1782 | 0.0106
| 926.7641 | 0.9872 | 0.2052 |  | 926.7641 | 1.1736 | 0.0111
| 926.6436 | 0.9876 | 0.2172 |  | 926.6436 | 1.1689 | 0.0118
| 926.523 | 0.9888 | 0.2291 |  | 926.523 | 1.1641 | 0.0125
| 926.4025 | 0.9905 | 0.2409 |  | 926.4025 | 1.1593 | 0.0134
| 926.282 | 0.9928 | 0.2525 |  | 926.282 | 1.1544 | 0.0142
| 926.1614 | 0.9957 | 0.2638 |  | 926.1614 | 1.1494 | 0.015
| 926.0409 | 0.999 | 0.2749 |  | 926.0409 | 1.1442 | 0.0156
| 925.9204 | 1.0028 | 0.2858 |  | 925.9204 | 1.1388 | 0.0162
| 925.7998 | 1.007 | 0.2963 |  | 925.7998 | 1.133 | 0.0169
| 925.6793 | 1.0115 | 0.3066 |  | 925.6793 | 1.127 | 0.0177
| 925.5588 | 1.0164 | 0.3166 |  | 925.5588 | 1.1207 | 0.0187
| 925.4383 | 1.0215 | 0.3263 |  | 925.4383 | 1.1144 | 0.0199
| 925.3177 | 1.0269 | 0.3357 |  | 925.3177 | 1.1079 | 0.0212
| 925.1972 | 1.0326 | 0.345 |  | 925.1972 | 1.1014 | 0.0224
| 925.0767 | 1.0385 | 0.3539 |  | 925.0767 | 1.0946 | 0.0237
| 924.9561 | 1.0446 | 0.3626 |  | 924.9561 | 1.0876 | 0.0248
| 924.8356 | 1.051 | 0.3711 |  | 924.8356 | 1.0802 | 0.026
| 924.7151 | 1.0577 | 0.3793 |  | 924.7151 | 1.0724 | 0.0274
| 924.5945 | 1.0645 | 0.3872 |  | 924.5945 | 1.0644 | 0.0289
| 924.474 | 1.0715 | 0.3949 |  | 924.474 | 1.056 | 0.0305
| 924.3535 | 1.0788 | 0.4022 |  | 924.3535 | 1.0475 | 0.0322
| 924.2329 | 1.0861 | 0.4093 |  | 924.2329 | 1.0386 | 0.0339
| 924.1124 | 1.0936 | 0.4161 |  | 924.1124 | 1.0293 | 0.0356
| 923.9919 | 1.1011 | 0.4227 |  | 923.9919 | 1.0194 | 0.0372
| 923.8714 | 1.1088 | 0.429 |  | 923.8713 | 1.0088 | 0.0389
| 923.7508 | 1.1166 | 0.4352 |  | 923.7508 | 0.9975 | 0.0409
| 923.6303 | 1.1244 | 0.441 |  | 923.6303 | 0.9854 | 0.0432
| 923.5098 | 1.1324 | 0.4467 |  | 923.5098 | 0.9726 | 0.0459
| 923.3892 | 1.1404 | 0.4522 |  | 923.3892 | 0.9591 | 0.0489
| 923.2687 | 1.1486 | 0.4575 |  | 923.2687 | 0.9447 | 0.0523
| 923.1482 | 1.1569 | 0.4626 |  | 923.1482 | 0.9292 | 0.0562
| 923.0276 | 1.1652 | 0.4675 |  | 923.0276 | 0.9125 | 0.0607
| 922.9071 | 1.1737 | 0.4722 |  | 922.9071 | 0.8944 | 0.0664
| 922.7866 | 1.1822 | 0.4768 |  | 922.7866 | 0.8749 | 0.0735
| 922.666 | 1.1909 | 0.4811 |  | 922.666 | 0.8543 | 0.0826
| 922.5455 | 1.1997 | 0.4852 |  | 922.5455 | 0.8329 | 0.0939
| 922.425 | 1.2086 | 0.489 |  | 922.425 | 0.8111 | 0.1077
| 922.3044 | 1.2176 | 0.4926 |  | 922.3044 | 0.7893 | 0.1241
| 922.1839 | 1.2268 | 0.496 |  | 922.1839 | 0.7681 | 0.1431
| 922.0634 | 1.2359 | 0.4991 |  | 922.0634 | 0.7481 | 0.1647
| 921.9429 | 1.2452 | 0.502 |  | 921.9428 | 0.7297 | 0.1885
| 921.8223 | 1.2545 | 0.5045 |  | 921.8223 | 0.7136 | 0.2138
| 921.7018 | 1.2637 | 0.5069 |  | 921.7018 | 0.6998 | 0.2396
| 921.5813 | 1.273 | 0.5089 |  | 921.5813 | 0.6877 | 0.265
| 921.4607 | 1.2823 | 0.5108 |  | 921.4607 | 0.6763 | 0.2895
| 921.3402 | 1.2916 | 0.5125 |  | 921.3402 | 0.6642 | 0.3132
| 921.2197 | 1.3008 | 0.5139 |  | 921.2197 | 0.6505 | 0.3371
| 921.0991 | 1.3101 | 0.5152 |  | 921.0991 | 0.6345 | 0.3627
| 920.9786 | 1.3195 | 0.5163 |  | 920.9786 | 0.6168 | 0.3919
| 920.8581 | 1.3288 | 0.5171 |  | 920.8581 | 0.5989 | 0.4258
| 920.7375 | 1.3381 | 0.5178 |  | 920.7375 | 0.5827 | 0.465
| 920.617 | 1.3475 | 0.5183 |  | 920.617 | 0.5704 | 0.5087
| 920.4965 | 1.3569 | 0.5185 |  | 920.4965 | 0.563 | 0.5551
| 920.3759 | 1.3663 | 0.5185 |  | 920.3759 | 0.5607 | 0.6026
| 920.2554 | 1.3758 | 0.5183 |  | 920.2554 | 0.5628 | 0.6498
| 920.1349 | 1.3852 | 0.5178 |  | 920.1349 | 0.5684 | 0.6958
| 920.0144 | 1.3946 | 0.5171 |  | 920.0143 | 0.5765 | 0.7406
| 919.8938 | 1.4039 | 0.5162 |  | 919.8938 | 0.5864 | 0.7842
| 919.7733 | 1.4132 | 0.515 |  | 919.7733 | 0.5974 | 0.8271
| 919.6528 | 1.4225 | 0.5136 |  | 919.6528 | 0.6093 | 0.8697
| 919.5322 | 1.4317 | 0.5121 |  | 919.5322 | 0.6217 | 0.9126
| 919.4117 | 1.4409 | 0.5103 |  | 919.4117 | 0.6346 | 0.9564
| 919.2912 | 1.4501 | 0.5083 |  | 919.2912 | 0.6482 | 1.002
| 919.1706 | 1.4593 | 0.5061 |  | 919.1706 | 0.6631 | 1.0501
| 919.0501 | 1.4684 | 0.5036 |  | 919.0501 | 0.6801 | 1.1014
| 918.9296 | 1.4774 | 0.5009 |  | 918.9296 | 0.7003 | 1.1563
| 918.809 | 1.4864 | 0.4979 |  | 918.809 | 0.7252 | 1.2147
| 918.6885 | 1.4952 | 0.4946 |  | 918.6885 | 0.7561 | 1.2765
| 918.568 | 1.5039 | 0.4912 |  | 918.568 | 0.7941 | 1.3409
| 918.4474 | 1.5124 | 0.4877 |  | 918.4474 | 0.8405 | 1.4073
| 918.3269 | 1.5209 | 0.4839 |  | 918.3269 | 0.8967 | 1.4749
| 918.2064 | 1.5293 | 0.4801 |  | 918.2064 | 0.9643 | 1.5423
| 918.0859 | 1.5377 | 0.476 |  | 918.0858 | 1.0453 | 1.6078
| 917.9653 | 1.5461 | 0.4717 |  | 917.9653 | 1.1416 | 1.6683
| 917.8448 | 1.5544 | 0.4672 |  | 917.8448 | 1.2544 | 1.7193
| 917.7243 | 1.5625 | 0.4623 |  | 917.7243 | 1.3837 | 1.7549
| 917.6037 | 1.5706 | 0.4572 |  | 917.6037 | 1.5264 | 1.7682
| 917.4832 | 1.5784 | 0.4518 |  | 917.4832 | 1.6761 | 1.7533
| 917.3627 | 1.5861 | 0.4463 |  | 917.3627 | 1.8231 | 1.7073
| 917.2421 | 1.5935 | 0.4405 |  | 917.2421 | 1.9573 | 1.632
| 917.1216 | 1.6007 | 0.4347 |  | 917.1216 | 2.0704 | 1.5339
| 917.0011 | 1.6078 | 0.4286 |  | 917.0011 | 2.1586 | 1.4216
| 916.8805 | 1.6148 | 0.4225 |  | 916.8805 | 2.222 | 1.3027
| 916.76 | 1.6216 | 0.4162 |  | 916.76 | 2.263 | 1.1828
| 916.6395 | 1.6282 | 0.4097 |  | 916.6395 | 2.2844 | 1.065
| 916.5189 | 1.6348 | 0.4031 |  | 916.5189 | 2.2882 | 0.951
| 916.3984 | 1.6412 | 0.3963 |  | 916.3984 | 2.2751 | 0.8421
| 916.2779 | 1.6474 | 0.3893 |  | 916.2779 | 2.2456 | 0.7403
| 916.1574 | 1.6535 | 0.3821 |  | 916.1574 | 2.2004 | 0.6485
| 916.0368 | 1.6594 | 0.3746 |  | 916.0368 | 2.1411 | 0.5698
| 915.9163 | 1.6651 | 0.367 |  | 915.9163 | 2.0704 | 0.5072
| 915.7958 | 1.6706 | 0.3592 |  | 915.7958 | 1.9921 | 0.4627
| 915.6752 | 1.6758 | 0.3511 |  | 915.6752 | 1.9102 | 0.4373
| 915.5547 | 1.6807 | 0.3429 |  | 915.5547 | 1.8287 | 0.431
| 915.4342 | 1.6854 | 0.3345 |  | 915.4342 | 1.7515 | 0.4427
| 915.3136 | 1.6897 | 0.326 |  | 915.3136 | 1.6819 | 0.4709
| 915.1931 | 1.6937 | 0.3173 |  | 915.1931 | 1.6226 | 0.5132
| 915.0726 | 1.6974 | 0.3086 |  | 915.0726 | 1.5759 | 0.567
| 914.952 | 1.7008 | 0.2999 |  | 914.952 | 1.5432 | 0.6295
| 914.8315 | 1.704 | 0.2911 |  | 914.8315 | 1.5253 | 0.6976
| 914.711 | 1.7069 | 0.2822 |  | 914.711 | 1.5225 | 0.7686
| 914.5905 | 1.7095 | 0.2733 |  | 914.5904 | 1.5345 | 0.8399
| 914.4699 | 1.7119 | 0.2643 |  | 914.4699 | 1.5606 | 0.9091
| 914.3494 | 1.7139 | 0.2553 |  | 914.3494 | 1.5999 | 0.9747
| 914.2289 | 1.7158 | 0.2462 |  | 914.2289 | 1.6517 | 1.0354
| 914.1083 | 1.7173 | 0.237 |  | 914.1083 | 1.7159 | 1.0902
| 913.9878 | 1.7185 | 0.2279 |  | 913.9878 | 1.7932 | 1.1375
| 913.8673 | 1.7194 | 0.2186 |  | 913.8673 | 1.8842 | 1.1744
| 913.7467 | 1.7201 | 0.2093 |  | 913.7467 | 1.9893 | 1.1967
| 913.6262 | 1.7204 | 0.2 |  | 913.6262 | 2.1065 | 1.1981
| 913.5057 | 1.7203 | 0.1906 |  | 913.5057 | 2.2304 | 1.1726
| 913.3851 | 1.7199 | 0.1812 |  | 913.3851 | 2.3519 | 1.1161
| 913.2646 | 1.719 | 0.1719 |  | 913.2646 | 2.4596 | 1.0292
| 913.1441 | 1.7178 | 0.1626 |  | 913.1441 | 2.5431 | 0.9181
| 913.0235 | 1.7161 | 0.1534 |  | 913.0235 | 2.5958 | 0.7932
| 912.903 | 1.714 | 0.1443 |  | 912.903 | 2.6167 | 0.666
| 912.7825 | 1.7115 | 0.1354 |  | 912.7825 | 2.6093 | 0.5466
| 912.662 | 1.7087 | 0.1266 |  | 912.6619 | 2.58 | 0.4419
| 912.5414 | 1.7054 | 0.118 |  | 912.5414 | 2.5366 | 0.3553
| 912.4209 | 1.7017 | 0.1096 |  | 912.4209 | 2.486 | 0.2869
| 912.3004 | 1.6976 | 0.1015 |  | 912.3004 | 2.4338 | 0.2349
| 912.1798 | 1.693 | 0.0937 |  | 912.1798 | 2.3839 | 0.196
| 912.0593 | 1.688 | 0.0863 |  | 912.0593 | 2.338 | 0.1669
| 911.9388 | 1.6827 | 0.0794 |  | 911.9388 | 2.2967 | 0.1446
| 911.8182 | 1.6772 | 0.073 |  | 911.8182 | 2.2596 | 0.1268
| 911.6977 | 1.6714 | 0.0672 |  | 911.6977 | 2.2258 | 0.1122
| 911.5772 | 1.6656 | 0.0619 |  | 911.5772 | 2.1947 | 0.1003
| 911.4566 | 1.6596 | 0.0571 |  | 911.4566 | 2.166 | 0.0906
| 911.3361 | 1.6538 | 0.0527 |  | 911.3361 | 2.1394 | 0.0829
| 911.2156 | 1.6479 | 0.0489 |  | 911.2156 | 2.115 | 0.0769
| 911.095 | 1.6422 | 0.0454 |  | 911.095 | 2.0928 | 0.0721
| 910.9745 | 1.6366 | 0.0423 |  | 910.9745 | 2.0726 | 0.0683
| 910.854 | 1.631 | 0.0396 |  | 910.854 | 2.0541 | 0.0649
| 910.7335 | 1.6257 | 0.0371 |  | 910.7334 | 2.037 | 0.0617
| 910.6129 | 1.6205 | 0.035 |  | 910.6129 | 2.021 | 0.0587
| 910.4924 | 1.6154 | 0.0332 |  | 910.4924 | 2.0059 | 0.0558
| 910.3719 | 1.6105 | 0.0317 |  | 910.3719 | 1.9914 | 0.053
| 910.2513 | 1.6059 | 0.0304 |  | 910.2513 | 1.9776 | 0.0504
| 910.1308 | 1.6014 | 0.0293 |  | 910.1308 | 1.9642 | 0.0479
| 910.0103 | 1.5972 | 0.0283 |  | 910.0103 | 1.951 | 0.0455
| 909.8897 | 1.5931 | 0.0275 |  | 909.8897 | 1.938 | 0.0433
| 909.7692 | 1.5893 | 0.0268 |  | 909.7692 | 1.925 | 0.0416
| 909.6487 | 1.5856 | 0.0263 |  | 909.6487 | 1.912 | 0.0404
| 909.5281 | 1.5821 | 0.0258 |  | 909.5281 | 1.8992 | 0.0398
| 909.4076 | 1.5788 | 0.0255 |  | 909.4076 | 1.8866 | 0.04
| 909.2871 | 1.5757 | 0.0252 |  | 909.2871 | 1.8744 | 0.0407
| 909.1665 | 1.5727 | 0.0249 |  | 909.1665 | 1.8624 | 0.0418
| 909.046 | 1.57 | 0.0247 |  | 909.046 | 1.8504 | 0.0432
| 908.9255 | 1.5674 | 0.0245 |  | 908.9255 | 1.8379 | 0.0453
| 908.805 | 1.565 | 0.0243 |  | 908.805 | 1.8247 | 0.0485
| 908.6844 | 1.5628 | 0.024 |  | 908.6844 | 1.8107 | 0.0537
| 908.5639 | 1.5606 | 0.0237 |  | 908.5639 | 1.7967 | 0.0621
| 908.4434 | 1.5585 | 0.0234 |  | 908.4434 | 1.7837 | 0.0744
| 908.3228 | 1.5565 | 0.023 |  | 908.3228 | 1.7738 | 0.0909
| 908.2023 | 1.5545 | 0.0226 |  | 908.2023 | 1.769 | 0.1107
| 908.0818 | 1.5526 | 0.0222 |  | 908.0818 | 1.7711 | 0.1319
| 907.9612 | 1.5507 | 0.0218 |  | 907.9612 | 1.7809 | 0.1516
| 907.8407 | 1.5488 | 0.0214 |  | 907.8407 | 1.7978 | 0.1665
| 907.7202 | 1.547 | 0.0211 |  | 907.7202 | 1.8193 | 0.174
| 907.5996 | 1.5453 | 0.0207 |  | 907.5996 | 1.8421 | 0.1728
| 907.4791 | 1.5436 | 0.0204 |  | 907.4791 | 1.8625 | 0.1633
| 907.3586 | 1.542 | 0.0201 |  | 907.3586 | 1.8778 | 0.1476
| 907.2381 | 1.5405 | 0.0197 |  | 907.238 | 1.8865 | 0.1287
| 907.1175 | 1.5391 | 0.0193 |  | 907.1175 | 1.8886 | 0.1093
| 906.997 | 1.5377 | 0.0189 |  | 906.997 | 1.8855 | 0.0919
| 906.8765 | 1.5363 | 0.0184 |  | 906.8765 | 1.879 | 0.0776
| 906.7559 | 1.5349 | 0.0179 |  | 906.7559 | 1.8707 | 0.0666
| 906.6354 | 1.5335 | 0.0173 |  | 906.6354 | 1.8622 | 0.0585
| 906.5149 | 1.5321 | 0.0168 |  | 906.5149 | 1.8542 | 0.0525
| 906.3943 | 1.5307 | 0.0163 |  | 906.3943 | 1.8469 | 0.0477
| 906.2738 | 1.5293 | 0.0158 |  | 906.2738 | 1.8402 | 0.0435
| 906.1533 | 1.528 | 0.0154 |  | 906.1533 | 1.8337 | 0.0398
| 906.0327 | 1.5267 | 0.015 |  | 906.0327 | 1.8274 | 0.0363
| 905.9122 | 1.5255 | 0.0145 |  | 905.9122 | 1.821 | 0.0334
| 905.7917 | 1.5243 | 0.014 |  | 905.7917 | 1.8146 | 0.0309
| 905.6711 | 1.5232 | 0.0135 |  | 905.6711 | 1.8082 | 0.0291
| 905.5506 | 1.522 | 0.0129 |  | 905.5506 | 1.8019 | 0.0279
| 905.4301 | 1.5208 | 0.0122 |  | 905.4301 | 1.7959 | 0.0274
| 905.3096 | 1.5196 | 0.0116 |  | 905.3095 | 1.7902 | 0.0275
| 905.189 | 1.5183 | 0.011 |  | 905.189 | 1.7851 | 0.0284
| 905.0685 | 1.517 | 0.0104 |  | 905.0685 | 1.7809 | 0.0298
| 904.948 | 1.5157 | 0.0097861 |  | 904.948 | 1.7778 | 0.0315
| 904.8274 | 1.5143 | 0.0092574 |  | 904.8274 | 1.7759 | 0.0329
| 904.7069 | 1.513 | 0.0087723 |  | 904.7069 | 1.775 | 0.0336
| 904.5864 | 1.5117 | 0.008325 |  | 904.5864 | 1.7747 | 0.0332
| 904.4658 | 1.5104 | 0.0079062 |  | 904.4658 | 1.7744 | 0.0317
| 904.3453 | 1.5092 | 0.0075055 |  | 904.3453 | 1.7735 | 0.0292
| 904.2248 | 1.508 | 0.0071126 |  | 904.2248 | 1.7717 | 0.0261
| 904.1042 | 1.5068 | 0.006719 |  | 904.1042 | 1.769 | 0.023
| 903.9837 | 1.5056 | 0.0063197 |  | 903.9837 | 1.7655 | 0.0204
| 903.8632 | 1.5044 | 0.005915 |  | 903.8632 | 1.7616 | 0.0184
| 903.7426 | 1.5032 | 0.0055099 |  | 903.7426 | 1.7578 | 0.017
| 903.6221 | 1.502 | 0.0051144 |  | 903.6221 | 1.7541 | 0.0161
| 903.5016 | 1.5008 | 0.0047391 |  | 903.5016 | 1.7508 | 0.0154
| 903.3811 | 1.4996 | 0.0043928 |  | 903.381 | 1.7476 | 0.0148
| 903.2605 | 1.4984 | 0.0040798 |  | 903.2605 | 1.7446 | 0.0142
| 903.14 | 1.4972 | 0.0037978 |  | 903.14 | 1.7416 | 0.0137
| 903.0195 | 1.496 | 0.0035413 |  | 903.0195 | 1.7387 | 0.0133
| 902.8989 | 1.4949 | 0.0033028 |  | 902.8989 | 1.736 | 0.013
| 902.7784 | 1.4938 | 0.0030769 |  | 902.7784 | 1.7334 | 0.0127
| 902.6579 | 1.4926 | 0.0028624 |  | 902.6579 | 1.731 | 0.0125
| 902.5373 | 1.4915 | 0.0026604 |  | 902.5373 | 1.7287 | 0.0121
| 902.4168 | 1.4905 | 0.0024745 |  | 902.4168 | 1.7264 | 0.0116
| 902.2963 | 1.4894 | 0.0023054 |  | 902.2963 | 1.7241 | 0.0111
| 902.1757 | 1.4883 | 0.0021509 |  | 902.1757 | 1.7216 | 0.0106
| 902.0552 | 1.4873 | 0.0020056 |  | 902.0552 | 1.7191 | 0.0103
| 901.9347 | 1.4863 | 0.0018642 |  | 901.9347 | 1.7167 | 0.0102
| 901.8141 | 1.4853 | 0.0017251 |  | 901.8141 | 1.7145 | 0.0102
| 901.6936 | 1.4843 | 0.0015925 |  | 901.6936 | 1.7125 | 0.0102
| 901.5731 | 1.4833 | 0.001476 |  | 901.5731 | 1.7106 | 0.0101
| 901.4526 | 1.4823 | 0.0013882 |  | 901.4525 | 1.7087 | 0.0099184
| 901.332 | 1.4813 | 0.0013388 |  | 901.332 | 1.7068 | 0.0096624
| 901.2115 | 1.4803 | 0.0013293 |  | 901.2115 | 1.7049 | 0.0094201
| 901.091 | 1.4794 | 0.0013527 |  | 901.091 | 1.7029 | 0.0092616
| 900.9704 | 1.4785 | 0.0013934 |  | 900.9704 | 1.7011 | 0.0092001
| 900.8499 | 1.4777 | 0.0014323 |  | 900.8499 | 1.6993 | 0.0091838
| 900.7294 | 1.4769 | 0.0014525 |  | 900.7294 | 1.6977 | 0.0091263
| 900.6088 | 1.4762 | 0.0014438 |  | 900.6088 | 1.6962 | 0.0089584
| 900.4883 | 1.4755 | 0.0014049 |  | 900.4883 | 1.6946 | 0.0086713
| 900.3678 | 1.4747 | 0.0013419 |  | 900.3678 | 1.693 | 0.0083235
| 900.2472 | 1.474 | 0.0012645 |  | 900.2472 | 1.6912 | 0.0080128
| 900.1267 | 1.4733 | 0.0011835 |  | 900.1267 | 1.6894 | 0.0078217
| 900.0062 | 1.4726 | 0.0011061 |  | 900.0062 | 1.6876 | 0.0077765
| 899.8856 | 1.4718 | 0.0010376 |  | 899.8856 | 1.686 | 0.0078354
| 899.7651 | 1.4711 | 0.00097905 |  | 899.7651 | 1.6845 | 0.0079147
| 899.6446 | 1.4704 | 0.00093041 |  | 899.6446 | 1.6831 | 0.0079371
| 899.5241 | 1.4697 | 0.00088842 |  | 899.5241 | 1.6817 | 0.007873
| 899.4035 | 1.4691 | 0.00084768 |  | 899.4035 | 1.6804 | 0.0077515
| 899.283 | 1.4685 | 0.00079953 |  | 899.283 | 1.6789 | 0.007637
| 899.1625 | 1.4679 | 0.00073259 |  | 899.1625 | 1.6775 | 0.0075851
| 899.0419 | 1.4673 | 0.00063635 |  | 899.0419 | 1.6761 | 0.0076047
| 898.9214 | 1.4667 | 0.00050404 |  | 898.9214 | 1.6749 | 0.0076507
| 898.8009 | 1.4661 | 0.00033657 |  | 898.8009 | 1.6737 | 0.0076488
| 898.6803 | 1.4654 | 0.00014484 |  | 898.6803 | 1.6726 | 0.0075396
| 898.5598 | 1.4648 | -5.2034e-05 |  | 898.5598 | 1.6715 | 0.0073159
| 898.4393 | 1.464 | -0.00023041 |  | 898.4393 | 1.6703 | 0.0070301
| 898.3187 | 1.4633 | -0.00036912 |  | 898.3187 | 1.669 | 0.0067667
| 898.1982 | 1.4625 | -0.00045537 |  | 898.1982 | 1.6677 | 0.0065977
| 898.0777 | 1.4617 | -0.00048792 |  | 898.0777 | 1.6664 | 0.0065436
| 897.9572 | 1.461 | -0.00047644 |  | 897.9571 | 1.6651 | 0.0065626
| 897.8366 | 1.4603 | -0.00043935 |  | 897.8366 | 1.664 | 0.0065767
| 897.7161 | 1.4597 | -0.00039649 |  | 897.7161 | 1.663 | 0.006514
| 897.5956 | 1.4591 | -0.00036403 |  | 897.5956 | 1.662 | 0.0063502
| 897.475 | 1.4585 | -0.00034958 |  | 897.475 | 1.6609 | 0.0061203
| 897.3545 | 1.4579 | -0.00035231 |  | 897.3545 | 1.6597 | 0.0058973
| 897.234 | 1.4573 | -0.00036214 |  | 897.234 | 1.6585 | 0.005751
| 897.1134 | 1.4567 | -0.00036573 |  | 897.1134 | 1.6572 | 0.0057087
| 896.9929 | 1.4561 | -0.00034888 |  | 896.9929 | 1.6561 | 0.0057422
| 896.8724 | 1.4555 | -0.000302 |  | 896.8724 | 1.6551 | 0.0057851
| 896.7518 | 1.4549 | -0.00022181 |  | 896.7518 | 1.6541 | 0.0057715
| 896.6313 | 1.4543 | -0.00011334 |  | 896.6313 | 1.6532 | 0.0056721
| 896.5108 | 1.4538 | 1.1426e-05 |  | 896.5108 | 1.6522 | 0.0055086
| 896.3902 | 1.4533 | 0.00013482 |  | 896.3902 | 1.6512 | 0.0053373
| 896.2697 | 1.4529 | 0.0002383 |  | 896.2697 | 1.6501 | 0.0052137
| 896.1492 | 1.4525 | 0.00030499 |  | 896.1492 | 1.6491 | 0.0051595
| 896.0287 | 1.4522 | 0.00032391 |  | 896.0286 | 1.6481 | 0.0051507
| 895.9081 | 1.4519 | 0.00029194 |  | 895.9081 | 1.6471 | 0.0051347
| 895.7876 | 1.4515 | 0.00021526 |  | 895.7876 | 1.6462 | 0.0050633
| 895.6671 | 1.4511 | 0.00010614 |  | 895.6671 | 1.6453 | 0.0049253
| 895.5465 | 1.4507 | -1.7023e-05 |  | 895.5465 | 1.6444 | 0.0047559
| 895.426 | 1.4502 | -0.00013576 |  | 895.426 | 1.6433 | 0.0046189
| 895.3055 | 1.4497 | -0.00023352 |  | 895.3055 | 1.6422 | 0.0045706
| 895.1849 | 1.4492 | -0.00029927 |  | 895.1849 | 1.6412 | 0.0046276
| 895.0644 | 1.4487 | -0.00032747 |  | 895.0644 | 1.6402 | 0.0047567
| 894.9439 | 1.4482 | -0.00032016 |  | 894.9439 | 1.6394 | 0.0048913
| 894.8233 | 1.4477 | -0.00028458 |  | 894.8233 | 1.6386 | 0.0049682
| 894.7028 | 1.4472 | -0.00023339 |  | 894.7028 | 1.6378 | 0.0049617
| 894.5823 | 1.4468 | -0.00018129 |  | 894.5823 | 1.6371 | 0.004895
| 894.4617 | 1.4465 | -0.00014438 |  | 894.4617 | 1.6362 | 0.004826
| 894.3412 | 1.4461 | -0.00013447 |  | 894.3412 | 1.6353 | 0.0048129
| 894.2207 | 1.4458 | -0.00015883 |  | 894.2207 | 1.6345 | 0.004879
| 894.1002 | 1.4455 | -0.00021598 |  | 894.1001 | 1.6337 | 0.0049998
| 893.9796 | 1.4451 | -0.00029802 |  | 893.9796 | 1.633 | 0.0051149
| 893.8591 | 1.4447 | -0.00039066 |  | 893.8591 | 1.6324 | 0.0051614
| 893.7386 | 1.4443 | -0.00047883 |  | 893.7386 | 1.6318 | 0.0051073
| 893.618 | 1.4439 | -0.00055037 |  | 893.618 | 1.6312 | 0.0049667
| 893.4975 | 1.4435 | -0.00060028 |  | 893.4975 | 1.6305 | 0.0047899
| 893.377 | 1.4431 | -0.00063113 |  | 893.377 | 1.6298 | 0.004634
| 893.2564 | 1.4427 | -0.00065217 |  | 893.2564 | 1.629 | 0.0045321
| 893.1359 | 1.4423 | -0.00067551 |  | 893.1359 | 1.6283 | 0.004477
| 893.0154 | 1.4419 | -0.00071115 |  | 893.0154 | 1.6275 | 0.0044314
| 892.8948 | 1.4416 | -0.00076405 |  | 892.8948 | 1.6269 | 0.0043545
| 892.7743 | 1.4412 | -0.00083232 |  | 892.7743 | 1.6262 | 0.00423
| 892.6538 | 1.4408 | -0.00090866 |  | 892.6538 | 1.6254 | 0.0040802
| 892.5332 | 1.4404 | -0.00098319 |  | 892.5332 | 1.6246 | 0.0039557
| 892.4127 | 1.44 | -0.0010466 |  | 892.4127 | 1.6237 | 0.0039088
| 892.2922 | 1.4396 | -0.0010936 |  | 892.2922 | 1.6229 | 0.0039637
| 892.1717 | 1.4392 | -0.001124 |  | 892.1716 | 1.6221 | 0.004103
| 892.0511 | 1.4388 | -0.0011423 |  | 892.0511 | 1.6214 | 0.0042747
| 891.9306 | 1.4384 | -0.0011556 |  | 891.9306 | 1.6208 | 0.0044179
| 891.8101 | 1.438 | -0.0011719 |  | 891.8101 | 1.6203 | 0.0044916
| 891.6895 | 1.4376 | -0.0011972 |  | 891.6895 | 1.6198 | 0.0044907
| 891.569 | 1.4373 | -0.0012339 |  | 891.569 | 1.6193 | 0.0044426
| 891.4485 | 1.4369 | -0.0012799 |  | 891.4485 | 1.6187 | 0.0043866
| 891.3279 | 1.4365 | -0.0013282 |  | 891.3279 | 1.6181 | 0.0043502
| 891.2074 | 1.4361 | -0.0013697 |  | 891.2074 | 1.6175 | 0.004337
| 891.0869 | 1.4356 | -0.001394 |  | 891.0869 | 1.6169 | 0.0043302
| 890.9663 | 1.4352 | -0.0013933 |  | 890.9663 | 1.6163 | 0.0043093
| 890.8458 | 1.4348 | -0.0013641 |  | 890.8458 | 1.6158 | 0.0042694
| 890.7253 | 1.4344 | -0.0013082 |  | 890.7253 | 1.6152 | 0.0042271
| 890.6047 | 1.434 | -0.0012321 |  | 890.6047 | 1.6146 | 0.0042119
| 890.4842 | 1.4336 | -0.0011443 |  | 890.4842 | 1.614 | 0.0042473
| 890.3637 | 1.4333 | -0.0010534 |  | 890.3637 | 1.6134 | 0.0043302
| 890.2432 | 1.4329 | -0.00096447 |  | 890.2432 | 1.6129 | 0.0044279
| 890.1226 | 1.4326 | -0.00087969 |  | 890.1226 | 1.6125 | 0.0044903
| 890.0021 | 1.4323 | -0.00079933 |  | 890.0021 | 1.6122 | 0.0044742
| 889.8816 | 1.4321 | -0.00072327 |  | 889.8816 | 1.6118 | 0.0043653
| 889.761 | 1.4318 | -0.0006542 |  | 889.761 | 1.6114 | 0.0041867
| 889.6405 | 1.4316 | -0.00059718 |  | 889.6405 | 1.6109 | 0.0039875
| 889.52 | 1.4314 | -0.00055869 |  | 889.52 | 1.6104 | 0.0038179
| 889.3994 | 1.4312 | -0.00054339 |  | 889.3994 | 1.6098 | 0.0037057
| 889.2789 | 1.4309 | -0.00055277 |  | 889.2789 | 1.6092 | 0.0036442
| 889.1584 | 1.4307 | -0.00058356 |  | 889.1584 | 1.6087 | 0.0035996
| 889.0378 | 1.4305 | -0.00063016 |  | 889.0378 | 1.6082 | 0.0035328
| 888.9173 | 1.4303 | -0.00068756 |  | 888.9173 | 1.6078 | 0.0034218
| 888.7968 | 1.43 | -0.00075262 |  | 888.7968 | 1.6073 | 0.0032735
| 888.6763 | 1.4298 | -0.00082593 |  | 888.6762 | 1.6067 | 0.0031185
| 888.5557 | 1.4295 | -0.00090821 |  | 888.5557 | 1.6061 | 0.0029943
| 888.4352 | 1.4292 | -0.00099727 |  | 888.4352 | 1.6055 | 0.0029237
| 888.3147 | 1.4289 | -0.0010844 |  | 888.3147 | 1.6049 | 0.0029049
| 888.1941 | 1.4285 | -0.001155 |  | 888.1941 | 1.6044 | 0.0029152
| 888.0736 | 1.4281 | -0.0011925 |  | 888.0736 | 1.6039 | 0.0029259
| 887.9531 | 1.4277 | -0.0011851 |  | 887.9531 | 1.6034 | 0.002919
| 887.8325 | 1.4273 | -0.0011316 |  | 887.8325 | 1.6029 | 0.0028955
| 887.712 | 1.427 | -0.0010439 |  | 887.712 | 1.6024 | 0.0028699
| 887.5915 | 1.4267 | -0.00094339 |  | 887.5915 | 1.602 | 0.0028578
| 887.4709 | 1.4264 | -0.00085266 |  | 887.4709 | 1.6015 | 0.0028606
| 887.3504 | 1.4262 | -0.00078703 |  | 887.3504 | 1.6011 | 0.0028627
| 887.2299 | 1.426 | -0.00074672 |  | 887.2299 | 1.6007 | 0.0028374
| 887.1093 | 1.4257 | -0.00071831 |  | 887.1093 | 1.6003 | 0.0027629
| 886.9888 | 1.4254 | -0.0006808 |  | 886.9888 | 1.6 | 0.0026348
| 886.8683 | 1.4252 | -0.00061705 |  | 886.8683 | 1.5996 | 0.00247
| 886.7478 | 1.4249 | -0.00052423 |  | 886.7477 | 1.5991 | 0.002297
| 886.6272 | 1.4247 | -0.00041565 |  | 886.6272 | 1.5986 | 0.0021418
| 886.5067 | 1.4245 | -0.00031791 |  | 886.5067 | 1.598 | 0.0020161
| 886.3862 | 1.4244 | -0.00025892 |  | 886.3862 | 1.5975 | 0.0019146
| 886.2656 | 1.4243 | -0.00025618 |  | 886.2656 | 1.597 | 0.0018254
| 886.1451 | 1.4242 | -0.00030895 |  | 886.1451 | 1.5964 | 0.0017432
| 886.0246 | 1.424 | -0.000398 |  | 886.0246 | 1.5958 | 0.001679
| 885.904 | 1.4238 | -0.0004943 |  | 885.904 | 1.5952 | 0.0016578
| 885.7835 | 1.4236 | -0.00057204 |  | 885.7835 | 1.5946 | 0.0017035
| 885.663 | 1.4233 | -0.00061658 |  | 885.663 | 1.5941 | 0.001822
| 885.5424 | 1.423 | -0.00063091 |  | 885.5424 | 1.5936 | 0.0019904
| 885.4219 | 1.4228 | -0.00062834 |  | 885.4219 | 1.5932 | 0.0021618
| 885.3014 | 1.4226 | -0.00062563 |  | 885.3014 | 1.5929 | 0.0022829
| 885.1808 | 1.4223 | -0.0006316 |  | 885.1808 | 1.5926 | 0.0023183
| 885.0603 | 1.4221 | -0.00064247 |  | 885.0603 | 1.5923 | 0.0022665
| 884.9398 | 1.4218 | -0.00064512 |  | 884.9398 | 1.592 | 0.0021587
| 884.8193 | 1.4216 | -0.0006253 |  | 884.8192 | 1.5916 | 0.0020421
| 884.6987 | 1.4213 | -0.00057745 |  | 884.6987 | 1.5911 | 0.0019557
| 884.5782 | 1.4211 | -0.00051053 |  | 884.5782 | 1.5907 | 0.001912
| 884.4577 | 1.4209 | -0.00044565 |  | 884.4577 | 1.5902 | 0.0018962
| 884.3371 | 1.4208 | -0.00040828 |  | 884.3371 | 1.5898 | 0.0018796
| 884.2166 | 1.4206 | -0.00041488 |  | 884.2166 | 1.5894 | 0.0018404
| 884.0961 | 1.4205 | -0.00046411 |  | 884.0961 | 1.589 | 0.0017819
| 883.9755 | 1.4203 | -0.00053468 |  | 883.9755 | 1.5885 | 0.0017311
| 883.855 | 1.42 | -0.00059261 |  | 883.855 | 1.588 | 0.0017243
| 883.7345 | 1.4197 | -0.00060321 |  | 883.7345 | 1.5875 | 0.0017834
| 883.6139 | 1.4194 | -0.00054605 |  | 883.6139 | 1.5871 | 0.0018987
| 883.4934 | 1.4192 | -0.00042325 |  | 883.4934 | 1.5867 | 0.0020294
| 883.3729 | 1.419 | -0.00026063 |  | 883.3729 | 1.5864 | 0.0021212
| 883.2523 | 1.4189 | -0.00010042 |  | 883.2523 | 1.5862 | 0.0021336
| 883.1318 | 1.4189 | 1.2735e-05 |  | 883.1318 | 1.5859 | 0.0020605
| 883.0113 | 1.4189 | 4.4509e-05 |  | 883.0113 | 1.5856 | 0.0019345
| 882.8908 | 1.4189 | -1.8426e-05 |  | 882.8908 | 1.5851 | 0.0018124
| 882.7702 | 1.4189 | -0.00016685 |  | 882.7702 | 1.5846 | 0.0017481
| 882.6497 | 1.4189 | -0.00037319 |  | 882.6497 | 1.5841 | 0.0017691
| 882.5292 | 1.4187 | -0.00059946 |  | 882.5292 | 1.5836 | 0.001868
| 882.4086 | 1.4185 | -0.00080871 |  | 882.4086 | 1.5832 | 0.0020115
| 882.2881 | 1.4182 | -0.0009722 |  | 882.2881 | 1.5829 | 0.0021602
| 882.1676 | 1.4178 | -0.0010759 |  | 882.1676 | 1.5826 | 0.002289
| 882.047 | 1.4175 | -0.0011203 |  | 882.047 | 1.5823 | 0.0023934
| 881.9265 | 1.4172 | -0.0011186 |  | 881.9265 | 1.582 | 0.0024832
| 881.806 | 1.4169 | -0.0010904 |  | 881.806 | 1.5817 | 0.0025656
| 881.6854 | 1.4167 | -0.0010552 |  | 881.6854 | 1.5815 | 0.0026323
| 881.5649 | 1.4165 | -0.0010277 |  | 881.5649 | 1.5814 | 0.0026589
| 881.4444 | 1.4163 | -0.0010127 |  | 881.4444 | 1.5812 | 0.0026184
| 881.3238 | 1.4161 | -0.0010078 |  | 881.3238 | 1.581 | 0.0025016
| 881.2033 | 1.4159 | -0.0010046 |  | 881.2033 | 1.5807 | 0.0023293
| 881.0828 | 1.4157 | -0.00099478 |  | 881.0828 | 1.5804 | 0.002151
| 880.9623 | 1.4155 | -0.00097514 |  | 880.9623 | 1.58 | 0.0020236
| 880.8417 | 1.4153 | -0.00094947 |  | 880.8417 | 1.5795 | 0.0019858
| 880.7212 | 1.4151 | -0.00092789 |  | 880.7212 | 1.579 | 0.0020386
| 880.6007 | 1.415 | -0.00092267 |  | 880.6007 | 1.5787 | 0.0021442
| 880.4801 | 1.4148 | -0.00094154 |  | 880.4801 | 1.5784 | 0.0022463
| 880.3596 | 1.4147 | -0.00098319 |  | 880.3596 | 1.5781 | 0.0022984
| 880.2391 | 1.4145 | -0.0010356 |  | 880.2391 | 1.5778 | 0.0022889
| 880.1185 | 1.4142 | -0.0010798 |  | 880.1185 | 1.5775 | 0.0022462
| 879.998 | 1.414 | -0.0010964 |  | 879.998 | 1.5772 | 0.0022222
| 879.8775 | 1.4137 | -0.0010736 |  | 879.8775 | 1.5768 | 0.0022634
| 879.7569 | 1.4135 | -0.0010119 |  | 879.7569 | 1.5764 | 0.0023844
| 879.6364 | 1.4133 | -0.00092496 |  | 879.6364 | 1.5761 | 0.0025578
| 879.5159 | 1.4131 | -0.00083546 |  | 879.5159 | 1.5759 | 0.0027291
| 879.3954 | 1.413 | -0.00076604 |  | 879.3953 | 1.5758 | 0.0028428
| 879.2748 | 1.4129 | -0.00073309 |  | 879.2748 | 1.5757 | 0.0028709
| 879.1543 | 1.4128 | -0.0007405 |  | 879.1543 | 1.5755 | 0.0028243
| 879.0338 | 1.4127 | -0.00077917 |  | 879.0338 | 1.5754 | 0.0027433
| 878.9132 | 1.4125 | -0.00083039 |  | 878.9132 | 1.5751 | 0.0026731
| 878.7927 | 1.4123 | -0.00087293 |  | 878.7927 | 1.5749 | 0.0026356
| 878.6722 | 1.4121 | -0.00088781 |  | 878.6722 | 1.5747 | 0.0026186
| 878.5516 | 1.4118 | -0.00086483 |  | 878.5516 | 1.5745 | 0.0025818
| 878.4311 | 1.4116 | -0.00080196 |  | 878.4311 | 1.5744 | 0.002483
| 878.3106 | 1.4114 | -0.00070534 |  | 878.3106 | 1.5742 | 0.0023035
| 878.19 | 1.4112 | -0.00058604 |  | 878.19 | 1.574 | 0.0020632
| 878.0695 | 1.4111 | -0.00045847 |  | 878.0695 | 1.5737 | 0.0018149
| 877.949 | 1.411 | -0.00033727 |  | 877.949 | 1.5732 | 0.0016203
| 877.8284 | 1.411 | -0.0002361 |  | 877.8284 | 1.5727 | 0.0015227
| 877.7079 | 1.4109 | -0.00016628 |  | 877.7079 | 1.5722 | 0.0015283
| 877.5874 | 1.4109 | -0.00013556 |  | 877.5874 | 1.5718 | 0.0016069
| 877.4669 | 1.4109 | -0.00014711 |  | 877.4668 | 1.5714 | 0.0017093
| 877.3463 | 1.4109 | -0.00019894 |  | 877.3463 | 1.5711 | 0.0017931
| 877.2258 | 1.4109 | -0.00028425 |  | 877.2258 | 1.5709 | 0.0018402
| 877.1053 | 1.4108 | -0.00039135 |  | 877.1053 | 1.5706 | 0.0018616
| 876.9847 | 1.4108 | -0.00050888 |  | 876.9847 | 1.5703 | 0.0018845
| 876.8642 | 1.4106 | -0.00062606 |  | 876.8642 | 1.5699 | 0.0019351
| 876.7437 | 1.4105 | -0.00073701 |  | 876.7437 | 1.5696 | 0.0020226
| 876.6231 | 1.4104 | -0.00084008 |  | 876.6231 | 1.5693 | 0.0021366
| 876.5026 | 1.4102 | -0.00093698 |  | 876.5026 | 1.5691 | 0.0022556
| 876.3821 | 1.41 | -0.001031 |  | 876.3821 | 1.5689 | 0.0023604
| 876.2615 | 1.4098 | -0.001123 |  | 876.2615 | 1.5687 | 0.002444
| 876.141 | 1.4096 | -0.0012096 |  | 876.141 | 1.5685 | 0.0025107
| 876.0205 | 1.4094 | -0.0012836 |  | 876.0205 | 1.5683 | 0.0025689
| 875.8999 | 1.4092 | -0.0013352 |  | 875.8999 | 1.5682 | 0.0026203
| 875.7794 | 1.4089 | -0.0013556 |  | 875.7794 | 1.568 | 0.0026567
| 875.6589 | 1.4087 | -0.0013416 |  | 875.6589 | 1.5679 | 0.0026637
| 875.5384 | 1.4085 | -0.0012979 |  | 875.5383 | 1.5678 | 0.0026329
| 875.4178 | 1.4083 | -0.0012368 |  | 875.4178 | 1.5676 | 0.0025722
| 875.2973 | 1.4081 | -0.0011755 |  | 875.2973 | 1.5674 | 0.0025066
| 875.1768 | 1.408 | -0.0011311 |  | 875.1768 | 1.5671 | 0.0024683
| 875.0562 | 1.4079 | -0.0011141 |  | 875.0562 | 1.5669 | 0.0024793
| 874.9357 | 1.4078 | -0.0011239 |  | 874.9357 | 1.5667 | 0.0025361
| 874.8152 | 1.4076 | -0.0011489 |  | 874.8152 | 1.5665 | 0.0026078
| 874.6946 | 1.4075 | -0.0011702 |  | 874.6946 | 1.5664 | 0.0026467
| 874.5741 | 1.4073 | -0.001169 |  | 874.5741 | 1.5664 | 0.0026105
| 874.4536 | 1.4071 | -0.0011345 |  | 874.4536 | 1.5663 | 0.0024836
| 874.333 | 1.407 | -0.0010702 |  | 874.333 | 1.5662 | 0.0022857
| 874.2125 | 1.4068 | -0.00099359 |  | 874.2125 | 1.566 | 0.0020645
| 874.092 | 1.4068 | -0.00093138 |  | 874.092 | 1.5657 | 0.0018743
| 873.9714 | 1.4067 | -0.0009084 |  | 873.9714 | 1.5653 | 0.001754
| 873.8509 | 1.4067 | -0.00093924 |  | 873.8509 | 1.565 | 0.0017111
| 873.7304 | 1.4067 | -0.0010218 |  | 873.7304 | 1.5647 | 0.0017232
| 873.6099 | 1.4066 | -0.0011384 |  | 873.6099 | 1.5644 | 0.0017521
| 873.4893 | 1.4064 | -0.0012624 |  | 873.4893 | 1.5642 | 0.0017656
| 873.3688 | 1.4063 | -0.0013694 |  | 873.3688 | 1.5639 | 0.0017502
| 873.2483 | 1.4061 | -0.0014461 |  | 873.2483 | 1.5637 | 0.0017149
| 873.1277 | 1.4059 | -0.0014933 |  | 873.1277 | 1.5634 | 0.0016811
| 873.0072 | 1.4057 | -0.0015237 |  | 873.0072 | 1.5632 | 0.0016677
| 872.8867 | 1.4055 | -0.0015526 |  | 872.8867 | 1.5629 | 0.0016802
| 872.7661 | 1.4053 | -0.0015892 |  | 872.7661 | 1.5626 | 0.0017097
| 872.6456 | 1.4051 | -0.0016303 |  | 872.6456 | 1.5624 | 0.0017415
| 872.5251 | 1.4048 | -0.0016608 |  | 872.5251 | 1.5622 | 0.0017657
| 872.4045 | 1.4046 | -0.0016599 |  | 872.4045 | 1.5619 | 0.0017862
| 872.284 | 1.4043 | -0.0016116 |  | 872.284 | 1.5617 | 0.0018176
| 872.1635 | 1.404 | -0.0015126 |  | 872.1635 | 1.5615 | 0.001875
| 872.043 | 1.4038 | -0.0013743 |  | 872.0429 | 1.5612 | 0.0019619
| 871.9224 | 1.4037 | -0.0012197 |  | 871.9224 | 1.5611 | 0.0020644
| 871.8019 | 1.4036 | -0.0010742 |  | 871.8019 | 1.561 | 0.0021537
| 871.6814 | 1.4035 | -0.00095596 |  | 871.6814 | 1.5609 | 0.0021984
| 871.5608 | 1.4034 | -0.00087025 |  | 871.5608 | 1.5609 | 0.0021792
| 871.4403 | 1.4033 | -0.00080919 |  | 871.4403 | 1.5608 | 0.0020964
| 871.3198 | 1.4032 | -0.00075759 |  | 871.3198 | 1.5607 | 0.0019691
| 871.1992 | 1.4032 | -0.00070061 |  | 871.1992 | 1.5605 | 0.0018263
| 871.0787 | 1.4031 | -0.00063128 |  | 871.0787 | 1.5603 | 0.0016936
| 870.9582 | 1.403 | -0.0005523 |  | 870.9582 | 1.5601 | 0.0015839
| 870.8376 | 1.403 | -0.00047444 |  | 870.8376 | 1.5598 | 0.0014975
| 870.7171 | 1.403 | -0.00041228 |  | 870.7171 | 1.5596 | 0.0014277
| 870.5966 | 1.403 | -0.00037917 |  | 870.5966 | 1.5593 | 0.0013689
| 870.476 | 1.403 | -0.0003839 |  | 870.476 | 1.559 | 0.0013225
| 870.3555 | 1.403 | -0.00043172 |  | 870.3555 | 1.5587 | 0.0012949
| 870.235 | 1.403 | -0.00052206 |  | 870.235 | 1.5584 | 0.0012922
| 870.1145 | 1.403 | -0.00065221 |  | 870.1144 | 1.5582 | 0.0013136
| 869.9939 | 1.403 | -0.00081385 |  | 869.9939 | 1.5579 | 0.0013497
| 869.8734 | 1.4029 | -0.00099348 |  | 869.8734 | 1.5577 | 0.001388
| 869.7529 | 1.4027 | -0.0011712 |  | 869.7529 | 1.5574 | 0.0014197
| 869.6323 | 1.4024 | -0.0013222 |  | 869.6323 | 1.5572 | 0.0014471
| 869.5118 | 1.4022 | -0.0014228 |  | 869.5118 | 1.557 | 0.0014824
| 869.3913 | 1.4018 | -0.0014558 |  | 869.3913 | 1.5567 | 0.001542
| 869.2707 | 1.4015 | -0.0014167 |  | 869.2707 | 1.5565 | 0.0016339
| 869.1502 | 1.4012 | -0.0013142 |  | 869.1502 | 1.5563 | 0.0017511
| 869.0297 | 1.401 | -0.0011696 |  | 869.0297 | 1.5561 | 0.0018713
| 868.9091 | 1.4008 | -0.0010065 |  | 868.9091 | 1.556 | 0.0019663
| 868.7886 | 1.4007 | -0.00084536 |  | 868.7886 | 1.556 | 0.002015
| 868.6681 | 1.4006 | -0.00069657 |  | 868.6681 | 1.5559 | 0.0020126
| 868.5475 | 1.4005 | -0.00056033 |  | 868.5475 | 1.5558 | 0.0019752
| 868.427 | 1.4005 | -0.00043023 |  | 868.427 | 1.5556 | 0.0019284
| 868.3065 | 1.4004 | -0.00030115 |  | 868.3065 | 1.5555 | 0.0018965
| 868.186 | 1.4004 | -0.00017421 |  | 868.1859 | 1.5553 | 0.0018914
| 868.0654 | 1.4004 | -5.9393e-05 |  | 868.0654 | 1.5551 | 0.0019086
| 867.9449 | 1.4005 | 2.8659e-05 |  | 867.9449 | 1.5549 | 0.0019344
| 867.8244 | 1.4005 | 7.506e-05 |  | 867.8244 | 1.5548 | 0.0019563
| 867.7038 | 1.4006 | 7.4073e-05 |  | 867.7038 | 1.5546 | 0.0019718
| 867.5833 | 1.4006 | 2.9762e-05 |  | 867.5833 | 1.5545 | 0.0019895
| 867.4628 | 1.4007 | -4.2933e-05 |  | 867.4628 | 1.5543 | 0.0020208
| 867.3422 | 1.4007 | -0.00012564 |  | 867.3422 | 1.5542 | 0.0020693
| 867.2217 | 1.4006 | -0.00020265 |  | 867.2217 | 1.5541 | 0.0021229
| 867.1012 | 1.4006 | -0.00026643 |  | 867.1012 | 1.5541 | 0.0021548
| 866.9806 | 1.4005 | -0.00031827 |  | 866.9806 | 1.5541 | 0.0021357
| 866.8601 | 1.4005 | -0.00036707 |  | 866.8601 | 1.554 | 0.0020485
| 866.7396 | 1.4004 | -0.00042362 |  | 866.7396 | 1.554 | 0.0018974
| 866.619 | 1.4004 | -0.00049589 |  | 866.619 | 1.5539 | 0.0017093
| 866.4985 | 1.4004 | -0.00058806 |  | 866.4985 | 1.5537 | 0.0015205
| 866.378 | 1.4003 | -0.00069871 |  | 866.378 | 1.5535 | 0.0013622
| 866.2575 | 1.4003 | -0.00082477 |  | 866.2574 | 1.5532 | 0.0012462
| 866.1369 | 1.4002 | -0.0009612 |  | 866.1369 | 1.553 | 0.0011648
| 866.0164 | 1.4001 | -0.0011038 |  | 866.0164 | 1.5527 | 0.0011
| 865.8959 | 1.4 | -0.0012475 |  | 865.8959 | 1.5525 | 0.0010397
| 865.7753 | 1.3998 | -0.0013847 |  | 865.7753 | 1.5522 | 0.00098792
| 865.6548 | 1.3996 | -0.0015063 |  | 865.6548 | 1.5519 | 0.00096595
| 865.5343 | 1.3994 | -0.0016022 |  | 865.5343 | 1.5515 | 0.00099982
| 865.4137 | 1.3991 | -0.0016638 |  | 865.4137 | 1.5512 | 0.0011017
| 865.2932 | 1.3989 | -0.0016879 |  | 865.2932 | 1.551 | 0.0012577
| 865.1727 | 1.3987 | -0.0016764 |  | 865.1727 | 1.5509 | 0.0014263
| 865.0521 | 1.3984 | -0.0016371 |  | 865.0521 | 1.5508 | 0.0015543
| 864.9316 | 1.3982 | -0.0015803 |  | 864.9316 | 1.5508 | 0.0015987
| 864.8111 | 1.3981 | -0.0015141 |  | 864.8111 | 1.5507 | 0.0015473
| 864.6905 | 1.3979 | -0.0014423 |  | 864.6905 | 1.5506 | 0.0014255
| 864.57 | 1.3978 | -0.0013634 |  | 864.57 | 1.5505 | 0.0012857
| 864.4495 | 1.3976 | -0.001273 |  | 864.4495 | 1.5502 | 0.0011862
| 864.329 | 1.3975 | -0.0011674 |  | 864.329 | 1.5499 | 0.001166
| 864.2084 | 1.3974 | -0.0010487 |  | 864.2084 | 1.5496 | 0.0012318
| 864.0879 | 1.3974 | -0.00092587 |  | 864.0879 | 1.5493 | 0.0013589
| 863.9674 | 1.3974 | -0.00081532 |  | 863.9674 | 1.5491 | 0.0015063
| 863.8468 | 1.3974 | -0.00073644 |  | 863.8468 | 1.549 | 0.001635
| 863.7263 | 1.3975 | -0.0007066 |  | 863.7263 | 1.5489 | 0.0017246
| 863.6058 | 1.3975 | -0.00073568 |  | 863.6058 | 1.5488 | 0.0017744
| 863.4852 | 1.3976 | -0.00082215 |  | 863.4852 | 1.5487 | 0.0017988
| 863.3647 | 1.3976 | -0.00095461 |  | 863.3647 | 1.5486 | 0.0018147
| 863.2442 | 1.3975 | -0.0011122 |  | 863.2442 | 1.5485 | 0.0018342
| 863.1236 | 1.3974 | -0.0012714 |  | 863.1236 | 1.5484 | 0.001861
| 863.0031 | 1.3973 | -0.0014108 |  | 863.0031 | 1.5482 | 0.0018959
| 862.8826 | 1.3971 | -0.0015165 |  | 862.8826 | 1.5481 | 0.0019408
| 862.7621 | 1.3969 | -0.0015834 |  | 862.762 | 1.548 | 0.002001
| 862.6415 | 1.3967 | -0.0016159 |  | 862.6415 | 1.5479 | 0.002079
| 862.521 | 1.3966 | -0.0016251 |  | 862.521 | 1.5478 | 0.0021689
| 862.4005 | 1.3964 | -0.001624 |  | 862.4005 | 1.5478 | 0.0022509
| 862.2799 | 1.3963 | -0.0016225 |  | 862.2799 | 1.5478 | 0.0022962
| 862.1594 | 1.3961 | -0.0016258 |  | 862.1594 | 1.5478 | 0.0022785
| 862.0389 | 1.396 | -0.0016317 |  | 862.0389 | 1.5479 | 0.0021887
| 861.9183 | 1.3958 | -0.0016341 |  | 861.9183 | 1.5478 | 0.0020436
| 861.7978 | 1.3957 | -0.0016252 |  | 861.7978 | 1.5477 | 0.0018824
| 861.6773 | 1.3955 | -0.0015994 |  | 861.6773 | 1.5476 | 0.0017531
| 861.5567 | 1.3953 | -0.0015539 |  | 861.5567 | 1.5474 | 0.0016903
| 861.4362 | 1.3952 | -0.0014902 |  | 861.4362 | 1.5472 | 0.0016988
| 861.3157 | 1.395 | -0.0014115 |  | 861.3157 | 1.5471 | 0.0017497
| 861.1951 | 1.3949 | -0.0013212 |  | 861.1951 | 1.547 | 0.0017923
| 861.0746 | 1.3948 | -0.0012222 |  | 861.0746 | 1.547 | 0.0017751
| 860.9541 | 1.3947 | -0.0011179 |  | 860.9541 | 1.5471 | 0.0016692
| 860.8336 | 1.3946 | -0.0010141 |  | 860.8335 | 1.547 | 0.0014791
| 860.713 | 1.3946 | -0.00091994 |  | 860.713 | 1.547 | 0.0012384
| 860.5925 | 1.3946 | -0.00084755 |  | 860.5925 | 1.5468 | 0.00099531
| 860.472 | 1.3946 | -0.00081069 |  | 860.472 | 1.5465 | 0.00079135
| 860.3514 | 1.3947 | -0.00081765 |  | 860.3514 | 1.5462 | 0.00064853
| 860.2309 | 1.3947 | -0.00086838 |  | 860.2309 | 1.5459 | 0.00056741
| 860.1104 | 1.3947 | -0.00095188 |  | 860.1104 | 1.5456 | 0.0005354
| 859.9898 | 1.3946 | -0.0010488 |  | 859.9898 | 1.5453 | 0.00053921
| 859.8693 | 1.3945 | -0.001137 |  | 859.8693 | 1.545 | 0.00057315
| 859.7488 | 1.3944 | -0.0011992 |  | 859.7488 | 1.5448 | 0.00063745
| 859.6282 | 1.3942 | -0.001229 |  | 859.6282 | 1.5446 | 0.00072969
| 859.5077 | 1.3941 | -0.0012319 |  | 859.5077 | 1.5444 | 0.00083413
| 859.3872 | 1.394 | -0.0012217 |  | 859.3872 | 1.5443 | 0.000925
| 859.2666 | 1.3938 | -0.001213 |  | 859.2666 | 1.5442 | 0.00096769
| 859.1461 | 1.3937 | -0.0012131 |  | 859.1461 | 1.5442 | 0.00093817
| 859.0256 | 1.3936 | -0.0012185 |  | 859.0256 | 1.5441 | 0.00083511
| 858.9051 | 1.3935 | -0.0012151 |  | 858.905 | 1.544 | 0.00068809
| 858.7845 | 1.3933 | -0.0011844 |  | 858.7845 | 1.5437 | 0.00054876
| 858.664 | 1.3931 | -0.0011122 |  | 858.664 | 1.5434 | 0.00047287
| 858.5435 | 1.393 | -0.00099659 |  | 858.5435 | 1.543 | 0.00049808
| 858.4229 | 1.3929 | -0.00084938 |  | 858.4229 | 1.5427 | 0.00063009
| 858.3024 | 1.3928 | -0.00069429 |  | 858.3024 | 1.5424 | 0.00084108
| 858.1819 | 1.3928 | -0.00055826 |  | 858.1819 | 1.5422 | 0.0010819
| 858.0613 | 1.3929 | -0.00046387 |  | 858.0613 | 1.5421 | 0.0013023
| 857.9408 | 1.393 | -0.00042222 |  | 857.9408 | 1.5421 | 0.0014686
| 857.8203 | 1.393 | -0.00043251 |  | 857.8203 | 1.5421 | 0.0015714
| 857.6997 | 1.3931 | -0.00048335 |  | 857.6997 | 1.5421 | 0.0016219
| 857.5792 | 1.3931 | -0.00056103 |  | 857.5792 | 1.5421 | 0.0016406
| 857.4587 | 1.3931 | -0.00065158 |  | 857.4587 | 1.542 | 0.0016454
| 857.3381 | 1.393 | -0.00074803 |  | 857.3381 | 1.542 | 0.0016434
| 857.2176 | 1.393 | -0.00084497 |  | 857.2176 | 1.5419 | 0.0016322
| 857.0971 | 1.3929 | -0.00094088 |  | 857.0971 | 1.5419 | 0.0016049
| 856.9766 | 1.3928 | -0.0010301 |  | 856.9765 | 1.5418 | 0.0015589
| 856.856 | 1.3926 | -0.0011042 |  | 856.856 | 1.5417 | 0.0014988
| 856.7355 | 1.3925 | -0.0011511 |  | 856.7355 | 1.5416 | 0.0014368
| 856.615 | 1.3923 | -0.0011597 |  | 856.615 | 1.5415 | 0.0013881
| 856.4944 | 1.3921 | -0.0011244 |  | 856.4944 | 1.5413 | 0.0013654
| 856.3739 | 1.392 | -0.0010495 |  | 856.3739 | 1.5411 | 0.0013748
| 856.2534 | 1.3919 | -0.00095127 |  | 856.2534 | 1.541 | 0.0014146
| 856.1328 | 1.3918 | -0.00085471 |  | 856.1328 | 1.5409 | 0.0014752
| 856.0123 | 1.3918 | -0.00078807 |  | 856.0123 | 1.5408 | 0.0015411
| 855.8918 | 1.3918 | -0.00077479 |  | 855.8918 | 1.5407 | 0.0015928
| 855.7712 | 1.3919 | -0.00082528 |  | 855.7712 | 1.5407 | 0.0016102
| 855.6507 | 1.3918 | -0.00093282 |  | 855.6507 | 1.5407 | 0.0015779
| 855.5302 | 1.3918 | -0.0010715 |  | 855.5302 | 1.5407 | 0.0014917
| 855.4096 | 1.3916 | -0.0012009 |  | 855.4096 | 1.5406 | 0.0013643
| 855.2891 | 1.3913 | -0.001277 |  | 855.2891 | 1.5405 | 0.0012255
| 855.1686 | 1.391 | -0.0012631 |  | 855.1686 | 1.5403 | 0.0011148
| 855.0481 | 1.3908 | -0.0011409 |  | 855.0481 | 1.54 | 0.0010692
| 854.9275 | 1.3905 | -0.00091889 |  | 854.9275 | 1.5397 | 0.0011062
| 854.807 | 1.3904 | -0.0006307 |  | 854.807 | 1.5395 | 0.0012141
| 854.6865 | 1.3904 | -0.00032733 |  | 854.6865 | 1.5394 | 0.0013525
| 854.5659 | 1.3905 | -6.5954e-05 |  | 854.5659 | 1.5394 | 0.0014661
| 854.4454 | 1.3907 | 0.00010484 |  | 854.4454 | 1.5394 | 0.0015066
| 854.3249 | 1.391 | 0.00015689 |  | 854.3249 | 1.5394 | 0.0014518
| 854.2043 | 1.3912 | 8.6563e-05 |  | 854.2043 | 1.5394 | 0.001317
| 854.0838 | 1.3914 | -8.5484e-05 |  | 854.0838 | 1.5393 | 0.0011486
| 853.9633 | 1.3915 | -0.00032441 |  | 853.9633 | 1.5391 | 0.0010056
| 853.8427 | 1.3915 | -0.00058811 |  | 853.8427 | 1.5388 | 0.00093476
| 853.7222 | 1.3914 | -0.0008381 |  | 853.7222 | 1.5385 | 0.00095375
| 853.6017 | 1.3912 | -0.0010441 |  | 853.6017 | 1.5382 | 0.0010484
| 853.4812 | 1.391 | -0.0011866 |  | 853.4811 | 1.538 | 0.0011838
| 853.3606 | 1.3907 | -0.001255 |  | 853.3606 | 1.5379 | 0.0013238
| 853.2401 | 1.3905 | -0.0012499 |  | 853.2401 | 1.5378 | 0.0014475
| 853.1196 | 1.3902 | -0.0011808 |  | 853.1196 | 1.5377 | 0.0015557
| 852.999 | 1.3901 | -0.001067 |  | 852.999 | 1.5376 | 0.0016632
| 852.8785 | 1.39 | -0.00093481 |  | 852.8785 | 1.5376 | 0.0017839
| 852.758 | 1.3899 | -0.00081524 |  | 852.758 | 1.5375 | 0.0019156
| 852.6374 | 1.3899 | -0.00073477 |  | 852.6374 | 1.5376 | 0.0020363
| 852.5169 | 1.39 | -0.00071058 |  | 852.5169 | 1.5376 | 0.0021124
| 852.3964 | 1.39 | -0.00074225 |  | 852.3964 | 1.5378 | 0.0021135
| 852.2758 | 1.3899 | -0.00081249 |  | 852.2758 | 1.5379 | 0.0020296
| 852.1553 | 1.3899 | -0.00089146 |  | 852.1553 | 1.5379 | 0.0018754
| 852.0348 | 1.3897 | -0.00094636 |  | 852.0348 | 1.5379 | 0.0016842
| 851.9142 | 1.3896 | -0.0009535 |  | 851.9142 | 1.5378 | 0.0014934
| 851.7937 | 1.3894 | -0.00090541 |  | 851.7937 | 1.5377 | 0.0013273
| 851.6732 | 1.3893 | -0.00081405 |  | 851.6732 | 1.5375 | 0.0011915
| 851.5527 | 1.3893 | -0.00070553 |  | 851.5526 | 1.5374 | 0.0010768
| 851.4321 | 1.3893 | -0.00061177 |  | 851.4321 | 1.5372 | 0.00097277
| 851.3116 | 1.3893 | -0.00055916 |  | 851.3116 | 1.537 | 0.00087983
| 851.1911 | 1.3893 | -0.00056112 |  | 851.1911 | 1.5367 | 0.00081431
| 851.0705 | 1.3894 | -0.00061534 |  | 851.0705 | 1.5364 | 0.0008021
| 850.95 | 1.3894 | -0.00070686 |  | 850.95 | 1.5361 | 0.000862
| 850.8295 | 1.3893 | -0.00081332 |  | 850.8295 | 1.5359 | 0.00099201
| 850.7089 | 1.3892 | -0.00091184 |  | 850.7089 | 1.5357 | 0.0011634
| 850.5884 | 1.3891 | -0.00098416 |  | 850.5884 | 1.5357 | 0.0013285
| 850.4679 | 1.389 | -0.0010192 |  | 850.4679 | 1.5356 | 0.0014399
| 850.3473 | 1.3888 | -0.0010151 |  | 850.3473 | 1.5356 | 0.0014716
| 850.2268 | 1.3887 | -0.00097748 |  | 850.2268 | 1.5356 | 0.0014304
| 850.1063 | 1.3886 | -0.00091805 |  | 850.1063 | 1.5355 | 0.0013548
| 849.9857 | 1.3885 | -0.00085331 |  | 849.9857 | 1.5354 | 0.0012987
| 849.8652 | 1.3885 | -0.00080153 |  | 849.8652 | 1.5351 | 0.001308
| 849.7447 | 1.3885 | -0.00077794 |  | 849.7447 | 1.5349 | 0.0014026
| 849.6242 | 1.3885 | -0.00079128 |  | 849.6241 | 1.5347 | 0.0015693
| 849.5036 | 1.3885 | -0.00084052 |  | 849.5036 | 1.5347 | 0.0017695
| 849.3831 | 1.3885 | -0.00091566 |  | 849.3831 | 1.5346 | 0.0019558
| 849.2626 | 1.3884 | -0.00099998 |  | 849.2626 | 1.5347 | 0.0020891
| 849.142 | 1.3883 | -0.0010779 |  | 849.142 | 1.5348 | 0.0021522
| 849.0215 | 1.3882 | -0.0011394 |  | 849.0215 | 1.5349 | 0.0021493
| 848.901 | 1.3881 | -0.0011842 |  | 848.901 | 1.5349 | 0.0021008
| 848.7804 | 1.3879 | -0.0012199 |  | 848.7804 | 1.5349 | 0.002031
| 848.6599 | 1.3878 | -0.0012545 |  | 848.6599 | 1.5349 | 0.0019604
| 848.5394 | 1.3876 | -0.0012917 |  | 848.5394 | 1.5349 | 0.001899
| 848.4188 | 1.3875 | -0.0013217 |  | 848.4188 | 1.5348 | 0.0018492
| 848.2983 | 1.3872 | -0.0013243 |  | 848.2983 | 1.5348 | 0.001806
| 848.1778 | 1.387 | -0.0012738 |  | 848.1778 | 1.5348 | 0.0017609
| 848.0572 | 1.3867 | -0.0011501 |  | 848.0572 | 1.5348 | 0.0017029
| 847.9367 | 1.3865 | -0.00094974 |  | 847.9367 | 1.5347 | 0.0016207
| 847.8162 | 1.3864 | -0.00069074 |  | 847.8162 | 1.5347 | 0.0015057
| 847.6957 | 1.3864 | -0.00041039 |  | 847.6957 | 1.5347 | 0.0013565
| 847.5751 | 1.3864 | -0.00015535 |  | 847.5751 | 1.5346 | 0.0011817
| 847.4546 | 1.3866 | 3.2212e-05 |  | 847.4546 | 1.5344 | 0.0010023
| 847.3341 | 1.3867 | 0.00012726 |  | 847.3341 | 1.5342 | 0.00084654
| 847.2135 | 1.3869 | 0.00012658 |  | 847.2135 | 1.5339 | 0.0007425
| 847.093 | 1.387 | 5.0062e-05 |  | 847.093 | 1.5337 | 0.00070808
| 846.9725 | 1.3871 | -6.9367e-05 |  | 846.9725 | 1.5334 | 0.0007443
| 846.8519 | 1.3871 | -0.00019525 |  | 846.8519 | 1.5332 | 0.0008354
| 846.7314 | 1.387 | -0.0002983 |  | 846.7314 | 1.533 | 0.00095544
| 846.6109 | 1.3869 | -0.000361 |  | 846.6109 | 1.5328 | 0.0010779
| 846.4903 | 1.3868 | -0.0003792 |  | 846.4903 | 1.5328 | 0.0011854
| 846.3698 | 1.3867 | -0.0003577 |  | 846.3698 | 1.5327 | 0.0012728
| 846.2493 | 1.3866 | -0.00030774 |  | 846.2493 | 1.5327 | 0.0013419
| 846.1288 | 1.3865 | -0.00024265 |  | 846.1287 | 1.5326 | 0.0013969
| 846.0082 | 1.3865 | -0.00017779 |  | 846.0082 | 1.5326 | 0.0014353
| 845.8877 | 1.3865 | -0.00012782 |  | 845.8877 | 1.5326 | 0.0014476
| 845.7672 | 1.3866 | -0.00010737 |  | 845.7672 | 1.5326 | 0.0014232
| 845.6466 | 1.3866 | -0.00012614 |  | 845.6466 | 1.5326 | 0.0013568
| 845.5261 | 1.3866 | -0.00018683 |  | 845.5261 | 1.5325 | 0.0012562
| 845.4056 | 1.3866 | -0.00028133 |  | 845.4056 | 1.5324 | 0.0011432
| 845.285 | 1.3866 | -0.00039143 |  | 845.285 | 1.5323 | 0.001047
| 845.1645 | 1.3865 | -0.00049163 |  | 845.1645 | 1.5321 | 0.00099426
| 845.044 | 1.3864 | -0.00055753 |  | 845.044 | 1.5319 | 0.00099709
| 844.9234 | 1.3862 | -0.00057159 |  | 844.9234 | 1.5317 | 0.00105
| 844.8029 | 1.386 | -0.00053094 |  | 844.8029 | 1.5315 | 0.0011328
| 844.6824 | 1.3859 | -0.00044629 |  | 844.6824 | 1.5314 | 0.0012183
| 844.5618 | 1.3858 | -0.00033792 |  | 844.5618 | 1.5314 | 0.0012847
| 844.4413 | 1.3858 | -0.00022866 |  | 844.4413 | 1.5313 | 0.0013233
| 844.3208 | 1.3858 | -0.00013483 |  | 844.3208 | 1.5312 | 0.001339
| 844.2003 | 1.3858 | -6.2702e-05 |  | 844.2002 | 1.5311 | 0.0013478
| 844.0797 | 1.3858 | -8.8609e-06 |  | 844.0797 | 1.531 | 0.0013683
| 843.9592 | 1.3858 | 3.4764e-05 |  | 843.9592 | 1.5309 | 0.0014166
| 843.8387 | 1.3859 | 7.2606e-05 |  | 843.8387 | 1.5308 | 0.0015011
| 843.7181 | 1.386 | 0.00010116 |  | 843.7181 | 1.5306 | 0.0016226
| 843.5976 | 1.3861 | 0.00010553 |  | 843.5976 | 1.5306 | 0.0017728
| 843.4771 | 1.3862 | 6.415e-05 |  | 843.4771 | 1.5306 | 0.0019358
| 843.3565 | 1.3863 | -4.4086e-05 |  | 843.3565 | 1.5306 | 0.0020883
| 843.236 | 1.3864 | -0.00022994 |  | 843.236 | 1.5307 | 0.0022016
| 843.1155 | 1.3865 | -0.00048805 |  | 843.1155 | 1.5309 | 0.0022477
| 842.9949 | 1.3865 | -0.00079267 |  | 842.9949 | 1.5311 | 0.0022065
| 842.8744 | 1.3863 | -0.001105 |  | 842.8744 | 1.5312 | 0.002075
| 842.7539 | 1.3861 | -0.0013786 |  | 842.7539 | 1.5313 | 0.0018704
| 842.6333 | 1.3857 | -0.0015734 |  | 842.6333 | 1.5313 | 0.001628
| 842.5128 | 1.3854 | -0.0016631 |  | 842.5128 | 1.5313 | 0.0013908
| 842.3923 | 1.385 | -0.0016418 |  | 842.3923 | 1.5311 | 0.0011958
| 842.2718 | 1.3846 | -0.0015222 |  | 842.2717 | 1.5309 | 0.0010629
| 842.1512 | 1.3844 | -0.0013314 |  | 842.1512 | 1.5307 | 0.00098982
| 842.0307 | 1.3842 | -0.001102 |  | 842.0307 | 1.5306 | 0.0009594
| 841.9102 | 1.384 | -0.00086542 |  | 841.9102 | 1.5304 | 0.00094774
| 841.7896 | 1.384 | -0.00064427 |  | 841.7896 | 1.5303 | 0.00093755
| 841.6691 | 1.384 | -0.000451 |  | 841.6691 | 1.5302 | 0.00092338
| 841.5486 | 1.384 | -0.00028977 |  | 841.5486 | 1.53 | 0.00091079
| 841.428 | 1.384 | -0.00015861 |  | 841.428 | 1.5299 | 0.00090659
| 841.3075 | 1.3841 | -5.7014e-05 |  | 841.3075 | 1.5298 | 0.00091231
| 841.187 | 1.3842 | 1.3374e-05 |  | 841.187 | 1.5297 | 0.00091941
| 841.0664 | 1.3842 | 4.7863e-05 |  | 841.0664 | 1.5297 | 0.00091296
| 840.9459 | 1.3843 | 4.1083e-05 |  | 840.9459 | 1.5296 | 0.00088331
| 840.8254 | 1.3844 | -8.7319e-06 |  | 840.8254 | 1.5295 | 0.00083309
| 840.7048 | 1.3844 | -9.5096e-05 |  | 840.7048 | 1.5294 | 0.00078185
| 840.5843 | 1.3844 | -0.00020334 |  | 840.5843 | 1.5292 | 0.0007578
| 840.4638 | 1.3843 | -0.00031099 |  | 840.4638 | 1.529 | 0.00078508
| 840.3433 | 1.3842 | -0.00039425 |  | 840.3432 | 1.5289 | 0.00087045
| 840.2227 | 1.384 | -0.0004326 |  | 840.2227 | 1.5287 | 0.00099809
| 840.1022 | 1.3839 | -0.00041445 |  | 840.1022 | 1.5287 | 0.0011359
| 839.9817 | 1.3837 | -0.00033879 |  | 839.9817 | 1.5287 | 0.0012487
| 839.8611 | 1.3835 | -0.00021307 |  | 839.8611 | 1.5288 | 0.0013139
| 839.7406 | 1.3834 | -4.9248e-05 |  | 839.7406 | 1.5289 | 0.0013289
| 839.6201 | 1.3834 | 0.00014025 |  | 839.6201 | 1.5289 | 0.0013071
| 839.4995 | 1.3833 | 0.00034459 |  | 839.4995 | 1.529 | 0.001264
| 839.379 | 1.3834 | 0.00055461 |  | 839.379 | 1.5291 | 0.0012014
| 839.2585 | 1.3835 | 0.00075801 |  | 839.2585 | 1.5292 | 0.0011016
| 839.1379 | 1.3837 | 0.00093518 |  | 839.1379 | 1.5293 | 0.00093233
| 839.0174 | 1.3839 | 0.0010575 |  | 839.0174 | 1.5294 | 0.0006655
| 838.8969 | 1.3842 | 0.0010911 |  | 838.8969 | 1.5294 | 0.0002968
| 838.7763 | 1.3846 | 0.0010057 |  | 838.7763 | 1.5293 | -0.00014177
| 838.6558 | 1.3849 | 0.00078643 |  | 838.6558 | 1.5291 | -0.0005874
| 838.5353 | 1.3851 | 0.00044231 |  | 838.5353 | 1.5286 | -0.00096335
| 838.4148 | 1.3852 | 1.1508e-05 |  | 838.4148 | 1.5281 | -0.001208
| 838.2942 | 1.3852 | -0.00044693 |  | 838.2942 | 1.5276 | -0.001294
| 838.1737 | 1.385 | -0.00086467 |  | 838.1737 | 1.527 | -0.0012355
| 838.0532 | 1.3846 | -0.0011826 |  | 838.0532 | 1.5266 | -0.0010767
| 837.9326 | 1.3843 | -0.0013641 |  | 837.9326 | 1.5262 | -0.00087126
| 837.8121 | 1.3839 | -0.0014064 |  | 837.8121 | 1.526 | -0.00065999
| 837.6916 | 1.3835 | -0.0013356 |  | 837.6916 | 1.5257 | -0.00045957
| 837.571 | 1.3833 | -0.0011983 |  | 837.571 | 1.5255 | -0.00026535
| 837.4505 | 1.3831 | -0.0010442 |  | 837.4505 | 1.5253 | -6.3962e-05
| 837.33 | 1.383 | -0.00091195 |  | 837.33 | 1.5252 | 0.00015035
| 837.2094 | 1.383 | -0.00082157 |  | 837.2094 | 1.5251 | 0.00036808
| 837.0889 | 1.3829 | -0.00077389 |  | 837.0889 | 1.525 | 0.00056837
| 836.9684 | 1.3829 | -0.00075787 |  | 836.9684 | 1.5249 | 0.00073026
| 836.8479 | 1.3828 | -0.00075945 |  | 836.8478 | 1.5249 | 0.00084714
| 836.7273 | 1.3827 | -0.00076669 |  | 836.7273 | 1.5248 | 0.00093411
| 836.6068 | 1.3826 | -0.00077366 |  | 836.6068 | 1.5247 | 0.0010212
| 836.4863 | 1.3825 | -0.00077657 |  | 836.4863 | 1.5246 | 0.0011421
| 836.3657 | 1.3824 | -0.00076995 |  | 836.3657 | 1.5244 | 0.0013167
| 836.2452 | 1.3822 | -0.00074395 |  | 836.2452 | 1.5243 | 0.0015425
| 836.1247 | 1.382 | -0.00068554 |  | 836.1247 | 1.5243 | 0.0017968
| 836.0041 | 1.3818 | -0.00058384 |  | 836.0041 | 1.5243 | 0.0020461
| 835.8836 | 1.3817 | -0.00043451 |  | 835.8836 | 1.5244 | 0.00226
| 835.7631 | 1.3815 | -0.0002426 |  | 835.7631 | 1.5245 | 0.0024222
| 835.6425 | 1.3814 | -2.1084e-05 |  | 835.6425 | 1.5247 | 0.0025309
| 835.522 | 1.3814 | 0.00021424 |  | 835.522 | 1.5248 | 0.0025948
| 835.4015 | 1.3814 | 0.00045164 |  | 835.4015 | 1.5249 | 0.0026232
| 835.2809 | 1.3814 | 0.00068488 |  | 835.2809 | 1.525 | 0.0026218
| 835.1604 | 1.3815 | 0.00091085 |  | 835.1604 | 1.5251 | 0.0025921
| 835.0399 | 1.3817 | 0.0011234 |  | 835.0399 | 1.5252 | 0.0025375
| 834.9194 | 1.3819 | 0.0013062 |  | 834.9193 | 1.5252 | 0.0024674
| 834.7988 | 1.3822 | 0.0014312 |  | 834.7988 | 1.5252 | 0.0023977
| 834.6783 | 1.3825 | 0.0014666 |  | 834.6783 | 1.5252 | 0.0023464
| 834.5578 | 1.3828 | 0.0013871 |  | 834.5578 | 1.5251 | 0.0023227
| 834.4372 | 1.3831 | 0.0011883 |  | 834.4372 | 1.5251 | 0.0023242
| 834.3167 | 1.3833 | 0.00089444 |  | 834.3167 | 1.5251 | 0.0023348
| 834.1962 | 1.3834 | 0.00055531 |  | 834.1962 | 1.5251 | 0.0023361
| 834.0756 | 1.3833 | 0.00023206 |  | 834.0756 | 1.5251 | 0.0023179
| 833.9551 | 1.3832 | -2.2099e-05 |  | 833.9551 | 1.525 | 0.0022867
| 833.8346 | 1.383 | -0.00017807 |  | 833.8346 | 1.525 | 0.0022647
| 833.714 | 1.3828 | -0.00024064 |  | 833.714 | 1.5249 | 0.0022785
| 833.5935 | 1.3826 | -0.00024214 |  | 833.5935 | 1.5248 | 0.0023428
| 833.473 | 1.3826 | -0.00022683 |  | 833.473 | 1.5248 | 0.0024486
| 833.3524 | 1.3825 | -0.0002316 |  | 833.3524 | 1.5249 | 0.0025604
| 833.2319 | 1.3825 | -0.00027138 |  | 833.2319 | 1.525 | 0.0026296
| 833.1114 | 1.3824 | -0.00033523 |  | 833.1114 | 1.5252 | 0.0026143
| 832.9909 | 1.3824 | -0.00039836 |  | 832.9908 | 1.5254 | 0.0024973
| 832.8703 | 1.3822 | -0.00043518 |  | 832.8703 | 1.5255 | 0.0022954
| 832.7498 | 1.3821 | -0.00043583 |  | 832.7498 | 1.5255 | 0.0020537
| 832.6293 | 1.3821 | -0.00041103 |  | 832.6293 | 1.5254 | 0.0018259
| 832.5087 | 1.3821 | -0.0003886 |  | 832.5087 | 1.5253 | 0.0016541
| 832.3882 | 1.3821 | -0.00039839 |  | 832.3882 | 1.5251 | 0.0015533
| 832.2677 | 1.3821 | -0.00046027 |  | 832.2677 | 1.525 | 0.0015084
| 832.1471 | 1.3821 | -0.00057418 |  | 832.1471 | 1.5248 | 0.0014876
| 832.0266 | 1.382 | -0.00072146 |  | 832.0266 | 1.5248 | 0.0014583
| 831.9061 | 1.3819 | -0.0008737 |  | 831.9061 | 1.5247 | 0.0014047
| 831.7855 | 1.3817 | -0.0010033 |  | 831.7855 | 1.5246 | 0.0013322
| 831.665 | 1.3815 | -0.0010918 |  | 831.665 | 1.5244 | 0.0012628
| 831.5445 | 1.3812 | -0.0011296 |  | 831.5445 | 1.5243 | 0.0012236
| 831.4239 | 1.381 | -0.001113 |  | 831.4239 | 1.5241 | 0.0012326
| 831.3034 | 1.3807 | -0.0010379 |  | 831.3034 | 1.5239 | 0.001293
| 831.1829 | 1.3804 | -0.00089636 |  | 831.1829 | 1.5238 | 0.001393
| 831.0624 | 1.3802 | -0.00068239 |  | 831.0623 | 1.5237 | 0.0015134
| 830.9418 | 1.38 | -0.00040076 |  | 830.9418 | 1.5237 | 0.0016339
| 830.8213 | 1.3799 | -7.2225e-05 |  | 830.8213 | 1.5237 | 0.001738
| 830.7008 | 1.38 | 0.0002636 |  | 830.7008 | 1.5237 | 0.0018122
| 830.5802 | 1.3801 | 0.00055654 |  | 830.5802 | 1.5238 | 0.0018457
| 830.4597 | 1.3803 | 0.00076255 |  | 830.4597 | 1.5239 | 0.0018283
| 830.3392 | 1.3806 | 0.00085866 |  | 830.3392 | 1.524 | 0.001754
| 830.2186 | 1.3808 | 0.00085131 |  | 830.2186 | 1.524 | 0.0016259
| 830.0981 | 1.381 | 0.00077313 |  | 830.0981 | 1.524 | 0.0014607
| 829.9776 | 1.3811 | 0.00066855 |  | 829.9776 | 1.5239 | 0.0012871
| 829.857 | 1.3811 | 0.00057589 |  | 829.857 | 1.5238 | 0.0011414
| 829.7365 | 1.3811 | 0.00051479 |  | 829.7365 | 1.5236 | 0.0010549
| 829.616 | 1.3811 | 0.00048183 |  | 829.616 | 1.5233 | 0.0010439
| 829.4954 | 1.3811 | 0.00045994 |  | 829.4954 | 1.5231 | 0.0011038
| 829.3749 | 1.3811 | 0.00043073 |  | 829.3749 | 1.523 | 0.0012118
| 829.2544 | 1.3812 | 0.00038742 |  | 829.2544 | 1.5229 | 0.0013351
| 829.1339 | 1.3812 | 0.0003368 |  | 829.1339 | 1.5229 | 0.0014439
| 829.0133 | 1.3812 | 0.0002934 |  | 829.0133 | 1.5228 | 0.0015203
| 828.8928 | 1.3812 | 0.00026569 |  | 828.8928 | 1.5228 | 0.0015627
| 828.7723 | 1.3812 | 0.00024698 |  | 828.7723 | 1.5228 | 0.001582
| 828.6517 | 1.3813 | 0.00021319 |  | 828.6517 | 1.5228 | 0.001594
| 828.5312 | 1.3814 | 0.00013393 |  | 828.5312 | 1.5228 | 0.0016139
| 828.4107 | 1.3814 | -1.0662e-05 |  | 828.4107 | 1.5227 | 0.0016509
| 828.2901 | 1.3814 | -0.00021351 |  | 828.2901 | 1.5227 | 0.0017087
| 828.1696 | 1.3814 | -0.00043792 |  | 828.1696 | 1.5227 | 0.0017858
| 828.0491 | 1.3812 | -0.00062597 |  | 828.0491 | 1.5227 | 0.0018764
| 827.9285 | 1.3809 | -0.00072143 |  | 827.9285 | 1.5227 | 0.0019709
| 827.808 | 1.3806 | -0.00069274 |  | 827.808 | 1.5228 | 0.0020518
| 827.6875 | 1.3804 | -0.00055034 |  | 827.6875 | 1.523 | 0.0020953
| 827.567 | 1.3804 | -0.00034524 |  | 827.5669 | 1.5232 | 0.0020749
| 827.4464 | 1.3804 | -0.00015328 |  | 827.4464 | 1.5234 | 0.0019683
| 827.3259 | 1.3806 | -4.7091e-05 |  | 827.3259 | 1.5236 | 0.0017652
| 827.2054 | 1.3808 | -7.0148e-05 |  | 827.2054 | 1.5238 | 0.0014746
| 827.0848 | 1.3809 | -0.0002217 |  | 827.0848 | 1.5238 | 0.0011236
| 826.9643 | 1.381 | -0.00045924 |  | 826.9643 | 1.5237 | 0.00075277
| 826.8438 | 1.3809 | -0.00071556 |  | 826.8438 | 1.5236 | 0.00040625
| 826.7232 | 1.3807 | -0.00092333 |  | 826.7232 | 1.5233 | 0.00012323
| 826.6027 | 1.3805 | -0.0010349 |  | 826.6027 | 1.523 | -6.9645e-05
| 826.4822 | 1.3802 | -0.0010359 |  | 826.4822 | 1.5226 | -0.00015901
| 826.3616 | 1.38 | -0.00094311 |  | 826.3616 | 1.5223 | -0.00014653
| 826.2411 | 1.3798 | -0.00079553 |  | 826.2411 | 1.522 | -4.5304e-05
| 826.1206 | 1.3798 | -0.0006367 |  | 826.1206 | 1.5217 | 0.00012048
| 826 | 1.3798 | -0.00050448 |  | 826 | 1.5216 | 0.000317
| 825.8795 | 1.3798 | -0.0004222 |  | 825.8795 | 1.5216 | 0.00050421
| 825.759 | 1.3799 | -0.00039822 |  | 825.759 | 1.5216 | 0.00063964
| 825.6385 | 1.38 | -0.00042821 |  | 825.6384 | 1.5217 | 0.00068969
| 825.5179 | 1.3801 | -0.00050167 |  | 825.5179 | 1.5218 | 0.00063862
| 825.3974 | 1.3801 | -0.00060514 |  | 825.3974 | 1.5219 | 0.0004962
| 825.2769 | 1.3801 | -0.00072543 |  | 825.2769 | 1.5219 | 0.00029724
| 825.1563 | 1.38 | -0.00085025 |  | 825.1563 | 1.5217 | 9.2211e-05
| 825.0358 | 1.3799 | -0.00097096 |  | 825.0358 | 1.5215 | -6.895e-05
| 824.9153 | 1.3798 | -0.0010802 |  | 824.9153 | 1.5213 | -0.00015185
| 824.7947 | 1.3797 | -0.0011709 |  | 824.7947 | 1.521 | -0.00014784
| 824.6742 | 1.3795 | -0.0012363 |  | 824.6742 | 1.5208 | -7.0835e-05
| 824.5537 | 1.3793 | -0.0012671 |  | 824.5537 | 1.5206 | 5.2184e-05
| 824.4331 | 1.3791 | -0.0012536 |  | 824.4331 | 1.5204 | 0.00019437
| 824.3126 | 1.3788 | -0.0011883 |  | 824.3126 | 1.5203 | 0.00034102
| 824.1921 | 1.3787 | -0.0010696 |  | 824.1921 | 1.5202 | 0.00049071
| 824.0715 | 1.3785 | -0.00090541 |  | 824.0715 | 1.5202 | 0.0006476
| 823.951 | 1.3784 | -0.00071373 |  | 823.951 | 1.5202 | 0.0008111
| 823.8305 | 1.3784 | -0.0005185 |  | 823.8305 | 1.5203 | 0.00096754
| 823.71 | 1.3784 | -0.00034173 |  | 823.7099 | 1.5204 | 0.0010891
| 823.5894 | 1.3784 | -0.00019696 |  | 823.5894 | 1.5206 | 0.0011419
| 823.4689 | 1.3785 | -8.3624e-05 |  | 823.4689 | 1.5208 | 0.0010993
| 823.3484 | 1.3785 | 1.0247e-05 |  | 823.3484 | 1.521 | 0.0009518
| 823.2278 | 1.3786 | 0.00010167 |  | 823.2278 | 1.5212 | 0.00071237
| 823.1073 | 1.3786 | 0.00019999 |  | 823.1073 | 1.5212 | 0.00041123
| 822.9868 | 1.3787 | 0.00029898 |  | 822.9868 | 1.5212 | 8.4873e-05
| 822.8662 | 1.3789 | 0.00037603 |  | 822.8662 | 1.5211 | -0.00023396
| 822.7457 | 1.3791 | 0.00039827 |  | 822.7457 | 1.5208 | -0.00052021
| 822.6252 | 1.3793 | 0.00033727 |  | 822.6252 | 1.5205 | -0.00075575
| 822.5046 | 1.3795 | 0.00018409 |  | 822.5046 | 1.5202 | -0.00092447
| 822.3841 | 1.3796 | -4.381e-05 |  | 822.3841 | 1.5198 | -0.00101
| 822.2636 | 1.3796 | -0.00030384 |  | 822.2636 | 1.5194 | -0.00099797
| 822.143 | 1.3796 | -0.00054422 |  | 822.143 | 1.519 | -0.00088271
| 822.0225 | 1.3794 | -0.00071973 |  | 822.0225 | 1.5187 | -0.00067586
| 821.902 | 1.3792 | -0.00080997 |  | 821.902 | 1.5184 | -0.00040685
| 821.7815 | 1.3791 | -0.00082483 |  | 821.7814 | 1.5183 | -0.00011828
| 821.6609 | 1.379 | -0.00079723 |  | 821.6609 | 1.5182 | 0.00014971
| 821.5404 | 1.3789 | -0.00077036 |  | 821.5404 | 1.5182 | 0.00037216
| 821.4199 | 1.3789 | -0.00077876 |  | 821.4199 | 1.5182 | 0.00054779
| 821.2993 | 1.3789 | -0.00083623 |  | 821.2993 | 1.5182 | 0.00069609
| 821.1788 | 1.3789 | -0.00093097 |  | 821.1788 | 1.5182 | 0.00084141
| 821.0583 | 1.3788 | -0.001034 |  | 821.0583 | 1.5183 | 0.00099757
| 820.9377 | 1.3787 | -0.0011098 |  | 820.9377 | 1.5184 | 0.0011533
| 820.8172 | 1.3785 | -0.001133 |  | 820.8172 | 1.5185 | 0.0012749
| 820.6967 | 1.3784 | -0.0010952 |  | 820.6967 | 1.5187 | 0.0013191
| 820.5761 | 1.3783 | -0.0010091 |  | 820.5761 | 1.5189 | 0.0012553
| 820.4556 | 1.3783 | -0.00090315 |  | 820.4556 | 1.5191 | 0.0010847
| 820.3351 | 1.3783 | -0.00081246 |  | 820.3351 | 1.5191 | 0.00084595
| 820.2145 | 1.3784 | -0.00077205 |  | 820.2145 | 1.519 | 0.00060513
| 820.094 | 1.3785 | -0.00080625 |  | 820.094 | 1.5188 | 0.00043309
| 819.9735 | 1.3786 | -0.00092504 |  | 819.9735 | 1.5185 | 0.00038042
| 819.853 | 1.3787 | -0.0011213 |  | 819.853 | 1.5183 | 0.00045951
| 819.7324 | 1.3786 | -0.0013708 |  | 819.7324 | 1.5181 | 0.00064255
| 819.6119 | 1.3785 | -0.0016365 |  | 819.6119 | 1.518 | 0.00087396
| 819.4914 | 1.3783 | -0.0018743 |  | 819.4914 | 1.5181 | 0.0010904
| 819.3708 | 1.378 | -0.002041 |  | 819.3708 | 1.5182 | 0.0012394
| 819.2503 | 1.3776 | -0.0021062 |  | 819.2503 | 1.5184 | 0.0012928
| 819.1298 | 1.3773 | -0.0020585 |  | 819.1298 | 1.5186 | 0.0012468
| 819.0092 | 1.3769 | -0.0019093 |  | 819.0092 | 1.5188 | 0.0011155
| 818.8887 | 1.3767 | -0.0016879 |  | 818.8887 | 1.5189 | 0.00092245
| 818.7682 | 1.3765 | -0.0014324 |  | 818.7682 | 1.5189 | 0.00069424
| 818.6476 | 1.3765 | -0.0011782 |  | 818.6476 | 1.5189 | 0.00045727
| 818.5271 | 1.3764 | -0.00095002 |  | 818.5271 | 1.5188 | 0.00023867
| 818.4066 | 1.3765 | -0.00075651 |  | 818.4066 | 1.5186 | 6.4208e-05
| 818.2861 | 1.3765 | -0.00059614 |  | 818.286 | 1.5184 | -4.5952e-05
| 818.1655 | 1.3766 | -0.00046225 |  | 818.1655 | 1.5182 | -8.5027e-05
| 818.045 | 1.3767 | -0.00035199 |  | 818.045 | 1.518 | -6.2871e-05
| 817.9245 | 1.3768 | -0.00026735 |  | 817.9245 | 1.5178 | -5.5757e-06
| 817.8039 | 1.3769 | -0.00021606 |  | 817.8039 | 1.5177 | 5.3702e-05
| 817.6834 | 1.377 | -0.00020525 |  | 817.6834 | 1.5176 | 8.8011e-05
| 817.5629 | 1.3771 | -0.00023654 |  | 817.5629 | 1.5176 | 8.7662e-05
| 817.4423 | 1.3772 | -0.0003036 |  | 817.4423 | 1.5175 | 6.3067e-05
| 817.3218 | 1.3773 | -0.00039558 |  | 817.3218 | 1.5174 | 4.0847e-05
| 817.2013 | 1.3774 | -0.00050128 |  | 817.2013 | 1.5172 | 4.976e-05
| 817.0807 | 1.3774 | -0.00061554 |  | 817.0807 | 1.5171 | 0.00010781
| 816.9602 | 1.3774 | -0.00074017 |  | 816.9602 | 1.5169 | 0.00021337
| 816.8397 | 1.3774 | -0.00088076 |  | 816.8397 | 1.5169 | 0.0003454
| 816.7191 | 1.3773 | -0.001039 |  | 816.7191 | 1.5168 | 0.00047346
| 816.5986 | 1.3772 | -0.0012057 |  | 816.5986 | 1.5169 | 0.00056989
| 816.4781 | 1.3771 | -0.0013587 |  | 816.4781 | 1.5169 | 0.0006198
| 816.3576 | 1.3768 | -0.0014667 |  | 816.3575 | 1.5169 | 0.0006246
| 816.237 | 1.3766 | -0.0014991 |  | 816.237 | 1.517 | 0.00059811
| 816.1165 | 1.3763 | -0.0014388 |  | 816.1165 | 1.5169 | 0.00056017
| 815.996 | 1.3761 | -0.0012904 |  | 815.996 | 1.5169 | 0.00052793
| 815.8754 | 1.3759 | -0.0010807 |  | 815.8754 | 1.5168 | 0.00051367
| 815.7549 | 1.3759 | -0.00085119 |  | 815.7549 | 1.5167 | 0.00052437
| 815.6344 | 1.3759 | -0.00064544 |  | 815.6344 | 1.5167 | 0.0005632
| 815.5138 | 1.376 | -0.00049666 |  | 815.5138 | 1.5166 | 0.00062954
| 815.3933 | 1.3761 | -0.00041981 |  | 815.3933 | 1.5166 | 0.00071872
| 815.2728 | 1.3762 | -0.00041087 |  | 815.2728 | 1.5166 | 0.00081682
| 815.1522 | 1.3763 | -0.00045388 |  | 815.1522 | 1.5167 | 0.00090043
| 815.0317 | 1.3764 | -0.00053038 |  | 815.0317 | 1.5168 | 0.00093976
| 814.9112 | 1.3765 | -0.00062768 |  | 814.9112 | 1.517 | 0.00090773
| 814.7906 | 1.3765 | -0.00074148 |  | 814.7906 | 1.5172 | 0.00078963
| 814.6701 | 1.3765 | -0.00087434 |  | 814.6701 | 1.5173 | 0.0005911
| 814.5496 | 1.3764 | -0.0010274 |  | 814.5496 | 1.5173 | 0.00033666
| 814.4291 | 1.3763 | -0.0011945 |  | 814.429 | 1.5173 | 6.2025e-05
| 814.3085 | 1.3762 | -0.0013564 |  | 814.3085 | 1.5172 | -0.00019872
| 814.188 | 1.376 | -0.001484 |  | 814.188 | 1.517 | -0.00042376
| 814.0675 | 1.3757 | -0.0015449 |  | 814.0675 | 1.5167 | -0.00060647
| 813.9469 | 1.3754 | -0.0015147 |  | 813.9469 | 1.5165 | -0.0007491
| 813.8264 | 1.3751 | -0.0013874 |  | 813.8264 | 1.5162 | -0.00085284
| 813.7059 | 1.3749 | -0.0011817 |  | 813.7059 | 1.5159 | -0.00090812
| 813.5853 | 1.3748 | -0.00093771 |  | 813.5853 | 1.5155 | -0.0008928
| 813.4648 | 1.3748 | -0.00070822 |  | 813.4648 | 1.5152 | -0.00078193
| 813.3443 | 1.3748 | -0.0005439 |  | 813.3443 | 1.5148 | -0.00056123
| 813.2237 | 1.3749 | -0.00047553 |  | 813.2237 | 1.5146 | -0.00024549
| 813.1032 | 1.375 | -0.00050265 |  | 813.1032 | 1.5145 | 0.00011981
| 812.9827 | 1.3749 | -0.0005888 |  | 812.9827 | 1.5146 | 0.00046363
| 812.8621 | 1.3748 | -0.00067108 |  | 812.8621 | 1.5147 | 0.0007131
| 812.7416 | 1.3745 | -0.00067678 |  | 812.7416 | 1.515 | 0.00081677
| 812.6211 | 1.3742 | -0.00054775 |  | 812.6211 | 1.5152 | 0.00076309
| 812.5006 | 1.3739 | -0.00025942 |  | 812.5006 | 1.5153 | 0.00058702
| 812.38 | 1.3738 | 0.00016728 |  | 812.38 | 1.5153 | 0.00035637
| 812.2595 | 1.3738 | 0.00067023 |  | 812.2595 | 1.5152 | 0.00015305
| 812.139 | 1.374 | 0.0011604 |  | 812.139 | 1.5149 | 4.5249e-05
| 812.0184 | 1.3743 | 0.0015487 |  | 812.0184 | 1.5146 | 7.1643e-05
| 811.8979 | 1.3748 | 0.0017698 |  | 811.8979 | 1.5143 | 0.00023165
| 811.7774 | 1.3753 | 0.0017982 |  | 811.7774 | 1.5141 | 0.00049344
| 811.6568 | 1.3758 | 0.0016521 |  | 811.6568 | 1.514 | 0.0008067
| 811.5363 | 1.3761 | 0.0013818 |  | 811.5363 | 1.514 | 0.0011196
| 811.4158 | 1.3763 | 0.0010525 |  | 811.4158 | 1.5142 | 0.0013912
| 811.2952 | 1.3764 | 0.000724 |  | 811.2952 | 1.5143 | 0.001597
| 811.1747 | 1.3764 | 0.00043667 |  | 811.1747 | 1.5146 | 0.0017276
| 811.0542 | 1.3763 | 0.00020736 |  | 811.0542 | 1.5148 | 0.0017857
| 810.9337 | 1.3762 | 3.2004e-05 |  | 810.9336 | 1.515 | 0.00178
| 810.8131 | 1.3761 | -0.0001049 |  | 810.8131 | 1.5152 | 0.0017206
| 810.6926 | 1.376 | -0.00022049 |  | 810.6926 | 1.5154 | 0.0016175
| 810.5721 | 1.3759 | -0.00032587 |  | 810.5721 | 1.5155 | 0.0014792
| 810.4515 | 1.3758 | -0.00042218 |  | 810.4515 | 1.5157 | 0.0013135
| 810.331 | 1.3756 | -0.00050043 |  | 810.331 | 1.5157 | 0.0011286
| 810.2105 | 1.3755 | -0.00054523 |  | 810.2105 | 1.5158 | 0.00093392
| 810.0899 | 1.3753 | -0.00053859 |  | 810.0899 | 1.5158 | 0.00073978
| 809.9694 | 1.3751 | -0.00046599 |  | 809.9694 | 1.5157 | 0.00055651
| 809.8489 | 1.3749 | -0.00032196 |  | 809.8489 | 1.5156 | 0.00039106
| 809.7283 | 1.3748 | -0.00011632 |  | 809.7283 | 1.5156 | 0.00024476
| 809.6078 | 1.3748 | 0.00012397 |  | 809.6078 | 1.5155 | 0.00011002
| 809.4873 | 1.3749 | 0.00035638 |  | 809.4873 | 1.5154 | -2.6378e-05
| 809.3667 | 1.3751 | 0.00053057 |  | 809.3667 | 1.5153 | -0.00017813
| 809.2462 | 1.3753 | 0.00060102 |  | 809.2462 | 1.5152 | -0.00035036
| 809.1257 | 1.3756 | 0.00054141 |  | 809.1257 | 1.515 | -0.00053379
| 809.0052 | 1.3759 | 0.00035363 |  | 809.0051 | 1.5148 | -0.00070115
| 808.8846 | 1.376 | 7.1103e-05 |  | 808.8846 | 1.5145 | -0.00081332
| 808.7641 | 1.376 | -0.00025045 |  | 808.7641 | 1.5141 | -0.00083222
| 808.6436 | 1.3759 | -0.00054863 |  | 808.6436 | 1.5138 | -0.00073742
| 808.523 | 1.3756 | -0.00076927 |  | 808.523 | 1.5135 | -0.00053726
| 808.4025 | 1.3753 | -0.00088302 |  | 808.4025 | 1.5133 | -0.00027119
| 808.282 | 1.3751 | -0.00088394 |  | 808.282 | 1.5133 | 7.0295e-07
| 808.1614 | 1.3748 | -0.00078729 |  | 808.1614 | 1.5133 | 0.00021684
| 808.0409 | 1.3746 | -0.00061682 |  | 808.0409 | 1.5134 | 0.0003361
| 807.9204 | 1.3744 | -0.00039535 |  | 807.9204 | 1.5135 | 0.0003521
| 807.7998 | 1.3744 | -0.00014098 |  | 807.7998 | 1.5135 | 0.00029372
| 807.6793 | 1.3744 | 0.00013112 |  | 807.6793 | 1.5135 | 0.00021401
| 807.5588 | 1.3745 | 0.00040176 |  | 807.5588 | 1.5134 | 0.00016778
| 807.4382 | 1.3747 | 0.00064076 |  | 807.4382 | 1.5132 | 0.00019361
| 807.3177 | 1.375 | 0.00080802 |  | 807.3177 | 1.5131 | 0.00030077
| 807.1972 | 1.3754 | 0.00086158 |  | 807.1972 | 1.513 | 0.00046872
| 807.0767 | 1.3758 | 0.00076982 |  | 807.0766 | 1.513 | 0.00065843
| 806.9561 | 1.3762 | 0.00052482 |  | 806.9561 | 1.513 | 0.00082679
| 806.8356 | 1.3765 | 0.00014953 |  | 806.8356 | 1.5131 | 0.00094169
| 806.7151 | 1.3766 | -0.00030775 |  | 806.7151 | 1.5133 | 0.00098716
| 806.5945 | 1.3766 | -0.00078459 |  | 806.5945 | 1.5134 | 0.00096452
| 806.474 | 1.3765 | -0.001221 |  | 806.474 | 1.5136 | 0.00088616
| 806.3535 | 1.3763 | -0.0015755 |  | 806.3535 | 1.5136 | 0.00076815
| 806.2329 | 1.376 | -0.0018301 |  | 806.2329 | 1.5137 | 0.0006263
| 806.1124 | 1.3757 | -0.0019894 |  | 806.1124 | 1.5136 | 0.00047539
| 805.9919 | 1.3754 | -0.0020733 |  | 805.9919 | 1.5136 | 0.00032924
| 805.8713 | 1.3751 | -0.0021082 |  | 805.8713 | 1.5135 | 0.00020267
| 805.7508 | 1.3749 | -0.0021188 |  | 805.7508 | 1.5133 | 0.00010955
| 805.6303 | 1.3748 | -0.0021274 |  | 805.6303 | 1.5131 | 6.1726e-05
| 805.5097 | 1.3746 | -0.0021503 |  | 805.5097 | 1.5129 | 6.5607e-05
| 805.3892 | 1.3745 | -0.0021985 |  | 805.3892 | 1.5128 | 0.00012028
| 805.2687 | 1.3744 | -0.0022739 |  | 805.2687 | 1.5126 | 0.00022025
| 805.1482 | 1.3742 | -0.002367 |  | 805.1481 | 1.5125 | 0.00035518
| 805.0276 | 1.374 | -0.0024547 |  | 805.0276 | 1.5124 | 0.00051275
| 804.9071 | 1.3737 | -0.0025018 |  | 804.9071 | 1.5124 | 0.00067882
| 804.7866 | 1.3733 | -0.0024713 |  | 804.7866 | 1.5125 | 0.00083618
| 804.666 | 1.373 | -0.0023367 |  | 804.666 | 1.5126 | 0.00096521
| 804.5455 | 1.3727 | -0.0020949 |  | 804.5455 | 1.5127 | 0.0010457
| 804.425 | 1.3725 | -0.0017731 |  | 804.425 | 1.5129 | 0.0010617
| 804.3044 | 1.3724 | -0.0014243 |  | 804.3044 | 1.513 | 0.0010085
| 804.1839 | 1.3725 | -0.0011139 |  | 804.1839 | 1.5131 | 0.0008952
| 804.0634 | 1.3727 | -0.00090119 |  | 804.0634 | 1.5132 | 0.00074616
| 803.9428 | 1.3729 | -0.00081873 |  | 803.9428 | 1.5132 | 0.00059215
| 803.8223 | 1.3731 | -0.00086486 |  | 803.8223 | 1.5131 | 0.00046106
| 803.7018 | 1.3732 | -0.0010034 |  | 803.7018 | 1.5131 | 0.00036655
| 803.5812 | 1.3732 | -0.0011781 |  | 803.5812 | 1.513 | 0.00030396
| 803.4607 | 1.3731 | -0.0013303 |  | 803.4607 | 1.513 | 0.00025151
| 803.3402 | 1.373 | -0.0014197 |  | 803.3402 | 1.513 | 0.00018224
| 803.2197 | 1.3728 | -0.001434 |  | 803.2197 | 1.5129 | 7.6379e-05
| 803.0991 | 1.3727 | -0.0013907 |  | 803.0991 | 1.5129 | -6.8843e-05
| 802.9786 | 1.3726 | -0.0013258 |  | 802.9786 | 1.5128 | -0.00023529
| 802.8581 | 1.3726 | -0.0012808 |  | 802.8581 | 1.5126 | -0.00038961
| 802.7375 | 1.3725 | -0.0012858 |  | 802.7375 | 1.5124 | -0.00049409
| 802.617 | 1.3725 | -0.0013487 |  | 802.617 | 1.5121 | -0.00051852
| 802.4965 | 1.3724 | -0.0014533 |  | 802.4965 | 1.5118 | -0.00045132
| 802.3759 | 1.3723 | -0.0015641 |  | 802.3759 | 1.5116 | -0.00030092
| 802.2554 | 1.372 | -0.0016392 |  | 802.2554 | 1.5115 | -9.5873e-05
| 802.1349 | 1.3718 | -0.0016425 |  | 802.1349 | 1.5114 | 0.00012397
| 802.0143 | 1.3715 | -0.0015572 |  | 802.0143 | 1.5114 | 0.00031591
| 801.8938 | 1.3712 | -0.0013861 |  | 801.8938 | 1.5115 | 0.00044124
| 801.7733 | 1.371 | -0.0011526 |  | 801.7733 | 1.5117 | 0.00047358
| 801.6528 | 1.3708 | -0.00088971 |  | 801.6527 | 1.5118 | 0.00040659
| 801.5322 | 1.3708 | -0.000629 |  | 801.5322 | 1.5119 | 0.00025691
| 801.4117 | 1.3707 | -0.00039036 |  | 801.4117 | 1.5118 | 6.3816e-05
| 801.2912 | 1.3707 | -0.00017724 |  | 801.2912 | 1.5116 | -0.00011478
| 801.1706 | 1.3708 | 1.8591e-05 |  | 801.1706 | 1.5114 | -0.00021714
| 801.0501 | 1.3708 | 0.00021001 |  | 801.0501 | 1.511 | -0.00019289
| 800.9296 | 1.3708 | 0.0004029 |  | 800.9296 | 1.5107 | -2.0085e-05
| 800.809 | 1.3709 | 0.00058927 |  | 800.809 | 1.5105 | 0.00028581
| 800.6885 | 1.3711 | 0.00074862 |  | 800.6885 | 1.5104 | 0.00067181
| 800.568 | 1.3712 | 0.00085548 |  | 800.568 | 1.5105 | 0.0010615
| 800.4474 | 1.3714 | 0.00089054 |  | 800.4474 | 1.5107 | 0.0013785
| 800.3269 | 1.3716 | 0.00085221 |  | 800.3269 | 1.511 | 0.0015663
| 800.2064 | 1.3717 | 0.00076028 |  | 800.2064 | 1.5114 | 0.0016058
| 800.0858 | 1.3717 | 0.00064974 |  | 800.0858 | 1.5117 | 0.0015148
| 799.9653 | 1.3716 | 0.00055977 |  | 799.9653 | 1.5119 | 0.0013384
| 799.8448 | 1.3715 | 0.00052077 |  | 799.8448 | 1.512 | 0.0011301
| 799.7243 | 1.3714 | 0.00054433 |  | 799.7242 | 1.512 | 0.00093468
| 799.6037 | 1.3713 | 0.00062416 |  | 799.6037 | 1.512 | 0.00077616
| 799.4832 | 1.3712 | 0.00074224 |  | 799.4832 | 1.512 | 0.00065499
| 799.3627 | 1.3711 | 0.00087881 |  | 799.3627 | 1.512 | 0.00055314
| 799.2421 | 1.3711 | 0.0010234 |  | 799.2421 | 1.512 | 0.00044453
| 799.1216 | 1.3711 | 0.0011743 |  | 799.1216 | 1.512 | 0.00030623
| 799.0011 | 1.3711 | 0.0013356 |  | 799.0011 | 1.512 | 0.00012705
| 798.8805 | 1.3712 | 0.0015096 |  | 798.8805 | 1.5119 | -8.719e-05
| 798.76 | 1.3712 | 0.0016902 |  | 798.76 | 1.5118 | -0.00031493
| 798.6395 | 1.3714 | 0.0018628 |  | 798.6395 | 1.5116 | -0.00052194
| 798.5189 | 1.3715 | 0.0020114 |  | 798.5189 | 1.5113 | -0.00066871
| 798.3984 | 1.3717 | 0.0021247 |  | 798.3984 | 1.511 | -0.00072275
| 798.2779 | 1.3719 | 0.0022042 |  | 798.2779 | 1.5107 | -0.00066824
| 798.1573 | 1.3721 | 0.0022597 |  | 798.1573 | 1.5104 | -0.00051447
| 798.0368 | 1.3723 | 0.0023014 |  | 798.0368 | 1.5102 | -0.000296
| 797.9163 | 1.3725 | 0.0023278 |  | 797.9163 | 1.5101 | -6.3287e-05
| 797.7958 | 1.3728 | 0.0023188 |  | 797.7957 | 1.5101 | 0.00013345
| 797.6752 | 1.3731 | 0.00224 |  | 797.6752 | 1.5101 | 0.00026487
| 797.5547 | 1.3734 | 0.0020545 |  | 797.5547 | 1.5101 | 0.00033349
| 797.4342 | 1.3737 | 0.0017439 |  | 797.4342 | 1.5101 | 0.00037493
| 797.3136 | 1.3739 | 0.0013237 |  | 797.3136 | 1.51 | 0.00044207
| 797.1931 | 1.3739 | 0.00084658 |  | 797.1931 | 1.5099 | 0.00058034
| 797.0726 | 1.3738 | 0.00039063 |  | 797.0726 | 1.5098 | 0.00080265
| 796.952 | 1.3735 | 3.4975e-05 |  | 796.952 | 1.5099 | 0.0010774
| 796.8315 | 1.3731 | -0.00016488 |  | 796.8315 | 1.5101 | 0.0013363
| 796.711 | 1.3727 | -0.00019493 |  | 796.711 | 1.5104 | 0.0014989
| 796.5904 | 1.3724 | -8.466e-05 |  | 796.5904 | 1.5107 | 0.0015053
| 796.4699 | 1.3721 | 0.0001068 |  | 796.4699 | 1.511 | 0.0013421
| 796.3494 | 1.3721 | 0.00031335 |  | 796.3494 | 1.5112 | 0.001051
| 796.2288 | 1.3721 | 0.00048377 |  | 796.2288 | 1.5113 | 0.00071263
| 796.1083 | 1.3721 | 0.00059618 |  | 796.1083 | 1.5112 | 0.00041566
| 795.9878 | 1.3722 | 0.00065514 |  | 795.9878 | 1.511 | 0.00022641
| 795.8673 | 1.3722 | 0.00068009 |  | 795.8672 | 1.5107 | 0.00016602
| 795.7467 | 1.3722 | 0.00069045 |  | 795.7467 | 1.5105 | 0.0002125
| 795.6262 | 1.3723 | 0.00069438 |  | 795.6262 | 1.5104 | 0.00031718
| 795.5057 | 1.3723 | 0.00068673 |  | 795.5057 | 1.5104 | 0.0004296
| 795.3851 | 1.3724 | 0.00065579 |  | 795.3851 | 1.5104 | 0.00052103
| 795.2646 | 1.3724 | 0.00059332 |  | 795.2646 | 1.5104 | 0.00058818
| 795.1441 | 1.3724 | 0.00050126 |  | 795.1441 | 1.5104 | 0.00064601
| 795.0235 | 1.3724 | 0.00039263 |  | 795.0235 | 1.5104 | 0.00070759
| 794.903 | 1.3724 | 0.00028558 |  | 794.903 | 1.5105 | 0.00077119
| 794.7825 | 1.3723 | 0.00019688 |  | 794.7825 | 1.5106 | 0.00081612
| 794.6619 | 1.3722 | 0.00013477 |  | 794.6619 | 1.5108 | 0.00081336
| 794.5414 | 1.372 | 0.00010173 |  | 794.5414 | 1.511 | 0.00074289
| 794.4209 | 1.3719 | 9.6321e-05 |  | 794.4209 | 1.5111 | 0.00060766
| 794.3003 | 1.3718 | 0.00011987 |  | 794.3003 | 1.5112 | 0.00043429
| 794.1798 | 1.3716 | 0.00017761 |  | 794.1798 | 1.5112 | 0.00026229
| 794.0593 | 1.3715 | 0.00027485 |  | 794.0593 | 1.5112 | 0.00012119
| 793.9388 | 1.3714 | 0.00041011 |  | 793.9388 | 1.5112 | 1.4086e-05
| 793.8182 | 1.3714 | 0.00056995 |  | 793.8182 | 1.5112 | -8.394e-05
| 793.6977 | 1.3714 | 0.00072594 |  | 793.6977 | 1.5113 | -0.00021789
| 793.5772 | 1.3715 | 0.00084383 |  | 793.5772 | 1.5114 | -0.00042698
| 793.4566 | 1.3717 | 0.0008957 |  | 793.4566 | 1.5114 | -0.0007243
| 793.3361 | 1.3718 | 0.00087111 |  | 793.3361 | 1.5114 | -0.0010854
| 793.2156 | 1.3719 | 0.00078544 |  | 793.2156 | 1.5112 | -0.0014554
| 793.095 | 1.3719 | 0.00067497 |  | 793.095 | 1.5109 | -0.0017694
| 792.9745 | 1.3718 | 0.00058423 |  | 792.9745 | 1.5105 | -0.0019776
| 792.854 | 1.3717 | 0.00054909 |  | 792.854 | 1.5101 | -0.0020623
| 792.7334 | 1.3716 | 0.0005839 |  | 792.7334 | 1.5097 | -0.0020404
| 792.6129 | 1.3715 | 0.00067639 |  | 792.6129 | 1.5094 | -0.0019501
| 792.4924 | 1.3715 | 0.00079506 |  | 792.4924 | 1.5092 | -0.0018321
| 792.3719 | 1.3715 | 0.00090227 |  | 792.3718 | 1.5089 | -0.0017105
| 792.2513 | 1.3716 | 0.00096983 |  | 792.2513 | 1.5088 | -0.0015876
| 792.1308 | 1.3717 | 0.00098869 |  | 792.1308 | 1.5086 | -0.001447
| 792.0103 | 1.3718 | 0.00096859 |  | 792.0103 | 1.5084 | -0.0012698
| 791.8897 | 1.3718 | 0.00093092 |  | 791.8897 | 1.5083 | -0.0010485
| 791.7692 | 1.3718 | 0.00089535 |  | 791.7692 | 1.5082 | -0.00079469
| 791.6487 | 1.3719 | 0.00087127 |  | 791.6487 | 1.5082 | -0.00053882
| 791.5281 | 1.3719 | 0.00085481 |  | 791.5281 | 1.5083 | -0.00031953
| 791.4076 | 1.3719 | 0.00083274 |  | 791.4076 | 1.5085 | -0.0001719
| 791.2871 | 1.3719 | 0.00079249 |  | 791.2871 | 1.5087 | -0.00011696
| 791.1665 | 1.372 | 0.00073229 |  | 791.1665 | 1.5089 | -0.00015677
| 791.046 | 1.3719 | 0.0006638 |  | 791.046 | 1.509 | -0.00027722
| 790.9255 | 1.3719 | 0.00061014 |  | 790.9255 | 1.5091 | -0.00045203
| 790.8049 | 1.3718 | 0.00059431 |  | 790.8049 | 1.5091 | -0.0006491
| 790.6844 | 1.3718 | 0.00062748 |  | 790.6844 | 1.5091 | -0.00083631
| 790.5639 | 1.3718 | 0.0006993 |  | 790.5639 | 1.5089 | -0.00098538
| 790.4434 | 1.3718 | 0.00077608 |  | 790.4433 | 1.5087 | -0.0010772
| 790.3228 | 1.372 | 0.00080995 |  | 790.3228 | 1.5086 | -0.0011048
| 790.2023 | 1.3721 | 0.00075449 |  | 790.2023 | 1.5084 | -0.0010774
| 790.0818 | 1.3723 | 0.00058374 |  | 790.0818 | 1.5083 | -0.0010174
| 789.9612 | 1.3724 | 0.00030729 |  | 789.9612 | 1.5082 | -0.00095495
| 789.8407 | 1.3723 | -2.6251e-05 |  | 789.8407 | 1.5082 | -0.00091647
| 789.7202 | 1.3721 | -0.00033811 |  | 789.7202 | 1.5081 | -0.00091491
| 789.5996 | 1.3717 | -0.00054118 |  | 789.5996 | 1.5081 | -0.00094354
| 789.4791 | 1.3713 | -0.00056426 |  | 789.4791 | 1.508 | -0.00097905
| 789.3586 | 1.3709 | -0.00037778 |  | 789.3586 | 1.5079 | -0.00099105
| 789.238 | 1.3705 | -6.4059e-06 |  | 789.238 | 1.5077 | -0.00095421
| 789.1175 | 1.3704 | 0.00047573 |  | 789.1175 | 1.5076 | -0.00086156
| 788.997 | 1.3705 | 0.00096275 |  | 788.997 | 1.5075 | -0.00072671
| 788.8764 | 1.3708 | 0.0013484 |  | 788.8764 | 1.5074 | -0.00057888
| 788.7559 | 1.3713 | 0.0015548 |  | 788.7559 | 1.5075 | -0.00045128
| 788.6354 | 1.3717 | 0.0015516 |  | 788.6354 | 1.5075 | -0.00036893
| 788.5149 | 1.3722 | 0.0013581 |  | 788.5148 | 1.5076 | -0.00034144
| 788.3943 | 1.3724 | 0.0010326 |  | 788.3943 | 1.5077 | -0.00036284
| 788.2738 | 1.3726 | 0.00065009 |  | 788.2738 | 1.5077 | -0.00041812
| 788.1533 | 1.3725 | 0.00028112 |  | 788.1533 | 1.5077 | -0.00049011
| 788.0327 | 1.3724 | -2.5625e-05 |  | 788.0327 | 1.5077 | -0.00056584
| 787.9122 | 1.3722 | -0.00024725 |  | 787.9122 | 1.5076 | -0.00063596
| 787.7917 | 1.372 | -0.00038225 |  | 787.7917 | 1.5076 | -0.00069192
| 787.6711 | 1.3718 | -0.0004398 |  | 787.6711 | 1.5074 | -0.0007223
| 787.5506 | 1.3716 | -0.00043211 |  | 787.5506 | 1.5073 | -0.00071314
| 787.4301 | 1.3714 | -0.00037067 |  | 787.4301 | 1.5072 | -0.00065331
| 787.3095 | 1.3713 | -0.00026826 |  | 787.3095 | 1.5071 | -0.00054312
| 787.189 | 1.3712 | -0.00014321 |  | 787.189 | 1.507 | -0.00040019
| 787.0685 | 1.3712 | -1.8964e-05 |  | 787.0685 | 1.5071 | -0.00026057
| 786.9479 | 1.3713 | 7.7556e-05 |  | 786.9479 | 1.5072 | -0.00016887
| 786.8274 | 1.3714 | 0.00012467 |  | 786.8274 | 1.5074 | -0.00016467
| 786.7069 | 1.3715 | 0.00011187 |  | 786.7069 | 1.5075 | -0.00026526
| 786.5864 | 1.3716 | 4.2754e-05 |  | 786.5864 | 1.5076 | -0.00045799
| 786.4658 | 1.3717 | -6.9526e-05 |  | 786.4658 | 1.5076 | -0.00069964
| 786.3453 | 1.3717 | -0.00020975 |  | 786.3453 | 1.5074 | -0.00092878
| 786.2248 | 1.3718 | -0.00036939 |  | 786.2248 | 1.5072 | -0.001083
| 786.1042 | 1.3718 | -0.00054869 |  | 786.1042 | 1.5069 | -0.0011187
| 785.9837 | 1.3718 | -0.00075435 |  | 785.9837 | 1.5066 | -0.0010248
| 785.8632 | 1.3717 | -0.00098827 |  | 785.8632 | 1.5064 | -0.00082522
| 785.7426 | 1.3715 | -0.0012383 |  | 785.7426 | 1.5062 | -0.00057128
| 785.6221 | 1.3713 | -0.001475 |  | 785.6221 | 1.5063 | -0.00032516
| 785.5016 | 1.371 | -0.0016575 |  | 785.5016 | 1.5064 | -0.00014436
| 785.381 | 1.3706 | -0.0017461 |  | 785.381 | 1.5065 | -6.4795e-05
| 785.2605 | 1.3702 | -0.0017186 |  | 785.2605 | 1.5067 | -9.1774e-05
| 785.14 | 1.3699 | -0.0015787 |  | 785.14 | 1.5068 | -0.00020336
| 785.0195 | 1.3696 | -0.0013582 |  | 785.0194 | 1.5068 | -0.00035444
| 784.8989 | 1.3694 | -0.0011018 |  | 784.8989 | 1.5067 | -0.00049385
| 784.7784 | 1.3693 | -0.00085179 |  | 784.7784 | 1.5066 | -0.00057786
| 784.6579 | 1.3692 | -0.00063278 |  | 784.6579 | 1.5064 | -0.00058325
| 784.5373 | 1.3692 | -0.0004457 |  | 784.5373 | 1.5063 | -0.00051302
| 784.4168 | 1.3692 | -0.00027516 |  | 784.4168 | 1.5062 | -0.00039296
| 784.2963 | 1.3692 | -0.0001018 |  | 784.2963 | 1.5061 | -0.00026022
| 784.1757 | 1.3692 | 8.4596e-05 |  | 784.1757 | 1.5062 | -0.00015121
| 784.0552 | 1.3692 | 0.0002769 |  | 784.0552 | 1.5062 | -8.8599e-05
| 783.9347 | 1.3693 | 0.00045548 |  | 783.9347 | 1.5063 | -7.6868e-05
| 783.8141 | 1.3694 | 0.00059683 |  | 783.8141 | 1.5063 | -0.00010536
| 783.6936 | 1.3696 | 0.00068487 |  | 783.6936 | 1.5064 | -0.00015617
| 783.5731 | 1.3698 | 0.00071619 |  | 783.5731 | 1.5063 | -0.00021378
| 783.4525 | 1.3699 | 0.00069851 |  | 783.4525 | 1.5063 | -0.00027013
| 783.332 | 1.3701 | 0.00064161 |  | 783.332 | 1.5063 | -0.00032368
| 783.2115 | 1.3702 | 0.00055108 |  | 783.2115 | 1.5062 | -0.00037281
| 783.091 | 1.3703 | 0.00042603 |  | 783.0909 | 1.5061 | -0.00040829
| 782.9704 | 1.3703 | 0.00026441 |  | 782.9704 | 1.5059 | -0.00041191
| 782.8499 | 1.3703 | 7.4169e-05 |  | 782.8499 | 1.5058 | -0.00036228
| 782.7294 | 1.3701 | -0.00011904 |  | 782.7294 | 1.5056 | -0.00024657
| 782.6088 | 1.3699 | -0.00027081 |  | 782.6088 | 1.5056 | -7.1755e-05
| 782.4883 | 1.3696 | -0.00032897 |  | 782.4883 | 1.5056 | 0.0001299
| 782.3678 | 1.3693 | -0.00025015 |  | 782.3678 | 1.5056 | 0.00030807
| 782.2472 | 1.369 | -1.8267e-05 |  | 782.2472 | 1.5058 | 0.00041233
| 782.1267 | 1.3688 | 0.00034552 |  | 782.1267 | 1.506 | 0.0004127
| 782.0062 | 1.3687 | 0.00078586 |  | 782.0062 | 1.5061 | 0.00031405
| 781.8856 | 1.3689 | 0.0012278 |  | 781.8856 | 1.5062 | 0.0001578
| 781.7651 | 1.3692 | 0.0015985 |  | 781.7651 | 1.5061 | 5.8254e-06
| 781.6446 | 1.3696 | 0.0018436 |  | 781.6446 | 1.506 | -8.3184e-05
| 781.524 | 1.37 | 0.0019378 |  | 781.524 | 1.5059 | -7.8464e-05
| 781.4035 | 1.3705 | 0.0018802 |  | 781.4035 | 1.5058 | 1.3041e-05
| 781.283 | 1.3709 | 0.0016882 |  | 781.283 | 1.5057 | 0.00014929
| 781.1625 | 1.3712 | 0.001387 |  | 781.1624 | 1.5058 | 0.00027532
| 781.0419 | 1.3715 | 0.0010063 |  | 781.0419 | 1.5059 | 0.00034482
| 780.9214 | 1.3716 | 0.00057938 |  | 780.9214 | 1.506 | 0.00033968
| 780.8009 | 1.3716 | 0.00014555 |  | 780.8009 | 1.5061 | 0.00027167
| 780.6803 | 1.3714 | -0.00025214 |  | 780.6803 | 1.5062 | 0.00017283
| 780.5598 | 1.3712 | -0.00057435 |  | 780.5598 | 1.5062 | 7.7373e-05
| 780.4393 | 1.3709 | -0.00079405 |  | 780.4393 | 1.5061 | 6.4209e-06
| 780.3187 | 1.3706 | -0.00090592 |  | 780.3187 | 1.5061 | -3.8641e-05
| 780.1982 | 1.3703 | -0.0009289 |  | 780.1982 | 1.5061 | -7.1698e-05
| 780.0777 | 1.3701 | -0.00089907 |  | 780.0777 | 1.5061 | -0.0001092
| 779.9571 | 1.37 | -0.00085738 |  | 779.9571 | 1.506 | -0.00016062
| 779.8366 | 1.3699 | -0.00083359 |  | 779.8366 | 1.506 | -0.00022188
| 779.7161 | 1.3698 | -0.00083996 |  | 779.7161 | 1.506 | -0.00028024
| 779.5955 | 1.3697 | -0.00087153 |  | 779.5955 | 1.5059 | -0.0003226
| 779.475 | 1.3696 | -0.00091513 |  | 779.475 | 1.5058 | -0.000343
| 779.3545 | 1.3695 | -0.00096292 |  | 779.3545 | 1.5058 | -0.00034428
| 779.234 | 1.3693 | -0.0010143 |  | 779.2339 | 1.5057 | -0.00033384
| 779.1134 | 1.3691 | -0.0010725 |  | 779.1134 | 1.5057 | -0.00031555
| 778.9929 | 1.3689 | -0.0011296 |  | 778.9929 | 1.5056 | -0.00028651
| 778.8724 | 1.3686 | -0.0011552 |  | 778.8724 | 1.5056 | -0.00023877
| 778.7518 | 1.3682 | -0.0010954 |  | 778.7518 | 1.5056 | -0.00016841
| 778.6313 | 1.3677 | -0.00088663 |  | 778.6313 | 1.5056 | -8.6054e-05
| 778.5108 | 1.3673 | -0.0004814 |  | 778.5108 | 1.5057 | -1.8619e-05
| 778.3902 | 1.367 | 0.00012104 |  | 778.3902 | 1.5059 | -6.1936e-06
| 778.2697 | 1.3669 | 0.00086026 |  | 778.2697 | 1.506 | -8.309e-05
| 778.1492 | 1.3672 | 0.001619 |  | 778.1492 | 1.5062 | -0.00026331
| 778.0286 | 1.3677 | 0.0022551 |  | 778.0286 | 1.5063 | -0.00052756
| 777.9081 | 1.3684 | 0.0026449 |  | 777.9081 | 1.5062 | -0.00082554
| 777.7876 | 1.3692 | 0.0027239 |  | 777.7876 | 1.5061 | -0.0010923
| 777.667 | 1.3699 | 0.0025078 |  | 777.667 | 1.5058 | -0.0012709
| 777.5465 | 1.3704 | 0.0020804 |  | 777.5465 | 1.5056 | -0.001334
| 777.426 | 1.3707 | 0.0015592 |  | 777.426 | 1.5053 | -0.001292
| 777.3055 | 1.3708 | 0.0010506 |  | 777.3055 | 1.5052 | -0.0011867
| 777.1849 | 1.3708 | 0.00062018 |  | 777.1849 | 1.5051 | -0.0010731
| 777.0644 | 1.3706 | 0.00028055 |  | 777.0644 | 1.5051 | -0.00099907
| 776.9439 | 1.3705 | 7.6089e-06 |  | 776.9439 | 1.5052 | -0.00099076
| 776.8233 | 1.3703 | -0.00023113 |  | 776.8233 | 1.5052 | -0.0010493
| 776.7028 | 1.3701 | -0.00044854 |  | 776.7028 | 1.5052 | -0.001158
| 776.5823 | 1.3699 | -0.00062667 |  | 776.5823 | 1.5052 | -0.0012952
| 776.4617 | 1.3695 | -0.00072635 |  | 776.4617 | 1.5051 | -0.001442
| 776.3412 | 1.3692 | -0.00071058 |  | 776.3412 | 1.505 | -0.0015866
| 776.2207 | 1.3689 | -0.00056949 |  | 776.2207 | 1.5048 | -0.0017199
| 776.1001 | 1.3686 | -0.00033369 |  | 776.1001 | 1.5046 | -0.0018294
| 775.9796 | 1.3685 | -6.4386e-05 |  | 775.9796 | 1.5043 | -0.0018966
| 775.8591 | 1.3686 | 0.00016742 |  | 775.8591 | 1.504 | -0.0019003
| 775.7386 | 1.3687 | 0.00031301 |  | 775.7385 | 1.5037 | -0.0018245
| 775.618 | 1.3688 | 0.00036289 |  | 775.618 | 1.5034 | -0.0016678
| 775.4975 | 1.3688 | 0.00034829 |  | 775.4975 | 1.5032 | -0.0014452
| 775.377 | 1.3688 | 0.00032267 |  | 775.377 | 1.503 | -0.0011839
| 775.2564 | 1.3687 | 0.00033629 |  | 775.2564 | 1.503 | -0.00091499
| 775.1359 | 1.3686 | 0.00041365 |  | 775.1359 | 1.503 | -0.0006625
| 775.0154 | 1.3685 | 0.0005487 |  | 775.0154 | 1.503 | -0.00043959
| 774.8948 | 1.3685 | 0.00071309 |  | 774.8948 | 1.5031 | -0.00024868
| 774.7743 | 1.3686 | 0.00087576 |  | 774.7743 | 1.5032 | -8.9586e-05
| 774.6538 | 1.3687 | 0.0010202 |  | 774.6538 | 1.5033 | 3.4822e-05
| 774.5332 | 1.3688 | 0.0011495 |  | 774.5332 | 1.5035 | 0.00011417
| 774.4127 | 1.3689 | 0.0012762 |  | 774.4127 | 1.5037 | 0.00013651
| 774.2922 | 1.3691 | 0.0014045 |  | 774.2922 | 1.5038 | 9.2947e-05
| 774.1716 | 1.3693 | 0.001515 |  | 774.1716 | 1.504 | -1.2775e-05
| 774.0511 | 1.3696 | 0.0015622 |  | 774.0511 | 1.5041 | -0.00016257
| 773.9306 | 1.37 | 0.0014892 |  | 773.9306 | 1.5041 | -0.0003318
| 773.8101 | 1.3704 | 0.001254 |  | 773.81 | 1.5041 | -0.00049562
| 773.6895 | 1.3707 | 0.00085417 |  | 773.6895 | 1.504 | -0.00063955
| 773.569 | 1.3708 | 0.00033888 |  | 773.569 | 1.5039 | -0.00076319
| 773.4485 | 1.3707 | -0.00020161 |  | 773.4485 | 1.5038 | -0.00087201
| 773.3279 | 1.3705 | -0.00066324 |  | 773.3279 | 1.5036 | -0.00096879
| 773.2074 | 1.37 | -0.00096191 |  | 773.2074 | 1.5034 | -0.0010428
| 773.0869 | 1.3696 | -0.0010594 |  | 773.0869 | 1.5031 | -0.0010672
| 772.9663 | 1.3691 | -0.00097462 |  | 772.9663 | 1.5029 | -0.0010074
| 772.8458 | 1.3688 | -0.00076932 |  | 772.8458 | 1.5026 | -0.00083786
| 772.7253 | 1.3687 | -0.00052372 |  | 772.7253 | 1.5024 | -0.00055822
| 772.6047 | 1.3686 | -0.00030448 |  | 772.6047 | 1.5023 | -0.00020387
| 772.4842 | 1.3687 | -0.00014609 |  | 772.4842 | 1.5023 | 0.00016204
| 772.3637 | 1.3687 | -4.6925e-05 |  | 772.3637 | 1.5025 | 0.00046359
| 772.2431 | 1.3687 | 1.7616e-05 |  | 772.2431 | 1.5028 | 0.00063855
| 772.1226 | 1.3687 | 7.3224e-05 |  | 772.1226 | 1.5032 | 0.00065696
| 772.0021 | 1.3688 | 0.00013019 |  | 772.0021 | 1.5034 | 0.0005307
| 771.8816 | 1.3688 | 0.00017858 |  | 771.8815 | 1.5036 | 0.00030727
| 771.761 | 1.3689 | 0.00019528 |  | 771.761 | 1.5036 | 5.1741e-05
| 771.6405 | 1.369 | 0.00016188 |  | 771.6405 | 1.5036 | -0.00017392
| 771.52 | 1.369 | 8.0695e-05 |  | 771.52 | 1.5034 | -0.00032998
| 771.3994 | 1.369 | -2.1376e-05 |  | 771.3994 | 1.5032 | -0.00040515
| 771.2789 | 1.3689 | -9.9612e-05 |  | 771.2789 | 1.5031 | -0.00041286
| 771.1584 | 1.3688 | -0.00010861 |  | 771.1584 | 1.5029 | -0.00037821
| 771.0378 | 1.3686 | -2.4374e-05 |  | 771.0378 | 1.5028 | -0.00032364
| 770.9173 | 1.3686 | 0.00014376 |  | 770.9173 | 1.5027 | -0.00026002
| 770.7968 | 1.3686 | 0.00035266 |  | 770.7968 | 1.5026 | -0.00018434
| 770.6762 | 1.3687 | 0.00054007 |  | 770.6762 | 1.5025 | -8.6188e-05
| 770.5557 | 1.369 | 0.00064582 |  | 770.5557 | 1.5025 | 4.2859e-05
| 770.4352 | 1.3692 | 0.00063423 |  | 770.4352 | 1.5024 | 0.00019973
| 770.3146 | 1.3695 | 0.00050603 |  | 770.3146 | 1.5025 | 0.00036744
| 770.1941 | 1.3696 | 0.00029539 |  | 770.1941 | 1.5026 | 0.00051706
| 770.0736 | 1.3697 | 5.6975e-05 |  | 770.0736 | 1.5027 | 0.00061691
| 769.9531 | 1.3697 | -0.00015618 |  | 769.953 | 1.5029 | 0.00064375
| 769.8325 | 1.3696 | -0.00030923 |  | 769.8325 | 1.5031 | 0.000591
| 769.712 | 1.3695 | -0.00039573 |  | 769.712 | 1.5032 | 0.0004717
| 769.5915 | 1.3695 | -0.00043723 |  | 769.5915 | 1.5033 | 0.00031597
| 769.4709 | 1.3695 | -0.00047079 |  | 769.4709 | 1.5033 | 0.00015814
| 769.3504 | 1.3695 | -0.00053379 |  | 769.3504 | 1.5032 | 2.6634e-05
| 769.2299 | 1.3695 | -0.00064947 |  | 769.2299 | 1.5031 | -6.7089e-05
| 769.1093 | 1.3696 | -0.00081986 |  | 769.1093 | 1.5031 | -0.0001301
| 768.9888 | 1.3695 | -0.0010268 |  | 768.9888 | 1.503 | -0.0001823
| 768.8683 | 1.3694 | -0.0012391 |  | 768.8683 | 1.5029 | -0.00024429
| 768.7477 | 1.3693 | -0.0014214 |  | 768.7477 | 1.5029 | -0.00032373
| 768.6272 | 1.369 | -0.0015463 |  | 768.6272 | 1.5027 | -0.00040801
| 768.5067 | 1.3688 | -0.0015984 |  | 768.5067 | 1.5026 | -0.00046759
| 768.3861 | 1.3686 | -0.0015783 |  | 768.3861 | 1.5023 | -0.00046728
| 768.2656 | 1.3684 | -0.0014988 |  | 768.2656 | 1.5021 | -0.00038473
| 768.1451 | 1.3682 | -0.0013812 |  | 768.1451 | 1.5019 | -0.00022197
| 768.0246 | 1.3682 | -0.0012504 |  | 768.0246 | 1.5018 | -1.0475e-05
| 767.904 | 1.3682 | -0.0011297 |  | 767.904 | 1.5018 | 0.00019915
| 767.7835 | 1.3682 | -0.0010369 |  | 767.7835 | 1.5019 | 0.00035536
| 767.663 | 1.3683 | -0.00098195 |  | 767.663 | 1.502 | 0.00042894
| 767.5424 | 1.3683 | -0.00096645 |  | 767.5424 | 1.5021 | 0.00042426
| 767.4219 | 1.3684 | -0.0009867 |  | 767.4219 | 1.5021 | 0.00038119
| 767.3014 | 1.3685 | -0.0010369 |  | 767.3014 | 1.502 | 0.00035766
| 767.1808 | 1.3686 | -0.0011168 |  | 767.1808 | 1.5018 | 0.00040856
| 767.0603 | 1.3687 | -0.0012334 |  | 767.0603 | 1.5017 | 0.0005636
| 766.9398 | 1.3687 | -0.0014018 |  | 766.9398 | 1.5016 | 0.00081501
| 766.8192 | 1.3688 | -0.001639 |  | 766.8192 | 1.5016 | 0.0011213
| 766.6987 | 1.3688 | -0.0019535 |  | 766.6987 | 1.5017 | 0.0014209
| 766.5782 | 1.3687 | -0.0023349 |  | 766.5782 | 1.502 | 0.0016534
| 766.4577 | 1.3685 | -0.0027451 |  | 766.4576 | 1.5023 | 0.001775
| 766.3371 | 1.3681 | -0.0031225 |  | 766.3371 | 1.5027 | 0.0017681
| 766.2166 | 1.3676 | -0.0033911 |  | 766.2166 | 1.503 | 0.0016407
| 766.0961 | 1.3669 | -0.0034821 |  | 766.0961 | 1.5033 | 0.0014188
| 765.9755 | 1.3663 | -0.0033535 |  | 765.9755 | 1.5034 | 0.0011402
| 765.855 | 1.3657 | -0.0030064 |  | 765.855 | 1.5035 | 0.00084753
| 765.7345 | 1.3652 | -0.0024902 |  | 765.7345 | 1.5034 | 0.00058376
| 765.6139 | 1.365 | -0.0018911 |  | 765.6139 | 1.5032 | 0.00038793
| 765.4934 | 1.365 | -0.0013096 |  | 765.4934 | 1.503 | 0.00028848
| 765.3729 | 1.3652 | -0.00083508 |  | 765.3729 | 1.5028 | 0.00029426
| 765.2523 | 1.3655 | -0.00052093 |  | 765.2523 | 1.5027 | 0.00038931
| 765.1318 | 1.3658 | -0.00037893 |  | 765.1318 | 1.5027 | 0.00053417
| 765.0113 | 1.3661 | -0.0003812 |  | 765.0113 | 1.5027 | 0.00067532
| 764.8907 | 1.3663 | -0.00047774 |  | 764.8907 | 1.5028 | 0.00076186
| 764.7702 | 1.3664 | -0.00061556 |  | 764.7702 | 1.503 | 0.00076205
| 764.6497 | 1.3664 | -0.00075303 |  | 764.6497 | 1.5032 | 0.00067387
| 764.5292 | 1.3663 | -0.00086836 |  | 764.5291 | 1.5033 | 0.00052268
| 764.4086 | 1.3662 | -0.00095549 |  | 764.4086 | 1.5033 | 0.00034849
| 764.2881 | 1.3661 | -0.0010167 |  | 764.2881 | 1.5033 | 0.00018836
| 764.1676 | 1.366 | -0.0010526 |  | 764.1676 | 1.5033 | 6.1272e-05
| 764.047 | 1.3658 | -0.0010569 |  | 764.047 | 1.5032 | -3.5283e-05
| 763.9265 | 1.3656 | -0.0010159 |  | 763.9265 | 1.5032 | -0.00011733
| 763.806 | 1.3654 | -0.00091422 |  | 763.806 | 1.5031 | -0.00020034
| 763.6854 | 1.3651 | -0.00074144 |  | 763.6854 | 1.5031 | -0.00028812
| 763.5649 | 1.365 | -0.00049724 |  | 763.5649 | 1.503 | -0.00037069
| 763.4444 | 1.3648 | -0.00019358 |  | 763.4444 | 1.5029 | -0.00043483
| 763.3238 | 1.3648 | 0.00014591 |  | 763.3238 | 1.5029 | -0.000477
| 763.2033 | 1.3649 | 0.00049143 |  | 763.2033 | 1.5028 | -0.00051401
| 763.0828 | 1.365 | 0.00080953 |  | 763.0828 | 1.5028 | -0.00057986
| 762.9622 | 1.3653 | 0.0010673 |  | 762.9622 | 1.5029 | -0.0007081
| 762.8417 | 1.3656 | 0.0012358 |  | 762.8417 | 1.5028 | -0.0009101
| 762.7212 | 1.3659 | 0.0012941 |  | 762.7212 | 1.5027 | -0.0011574
| 762.6007 | 1.3663 | 0.0012344 |  | 762.6006 | 1.5024 | -0.0013832
| 762.4801 | 1.3665 | 0.0010675 |  | 762.4801 | 1.502 | -0.0015034
| 762.3596 | 1.3667 | 0.00082284 |  | 762.3596 | 1.5016 | -0.0014513
| 762.2391 | 1.3668 | 0.00054626 |  | 762.2391 | 1.5012 | -0.0012096
| 762.1185 | 1.3667 | 0.00029008 |  | 762.1185 | 1.5009 | -0.00082529
| 761.998 | 1.3666 | 0.00010164 |  | 761.998 | 1.5009 | -0.0003965
| 761.8775 | 1.3664 | 1.0293e-05 |  | 761.8775 | 1.5011 | -3.7562e-05
| 761.7569 | 1.3662 | 2.1994e-05 |  | 761.7569 | 1.5013 | 0.00016294
| 761.6364 | 1.366 | 0.00011823 |  | 761.6364 | 1.5016 | 0.00017413
| 761.5159 | 1.3659 | 0.00026237 |  | 761.5159 | 1.5019 | 2.8894e-05
| 761.3953 | 1.3659 | 0.00041116 |  | 761.3953 | 1.5019 | -0.00019393
| 761.2748 | 1.3659 | 0.00052716 |  | 761.2748 | 1.5019 | -0.00040637
| 761.1543 | 1.366 | 0.00058631 |  | 761.1543 | 1.5017 | -0.00054638
| 761.0337 | 1.3661 | 0.00058137 |  | 761.0337 | 1.5016 | -0.00059565
| 760.9132 | 1.3662 | 0.00051977 |  | 760.9132 | 1.5014 | -0.00057766
| 760.7927 | 1.3662 | 0.00042028 |  | 760.7927 | 1.5013 | -0.00053552
| 760.6722 | 1.3662 | 0.00030673 |  | 760.6721 | 1.5013 | -0.00050557
| 760.5516 | 1.3661 | 0.00020495 |  | 760.5516 | 1.5012 | -0.00049943
| 760.4311 | 1.366 | 0.00014018 |  | 760.4311 | 1.5011 | -0.00050279
| 760.3106 | 1.3658 | 0.0001311 |  | 760.3106 | 1.501 | -0.00048996
| 760.19 | 1.3656 | 0.00018793 |  | 760.19 | 1.5009 | -0.00044218
| 760.0695 | 1.3654 | 0.00030785 |  | 760.0695 | 1.5008 | -0.00036115
| 759.949 | 1.3652 | 0.00047532 |  | 759.949 | 1.5007 | -0.0002676
| 759.8284 | 1.3651 | 0.00066813 |  | 759.8284 | 1.5006 | -0.00019001
| 759.7079 | 1.3651 | 0.00086602 |  | 759.7079 | 1.5006 | -0.00014418
| 759.5874 | 1.365 | 0.001063 |  | 759.5874 | 1.5005 | -0.00012273
| 759.4668 | 1.3649 | 0.001274 |  | 759.4668 | 1.5004 | -9.3108e-05
| 759.3463 | 1.3649 | 0.0015312 |  | 759.3463 | 1.5002 | -8.6098e-06
| 759.2258 | 1.3648 | 0.0018715 |  | 759.2258 | 1.5 | 0.00017081
| 759.1052 | 1.3648 | 0.0023145 |  | 759.1052 | 1.4998 | 0.00046477
| 758.9847 | 1.365 | 0.0028429 |  | 758.9847 | 1.4996 | 0.00086353
| 758.8642 | 1.3654 | 0.0033934 |  | 758.8642 | 1.4997 | 0.0013308
| 758.7437 | 1.3659 | 0.0038645 |  | 758.7437 | 1.4998 | 0.0018132
| 758.6231 | 1.3667 | 0.0041432 |  | 758.6231 | 1.5002 | 0.0022519
| 758.5026 | 1.3676 | 0.0041399 |  | 758.5026 | 1.5006 | 0.0025916
| 758.3821 | 1.3685 | 0.0038214 |  | 758.3821 | 1.5012 | 0.0027872
| 758.2615 | 1.3692 | 0.0032262 |  | 758.2615 | 1.5018 | 0.002809
| 758.141 | 1.3697 | 0.0024548 |  | 758.141 | 1.5024 | 0.0026473
| 758.0205 | 1.3698 | 0.0016393 |  | 758.0205 | 1.5029 | 0.0023187
| 757.8999 | 1.3697 | 0.00090333 |  | 757.8999 | 1.5032 | 0.0018663
| 757.7794 | 1.3694 | 0.0003276 |  | 757.7794 | 1.5034 | 0.0013562
| 757.6589 | 1.3691 | -6.5537e-05 |  | 757.6589 | 1.5034 | 0.00086423
| 757.5383 | 1.3687 | -0.00030448 |  | 757.5383 | 1.5033 | 0.00045802
| 757.4178 | 1.3684 | -0.00044266 |  | 757.4178 | 1.5031 | 0.00017772
| 757.2973 | 1.3682 | -0.00052926 |  | 757.2973 | 1.5029 | 2.3765e-05
| 757.1768 | 1.3679 | -0.00058745 |  | 757.1767 | 1.5027 | -3.9205e-05
| 757.0562 | 1.3677 | -0.00061187 |  | 757.0562 | 1.5026 | -6.6942e-05
| 756.9357 | 1.3675 | -0.00058152 |  | 756.9357 | 1.5026 | -0.00011352
| 756.8152 | 1.3673 | -0.00048395 |  | 756.8152 | 1.5026 | -0.00020971
| 756.6946 | 1.3672 | -0.00033239 |  | 756.6946 | 1.5026 | -0.00035546
| 756.5741 | 1.3672 | -0.00017085 |  | 756.5741 | 1.5025 | -0.00052537
| 756.4536 | 1.3673 | -6.0046e-05 |  | 756.4536 | 1.5024 | -0.00068314
| 756.333 | 1.3675 | -5.3013e-05 |  | 756.333 | 1.5022 | -0.00079885
| 756.2125 | 1.3677 | -0.0001711 |  | 756.2125 | 1.502 | -0.00085842
| 756.092 | 1.3678 | -0.00039486 |  | 756.092 | 1.5019 | -0.00086393
| 755.9714 | 1.3679 | -0.00066967 |  | 755.9714 | 1.5017 | -0.00082471
| 755.8509 | 1.3678 | -0.00093009 |  | 755.8509 | 1.5016 | -0.00074846
| 755.7304 | 1.3676 | -0.0011273 |  | 755.7304 | 1.5014 | -0.00063826
| 755.6098 | 1.3674 | -0.0012472 |  | 755.6098 | 1.5014 | -0.00049634
| 755.4893 | 1.3673 | -0.0013134 |  | 755.4893 | 1.5014 | -0.00033277
| 755.3688 | 1.3672 | -0.0013713 |  | 755.3688 | 1.5015 | -0.00017316
| 755.2483 | 1.3671 | -0.001463 |  | 755.2482 | 1.5016 | -5.4582e-05
| 755.1277 | 1.367 | -0.0016043 |  | 755.1277 | 1.5018 | -1.6605e-05
| 755.0072 | 1.3668 | -0.0017769 |  | 755.0072 | 1.5021 | -8.4029e-05
| 754.8867 | 1.3666 | -0.0019329 |  | 754.8867 | 1.5023 | -0.00025572
| 754.7661 | 1.3663 | -0.00202 |  | 754.7661 | 1.5024 | -0.00050311
| 754.6456 | 1.366 | -0.0020025 |  | 754.6456 | 1.5025 | -0.00078245
| 754.5251 | 1.3657 | -0.0018786 |  | 754.5251 | 1.5024 | -0.0010523
| 754.4045 | 1.3654 | -0.0016816 |  | 754.4045 | 1.5024 | -0.0012896
| 754.284 | 1.3653 | -0.0014655 |  | 754.284 | 1.5022 | -0.0014947
| 754.1635 | 1.3653 | -0.0012843 |  | 754.1635 | 1.5021 | -0.0016835
| 754.0429 | 1.3653 | -0.0011727 |  | 754.0429 | 1.502 | -0.0018706
| 753.9224 | 1.3654 | -0.0011365 |  | 753.9224 | 1.5018 | -0.0020535
| 753.8019 | 1.3654 | -0.0011576 |  | 753.8019 | 1.5015 | -0.0022094
| 753.6813 | 1.3653 | -0.0012059 |  | 753.6813 | 1.5012 | -0.0023027
| 753.5608 | 1.3653 | -0.0012552 |  | 753.5608 | 1.5009 | -0.0023042
| 753.4403 | 1.3651 | -0.0012891 |  | 753.4403 | 1.5006 | -0.002209
| 753.3198 | 1.365 | -0.0013018 |  | 753.3197 | 1.5004 | -0.0020434
| 753.1992 | 1.3648 | -0.0012921 |  | 753.1992 | 1.5003 | -0.0018569
| 753.0787 | 1.3646 | -0.0012559 |  | 753.0787 | 1.5003 | -0.0017024
| 752.9582 | 1.3644 | -0.0011835 |  | 752.9582 | 1.5003 | -0.001613
| 752.8376 | 1.3642 | -0.0010633 |  | 752.8376 | 1.5003 | -0.0015917
| 752.7171 | 1.3641 | -0.00089115 |  | 752.7171 | 1.5003 | -0.0016142
| 752.5966 | 1.3639 | -0.00067585 |  | 752.5966 | 1.5002 | -0.0016481
| 752.476 | 1.3638 | -0.00043951 |  | 752.476 | 1.5002 | -0.0016711
| 752.3555 | 1.3638 | -0.00020737 |  | 752.3555 | 1.5001 | -0.0016845
| 752.235 | 1.3638 | 4.4462e-06 |  | 752.235 | 1.5 | -0.0017076
| 752.1144 | 1.3638 | 0.00020121 |  | 752.1144 | 1.4999 | -0.0017609
| 751.9939 | 1.3637 | 0.00040889 |  | 751.9939 | 1.4998 | -0.0018432
| 751.8734 | 1.3637 | 0.00066262 |  | 751.8734 | 1.4995 | -0.0019193
| 751.7528 | 1.3638 | 0.0009842 |  | 751.7528 | 1.4992 | -0.0019267
| 751.6323 | 1.3639 | 0.0013608 |  | 751.6323 | 1.4988 | -0.0017995
| 751.5118 | 1.3642 | 0.0017356 |  | 751.5118 | 1.4985 | -0.0014997
| 751.3913 | 1.3647 | 0.0020171 |  | 751.3913 | 1.4982 | -0.0010393
| 751.2707 | 1.3653 | 0.0021067 |  | 751.2707 | 1.4982 | -0.00048728
| 751.1502 | 1.3659 | 0.0019385 |  | 751.1502 | 1.4984 | 5.1083e-05
| 751.0297 | 1.3664 | 0.001508 |  | 751.0297 | 1.4987 | 0.00046888
| 750.9091 | 1.3667 | 0.000887 |  | 750.9091 | 1.4992 | 0.00069348
| 750.7886 | 1.3667 | 0.00020585 |  | 750.7886 | 1.4997 | 0.00070853
| 750.6681 | 1.3664 | -0.00038259 |  | 750.6681 | 1.5001 | 0.00055046
| 750.5475 | 1.3659 | -0.00075272 |  | 750.5475 | 1.5004 | 0.00028869
| 750.427 | 1.3653 | -0.00084305 |  | 750.427 | 1.5005 | -4.9066e-06
| 750.3065 | 1.3648 | -0.00067397 |  | 750.3065 | 1.5006 | -0.00027796
| 750.1859 | 1.3645 | -0.00033605 |  | 750.1859 | 1.5005 | -0.00050657
| 750.0654 | 1.3644 | 4.513e-05 |  | 750.0654 | 1.5005 | -0.00068912
| 749.9449 | 1.3645 | 0.00035244 |  | 749.9449 | 1.5004 | -0.00083135
| 749.8244 | 1.3646 | 0.00051522 |  | 749.8243 | 1.5002 | -0.000932
| 749.7038 | 1.3648 | 0.00052563 |  | 749.7038 | 1.5001 | -0.00098158
| 749.5833 | 1.3649 | 0.00043012 |  | 749.5833 | 1.4999 | -0.00096803
| 749.4628 | 1.3649 | 0.00030369 |  | 749.4628 | 1.4998 | -0.00088991
| 749.3422 | 1.3648 | 0.00021745 |  | 749.3422 | 1.4997 | -0.0007674
| 749.2217 | 1.3646 | 0.00021474 |  | 749.2217 | 1.4998 | -0.00064134
| 749.1012 | 1.3644 | 0.00030093 |  | 749.1012 | 1.4999 | -0.00056329
| 748.9806 | 1.3643 | 0.00045252 |  | 748.9806 | 1.5 | -0.00057359
| 748.8601 | 1.3642 | 0.00063518 |  | 748.8601 | 1.5002 | -0.00068492
| 748.7396 | 1.3642 | 0.00082072 |  | 748.7396 | 1.5002 | -0.00087314
| 748.619 | 1.3642 | 0.00099932 |  | 748.619 | 1.5002 | -0.0010838
| 748.4985 | 1.3642 | 0.0011787 |  | 748.4985 | 1.5 | -0.0012504
| 748.378 | 1.3643 | 0.0013729 |  | 748.378 | 1.4998 | -0.0013184
| 748.2574 | 1.3644 | 0.0015891 |  | 748.2574 | 1.4996 | -0.0012629
| 748.1369 | 1.3645 | 0.0018183 |  | 748.1369 | 1.4994 | -0.0011002
| 748.0164 | 1.3647 | 0.002034 |  | 748.0164 | 1.4994 | -0.00088444
| 747.8959 | 1.365 | 0.0022001 |  | 747.8958 | 1.4995 | -0.00068978
| 747.7753 | 1.3654 | 0.0022828 |  | 747.7753 | 1.4997 | -0.00058912
| 747.6548 | 1.3657 | 0.0022635 |  | 747.6548 | 1.5 | -0.00063198
| 747.5343 | 1.3661 | 0.0021448 |  | 747.5343 | 1.5002 | -0.00082932
| 747.4137 | 1.3664 | 0.0019463 |  | 747.4137 | 1.5003 | -0.0011507
| 747.2932 | 1.3666 | 0.0017005 |  | 747.2932 | 1.5003 | -0.0015309
| 747.1727 | 1.3667 | 0.0014391 |  | 747.1727 | 1.5001 | -0.0018875
| 747.0521 | 1.3668 | 0.001189 |  | 747.0521 | 1.4998 | -0.0021418
| 746.9316 | 1.3669 | 0.00096364 |  | 746.9316 | 1.4994 | -0.0022406
| 746.8111 | 1.3669 | 0.00076711 |  | 746.8111 | 1.4989 | -0.0021709
| 746.6905 | 1.3669 | 0.00059336 |  | 746.6905 | 1.4986 | -0.0019629
| 746.57 | 1.3669 | 0.00043156 |  | 746.57 | 1.4984 | -0.0016795
| 746.4495 | 1.3669 | 0.0002688 |  | 746.4495 | 1.4984 | -0.0013958
| 746.3289 | 1.3669 | 9.191e-05 |  | 746.3289 | 1.4984 | -0.0011768
| 746.2084 | 1.3669 | -0.00010912 |  | 746.2084 | 1.4986 | -0.0010568
| 746.0879 | 1.3669 | -0.00034048 |  | 746.0879 | 1.4987 | -0.0010334
| 745.9674 | 1.3669 | -0.0006007 |  | 745.9673 | 1.4987 | -0.0010721
| 745.8468 | 1.3668 | -0.00087863 |  | 745.8468 | 1.4987 | -0.0011219
| 745.7263 | 1.3667 | -0.0011547 |  | 745.7263 | 1.4986 | -0.0011377
| 745.6058 | 1.3664 | -0.0014027 |  | 745.6058 | 1.4985 | -0.0010955
| 745.4852 | 1.3662 | -0.0015963 |  | 745.4852 | 1.4984 | -0.00099837
| 745.3647 | 1.3658 | -0.0017166 |  | 745.3647 | 1.4984 | -0.00087288
| 745.2442 | 1.3655 | -0.0017577 |  | 745.2442 | 1.4984 | -0.00075432
| 745.1236 | 1.3652 | -0.0017282 |  | 745.1236 | 1.4985 | -0.00067073
| 745.0031 | 1.365 | -0.0016489 |  | 745.0031 | 1.4986 | -0.00063222
| 744.8826 | 1.3648 | -0.0015462 |  | 744.8826 | 1.4986 | -0.00062863
| 744.762 | 1.3646 | -0.0014422 |  | 744.762 | 1.4986 | -0.00063471
| 744.6415 | 1.3645 | -0.0013473 |  | 744.6415 | 1.4986 | -0.00062324
| 744.521 | 1.3643 | -0.001258 |  | 744.521 | 1.4986 | -0.00057709
| 744.4004 | 1.3642 | -0.0011581 |  | 744.4004 | 1.4987 | -0.00049849
| 744.2799 | 1.364 | -0.0010287 |  | 744.2799 | 1.4988 | -0.00041032
| 744.1594 | 1.3639 | -0.00085734 |  | 744.1594 | 1.4989 | -0.00035051
| 744.0389 | 1.3638 | -0.00064681 |  | 744.0388 | 1.4992 | -0.00036395
| 743.9183 | 1.3638 | -0.00041725 |  | 743.9183 | 1.4994 | -0.00048635
| 743.7978 | 1.3639 | -0.00020382 |  | 743.7978 | 1.4997 | -0.00073548
| 743.6773 | 1.364 | -4.5328e-05 |  | 743.6773 | 1.4998 | -0.0011032
| 743.5567 | 1.3642 | 2.7043e-05 |  | 743.5567 | 1.4998 | -0.0015527
| 743.4362 | 1.3644 | 0 |  | 743.4362 | 1.4997 | -0.0020257
| 743.3157 | 1.3645 | -0.00011578 |  | 743.3157 | 1.4993 | -0.0024524
| 743.1951 | 1.3646 | -0.0002913 |  | 743.1951 | 1.4988 | -0.0027646
| 743.0746 | 1.3646 | -0.00048494 |  | 743.0746 | 1.4983 | -0.0029089
| 742.9541 | 1.3645 | -0.00065392 |  | 742.9541 | 1.4976 | -0.0028581
| 742.8335 | 1.3643 | -0.00076551 |  | 742.8335 | 1.4971 | -0.0026161
| 742.713 | 1.364 | -0.0008019 |  | 742.713 | 1.4966 | -0.0022167
| 742.5925 | 1.3638 | -0.00076193 |  | 742.5925 | 1.4963 | -0.0017133
| 742.4719 | 1.3636 | -0.00065425 |  | 742.4719 | 1.4962 | -0.0011685
| 742.3514 | 1.3634 | -0.00049321 |  | 742.3514 | 1.4962 | -0.00064046
| 742.2309 | 1.3633 | -0.00029024 |  | 742.2309 | 1.4963 | -0.00017639
| 742.1104 | 1.3632 | -5.4826e-05 |  | 742.1104 | 1.4966 | 0.00019346
| 741.9898 | 1.3632 | 0.00020328 |  | 741.9898 | 1.4969 | 0.00045354
| 741.8693 | 1.3633 | 0.00046846 |  | 741.8693 | 1.4972 | 0.00060446
| 741.7488 | 1.3634 | 0.00071519 |  | 741.7488 | 1.4975 | 0.00065998
| 741.6282 | 1.3636 | 0.00090751 |  | 741.6282 | 1.4977 | 0.0006462
| 741.5077 | 1.3639 | 0.0010062 |  | 741.5077 | 1.4979 | 0.00059573
| 741.3872 | 1.3643 | 0.00097986 |  | 741.3872 | 1.498 | 0.00054106
| 741.2666 | 1.3646 | 0.00081755 |  | 741.2666 | 1.4981 | 0.00050731
| 741.1461 | 1.3648 | 0.00053732 |  | 741.1461 | 1.4982 | 0.00050511
| 741.0256 | 1.3648 | 0.000188 |  | 741.0256 | 1.4983 | 0.00052623
| 740.905 | 1.3647 | -0.00015657 |  | 740.905 | 1.4984 | 0.00054956
| 740.7845 | 1.3644 | -0.00041724 |  | 740.7845 | 1.4986 | 0.00054798
| 740.664 | 1.3641 | -0.00052599 |  | 740.664 | 1.4988 | 0.00050122
| 740.5435 | 1.3637 | -0.00044858 |  | 740.5434 | 1.4989 | 0.00040365
| 740.4229 | 1.3634 | -0.00019285 |  | 740.4229 | 1.4991 | 0.00026713
| 740.3024 | 1.3632 | 0.00018897 |  | 740.3024 | 1.4991 | 0.00011489
| 740.1819 | 1.3632 | 0.00061429 |  | 740.1819 | 1.4992 | -3.1496e-05
| 740.0613 | 1.3634 | 0.00098885 |  | 740.0613 | 1.4992 | -0.000161
| 739.9408 | 1.3638 | 0.0012283 |  | 739.9408 | 1.4992 | -0.00027802
| 739.8203 | 1.3642 | 0.001279 |  | 739.8203 | 1.4993 | -0.00039864
| 739.6997 | 1.3646 | 0.0011296 |  | 739.6997 | 1.4993 | -0.00054004
| 739.5792 | 1.365 | 0.000813 |  | 739.5792 | 1.4993 | -0.00070753
| 739.4587 | 1.3651 | 0.0003981 |  | 739.4587 | 1.4992 | -0.0008901
| 739.3381 | 1.365 | -2.6988e-05 |  | 739.3381 | 1.4991 | -0.0010608
| 739.2176 | 1.3648 | -0.00037648 |  | 739.2176 | 1.499 | -0.0011892
| 739.0971 | 1.3645 | -0.00058425 |  | 739.0971 | 1.4988 | -0.0012521
| 738.9765 | 1.3641 | -0.00061652 |  | 738.9765 | 1.4986 | -0.0012436
| 738.856 | 1.3637 | -0.0004782 |  | 738.856 | 1.4984 | -0.0011761
| 738.7355 | 1.3635 | -0.0002112 |  | 738.7355 | 1.4983 | -0.0010728
| 738.615 | 1.3634 | 0.00011821 |  | 738.6149 | 1.4983 | -0.00095623
| 738.4944 | 1.3635 | 0.00043373 |  | 738.4944 | 1.4982 | -0.00083952
| 738.3739 | 1.3637 | 0.00066643 |  | 738.3739 | 1.4982 | -0.00072404
| 738.2534 | 1.364 | 0.00077015 |  | 738.2534 | 1.4983 | -0.00060635
| 738.1328 | 1.3642 | 0.00073 |  | 738.1328 | 1.4984 | -0.00048884
| 738.0123 | 1.3645 | 0.00056196 |  | 738.0123 | 1.4985 | -0.0003857
| 737.8918 | 1.3646 | 0.00030913 |  | 737.8918 | 1.4987 | -0.00032363
| 737.7712 | 1.3646 | 2.8034e-05 |  | 737.7712 | 1.4989 | -0.00032932
| 737.6507 | 1.3645 | -0.00022335 |  | 737.6507 | 1.4991 | -0.00041779
| 737.5302 | 1.3644 | -0.0004016 |  | 737.5302 | 1.4993 | -0.00058085
| 737.4096 | 1.3641 | -0.00048566 |  | 737.4096 | 1.4994 | -0.00078716
| 737.2891 | 1.3639 | -0.00048175 |  | 737.2891 | 1.4995 | -0.00099357
| 737.1686 | 1.3638 | -0.00041804 |  | 737.1686 | 1.4995 | -0.0011647
| 737.048 | 1.3637 | -0.00033296 |  | 737.048 | 1.4994 | -0.0012889
| 736.9275 | 1.3637 | -0.00026441 |  | 736.9275 | 1.4995 | -0.0013839
| 736.807 | 1.3637 | -0.00023624 |  | 736.807 | 1.4996 | -0.0014911
| 736.6865 | 1.3637 | -0.00025263 |  | 736.6864 | 1.4997 | -0.0016578
| 736.5659 | 1.3636 | -0.0002969 |  | 736.5659 | 1.4998 | -0.0019173
| 736.4454 | 1.3635 | -0.00034011 |  | 736.4454 | 1.4999 | -0.0022744
| 736.3249 | 1.3634 | -0.00035284 |  | 736.3249 | 1.4999 | -0.0027032
| 736.2043 | 1.3633 | -0.00031664 |  | 736.2043 | 1.4997 | -0.0031561
| 736.0838 | 1.3631 | -0.000232 |  | 736.0838 | 1.4994 | -0.0035802
| 735.9633 | 1.3631 | -0.00011734 |  | 735.9633 | 1.499 | -0.0039296
| 735.8427 | 1.363 | -1.752e-06 |  | 735.8427 | 1.4986 | -0.0041746
| 735.7222 | 1.363 | 8.9198e-05 |  | 735.7222 | 1.4981 | -0.0043022
| 735.6017 | 1.363 | 0.0001442 |  | 735.6017 | 1.4976 | -0.0043123
| 735.4811 | 1.363 | 0.00017324 |  | 735.4811 | 1.4971 | -0.0042135
| 735.3606 | 1.3629 | 0.00020419 |  | 735.3606 | 1.4966 | -0.0040211
| 735.2401 | 1.3628 | 0.00027262 |  | 735.2401 | 1.4963 | -0.0037571
| 735.1195 | 1.3627 | 0.00040414 |  | 735.1195 | 1.496 | -0.0034516
| 734.999 | 1.3627 | 0.00060424 |  | 734.999 | 1.4959 | -0.0031396
| 734.8785 | 1.3627 | 0.00085309 |  | 734.8785 | 1.4958 | -0.0028549
| 734.758 | 1.3628 | 0.0011116 |  | 734.7579 | 1.4958 | -0.0026189
| 734.6374 | 1.3629 | 0.0013342 |  | 734.6374 | 1.4957 | -0.0024344
| 734.5169 | 1.3632 | 0.0014861 |  | 734.5169 | 1.4957 | -0.0022827
| 734.3964 | 1.3634 | 0.0015532 |  | 734.3964 | 1.4957 | -0.0021327
| 734.2758 | 1.3637 | 0.0015454 |  | 734.2758 | 1.4956 | -0.0019546
| 734.1553 | 1.3639 | 0.0014865 |  | 734.1553 | 1.4956 | -0.0017361
| 734.0348 | 1.3641 | 0.0014008 |  | 734.0348 | 1.4956 | -0.0014891
| 733.9142 | 1.3643 | 0.0013024 |  | 733.9142 | 1.4957 | -0.0012486
| 733.7937 | 1.3644 | 0.0011896 |  | 733.7937 | 1.4959 | -0.0010588
| 733.6732 | 1.3646 | 0.0010483 |  | 733.6732 | 1.4961 | -0.00095624
| 733.5526 | 1.3648 | 0.00086527 |  | 733.5526 | 1.4964 | -0.00095514
| 733.4321 | 1.3649 | 0.00063722 |  | 733.4321 | 1.4966 | -0.0010439
| 733.3116 | 1.3649 | 0.00037762 |  | 733.3116 | 1.4967 | -0.0011915
| 733.191 | 1.3649 | 0.00011362 |  | 733.191 | 1.4968 | -0.0013615
| 733.0705 | 1.3648 | -0.00012429 |  | 733.0705 | 1.4968 | -0.0015264
| 732.95 | 1.3647 | -0.00031507 |  | 732.95 | 1.4967 | -0.0016735
| 732.8295 | 1.3645 | -0.00045439 |  | 732.8295 | 1.4966 | -0.0018035
| 732.7089 | 1.3644 | -0.00055538 |  | 732.7089 | 1.4965 | -0.0019202
| 732.5884 | 1.3643 | -0.00063851 |  | 732.5884 | 1.4964 | -0.0020218
| 732.4679 | 1.3642 | -0.00072198 |  | 732.4679 | 1.4962 | -0.0020963
| 732.3473 | 1.3641 | -0.0008104 |  | 732.3473 | 1.496 | -0.002124
| 732.2268 | 1.3639 | -0.00089427 |  | 732.2268 | 1.4957 | -0.0020868
| 732.1063 | 1.3638 | -0.00095418 |  | 732.1063 | 1.4955 | -0.0019781
| 731.9857 | 1.3636 | -0.00097517 |  | 731.9857 | 1.4953 | -0.0018077
| 731.8652 | 1.3634 | -0.0009544 |  | 731.8652 | 1.4952 | -0.001599
| 731.7447 | 1.3633 | -0.00090601 |  | 731.7447 | 1.4951 | -0.0013816
| 731.6241 | 1.3632 | -0.00085291 |  | 731.6241 | 1.4951 | -0.001178
| 731.5036 | 1.3631 | -0.00081658 |  | 731.5036 | 1.4951 | -0.00099781
| 731.3831 | 1.363 | -0.00080269 |  | 731.3831 | 1.4951 | -0.0008346
| 731.2626 | 1.3629 | -0.0007957 |  | 731.2625 | 1.4951 | -0.00067239
| 731.142 | 1.3627 | -0.00076461 |  | 731.142 | 1.4951 | -0.00049421
| 731.0215 | 1.3625 | -0.00067562 |  | 731.0215 | 1.4951 | -0.00029232
| 730.901 | 1.3623 | -0.00050967 |  | 730.901 | 1.4952 | -7.2075e-05
| 730.7804 | 1.3622 | -0.00027339 |  | 730.7804 | 1.4953 | 0.00014944
| 730.6599 | 1.3622 | -4.9145e-07 |  | 730.6599 | 1.4955 | 0.00034722
| 730.5394 | 1.3623 | 0.00025873 |  | 730.5394 | 1.4958 | 0.00049893
| 730.4188 | 1.3625 | 0.00045474 |  | 730.4188 | 1.496 | 0.00058774
| 730.2983 | 1.3627 | 0.00055565 |  | 730.2983 | 1.4963 | 0.00060622
| 730.1778 | 1.3629 | 0.00055755 |  | 730.1778 | 1.4966 | 0.00055543
| 730.0572 | 1.3631 | 0.00048199 |  | 730.0572 | 1.4969 | 0.00044212
| 729.9367 | 1.3632 | 0.00036481 |  | 729.9367 | 1.4971 | 0.00027594
| 729.8162 | 1.3633 | 0.00024309 |  | 729.8162 | 1.4973 | 6.7702e-05
| 729.6956 | 1.3632 | 0.00014389 |  | 729.6956 | 1.4974 | -0.0001698
| 729.5751 | 1.3632 | 8.0178e-05 |  | 729.5751 | 1.4974 | -0.00042167
| 729.4546 | 1.3632 | 5.1167e-05 |  | 729.4546 | 1.4974 | -0.00067099
| 729.3341 | 1.3632 | 4.8424e-05 |  | 729.334 | 1.4974 | -0.00089776
| 729.2135 | 1.3632 | 6.0183e-05 |  | 729.2135 | 1.4972 | -0.0010813
| 729.093 | 1.3632 | 7.0028e-05 |  | 729.093 | 1.497 | -0.0012014
| 728.9725 | 1.3633 | 6.0434e-05 |  | 728.9725 | 1.4968 | -0.001242
| 728.8519 | 1.3634 | 8.4389e-06 |  | 728.8519 | 1.4966 | -0.0011939
| 728.7314 | 1.3636 | -0.00010691 |  | 728.7314 | 1.4965 | -0.0010602
| 728.6109 | 1.3637 | -0.00029971 |  | 728.6109 | 1.4964 | -0.00086254
| 728.4903 | 1.3637 | -0.00056654 |  | 728.4903 | 1.4964 | -0.00063893
| 728.3698 | 1.3637 | -0.00088181 |  | 728.3698 | 1.4966 | -0.00044112
| 728.2493 | 1.3635 | -0.0011992 |  | 728.2493 | 1.4969 | -0.00032502
| 728.1287 | 1.3632 | -0.001463 |  | 728.1287 | 1.4972 | -0.0003351
| 728.0082 | 1.3628 | -0.001624 |  | 728.0082 | 1.4975 | -0.00049098
| 727.8877 | 1.3624 | -0.0016535 |  | 727.8877 | 1.4978 | -0.00078059
| 727.7671 | 1.362 | -0.0015528 |  | 727.7671 | 1.4979 | -0.0011619
| 727.6466 | 1.3617 | -0.0013493 |  | 727.6466 | 1.4979 | -0.0015728
| 727.5261 | 1.3615 | -0.0010859 |  | 727.5261 | 1.4977 | -0.0019477
| 727.4056 | 1.3613 | -0.00080638 |  | 727.4055 | 1.4975 | -0.0022358
| 727.285 | 1.3612 | -0.00054142 |  | 727.285 | 1.4971 | -0.0024112
| 727.1645 | 1.3612 | -0.00030398 |  | 727.1645 | 1.4968 | -0.0024761
| 727.044 | 1.3612 | -9.198e-05 |  | 727.044 | 1.4965 | -0.0024516
| 726.9234 | 1.3613 | 0.00010079 |  | 726.9234 | 1.4963 | -0.0023652
| 726.8029 | 1.3614 | 0.00027837 |  | 726.8029 | 1.4961 | -0.0022395
| 726.6824 | 1.3615 | 0.00043625 |  | 726.6824 | 1.496 | -0.0020873
| 726.5618 | 1.3616 | 0.00056391 |  | 726.5618 | 1.4959 | -0.0019149
| 726.4413 | 1.3617 | 0.00065188 |  | 726.4413 | 1.4959 | -0.0017305
| 726.3208 | 1.3619 | 0.00069661 |  | 726.3208 | 1.4959 | -0.0015531
| 726.2002 | 1.362 | 0.00069976 |  | 726.2002 | 1.4961 | -0.0014132
| 726.0797 | 1.3622 | 0.00066597 |  | 726.0797 | 1.4963 | -0.0013485
| 725.9592 | 1.3623 | 0.00059666 |  | 725.9592 | 1.4965 | -0.0013901
| 725.8386 | 1.3624 | 0.00048771 |  | 725.8386 | 1.4967 | -0.0015486
| 725.7181 | 1.3625 | 0.00033362 |  | 725.7181 | 1.4968 | -0.0018062
| 725.5976 | 1.3625 | 0.00013819 |  | 725.5976 | 1.4968 | -0.0021175
| 725.4771 | 1.3625 | -7.7034e-05 |  | 725.4771 | 1.4967 | -0.0024203
| 725.3565 | 1.3623 | -0.00026804 |  | 725.3565 | 1.4965 | -0.0026566
| 725.236 | 1.362 | -0.0003762 |  | 725.236 | 1.4962 | -0.0027889
| 725.1155 | 1.3617 | -0.00034784 |  | 725.1155 | 1.4959 | -0.0028142
| 724.9949 | 1.3614 | -0.00015792 |  | 724.9949 | 1.4956 | -0.002759
| 724.8744 | 1.3612 | 0.00017457 |  | 724.8744 | 1.4955 | -0.002669
| 724.7539 | 1.3611 | 0.00058277 |  | 724.7539 | 1.4954 | -0.0025864
| 724.6333 | 1.3613 | 0.00096762 |  | 724.6333 | 1.4953 | -0.0025351
| 724.5128 | 1.3616 | 0.001228 |  | 724.5128 | 1.4951 | -0.0025105
| 724.3923 | 1.3621 | 0.0012942 |  | 724.3923 | 1.495 | -0.0024827
| 724.2717 | 1.3625 | 0.0011514 |  | 724.2717 | 1.4948 | -0.0024118
| 724.1512 | 1.3627 | 0.0008448 |  | 724.1512 | 1.4946 | -0.0022652
| 724.0307 | 1.3628 | 0.00046297 |  | 724.0307 | 1.4944 | -0.0020346
| 723.9101 | 1.3627 | 0.00010672 |  | 723.9101 | 1.4943 | -0.0017411
| 723.7896 | 1.3625 | -0.00014284 |  | 723.7896 | 1.4944 | -0.00143
| 723.6691 | 1.3621 | -0.00024648 |  | 723.6691 | 1.4945 | -0.0011572
| 723.5486 | 1.3619 | -0.00021028 |  | 723.5486 | 1.4948 | -0.0009703
| 723.428 | 1.3616 | -7.4857e-05 |  | 723.428 | 1.495 | -0.00089579
| 723.3075 | 1.3615 | 0.00010587 |  | 723.3075 | 1.4953 | -0.00093101
| 723.187 | 1.3615 | 0.00028713 |  | 723.187 | 1.4955 | -0.0010513
| 723.0664 | 1.3614 | 0.00044499 |  | 723.0664 | 1.4956 | -0.0012157
| 722.9459 | 1.3615 | 0.00057828 |  | 722.9459 | 1.4956 | -0.0013854
| 722.8254 | 1.3615 | 0.00069786 |  | 722.8254 | 1.4956 | -0.0015304
| 722.7048 | 1.3616 | 0.00081531 |  | 722.7048 | 1.4955 | -0.0016353
| 722.5843 | 1.3616 | 0.00093184 |  | 722.5843 | 1.4955 | -0.0016975
| 722.4638 | 1.3618 | 0.0010348 |  | 722.4638 | 1.4954 | -0.0017245
| 722.3432 | 1.3619 | 0.0011022 |  | 722.3432 | 1.4954 | -0.0017299
| 722.2227 | 1.3621 | 0.0011111 |  | 722.2227 | 1.4954 | -0.0017315
| 722.1022 | 1.3623 | 0.0010462 |  | 722.1022 | 1.4954 | -0.0017514
| 721.9817 | 1.3625 | 0.0009062 |  | 721.9816 | 1.4955 | -0.0018125
| 721.8611 | 1.3626 | 0.00070534 |  | 721.8611 | 1.4955 | -0.0019334
| 721.7406 | 1.3627 | 0.0004696 |  | 721.7406 | 1.4955 | -0.0021199
| 721.6201 | 1.3626 | 0.00023308 |  | 721.6201 | 1.4955 | -0.0023576
| 721.4995 | 1.3625 | 3.1752e-05 |  | 721.4995 | 1.4953 | -0.0026086
| 721.379 | 1.3623 | -0.00010443 |  | 721.379 | 1.495 | -0.0028175
| 721.2585 | 1.3621 | -0.00015723 |  | 721.2585 | 1.4946 | -0.0029261
| 721.1379 | 1.3619 | -0.00012514 |  | 721.1379 | 1.4942 | -0.0028918
| 721.0174 | 1.3618 | -2.5015e-05 |  | 721.0174 | 1.4937 | -0.0027035
| 720.8969 | 1.3617 | 0.00011141 |  | 720.8969 | 1.4934 | -0.0023875
| 720.7763 | 1.3617 | 0.00024492 |  | 720.7763 | 1.4932 | -0.0019975
| 720.6558 | 1.3617 | 0.00034045 |  | 720.6558 | 1.4932 | -0.0015977
| 720.5353 | 1.3618 | 0.00037543 |  | 720.5353 | 1.4932 | -0.001241
| 720.4147 | 1.3619 | 0.00034474 |  | 720.4147 | 1.4933 | -0.00095298
| 720.2942 | 1.362 | 0.00026081 |  | 720.2942 | 1.4934 | -0.00072954
| 720.1737 | 1.362 | 0.00014568 |  | 720.1737 | 1.4936 | -0.00054557
| 720.0532 | 1.362 | 2.1005e-05 |  | 720.0531 | 1.4937 | -0.00037221
| 719.9326 | 1.3619 | -9.7878e-05 |  | 719.9326 | 1.4938 | -0.00019127
| 719.8121 | 1.3618 | -0.00020388 |  | 719.8121 | 1.4939 | -5.2341e-06
| 719.6916 | 1.3617 | -0.00029425 |  | 719.6916 | 1.4941 | 0.00016885
| 719.571 | 1.3615 | -0.00036266 |  | 719.571 | 1.4944 | 0.00030784
| 719.4505 | 1.3613 | -0.00039337 |  | 719.4505 | 1.4947 | 0.00039504
| 719.33 | 1.361 | -0.00036313 |  | 719.33 | 1.495 | 0.00042468
| 719.2094 | 1.3608 | -0.00024823 |  | 719.2094 | 1.4953 | 0.00039999
| 719.0889 | 1.3606 | -3.8283e-05 |  | 719.0889 | 1.4956 | 0.00032571
| 718.9684 | 1.3604 | 0.00025456 |  | 718.9684 | 1.4958 | 0.00020141
| 718.8478 | 1.3604 | 0.00059254 |  | 718.8478 | 1.4961 | 2.3542e-05
| 718.7273 | 1.3605 | 0.00092101 |  | 718.7273 | 1.4963 | -0.00020905
| 718.6068 | 1.3607 | 0.0011853 |  | 718.6068 | 1.4965 | -0.00048284
| 718.4862 | 1.3609 | 0.0013465 |  | 718.4862 | 1.4965 | -0.00076572
| 718.3657 | 1.3612 | 0.0013968 |  | 718.3657 | 1.4965 | -0.0010136
| 718.2452 | 1.3614 | 0.0013558 |  | 718.2452 | 1.4965 | -0.0011899
| 718.1247 | 1.3616 | 0.0012622 |  | 718.1246 | 1.4965 | -0.0012868
| 718.0041 | 1.3617 | 0.0011546 |  | 718.0041 | 1.4966 | -0.0013428
| 717.8836 | 1.3618 | 0.0010525 |  | 717.8836 | 1.4968 | -0.0014355
| 717.7631 | 1.3619 | 0.00095111 |  | 717.7631 | 1.497 | -0.001659
| 717.6425 | 1.362 | 0.00082473 |  | 717.6425 | 1.4973 | -0.0020835
| 717.522 | 1.3621 | 0.0006447 |  | 717.522 | 1.4975 | -0.0027191
| 717.4015 | 1.3621 | 0.00039742 |  | 717.4015 | 1.4974 | -0.0035015
| 717.2809 | 1.3621 | 9.9846e-05 |  | 717.2809 | 1.4971 | -0.0043022
| 717.1604 | 1.3619 | -0.0001997 |  | 717.1604 | 1.4964 | -0.0049678
| 717.0399 | 1.3615 | -0.00043225 |  | 717.0399 | 1.4955 | -0.0053698
| 716.9193 | 1.3611 | -0.00053163 |  | 716.9193 | 1.4945 | -0.0054458
| 716.7988 | 1.3606 | -0.00045446 |  | 716.7988 | 1.4937 | -0.0052164
| 716.6783 | 1.3602 | -0.00019588 |  | 716.6783 | 1.493 | -0.0047689
| 716.5577 | 1.3599 | 0.00020905 |  | 716.5577 | 1.4925 | -0.0042181
| 716.4372 | 1.3598 | 0.00069402 |  | 716.4372 | 1.4922 | -0.0036649
| 716.3167 | 1.3598 | 0.0011821 |  | 716.3167 | 1.4921 | -0.0031652
| 716.1962 | 1.36 | 0.0016037 |  | 716.1962 | 1.492 | -0.0027262
| 716.0756 | 1.3603 | 0.0019129 |  | 716.0756 | 1.492 | -0.0023225
| 715.9551 | 1.3607 | 0.0020947 |  | 715.9551 | 1.492 | -0.0019259
| 715.8346 | 1.361 | 0.0021597 |  | 715.8346 | 1.492 | -0.0015276
| 715.714 | 1.3614 | 0.0021352 |  | 715.714 | 1.4922 | -0.0011466
| 715.5935 | 1.3616 | 0.0020506 |  | 715.5935 | 1.4924 | -0.00081881
| 715.473 | 1.3619 | 0.0019277 |  | 715.473 | 1.4927 | -0.00057733
| 715.3524 | 1.362 | 0.0017758 |  | 715.3524 | 1.493 | -0.00043257
| 715.2319 | 1.3622 | 0.001595 |  | 715.2319 | 1.4932 | -0.00036857
| 715.1114 | 1.3623 | 0.001383 |  | 715.1114 | 1.4935 | -0.00034904
| 714.9908 | 1.3624 | 0.0011458 |  | 714.9908 | 1.4937 | -0.00033788
| 714.8703 | 1.3624 | 0.00090111 |  | 714.8703 | 1.4938 | -0.0003169
| 714.7498 | 1.3623 | 0.00068199 |  | 714.7498 | 1.494 | -0.00029391
| 714.6293 | 1.3621 | 0.00052796 |  | 714.6292 | 1.4943 | -0.0002968
| 714.5087 | 1.3619 | 0.00047216 |  | 714.5087 | 1.4945 | -0.0003611
| 714.3882 | 1.3617 | 0.00052615 |  | 714.3882 | 1.4948 | -0.00051018
| 714.2677 | 1.3616 | 0.00066896 |  | 714.2677 | 1.495 | -0.00074409
| 714.1471 | 1.3616 | 0.00084599 |  | 714.1471 | 1.4952 | -0.0010388
| 714.0266 | 1.3618 | 0.00097881 |  | 714.0266 | 1.4952 | -0.0013548
| 713.9061 | 1.3621 | 0.00098933 |  | 713.9061 | 1.4951 | -0.001649
| 713.7855 | 1.3624 | 0.00082574 |  | 713.7855 | 1.495 | -0.0018882
| 713.665 | 1.3626 | 0.00048534 |  | 713.665 | 1.4948 | -0.0020536
| 713.5445 | 1.3626 | 2.1709e-05 |  | 713.5445 | 1.4946 | -0.0021413
| 713.4239 | 1.3625 | -0.00046573 |  | 713.4239 | 1.4945 | -0.0021621
| 713.3034 | 1.3621 | -0.00085759 |  | 713.3034 | 1.4943 | -0.0021375
| 713.1829 | 1.3615 | -0.0010516 |  | 713.1829 | 1.4943 | -0.002097
| 713.0623 | 1.3609 | -0.00099557 |  | 713.0623 | 1.4943 | -0.0020758
| 712.9418 | 1.3605 | -0.0007068 |  | 712.9418 | 1.4943 | -0.0021079
| 712.8213 | 1.3602 | -0.00026892 |  | 712.8213 | 1.4944 | -0.002218
| 712.7008 | 1.3601 | 0.00019271 |  | 712.7007 | 1.4944 | -0.0024085
| 712.5802 | 1.3603 | 0.00055302 |  | 712.5802 | 1.4943 | -0.0026572
| 712.4597 | 1.3606 | 0.00072287 |  | 712.4597 | 1.4941 | -0.0029161
| 712.3392 | 1.3609 | 0.0006798 |  | 712.3392 | 1.4938 | -0.0031266
| 712.2186 | 1.361 | 0.00047189 |  | 712.2186 | 1.4934 | -0.0032336
| 712.0981 | 1.361 | 0.00020169 |  | 712.0981 | 1.493 | -0.0032046
| 711.9776 | 1.3607 | -7.0229e-06 |  | 711.9776 | 1.4926 | -0.0030367
| 711.857 | 1.3603 | -4.7491e-05 |  | 711.857 | 1.4922 | -0.0027566
| 711.7365 | 1.3599 | 0.00013703 |  | 711.7365 | 1.492 | -0.0024056
| 711.616 | 1.3595 | 0.00054058 |  | 711.616 | 1.4918 | -0.0020258
| 711.4954 | 1.3594 | 0.0010974 |  | 711.4954 | 1.4918 | -0.0016449
| 711.3749 | 1.3595 | 0.0017047 |  | 711.3749 | 1.4918 | -0.0012749
| 711.2544 | 1.3598 | 0.0022502 |  | 711.2544 | 1.4918 | -0.00091605
| 711.1338 | 1.3603 | 0.0026415 |  | 711.1338 | 1.492 | -0.00056875
| 711.0133 | 1.3609 | 0.0028246 |  | 711.0133 | 1.4922 | -0.0002401
| 710.8928 | 1.3615 | 0.0027909 |  | 710.8928 | 1.4925 | 5.0225e-05
| 710.7723 | 1.362 | 0.0025705 |  | 710.7722 | 1.4928 | 0.00027497
| 710.6517 | 1.3625 | 0.0022172 |  | 710.6517 | 1.4933 | 0.00040484
| 710.5312 | 1.3627 | 0.0017916 |  | 710.5312 | 1.4937 | 0.00041613
| 710.4107 | 1.3629 | 0.001347 |  | 710.4107 | 1.4942 | 0.00029488
| 710.2901 | 1.3629 | 0.000923 |  | 710.2901 | 1.4946 | 3.9582e-05
| 710.1696 | 1.3628 | 0.00054435 |  | 710.1696 | 1.4949 | -0.00033892
| 710.0491 | 1.3627 | 0.00022516 |  | 710.0491 | 1.4952 | -0.00081429
| 709.9285 | 1.3625 | -2.8495e-05 |  | 709.9285 | 1.4952 | -0.0013431
| 709.808 | 1.3623 | -0.00021654 |  | 709.808 | 1.4951 | -0.0018666
| 709.6875 | 1.3621 | -0.0003444 |  | 709.6875 | 1.4948 | -0.0023168
| 709.5669 | 1.3619 | -0.00042515 |  | 709.5669 | 1.4943 | -0.0026309
| 709.4464 | 1.3618 | -0.00047886 |  | 709.4464 | 1.4938 | -0.0027668
| 709.3259 | 1.3617 | -0.0005316 |  | 709.3259 | 1.4933 | -0.0027161
| 709.2053 | 1.3616 | -0.0006079 |  | 709.2053 | 1.4929 | -0.0025088
| 709.0848 | 1.3615 | -0.00072427 |  | 709.0848 | 1.4927 | -0.002205
| 708.9643 | 1.3614 | -0.00088074 |  | 708.9643 | 1.4925 | -0.0018722
| 708.8438 | 1.3612 | -0.0010581 |  | 708.8437 | 1.4925 | -0.001563
| 708.7232 | 1.3609 | -0.0012208 |  | 708.7232 | 1.4925 | -0.001299
| 708.6027 | 1.3606 | -0.0013236 |  | 708.6027 | 1.4925 | -0.001069
| 708.4822 | 1.3602 | -0.0013251 |  | 708.4822 | 1.4926 | -0.00084683
| 708.3616 | 1.3598 | -0.0011992 |  | 708.3616 | 1.4927 | -0.00061415
| 708.2411 | 1.3594 | -0.00094117 |  | 708.2411 | 1.4929 | -0.00038064
| 708.1206 | 1.3591 | -0.00057217 |  | 708.1206 | 1.4932 | -0.00018735
| 708 | 1.3589 | -0.00013344 |  | 708 | 1.4935 | -9.2482e-05
| 707.8795 | 1.3589 | 0.0003196 |  | 707.8795 | 1.4939 | -0.00014497
| 707.759 | 1.359 | 0.00073094 |  | 707.759 | 1.4943 | -0.00035944
| 707.6384 | 1.3593 | 0.0010516 |  | 707.6384 | 1.4945 | -0.00070233
| 707.5179 | 1.3596 | 0.0012474 |  | 707.5179 | 1.4946 | -0.001102
| 707.3974 | 1.3599 | 0.001303 |  | 707.3974 | 1.4945 | -0.0014689
| 707.2768 | 1.3603 | 0.0012223 |  | 707.2768 | 1.4942 | -0.001725
| 707.1563 | 1.3605 | 0.0010282 |  | 707.1563 | 1.4939 | -0.0018257
| 707.0358 | 1.3606 | 0.00076072 |  | 707.0358 | 1.4936 | -0.0017659
| 706.9153 | 1.3606 | 0.00047041 |  | 706.9153 | 1.4933 | -0.0015745
| 706.7947 | 1.3604 | 0.00021515 |  | 706.7947 | 1.4932 | -0.0012993
| 706.6742 | 1.3601 | 4.7709e-05 |  | 706.6742 | 1.4933 | -0.00099177
| 706.5537 | 1.3598 | 9.8884e-06 |  | 706.5537 | 1.4934 | -0.00070107
| 706.4331 | 1.3594 | 0.00012115 |  | 706.4331 | 1.4937 | -0.00047119
| 706.3126 | 1.3591 | 0.00037693 |  | 706.3126 | 1.494 | -0.00034427
| 706.1921 | 1.3589 | 0.00074521 |  | 706.1921 | 1.4945 | -0.0003568
| 706.0715 | 1.3589 | 0.0011759 |  | 706.0715 | 1.4949 | -0.00053128
| 705.951 | 1.359 | 0.0016056 |  | 705.951 | 1.4953 | -0.00086249
| 705.8305 | 1.3592 | 0.0019733 |  | 705.8305 | 1.4955 | -0.0013117
| 705.7099 | 1.3596 | 0.0022278 |  | 705.7099 | 1.4955 | -0.0018095
| 705.5894 | 1.36 | 0.0023386 |  | 705.5894 | 1.4954 | -0.0022766
| 705.4689 | 1.3604 | 0.0022983 |  | 705.4689 | 1.4952 | -0.0026477
| 705.3484 | 1.3608 | 0.0021226 |  | 705.3483 | 1.4949 | -0.0028959
| 705.2278 | 1.361 | 0.0018479 |  | 705.2278 | 1.4947 | -0.0030364
| 705.1073 | 1.3611 | 0.0015235 |  | 705.1073 | 1.4944 | -0.0031139
| 704.9868 | 1.3611 | 0.0012064 |  | 704.9868 | 1.4942 | -0.0031782
| 704.8662 | 1.3609 | 0.00094995 |  | 704.8662 | 1.4941 | -0.0032563
| 704.7457 | 1.3607 | 0.00079804 |  | 704.7457 | 1.4939 | -0.0033393
| 704.6252 | 1.3604 | 0.00077616 |  | 704.6252 | 1.4936 | -0.0033922
| 704.5046 | 1.3602 | 0.00088748 |  | 704.5046 | 1.4934 | -0.0033754
| 704.3841 | 1.36 | 0.0011122 |  | 704.3841 | 1.4931 | -0.0032733
| 704.2636 | 1.3599 | 0.0014099 |  | 704.2636 | 1.493 | -0.0031094
| 704.143 | 1.36 | 0.0017269 |  | 704.143 | 1.4929 | -0.0029378
| 704.0225 | 1.3602 | 0.0020055 |  | 704.0225 | 1.4929 | -0.002819
| 703.902 | 1.3605 | 0.0021942 |  | 703.902 | 1.493 | -0.0027898
| 703.7814 | 1.3609 | 0.0022571 |  | 703.7814 | 1.493 | -0.0028418
| 703.6609 | 1.3613 | 0.0021825 |  | 703.6609 | 1.4929 | -0.0029243
| 703.5404 | 1.3616 | 0.0019864 |  | 703.5404 | 1.4927 | -0.0029668
| 703.4199 | 1.3618 | 0.0017077 |  | 703.4198 | 1.4925 | -0.0029159
| 703.2993 | 1.3619 | 0.0013987 |  | 703.2993 | 1.4923 | -0.0027602
| 703.1788 | 1.362 | 0.0011124 |  | 703.1788 | 1.4922 | -0.0025359
| 703.0583 | 1.362 | 0.00088457 |  | 703.0583 | 1.4922 | -0.0023063
| 702.9377 | 1.3619 | 0.00072236 |  | 702.9377 | 1.4923 | -0.0021324
| 702.8172 | 1.3619 | 0.00059885 |  | 702.8172 | 1.4924 | -0.0020407
| 702.6967 | 1.362 | 0.00046004 |  | 702.6967 | 1.4924 | -0.002013
| 702.5761 | 1.3621 | 0.00024257 |  | 702.5761 | 1.4925 | -0.002
| 702.4556 | 1.3623 | -0.00010072 |  | 702.4556 | 1.4925 | -0.0019515
| 702.3351 | 1.3623 | -0.00057914 |  | 702.3351 | 1.4924 | -0.001846
| 702.2145 | 1.3622 | -0.0011495 |  | 702.2145 | 1.4925 | -0.0017053
| 702.094 | 1.3618 | -0.001723 |  | 702.094 | 1.4927 | -0.0015849
| 701.9735 | 1.3612 | -0.0021836 |  | 701.9735 | 1.4929 | -0.0015455
| 701.8529 | 1.3604 | -0.0024239 |  | 701.8529 | 1.4931 | -0.0016228
| 701.7324 | 1.3596 | -0.002378 |  | 701.7324 | 1.4933 | -0.0018056
| 701.6119 | 1.3588 | -0.0020463 |  | 701.6119 | 1.4933 | -0.0020401
| 701.4914 | 1.3583 | -0.0014974 |  | 701.4913 | 1.4932 | -0.0022511
| 701.3708 | 1.358 | -0.00084967 |  | 701.3708 | 1.493 | -0.0023748
| 701.2503 | 1.3579 | -0.00023173 |  | 701.2503 | 1.4928 | -0.0023818
| 701.1298 | 1.3581 | 0.00025518 |  | 701.1298 | 1.4927 | -0.0022828
| 701.0092 | 1.3583 | 0.00056515 |  | 701.0092 | 1.4926 | -0.0021174
| 700.8887 | 1.3585 | 0.00071562 |  | 700.8887 | 1.4926 | -0.0019305
| 700.7682 | 1.3586 | 0.00077404 |  | 700.7682 | 1.4926 | -0.0017557
| 700.6476 | 1.3585 | 0.00082845 |  | 700.6476 | 1.4928 | -0.0016052
| 700.5271 | 1.3585 | 0.00095485 |  | 700.5271 | 1.4929 | -0.0014795
| 700.4066 | 1.3584 | 0.0011924 |  | 700.4066 | 1.4931 | -0.0013805
| 700.286 | 1.3583 | 0.0015326 |  | 700.286 | 1.4934 | -0.0013242
| 700.1655 | 1.3584 | 0.0019276 |  | 700.1655 | 1.4938 | -0.0013424
| 700.045 | 1.3587 | 0.0023079 |  | 700.045 | 1.4941 | -0.0014724
| 699.9244 | 1.3591 | 0.0026042 |  | 699.9244 | 1.4945 | -0.0017406
| 699.8039 | 1.3595 | 0.0027671 |  | 699.8039 | 1.4948 | -0.0021492
| 699.6834 | 1.36 | 0.0027731 |  | 699.6834 | 1.495 | -0.0026703
| 699.5629 | 1.3605 | 0.0026292 |  | 699.5628 | 1.495 | -0.0032551
| 699.4423 | 1.3609 | 0.0023638 |  | 699.4423 | 1.4949 | -0.0038441
| 699.3218 | 1.3612 | 0.0020181 |  | 699.3218 | 1.4946 | -0.0043826
| 699.2013 | 1.3613 | 0.0016359 |  | 699.2013 | 1.4942 | -0.0048269
| 699.0807 | 1.3614 | 0.001257 |  | 699.0807 | 1.4937 | -0.0051449
| 698.9602 | 1.3613 | 0.00091061 |  | 698.9602 | 1.4931 | -0.0053127
| 698.8397 | 1.3612 | 0.00061464 |  | 698.8397 | 1.4925 | -0.0053135
| 698.7191 | 1.3611 | 0.0003744 |  | 698.7191 | 1.4919 | -0.0051443
| 698.5986 | 1.3609 | 0.00018644 |  | 698.5986 | 1.4914 | -0.0048234
| 698.4781 | 1.3607 | 4.3268e-05 |  | 698.4781 | 1.4911 | -0.0043973
| 698.3575 | 1.3605 | -6.0644e-05 |  | 698.3575 | 1.491 | -0.0039381
| 698.237 | 1.3602 | -0.00012268 |  | 698.237 | 1.4911 | -0.0035279
| 698.1165 | 1.36 | -0.00013262 |  | 698.1165 | 1.4913 | -0.0032385
| 697.9959 | 1.3598 | -7.5684e-05 |  | 697.9959 | 1.4915 | -0.0031106
| 697.8754 | 1.3595 | 5.8299e-05 |  | 697.8754 | 1.4917 | -0.0031427
| 697.7549 | 1.3594 | 0.00026635 |  | 697.7549 | 1.4919 | -0.0032949
| 697.6344 | 1.3593 | 0.00052746 |  | 697.6344 | 1.4919 | -0.0035026
| 697.5138 | 1.3593 | 0.00080389 |  | 697.5138 | 1.4918 | -0.0036979
| 697.3933 | 1.3594 | 0.0010502 |  | 697.3933 | 1.4916 | -0.0038256
| 697.2728 | 1.3596 | 0.0012274 |  | 697.2728 | 1.4913 | -0.0038543
| 697.1522 | 1.3599 | 0.0013124 |  | 697.1522 | 1.491 | -0.0037741
| 697.0317 | 1.3602 | 0.0013033 |  | 697.0317 | 1.4908 | -0.003594
| 696.9112 | 1.3604 | 0.0012145 |  | 696.9112 | 1.4907 | -0.0033352
| 696.7906 | 1.3606 | 0.0010649 |  | 696.7906 | 1.4906 | -0.0030321
| 696.6701 | 1.3608 | 0.00086758 |  | 696.6701 | 1.4907 | -0.0027342
| 696.5496 | 1.361 | 0.00062292 |  | 696.5496 | 1.491 | -0.0025013
| 696.429 | 1.3611 | 0.00032185 |  | 696.429 | 1.4913 | -0.0023959
| 696.3085 | 1.3611 | -4.2804e-05 |  | 696.3085 | 1.4916 | -0.0024655
| 696.188 | 1.3611 | -0.00046386 |  | 696.188 | 1.4919 | -0.0027232
| 696.0675 | 1.3609 | -0.00090978 |  | 696.0674 | 1.4921 | -0.0031367
| 695.9469 | 1.3606 | -0.0013246 |  | 695.9469 | 1.4921 | -0.0036303
| 695.8264 | 1.3601 | -0.0016407 |  | 695.8264 | 1.4918 | -0.0041008
| 695.7059 | 1.3595 | -0.0017977 |  | 695.7059 | 1.4913 | -0.0044445
| 695.5853 | 1.3589 | -0.0017612 |  | 695.5853 | 1.4907 | -0.0045828
| 695.4648 | 1.3584 | -0.0015357 |  | 695.4648 | 1.49 | -0.0044814
| 695.3443 | 1.3579 | -0.0011643 |  | 695.3443 | 1.4894 | -0.0041509
| 695.2237 | 1.3577 | -0.0007151 |  | 695.2237 | 1.489 | -0.0036362
| 695.1032 | 1.3576 | -0.00026109 |  | 695.1032 | 1.4887 | -0.0029977
| 694.9827 | 1.3576 | 0.0001408 |  | 694.9827 | 1.4886 | -0.002298
| 694.8621 | 1.3577 | 0.00045895 |  | 694.8621 | 1.4888 | -0.0015959
| 694.7416 | 1.3579 | 0.00068857 |  | 694.7416 | 1.4891 | -0.00095125
| 694.6211 | 1.358 | 0.00084275 |  | 694.6211 | 1.4896 | -0.00042778
| 694.5005 | 1.3582 | 0.00094099 |  | 694.5005 | 1.4903 | -9.2507e-05
| 694.38 | 1.3583 | 0.00099942 |  | 694.38 | 1.4911 | -5.6754e-07
| 694.2595 | 1.3584 | 0.0010278 |  | 694.2595 | 1.4919 | -0.0001789
| 694.139 | 1.3585 | 0.0010318 |  | 694.1389 | 1.4925 | -0.00060908
| 694.0184 | 1.3586 | 0.0010172 |  | 694.0184 | 1.493 | -0.0012272
| 693.8979 | 1.3586 | 0.00099502 |  | 693.8979 | 1.4932 | -0.0019343
| 693.7774 | 1.3587 | 0.00097931 |  | 693.7774 | 1.4931 | -0.0026229
| 693.6568 | 1.3587 | 0.00098249 |  | 693.6568 | 1.4929 | -0.0032025
| 693.5363 | 1.3587 | 0.0010072 |  | 693.5363 | 1.4924 | -0.0036191
| 693.4158 | 1.3587 | 0.0010427 |  | 693.4158 | 1.492 | -0.0038599
| 693.2952 | 1.3588 | 0.0010653 |  | 693.2952 | 1.4915 | -0.0039437
| 693.1747 | 1.3589 | 0.0010472 |  | 693.1747 | 1.4911 | -0.0039024
| 693.0542 | 1.359 | 0.00096869 |  | 693.0542 | 1.4907 | -0.003764
| 692.9336 | 1.3591 | 0.00082773 |  | 692.9336 | 1.4905 | -0.0035483
| 692.8131 | 1.3591 | 0.00064603 |  | 692.8131 | 1.4902 | -0.0032688
| 692.6926 | 1.359 | 0.00046476 |  | 692.6926 | 1.4901 | -0.0029441
| 692.572 | 1.3588 | 0.00033172 |  | 692.572 | 1.4902 | -0.0026065
| 692.4515 | 1.3585 | 0.00028554 |  | 692.4515 | 1.4903 | -0.0023019
| 692.331 | 1.3583 | 0.00034166 |  | 692.331 | 1.4905 | -0.00208
| 692.2105 | 1.3581 | 0.00048565 |  | 692.2104 | 1.4909 | -0.0019804
| 692.0899 | 1.358 | 0.00067814 |  | 692.0899 | 1.4912 | -0.0020214
| 691.9694 | 1.358 | 0.00086886 |  | 691.9694 | 1.4915 | -0.0021962
| 691.8489 | 1.358 | 0.0010149 |  | 691.8489 | 1.4917 | -0.0024785
| 691.7283 | 1.3581 | 0.0010954 |  | 691.7283 | 1.4918 | -0.0028315
| 691.6078 | 1.3581 | 0.001119 |  | 691.6078 | 1.4918 | -0.0032169
| 691.4873 | 1.3581 | 0.0011174 |  | 691.4873 | 1.4917 | -0.0035946
| 691.3667 | 1.3581 | 0.0011351 |  | 691.3667 | 1.4914 | -0.0039248
| 691.2462 | 1.358 | 0.0012088 |  | 691.2462 | 1.4911 | -0.0041659
| 691.1257 | 1.3579 | 0.0013533 |  | 691.1257 | 1.4906 | -0.0042784
| 691.0051 | 1.3579 | 0.0015552 |  | 691.0051 | 1.4902 | -0.0042355
| 690.8846 | 1.358 | 0.0017753 |  | 690.8846 | 1.4897 | -0.0040341
| 690.7641 | 1.3581 | 0.0019639 |  | 690.7641 | 1.4894 | -0.0037036
| 690.6435 | 1.3584 | 0.0020763 |  | 690.6435 | 1.4893 | -0.003303
| 690.523 | 1.3586 | 0.0020874 |  | 690.523 | 1.4893 | -0.002907
| 690.4025 | 1.3589 | 0.0020005 |  | 690.4025 | 1.4894 | -0.0025862
| 690.282 | 1.359 | 0.0018423 |  | 690.282 | 1.4897 | -0.0023863
| 690.1614 | 1.3591 | 0.0016545 |  | 690.1614 | 1.4899 | -0.0023197
| 690.0409 | 1.3592 | 0.0014773 |  | 690.0409 | 1.4902 | -0.0023698
| 689.9204 | 1.3591 | 0.0013368 |  | 689.9204 | 1.4903 | -0.0025048
| 689.7998 | 1.3591 | 0.0012398 |  | 689.7998 | 1.4904 | -0.0026952
| 689.6793 | 1.3591 | 0.0011735 |  | 689.6793 | 1.4904 | -0.002919
| 689.5588 | 1.359 | 0.0011151 |  | 689.5588 | 1.4904 | -0.0031578
| 689.4382 | 1.3591 | 0.0010417 |  | 689.4382 | 1.4902 | -0.0033859
| 689.3177 | 1.3591 | 0.00093839 |  | 689.3177 | 1.4899 | -0.0035591
| 689.1972 | 1.359 | 0.00080295 |  | 689.1972 | 1.4895 | -0.0036198
| 689.0766 | 1.359 | 0.00064475 |  | 689.0766 | 1.489 | -0.0035117
| 688.9561 | 1.3589 | 0.00048051 |  | 688.9561 | 1.4886 | -0.0032068
| 688.8356 | 1.3587 | 0.00032879 |  | 688.8356 | 1.4883 | -0.0027257
| 688.7151 | 1.3585 | 0.00020706 |  | 688.715 | 1.4883 | -0.0021446
| 688.5945 | 1.3583 | 0.00012874 |  | 688.5945 | 1.4884 | -0.0015764
| 688.474 | 1.358 | 0.0001054 |  | 688.474 | 1.4888 | -0.0011381
| 688.3535 | 1.3578 | 0.00014617 |  | 688.3535 | 1.4893 | -0.0009097
| 688.2329 | 1.3575 | 0.00025701 |  | 688.2329 | 1.4898 | -0.00090965
| 688.1124 | 1.3572 | 0.00043861 |  | 688.1124 | 1.4902 | -0.0010912
| 687.9919 | 1.357 | 0.00068168 |  | 687.9919 | 1.4905 | -0.0013675
| 687.8713 | 1.3569 | 0.00096742 |  | 687.8713 | 1.4905 | -0.0016483
| 687.7508 | 1.3569 | 0.0012663 |  | 687.7508 | 1.4905 | -0.0018706
| 687.6303 | 1.357 | 0.0015433 |  | 687.6303 | 1.4905 | -0.0020161
| 687.5097 | 1.3571 | 0.0017649 |  | 687.5097 | 1.4904 | -0.002102
| 687.3892 | 1.3573 | 0.0019055 |  | 687.3892 | 1.4904 | -0.0021608
| 687.2687 | 1.3575 | 0.0019568 |  | 687.2687 | 1.4903 | -0.0022146
| 687.1481 | 1.3576 | 0.0019275 |  | 687.1481 | 1.4903 | -0.0022639
| 687.0276 | 1.3577 | 0.0018422 |  | 687.0276 | 1.4902 | -0.0022902
| 686.9071 | 1.3578 | 0.0017337 |  | 686.9071 | 1.4901 | -0.0022723
| 686.7866 | 1.3577 | 0.001634 |  | 686.7865 | 1.49 | -0.0022059
| 686.666 | 1.3576 | 0.0015662 |  | 686.666 | 1.49 | -0.0021093
| 686.5455 | 1.3575 | 0.0015414 |  | 686.5455 | 1.4901 | -0.0020194
| 686.425 | 1.3573 | 0.0015595 |  | 686.425 | 1.4902 | -0.0019716
| 686.3044 | 1.3572 | 0.0016152 |  | 686.3044 | 1.4903 | -0.0019835
| 686.1839 | 1.3571 | 0.0017048 |  | 686.1839 | 1.4904 | -0.0020454
| 686.0634 | 1.3569 | 0.0018301 |  | 686.0634 | 1.4905 | -0.0021266
| 685.9428 | 1.3568 | 0.0020006 |  | 685.9428 | 1.4905 | -0.002197
| 685.8223 | 1.3566 | 0.0022273 |  | 685.8223 | 1.4905 | -0.0022444
| 685.7018 | 1.3565 | 0.0025167 |  | 685.7018 | 1.4906 | -0.0022872
| 685.5812 | 1.3565 | 0.0028613 |  | 685.5812 | 1.4907 | -0.0023655
| 685.4607 | 1.3566 | 0.0032359 |  | 685.4607 | 1.4908 | -0.002522
| 685.3402 | 1.3568 | 0.0036014 |  | 685.3402 | 1.4909 | -0.0027765
| 685.2196 | 1.3571 | 0.003911 |  | 685.2196 | 1.4909 | -0.0031104
| 685.0991 | 1.3574 | 0.004127 |  | 685.0991 | 1.4908 | -0.0034676
| 684.9786 | 1.3578 | 0.0042292 |  | 684.9786 | 1.4905 | -0.0037716
| 684.8581 | 1.3582 | 0.00422 |  | 684.858 | 1.4901 | -0.0039541
| 684.7375 | 1.3586 | 0.0041205 |  | 684.7375 | 1.4897 | -0.0039774
| 684.617 | 1.3589 | 0.0039616 |  | 684.617 | 1.4893 | -0.0038457
| 684.4965 | 1.3591 | 0.0037709 |  | 684.4965 | 1.489 | -0.0036001
| 684.3759 | 1.3592 | 0.0035662 |  | 684.3759 | 1.4888 | -0.0033027
| 684.2554 | 1.3593 | 0.0033539 |  | 684.2554 | 1.4887 | -0.0030171
| 684.1349 | 1.3594 | 0.0031369 |  | 684.1349 | 1.4888 | -0.0027931
| 684.0143 | 1.3594 | 0.0029216 |  | 684.0143 | 1.4889 | -0.0026606
| 683.8938 | 1.3594 | 0.0027246 |  | 683.8938 | 1.4891 | -0.0026295
| 683.7733 | 1.3593 | 0.0025721 |  | 683.7733 | 1.4891 | -0.0026911
| 683.6527 | 1.3591 | 0.002492 |  | 683.6527 | 1.4892 | -0.002822
| 683.5322 | 1.359 | 0.0024995 |  | 683.5322 | 1.4891 | -0.0029825
| 683.4117 | 1.3589 | 0.0025891 |  | 683.4117 | 1.4888 | -0.0031161
| 683.2911 | 1.3588 | 0.0027276 |  | 683.2911 | 1.4885 | -0.0031585
| 683.1706 | 1.3589 | 0.0028638 |  | 683.1706 | 1.4881 | -0.0030492
| 683.0501 | 1.3591 | 0.0029447 |  | 683.0501 | 1.4877 | -0.0027528
| 682.9296 | 1.3593 | 0.002933 |  | 682.9295 | 1.4874 | -0.0022748
| 682.809 | 1.3595 | 0.0028217 |  | 682.809 | 1.4873 | -0.0016683
| 682.6885 | 1.3596 | 0.0026333 |  | 682.6885 | 1.4874 | -0.0010228
| 682.568 | 1.3596 | 0.0024113 |  | 682.568 | 1.4878 | -0.00044332
| 682.4474 | 1.3596 | 0.0022039 |  | 682.4474 | 1.4883 | -2.2503e-05
| 682.3269 | 1.3595 | 0.0020485 |  | 682.3269 | 1.489 | 0.00018189
| 682.2064 | 1.3593 | 0.0019634 |  | 682.2064 | 1.4896 | 0.00015862
| 682.0858 | 1.3591 | 0.0019499 |  | 682.0858 | 1.4902 | -6.2614e-05
| 681.9653 | 1.359 | 0.0020005 |  | 681.9653 | 1.4907 | -0.00042803
| 681.8448 | 1.3589 | 0.002107 |  | 681.8448 | 1.491 | -0.00087812
| 681.7242 | 1.3588 | 0.0022625 |  | 681.7242 | 1.4911 | -0.0013625
| 681.6037 | 1.3588 | 0.0024586 |  | 681.6037 | 1.4912 | -0.001843
| 681.4832 | 1.3589 | 0.0026751 |  | 681.4832 | 1.491 | -0.0022882
| 681.3626 | 1.3591 | 0.0028735 |  | 681.3626 | 1.4908 | -0.0026652
| 681.2421 | 1.3594 | 0.0029993 |  | 681.2421 | 1.4905 | -0.0029382
| 681.1216 | 1.3598 | 0.0029968 |  | 681.1216 | 1.4901 | -0.0030724
| 681.0011 | 1.3602 | 0.0028287 |  | 681.0011 | 1.4897 | -0.0030481
| 680.8805 | 1.3605 | 0.0024965 |  | 680.8805 | 1.4893 | -0.0028721
| 680.76 | 1.3607 | 0.0020462 |  | 680.76 | 1.4891 | -0.0025842
| 680.6395 | 1.3607 | 0.0015552 |  | 680.6395 | 1.4891 | -0.0022517
| 680.5189 | 1.3606 | 0.0011087 |  | 680.5189 | 1.4892 | -0.0019524
| 680.3984 | 1.3603 | 0.00076943 |  | 680.3984 | 1.4894 | -0.0017545
| 680.2779 | 1.36 | 0.00055695 |  | 680.2779 | 1.4897 | -0.0016991
| 680.1573 | 1.3597 | 0.00044406 |  | 680.1573 | 1.49 | -0.0017881
| 680.0368 | 1.3595 | 0.00037478 |  | 680.0368 | 1.4902 | -0.0019871
| 679.9163 | 1.3593 | 0.00029316 |  | 679.9163 | 1.4902 | -0.0022382
| 679.7957 | 1.3591 | 0.00017529 |  | 679.7957 | 1.4902 | -0.0024763
| 679.6752 | 1.3588 | 4.403e-05 |  | 679.6752 | 1.49 | -0.0026481
| 679.5547 | 1.3584 | -3.7654e-05 |  | 679.5547 | 1.4898 | -0.0027216
| 679.4342 | 1.358 | 8.1079e-06 |  | 679.4341 | 1.4896 | -0.0026893
| 679.3136 | 1.3575 | 0.00023855 |  | 679.3136 | 1.4895 | -0.0025684
| 679.1931 | 1.3571 | 0.00066137 |  | 679.1931 | 1.4895 | -0.0023925
| 679.0726 | 1.3569 | 0.0012245 |  | 679.0726 | 1.4895 | -0.0022079
| 678.952 | 1.3569 | 0.0018272 |  | 678.952 | 1.4897 | -0.0020632
| 678.8315 | 1.3572 | 0.002351 |  | 678.8315 | 1.4899 | -0.0020019
| 678.711 | 1.3577 | 0.0026963 |  | 678.711 | 1.4902 | -0.0020541
| 678.5904 | 1.3582 | 0.0028085 |  | 678.5904 | 1.4905 | -0.0022295
| 678.4699 | 1.3587 | 0.0026906 |  | 678.4699 | 1.4907 | -0.0025142
| 678.3494 | 1.359 | 0.0023942 |  | 678.3494 | 1.4908 | -0.0028703
| 678.2288 | 1.3592 | 0.0020003 |  | 678.2288 | 1.4907 | -0.0032427
| 678.1083 | 1.3592 | 0.0015991 |  | 678.1083 | 1.4905 | -0.0035703
| 677.9878 | 1.359 | 0.0012683 |  | 677.9878 | 1.4903 | -0.0038032
| 677.8672 | 1.3588 | 0.0010624 |  | 677.8672 | 1.49 | -0.0039177
| 677.7467 | 1.3584 | 0.0010061 |  | 677.7467 | 1.4897 | -0.0039234
| 677.6262 | 1.3581 | 0.0010958 |  | 677.6262 | 1.4896 | -0.003862
| 677.5057 | 1.3579 | 0.0013011 |  | 677.5056 | 1.4895 | -0.0037922
| 677.3851 | 1.3578 | 0.0015705 |  | 677.3851 | 1.4895 | -0.0037731
| 677.2646 | 1.3579 | 0.0018387 |  | 677.2646 | 1.4896 | -0.0038428
| 677.1441 | 1.3581 | 0.0020406 |  | 677.1441 | 1.4896 | -0.0040063
| 677.0235 | 1.3583 | 0.0021245 |  | 677.0235 | 1.4895 | -0.0042338
| 676.903 | 1.3586 | 0.0020696 |  | 676.903 | 1.4893 | -0.0044701
| 676.7825 | 1.3588 | 0.0018909 |  | 676.7825 | 1.489 | -0.0046534
| 676.6619 | 1.3589 | 0.0016356 |  | 676.6619 | 1.4886 | -0.0047346
| 676.5414 | 1.3588 | 0.0013682 |  | 676.5414 | 1.4883 | -0.0046929
| 676.4209 | 1.3587 | 0.0011496 |  | 676.4209 | 1.4879 | -0.0045391
| 676.3003 | 1.3585 | 0.0010191 |  | 676.3003 | 1.4877 | -0.0043098
| 676.1798 | 1.3582 | 0.00098472 |  | 676.1798 | 1.4875 | -0.0040535
| 676.0593 | 1.358 | 0.0010277 |  | 676.0593 | 1.4875 | -0.0038173
| 675.9387 | 1.3578 | 0.0011161 |  | 675.9387 | 1.4875 | -0.0036335
| 675.8182 | 1.3577 | 0.0012209 |  | 675.8182 | 1.4875 | -0.0035166
| 675.6977 | 1.3576 | 0.0013305 |  | 675.6977 | 1.4876 | -0.0034626
| 675.5772 | 1.3575 | 0.0014502 |  | 675.5771 | 1.4876 | -0.0034572
| 675.4566 | 1.3575 | 0.001594 |  | 675.4566 | 1.4875 | -0.0034775
| 675.3361 | 1.3574 | 0.0017699 |  | 675.3361 | 1.4874 | -0.0034976
| 675.2156 | 1.3574 | 0.0019694 |  | 675.2156 | 1.4873 | -0.003489
| 675.095 | 1.3575 | 0.0021664 |  | 675.095 | 1.4871 | -0.0034225
| 674.9745 | 1.3576 | 0.0023261 |  | 674.9745 | 1.4869 | -0.0032749
| 674.854 | 1.3578 | 0.002421 |  | 674.854 | 1.4867 | -0.003038
| 674.7334 | 1.358 | 0.0024447 |  | 674.7334 | 1.4866 | -0.002727
| 674.6129 | 1.3581 | 0.0024153 |  | 674.6129 | 1.4866 | -0.0023828
| 674.4924 | 1.3582 | 0.0023677 |  | 674.4924 | 1.4868 | -0.0020649
| 674.3718 | 1.3583 | 0.0023362 |  | 674.3718 | 1.487 | -0.0018344
| 674.2513 | 1.3583 | 0.0023394 |  | 674.2513 | 1.4873 | -0.0017332
| 674.1308 | 1.3584 | 0.0023707 |  | 674.1308 | 1.4876 | -0.0017662
| 674.0102 | 1.3586 | 0.0024016 |  | 674.0102 | 1.4878 | -0.0018966
| 673.8897 | 1.3587 | 0.0023943 |  | 673.8897 | 1.4879 | -0.0020576
| 673.7692 | 1.3589 | 0.0023207 |  | 673.7692 | 1.4878 | -0.0021779
| 673.6487 | 1.3591 | 0.0021724 |  | 673.6486 | 1.4877 | -0.0022096
| 673.5281 | 1.3593 | 0.0019642 |  | 673.5281 | 1.4877 | -0.0021485
| 673.4076 | 1.3594 | 0.0017233 |  | 673.4076 | 1.4877 | -0.0020342
| 673.2871 | 1.3594 | 0.0014766 |  | 673.2871 | 1.4878 | -0.0019329
| 673.1665 | 1.3594 | 0.0012374 |  | 673.1665 | 1.488 | -0.0019102
| 673.046 | 1.3594 | 0.0010039 |  | 673.046 | 1.4882 | -0.0020015
| 672.9255 | 1.3594 | 0.00076208 |  | 672.9255 | 1.4883 | -0.0021969
| 672.8049 | 1.3593 | 0.00049846 |  | 672.8049 | 1.4884 | -0.0024461
| 672.6844 | 1.3592 | 0.00021056 |  | 672.6844 | 1.4883 | -0.0026783
| 672.5639 | 1.359 | -8.9311e-05 |  | 672.5639 | 1.4881 | -0.00283
| 672.4433 | 1.3588 | -0.0003783 |  | 672.4433 | 1.4878 | -0.0028666
| 672.3228 | 1.3585 | -0.00063219 |  | 672.3228 | 1.4876 | -0.0027906
| 672.2023 | 1.3581 | -0.0008349 |  | 672.2023 | 1.4875 | -0.002635
| 672.0817 | 1.3577 | -0.00098041 |  | 672.0817 | 1.4875 | -0.0024471
| 671.9612 | 1.3573 | -0.0010696 |  | 671.9612 | 1.4875 | -0.0022743
| 671.8407 | 1.3568 | -0.0010983 |  | 671.8407 | 1.4876 | -0.0021515
| 671.7202 | 1.3563 | -0.0010505 |  | 671.7202 | 1.4878 | -0.0021012
| 671.5996 | 1.3557 | -0.0008964 |  | 671.5996 | 1.488 | -0.0021368
| 671.4791 | 1.3552 | -0.00060176 |  | 671.4791 | 1.4882 | -0.0022663
| 671.3586 | 1.3547 | -0.00014537 |  | 671.3586 | 1.4884 | -0.0024899
| 671.238 | 1.3543 | 0.00046263 |  | 671.238 | 1.4885 | -0.0027942
| 671.1175 | 1.3541 | 0.0011738 |  | 671.1175 | 1.4884 | -0.0031457
| 670.997 | 1.3541 | 0.0019065 |  | 670.997 | 1.4882 | -0.0034903
| 670.8764 | 1.3543 | 0.0025697 |  | 670.8764 | 1.4879 | -0.0037628
| 670.7559 | 1.3546 | 0.0030905 |  | 670.7559 | 1.4875 | -0.003907
| 670.6354 | 1.3551 | 0.0034388 |  | 670.6354 | 1.4871 | -0.0038942
| 670.5148 | 1.3555 | 0.0036332 |  | 670.5148 | 1.4867 | -0.003734
| 670.3943 | 1.3558 | 0.0037285 |  | 670.3943 | 1.4864 | -0.0034728
| 670.2738 | 1.3561 | 0.0037886 |  | 670.2738 | 1.4862 | -0.0031744
| 670.1532 | 1.3563 | 0.0038588 |  | 670.1532 | 1.4862 | -0.0028987
| 670.0327 | 1.3566 | 0.0039469 |  | 670.0327 | 1.4862 | -0.0026813
| 669.9122 | 1.3569 | 0.004024 |  | 669.9122 | 1.4863 | -0.0025263
| 669.7917 | 1.3572 | 0.0040409 |  | 669.7917 | 1.4863 | -0.0024138
| 669.6711 | 1.3576 | 0.0039563 |  | 669.6711 | 1.4863 | -0.00232
| 669.5506 | 1.3579 | 0.003759 |  | 669.5506 | 1.4864 | -0.0022329
| 669.4301 | 1.3581 | 0.0034771 |  | 669.4301 | 1.4864 | -0.0021631
| 669.3095 | 1.3582 | 0.0031672 |  | 669.3095 | 1.4865 | -0.0021355
| 669.189 | 1.3582 | 0.0028936 |  | 669.189 | 1.4866 | -0.0021734
| 669.0685 | 1.3581 | 0.002701 |  | 669.0685 | 1.4867 | -0.0022803
| 668.9479 | 1.3579 | 0.0026015 |  | 668.9479 | 1.4866 | -0.0024302
| 668.8274 | 1.3579 | 0.0025707 |  | 668.8274 | 1.4865 | -0.0025733
| 668.7069 | 1.3578 | 0.0025677 |  | 668.7069 | 1.4862 | -0.0026514
| 668.5863 | 1.3578 | 0.0025542 |  | 668.5863 | 1.4859 | -0.0026206
| 668.4658 | 1.3578 | 0.0025164 |  | 668.4658 | 1.4856 | -0.0024665
| 668.3453 | 1.3578 | 0.0024695 |  | 668.3453 | 1.4854 | -0.0022055
| 668.2248 | 1.3577 | 0.0024459 |  | 668.2247 | 1.4852 | -0.0018756
| 668.1042 | 1.3576 | 0.0024772 |  | 668.1042 | 1.4852 | -0.0015219
| 667.9837 | 1.3576 | 0.0025723 |  | 667.9837 | 1.4852 | -0.0011794
| 667.8632 | 1.3576 | 0.0027078 |  | 667.8632 | 1.4853 | -0.00086932
| 667.7426 | 1.3577 | 0.0028343 |  | 667.7426 | 1.4855 | -0.00059996
| 667.6221 | 1.3579 | 0.0028965 |  | 667.6221 | 1.4857 | -0.00037516
| 667.5016 | 1.3581 | 0.002858 |  | 667.5016 | 1.4859 | -0.00020191
| 667.381 | 1.3583 | 0.0027162 |  | 667.381 | 1.4862 | -9.0321e-05
| 667.2605 | 1.3584 | 0.0025045 |  | 667.2605 | 1.4864 | -4.8882e-05
| 667.14 | 1.3584 | 0.0022782 |  | 667.14 | 1.4866 | -7.6526e-05
| 667.0194 | 1.3583 | 0.0020895 |  | 667.0194 | 1.4868 | -0.00015645
| 666.8989 | 1.3582 | 0.0019675 |  | 666.8989 | 1.4869 | -0.00025727
| 666.7784 | 1.3581 | 0.0019087 |  | 666.7784 | 1.487 | -0.00034164
| 666.6578 | 1.358 | 0.0018823 |  | 666.6578 | 1.4869 | -0.00037608
| 666.5373 | 1.358 | 0.0018507 |  | 666.5373 | 1.4869 | -0.00034287
| 666.4168 | 1.358 | 0.0017908 |  | 666.4168 | 1.4869 | -0.00024277
| 666.2963 | 1.3579 | 0.001709 |  | 666.2962 | 1.4869 | -9.1695e-05
| 666.1757 | 1.3578 | 0.0016406 |  | 666.1757 | 1.487 | 8.459e-05
| 666.0552 | 1.3576 | 0.0016337 |  | 666.0552 | 1.4872 | 0.00025791
| 665.9347 | 1.3575 | 0.001724 |  | 665.9347 | 1.4875 | 0.00040008
| 665.8141 | 1.3574 | 0.0019138 |  | 665.8141 | 1.4878 | 0.00048343
| 665.6936 | 1.3574 | 0.0021611 |  | 665.6936 | 1.4882 | 0.00048117
| 665.5731 | 1.3576 | 0.002388 |  | 665.5731 | 1.4886 | 0.00037077
| 665.4525 | 1.358 | 0.002501 |  | 665.4525 | 1.489 | 0.00014075
| 665.332 | 1.3584 | 0.002423 |  | 665.332 | 1.4893 | -0.00020351
| 665.2115 | 1.3589 | 0.0021145 |  | 665.2115 | 1.4896 | -0.00063565
| 665.0909 | 1.3592 | 0.0015882 |  | 665.0909 | 1.4897 | -0.0011122
| 664.9704 | 1.3593 | 0.0009046 |  | 664.9704 | 1.4897 | -0.0015845
| 664.8499 | 1.3592 | 0.0001577 |  | 664.8499 | 1.4895 | -0.0020145
| 664.7293 | 1.3588 | -0.00054775 |  | 664.7293 | 1.4894 | -0.0023853
| 664.6088 | 1.3582 | -0.0011163 |  | 664.6088 | 1.4891 | -0.0027049
| 664.4883 | 1.3574 | -0.0014798 |  | 664.4883 | 1.4889 | -0.0029935
| 664.3678 | 1.3565 | -0.0016024 |  | 664.3678 | 1.4886 | -0.0032662
| 664.2472 | 1.3556 | -0.0014803 |  | 664.2472 | 1.4882 | -0.003514
| 664.1267 | 1.3548 | -0.0011349 |  | 664.1267 | 1.4878 | -0.0036975
| 664.0062 | 1.3542 | -0.00060608 |  | 664.0062 | 1.4872 | -0.0037573
| 663.8856 | 1.3537 | 5.4397e-05 |  | 663.8856 | 1.4867 | -0.0036389
| 663.7651 | 1.3534 | 0.00078816 |  | 663.7651 | 1.4862 | -0.0033207
| 663.6446 | 1.3533 | 0.0015359 |  | 663.6446 | 1.4858 | -0.0028377
| 663.524 | 1.3533 | 0.0022439 |  | 663.524 | 1.4857 | -0.0022769
| 663.4035 | 1.3536 | 0.0028684 |  | 663.4035 | 1.4858 | -0.0017568
| 663.283 | 1.3539 | 0.0033813 |  | 663.283 | 1.4861 | -0.0013875
| 663.1624 | 1.3543 | 0.003771 |  | 663.1624 | 1.4865 | -0.0012348
| 663.0419 | 1.3547 | 0.0040401 |  | 663.0419 | 1.4868 | -0.0012997
| 662.9214 | 1.3551 | 0.0042015 |  | 662.9214 | 1.487 | -0.0015183
| 662.8008 | 1.3555 | 0.0042736 |  | 662.8008 | 1.487 | -0.0017851
| 662.6803 | 1.3559 | 0.0042737 |  | 662.6803 | 1.4868 | -0.0019875
| 662.5598 | 1.3562 | 0.004215 |  | 662.5598 | 1.4865 | -0.0020425
| 662.4393 | 1.3565 | 0.0041055 |  | 662.4393 | 1.4862 | -0.001919
| 662.3187 | 1.3568 | 0.0039476 |  | 662.3187 | 1.486 | -0.0016429
| 662.1982 | 1.357 | 0.0037429 |  | 662.1982 | 1.4859 | -0.0012805
| 662.0777 | 1.3571 | 0.0034957 |  | 662.0777 | 1.486 | -0.00091354
| 661.9571 | 1.3572 | 0.0032182 |  | 661.9571 | 1.4862 | -0.00061357
| 661.8366 | 1.3572 | 0.0029324 |  | 661.8366 | 1.4865 | -0.00042498
| 661.7161 | 1.3571 | 0.0026691 |  | 661.7161 | 1.4869 | -0.00036057
| 661.5955 | 1.3569 | 0.0024601 |  | 661.5955 | 1.4872 | -0.00040617
| 661.475 | 1.3567 | 0.0023329 |  | 661.475 | 1.4874 | -0.00053673
| 661.3545 | 1.3564 | 0.0023006 |  | 661.3545 | 1.4876 | -0.00072399
| 661.2339 | 1.3562 | 0.0023572 |  | 661.2339 | 1.4878 | -0.00095006
| 661.1134 | 1.356 | 0.0024803 |  | 661.1134 | 1.4879 | -0.0012029
| 660.9929 | 1.3559 | 0.0026364 |  | 660.9929 | 1.4879 | -0.0014752
| 660.8724 | 1.3558 | 0.0027921 |  | 660.8723 | 1.4878 | -0.001754
| 660.7518 | 1.3558 | 0.0029253 |  | 660.7518 | 1.4877 | -0.0020151
| 660.6313 | 1.3558 | 0.0030287 |  | 660.6313 | 1.4874 | -0.0022241
| 660.5108 | 1.3558 | 0.0031117 |  | 660.5108 | 1.4871 | -0.0023401
| 660.3902 | 1.3558 | 0.0031898 |  | 660.3902 | 1.4868 | -0.0023278
| 660.2697 | 1.3558 | 0.0032777 |  | 660.2697 | 1.4864 | -0.0021722
| 660.1492 | 1.3559 | 0.0033768 |  | 660.1492 | 1.4862 | -0.0018857
| 660.0286 | 1.3559 | 0.0034768 |  | 660.0286 | 1.4861 | -0.0015137
| 659.9081 | 1.356 | 0.0035573 |  | 659.9081 | 1.4862 | -0.001128
| 659.7876 | 1.3561 | 0.0036002 |  | 659.7876 | 1.4864 | -0.00081362
| 659.667 | 1.3562 | 0.0035977 |  | 659.667 | 1.4868 | -0.00064788
| 659.5465 | 1.3562 | 0.0035593 |  | 659.5465 | 1.4872 | -0.00068231
| 659.426 | 1.3563 | 0.0035073 |  | 659.426 | 1.4876 | -0.00092454
| 659.3054 | 1.3562 | 0.0034666 |  | 659.3054 | 1.4879 | -0.0013363
| 659.1849 | 1.3562 | 0.0034545 |  | 659.1849 | 1.4879 | -0.0018396
| 659.0644 | 1.3562 | 0.0034699 |  | 659.0644 | 1.4877 | -0.0023338
| 658.9439 | 1.3562 | 0.0034932 |  | 658.9438 | 1.4873 | -0.0027174
| 658.8233 | 1.3562 | 0.003496 |  | 658.8233 | 1.4867 | -0.0029092
| 658.7028 | 1.3563 | 0.0034548 |  | 658.7028 | 1.4862 | -0.0028657
| 658.5823 | 1.3563 | 0.003363 |  | 658.5823 | 1.4856 | -0.002593
| 658.4617 | 1.3562 | 0.0032403 |  | 658.4617 | 1.4853 | -0.002144
| 658.3412 | 1.356 | 0.0031272 |  | 658.3412 | 1.4851 | -0.0016066
| 658.2207 | 1.3558 | 0.0030741 |  | 658.2207 | 1.4852 | -0.001083
| 658.1001 | 1.3555 | 0.0031237 |  | 658.1001 | 1.4854 | -0.00066555
| 657.9796 | 1.3552 | 0.003297 |  | 657.9796 | 1.4857 | -0.00041478
| 657.8591 | 1.355 | 0.003586 |  | 657.8591 | 1.4861 | -0.00034306
| 657.7385 | 1.3548 | 0.0039552 |  | 657.7385 | 1.4863 | -0.00041549
| 657.618 | 1.3548 | 0.0043529 |  | 657.618 | 1.4865 | -0.0005599
| 657.4975 | 1.3549 | 0.0047233 |  | 657.4975 | 1.4865 | -0.00069038
| 657.3769 | 1.3551 | 0.0050225 |  | 657.3769 | 1.4864 | -0.00073393
| 657.2564 | 1.3554 | 0.005226 |  | 657.2564 | 1.4862 | -0.00065347
| 657.1359 | 1.3556 | 0.0053329 |  | 657.1359 | 1.4862 | -0.00045858
| 657.0154 | 1.3559 | 0.0053613 |  | 657.0153 | 1.4862 | -0.0001994
| 656.8948 | 1.356 | 0.0053442 |  | 656.8948 | 1.4864 | 5.2227e-05
| 656.7743 | 1.3561 | 0.0053204 |  | 656.7743 | 1.4867 | 0.00022659
| 656.6538 | 1.3561 | 0.0053259 |  | 656.6538 | 1.4871 | 0.00027701
| 656.5332 | 1.3561 | 0.0053897 |  | 656.5332 | 1.4874 | 0.00019137
| 656.4127 | 1.3561 | 0.0055252 |  | 656.4127 | 1.4877 | -1.071e-05
| 656.2922 | 1.3561 | 0.0057291 |  | 656.2922 | 1.488 | -0.00029057
| 656.1716 | 1.3562 | 0.0059796 |  | 656.1716 | 1.4881 | -0.00060456
| 656.0511 | 1.3564 | 0.0062428 |  | 656.0511 | 1.4881 | -0.00091632
| 655.9306 | 1.3567 | 0.0064766 |  | 655.9306 | 1.488 | -0.0012026
| 655.81 | 1.357 | 0.0066414 |  | 655.81 | 1.4879 | -0.001446
| 655.6895 | 1.3574 | 0.0067076 |  | 655.6895 | 1.4877 | -0.0016368
| 655.569 | 1.3579 | 0.0066616 |  | 655.569 | 1.4875 | -0.0017658
| 655.4484 | 1.3583 | 0.0065094 |  | 655.4484 | 1.4873 | -0.0018291
| 655.3279 | 1.3586 | 0.006273 |  | 655.3279 | 1.4871 | -0.001828
| 655.2074 | 1.3588 | 0.0059861 |  | 655.2074 | 1.4869 | -0.0017738
| 655.0869 | 1.359 | 0.0056861 |  | 655.0869 | 1.4867 | -0.0016832
| 654.9663 | 1.359 | 0.0054079 |  | 654.9663 | 1.4866 | -0.0015702
| 654.8458 | 1.359 | 0.0051759 |  | 654.8458 | 1.4865 | -0.0014392
| 654.7253 | 1.359 | 0.005002 |  | 654.7253 | 1.4864 | -0.0012791
| 654.6047 | 1.3589 | 0.0048835 |  | 654.6047 | 1.4863 | -0.0010719
| 654.4842 | 1.3589 | 0.0048053 |  | 654.4842 | 1.4863 | -0.00080488
| 654.3637 | 1.3589 | 0.0047437 |  | 654.3637 | 1.4863 | -0.00048981
| 654.2431 | 1.3589 | 0.0046754 |  | 654.2431 | 1.4865 | -0.00016969
| 654.1226 | 1.3589 | 0.0045858 |  | 654.1226 | 1.4869 | 8.3471e-05
| 654.0021 | 1.3589 | 0.0044766 |  | 654.0021 | 1.4874 | 0.00018978
| 653.8815 | 1.3589 | 0.0043663 |  | 653.8815 | 1.4879 | 8.9522e-05
| 653.761 | 1.3588 | 0.0042871 |  | 653.761 | 1.4884 | -0.0002333
| 653.6405 | 1.3586 | 0.0042746 |  | 653.6405 | 1.4888 | -0.00074022
| 653.52 | 1.3585 | 0.0043544 |  | 653.5199 | 1.4889 | -0.0013481
| 653.3994 | 1.3584 | 0.0045297 |  | 653.3994 | 1.4888 | -0.0019524
| 653.2789 | 1.3584 | 0.0047791 |  | 653.2789 | 1.4885 | -0.0024603
| 653.1584 | 1.3586 | 0.0050558 |  | 653.1584 | 1.4881 | -0.0028133
| 653.0378 | 1.3588 | 0.0053029 |  | 653.0378 | 1.4876 | -0.0029959
| 652.9173 | 1.3592 | 0.005464 |  | 652.9173 | 1.4872 | -0.0030276
| 652.7968 | 1.3597 | 0.0054988 |  | 652.7968 | 1.4868 | -0.0029451
| 652.6762 | 1.3602 | 0.0053853 |  | 652.6762 | 1.4864 | -0.0027833
| 652.5557 | 1.3607 | 0.0051239 |  | 652.5557 | 1.4862 | -0.0025675
| 652.4352 | 1.3612 | 0.0047279 |  | 652.4352 | 1.486 | -0.0023158
| 652.3146 | 1.3615 | 0.0042209 |  | 652.3146 | 1.4859 | -0.002047
| 652.1941 | 1.3617 | 0.0036302 |  | 652.1941 | 1.4859 | -0.0017892
| 652.0736 | 1.3618 | 0.0029898 |  | 652.0736 | 1.486 | -0.0015758
| 651.953 | 1.3618 | 0.0023393 |  | 651.953 | 1.4861 | -0.0014364
| 651.8325 | 1.3616 | 0.0017258 |  | 651.8325 | 1.4863 | -0.0013807
| 651.712 | 1.3612 | 0.0011988 |  | 651.712 | 1.4864 | -0.0013933
| 651.5915 | 1.3607 | 0.00080113 |  | 651.5914 | 1.4864 | -0.0014346
| 651.4709 | 1.3603 | 0.00055514 |  | 651.4709 | 1.4864 | -0.0014596
| 651.3504 | 1.3598 | 0.00045345 |  | 651.3504 | 1.4864 | -0.0014364
| 651.2299 | 1.3594 | 0.00045813 |  | 651.2299 | 1.4864 | -0.001363
| 651.1093 | 1.3591 | 0.00051139 |  | 651.1093 | 1.4864 | -0.0012701
| 650.9888 | 1.3589 | 0.0005545 |  | 650.9888 | 1.4865 | -0.0012065
| 650.8683 | 1.3588 | 0.00054986 |  | 650.8683 | 1.4867 | -0.0012185
| 650.7477 | 1.3586 | 0.00049349 |  | 650.7477 | 1.4869 | -0.0013269
| 650.6272 | 1.3584 | 0.000418 |  | 650.6272 | 1.487 | -0.0015188
| 650.5067 | 1.3582 | 0.00037403 |  | 650.5067 | 1.487 | -0.0017544
| 650.3861 | 1.3579 | 0.00041076 |  | 650.3861 | 1.4869 | -0.0019848
| 650.2656 | 1.3576 | 0.00054951 |  | 650.2656 | 1.4868 | -0.0021735
| 650.1451 | 1.3574 | 0.00077058 |  | 650.1451 | 1.4866 | -0.0023097
| 650.0245 | 1.3574 | 0.0010134 |  | 650.0245 | 1.4864 | -0.0024056
| 649.904 | 1.3575 | 0.0011957 |  | 649.904 | 1.4862 | -0.0024825
| 649.7835 | 1.3577 | 0.00124 |  | 649.7835 | 1.486 | -0.0025509
| 649.663 | 1.358 | 0.0010984 |  | 649.6629 | 1.4857 | -0.0025987
| 649.5424 | 1.3582 | 0.00076762 |  | 649.5424 | 1.4854 | -0.002593
| 649.4219 | 1.3582 | 0.000295 |  | 649.4219 | 1.4851 | -0.0024938
| 649.3013 | 1.358 | -0.00023714 |  | 649.3014 | 1.4847 | -0.002274
| 649.1808 | 1.3576 | -0.00073002 |  | 649.1808 | 1.4844 | -0.0019354
| 649.0603 | 1.357 | -0.0010937 |  | 649.0603 | 1.4843 | -0.0015107
| 648.9398 | 1.3563 | -0.0012641 |  | 648.9398 | 1.4842 | -0.0010571
| 648.8192 | 1.3555 | -0.001214 |  | 648.8192 | 1.4843 | -0.00063321
| 648.6987 | 1.3548 | -0.00095217 |  | 648.6987 | 1.4845 | -0.00028415
| 648.5782 | 1.3542 | -0.00051729 |  | 648.5782 | 1.4848 | -3.1649e-05
| 648.4576 | 1.3537 | 3.3739e-05 |  | 648.4576 | 1.4851 | 0.00012313
| 648.3371 | 1.3534 | 0.00063724 |  | 648.3371 | 1.4854 | 0.0001894
| 648.2166 | 1.3533 | 0.0012328 |  | 648.2166 | 1.4856 | 0.00017748
| 648.096 | 1.3533 | 0.0017726 |  | 648.096 | 1.4859 | 9.291e-05
| 647.9755 | 1.3535 | 0.0022256 |  | 647.9755 | 1.4861 | -5.9065e-05
| 647.855 | 1.3537 | 0.0025772 |  | 647.855 | 1.4862 | -0.00026482
| 647.7345 | 1.3539 | 0.0028286 |  | 647.7344 | 1.4861 | -0.00049391
| 647.6139 | 1.3541 | 0.0029886 |  | 647.6139 | 1.486 | -0.00069864
| 647.4934 | 1.3542 | 0.0030709 |  | 647.4934 | 1.4858 | -0.00082176
| 647.3729 | 1.3544 | 0.0030907 |  | 647.3729 | 1.4855 | -0.00081264
| 647.2523 | 1.3545 | 0.0030658 |  | 647.2523 | 1.4851 | -0.00064308
| 647.1318 | 1.3545 | 0.0030177 |  | 647.1318 | 1.4849 | -0.00032161
| 647.0113 | 1.3544 | 0.0029731 |  | 647.0113 | 1.4848 | 0.00010905
| 646.8907 | 1.3543 | 0.0029623 |  | 646.8907 | 1.4849 | 0.00057967
| 646.7702 | 1.3541 | 0.0030124 |  | 646.7702 | 1.4851 | 0.0010118
| 646.6497 | 1.3539 | 0.0031388 |  | 646.6497 | 1.4855 | 0.0013364
| 646.5291 | 1.3537 | 0.0033375 |  | 646.5291 | 1.4859 | 0.0015074
| 646.4086 | 1.3536 | 0.003581 |  | 646.4086 | 1.4864 | 0.0015093
| 646.2881 | 1.3535 | 0.0038268 |  | 646.2881 | 1.4868 | 0.001357
| 646.1675 | 1.3535 | 0.0040304 |  | 646.1675 | 1.4871 | 0.0010927
| 646.047 | 1.3535 | 0.004168 |  | 646.047 | 1.4873 | 0.00077472
| 645.9265 | 1.3535 | 0.0042525 |  | 645.9265 | 1.4873 | 0.00046813
| 645.806 | 1.3533 | 0.0043379 |  | 645.806 | 1.4872 | 0.00022994
| 645.6854 | 1.353 | 0.0045104 |  | 645.6854 | 1.487 | 0.00010208
| 645.5649 | 1.3526 | 0.0048586 |  | 645.5649 | 1.4868 | 0.00010224
| 645.4444 | 1.3522 | 0.0054446 |  | 645.4444 | 1.4867 | 0.00022287
| 645.3238 | 1.352 | 0.0062713 |  | 645.3238 | 1.4866 | 0.00043218
| 645.2033 | 1.352 | 0.0072719 |  | 645.2033 | 1.4867 | 0.00068301
| 645.0828 | 1.3524 | 0.0083198 |  | 645.0828 | 1.4868 | 0.00091835
| 644.9622 | 1.3531 | 0.0092593 |  | 644.9622 | 1.4871 | 0.0010846
| 644.8417 | 1.3542 | 0.0099495 |  | 644.8417 | 1.4875 | 0.0011376
| 644.7212 | 1.3554 | 0.0103 |  | 644.7212 | 1.4879 | 0.0010548
| 644.6006 | 1.3566 | 0.0103 |  | 644.6006 | 1.4883 | 0.00082607
| 644.4801 | 1.3577 | 0.0099176 |  | 644.4801 | 1.4886 | 0.00046708
| 644.3596 | 1.3586 | 0.009306 |  | 644.3596 | 1.4887 | 1.7108e-05
| 644.2391 | 1.3592 | 0.0085328 |  | 644.239 | 1.4887 | -0.00046508
| 644.1185 | 1.3596 | 0.0076878 |  | 644.1185 | 1.4885 | -0.00091119
| 643.998 | 1.3597 | 0.0068431 |  | 643.998 | 1.4881 | -0.0012528
| 643.8774 | 1.3596 | 0.0060595 |  | 643.8775 | 1.4877 | -0.0014397
| 643.7569 | 1.3592 | 0.0053931 |  | 643.7569 | 1.4872 | -0.0014467
| 643.6364 | 1.3587 | 0.0049055 |  | 643.6364 | 1.4867 | -0.00128
| 643.5159 | 1.3581 | 0.0046599 |  | 643.5159 | 1.4864 | -0.00096966
| 643.3953 | 1.3574 | 0.0047039 |  | 643.3953 | 1.4861 | -0.00055914
| 643.2748 | 1.3568 | 0.0050469 |  | 643.2748 | 1.486 | -9.1592e-05
| 643.1543 | 1.3564 | 0.005639 |  | 643.1543 | 1.4861 | 0.00039781
| 643.0337 | 1.3563 | 0.0063684 |  | 643.0337 | 1.4862 | 0.00088111
| 642.9132 | 1.3566 | 0.0070832 |  | 642.9132 | 1.4865 | 0.0013298
| 642.7927 | 1.3572 | 0.0076303 |  | 642.7927 | 1.487 | 0.0017067
| 642.6721 | 1.3579 | 0.0078998 |  | 642.6721 | 1.4875 | 0.0019621
| 642.5516 | 1.3587 | 0.0078559 |  | 642.5516 | 1.4882 | 0.0020432
| 642.4311 | 1.3593 | 0.0075437 |  | 642.4311 | 1.4889 | 0.0019127
| 642.3106 | 1.3597 | 0.0070674 |  | 642.3105 | 1.4895 | 0.0015706
| 642.19 | 1.36 | 0.0065522 |  | 642.19 | 1.4899 | 0.0010672
| 642.0695 | 1.36 | 0.006101 |  | 642.0695 | 1.4901 | 0.00049878
| 641.949 | 1.3599 | 0.0057646 |  | 641.949 | 1.4901 | -1.8936e-05
| 641.8284 | 1.3598 | 0.0055379 |  | 641.8284 | 1.4899 | -0.00038917
| 641.7079 | 1.3598 | 0.0053767 |  | 641.7079 | 1.4897 | -0.00057079
| 641.5874 | 1.3597 | 0.0052324 |  | 641.5874 | 1.4896 | -0.00059598
| 641.4668 | 1.3597 | 0.0050808 |  | 641.4668 | 1.4897 | -0.00055978
| 641.3463 | 1.3596 | 0.004932 |  | 641.3463 | 1.4899 | -0.00058379
| 641.2258 | 1.3595 | 0.0048225 |  | 641.2258 | 1.4903 | -0.00077121
| 641.1052 | 1.3594 | 0.0047888 |  | 641.1052 | 1.4906 | -0.0011666
| 640.9847 | 1.3593 | 0.00484 |  | 640.9847 | 1.4908 | -0.0017427
| 640.8642 | 1.3593 | 0.0049444 |  | 640.8642 | 1.4908 | -0.0024121
| 640.7436 | 1.3594 | 0.0050344 |  | 640.7436 | 1.4905 | -0.0030628
| 640.6231 | 1.3596 | 0.0050358 |  | 640.6231 | 1.4901 | -0.0035963
| 640.5026 | 1.3598 | 0.0048991 |  | 640.5026 | 1.4895 | -0.0039542
| 640.3821 | 1.3599 | 0.0046261 |  | 640.382 | 1.4889 | -0.0041248
| 640.2615 | 1.3599 | 0.0042752 |  | 640.2615 | 1.4883 | -0.0041306
| 640.141 | 1.3597 | 0.0039437 |  | 640.141 | 1.4878 | -0.0040093
| 640.0205 | 1.3594 | 0.0037352 |  | 640.0205 | 1.4874 | -0.003795
| 639.8999 | 1.359 | 0.003719 |  | 639.8999 | 1.4871 | -0.0035132
| 639.7794 | 1.3586 | 0.00391 |  | 639.7794 | 1.4868 | -0.0031845
| 639.6589 | 1.3584 | 0.0042625 |  | 639.6589 | 1.4867 | -0.0028352
| 639.5383 | 1.3584 | 0.0046914 |  | 639.5383 | 1.4867 | -0.0025027
| 639.4178 | 1.3586 | 0.005101 |  | 639.4178 | 1.4868 | -0.0022328
| 639.2973 | 1.3589 | 0.0054149 |  | 639.2973 | 1.487 | -0.0020665
| 639.1767 | 1.3593 | 0.0055907 |  | 639.1767 | 1.4872 | -0.0020244
| 639.0562 | 1.3597 | 0.0056235 |  | 639.0562 | 1.4874 | -0.0020975
| 638.9357 | 1.3602 | 0.0055319 |  | 638.9357 | 1.4874 | -0.0022478
| 638.8151 | 1.3606 | 0.0053418 |  | 638.8151 | 1.4874 | -0.0024218
| 638.6946 | 1.3609 | 0.0050727 |  | 638.6946 | 1.4872 | -0.0025662
| 638.5741 | 1.3612 | 0.0047312 |  | 638.5741 | 1.487 | -0.0026428
| 638.4535 | 1.3615 | 0.0043162 |  | 638.4535 | 1.4867 | -0.0026295
| 638.333 | 1.3616 | 0.0038305 |  | 638.333 | 1.4864 | -0.0025168
| 638.2125 | 1.3616 | 0.0032925 |  | 638.2125 | 1.4861 | -0.0022956
| 638.092 | 1.3615 | 0.0027428 |  | 638.092 | 1.4858 | -0.0019588
| 637.9714 | 1.3612 | 0.0022417 |  | 637.9714 | 1.4857 | -0.0015028
| 637.8509 | 1.3608 | 0.0018602 |  | 637.8509 | 1.4856 | -0.00094332
| 637.7304 | 1.3603 | 0.0016592 |  | 637.7304 | 1.4858 | -0.00032662
| 637.6098 | 1.3597 | 0.0016759 |  | 637.6098 | 1.4861 | 0.00026931
| 637.4893 | 1.3593 | 0.0019056 |  | 637.4893 | 1.4867 | 0.00074661
| 637.3688 | 1.359 | 0.0022997 |  | 637.3688 | 1.4874 | 0.0010152
| 637.2482 | 1.359 | 0.0027664 |  | 637.2482 | 1.4882 | 0.0010207
| 637.1277 | 1.3592 | 0.0031882 |  | 637.1277 | 1.489 | 0.00076498
| 637.0072 | 1.3597 | 0.0034456 |  | 637.0072 | 1.4896 | 0.00030892
| 636.8866 | 1.3603 | 0.003445 |  | 636.8866 | 1.49 | -0.00024963
| 636.7661 | 1.3608 | 0.0031444 |  | 636.7661 | 1.4901 | -0.00080869
| 636.6456 | 1.3613 | 0.0025634 |  | 636.6456 | 1.4902 | -0.0012969
| 636.5251 | 1.3615 | 0.0017799 |  | 636.5251 | 1.4901 | -0.0016899
| 636.4045 | 1.3614 | 0.00091236 |  | 636.4045 | 1.4901 | -0.0020072
| 636.284 | 1.361 | 9.1829e-05 |  | 636.284 | 1.49 | -0.0022895
| 636.1635 | 1.3604 | -0.00056432 |  | 636.1635 | 1.49 | -0.0025722
| 636.0429 | 1.3595 | -0.00097282 |  | 636.0429 | 1.4899 | -0.0028641
| 635.9224 | 1.3586 | -0.0010971 |  | 635.9224 | 1.4898 | -0.0031444
| 635.8019 | 1.3578 | -0.00094442 |  | 635.8019 | 1.4896 | -0.003379
| 635.6813 | 1.357 | -0.00056019 |  | 635.6813 | 1.4893 | -0.0035427
| 635.5608 | 1.3565 | -1.2843e-05 |  | 635.5608 | 1.4891 | -0.0036369
| 635.4403 | 1.3561 | 0.00061717 |  | 635.4403 | 1.489 | -0.0036928
| 635.3197 | 1.356 | 0.0012444 |  | 635.3197 | 1.4889 | -0.0037536
| 635.1992 | 1.3561 | 0.0017882 |  | 635.1992 | 1.4888 | -0.0038499
| 635.0787 | 1.3564 | 0.0021824 |  | 635.0787 | 1.4886 | -0.0039756
| 634.9582 | 1.3567 | 0.0023884 |  | 634.9581 | 1.4884 | -0.0040809
| 634.8376 | 1.3569 | 0.0024094 |  | 634.8376 | 1.4881 | -0.0040916
| 634.7171 | 1.3571 | 0.002295 |  | 634.7171 | 1.4878 | -0.0039404
| 634.5966 | 1.357 | 0.0021328 |  | 634.5966 | 1.4876 | -0.0036081
| 634.476 | 1.3568 | 0.0020253 |  | 634.476 | 1.4876 | -0.0031481
| 634.3555 | 1.3565 | 0.0020601 |  | 634.3555 | 1.4879 | -0.0026835
| 634.235 | 1.3562 | 0.0022816 |  | 634.235 | 1.4884 | -0.0023767
| 634.1144 | 1.356 | 0.0026759 |  | 634.1144 | 1.4892 | -0.0023794
| 633.9939 | 1.3559 | 0.0031764 |  | 633.9939 | 1.49 | -0.0027795
| 633.8734 | 1.3561 | 0.0036853 |  | 633.8734 | 1.4906 | -0.0035641
| 633.7528 | 1.3564 | 0.0041097 |  | 633.7528 | 1.4909 | -0.0046191
| 633.6323 | 1.3568 | 0.0043877 |  | 633.6323 | 1.4908 | -0.0057575
| 633.5118 | 1.3573 | 0.0045048 |  | 633.5118 | 1.4902 | -0.0067772
| 633.3912 | 1.3577 | 0.0044836 |  | 633.3912 | 1.4893 | -0.0075122
| 633.2707 | 1.3581 | 0.0043647 |  | 633.2707 | 1.4882 | -0.0078743
| 633.1502 | 1.3584 | 0.0041827 |  | 633.1502 | 1.4872 | -0.0078647
| 633.0296 | 1.3586 | 0.003954 |  | 633.0296 | 1.4864 | -0.0075607
| 632.9091 | 1.3588 | 0.0036799 |  | 632.9091 | 1.4857 | -0.0070817
| 632.7886 | 1.3589 | 0.0033608 |  | 632.7886 | 1.4854 | -0.0065522
| 632.6681 | 1.3589 | 0.0030123 |  | 632.6681 | 1.4852 | -0.0060666
| 632.5475 | 1.3588 | 0.0026728 |  | 632.5475 | 1.4852 | -0.0056766
| 632.427 | 1.3586 | 0.0023962 |  | 632.427 | 1.4852 | -0.0053949
| 632.3065 | 1.3583 | 0.0022349 |  | 632.3065 | 1.4852 | -0.0052105
| 632.1859 | 1.358 | 0.002216 |  | 632.1859 | 1.4853 | -0.0051088
| 632.0654 | 1.3577 | 0.0023317 |  | 632.0654 | 1.4853 | -0.0050737
| 631.9449 | 1.3575 | 0.0025369 |  | 631.9449 | 1.4853 | -0.0050915
| 631.8243 | 1.3575 | 0.0027702 |  | 631.8243 | 1.4853 | -0.005143
| 631.7038 | 1.3575 | 0.0029746 |  | 631.7038 | 1.4851 | -0.0051978
| 631.5833 | 1.3576 | 0.0031157 |  | 631.5833 | 1.4849 | -0.0052183
| 631.4627 | 1.3577 | 0.003189 |  | 631.4627 | 1.4847 | -0.0051702
| 631.3422 | 1.3579 | 0.0032078 |  | 631.3422 | 1.4844 | -0.0050371
| 631.2217 | 1.358 | 0.0031869 |  | 631.2217 | 1.4842 | -0.0048299
| 631.1011 | 1.3581 | 0.0031322 |  | 631.1011 | 1.4841 | -0.004585
| 630.9806 | 1.3581 | 0.0030394 |  | 630.9806 | 1.484 | -0.0043486
| 630.8601 | 1.3582 | 0.0029068 |  | 630.8601 | 1.484 | -0.0041573
| 630.7396 | 1.3581 | 0.0027508 |  | 630.7396 | 1.484 | -0.0040195
| 630.619 | 1.3579 | 0.0026185 |  | 630.619 | 1.4839 | -0.0039119
| 630.4985 | 1.3577 | 0.0025775 |  | 630.4985 | 1.4838 | -0.0037889
| 630.378 | 1.3574 | 0.0026962 |  | 630.378 | 1.4837 | -0.0036073
| 630.2574 | 1.3571 | 0.00301 |  | 630.2574 | 1.4836 | -0.0033474
| 630.1369 | 1.357 | 0.003498 |  | 630.1369 | 1.4835 | -0.0030252
| 630.0164 | 1.3571 | 0.0040737 |  | 630.0164 | 1.4836 | -0.002688
| 629.8958 | 1.3575 | 0.0046061 |  | 629.8958 | 1.4837 | -0.0023935
| 629.7753 | 1.3581 | 0.0049556 |  | 629.7753 | 1.4839 | -0.0021841
| 629.6548 | 1.3589 | 0.0050229 |  | 629.6548 | 1.4841 | -0.0020674
| 629.5342 | 1.3596 | 0.0047777 |  | 629.5342 | 1.4843 | -0.0020136
| 629.4137 | 1.3602 | 0.0042697 |  | 629.4137 | 1.4844 | -0.0019663
| 629.2932 | 1.3605 | 0.0036065 |  | 629.2932 | 1.4844 | -0.0018672
| 629.1727 | 1.3606 | 0.0029205 |  | 629.1727 | 1.4844 | -0.0016802
| 629.0521 | 1.3604 | 0.0023335 |  | 629.0521 | 1.4845 | -0.0014048
| 628.9316 | 1.3601 | 0.001926 |  | 628.9316 | 1.4847 | -0.0010774
| 628.8111 | 1.3597 | 0.0017284 |  | 628.8111 | 1.485 | -0.00076175
| 628.6905 | 1.3594 | 0.0017212 |  | 628.6905 | 1.4855 | -0.00052924
| 628.57 | 1.3592 | 0.0018489 |  | 628.57 | 1.486 | -0.00044328
| 628.4495 | 1.3591 | 0.0020361 |  | 628.4495 | 1.4867 | -0.00054646
| 628.3289 | 1.3592 | 0.0022031 |  | 628.3289 | 1.4873 | -0.00085388
| 628.2084 | 1.3595 | 0.0022756 |  | 628.2084 | 1.4878 | -0.0013508
| 628.0879 | 1.3598 | 0.0021967 |  | 628.0879 | 1.4881 | -0.0019939
| 627.9673 | 1.3602 | 0.0019322 |  | 627.9673 | 1.4882 | -0.0027109
| 627.8468 | 1.3605 | 0.0014822 |  | 627.8468 | 1.4881 | -0.0034123
| 627.7263 | 1.3607 | 0.00088348 |  | 627.7263 | 1.4877 | -0.0040075
| 627.6057 | 1.3606 | 0.00020478 |  | 627.6057 | 1.4872 | -0.0044273
| 627.4852 | 1.3603 | -0.00046713 |  | 627.4852 | 1.4867 | -0.0046446
| 627.3647 | 1.3599 | -0.0010472 |  | 627.3647 | 1.4862 | -0.0046804
| 627.2442 | 1.3592 | -0.0014684 |  | 627.2442 | 1.4857 | -0.0045933
| 627.1236 | 1.3586 | -0.0016951 |  | 627.1236 | 1.4854 | -0.0044505
| 627.0031 | 1.3579 | -0.0017245 |  | 627.0031 | 1.4851 | -0.0042974
| 626.8826 | 1.3572 | -0.0015821 |  | 626.8826 | 1.4848 | -0.0041304
| 626.762 | 1.3567 | -0.0013091 |  | 626.762 | 1.4845 | -0.0038988
| 626.6415 | 1.3563 | -0.00095458 |  | 626.6415 | 1.4841 | -0.0035311
| 626.521 | 1.356 | -0.00056843 |  | 626.521 | 1.4839 | -0.0029787
| 626.4004 | 1.3559 | -0.00019532 |  | 626.4004 | 1.4838 | -0.0022605
| 626.2799 | 1.3558 | 0.00012601 |  | 626.2799 | 1.4841 | -0.0014796
| 626.1594 | 1.3558 | 0.00036827 |  | 626.1594 | 1.4848 | -0.00080812
| 626.0388 | 1.3559 | 0.00052343 |  | 626.0388 | 1.4857 | -0.00043242
| 625.9183 | 1.3559 | 0.00060683 |  | 625.9183 | 1.4868 | -0.00048924
| 625.7978 | 1.3558 | 0.00065926 |  | 625.7978 | 1.4877 | -0.0010095
| 625.6772 | 1.3557 | 0.00073415 |  | 625.6772 | 1.4884 | -0.0018998
| 625.5567 | 1.3555 | 0.00088187 |  | 625.5567 | 1.4886 | -0.0029708
| 625.4362 | 1.3554 | 0.001126 |  | 625.4362 | 1.4884 | -0.0039965
| 625.3157 | 1.3553 | 0.0014487 |  | 625.3157 | 1.4878 | -0.0047809
| 625.1951 | 1.3554 | 0.001793 |  | 625.1951 | 1.4871 | -0.0052111
| 625.0746 | 1.3557 | 0.002079 |  | 625.0746 | 1.4863 | -0.0052724
| 624.9541 | 1.356 | 0.0022318 |  | 624.9541 | 1.4856 | -0.0050355
| 624.8335 | 1.3564 | 0.0022097 |  | 624.8335 | 1.4852 | -0.0046195
| 624.713 | 1.3567 | 0.0020189 |  | 624.713 | 1.4851 | -0.0041505
| 624.5925 | 1.3569 | 0.0017101 |  | 624.5925 | 1.4851 | -0.0037362
| 624.4719 | 1.3569 | 0.0013571 |  | 624.4719 | 1.4854 | -0.0034518
| 624.3514 | 1.3568 | 0.0010302 |  | 624.3514 | 1.4857 | -0.0033443
| 624.2309 | 1.3565 | 0.00077668 |  | 624.2309 | 1.4861 | -0.0034386
| 624.1103 | 1.3562 | 0.00061777 |  | 624.1103 | 1.4864 | -0.0037337
| 623.9898 | 1.3558 | 0.00055698 |  | 623.9898 | 1.4865 | -0.0041945
| 623.8693 | 1.3554 | 0.00059912 |  | 623.8693 | 1.4864 | -0.0047407
| 623.7488 | 1.355 | 0.00075946 |  | 623.7487 | 1.486 | -0.0052521
| 623.6282 | 1.3546 | 0.0010606 |  | 623.6282 | 1.4854 | -0.0055909
| 623.5077 | 1.3543 | 0.0015132 |  | 623.5077 | 1.4847 | -0.0056435
| 623.3872 | 1.3542 | 0.002095 |  | 623.3872 | 1.4839 | -0.0053606
| 623.2666 | 1.3543 | 0.0027353 |  | 623.2666 | 1.4833 | -0.0047809
| 623.1461 | 1.3547 | 0.0033203 |  | 623.1461 | 1.4831 | -0.004024
| 623.0256 | 1.3553 | 0.0037226 |  | 623.0256 | 1.4831 | -0.0032533
| 622.905 | 1.356 | 0.0038403 |  | 622.905 | 1.4835 | -0.002624
| 622.7845 | 1.3567 | 0.003637 |  | 622.7845 | 1.484 | -0.002234
| 622.664 | 1.3572 | 0.0031588 |  | 622.664 | 1.4846 | -0.0021017
| 622.5434 | 1.3574 | 0.0025241 |  | 622.5434 | 1.4851 | -0.0021741
| 622.4229 | 1.3574 | 0.0018836 |  | 622.4229 | 1.4854 | -0.0023585
| 622.3024 | 1.3571 | 0.0013692 |  | 622.3024 | 1.4856 | -0.00257
| 622.1818 | 1.3567 | 0.0010567 |  | 622.1818 | 1.4858 | -0.0027634
| 622.0613 | 1.3562 | 0.00094961 |  | 622.0613 | 1.4859 | -0.0029403
| 621.9408 | 1.3558 | 0.00099558 |  | 621.9408 | 1.4861 | -0.0031352
| 621.8203 | 1.3555 | 0.0011181 |  | 621.8202 | 1.4862 | -0.0033883
| 621.6997 | 1.3553 | 0.0012567 |  | 621.6997 | 1.4863 | -0.0037161
| 621.5792 | 1.3551 | 0.0013903 |  | 621.5792 | 1.4863 | -0.0041003
| 621.4587 | 1.355 | 0.0015389 |  | 621.4587 | 1.4861 | -0.0044922
| 621.3381 | 1.3548 | 0.0017396 |  | 621.3381 | 1.4858 | -0.0048295
| 621.2176 | 1.3547 | 0.0020139 |  | 621.2176 | 1.4854 | -0.0050594
| 621.0971 | 1.3547 | 0.0023439 |  | 621.0971 | 1.485 | -0.0051488
| 620.9765 | 1.3548 | 0.0026629 |  | 620.9765 | 1.4846 | -0.005091
| 620.856 | 1.3551 | 0.0028768 |  | 620.856 | 1.4842 | -0.004901
| 620.7355 | 1.3555 | 0.0028993 |  | 620.7355 | 1.4839 | -0.0046094
| 620.6149 | 1.3558 | 0.0026927 |  | 620.6149 | 1.4837 | -0.0042584
| 620.4944 | 1.356 | 0.0022904 |  | 620.4944 | 1.4837 | -0.0038953
| 620.3739 | 1.3559 | 0.0017976 |  | 620.3739 | 1.4837 | -0.0035678
| 620.2533 | 1.3555 | 0.001361 |  | 620.2533 | 1.4839 | -0.0033169
| 620.1328 | 1.3549 | 0.0011242 |  | 620.1328 | 1.4841 | -0.0031671
| 620.0123 | 1.3542 | 0.0011829 |  | 620.0123 | 1.4844 | -0.0031216
| 619.8918 | 1.3535 | 0.0015556 |  | 619.8918 | 1.4846 | -0.003163
| 619.7712 | 1.353 | 0.0021795 |  | 619.7712 | 1.4848 | -0.0032616
| 619.6507 | 1.3528 | 0.0029327 |  | 619.6507 | 1.4849 | -0.0033899
| 619.5302 | 1.3529 | 0.0036728 |  | 619.5302 | 1.485 | -0.0035377
| 619.4096 | 1.3532 | 0.0042813 |  | 619.4096 | 1.4851 | -0.0037143
| 619.2891 | 1.3537 | 0.0046957 |  | 619.2891 | 1.4851 | -0.0039418
| 619.1686 | 1.3541 | 0.004916 |  | 619.1686 | 1.4851 | -0.0042328
| 619.048 | 1.3545 | 0.0049927 |  | 619.048 | 1.4849 | -0.0045706
| 618.9275 | 1.3547 | 0.0049979 |  | 618.9275 | 1.4847 | -0.004902
| 618.807 | 1.3549 | 0.0050011 |  | 618.807 | 1.4842 | -0.0051438
| 618.6864 | 1.355 | 0.005048 |  | 618.6864 | 1.4836 | -0.0052106
| 618.5659 | 1.355 | 0.0051598 |  | 618.5659 | 1.483 | -0.0050501
| 618.4454 | 1.3551 | 0.0053376 |  | 618.4454 | 1.4825 | -0.0046665
| 618.3249 | 1.3552 | 0.0055772 |  | 618.3248 | 1.4822 | -0.0041285
| 618.2043 | 1.3554 | 0.0058734 |  | 618.2043 | 1.4821 | -0.0035452
| 618.0838 | 1.3557 | 0.0062185 |  | 618.0838 | 1.4822 | -0.0030297
| 617.9633 | 1.3561 | 0.0065905 |  | 617.9633 | 1.4825 | -0.0026601
| 617.8427 | 1.3566 | 0.0069429 |  | 617.8427 | 1.4828 | -0.0024565
| 617.7222 | 1.3574 | 0.0071975 |  | 617.7222 | 1.483 | -0.0023835
| 617.6017 | 1.3583 | 0.0072601 |  | 617.6017 | 1.4831 | -0.0023745
| 617.4811 | 1.3593 | 0.0070407 |  | 617.4811 | 1.4832 | -0.002364
| 617.3606 | 1.3604 | 0.0064867 |  | 617.3606 | 1.4832 | -0.0023139
| 617.2401 | 1.3613 | 0.005602 |  | 617.2401 | 1.4832 | -0.0022209
| 617.1195 | 1.3619 | 0.0044522 |  | 617.1195 | 1.4832 | -0.0021048
| 616.999 | 1.3621 | 0.0031499 |  | 616.999 | 1.4833 | -0.001984
| 616.8785 | 1.362 | 0.0018275 |  | 616.8785 | 1.4833 | -0.0018589
| 616.7579 | 1.3616 | 0.00060652 |  | 616.7579 | 1.4833 | -0.0017041
| 616.6374 | 1.3608 | -0.00042072 |  | 616.6374 | 1.4833 | -0.0014829
| 616.5169 | 1.3599 | -0.0012001 |  | 616.5169 | 1.4833 | -0.0011716
| 616.3964 | 1.3588 | -0.0017065 |  | 616.3963 | 1.4835 | -0.00078144
| 616.2758 | 1.3577 | -0.0019296 |  | 616.2758 | 1.4838 | -0.00037157
| 616.1553 | 1.3566 | -0.0018668 |  | 616.1553 | 1.4843 | -3.5396e-05
| 616.0348 | 1.3556 | -0.0015229 |  | 616.0348 | 1.485 | 0.00012542
| 615.9142 | 1.3548 | -0.00092889 |  | 615.9142 | 1.4857 | 3.7911e-05
| 615.7937 | 1.3543 | -0.00015747 |  | 615.7937 | 1.4864 | -0.00031655
| 615.6732 | 1.3541 | 0.00067041 |  | 615.6732 | 1.4869 | -0.00088944
| 615.5526 | 1.3542 | 0.0014022 |  | 615.5526 | 1.4871 | -0.0015767
| 615.4321 | 1.3546 | 0.0018931 |  | 615.4321 | 1.4871 | -0.0022475
| 615.3116 | 1.3551 | 0.0020525 |  | 615.3116 | 1.4868 | -0.0027818
| 615.191 | 1.3555 | 0.0018845 |  | 615.191 | 1.4864 | -0.003103
| 615.0705 | 1.3556 | 0.0014937 |  | 615.0705 | 1.486 | -0.0031929
| 614.95 | 1.3554 | 0.0010581 |  | 614.95 | 1.4856 | -0.003089
| 614.8294 | 1.3549 | 0.00077489 |  | 614.8294 | 1.4854 | -0.0028657
| 614.7089 | 1.3542 | 0.00079792 |  | 614.7089 | 1.4854 | -0.0026079
| 614.5884 | 1.3536 | 0.001185 |  | 614.5884 | 1.4855 | -0.0023875
| 614.4679 | 1.3531 | 0.0018801 |  | 614.4678 | 1.4858 | -0.0022483
| 614.3473 | 1.353 | 0.002731 |  | 614.3473 | 1.486 | -0.0022027
| 614.2268 | 1.3533 | 0.0035418 |  | 614.2268 | 1.4863 | -0.0022428
| 614.1063 | 1.3539 | 0.0041329 |  | 614.1063 | 1.4866 | -0.0023562
| 613.9857 | 1.3546 | 0.0043913 |  | 613.9857 | 1.4869 | -0.0025392
| 613.8652 | 1.3554 | 0.0042932 |  | 613.8652 | 1.4872 | -0.0028022
| 613.7447 | 1.356 | 0.0038979 |  | 613.7447 | 1.4874 | -0.0031621
| 613.6241 | 1.3563 | 0.003319 |  | 613.6241 | 1.4876 | -0.0036257
| 613.5036 | 1.3563 | 0.0026905 |  | 613.5036 | 1.4876 | -0.0041742
| 613.3831 | 1.3561 | 0.0021321 |  | 613.3831 | 1.4875 | -0.0047551
| 613.2625 | 1.3556 | 0.0017295 |  | 613.2625 | 1.4872 | -0.005291
| 613.142 | 1.3551 | 0.0015256 |  | 613.142 | 1.4867 | -0.0056997
| 613.0215 | 1.3545 | 0.0015278 |  | 613.0215 | 1.4861 | -0.0059213
| 612.9009 | 1.354 | 0.0017163 |  | 612.9009 | 1.4856 | -0.0059389
| 612.7804 | 1.3535 | 0.0020544 |  | 612.7804 | 1.4851 | -0.0057839
| 612.6599 | 1.3532 | 0.0024997 |  | 612.6599 | 1.4848 | -0.0055277
| 612.5394 | 1.3529 | 0.0030107 |  | 612.5393 | 1.4847 | -0.005257
| 612.4188 | 1.3528 | 0.0035521 |  | 612.4188 | 1.4847 | -0.0050476
| 612.2983 | 1.3529 | 0.0040987 |  | 612.2983 | 1.4847 | -0.0049441
| 612.1778 | 1.353 | 0.0046324 |  | 612.1778 | 1.4848 | -0.004954
| 612.0572 | 1.3532 | 0.0051389 |  | 612.0572 | 1.4848 | -0.0050568
| 611.9367 | 1.3536 | 0.0055998 |  | 611.9367 | 1.4848 | -0.0052181
| 611.8162 | 1.354 | 0.0059866 |  | 611.8162 | 1.4847 | -0.005407
| 611.6956 | 1.3545 | 0.0062646 |  | 611.6956 | 1.4845 | -0.0055955
| 611.5751 | 1.3552 | 0.0063984 |  | 611.5751 | 1.4842 | -0.0057586
| 611.4546 | 1.3558 | 0.0063676 |  | 611.4546 | 1.4838 | -0.0058619
| 611.334 | 1.3563 | 0.0061759 |  | 611.334 | 1.4834 | -0.0058638
| 611.2135 | 1.3568 | 0.0058533 |  | 611.2135 | 1.4829 | -0.0057217
| 611.093 | 1.3571 | 0.0054515 |  | 611.093 | 1.4824 | -0.0054113
| 610.9724 | 1.3573 | 0.0050266 |  | 610.9724 | 1.482 | -0.0049434
| 610.8519 | 1.3574 | 0.0046242 |  | 610.8519 | 1.4818 | -0.0043699
| 610.7314 | 1.3574 | 0.0042698 |  | 610.7314 | 1.4818 | -0.0037728
| 610.6109 | 1.3573 | 0.0039689 |  | 610.6109 | 1.482 | -0.0032378
| 610.4903 | 1.3572 | 0.0037177 |  | 610.4903 | 1.4823 | -0.0028246
| 610.3698 | 1.357 | 0.0035146 |  | 610.3698 | 1.4826 | -0.0025477
| 610.2493 | 1.3568 | 0.003367 |  | 610.2493 | 1.483 | -0.0023788
| 610.1287 | 1.3566 | 0.0032922 |  | 610.1287 | 1.4833 | -0.0022681
| 610.0082 | 1.3564 | 0.0033013 |  | 610.0082 | 1.4836 | -0.0021805
| 609.8877 | 1.3563 | 0.0033886 |  | 609.8877 | 1.4839 | -0.0021148
| 609.7671 | 1.3563 | 0.0035197 |  | 609.7671 | 1.4843 | -0.0021116
| 609.6466 | 1.3564 | 0.0036339 |  | 609.6466 | 1.4847 | -0.0022296
| 609.5261 | 1.3565 | 0.0036585 |  | 609.5261 | 1.485 | -0.0025094
| 609.4055 | 1.3568 | 0.0035348 |  | 609.4055 | 1.4853 | -0.0029405
| 609.285 | 1.357 | 0.0032402 |  | 609.285 | 1.4853 | -0.0034509
| 609.1645 | 1.357 | 0.0028037 |  | 609.1645 | 1.4851 | -0.0039256
| 609.044 | 1.3568 | 0.0023056 |  | 609.0439 | 1.4848 | -0.0042485
| 608.9234 | 1.3564 | 0.0018586 |  | 608.9234 | 1.4843 | -0.0043454
| 608.8029 | 1.3557 | 0.0015851 |  | 608.8029 | 1.4839 | -0.004213
| 608.6824 | 1.3549 | 0.0015874 |  | 608.6824 | 1.4836 | -0.0039152
| 608.5618 | 1.3541 | 0.0019238 |  | 608.5618 | 1.4835 | -0.0035557
| 608.4413 | 1.3534 | 0.0025937 |  | 608.4413 | 1.4835 | -0.003236
| 608.3208 | 1.353 | 0.0035296 |  | 608.3208 | 1.4837 | -0.0030204
| 608.2002 | 1.353 | 0.0046064 |  | 608.2002 | 1.4839 | -0.0029194
| 608.0797 | 1.3534 | 0.0056551 |  | 608.0797 | 1.484 | -0.0029007
| 607.9592 | 1.3542 | 0.0064955 |  | 607.9592 | 1.4842 | -0.0029148
| 607.8386 | 1.3553 | 0.0069711 |  | 607.8386 | 1.4842 | -0.0029221
| 607.7181 | 1.3565 | 0.0069864 |  | 607.7181 | 1.4843 | -0.0029065
| 607.5976 | 1.3576 | 0.0065337 |  | 607.5976 | 1.4843 | -0.0028732
| 607.477 | 1.3584 | 0.005702 |  | 607.477 | 1.4844 | -0.0028359
| 607.3565 | 1.3588 | 0.0046602 |  | 607.3565 | 1.4845 | -0.0028025
| 607.236 | 1.3588 | 0.0036155 |  | 607.236 | 1.4845 | -0.0027702
| 607.1155 | 1.3583 | 0.0027596 |  | 607.1154 | 1.4846 | -0.0027296
| 606.9949 | 1.3577 | 0.0022234 |  | 606.9949 | 1.4847 | -0.0026763
| 606.8744 | 1.3569 | 0.0020433 |  | 606.8744 | 1.4849 | -0.0026188
| 606.7539 | 1.3563 | 0.0021669 |  | 606.7539 | 1.485 | -0.0025759
| 606.6333 | 1.3559 | 0.0024779 |  | 606.6333 | 1.4852 | -0.002566
| 606.5128 | 1.3557 | 0.0028424 |  | 606.5128 | 1.4855 | -0.0025969
| 606.3923 | 1.3557 | 0.0031488 |  | 606.3923 | 1.4857 | -0.0026627
| 606.2717 | 1.3558 | 0.0033346 |  | 606.2717 | 1.4859 | -0.0027534
| 606.1512 | 1.3559 | 0.0033899 |  | 606.1512 | 1.4862 | -0.0028728
| 606.0307 | 1.356 | 0.0033416 |  | 606.0307 | 1.4865 | -0.0030536
| 605.9101 | 1.356 | 0.0032325 |  | 605.9101 | 1.4869 | -0.0033527
| 605.7896 | 1.3559 | 0.0031044 |  | 605.7896 | 1.4872 | -0.0038291
| 605.6691 | 1.3558 | 0.0029936 |  | 605.6691 | 1.4875 | -0.0045067
| 605.5485 | 1.3555 | 0.0029347 |  | 605.5485 | 1.4875 | -0.0053424
| 605.428 | 1.3552 | 0.0029652 |  | 605.428 | 1.4871 | -0.0062141
| 605.3075 | 1.3549 | 0.0031225 |  | 605.3075 | 1.4864 | -0.0069459
| 605.187 | 1.3546 | 0.0034307 |  | 605.1869 | 1.4854 | -0.0073583
| 605.0664 | 1.3544 | 0.0038821 |  | 605.0664 | 1.4843 | -0.0073291
| 604.9459 | 1.3544 | 0.0044279 |  | 604.9459 | 1.4833 | -0.0068408
| 604.8254 | 1.3546 | 0.0049817 |  | 604.8254 | 1.4826 | -0.0059904
| 604.7048 | 1.355 | 0.0054419 |  | 604.7048 | 1.4823 | -0.0049569
| 604.5843 | 1.3555 | 0.0057249 |  | 604.5843 | 1.4824 | -0.0039422
| 604.4638 | 1.3561 | 0.0057932 |  | 604.4638 | 1.483 | -0.0031122
| 604.3432 | 1.3566 | 0.0056692 |  | 604.3432 | 1.4837 | -0.0025627
| 604.2227 | 1.357 | 0.0054183 |  | 604.2227 | 1.4846 | -0.0023192
| 604.1022 | 1.3573 | 0.0051198 |  | 604.1022 | 1.4855 | -0.002365
| 603.9816 | 1.3575 | 0.0048294 |  | 603.9816 | 1.4864 | -0.0026776
| 603.8611 | 1.3576 | 0.0045562 |  | 603.8611 | 1.4872 | -0.0032484
| 603.7406 | 1.3578 | 0.0042642 |  | 603.7406 | 1.4878 | -0.0040759
| 603.62 | 1.3579 | 0.003903 |  | 603.62 | 1.4882 | -0.0051376
| 603.4995 | 1.3579 | 0.0034457 |  | 603.4995 | 1.4882 | -0.0063586
| 603.379 | 1.3577 | 0.0029246 |  | 603.379 | 1.4878 | -0.0075959
| 603.2585 | 1.3573 | 0.0024376 |  | 603.2584 | 1.4869 | -0.008657
| 603.1379 | 1.3567 | 0.0021259 |  | 603.1379 | 1.4857 | -0.0093489
| 603.0174 | 1.3559 | 0.0021231 |  | 603.0174 | 1.4844 | -0.0095394
| 602.8969 | 1.3552 | 0.0025014 |  | 602.8969 | 1.4831 | -0.0092075
| 602.7763 | 1.3546 | 0.0032304 |  | 602.7763 | 1.4821 | -0.0084576
| 602.6558 | 1.3544 | 0.0041753 |  | 602.6558 | 1.4816 | -0.0074898
| 602.5353 | 1.3547 | 0.0051266 |  | 602.5353 | 1.4815 | -0.0065378
| 602.4147 | 1.3554 | 0.0058648 |  | 602.4147 | 1.4818 | -0.0057983
| 602.2942 | 1.3564 | 0.0062223 |  | 602.2942 | 1.4823 | -0.0053818
| 602.1737 | 1.3574 | 0.0061355 |  | 602.1737 | 1.4828 | -0.0052946
| 602.0531 | 1.3582 | 0.0056597 |  | 602.0531 | 1.4832 | -0.0054567
| 601.9326 | 1.3587 | 0.0049444 |  | 601.9326 | 1.4833 | -0.0057466
| 601.8121 | 1.3588 | 0.0041828 |  | 601.8121 | 1.4833 | -0.0060429
| 601.6915 | 1.3586 | 0.0035492 |  | 601.6915 | 1.483 | -0.0062594
| 601.571 | 1.3583 | 0.0031492 |  | 601.571 | 1.4828 | -0.0063548
| 601.4505 | 1.3579 | 0.0029984 |  | 601.4505 | 1.4824 | -0.0063273
| 601.33 | 1.3577 | 0.003032 |  | 601.33 | 1.4822 | -0.0061981
| 601.2094 | 1.3576 | 0.0031403 |  | 601.2094 | 1.4819 | -0.0059938
| 601.0889 | 1.3576 | 0.0032189 |  | 601.0889 | 1.4818 | -0.0057379
| 600.9684 | 1.3577 | 0.0032112 |  | 600.9684 | 1.4817 | -0.005446
| 600.8478 | 1.3578 | 0.0031255 |  | 600.8478 | 1.4817 | -0.0051318
| 600.7273 | 1.3578 | 0.003024 |  | 600.7273 | 1.4817 | -0.0048116
| 600.6068 | 1.3577 | 0.0029831 |  | 600.6068 | 1.4819 | -0.0045112
| 600.4862 | 1.3577 | 0.0030459 |  | 600.4862 | 1.4822 | -0.0042662
| 600.3657 | 1.3579 | 0.0031863 |  | 600.3657 | 1.4826 | -0.0041216
| 600.2452 | 1.3582 | 0.0033008 |  | 600.2452 | 1.483 | -0.0041266
| 600.1246 | 1.3588 | 0.0032378 |  | 600.1246 | 1.4835 | -0.0043204
| 600.0041 | 1.3595 | 0.0028538 |  | 600.0041 | 1.4839 | -0.0047197
| 599.8836 | 1.3601 | 0.0020736 |  | 599.8836 | 1.4842 | -0.0053039
| 599.7631 | 1.3604 | 0.00093499 |  | 599.763 | 1.4842 | -0.0060091
| 599.6425 | 1.3603 | -0.00041125 |  | 599.6425 | 1.4839 | -0.0067309
| 599.522 | 1.3596 | -0.0017365 |  | 599.522 | 1.4833 | -0.0073455
| 599.4014 | 1.3585 | -0.0028004 |  | 599.4015 | 1.4825 | -0.0077326
| 599.2809 | 1.357 | -0.0034154 |  | 599.2809 | 1.4816 | -0.0078101
| 599.1604 | 1.3554 | -0.0034986 |  | 599.1604 | 1.4807 | -0.0075563
| 599.0399 | 1.354 | -0.0030794 |  | 599.0399 | 1.48 | -0.0070186
| 598.9193 | 1.3528 | -0.0022797 |  | 598.9193 | 1.4795 | -0.006297
| 598.7988 | 1.352 | -0.0012611 |  | 598.7988 | 1.4793 | -0.0055163
| 598.6783 | 1.3515 | -0.00017779 |  | 598.6783 | 1.4793 | -0.0047886
| 598.5577 | 1.3514 | 0.00085679 |  | 598.5577 | 1.4795 | -0.0041892
| 598.4372 | 1.3515 | 0.0017728 |  | 598.4372 | 1.4798 | -0.0037457
| 598.3167 | 1.3518 | 0.0025298 |  | 598.3167 | 1.4802 | -0.0034437
| 598.1961 | 1.3523 | 0.0030962 |  | 598.1961 | 1.4805 | -0.0032433
| 598.0756 | 1.3528 | 0.0034437 |  | 598.0756 | 1.4807 | -0.0030981
| 597.9551 | 1.3533 | 0.0035554 |  | 597.9551 | 1.4809 | -0.002971
| 597.8346 | 1.3538 | 0.0034469 |  | 597.8345 | 1.4812 | -0.0028452
| 597.714 | 1.354 | 0.0031781 |  | 597.714 | 1.4814 | -0.0027256
| 597.5935 | 1.354 | 0.0028504 |  | 597.5935 | 1.4817 | -0.0026353
| 597.473 | 1.3538 | 0.0025825 |  | 597.473 | 1.4821 | -0.0026099
| 597.3524 | 1.3535 | 0.0024735 |  | 597.3524 | 1.4825 | -0.0026897
| 597.2319 | 1.353 | 0.0025723 |  | 597.2319 | 1.4828 | -0.0029086
| 597.1114 | 1.3526 | 0.0028684 |  | 597.1114 | 1.4831 | -0.0032803
| 596.9908 | 1.3523 | 0.0033037 |  | 596.9908 | 1.4833 | -0.0037865
| 596.8703 | 1.3521 | 0.0038097 |  | 596.8703 | 1.4832 | -0.0043697
| 596.7498 | 1.3521 | 0.0043424 |  | 596.7498 | 1.4829 | -0.0049372
| 596.6292 | 1.3521 | 0.0048961 |  | 596.6292 | 1.4823 | -0.0053754
| 596.5087 | 1.3522 | 0.0054943 |  | 596.5087 | 1.4815 | -0.0055681
| 596.3882 | 1.3524 | 0.0061529 |  | 596.3882 | 1.4806 | -0.0054223
| 596.2676 | 1.3528 | 0.0068438 |  | 596.2676 | 1.4796 | -0.004883
| 596.1471 | 1.3535 | 0.0074803 |  | 596.1471 | 1.4789 | -0.0039491
| 596.0266 | 1.3544 | 0.0079313 |  | 596.0266 | 1.4785 | -0.0026817
| 595.9061 | 1.3555 | 0.008069 |  | 595.906 | 1.4785 | -0.001205
| 595.7855 | 1.3566 | 0.0078213 |  | 595.7855 | 1.4791 | 0.0003019
| 595.665 | 1.3575 | 0.0072073 |  | 595.665 | 1.4803 | 0.0016256
| 595.5445 | 1.3582 | 0.0063366 |  | 595.5445 | 1.4819 | 0.002548
| 595.4239 | 1.3585 | 0.005372 |  | 595.4239 | 1.4839 | 0.0028839
| 595.3034 | 1.3584 | 0.0044756 |  | 595.3034 | 1.4859 | 0.002521
| 595.1829 | 1.3581 | 0.0037599 |  | 595.1829 | 1.4878 | 0.0014543
| 595.0623 | 1.3577 | 0.0032625 |  | 595.0623 | 1.4892 | -0.00019689
| 594.9418 | 1.3572 | 0.0029575 |  | 594.9418 | 1.4899 | -0.0022018
| 594.8213 | 1.3568 | 0.0027863 |  | 594.8213 | 1.49 | -0.004264
| 594.7007 | 1.3564 | 0.0027004 |  | 594.7007 | 1.4893 | -0.0060914
| 594.5802 | 1.3561 | 0.0026821 |  | 594.5802 | 1.4882 | -0.0074709
| 594.4597 | 1.3557 | 0.0027436 |  | 594.4597 | 1.4869 | -0.0083168
| 594.3391 | 1.3554 | 0.0029012 |  | 594.3391 | 1.4856 | -0.0086786
| 594.2186 | 1.3552 | 0.0031492 |  | 594.2186 | 1.4845 | -0.0087034
| 594.0981 | 1.3551 | 0.0034427 |  | 594.0981 | 1.4837 | -0.0085638
| 593.9775 | 1.3551 | 0.0037093 |  | 593.9776 | 1.483 | -0.0083901
| 593.857 | 1.3553 | 0.0038778 |  | 593.857 | 1.4823 | -0.008225
| 593.7365 | 1.3555 | 0.0039118 |  | 593.7365 | 1.4817 | -0.0080254
| 593.616 | 1.3556 | 0.003825 |  | 593.616 | 1.481 | -0.0077053
| 593.4954 | 1.3556 | 0.0036746 |  | 593.4954 | 1.4804 | -0.0071963
| 593.3749 | 1.3555 | 0.003534 |  | 593.3749 | 1.4799 | -0.0064959
| 593.2544 | 1.3553 | 0.003462 |  | 593.2544 | 1.4797 | -0.0056832
| 593.1338 | 1.3551 | 0.0034846 |  | 593.1338 | 1.4797 | -0.0048922
| 593.0133 | 1.3549 | 0.0035968 |  | 593.0133 | 1.48 | -0.0042562
| 592.8928 | 1.3546 | 0.0037852 |  | 592.8928 | 1.4804 | -0.0038534
| 592.7722 | 1.3545 | 0.004049 |  | 592.7722 | 1.4808 | -0.0036768
| 592.6517 | 1.3543 | 0.0044068 |  | 592.6517 | 1.4811 | -0.003645
| 592.5312 | 1.3542 | 0.0048833 |  | 592.5312 | 1.4813 | -0.0036476
| 592.4107 | 1.3543 | 0.0054763 |  | 592.4106 | 1.4813 | -0.0035957
| 592.2901 | 1.3546 | 0.0061273 |  | 592.2901 | 1.4814 | -0.0034599
| 592.1696 | 1.3552 | 0.0067126 |  | 592.1696 | 1.4815 | -0.0032723
| 592.0491 | 1.3561 | 0.0070727 |  | 592.0491 | 1.4817 | -0.0031026
| 591.9285 | 1.3572 | 0.0070659 |  | 591.9285 | 1.4819 | -0.003012
| 591.808 | 1.3582 | 0.0066295 |  | 591.808 | 1.4821 | -0.0030223
| 591.6875 | 1.3591 | 0.0058123 |  | 591.6875 | 1.4823 | -0.0031001
| 591.5669 | 1.3595 | 0.0047656 |  | 591.5669 | 1.4823 | -0.0031732
| 591.4464 | 1.3595 | 0.0036906 |  | 591.4464 | 1.4823 | -0.0031638
| 591.3259 | 1.3591 | 0.0027716 |  | 591.3259 | 1.4823 | -0.003023
| 591.2053 | 1.3586 | 0.0021177 |  | 591.2053 | 1.4823 | -0.0027536
| 591.0848 | 1.3579 | 0.0017441 |  | 591.0848 | 1.4825 | -0.0024124
| 590.9643 | 1.3574 | 0.0015877 |  | 590.9643 | 1.4829 | -0.0020921
| 590.8437 | 1.3569 | 0.0015572 |  | 590.8437 | 1.4834 | -0.0018892
| 590.7232 | 1.3565 | 0.001582 |  | 590.7232 | 1.4841 | -0.00188
| 590.6027 | 1.3561 | 0.0016433 |  | 590.6027 | 1.4848 | -0.0021023
| 590.4822 | 1.3558 | 0.0017629 |  | 590.4821 | 1.4854 | -0.0025517
| 590.3616 | 1.3555 | 0.0019692 |  | 590.3616 | 1.4859 | -0.0031883
| 590.2411 | 1.3553 | 0.002256 |  | 590.2411 | 1.4862 | -0.0039442
| 590.1206 | 1.3552 | 0.0025656 |  | 590.1206 | 1.4863 | -0.0047383
| 590 | 1.3554 | 0.0028016 |  | 590 | 1.4861 | -0.0054889
| 589.8795 | 1.3556 | 0.0028763 |  | 589.8795 | 1.4858 | -0.006131
| 589.759 | 1.3558 | 0.00276 |  | 589.759 | 1.4854 | -0.0066313
| 589.6384 | 1.3558 | 0.0025039 |  | 589.6384 | 1.4849 | -0.0069947
| 589.5179 | 1.3556 | 0.0022273 |  | 589.5179 | 1.4845 | -0.0072617
| 589.3974 | 1.3553 | 0.0020649 |  | 589.3974 | 1.4841 | -0.0074864
| 589.2768 | 1.3549 | 0.0021003 |  | 589.2768 | 1.4837 | -0.0077075
| 589.1563 | 1.3546 | 0.0023254 |  | 589.1563 | 1.4832 | -0.0079216
| 589.0358 | 1.3545 | 0.0026342 |  | 589.0358 | 1.4826 | -0.008072
| 588.9152 | 1.3546 | 0.002873 |  | 588.9152 | 1.4818 | -0.0080624
| 588.7947 | 1.3548 | 0.0029096 |  | 588.7947 | 1.481 | -0.0077962
| 588.6742 | 1.355 | 0.0027021 |  | 588.6742 | 1.4803 | -0.0072217
| 588.5536 | 1.3549 | 0.0023266 |  | 588.5536 | 1.4798 | -0.0063706
| 588.4331 | 1.3546 | 0.0019497 |  | 588.4331 | 1.4798 | -0.0053683
| 588.3126 | 1.3539 | 0.0017616 |  | 588.3126 | 1.4801 | -0.00441
| 588.1921 | 1.3532 | 0.001896 |  | 588.1921 | 1.4808 | -0.0037051
| 588.0715 | 1.3525 | 0.0023714 |  | 588.0715 | 1.4818 | -0.0034131
| 587.951 | 1.3521 | 0.0030833 |  | 587.951 | 1.4827 | -0.0035916
| 587.8305 | 1.352 | 0.00385 |  | 587.8305 | 1.4835 | -0.0041804
| 587.7099 | 1.3522 | 0.0044923 |  | 587.7099 | 1.4839 | -0.0050263
| 587.5894 | 1.3525 | 0.0049099 |  | 587.5894 | 1.4838 | -0.0059324
| 587.4689 | 1.3527 | 0.0051161 |  | 587.4689 | 1.4834 | -0.0067158
| 587.3483 | 1.3528 | 0.0052246 |  | 587.3483 | 1.4827 | -0.0072464
| 587.2278 | 1.3526 | 0.0053976 |  | 587.2278 | 1.4819 | -0.0074627
| 587.1073 | 1.3524 | 0.0057777 |  | 587.1073 | 1.4811 | -0.0073694
| 586.9867 | 1.3522 | 0.0064326 |  | 586.9867 | 1.4804 | -0.0070195
| 586.8662 | 1.3522 | 0.0073274 |  | 586.8662 | 1.4799 | -0.0064941
| 586.7457 | 1.3526 | 0.0083372 |  | 586.7457 | 1.4796 | -0.0058818
| 586.6251 | 1.3533 | 0.0092854 |  | 586.6251 | 1.4795 | -0.0052604
| 586.5046 | 1.3544 | 0.01 |  | 586.5046 | 1.4795 | -0.0046862
| 586.3841 | 1.3558 | 0.0103 |  | 586.3841 | 1.4797 | -0.0041869
| 586.2636 | 1.3572 | 0.0102 |  | 586.2636 | 1.4799 | -0.0037647
| 586.143 | 1.3584 | 0.0097466 |  | 586.143 | 1.4802 | -0.0034028
| 586.0225 | 1.3594 | 0.0089188 |  | 586.0225 | 1.4804 | -0.0030766
| 585.902 | 1.3601 | 0.007899 |  | 585.902 | 1.4808 | -0.002769
| 585.7814 | 1.3604 | 0.0068426 |  | 585.7814 | 1.4812 | -0.002479
| 585.6609 | 1.3604 | 0.0058923 |  | 585.6609 | 1.4816 | -0.0022286
| 585.5404 | 1.3601 | 0.0051486 |  | 585.5404 | 1.4822 | -0.0020563
| 585.4198 | 1.3598 | 0.0046482 |  | 585.4198 | 1.4828 | -0.0020069
| 585.2993 | 1.3595 | 0.0043604 |  | 585.2993 | 1.4835 | -0.0021157
| 585.1788 | 1.3593 | 0.004203 |  | 585.1788 | 1.4842 | -0.0023997
| 585.0582 | 1.3592 | 0.0040741 |  | 585.0582 | 1.4848 | -0.0028522
| 584.9377 | 1.3592 | 0.0038926 |  | 584.9377 | 1.4853 | -0.0034509
| 584.8172 | 1.3593 | 0.0036271 |  | 584.8172 | 1.4857 | -0.004166
| 584.6967 | 1.3592 | 0.0033068 |  | 584.6967 | 1.4859 | -0.0049706
| 584.5761 | 1.359 | 0.0030029 |  | 584.5761 | 1.486 | -0.0058407
| 584.4556 | 1.3588 | 0.0027919 |  | 584.4556 | 1.4858 | -0.0067449
| 584.3351 | 1.3585 | 0.0027152 |  | 584.3351 | 1.4854 | -0.0076338
| 584.2145 | 1.3584 | 0.0027537 |  | 584.2145 | 1.4848 | -0.0084275
| 584.094 | 1.3584 | 0.0028318 |  | 584.094 | 1.4839 | -0.0090221
| 583.9735 | 1.3585 | 0.0028445 |  | 583.9735 | 1.4828 | -0.0093118
| 583.8529 | 1.3588 | 0.0027045 |  | 583.8529 | 1.4818 | -0.009223
| 583.7324 | 1.359 | 0.0023818 |  | 583.7324 | 1.4808 | -0.0087527
| 583.6119 | 1.3591 | 0.0019165 |  | 583.6119 | 1.4801 | -0.0079852
| 583.4913 | 1.359 | 0.001401 |  | 583.4913 | 1.4798 | -0.0070806
| 583.3708 | 1.3587 | 0.00093987 |  | 583.3708 | 1.48 | -0.0062388
| 583.2503 | 1.3583 | 0.00060382 |  | 583.2503 | 1.4805 | -0.0056461
| 583.1297 | 1.3579 | 0.00040439 |  | 583.1297 | 1.4811 | -0.0054256
| 583.0092 | 1.3576 | 0.00029582 |  | 583.0092 | 1.4818 | -0.0056058
| 582.8887 | 1.3574 | 0.00020265 |  | 582.8887 | 1.4822 | -0.0061147
| 582.7682 | 1.3572 | 5.9941e-05 |  | 582.7682 | 1.4822 | -0.0068002
| 582.6476 | 1.3569 | -0.00015298 |  | 582.6476 | 1.4819 | -0.0074722
| 582.5271 | 1.3566 | -0.00040379 |  | 582.5271 | 1.4812 | -0.0079497
| 582.4066 | 1.3561 | -0.00062332 |  | 582.4066 | 1.4804 | -0.0081046
| 582.286 | 1.3556 | -0.00074027 |  | 582.286 | 1.4795 | -0.0078827
| 582.1655 | 1.355 | -0.0007102 |  | 582.1655 | 1.4787 | -0.0073061
| 582.045 | 1.3544 | -0.000531 |  | 582.045 | 1.4782 | -0.0064611
| 581.9244 | 1.3539 | -0.00023571 |  | 581.9244 | 1.478 | -0.0054736
| 581.8039 | 1.3535 | 0.00013119 |  | 581.8039 | 1.4782 | -0.0044832
| 581.6834 | 1.3532 | 0.00053855 |  | 581.6834 | 1.4787 | -0.0036184
| 581.5628 | 1.3529 | 0.00097895 |  | 581.5628 | 1.4795 | -0.002981
| 581.4423 | 1.3527 | 0.0014593 |  | 581.4423 | 1.4805 | -0.0026395
| 581.3218 | 1.3526 | 0.0019775 |  | 581.3218 | 1.4815 | -0.0026303
| 581.2012 | 1.3527 | 0.0025003 |  | 581.2012 | 1.4825 | -0.0029635
| 581.0807 | 1.3529 | 0.00296 |  | 581.0807 | 1.4833 | -0.0036199
| 580.9602 | 1.3532 | 0.0032721 |  | 580.9602 | 1.4839 | -0.0045499
| 580.8397 | 1.3535 | 0.0033805 |  | 580.8397 | 1.4842 | -0.0056631
| 580.7191 | 1.3538 | 0.0032949 |  | 580.7191 | 1.484 | -0.0068302
| 580.5986 | 1.3538 | 0.0031095 |  | 580.5986 | 1.4835 | -0.0078978
| 580.4781 | 1.3536 | 0.0029827 |  | 580.4781 | 1.4826 | -0.0087154
| 580.3575 | 1.3532 | 0.0030823 |  | 580.3575 | 1.4815 | -0.0091696
| 580.237 | 1.3528 | 0.0035156 |  | 580.237 | 1.4803 | -0.0092108
| 580.1165 | 1.3525 | 0.0042725 |  | 580.1165 | 1.4792 | -0.0088637
| 579.9959 | 1.3527 | 0.0052078 |  | 579.9959 | 1.4783 | -0.0082191
| 579.8754 | 1.3534 | 0.0060761 |  | 579.8754 | 1.4778 | -0.0074067
| 579.7549 | 1.3544 | 0.0066122 |  | 579.7549 | 1.4775 | -0.006559
| 579.6343 | 1.3557 | 0.0066225 |  | 579.6343 | 1.4775 | -0.0057774
| 579.5138 | 1.3568 | 0.0060603 |  | 579.5138 | 1.4777 | -0.0051146
| 579.3933 | 1.3576 | 0.0050464 |  | 579.3933 | 1.478 | -0.0045821
| 579.2728 | 1.3578 | 0.0038343 |  | 579.2727 | 1.4783 | -0.004168
| 579.1522 | 1.3574 | 0.0027345 |  | 579.1522 | 1.4787 | -0.0038648
| 579.0317 | 1.3566 | 0.0020207 |  | 579.0317 | 1.4791 | -0.0036778
| 578.9112 | 1.3556 | 0.001856 |  | 578.9112 | 1.4796 | -0.0036222
| 578.7906 | 1.3547 | 0.0022456 |  | 578.7906 | 1.48 | -0.0037032
| 578.6701 | 1.3541 | 0.0030437 |  | 578.6701 | 1.4803 | -0.0038988
| 578.5496 | 1.3541 | 0.004 |  | 578.5496 | 1.4804 | -0.004155
| 578.429 | 1.3546 | 0.0048381 |  | 578.429 | 1.4804 | -0.004401
| 578.3085 | 1.3555 | 0.0053288 |  | 578.3085 | 1.4803 | -0.0045766
| 578.188 | 1.3566 | 0.005343 |  | 578.188 | 1.4802 | -0.0046532
| 578.0674 | 1.3576 | 0.0048694 |  | 578.0674 | 1.4801 | -0.0046442
| 577.9469 | 1.3584 | 0.0040012 |  | 577.9469 | 1.48 | -0.0045903
| 577.8264 | 1.3588 | 0.0029005 |  | 577.8264 | 1.4799 | -0.0045299
| 577.7058 | 1.3587 | 0.0017519 |  | 577.7058 | 1.4798 | -0.0044708
| 577.5853 | 1.3583 | 0.0007153 |  | 577.5853 | 1.4797 | -0.004382
| 577.4648 | 1.3576 | -0.00010656 |  | 577.4648 | 1.4796 | -0.0042111
| 577.3443 | 1.3568 | -0.00067907 |  | 577.3442 | 1.4795 | -0.0039218
| 577.2237 | 1.356 | -0.0010266 |  | 577.2237 | 1.4796 | -0.0035313
| 577.1032 | 1.3551 | -0.0012017 |  | 577.1032 | 1.4798 | -0.0031247
| 576.9827 | 1.3543 | -0.0012518 |  | 576.9827 | 1.4803 | -0.0028321
| 576.8621 | 1.3535 | -0.0011911 |  | 576.8621 | 1.4809 | -0.0027764
| 576.7416 | 1.3526 | -0.00099023 |  | 576.7416 | 1.4815 | -0.0030131
| 576.6211 | 1.3517 | -0.000588 |  | 576.6211 | 1.4819 | -0.0034957
| 576.5005 | 1.3508 | 7.5373e-05 |  | 576.5005 | 1.482 | -0.0040859
| 576.38 | 1.3502 | 0.0010175 |  | 576.38 | 1.4818 | -0.0046101
| 576.2595 | 1.3498 | 0.0021822 |  | 576.2595 | 1.4815 | -0.0049276
| 576.1389 | 1.3498 | 0.0034331 |  | 576.1389 | 1.4811 | -0.0049871
| 576.0184 | 1.3504 | 0.0045746 |  | 576.0184 | 1.4808 | -0.0048359
| 575.8979 | 1.3512 | 0.0054018 |  | 575.8979 | 1.4806 | -0.0045926
| 575.7773 | 1.3523 | 0.005761 |  | 575.7773 | 1.4807 | -0.0043868
| 575.6568 | 1.3533 | 0.0056055 |  | 575.6568 | 1.4809 | -0.0043029
| 575.5363 | 1.3541 | 0.0050152 |  | 575.5363 | 1.481 | -0.0043542
| 575.4158 | 1.3544 | 0.0041815 |  | 575.4158 | 1.4812 | -0.0044936
| 575.2952 | 1.3542 | 0.0033545 |  | 575.2952 | 1.4812 | -0.0046552
| 575.1747 | 1.3536 | 0.0027736 |  | 575.1747 | 1.4811 | -0.0047988
| 575.0542 | 1.3527 | 0.0026095 |  | 575.0542 | 1.4811 | -0.0049279
| 574.9336 | 1.3517 | 0.0029233 |  | 574.9336 | 1.481 | -0.0050763
| 574.8131 | 1.351 | 0.0036647 |  | 574.8131 | 1.4809 | -0.0052684
| 574.6926 | 1.3506 | 0.0046959 |  | 574.6926 | 1.4807 | -0.0054843
| 574.572 | 1.3506 | 0.0058374 |  | 574.572 | 1.4803 | -0.0056491
| 574.4515 | 1.351 | 0.006917 |  | 574.4515 | 1.4798 | -0.0056616
| 574.331 | 1.3518 | 0.0078058 |  | 574.331 | 1.4793 | -0.00545
| 574.2104 | 1.3527 | 0.0084271 |  | 574.2104 | 1.4789 | -0.0050183
| 574.0899 | 1.3538 | 0.0087528 |  | 574.0899 | 1.4787 | -0.0044635
| 573.9694 | 1.3549 | 0.0087846 |  | 573.9694 | 1.4788 | -0.0039378
| 573.8489 | 1.356 | 0.0085409 |  | 573.8488 | 1.479 | -0.0035771
| 573.7283 | 1.357 | 0.0080488 |  | 573.7283 | 1.4791 | -0.0034247
| 573.6078 | 1.3578 | 0.0073439 |  | 573.6078 | 1.4791 | -0.0033937
| 573.4873 | 1.3584 | 0.006474 |  | 573.4873 | 1.4789 | -0.0032958
| 573.3667 | 1.3587 | 0.0054986 |  | 573.3667 | 1.4785 | -0.0029236
| 573.2462 | 1.3588 | 0.0044859 |  | 573.2462 | 1.4782 | -0.0021557
| 573.1257 | 1.3587 | 0.0035071 |  | 573.1257 | 1.4781 | -0.0010323
| 573.0051 | 1.3583 | 0.0026299 |  | 573.0051 | 1.4787 | 0.00023652
| 572.8846 | 1.3577 | 0.0019114 |  | 572.8846 | 1.4798 | 0.0013378
| 572.7641 | 1.357 | 0.0013947 |  | 572.7641 | 1.4813 | 0.0019679
| 572.6435 | 1.3562 | 0.0011037 |  | 572.6435 | 1.4831 | 0.0019497
| 572.523 | 1.3555 | 0.0010404 |  | 572.523 | 1.4846 | 0.0012914
| 572.4025 | 1.3548 | 0.0011807 |  | 572.4025 | 1.4858 | 0.00017601
| 572.2819 | 1.3543 | 0.0014731 |  | 572.2819 | 1.4863 | -0.0011185
| 572.1614 | 1.3539 | 0.0018426 |  | 572.1614 | 1.4864 | -0.0023182
| 572.0409 | 1.3538 | 0.0021988 |  | 572.0409 | 1.4862 | -0.0032376
| 571.9204 | 1.3538 | 0.0024504 |  | 571.9203 | 1.4858 | -0.0038138
| 571.7998 | 1.354 | 0.0025308 |  | 571.7998 | 1.4854 | -0.0040954
| 571.6793 | 1.3541 | 0.0024128 |  | 571.6793 | 1.4852 | -0.0041919
| 571.5588 | 1.3541 | 0.0021291 |  | 571.5588 | 1.4851 | -0.0042205
| 571.4382 | 1.3538 | 0.0017669 |  | 571.4382 | 1.4852 | -0.0042674
| 571.3177 | 1.3534 | 0.0014452 |  | 571.3177 | 1.4854 | -0.0043814
| 571.1972 | 1.3527 | 0.0012837 |  | 571.1972 | 1.4857 | -0.0045842
| 571.0766 | 1.352 | 0.001359 |  | 571.0766 | 1.4859 | -0.0048914
| 570.9561 | 1.3514 | 0.0016739 |  | 570.9561 | 1.4862 | -0.0053161
| 570.8356 | 1.3509 | 0.0021447 |  | 570.8356 | 1.4864 | -0.0058603
| 570.715 | 1.3507 | 0.0026183 |  | 570.715 | 1.4864 | -0.0064969
| 570.5945 | 1.3507 | 0.0029231 |  | 570.5945 | 1.4863 | -0.0071597
| 570.474 | 1.3506 | 0.002936 |  | 570.474 | 1.4859 | -0.0077553
| 570.3534 | 1.3504 | 0.0026534 |  | 570.3534 | 1.4855 | -0.0081882
| 570.2329 | 1.3497 | 0.0022265 |  | 570.2329 | 1.485 | -0.0084003
| 570.1124 | 1.3483 | 0.0019578 |  | 570.1124 | 1.4846 | -0.0083949
| 569.9919 | 1.3464 | 0.0022392 |  | 569.9918 | 1.4843 | -0.0082474
| 569.8713 | 1.3441 | 0.0034459 |  | 569.8713 | 1.4844 | -0.0080854
| 569.7508 | 1.342 | 0.005812 |  | 569.7508 | 1.4847 | -0.0080583
| 569.6303 | 1.3406 | 0.009315 |  | 569.6303 | 1.4851 | -0.0082978
| 569.5097 | 1.3405 | 0.0136 |  | 569.5097 | 1.4856 | -0.0088866
| 569.3892 | 1.3421 | 0.0181 |  | 569.3892 | 1.4859 | -0.0098398
| 569.2687 | 1.3453 | 0.0221 |  | 569.2687 | 1.486 | -0.0111
| 569.1481 | 1.3499 | 0.0248 |  | 569.1481 | 1.4855 | -0.0125
| 569.0276 | 1.3552 | 0.0258 |  | 569.0276 | 1.4845 | -0.0139
| 568.9071 | 1.3604 | 0.0249 |  | 568.9071 | 1.483 | -0.0151
| 568.7865 | 1.3649 | 0.0224 |  | 568.7865 | 1.481 | -0.0157
| 568.666 | 1.3681 | 0.0188 |  | 568.666 | 1.4788 | -0.0157
| 568.5455 | 1.3698 | 0.0148 |  | 568.5455 | 1.4767 | -0.0149
| 568.4249 | 1.37 | 0.0109 |  | 568.4249 | 1.4749 | -0.0135
| 568.3044 | 1.3692 | 0.0077381 |  | 568.3044 | 1.4738 | -0.0116
| 568.1839 | 1.3677 | 0.0054791 |  | 568.1839 | 1.4733 | -0.0095677
| 568.0634 | 1.3661 | 0.0041164 |  | 568.0634 | 1.4736 | -0.0077236
| 567.9428 | 1.3648 | 0.0034387 |  | 567.9428 | 1.4744 | -0.0062986
| 567.8223 | 1.3638 | 0.0031527 |  | 567.8223 | 1.4753 | -0.0053846
| 567.7018 | 1.3631 | 0.0029945 |  | 567.7018 | 1.4762 | -0.0049184
| 567.5812 | 1.3627 | 0.0027964 |  | 567.5812 | 1.477 | -0.0047325
| 567.4607 | 1.3625 | 0.0025042 |  | 567.4607 | 1.4775 | -0.0046402
| 567.3402 | 1.3622 | 0.0021488 |  | 567.3402 | 1.4779 | -0.0045149
| 567.2196 | 1.3619 | 0.0017921 |  | 567.2196 | 1.4782 | -0.0043343
| 567.0991 | 1.3616 | 0.0014775 |  | 567.0991 | 1.4787 | -0.0041679
| 566.9786 | 1.3613 | 0.001208 |  | 566.9786 | 1.4793 | -0.0041236
| 566.858 | 1.361 | 0.00094841 |  | 566.858 | 1.4798 | -0.0042808
| 566.7375 | 1.3608 | 0.00065232 |  | 566.7375 | 1.4803 | -0.0046413
| 566.617 | 1.3607 | 0.00028801 |  | 566.617 | 1.4805 | -0.0051201
| 566.4965 | 1.3605 | -0.00014523 |  | 566.4964 | 1.4805 | -0.0055774
| 566.3759 | 1.3601 | -0.00061585 |  | 566.3759 | 1.4802 | -0.005878
| 566.2554 | 1.3597 | -0.0010761 |  | 566.2554 | 1.4799 | -0.005942
| 566.1349 | 1.3592 | -0.0014827 |  | 566.1349 | 1.4796 | -0.0057768
| 566.0143 | 1.3587 | -0.00181 |  | 566.0143 | 1.4795 | -0.0054611
| 565.8938 | 1.3581 | -0.0020593 |  | 565.8938 | 1.4795 | -0.0051068
| 565.7733 | 1.3576 | -0.0022503 |  | 565.7733 | 1.4797 | -0.0048121
| 565.6527 | 1.357 | -0.002415 |  | 565.6527 | 1.4801 | -0.0046278
| 565.5322 | 1.3565 | -0.0025818 |  | 565.5322 | 1.4804 | -0.004553
| 565.4117 | 1.3559 | -0.002766 |  | 565.4117 | 1.4807 | -0.0045506
| 565.2911 | 1.3553 | -0.002958 |  | 565.2911 | 1.4809 | -0.0045771
| 565.1706 | 1.3545 | -0.003117 |  | 565.1706 | 1.4812 | -0.0046039
| 565.0501 | 1.3535 | -0.0031669 |  | 565.0501 | 1.4815 | -0.0046314
| 564.9295 | 1.3524 | -0.0030064 |  | 564.9295 | 1.4818 | -0.0046821
| 564.809 | 1.3512 | -0.0025302 |  | 564.809 | 1.4822 | -0.0047899
| 564.6885 | 1.35 | -0.001662 |  | 564.6885 | 1.4826 | -0.004986
| 564.568 | 1.3491 | -0.00039431 |  | 564.5679 | 1.483 | -0.0052906
| 564.4474 | 1.3486 | 0.0011814 |  | 564.4474 | 1.4834 | -0.0057106
| 564.3269 | 1.3487 | 0.0028758 |  | 564.3269 | 1.4837 | -0.0062374
| 564.2064 | 1.3494 | 0.004435 |  | 564.2064 | 1.4838 | -0.0068489
| 564.0858 | 1.3506 | 0.0056041 |  | 564.0858 | 1.4839 | -0.007512
| 563.9653 | 1.352 | 0.0061995 |  | 563.9653 | 1.4838 | -0.0081854
| 563.8448 | 1.3535 | 0.0061663 |  | 563.8448 | 1.4836 | -0.0088246
| 563.7242 | 1.3547 | 0.0055939 |  | 563.7242 | 1.4832 | -0.0093927
| 563.6037 | 1.3554 | 0.0046901 |  | 563.6037 | 1.4828 | -0.0098678
| 563.4832 | 1.3556 | 0.0037138 |  | 563.4832 | 1.4822 | -0.0102
| 563.3626 | 1.3554 | 0.0028931 |  | 563.3626 | 1.4817 | -0.0105
| 563.2421 | 1.355 | 0.0023554 |  | 563.2421 | 1.4811 | -0.0108
| 563.1216 | 1.3546 | 0.0020991 |  | 563.1216 | 1.4805 | -0.0109
| 563.001 | 1.3543 | 0.0020139 |  | 563.001 | 1.4798 | -0.011
| 562.8805 | 1.3541 | 0.0019435 |  | 562.8805 | 1.4791 | -0.0109
| 562.76 | 1.3539 | 0.0017615 |  | 562.76 | 1.4784 | -0.0106
| 562.6395 | 1.3537 | 0.0014341 |  | 562.6394 | 1.4777 | -0.0101
| 562.5189 | 1.3532 | 0.0010432 |  | 562.5189 | 1.4773 | -0.0093785
| 562.3984 | 1.3524 | 0.00076176 |  | 562.3984 | 1.477 | -0.008571
| 562.2778 | 1.3513 | 0.00079771 |  | 562.2779 | 1.4771 | -0.0077618
| 562.1573 | 1.3501 | 0.0013166 |  | 562.1573 | 1.4774 | -0.0070591
| 562.0368 | 1.3491 | 0.0023832 |  | 562.0368 | 1.4779 | -0.0065403
| 561.9163 | 1.3485 | 0.0039265 |  | 561.9163 | 1.4784 | -0.0062329
| 561.7957 | 1.3485 | 0.005745 |  | 561.7957 | 1.479 | -0.0061191
| 561.6752 | 1.3492 | 0.0075456 |  | 561.6752 | 1.4795 | -0.0061535
| 561.5547 | 1.3507 | 0.0090059 |  | 561.5547 | 1.4799 | -0.006284
| 561.4341 | 1.3526 | 0.0098427 |  | 561.4341 | 1.4803 | -0.00647
| 561.3136 | 1.3548 | 0.0098728 |  | 561.3136 | 1.4806 | -0.006687
| 561.1931 | 1.3569 | 0.0090525 |  | 561.1931 | 1.4809 | -0.0069258
| 561.0725 | 1.3585 | 0.0074853 |  | 561.0725 | 1.4811 | -0.0071879
| 560.952 | 1.3594 | 0.005398 |  | 560.952 | 1.4814 | -0.0074829
| 560.8315 | 1.3595 | 0.0031021 |  | 560.8315 | 1.4817 | -0.00783
| 560.711 | 1.3588 | 0.00093554 |  | 560.7109 | 1.4819 | -0.0082629
| 560.5904 | 1.3572 | -0.00079287 |  | 560.5904 | 1.4822 | -0.0088231
| 560.4699 | 1.3552 | -0.0018559 |  | 560.4699 | 1.4824 | -0.0095456
| 560.3494 | 1.353 | -0.0021431 |  | 560.3494 | 1.4824 | -0.0104
| 560.2288 | 1.3509 | -0.0016696 |  | 560.2288 | 1.4822 | -0.0115
| 560.1083 | 1.3491 | -0.00056025 |  | 560.1083 | 1.4816 | -0.0125
| 559.9878 | 1.3478 | 0.00099292 |  | 559.9878 | 1.4807 | -0.0134
| 559.8672 | 1.3471 | 0.0027729 |  | 559.8672 | 1.4795 | -0.0141
| 559.7467 | 1.347 | 0.0045758 |  | 559.7467 | 1.4781 | -0.0144
| 559.6262 | 1.3474 | 0.0062309 |  | 559.6262 | 1.4766 | -0.0143
| 559.5056 | 1.3482 | 0.007606 |  | 559.5056 | 1.4752 | -0.0138
| 559.3851 | 1.3492 | 0.0086116 |  | 559.3851 | 1.474 | -0.0129
| 559.2646 | 1.3504 | 0.0092026 |  | 559.2646 | 1.4732 | -0.0118
| 559.144 | 1.3515 | 0.0093895 |  | 559.144 | 1.4727 | -0.0106
| 559.0235 | 1.3525 | 0.0092473 |  | 559.0235 | 1.4725 | -0.0093967
| 558.903 | 1.3531 | 0.0089103 |  | 558.903 | 1.4727 | -0.0082732
| 558.7825 | 1.3535 | 0.0085491 |  | 558.7825 | 1.4731 | -0.0073082
| 558.6619 | 1.3536 | 0.0083285 |  | 558.6619 | 1.4736 | -0.0065534
| 558.5414 | 1.3537 | 0.0083559 |  | 558.5414 | 1.4743 | -0.0060335
| 558.4209 | 1.3538 | 0.0086342 |  | 558.4209 | 1.4749 | -0.0057369
| 558.3003 | 1.3542 | 0.0090488 |  | 558.3003 | 1.4755 | -0.0056156
| 558.1798 | 1.355 | 0.0093909 |  | 558.1798 | 1.476 | -0.0055945
| 558.0593 | 1.356 | 0.0094286 |  | 558.0593 | 1.4764 | -0.0056011
| 557.9387 | 1.3572 | 0.0089868 |  | 557.9387 | 1.4767 | -0.005598
| 557.8182 | 1.3581 | 0.0080277 |  | 557.8182 | 1.4772 | -0.0056057
| 557.6977 | 1.3587 | 0.0066756 |  | 557.6977 | 1.4776 | -0.005696
| 557.5771 | 1.3586 | 0.0051946 |  | 557.5771 | 1.4782 | -0.0059618
| 557.4566 | 1.3578 | 0.0039139 |  | 557.4566 | 1.4787 | -0.006463
| 557.3361 | 1.3566 | 0.0031265 |  | 557.3361 | 1.4789 | -0.0071845
| 557.2156 | 1.3553 | 0.0029978 |  | 557.2155 | 1.4789 | -0.0080208
| 557.095 | 1.3541 | 0.003515 |  | 557.095 | 1.4785 | -0.0088029
| 556.9745 | 1.3534 | 0.0044912 |  | 556.9745 | 1.4779 | -0.0093578
| 556.854 | 1.3533 | 0.0056274 |  | 556.854 | 1.477 | -0.0095722
| 556.7334 | 1.3538 | 0.0066049 |  | 556.7334 | 1.4763 | -0.0094382
| 556.6129 | 1.3547 | 0.007178 |  | 556.6129 | 1.4757 | -0.0090548
| 556.4924 | 1.3557 | 0.0072294 |  | 556.4924 | 1.4754 | -0.0085848
| 556.3718 | 1.3566 | 0.0067913 |  | 556.3718 | 1.4753 | -0.0081854
| 556.2513 | 1.3572 | 0.0060087 |  | 556.2513 | 1.4754 | -0.0079451
| 556.1308 | 1.3574 | 0.0050847 |  | 556.1308 | 1.4754 | -0.0078549
| 556.0102 | 1.3573 | 0.0042087 |  | 556.0102 | 1.4753 | -0.0078241
| 555.8897 | 1.3569 | 0.0035081 |  | 555.8897 | 1.475 | -0.0077353
| 555.7692 | 1.3563 | 0.0030273 |  | 555.7692 | 1.4748 | -0.007506
| 555.6486 | 1.3558 | 0.0027364 |  | 555.6486 | 1.4746 | -0.0071292
| 555.5281 | 1.3553 | 0.0025665 |  | 555.5281 | 1.4746 | -0.006679
| 555.4076 | 1.3548 | 0.0024484 |  | 555.4076 | 1.4748 | -0.0062789
| 555.2871 | 1.3543 | 0.0023445 |  | 555.287 | 1.4752 | -0.0060496
| 555.1665 | 1.3537 | 0.0022647 |  | 555.1665 | 1.4756 | -0.0060598
| 555.046 | 1.353 | 0.0022585 |  | 555.046 | 1.4759 | -0.0063038
| 554.9254 | 1.3523 | 0.0023972 |  | 554.9255 | 1.476 | -0.006701
| 554.8049 | 1.3515 | 0.002747 |  | 554.8049 | 1.4758 | -0.0071242
| 554.6844 | 1.3507 | 0.0033483 |  | 554.6844 | 1.4753 | -0.0074311
| 554.5639 | 1.3501 | 0.0042018 |  | 554.5639 | 1.4747 | -0.0074999
| 554.4433 | 1.3497 | 0.0052652 |  | 554.4433 | 1.4739 | -0.0072506
| 554.3228 | 1.3495 | 0.0064595 |  | 554.3228 | 1.4733 | -0.0066633
| 554.2023 | 1.3498 | 0.0076795 |  | 554.2023 | 1.4729 | -0.0057878
| 554.0817 | 1.3504 | 0.0088059 |  | 554.0817 | 1.4728 | -0.004741
| 553.9612 | 1.3513 | 0.0097206 |  | 553.9612 | 1.4731 | -0.0036912
| 553.8407 | 1.3524 | 0.0103 |  | 553.8407 | 1.4738 | -0.0028229
| 553.7201 | 1.3537 | 0.0105 |  | 553.7201 | 1.4748 | -0.0022878
| 553.5996 | 1.3549 | 0.0103 |  | 553.5996 | 1.4758 | -0.0021575
| 553.4791 | 1.3559 | 0.0096534 |  | 553.4791 | 1.4767 | -0.002398
| 553.3586 | 1.3565 | 0.008736 |  | 553.3585 | 1.4773 | -0.0028758
| 553.238 | 1.3567 | 0.0077073 |  | 553.238 | 1.4776 | -0.0034053
| 553.1175 | 1.3564 | 0.0067843 |  | 553.1175 | 1.4776 | -0.0038125
| 552.997 | 1.3557 | 0.0061734 |  | 552.997 | 1.4775 | -0.0040013
| 552.8764 | 1.3547 | 0.0060202 |  | 552.8764 | 1.4775 | -0.0039834
| 552.7559 | 1.3539 | 0.006366 |  | 552.7559 | 1.4777 | -0.003865
| 552.6354 | 1.3532 | 0.0071378 |  | 552.6354 | 1.478 | -0.003792
| 552.5148 | 1.353 | 0.0081735 |  | 552.5148 | 1.4784 | -0.003884
| 552.3943 | 1.3532 | 0.0092649 |  | 552.3943 | 1.4789 | -0.004183
| 552.2738 | 1.3539 | 0.0102 |  | 552.2738 | 1.4792 | -0.0046442
| 552.1532 | 1.3548 | 0.0109 |  | 552.1532 | 1.4794 | -0.0051714
| 552.0327 | 1.3559 | 0.0113 |  | 552.0327 | 1.4794 | -0.005673
| 551.9122 | 1.357 | 0.0114 |  | 551.9122 | 1.4793 | -0.0061148
| 551.7916 | 1.3581 | 0.0112 |  | 551.7916 | 1.4793 | -0.006531
| 551.6711 | 1.359 | 0.0108 |  | 551.6711 | 1.4792 | -0.0069958
| 551.5506 | 1.3599 | 0.0103 |  | 551.5506 | 1.479 | -0.0075656
| 551.4301 | 1.3607 | 0.0096426 |  | 551.43 | 1.4786 | -0.0082247
| 551.3095 | 1.3614 | 0.0088517 |  | 551.3095 | 1.4779 | -0.0088633
| 551.189 | 1.3618 | 0.0079759 |  | 551.189 | 1.4769 | -0.0093001
| 551.0685 | 1.3621 | 0.0070762 |  | 551.0685 | 1.4757 | -0.0093442
| 550.9479 | 1.3623 | 0.0062114 |  | 550.9479 | 1.4743 | -0.0088694
| 550.8274 | 1.3624 | 0.0054036 |  | 550.8274 | 1.4732 | -0.0078656
| 550.7069 | 1.3625 | 0.0046118 |  | 550.7069 | 1.4725 | -0.0064552
| 550.5863 | 1.3626 | 0.0037356 |  | 550.5863 | 1.4724 | -0.0048562
| 550.4658 | 1.3628 | 0.0026562 |  | 550.4658 | 1.4729 | -0.0033198
| 550.3453 | 1.3627 | 0.0013022 |  | 550.3453 | 1.4738 | -0.0020643
| 550.2247 | 1.3623 | -0.00028817 |  | 550.2247 | 1.4751 | -0.0012348
| 550.1042 | 1.3612 | -0.0019359 |  | 550.1042 | 1.4765 | -0.00088857
| 549.9837 | 1.3596 | -0.0033524 |  | 549.9837 | 1.4779 | -0.0010076
| 549.8631 | 1.3573 | -0.0042136 |  | 549.8631 | 1.4791 | -0.0015163
| 549.7426 | 1.3548 | -0.0042676 |  | 549.7426 | 1.48 | -0.0022981
| 549.6221 | 1.3524 | -0.0034208 |  | 549.6221 | 1.4806 | -0.0032143
| 549.5015 | 1.3504 | -0.0017823 |  | 549.5016 | 1.4809 | -0.0041241
| 549.381 | 1.3493 | 0.00035912 |  | 549.381 | 1.4809 | -0.004914
| 549.2605 | 1.349 | 0.0026165 |  | 549.2605 | 1.4807 | -0.0055237
| 549.14 | 1.3494 | 0.0046179 |  | 549.14 | 1.4806 | -0.0059659
| 549.0194 | 1.3505 | 0.0061058 |  | 549.0194 | 1.4805 | -0.0063186
| 548.8989 | 1.3517 | 0.0069859 |  | 548.8989 | 1.4805 | -0.0066916
| 548.7784 | 1.3529 | 0.0073166 |  | 548.7784 | 1.4805 | -0.0071768
| 548.6578 | 1.3539 | 0.0072463 |  | 548.6578 | 1.4805 | -0.0077967
| 548.5373 | 1.3547 | 0.006943 |  | 548.5373 | 1.4802 | -0.0084876
| 548.4168 | 1.3552 | 0.0065428 |  | 548.4168 | 1.4797 | -0.0091195
| 548.2962 | 1.3554 | 0.0061289 |  | 548.2962 | 1.4789 | -0.009547
| 548.1757 | 1.3555 | 0.0057469 |  | 548.1757 | 1.4781 | -0.0096769
| 548.0552 | 1.3555 | 0.0054263 |  | 548.0552 | 1.4773 | -0.0095077
| 547.9347 | 1.3553 | 0.0052006 |  | 547.9346 | 1.4767 | -0.0091345
| 547.8141 | 1.355 | 0.0051076 |  | 547.8141 | 1.4764 | -0.008698
| 547.6936 | 1.3547 | 0.0051787 |  | 547.6936 | 1.4762 | -0.0083194
| 547.5731 | 1.3544 | 0.0054217 |  | 547.5731 | 1.4761 | -0.0080441
| 547.4525 | 1.3542 | 0.0058183 |  | 547.4525 | 1.4761 | -0.0078308
| 547.332 | 1.3542 | 0.0063267 |  | 547.332 | 1.4759 | -0.0075928
| 547.2115 | 1.3543 | 0.0068953 |  | 547.2115 | 1.4758 | -0.0072646
| 547.0909 | 1.3547 | 0.0074773 |  | 547.0909 | 1.4759 | -0.0068613
| 546.9704 | 1.3552 | 0.0080223 |  | 546.9704 | 1.4762 | -0.0064869
| 546.8499 | 1.356 | 0.0084686 |  | 546.8499 | 1.4766 | -0.006288
| 546.7293 | 1.357 | 0.0087244 |  | 546.7293 | 1.4771 | -0.0063717
| 546.6088 | 1.3582 | 0.0086704 |  | 546.6088 | 1.4775 | -0.0067394
| 546.4883 | 1.3595 | 0.0081861 |  | 546.4883 | 1.4776 | -0.0072653
| 546.3677 | 1.3607 | 0.0071935 |  | 546.3677 | 1.4773 | -0.0077428
| 546.2472 | 1.3616 | 0.0057111 |  | 546.2472 | 1.4768 | -0.0079706
| 546.1267 | 1.3619 | 0.0038806 |  | 546.1267 | 1.4763 | -0.0078426
| 546.0062 | 1.3616 | 0.0019553 |  | 546.0061 | 1.476 | -0.007404
| 545.8856 | 1.3605 | 0.00023732 |  | 545.8856 | 1.476 | -0.0068326
| 545.7651 | 1.359 | -0.00099866 |  | 545.7651 | 1.4764 | -0.0063638
| 545.6446 | 1.3571 | -0.0015827 |  | 545.6446 | 1.4769 | -0.0061842
| 545.524 | 1.3552 | -0.0014843 |  | 545.524 | 1.4775 | -0.0063498
| 545.4035 | 1.3536 | -0.00080456 |  | 545.4035 | 1.4779 | -0.00677
| 545.283 | 1.3524 | 0.00026881 |  | 545.283 | 1.4781 | -0.0072608
| 545.1624 | 1.3517 | 0.0015235 |  | 545.1624 | 1.478 | -0.007644
| 545.0419 | 1.3515 | 0.0027769 |  | 545.0419 | 1.4779 | -0.0078372
| 544.9214 | 1.3516 | 0.0039039 |  | 544.9214 | 1.478 | -0.0078953
| 544.8008 | 1.3519 | 0.0048386 |  | 544.8008 | 1.4782 | -0.0079798
| 544.6803 | 1.3525 | 0.0055544 |  | 544.6803 | 1.4786 | -0.0082764
| 544.5598 | 1.3531 | 0.0060472 |  | 544.5598 | 1.4791 | -0.0088981
| 544.4392 | 1.3537 | 0.0063254 |  | 544.4392 | 1.4793 | -0.009832
| 544.3187 | 1.3544 | 0.0064152 |  | 544.3187 | 1.4791 | -0.0109
| 544.1982 | 1.3549 | 0.0063566 |  | 544.1982 | 1.4786 | -0.012
| 544.0776 | 1.3554 | 0.0061987 |  | 544.0776 | 1.4778 | -0.0129
| 543.9571 | 1.3559 | 0.0059701 |  | 543.9571 | 1.4767 | -0.0135
| 543.8366 | 1.3563 | 0.0056581 |  | 543.8366 | 1.4757 | -0.0139
| 543.7161 | 1.3567 | 0.0052017 |  | 543.7161 | 1.4747 | -0.014
| 543.5955 | 1.3571 | 0.004519 |  | 543.5955 | 1.4738 | -0.0142
| 543.475 | 1.3573 | 0.0035683 |  | 543.475 | 1.4728 | -0.0144
| 543.3545 | 1.357 | 0.0024106 |  | 543.3545 | 1.4717 | -0.0145
| 543.2339 | 1.3562 | 0.0012428 |  | 543.2339 | 1.4703 | -0.0145
| 543.1134 | 1.3547 | 0.00037821 |  | 543.1134 | 1.4687 | -0.0142
| 542.9929 | 1.3528 | 0.00015694 |  | 542.9929 | 1.467 | -0.0135
| 542.8723 | 1.3508 | 0.00082105 |  | 542.8723 | 1.4653 | -0.0122
| 542.7518 | 1.3491 | 0.0024022 |  | 542.7518 | 1.464 | -0.0104
| 542.6313 | 1.3482 | 0.0046733 |  | 542.6313 | 1.4633 | -0.008213
| 542.5107 | 1.3483 | 0.0071871 |  | 542.5107 | 1.4631 | -0.0058706
| 542.3902 | 1.3494 | 0.0094076 |  | 542.3902 | 1.4636 | -0.0035997
| 542.2697 | 1.3513 | 0.0109 |  | 542.2697 | 1.4647 | -0.0016259
| 542.1492 | 1.3535 | 0.0114 |  | 542.1491 | 1.4662 | -0.00012265
| 542.0286 | 1.3555 | 0.0109 |  | 542.0286 | 1.4679 | 0.00081852
| 541.9081 | 1.3569 | 0.0098606 |  | 541.9081 | 1.4696 | 0.001202
| 541.7876 | 1.3575 | 0.0085972 |  | 541.7876 | 1.4711 | 0.0011243
| 541.667 | 1.3575 | 0.0075241 |  | 541.667 | 1.4723 | 0.00074371
| 541.5465 | 1.3571 | 0.0068784 |  | 541.5465 | 1.4732 | 0.00023825
| 541.426 | 1.3567 | 0.0067029 |  | 541.426 | 1.4738 | -0.00024612
| 541.3054 | 1.3565 | 0.006875 |  | 541.3054 | 1.4742 | -0.00063021
| 541.1849 | 1.3566 | 0.0071848 |  | 541.1849 | 1.4746 | -0.00091679
| 541.0644 | 1.357 | 0.0074193 |  | 541.0644 | 1.475 | -0.0011736
| 540.9438 | 1.3576 | 0.0074224 |  | 540.9438 | 1.4755 | -0.001495
| 540.8233 | 1.3583 | 0.0071168 |  | 540.8233 | 1.4759 | -0.0019536
| 540.7028 | 1.3589 | 0.006498 |  | 540.7028 | 1.4762 | -0.0025613
| 540.5822 | 1.3593 | 0.0056157 |  | 540.5822 | 1.4763 | -0.0032594
| 540.4617 | 1.3594 | 0.0045694 |  | 540.4617 | 1.4762 | -0.0039353
| 540.3412 | 1.359 | 0.0035095 |  | 540.3412 | 1.4758 | -0.0044584
| 540.2207 | 1.3582 | 0.002635 |  | 540.2207 | 1.4752 | -0.0047252
| 540.1001 | 1.357 | 0.0021632 |  | 540.1001 | 1.4746 | -0.0046859
| 539.9796 | 1.3557 | 0.00227 |  | 539.9796 | 1.4742 | -0.0043672
| 539.8591 | 1.3546 | 0.0030071 |  | 539.8591 | 1.474 | -0.0038648
| 539.7385 | 1.354 | 0.004248 |  | 539.7385 | 1.4741 | -0.0033258
| 539.618 | 1.3541 | 0.005685 |  | 539.618 | 1.4745 | -0.002919
| 539.4975 | 1.355 | 0.0069015 |  | 539.4975 | 1.4752 | -0.0027961
| 539.3769 | 1.3565 | 0.0075014 |  | 539.3769 | 1.4759 | -0.0030528
| 539.2564 | 1.3581 | 0.0072486 |  | 539.2564 | 1.4764 | -0.0036901
| 539.1359 | 1.3595 | 0.0061593 |  | 539.1359 | 1.4765 | -0.0045981
| 539.0153 | 1.3601 | 0.0045067 |  | 539.0153 | 1.4762 | -0.0055633
| 538.8948 | 1.3599 | 0.0027351 |  | 538.8948 | 1.4754 | -0.0063175
| 538.7743 | 1.3589 | 0.0013101 |  | 538.7743 | 1.4742 | -0.0066132
| 538.6537 | 1.3575 | 0.00056256 |  | 538.6537 | 1.4729 | -0.0063121
| 538.5332 | 1.356 | 0.00059142 |  | 538.5332 | 1.4719 | -0.0054412
| 538.4127 | 1.3548 | 0.0012493 |  | 538.4127 | 1.4714 | -0.0041985
| 538.2922 | 1.3542 | 0.002219 |  | 538.2922 | 1.4716 | -0.0029019
| 538.1716 | 1.3542 | 0.0031361 |  | 538.1716 | 1.4723 | -0.0018829
| 538.0511 | 1.3546 | 0.003723 |  | 538.0511 | 1.4732 | -0.0013747
| 537.9306 | 1.3551 | 0.003871 |  | 537.9306 | 1.4742 | -0.0014301
| 537.81 | 1.3555 | 0.0036499 |  | 537.81 | 1.4748 | -0.0019067
| 537.6895 | 1.3555 | 0.0032517 |  | 537.6895 | 1.4749 | -0.0025275
| 537.569 | 1.3553 | 0.0028983 |  | 537.569 | 1.4746 | -0.0029802
| 537.4484 | 1.3548 | 0.0027551 |  | 537.4484 | 1.4739 | -0.003025
| 537.3279 | 1.3544 | 0.0028807 |  | 537.3279 | 1.4733 | -0.0025646
| 537.2074 | 1.354 | 0.003221 |  | 537.2074 | 1.4729 | -0.001663
| 537.0868 | 1.3539 | 0.0036459 |  | 537.0868 | 1.473 | -0.00051335
| 536.9663 | 1.354 | 0.0040021 |  | 536.9663 | 1.4736 | 0.00062952
| 536.8458 | 1.3542 | 0.004176 |  | 536.8458 | 1.4747 | 0.00152
| 536.7252 | 1.3544 | 0.0041358 |  | 536.7252 | 1.4762 | 0.0019742
| 536.6047 | 1.3544 | 0.0039467 |  | 536.6047 | 1.4777 | 0.0018927
| 536.4842 | 1.3542 | 0.0037526 |  | 536.4842 | 1.4792 | 0.0012596
| 536.3637 | 1.3537 | 0.0037328 |  | 536.3637 | 1.4804 | 0.00013992
| 536.2431 | 1.3531 | 0.0040452 |  | 536.2431 | 1.4811 | -0.0013185
| 536.1226 | 1.3526 | 0.0047637 |  | 536.1226 | 1.4812 | -0.0028921
| 536.0021 | 1.3524 | 0.0058383 |  | 536.0021 | 1.4807 | -0.0043038
| 535.8815 | 1.3528 | 0.0070899 |  | 535.8815 | 1.4797 | -0.005281
| 535.761 | 1.3537 | 0.0082468 |  | 535.761 | 1.4785 | -0.005636
| 535.6405 | 1.3552 | 0.0090175 |  | 535.6405 | 1.4774 | -0.0053406
| 535.5199 | 1.357 | 0.0091761 |  | 535.5199 | 1.4767 | -0.0045576
| 535.3994 | 1.3589 | 0.0086235 |  | 535.3994 | 1.4767 | -0.0036088
| 535.2789 | 1.3604 | 0.0074066 |  | 535.2789 | 1.4773 | -0.0028739
| 535.1583 | 1.3615 | 0.0056938 |  | 535.1583 | 1.4782 | -0.0026587
| 535.0378 | 1.362 | 0.0037164 |  | 535.0378 | 1.4792 | -0.0030754
| 534.9173 | 1.3619 | 0.0016995 |  | 534.9173 | 1.4797 | -0.0039963
| 534.7968 | 1.3613 | -0.00018192 |  | 534.7967 | 1.4797 | -0.0051012
| 534.6762 | 1.3602 | -0.0018157 |  | 534.6762 | 1.4791 | -0.0060042
| 534.5557 | 1.3588 | -0.0031351 |  | 534.5557 | 1.4782 | -0.0064027
| 534.4352 | 1.3571 | -0.0040837 |  | 534.4352 | 1.4772 | -0.0061909
| 534.3146 | 1.3552 | -0.0045974 |  | 534.3146 | 1.4766 | -0.0054926
| 534.1941 | 1.3533 | -0.0046184 |  | 534.1941 | 1.4765 | -0.0046015
| 534.0736 | 1.3514 | -0.0041297 |  | 534.0736 | 1.477 | -0.0038617
| 533.953 | 1.3499 | -0.0031977 |  | 533.953 | 1.4779 | -0.0035318
| 533.8325 | 1.3487 | -0.0019849 |  | 533.8325 | 1.4788 | -0.0037053
| 533.712 | 1.3481 | -0.0007154 |  | 533.712 | 1.4795 | -0.0043036
| 533.5914 | 1.3478 | 0.00039975 |  | 533.5914 | 1.4799 | -0.0051415
| 533.4709 | 1.3477 | 0.0012416 |  | 533.4709 | 1.4799 | -0.0060105
| 533.3504 | 1.3475 | 0.0018315 |  | 533.3504 | 1.4796 | -0.006751
| 533.2298 | 1.3472 | 0.0023221 |  | 533.2298 | 1.4791 | -0.0072791
| 533.1093 | 1.3467 | 0.0029255 |  | 533.1093 | 1.4786 | -0.0075823
| 532.9888 | 1.3461 | 0.0038147 |  | 532.9888 | 1.4781 | -0.0076878
| 532.8683 | 1.3457 | 0.005034 |  | 532.8683 | 1.4777 | -0.0076398
| 532.7477 | 1.3456 | 0.0064685 |  | 532.7477 | 1.4774 | -0.0074847
| 532.6272 | 1.346 | 0.0078865 |  | 532.6272 | 1.4772 | -0.007281
| 532.5067 | 1.3467 | 0.0090442 |  | 532.5067 | 1.4773 | -0.0071086
| 532.3861 | 1.3477 | 0.0097939 |  | 532.3861 | 1.4775 | -0.007063
| 532.2656 | 1.3485 | 0.0102 |  | 532.2656 | 1.4777 | -0.0072322
| 532.1451 | 1.349 | 0.0103 |  | 532.1451 | 1.478 | -0.0076589
| 532.0245 | 1.3492 | 0.0105 |  | 532.0245 | 1.478 | -0.0083049
| 531.904 | 1.3492 | 0.0111 |  | 531.904 | 1.4777 | -0.0090498
| 531.7835 | 1.3492 | 0.0121 |  | 531.7835 | 1.4771 | -0.0097191
| 531.6629 | 1.3497 | 0.0136 |  | 531.6629 | 1.4761 | -0.0101
| 531.5424 | 1.3508 | 0.0151 |  | 531.5424 | 1.4751 | -0.0102
| 531.4219 | 1.3527 | 0.0165 |  | 531.4219 | 1.474 | -0.0098745
| 531.3013 | 1.3552 | 0.0173 |  | 531.3013 | 1.4732 | -0.0092359
| 531.1808 | 1.3581 | 0.0172 |  | 531.1808 | 1.4726 | -0.0084049
| 531.0603 | 1.361 | 0.0161 |  | 531.0603 | 1.4723 | -0.0075017
| 530.9398 | 1.3634 | 0.0141 |  | 530.9398 | 1.4723 | -0.0066045
| 530.8192 | 1.3651 | 0.0113 |  | 530.8192 | 1.4725 | -0.0057481
| 530.6987 | 1.3657 | 0.0081587 |  | 530.6987 | 1.4729 | -0.0049564
| 530.5782 | 1.3652 | 0.0050982 |  | 530.5782 | 1.4735 | -0.0042829
| 530.4576 | 1.3638 | 0.0025352 |  | 530.4576 | 1.4744 | -0.003826
| 530.3371 | 1.3618 | 0.00080145 |  | 530.3371 | 1.4754 | -0.0037101
| 530.2166 | 1.3595 | 5.3425e-05 |  | 530.2166 | 1.4765 | -0.0040314
| 530.096 | 1.3576 | 0.00021928 |  | 530.096 | 1.4774 | -0.0048055
| 529.9755 | 1.3562 | 0.00099879 |  | 529.9755 | 1.4779 | -0.0059303
| 529.855 | 1.3556 | 0.0019439 |  | 529.855 | 1.4778 | -0.0072008
| 529.7344 | 1.3558 | 0.0025942 |  | 529.7344 | 1.4773 | -0.0083645
| 529.6139 | 1.3562 | 0.0026383 |  | 529.6139 | 1.4762 | -0.0091932
| 529.4934 | 1.3566 | 0.0020151 |  | 529.4934 | 1.475 | -0.0095451
| 529.3729 | 1.3564 | 0.00093343 |  | 529.3728 | 1.4737 | -0.0093908
| 529.2523 | 1.3555 | -0.00021537 |  | 529.2523 | 1.4727 | -0.0087995
| 529.1318 | 1.354 | -0.0010052 |  | 529.1318 | 1.4719 | -0.0078984
| 529.0113 | 1.3522 | -0.0011363 |  | 529.0113 | 1.4715 | -0.0068353
| 528.8907 | 1.3503 | -0.00053653 |  | 528.8907 | 1.4715 | -0.0057522
| 528.7702 | 1.3489 | 0.00063427 |  | 528.7702 | 1.4718 | -0.0047718
| 528.6497 | 1.3479 | 0.0020836 |  | 528.6497 | 1.4724 | -0.0040024
| 528.5291 | 1.3475 | 0.0035375 |  | 528.5291 | 1.4733 | -0.0035301
| 528.4086 | 1.3473 | 0.0048635 |  | 528.4086 | 1.4741 | -0.0034062
| 528.2881 | 1.3472 | 0.0061092 |  | 528.2881 | 1.4749 | -0.00362
| 528.1675 | 1.3471 | 0.0074368 |  | 528.1675 | 1.4754 | -0.0040877
| 528.047 | 1.3472 | 0.0089948 |  | 528.047 | 1.4757 | -0.0046575
| 527.9265 | 1.3478 | 0.0108 |  | 527.9265 | 1.4756 | -0.0051517
| 527.8059 | 1.3491 | 0.0126 |  | 527.8059 | 1.4753 | -0.0054275
| 527.6854 | 1.3511 | 0.014 |  | 527.6854 | 1.475 | -0.0054359
| 527.5649 | 1.3537 | 0.0147 |  | 527.5649 | 1.4748 | -0.0052415
| 527.4444 | 1.3566 | 0.0143 |  | 527.4443 | 1.4749 | -0.0049992
| 527.3238 | 1.3591 | 0.0128 |  | 527.3238 | 1.4752 | -0.004886
| 527.2033 | 1.3609 | 0.0105 |  | 527.2033 | 1.4755 | -0.0050198
| 527.0828 | 1.3616 | 0.0076538 |  | 527.0828 | 1.4757 | -0.0054041
| 526.9622 | 1.3612 | 0.0048967 |  | 526.9622 | 1.4757 | -0.0059143
| 526.8417 | 1.36 | 0.0026057 |  | 526.8417 | 1.4752 | -0.0063432
| 526.7212 | 1.3581 | 0.0010388 |  | 526.7212 | 1.4745 | -0.006477
| 526.6006 | 1.3559 | 0.00027146 |  | 526.6006 | 1.4737 | -0.0061793
| 526.4801 | 1.3539 | 0.00024239 |  | 526.4801 | 1.4731 | -0.0054449
| 526.3596 | 1.352 | 0.00082203 |  | 526.3596 | 1.4728 | -0.0044012
| 526.239 | 1.3505 | 0.0018703 |  | 526.239 | 1.4731 | -0.0032596
| 526.1185 | 1.3495 | 0.0032464 |  | 526.1185 | 1.4737 | -0.0022414
| 525.998 | 1.3491 | 0.0047918 |  | 525.998 | 1.4748 | -0.0015108
| 525.8774 | 1.3492 | 0.0063059 |  | 525.8774 | 1.476 | -0.0011433
| 525.7569 | 1.3499 | 0.0075504 |  | 525.7569 | 1.4773 | -0.0011384
| 525.6364 | 1.351 | 0.0082957 |  | 525.6364 | 1.4785 | -0.0014535
| 525.5159 | 1.3521 | 0.0083959 |  | 525.5158 | 1.4796 | -0.0020435
| 525.3953 | 1.3531 | 0.0078514 |  | 525.3953 | 1.4806 | -0.0028762
| 525.2748 | 1.3536 | 0.0068361 |  | 525.2748 | 1.4813 | -0.0039179
| 525.1543 | 1.3534 | 0.0056608 |  | 525.1543 | 1.4818 | -0.0051132
| 525.0337 | 1.3525 | 0.0046918 |  | 525.0337 | 1.482 | -0.0063649
| 524.9132 | 1.3511 | 0.0042483 |  | 524.9132 | 1.4818 | -0.0075423
| 524.7927 | 1.3495 | 0.0045166 |  | 524.7927 | 1.4815 | -0.0085208
| 524.6721 | 1.348 | 0.0055091 |  | 524.6721 | 1.481 | -0.0092291
| 524.5516 | 1.3469 | 0.0070821 |  | 524.5516 | 1.4807 | -0.0096941
| 524.4311 | 1.3465 | 0.0089918 |  | 524.4311 | 1.4805 | -0.01
| 524.3105 | 1.3467 | 0.011 |  | 524.3105 | 1.4806 | -0.0105
| 524.19 | 1.3476 | 0.0128 |  | 524.19 | 1.481 | -0.0113
| 524.0695 | 1.3489 | 0.0142 |  | 524.0695 | 1.4812 | -0.0125
| 523.9489 | 1.3506 | 0.015 |  | 523.9489 | 1.4812 | -0.0142
| 523.8284 | 1.3524 | 0.0153 |  | 523.8284 | 1.4805 | -0.0162
| 523.7079 | 1.3541 | 0.0151 |  | 523.7079 | 1.4791 | -0.0182
| 523.5874 | 1.3556 | 0.0144 |  | 523.5874 | 1.477 | -0.0198
| 523.4668 | 1.3565 | 0.0133 |  | 523.4668 | 1.4743 | -0.0208
| 523.3463 | 1.3571 | 0.0122 |  | 523.3463 | 1.4713 | -0.021
| 523.2258 | 1.3571 | 0.0112 |  | 523.2258 | 1.4683 | -0.0203
| 523.1052 | 1.3569 | 0.0104 |  | 523.1052 | 1.4658 | -0.0189
| 522.9847 | 1.3566 | 0.01 |  | 522.9847 | 1.4638 | -0.0169
| 522.8642 | 1.3564 | 0.0097982 |  | 522.8642 | 1.4624 | -0.0147
| 522.7436 | 1.3564 | 0.0097225 |  | 522.7436 | 1.4617 | -0.0124
| 522.6231 | 1.3566 | 0.009566 |  | 522.6231 | 1.4614 | -0.0102
| 522.5026 | 1.3568 | 0.0091854 |  | 522.5026 | 1.4616 | -0.008218
| 522.382 | 1.357 | 0.0085424 |  | 522.382 | 1.4621 | -0.0063993
| 522.2615 | 1.3569 | 0.0077138 |  | 522.2615 | 1.4629 | -0.0048263
| 522.141 | 1.3564 | 0.006866 |  | 522.141 | 1.4639 | -0.0035546
| 522.0205 | 1.3556 | 0.0061909 |  | 522.0204 | 1.4651 | -0.0026495
| 521.8999 | 1.3545 | 0.0058415 |  | 521.8999 | 1.4663 | -0.0021539
| 521.7794 | 1.3534 | 0.0058802 |  | 521.7794 | 1.4674 | -0.002053
| 521.6589 | 1.3523 | 0.0062665 |  | 521.6589 | 1.4682 | -0.002258
| 521.5383 | 1.3515 | 0.0068759 |  | 521.5383 | 1.4687 | -0.0026132
| 521.4178 | 1.3509 | 0.0075564 |  | 521.4178 | 1.4689 | -0.0029395
| 521.2973 | 1.3505 | 0.0081801 |  | 521.2973 | 1.4687 | -0.0030834
| 521.1767 | 1.3501 | 0.0086992 |  | 521.1767 | 1.4685 | -0.0029613
| 521.0562 | 1.3496 | 0.0091681 |  | 521.0562 | 1.4682 | -0.0025758
| 520.9357 | 1.3488 | 0.0097484 |  | 520.9357 | 1.4681 | -0.0019972
| 520.8151 | 1.3477 | 0.0107 |  | 520.8151 | 1.4682 | -0.001325
| 520.6946 | 1.3466 | 0.0122 |  | 520.6946 | 1.4685 | -0.00064955
| 520.5741 | 1.3457 | 0.0144 |  | 520.5741 | 1.4689 | -2.3599e-05
| 520.4535 | 1.3454 | 0.0174 |  | 520.4535 | 1.4695 | 0.00053372
| 520.333 | 1.3461 | 0.0208 |  | 520.333 | 1.4701 | 0.0010156
| 520.2125 | 1.3481 | 0.0243 |  | 520.2125 | 1.4708 | 0.0014056
| 520.092 | 1.3515 | 0.0273 |  | 520.0919 | 1.4715 | 0.0016695
| 519.9714 | 1.356 | 0.0291 |  | 519.9714 | 1.4723 | 0.0017781
| 519.8509 | 1.3611 | 0.0293 |  | 519.8509 | 1.4731 | 0.0017322
| 519.7304 | 1.3661 | 0.0278 |  | 519.7304 | 1.4737 | 0.0015843
| 519.6098 | 1.3701 | 0.0246 |  | 519.6098 | 1.4741 | 0.0014274
| 519.4893 | 1.3728 | 0.0205 |  | 519.4893 | 1.4745 | 0.0013592
| 519.3688 | 1.3738 | 0.0161 |  | 519.3688 | 1.4749 | 0.0014328
| 519.2482 | 1.3734 | 0.0121 |  | 519.2482 | 1.4754 | 0.0016136
| 519.1277 | 1.372 | 0.0088797 |  | 519.1277 | 1.4761 | 0.0017855
| 519.0072 | 1.3701 | 0.0066791 |  | 519.0072 | 1.477 | 0.0017913
| 518.8866 | 1.3682 | 0.0053903 |  | 518.8866 | 1.478 | 0.0015084
| 518.7661 | 1.3666 | 0.0047264 |  | 518.7661 | 1.4789 | 0.00092011
| 518.6456 | 1.3653 | 0.004356 |  | 518.6456 | 1.4795 | 0.00013883
| 518.525 | 1.3643 | 0.0040375 |  | 518.525 | 1.4798 | -0.00063203
| 518.4045 | 1.3634 | 0.0036887 |  | 518.4045 | 1.4798 | -0.0011843
| 518.284 | 1.3623 | 0.0033717 |  | 518.284 | 1.4798 | -0.0014116
| 518.1635 | 1.3612 | 0.0032177 |  | 518.1634 | 1.4801 | -0.0013709
| 518.0429 | 1.3601 | 0.003332 |  | 518.0429 | 1.4807 | -0.0012781
| 517.9224 | 1.3591 | 0.0037317 |  | 517.9224 | 1.4817 | -0.0014247
| 517.8018 | 1.3583 | 0.0043409 |  | 517.8019 | 1.4829 | -0.0020519
| 517.6813 | 1.3578 | 0.0050375 |  | 517.6813 | 1.4841 | -0.0032395
| 517.5608 | 1.3575 | 0.005723 |  | 517.5608 | 1.4847 | -0.0048588
| 517.4403 | 1.3573 | 0.0063644 |  | 517.4403 | 1.4848 | -0.0066188
| 517.3197 | 1.3572 | 0.0069931 |  | 517.3197 | 1.4844 | -0.0081788
| 517.1992 | 1.3573 | 0.0076586 |  | 517.1992 | 1.4836 | -0.0092877
| 517.0787 | 1.3575 | 0.0083628 |  | 517.0787 | 1.4828 | -0.0098849
| 516.9581 | 1.3581 | 0.0090226 |  | 516.9581 | 1.4824 | -0.0101
| 516.8376 | 1.3589 | 0.0094764 |  | 516.8376 | 1.4824 | -0.0103
| 516.7171 | 1.36 | 0.009541 |  | 516.7171 | 1.4828 | -0.0108
| 516.5965 | 1.3612 | 0.0090921 |  | 516.5965 | 1.4833 | -0.0119
| 516.476 | 1.3621 | 0.0081261 |  | 516.476 | 1.4837 | -0.0136
| 516.3555 | 1.3625 | 0.0067755 |  | 516.3555 | 1.4834 | -0.0157
| 516.235 | 1.3624 | 0.0052749 |  | 516.2349 | 1.4823 | -0.0179
| 516.1144 | 1.3617 | 0.0038892 |  | 516.1144 | 1.4804 | -0.0199
| 515.9939 | 1.3606 | 0.0028432 |  | 515.9939 | 1.4779 | -0.0213
| 515.8734 | 1.3591 | 0.0022696 |  | 515.8734 | 1.4751 | -0.0219
| 515.7528 | 1.3575 | 0.0022043 |  | 515.7528 | 1.4723 | -0.0216
| 515.6323 | 1.3561 | 0.0026106 |  | 515.6323 | 1.4698 | -0.0205
| 515.5118 | 1.3548 | 0.0034181 |  | 515.5118 | 1.468 | -0.019
| 515.3912 | 1.3538 | 0.0045557 |  | 515.3912 | 1.4668 | -0.0173
| 515.2707 | 1.3531 | 0.0059505 |  | 515.2707 | 1.4661 | -0.0157
| 515.1502 | 1.3529 | 0.0075097 |  | 515.1502 | 1.4659 | -0.0143
| 515.0296 | 1.3532 | 0.0090978 |  | 515.0296 | 1.4658 | -0.0132
| 514.9091 | 1.3539 | 0.0105 |  | 514.9091 | 1.4657 | -0.0123
| 514.7886 | 1.3551 | 0.0117 |  | 514.7886 | 1.4657 | -0.0114
| 514.668 | 1.3566 | 0.0123 |  | 514.668 | 1.4656 | -0.0105
| 514.5475 | 1.3582 | 0.0124 |  | 514.5475 | 1.4657 | -0.0094656
| 514.427 | 1.3596 | 0.0119 |  | 514.427 | 1.4661 | -0.0084475
| 514.3065 | 1.3608 | 0.0111 |  | 514.3065 | 1.4669 | -0.0076093
| 514.1859 | 1.3615 | 0.01 |  | 514.1859 | 1.468 | -0.0071671
| 514.0654 | 1.3619 | 0.00889 |  | 514.0654 | 1.4692 | -0.0072773
| 513.9449 | 1.362 | 0.0077409 |  | 513.9449 | 1.4702 | -0.0079675
| 513.8243 | 1.3618 | 0.0066561 |  | 513.8243 | 1.4707 | -0.0091129
| 513.7038 | 1.3613 | 0.0056794 |  | 513.7038 | 1.4706 | -0.0105
| 513.5833 | 1.3606 | 0.0048639 |  | 513.5833 | 1.4698 | -0.0117
| 513.4627 | 1.3596 | 0.0042831 |  | 513.4627 | 1.4685 | -0.0126
| 513.3422 | 1.3586 | 0.0040149 |  | 513.3422 | 1.4669 | -0.013
| 513.2217 | 1.3575 | 0.0041047 |  | 513.2217 | 1.4651 | -0.0129
| 513.1011 | 1.3565 | 0.0045328 |  | 513.1011 | 1.4635 | -0.0122
| 512.9806 | 1.3558 | 0.0052021 |  | 512.9806 | 1.462 | -0.0112
| 512.8601 | 1.3554 | 0.0059645 |  | 512.8601 | 1.4607 | -0.0098762
| 512.7396 | 1.3553 | 0.0066722 |  | 512.7395 | 1.4595 | -0.0082033
| 512.619 | 1.3553 | 0.0072287 |  | 512.619 | 1.4587 | -0.0061318
| 512.4985 | 1.3554 | 0.0076167 |  | 512.4985 | 1.4583 | -0.0036459
| 512.378 | 1.3555 | 0.0078879 |  | 512.378 | 1.4586 | -0.0008646
| 512.2574 | 1.3554 | 0.0081217 |  | 512.2574 | 1.4598 | 0.0019251
| 512.1369 | 1.3553 | 0.0083809 |  | 512.1369 | 1.4619 | 0.0043141
| 512.0164 | 1.3552 | 0.0086862 |  | 512.0164 | 1.4648 | 0.0058897
| 511.8958 | 1.3551 | 0.0090265 |  | 511.8958 | 1.4681 | 0.0063809
| 511.7753 | 1.355 | 0.0093948 |  | 511.7753 | 1.4711 | 0.0057496
| 511.6548 | 1.3549 | 0.0098182 |  | 511.6548 | 1.4736 | 0.0042035
| 511.5342 | 1.3547 | 0.0104 |  | 511.5342 | 1.4752 | 0.0021229
| 511.4137 | 1.3546 | 0.0111 |  | 511.4137 | 1.476 | -6.7179e-05
| 511.2932 | 1.3546 | 0.0121 |  | 511.2932 | 1.4759 | -0.002018
| 511.1726 | 1.3551 | 0.0133 |  | 511.1726 | 1.4754 | -0.0035321
| 511.0521 | 1.356 | 0.0144 |  | 511.0521 | 1.4747 | -0.0045768
| 510.9316 | 1.3573 | 0.0152 |  | 510.9316 | 1.4739 | -0.0052308
| 510.8111 | 1.359 | 0.0155 |  | 510.811 | 1.4732 | -0.0056108
| 510.6905 | 1.3607 | 0.0151 |  | 510.6905 | 1.4725 | -0.005804
| 510.57 | 1.3619 | 0.0141 |  | 510.57 | 1.4719 | -0.0058404
| 510.4495 | 1.3626 | 0.0128 |  | 510.4495 | 1.4713 | -0.0057062
| 510.3289 | 1.3626 | 0.0115 |  | 510.3289 | 1.4708 | -0.0053855
| 510.2084 | 1.3621 | 0.0106 |  | 510.2084 | 1.4706 | -0.0049001
| 510.0879 | 1.3615 | 0.0103 |  | 510.0879 | 1.4706 | -0.0043318
| 509.9673 | 1.3609 | 0.0104 |  | 509.9673 | 1.4708 | -0.0038095
| 509.8468 | 1.3607 | 0.0108 |  | 509.8468 | 1.4714 | -0.0034624
| 509.7263 | 1.3609 | 0.0112 |  | 509.7263 | 1.4721 | -0.0033779
| 509.6057 | 1.3614 | 0.0113 |  | 509.6057 | 1.4728 | -0.0035734
| 509.4852 | 1.3619 | 0.0112 |  | 509.4852 | 1.4734 | -0.0040154
| 509.3647 | 1.3621 | 0.0108 |  | 509.3647 | 1.4739 | -0.0046541
| 509.2441 | 1.3622 | 0.0104 |  | 509.2441 | 1.4743 | -0.0054565
| 509.1236 | 1.3621 | 0.0102 |  | 509.1236 | 1.4745 | -0.0064144
| 509.0031 | 1.3619 | 0.0101 |  | 509.0031 | 1.4745 | -0.0075267
| 508.8826 | 1.3618 | 0.0102 |  | 508.8825 | 1.4742 | -0.0087733
| 508.762 | 1.3619 | 0.0102 |  | 508.762 | 1.4734 | -0.0101
| 508.6415 | 1.362 | 0.0102 |  | 508.6415 | 1.4723 | -0.0113
| 508.521 | 1.362 | 0.01 |  | 508.521 | 1.4706 | -0.0123
| 508.4004 | 1.3617 | 0.0098935 |  | 508.4004 | 1.4684 | -0.0128
| 508.2799 | 1.3612 | 0.01 |  | 508.2799 | 1.466 | -0.0126
| 508.1594 | 1.3607 | 0.0106 |  | 508.1594 | 1.4636 | -0.0115
| 508.0388 | 1.3606 | 0.0117 |  | 508.0388 | 1.4615 | -0.0095609
| 507.9183 | 1.361 | 0.0129 |  | 507.9183 | 1.4601 | -0.0069289
| 507.7978 | 1.3621 | 0.0141 |  | 507.7978 | 1.4597 | -0.0038968
| 507.6772 | 1.3638 | 0.0148 |  | 507.6772 | 1.4603 | -0.00088175
| 507.5567 | 1.3657 | 0.0147 |  | 507.5567 | 1.462 | 0.0016654
| 507.4362 | 1.3674 | 0.0138 |  | 507.4362 | 1.4643 | 0.0033719
| 507.3156 | 1.3686 | 0.0124 |  | 507.3156 | 1.4669 | 0.0040518
| 507.1951 | 1.369 | 0.0108 |  | 507.1951 | 1.4693 | 0.0037606
| 507.0746 | 1.3687 | 0.0094528 |  | 507.0746 | 1.4712 | 0.0027642
| 506.9541 | 1.3681 | 0.0087204 |  | 506.9541 | 1.4723 | 0.0014308
| 506.8335 | 1.3676 | 0.0086402 |  | 506.8335 | 1.4728 | 0.00011472
| 506.713 | 1.3674 | 0.0090318 |  | 506.713 | 1.4728 | -0.00093978
| 506.5925 | 1.368 | 0.0095286 |  | 506.5925 | 1.4725 | -0.001635
| 506.4719 | 1.3692 | 0.0097129 |  | 506.4719 | 1.4722 | -0.0020075
| 506.3514 | 1.3707 | 0.0092451 |  | 506.3514 | 1.4719 | -0.002163
| 506.2309 | 1.3723 | 0.0079769 |  | 506.2309 | 1.4717 | -0.0022064
| 506.1103 | 1.3734 | 0.0059726 |  | 506.1103 | 1.4716 | -0.0021857
| 505.9898 | 1.3739 | 0.0034755 |  | 505.9898 | 1.4714 | -0.0020867
| 505.8693 | 1.3735 | 0.00082604 |  | 505.8693 | 1.4713 | -0.0018628
| 505.7487 | 1.3722 | -0.0016307 |  | 505.7487 | 1.4713 | -0.0014836
| 505.6282 | 1.3703 | -0.003617 |  | 505.6282 | 1.4714 | -0.00096551
| 505.5077 | 1.368 | -0.0049654 |  | 505.5077 | 1.4719 | -0.00038527
| 505.3871 | 1.3655 | -0.0056288 |  | 505.3871 | 1.4726 | 0.00013754
| 505.2666 | 1.3631 | -0.0056596 |  | 505.2666 | 1.4736 | 0.0004747
| 505.1461 | 1.3608 | -0.0051759 |  | 505.1461 | 1.4748 | 0.00052367
| 505.0256 | 1.3588 | -0.0043094 |  | 505.0256 | 1.4762 | 0.00021732
| 504.905 | 1.3571 | -0.003168 |  | 504.905 | 1.4776 | -0.00048738
| 504.7845 | 1.3556 | -0.0018105 |  | 504.7845 | 1.4789 | -0.0016255
| 504.664 | 1.3544 | -0.00024469 |  | 504.664 | 1.4799 | -0.0032109
| 504.5434 | 1.3534 | 0.0015473 |  | 504.5434 | 1.4806 | -0.0052004
| 504.4229 | 1.3527 | 0.0035756 |  | 504.4229 | 1.4806 | -0.0074608
| 504.3024 | 1.3524 | 0.005814 |  | 504.3024 | 1.48 | -0.0097562
| 504.1818 | 1.3526 | 0.0081768 |  | 504.1818 | 1.4786 | -0.0118
| 504.0613 | 1.3533 | 0.0105 |  | 504.0613 | 1.4766 | -0.0132
| 503.9408 | 1.3546 | 0.0127 |  | 503.9408 | 1.4744 | -0.0139
| 503.8202 | 1.3565 | 0.0146 |  | 503.8202 | 1.4723 | -0.0138
| 503.6997 | 1.3588 | 0.0159 |  | 503.6997 | 1.4706 | -0.013
| 503.5792 | 1.3614 | 0.0167 |  | 503.5792 | 1.4695 | -0.012
| 503.4587 | 1.3641 | 0.0168 |  | 503.4586 | 1.4691 | -0.0111
| 503.3381 | 1.3667 | 0.0163 |  | 503.3381 | 1.469 | -0.0106
| 503.2176 | 1.3691 | 0.0151 |  | 503.2176 | 1.4689 | -0.0106
| 503.0971 | 1.3711 | 0.0134 |  | 503.0971 | 1.4684 | -0.0108
| 502.9765 | 1.3724 | 0.0113 |  | 502.9765 | 1.4676 | -0.0109
| 502.856 | 1.3731 | 0.0090944 |  | 502.856 | 1.4663 | -0.0107
| 502.7355 | 1.3732 | 0.0070164 |  | 502.7355 | 1.465 | -0.0099464
| 502.6149 | 1.3728 | 0.0052925 |  | 502.6149 | 1.464 | -0.0085684
| 502.4944 | 1.3721 | 0.0040415 |  | 502.4944 | 1.4636 | -0.0067998
| 502.3739 | 1.3715 | 0.0032296 |  | 502.3739 | 1.464 | -0.0049737
| 502.2533 | 1.3712 | 0.002671 |  | 502.2533 | 1.465 | -0.0034474
| 502.1328 | 1.3711 | 0.0020956 |  | 502.1328 | 1.4665 | -0.0024911
| 502.0123 | 1.3713 | 0.0012522 |  | 502.0123 | 1.4683 | -0.0022364
| 501.8917 | 1.3713 | 2.0074e-05 |  | 501.8917 | 1.4699 | -0.0026735
| 501.7712 | 1.371 | -0.0015283 |  | 501.7712 | 1.4713 | -0.0036999
| 501.6507 | 1.3701 | -0.0031419 |  | 501.6507 | 1.4721 | -0.0051662
| 501.5302 | 1.3685 | -0.0044763 |  | 501.5301 | 1.4725 | -0.006908
| 501.4096 | 1.3665 | -0.005217 |  | 501.4096 | 1.4722 | -0.0087493
| 501.2891 | 1.3644 | -0.0051913 |  | 501.2891 | 1.4712 | -0.0105
| 501.1686 | 1.3625 | -0.0044273 |  | 501.1686 | 1.4696 | -0.0119
| 501.048 | 1.3612 | -0.0031343 |  | 501.048 | 1.4675 | -0.0128
| 500.9275 | 1.3606 | -0.0016274 |  | 500.9275 | 1.4651 | -0.013
| 500.807 | 1.3606 | -0.00022321 |  | 500.807 | 1.4626 | -0.0124
| 500.6864 | 1.3611 | 0.00083844 |  | 500.6864 | 1.4605 | -0.0109
| 500.5659 | 1.3619 | 0.0014355 |  | 500.5659 | 1.4589 | -0.0087021
| 500.4454 | 1.3626 | 0.0015618 |  | 500.4454 | 1.4582 | -0.0061815
| 500.3248 | 1.3632 | 0.0013087 |  | 500.3248 | 1.4585 | -0.0037046
| 500.2043 | 1.3635 | 0.0008357 |  | 500.2043 | 1.4595 | -0.0016696
| 500.0838 | 1.3635 | 0.00033402 |  | 500.0838 | 1.461 | -0.00038218
| 499.9632 | 1.3635 | 0 |  | 499.9632 | 1.461 | 4.9304e-32