## HCN Optical Constants
Optical constants of HCN ices from | Optical constants | Wavenumber / cm-1 | n | k | Optical constants | Wavenumber / cm-1 | n | k
the MNRAS (2022) paper of | of amorphous | 5000.074556 | 1.340175051 | 5.60259e-05 | of crystalline | 5000.094662 | 1.420950576 | 0.0002197316
Gerakines, Yarnall, and Hudson | HCN at 10 K | 4999.954555 | 1.340188 | 6.074903e-05 | HCN at 120 K | 4999.974161 | 1.420938043 | 0.0002321555
|  | 4999.834554 | 1.340201 | 6.087616145e-05 |  | 4999.85366 | 1.420931 | 0.0002502321
NASA Goddard Space Flight Center |  | 4999.714553 | 1.340213 | 5.648089e-05 |  | 4999.733159 | 1.420933 | 0.0002714314
|  | 4999.594552 | 1.340222 | 4.858796e-05 |  | 4999.612658 | 1.420944 | 0.0002915431
2021-12-01 |  | 4999.474552 | 1.340226 | 3.927879655e-05 |  | 4999.492157 | 1.420964841 | 0.0003056071127
|  | 4999.354551 | 1.340227 | 3.060493e-05 |  | 4999.371656 | 1.420990909 | 0.0003092685
|  | 4999.23455 | 1.340226 | 2.421177e-05 |  | 4999.251155 | 1.421017 | 0.0003009211
|  | 4999.114549 | 1.340223 | 2.057545e-05 |  | 4999.130654 | 1.42103629 | 0.0002818315527
|  | 4998.994548 | 1.340222 | 1.899824e-05 |  | 4999.010153 | 1.421045 | 0.0002568933611
|  | 4998.874547 | 1.340222 | 1.785718285e-05 |  | 4998.889653 | 1.421042 | 0.0002325204513
|  | 4998.754547 | 1.340225 | 1.555388e-05 |  | 4998.769152 | 1.421029 | 0.0002142669
|  | 4998.634546 | 1.340227 | 1.10171e-05 |  | 4998.648651 | 1.421012 | 0.0002058276355
|  | 4998.514545 | 1.340228 | 4.2494725e-06 |  | 4998.52815 | 1.420997 | 0.0002067923
|  | 4998.394544 | 1.340226 | -3.353402e-06 |  | 4998.407649 | 1.420989 | 0.0002140502
|  | 4998.274543 | 1.34022 | -1.00302276e-05 |  | 4998.287148 | 1.420988 | 0.0002223141603
|  | 4998.154543 | 1.340213 | -1.396888e-05 |  | 4998.166647 | 1.420994 | 0.0002265134
|  | 4998.034542 | 1.340204365 | -1.421021e-05 |  | 4998.046146 | 1.421002027 | 0.0002240396
|  | 4997.914541 | 1.340198 | -1.106284e-05 |  | 4997.925645 | 1.421008 | 0.0002148975668
|  | 4997.79454 | 1.340193816 | -5.787316e-06 |  | 4997.805144 | 1.421008 | 0.0002019393
|  | 4997.674539 | 1.340194 | -2.388665e-07 |  | 4997.684643 | 1.421001019 | 0.0001892331
|  | 4997.554538 | 1.340196504 | 3.755883e-06 |  | 4997.564143 | 1.420989 | 0.0001805079
|  | 4997.434538 | 1.340201 | 4.961255955e-06 |  | 4997.443642 | 1.420974 | 0.0001778026819
|  | 4997.314537 | 1.340206153 | 3.07210405e-06 |  | 4997.323141 | 1.42096 | 0.0001809764
|  | 4997.194536 | 1.34021 | -1.610243e-06 |  | 4997.20264 | 1.42095 | 0.00018814
|  | 4997.074535 | 1.340211688 | -8.08395755e-06 |  | 4997.082139 | 1.420943163 | 0.0001969628
|  | 4996.954534 | 1.340211 | -1.546345e-05 |  | 4996.961638 | 1.420940057 | 0.0002055407
|  | 4996.834533 | 1.340208 | -2.282065005e-05 |  | 4996.841137 | 1.420938854 | 0.000212819699
|  | 4996.714533 | 1.340202646 | -2.948523e-05 |  | 4996.720636 | 1.420938 | 0.0002192525499
|  | 4996.594532 | 1.340196 | -3.484129e-05 |  | 4996.600135 | 1.420938 | 0.0002256609
|  | 4996.474531 | 1.340187 | -3.847170721e-05 |  | 4996.479634 | 1.42093801 | 0.0002329298
|  | 4996.35453 | 1.340177596 | -4.001600432e-05 |  | 4996.359133 | 1.42094 | 0.000241155
|  | 4996.234529 | 1.340168 | -3.941119e-05 |  | 4996.238633 | 1.420943986 | 0.0002498093
|  | 4996.114528 | 1.340158898 | -3.675169e-05 |  | 4996.118132 | 1.420951084 | 0.0002579644
|  | 4995.994528 | 1.340151 | -3.24222e-05 |  | 4995.997631 | 1.420961017 | 0.0002643736
|  | 4995.874527 | 1.340144 | -2.687195e-05 |  | 4995.87713 | 1.420973 | 0.0002680106133
|  | 4995.754526 | 1.340137 | -2.029692e-05 |  | 4995.756629 | 1.420986 | 0.0002684025
|  | 4995.634525 | 1.340132267 | -1.279307e-05 |  | 4995.636128 | 1.420999651 | 0.0002653444
|  | 4995.514524 | 1.340128 | -4.03099836e-06 |  | 4995.515627 | 1.421012 | 0.0002589606
|  | 4995.394523 | 1.340126 | 5.854926e-06 |  | 4995.395126 | 1.421024 | 0.000249487938
|  | 4995.274522 | 1.340126 | 1.672462045e-05 |  | 4995.274625 | 1.421032 | 0.0002370704
|  | 4995.154522 | 1.340129843 | 2.7661e-05 |  | 4995.154124 | 1.421037 | 0.0002228444
|  | 4995.034521 | 1.340137 | 3.715688e-05 |  | 4995.033624 | 1.421039 | 0.0002081901
|  | 4994.91452 | 1.340147 | 4.376082e-05 |  | 4994.913123 | 1.421037 | 0.000194666
|  | 4994.794519 | 1.340158 | 4.60791735e-05 |  | 4994.792622 | 1.421032 | 0.0001838358
|  | 4994.674518 | 1.340168366 | 4.402969e-05 |  | 4994.672121 | 1.421026074 | 0.0001761613
|  | 4994.554517 | 1.340176224 | 3.867785e-05 |  | 4994.55162 | 1.421021842 | 0.0001712614
|  | 4994.434517 | 1.34018 | 3.162902095e-05 |  | 4994.431119 | 1.421021 | 0.000167128
|  | 4994.314516 | 1.340181 | 2.529626e-05 |  | 4994.310618 | 1.421022 | 0.0001611415741
|  | 4994.194515 | 1.340179224 | 2.11704545e-05 |  | 4994.190117 | 1.421024445 | 0.0001512408
|  | 4994.074514 | 1.340177 | 1.969521e-05 |  | 4994.069616 | 1.421025 | 0.0001365386
|  | 4993.954513 | 1.340177 | 2.010193e-05 |  | 4993.949115 | 1.42102 | 0.0001182898
|  | 4993.834512 | 1.340178 | 2.0629e-05 |  | 4993.828614 | 1.421008 | 9.969317425e-05
|  | 4993.714512 | 1.340182 | 1.95202e-05 |  | 4993.708114 | 1.420989 | 8.477366335e-05
|  | 4993.594511 | 1.340186 | 1.577201e-05 |  | 4993.587613 | 1.420965356 | 7.698905e-05
|  | 4993.47451 | 1.340188 | 9.484704e-06 |  | 4993.467112 | 1.420941 | 7.807277846e-05
|  | 4993.354509 | 1.340187 | 1.8777787e-06 |  | 4993.346611 | 1.420921 | 8.692485e-05
|  | 4993.234508 | 1.340183 | -5.1707549e-06 |  | 4993.22611 | 1.420908 | 0.0001002553
|  | 4993.114507 | 1.340177 | -1.01231056e-05 |  | 4993.105609 | 1.420902 | 0.0001135264
|  | 4992.994507 | 1.340169 | -1.209228e-05 |  | 4992.985108 | 1.420904 | 0.0001226774
|  | 4992.874506 | 1.340162 | -1.137968e-05 |  | 4992.864607 | 1.420908 | 0.0001251241
|  | 4992.754505 | 1.340157 | -8.8289461e-06 |  | 4992.744106 | 1.42091 | 0.0001206413
|  | 4992.634504 | 1.340154 | -5.874645e-06 |  | 4992.623605 | 1.420908 | 0.0001114791
|  | 4992.514503 | 1.340152 | -3.418692e-06 |  | 4992.503105 | 1.420899 | 0.0001007167
|  | 4992.394503 | 1.340151 | -1.864923e-06 |  | 4992.382604 | 1.420883 | 9.174143e-05
|  | 4992.274502 | 1.34015 | -9.281776e-07 |  | 4992.262103 | 1.420862 | 8.715155e-05
|  | 4992.154501 | 1.340148 | -9.68031e-08 |  | 4992.141602 | 1.420838 | 8.852232e-05
|  | 4992.0345 | 1.340146 | 1.205197e-06 |  | 4992.021101 | 1.420812424 | 9.631075e-05
|  | 4991.914499 | 1.340144 | 2.987907e-06 |  | 4991.9006 | 1.420787 | 0.0001108049
|  | 4991.794498 | 1.340144 | 4.832451e-06 |  | 4991.780099 | 1.420764291 | 0.0001320624
|  | 4991.674498 | 1.340144 | 6.069387e-06 |  | 4991.659598 | 1.420745 | 0.0001604674
|  | 4991.554497 | 1.340144 | 6.324181e-06 |  | 4991.539097 | 1.420731 | 0.0001958013
|  | 4991.434496 | 1.340144165 | 5.192021e-06 |  | 4991.418596 | 1.420727265 | 0.0002366349
|  | 4991.314495 | 1.340143 | 3.056592e-06 |  | 4991.298095 | 1.420735 | 0.0002802374999
|  | 4991.194494 | 1.34014 | 4.62413475e-07 |  | 4991.177595 | 1.420756 | 0.0003222584
|  | 4991.074493 | 1.340135 | -1.601767e-06 |  | 4991.057094 | 1.420791 | 0.0003572778
|  | 4990.954493 | 1.340128 | -2.247618e-06 |  | 4990.936593 | 1.420836 | 0.0003800333
|  | 4990.834492 | 1.34012 | -4.275541e-07 |  | 4990.816092 | 1.420887 | 0.0003867452
|  | 4990.714491 | 1.340112064 | 4.292447e-06 |  | 4990.695591 | 1.420936993 | 0.0003761138
|  | 4990.59449 | 1.340105 | 1.224648e-05 |  | 4990.57509 | 1.420979 | 0.0003495287
|  | 4990.474489 | 1.3401 | 2.295595576e-05 |  | 4990.454589 | 1.421008 | 0.0003112593505
|  | 4990.354488 | 1.340098 | 3.572534e-05 |  | 4990.334088 | 1.421021 | 0.0002675192
|  | 4990.234487 | 1.340101 | 4.874901745e-05 |  | 4990.213587 | 1.421017 | 0.0002252105
|  | 4990.114487 | 1.340107 | 6.054351e-05 |  | 4990.093086 | 1.420999 | 0.0001904875
|  | 4989.994486 | 1.340117 | 6.91396276e-05 |  | 4989.972586 | 1.420971 | 0.0001677963768
|  | 4989.874485 | 1.34012901 | 7.370626945e-05 |  | 4989.852085 | 1.420940577 | 0.0001590253
|  | 4989.754484 | 1.340140025 | 7.399368e-05 |  | 4989.731584 | 1.420913 | 0.0001631507197
|  | 4989.634483 | 1.340149 | 7.154563095e-05 |  | 4989.611083 | 1.420893042 | 0.0001765503025
|  | 4989.514482 | 1.340155 | 6.774449005e-05 |  | 4989.490582 | 1.420883 | 0.0001943403
|  | 4989.394482 | 1.340158046 | 6.475851765e-05 |  | 4989.370081 | 1.420883 | 0.0002113863
|  | 4989.274481 | 1.34016 | 6.371776e-05 |  | 4989.24958 | 1.420889 | 0.0002237161026
|  | 4989.15448 | 1.340163372 | 6.470927e-05 |  | 4989.129079 | 1.420899597 | 0.000229168855
|  | 4989.034479 | 1.340169 | 6.6551361e-05 |  | 4989.008578 | 1.420909 | 0.0002282733
|  | 4988.914478 | 1.340177 | 6.723725e-05 |  | 4988.888077 | 1.420915 | 0.0002231775
|  | 4988.794477 | 1.340188102 | 6.46416e-05 |  | 4988.767576 | 1.420916 | 0.0002167713
|  | 4988.674477 | 1.340199 | 5.754203e-05 |  | 4988.647076 | 1.420914 | 0.000211775
|  | 4988.554476 | 1.340207822 | 4.581282025e-05 |  | 4988.526575 | 1.42091 | 0.0002093902
|  | 4988.434475 | 1.340212 | 3.096701e-05 |  | 4988.406074 | 1.420906802 | 0.0002093075
|  | 4988.314474 | 1.340211 | 1.503946e-05 |  | 4988.285573 | 1.420905 | 0.0002102338
|  | 4988.194473 | 1.34020468 | 8.8575375e-07 |  | 4988.165072 | 1.420904 | 0.0002108586
|  | 4988.074472 | 1.340194 | -9.69346e-06 |  | 4988.044571 | 1.420902957 | 0.0002104818
|  | 4987.954472 | 1.340182 | -1.547277e-05 |  | 4987.92407 | 1.420901 | 0.0002096906
|  | 4987.834471 | 1.34017 | -1.654791e-05 |  | 4987.803569 | 1.42089721 | 0.0002098539
|  | 4987.71447 | 1.340160326 | -1.383685e-05 |  | 4987.683068 | 1.420892814 | 0.0002123708
|  | 4987.594469 | 1.340154 | -8.946358e-06 |  | 4987.562567 | 1.420889 | 0.000217763
|  | 4987.474468 | 1.340151 | -3.630384e-06 |  | 4987.442066 | 1.420889 | 0.0002253204
|  | 4987.354468 | 1.340151118 | 4.2455e-07 |  | 4987.321566 | 1.420892 | 0.0002333292
|  | 4987.234467 | 1.340153 | 2.071185e-06 |  | 4987.201065 | 1.420899855 | 0.00023929
|  | 4987.114466 | 1.340156 | 3.290526e-07 |  | 4987.080564 | 1.420909726 | 0.0002414813
|  | 4986.994465 | 1.340158 | -4.591447e-06 |  | 4986.960063 | 1.42092 | 0.000239188
|  | 4986.874464 | 1.340156 | -1.1919175e-05 |  | 4986.839562 | 1.420928 | 0.0002331735
|  | 4986.754463 | 1.34015 | -1.9814849e-05 |  | 4986.719061 | 1.420934 | 0.0002249149
|  | 4986.634463 | 1.34014 | -2.608201e-05 |  | 4986.59856 | 1.420936 | 0.0002157457
|  | 4986.514462 | 1.340125562 | -2.839991e-05 |  | 4986.478059 | 1.420936 | 0.0002065844
|  | 4986.394461 | 1.34011 | -2.507576e-05 |  | 4986.357558 | 1.420934 | 0.0001977301
|  | 4986.27446 | 1.340095 | -1.548944e-05 |  | 4986.237057 | 1.42093 | 0.0001888713
|  | 4986.154459 | 1.340084 | -4.849794e-07 |  | 4986.116557 | 1.420923 | 0.0001804272
|  | 4986.034458 | 1.340079 | 1.81656e-05 |  | 4985.996056 | 1.420912 | 0.0001735313
|  | 4985.914458 | 1.34008 | 3.762358e-05 |  | 4985.875555 | 1.420898 | 0.0001702647
|  | 4985.794457 | 1.340088 | 5.546507e-05 |  | 4985.755054 | 1.420883 | 0.0001727522
|  | 4985.674456 | 1.340101 | 6.93014706e-05 |  | 4985.634553 | 1.420868 | 0.0001822232189
|  | 4985.554455 | 1.340118 | 7.805556795e-05 |  | 4985.514052 | 1.420857 | 0.000198085
|  | 4985.434454 | 1.340136 | 8.122230645e-05 |  | 4985.393551 | 1.420854 | 0.0002181048
|  | 4985.314453 | 1.340153 | 7.919427e-05 |  | 4985.27305 | 1.420859643 | 0.0002384885129
|  | 4985.194452 | 1.340168 | 7.26578e-05 |  | 4985.152549 | 1.420873 | 0.0002552604
|  | 4985.074452 | 1.340181 | 6.255147e-05 |  | 4985.032048 | 1.420892747 | 0.0002654291
|  | 4984.954451 | 1.34019 | 4.964639e-05 |  | 4984.911547 | 1.420914 | 0.000267709
|  | 4984.83445 | 1.340194852 | 3.520424e-05 |  | 4984.791047 | 1.420935 | 0.0002625224
|  | 4984.714449 | 1.340195888 | 2.026273445e-05 |  | 4984.670546 | 1.420953 | 0.0002510678
|  | 4984.594448 | 1.340193 | 6.210293e-06 |  | 4984.550045 | 1.420966 | 0.0002351950005
|  | 4984.474447 | 1.340187 | -6.025006e-06 |  | 4984.429544 | 1.420975 | 0.0002160889
|  | 4984.354447 | 1.340178 | -1.55193293e-05 |  | 4984.309043 | 1.420978 | 0.0001949741
|  | 4984.234446 | 1.340168 | -2.208289e-05 |  | 4984.188542 | 1.420975156 | 0.0001731219
|  | 4984.114445 | 1.340157 | -2.578869e-05 |  | 4984.068041 | 1.420965 | 0.0001525971
|  | 4983.994444 | 1.340148 | -2.704293e-05 |  | 4983.94754 | 1.420949 | 0.0001360407
|  | 4983.874443 | 1.340138 | -2.638847e-05 |  | 4983.827039 | 1.420927449 | 0.0001262552
|  | 4983.754442 | 1.34013 | -2.419341695e-05 |  | 4983.706538 | 1.420904 | 0.0001251289
|  | 4983.634442 | 1.340123 | -2.061498405e-05 |  | 4983.586038 | 1.420883596 | 0.0001329464314
|  | 4983.514441 | 1.340116 | -1.595424e-05 |  | 4983.465537 | 1.420869 | 0.0001477363
|  | 4983.39444 | 1.340112 | -1.046883e-05 |  | 4983.345036 | 1.420863244 | 0.0001656986472
|  | 4983.274439 | 1.340109 | -4.643258745e-06 |  | 4983.224535 | 1.420866 | 0.0001823325908
|  | 4983.154438 | 1.340106924 | 1.03011e-06 |  | 4983.104034 | 1.420876 | 0.000193942769
|  | 4983.034437 | 1.340106 | 6.197952e-06 |  | 4982.983533 | 1.420888 | 0.0001986801
|  | 4982.914437 | 1.340106 | 1.097419955e-05 |  | 4982.863032 | 1.420901 | 0.0001965712
|  | 4982.794436 | 1.340105981 | 1.576912e-05 |  | 4982.742531 | 1.42091 | 0.0001893083
|  | 4982.674435 | 1.340106 | 2.116055e-05 |  | 4982.62203 | 1.42091441 | 0.0001793132
|  | 4982.554434 | 1.340108 | 2.734239e-05 |  | 4982.501529 | 1.420915 | 0.0001688409
|  | 4982.434433 | 1.340113 | 3.387495e-05 |  | 4982.381028 | 1.420912 | 0.000159190386
|  | 4982.314433 | 1.34012 | 3.941229e-05 |  | 4982.260528 | 1.420905822 | 0.0001511924
|  | 4982.194432 | 1.34013 | 4.221022e-05 |  | 4982.140027 | 1.420898 | 0.0001454517
|  | 4982.074431 | 1.340141196 | 4.063748e-05 |  | 4982.019526 | 1.420889 | 0.0001424658
|  | 4981.95443 | 1.340152 | 3.409129965e-05 |  | 4981.899025 | 1.420879 | 0.0001427474
|  | 4981.834429 | 1.340159 | 2.327004e-05 |  | 4981.778524 | 1.420871 | 0.000146424
|  | 4981.714428 | 1.340160815 | 1.03320353e-05 |  | 4981.658023 | 1.420866033 | 0.0001528245
|  | 4981.594428 | 1.340157294 | -1.76858805e-06 |  | 4981.537522 | 1.420865 | 0.000160137
|  | 4981.474427 | 1.34015 | -1.065625e-05 |  | 4981.417021 | 1.420868 | 0.0001659143
|  | 4981.354426 | 1.34014 | -1.51052242e-05 |  | 4981.29652 | 1.420874146 | 0.0001681286
|  | 4981.234425 | 1.34013198 | -1.535239e-05 |  | 4981.176019 | 1.420881 | 0.0001659989
|  | 4981.114424 | 1.340126 | -1.317901e-05 |  | 4981.055519 | 1.420885 | 0.0001600244
|  | 4980.994423 | 1.340123 | -1.06952e-05 |  | 4980.935018 | 1.420886 | 0.0001522133564
|  | 4980.874423 | 1.340122 | -9.524541e-06 |  | 4980.814517 | 1.420884676 | 0.0001445123
|  | 4980.754422 | 1.34012 | -9.9112798e-06 |  | 4980.694016 | 1.420881 | 0.0001382351
|  | 4980.634421 | 1.340117654 | -1.092922e-05 |  | 4980.573515 | 1.420877978 | 0.000132868
|  | 4980.51442 | 1.34011349 | -1.100099e-05 |  | 4980.453014 | 1.420875223 | 0.0001266587
|  | 4980.394419 | 1.340109 | -8.779672e-06 |  | 4980.332513 | 1.420872 | 0.0001179933
|  | 4980.274418 | 1.340106 | -4.2285073e-06 |  | 4980.212012 | 1.420865 | 0.0001064606
|  | 4980.154417 | 1.340107 | 1.3113e-06 |  | 4980.091511 | 1.420852 | 9.399386286e-05
|  | 4980.034417 | 1.340111 | 5.495462e-06 |  | 4979.97101 | 1.420830732 | 8.47634e-05
|  | 4979.914416 | 1.340118 | 6.080551e-06 |  | 4979.850509 | 1.420804 | 8.357224e-05
|  | 4979.794415 | 1.340125 | 1.716185e-06 |  | 4979.730009 | 1.420774 | 9.434439e-05
|  | 4979.674414 | 1.34013 | -7.338078e-06 |  | 4979.609508 | 1.420751 | 0.00011765
|  | 4979.554413 | 1.340129 | -1.930532e-05 |  | 4979.489007 | 1.420738 | 0.0001498293
|  | 4979.434412 | 1.340123 | -3.146529e-05 |  | 4979.368506 | 1.42074 | 0.0001846835
|  | 4979.314412 | 1.340112 | -4.112198e-05 |  | 4979.248005 | 1.420757 | 0.0002142447
|  | 4979.194411 | 1.340097 | -4.631137e-05 |  | 4979.127504 | 1.420784 | 0.0002325198
|  | 4979.07441 | 1.340081 | -4.612959e-05 |  | 4979.007003 | 1.420814932 | 0.0002363613
|  | 4978.954409 | 1.340065 | -4.066505e-05 |  | 4978.886502 | 1.420842 | 0.0002265507
|  | 4978.834408 | 1.340052 | -3.059942e-05 |  | 4978.766001 | 1.420860487 | 0.0002071703
|  | 4978.714407 | 1.340042 | -1.696181e-05 |  | 4978.6455 | 1.42086844 | 0.0001834683
|  | 4978.594407 | 1.340036 | -1.008288e-06 |  | 4978.524999 | 1.420866 | 0.0001598730807
|  | 4978.474406 | 1.340036494 | 1.56792626e-05 |  | 4978.404499 | 1.420856407 | 0.0001396378
|  | 4978.354405 | 1.340042 | 3.105732e-05 |  | 4978.283998 | 1.420841 | 0.0001241325
|  | 4978.234404 | 1.340052 | 4.280029695e-05 |  | 4978.163497 | 1.420822 | 0.0001135889
|  | 4978.114403 | 1.340065 | 4.9072225e-05 |  | 4978.042996 | 1.4208 | 0.0001083324
|  | 4977.994402 | 1.340078 | 4.900818e-05 |  | 4977.922495 | 1.420776 | 0.0001091491
|  | 4977.874402 | 1.340088 | 4.355313e-05 |  | 4977.801994 | 1.420751 | 0.0001172572
|  | 4977.754401 | 1.340091463 | 3.549767e-05 |  | 4977.681493 | 1.420729 | 0.000133128
|  | 4977.6344 | 1.340089 | 2.849892e-05 |  | 4977.560992 | 1.420711696 | 0.0001562122812
|  | 4977.514399 | 1.340082447 | 2.599394e-05 |  | 4977.440491 | 1.420703 | 0.0001842974
|  | 4977.394398 | 1.340075 | 2.98856e-05 |  | 4977.31999 | 1.420703 | 0.0002137609
|  | 4977.274398 | 1.340071196 | 3.94132953e-05 |  | 4977.19949 | 1.420713 | 0.0002408339
|  | 4977.154397 | 1.340074 | 5.148496e-05 |  | 4977.078989 | 1.420729 | 0.0002621202
|  | 4977.034396 | 1.340083 | 6.178513765e-05 |  | 4976.958488 | 1.420749843 | 0.0002759824
|  | 4976.914395 | 1.340098 | 6.652523e-05 |  | 4976.837987 | 1.420771 | 0.0002826879271
|  | 4976.794394 | 1.340113 | 6.389111e-05 |  | 4976.717486 | 1.42079 | 0.0002838078
|  | 4976.674393 | 1.340125 | 5.471404e-05 |  | 4976.596985 | 1.420807 | 0.0002810118
|  | 4976.554393 | 1.340131 | 4.216252e-05 |  | 4976.476484 | 1.420821 | 0.0002761682
|  | 4976.434392 | 1.34013 | 3.025398e-05 |  | 4976.355983 | 1.420833 | 0.0002699504293
|  | 4976.314391 | 1.340125 | 2.213322e-05 |  | 4976.235482 | 1.420843178 | 0.0002626269
|  | 4976.19439 | 1.34012 | 1.892642545e-05 |  | 4976.114981 | 1.420852489 | 0.0002539824
|  | 4976.074389 | 1.340116 | 1.960063e-05 |  | 4975.99448 | 1.42086 | 0.0002435729
|  | 4975.954388 | 1.340116 | 2.154561e-05 |  | 4975.87398 | 1.420866 | 0.0002315934
|  | 4975.834388 | 1.340119 | 2.19560741e-05 |  | 4975.753479 | 1.420869 | 0.0002184573
|  | 4975.714387 | 1.340123 | 1.936576795e-05 |  | 4975.632978 | 1.420868 | 0.0002048734527
|  | 4975.594386 | 1.340126 | 1.394092e-05 |  | 4975.512477 | 1.420864 | 0.0001918502
|  | 4975.474385 | 1.3401266 | 7.20050515e-06 |  | 4975.391976 | 1.420857 | 0.0001802872
|  | 4975.354384 | 1.340125 | 1.062021e-06 |  | 4975.271475 | 1.420847 | 0.0001714150407
|  | 4975.234383 | 1.340122 | -3.356884e-06 |  | 4975.150974 | 1.420836 | 0.0001660352
|  | 4975.114382 | 1.340119 | -6.250895e-06 |  | 4975.030473 | 1.420823331 | 0.0001647266
|  | 4974.994382 | 1.340118 | -8.947842e-06 |  | 4974.909972 | 1.420812449 | 0.0001674462
|  | 4974.874381 | 1.340117 | -1.29952e-05 |  | 4974.789471 | 1.420804 | 0.0001732287
|  | 4974.75438 | 1.340116 | -1.927199e-05 |  | 4974.668971 | 1.420801 | 0.0001803102
|  | 4974.634379 | 1.340113 | -2.705041e-05 |  | 4974.54847 | 1.420800487 | 0.0001864329
|  | 4974.514378 | 1.340105 | -3.444019e-05 |  | 4974.427969 | 1.420803 | 0.0001898059
|  | 4974.394377 | 1.340095 | -3.914346255e-05 |  | 4974.307468 | 1.420806 | 0.0001895971852
|  | 4974.274377 | 1.340083 | -3.94407568e-05 |  | 4974.186967 | 1.420808 | 0.0001861958
|  | 4974.154376 | 1.340073 | -3.531602155e-05 |  | 4974.066466 | 1.420807 | 0.000181126
|  | 4974.034375 | 1.340066 | -2.860451e-05 |  | 4973.945965 | 1.420801734 | 0.0001766705
|  | 4973.914374 | 1.340064 | -2.190752645e-05 |  | 4973.825464 | 1.42079447 | 0.0001747672
|  | 4973.794373 | 1.340065 | -1.781384805e-05 |  | 4973.704963 | 1.420787 | 0.0001761579
|  | 4973.674372 | 1.340066092 | -1.74952339e-05 |  | 4973.584462 | 1.42078 | 0.0001806481
|  | 4973.554372 | 1.340066 | -2.036677e-05 |  | 4973.463961 | 1.420777 | 0.0001866503812
|  | 4973.434371 | 1.340061 | -2.4147747e-05 |  | 4973.343461 | 1.420776 | 0.000192434
|  | 4973.31437 | 1.340053 | -2.615513e-05 |  | 4973.22296 | 1.420777 | 0.0001965906
|  | 4973.194369 | 1.340044 | -2.433271e-05 |  | 4973.102459 | 1.42078 | 0.000198296
|  | 4973.074368 | 1.340035 | -1.813532e-05 |  | 4972.981958 | 1.420781 | 0.0001978926
|  | 4972.954367 | 1.340029 | -8.668654e-06 |  | 4972.861457 | 1.42078 | 0.0001964216027
|  | 4972.834367 | 1.340027 | 1.745871e-06 |  | 4972.740956 | 1.420778 | 0.0001950219
|  | 4972.714366 | 1.34003 | 1.06254e-05 |  | 4972.620455 | 1.420774 | 0.0001949807481
|  | 4972.594365 | 1.340035 | 1.636723814e-05 |  | 4972.499954 | 1.420769 | 0.0001972134
|  | 4972.474364 | 1.34004 | 1.845197e-05 |  | 4972.379453 | 1.420764857 | 0.0002018014
|  | 4972.354363 | 1.340044 | 1.76889086e-05 |  | 4972.258952 | 1.420763 | 0.000208487
|  | 4972.234363 | 1.340045 | 1.559455e-05 |  | 4972.138452 | 1.420763598 | 0.0002160563
|  | 4972.114362 | 1.340044 | 1.36417e-05 |  | 4972.017951 | 1.420768 | 0.0002230126
|  | 4971.994361 | 1.340041 | 1.298026e-05 |  | 4971.89745 | 1.420776 | 0.0002275417
|  | 4971.87436 | 1.340036 | 1.418455e-05 |  | 4971.776949 | 1.420786 | 0.0002277847
|  | 4971.754359 | 1.340032 | 1.741068e-05 |  | 4971.656448 | 1.420796 | 0.0002228752508
|  | 4971.634358 | 1.340029 | 2.2315226e-05 |  | 4971.535947 | 1.420803 | 0.0002126087
|  | 4971.514358 | 1.340027 | 2.863149e-05 |  | 4971.415446 | 1.420804 | 0.0001988475
|  | 4971.394357 | 1.340027024 | 3.575581e-05 |  | 4971.294945 | 1.4208 | 0.000184286
|  | 4971.274356 | 1.340029 | 4.318655e-05 |  | 4971.174444 | 1.420789 | 0.0001717540231
|  | 4971.154355 | 1.340033 | 4.995353495e-05 |  | 4971.053943 | 1.420773 | 0.0001642160859
|  | 4971.034354 | 1.340039659 | 5.519147e-05 |  | 4970.933442 | 1.420755 | 0.000162986279
|  | 4970.914353 | 1.340047 | 5.821043035e-05 |  | 4970.812942 | 1.420737 | 0.0001679993053
|  | 4970.794353 | 1.340055 | 5.8810183e-05 |  | 4970.692441 | 1.420722 | 0.0001778766
|  | 4970.674352 | 1.340061812 | 5.730045245e-05 |  | 4970.57194 | 1.420711625 | 0.0001907769
|  | 4970.554351 | 1.340068 | 5.443346e-05 |  | 4970.451439 | 1.420705 | 0.0002050857
|  | 4970.43435 | 1.340072 | 5.086684e-05 |  | 4970.330938 | 1.420701025 | 0.0002196955
|  | 4970.314349 | 1.340076 | 4.69394e-05 |  | 4970.210437 | 1.420700122 | 0.0002341024
|  | 4970.194348 | 1.34008 | 4.2352e-05 |  | 4970.089936 | 1.420701592 | 0.000248371
|  | 4970.074347 | 1.340083 | 3.640118e-05 |  | 4969.969435 | 1.420705931 | 0.0002622425
|  | 4969.954347 | 1.340085 | 2.86218473e-05 |  | 4969.848934 | 1.420713 | 0.000274863
|  | 4969.834346 | 1.340084 | 1.914333847e-05 |  | 4969.728433 | 1.420723 | 0.0002854994
|  | 4969.714345 | 1.340079 | 9.146396e-06 |  | 4969.607932 | 1.420734 | 0.0002930024
|  | 4969.594344 | 1.34007 | 9.96382355e-07 |  | 4969.487432 | 1.420746 | 0.0002974223
|  | 4969.474343 | 1.340056 | -2.873196e-06 |  | 4969.366931 | 1.420758 | 0.0002991594
|  | 4969.354342 | 1.340042 | -7.5378391e-07 |  | 4969.24643 | 1.420768 | 0.0002992744
|  | 4969.234342 | 1.340029 | 7.830837e-06 |  | 4969.125929 | 1.420778091 | 0.0002983181539
|  | 4969.114341 | 1.340021 | 2.126969e-05 |  | 4969.005428 | 1.420788 | 0.0002963632
|  | 4968.99434 | 1.340019 | 3.688509e-05 |  | 4968.884927 | 1.420798167 | 0.0002925935
|  | 4968.874339 | 1.340024 | 5.11485643e-05 |  | 4968.764426 | 1.420808 | 0.0002860176
|  | 4968.754338 | 1.340034 | 6.144295e-05 |  | 4968.643925 | 1.420816 | 0.0002760606467
|  | 4968.634337 | 1.340046 | 6.643270625e-05 |  | 4968.523424 | 1.420821 | 0.0002631517
|  | 4968.514337 | 1.340057 | 6.663302e-05 |  | 4968.402923 | 1.420821 | 0.0002492808
|  | 4968.394336 | 1.340066 | 6.357515155e-05 |  | 4968.282423 | 1.420815 | 0.0002370079869
|  | 4968.274335 | 1.340073 | 5.920842e-05 |  | 4968.161922 | 1.420805 | 0.0002288056
|  | 4968.154334 | 1.340077227 | 5.50584205e-05 |  | 4968.041421 | 1.420794111 | 0.0002257418456
|  | 4968.034333 | 1.340081575 | 5.111662e-05 |  | 4967.92092 | 1.420785 | 0.0002271046
|  | 4967.914332 | 1.340086 | 4.650718e-05 |  | 4967.800419 | 1.420778 | 0.0002309244
|  | 4967.794332 | 1.340091 | 3.99876519e-05 |  | 4967.679918 | 1.420774 | 0.0002347013372
|  | 4967.674331 | 1.340094 | 3.064309e-05 |  | 4967.559417 | 1.420771 | 0.0002373032
|  | 4967.55433 | 1.340094 | 1.909785e-05 |  | 4967.438916 | 1.420767 | 0.0002389679
|  | 4967.434329 | 1.340089688 | 6.9386436e-06 |  | 4967.318415 | 1.420761 | 0.0002417886127
|  | 4967.314328 | 1.34008 | -3.157819e-06 |  | 4967.197914 | 1.420754 | 0.0002481801
|  | 4967.194328 | 1.340065567 | -8.425627e-06 |  | 4967.077413 | 1.420748 | 0.000259655
|  | 4967.074327 | 1.34005 | -7.3492e-06 |  | 4966.956913 | 1.420747 | 0.0002755873
|  | 4966.954326 | 1.340037 | 3.151894e-07 |  | 4966.836412 | 1.420754 | 0.0002929656519
|  | 4966.834325 | 1.34002851 | 1.250465e-05 |  | 4966.715911 | 1.420768173 | 0.0003074421
|  | 4966.714324 | 1.340026 | 2.647291e-05 |  | 4966.59541 | 1.420788927 | 0.0003149001
|  | 4966.594323 | 1.34003 | 3.878551e-05 |  | 4966.474909 | 1.420811501 | 0.0003128035554
|  | 4966.474323 | 1.340038 | 4.726101e-05 |  | 4966.354408 | 1.420831 | 0.0003014484
|  | 4966.354322 | 1.340048 | 5.08628e-05 |  | 4966.233907 | 1.420843 | 0.0002835170177
|  | 4966.234321 | 1.340056 | 5.032395e-05 |  | 4966.113406 | 1.420846828 | 0.0002634707
|  | 4966.11432 | 1.340061 | 4.782461e-05 |  | 4965.992905 | 1.420842 | 0.0002453317
|  | 4965.994319 | 1.340064 | 4.52371943e-05 |  | 4965.872404 | 1.420831 | 0.0002324879448
|  | 4965.874318 | 1.340065631 | 4.41277227e-05 |  | 4965.751904 | 1.420816795 | 0.0002262353
|  | 4965.754318 | 1.340068 | 4.48688682e-05 |  | 4965.631403 | 1.420803 | 0.0002268387651
|  | 4965.634317 | 1.340072 | 4.624022e-05 |  | 4965.510902 | 1.420791 | 0.0002333337
|  | 4965.514316 | 1.340079734 | 4.6293e-05 |  | 4965.390401 | 1.420784 | 0.0002440845
|  | 4965.394315 | 1.340088949 | 4.270054e-05 |  | 4965.2699 | 1.420782 | 0.0002575239642
|  | 4965.274314 | 1.340098 | 3.449503e-05 |  | 4965.149399 | 1.420786 | 0.0002713579842
|  | 4965.154313 | 1.340103818 | 2.158304e-05 |  | 4965.028898 | 1.420797 | 0.0002828420239
|  | 4965.034312 | 1.340104 | 6.022806e-06 |  | 4964.908397 | 1.420813 | 0.0002893457
|  | 4964.914312 | 1.340098 | -9.550832e-06 |  | 4964.787896 | 1.420831 | 0.0002885782
|  | 4964.794311 | 1.340086529 | -2.173331e-05 |  | 4964.667395 | 1.420848 | 0.0002798909
|  | 4964.67431 | 1.340071 | -2.803544e-05 |  | 4964.546894 | 1.420860505 | 0.000264859
|  | 4964.554309 | 1.340055 | -2.753753e-05 |  | 4964.426394 | 1.420865 | 0.0002462865331
|  | 4964.434308 | 1.340042 | -2.087363e-05 |  | 4964.305893 | 1.420862 | 0.0002288007
|  | 4964.314307 | 1.340034 | -1.03229e-05 |  | 4964.185392 | 1.420852657 | 0.0002162030178
|  | 4964.194307 | 1.340032 | 9.714347e-07 |  | 4964.064891 | 1.420841 | 0.0002103293
|  | 4964.074306 | 1.340036 | 1.021704e-05 |  | 4963.94439 | 1.420831 | 0.0002108765
|  | 4963.954305 | 1.340043 | 1.518670456e-05 |  | 4963.823889 | 1.420825324 | 0.0002152878
|  | 4963.834304 | 1.340050777 | 1.497749e-05 |  | 4963.703388 | 1.420825 | 0.0002203188
|  | 4963.714303 | 1.340057 | 1.041852e-05 |  | 4963.582887 | 1.420828 | 0.0002233034
|  | 4963.594302 | 1.34006 | 2.90321543e-06 |  | 4963.462386 | 1.420833 | 0.0002228464
|  | 4963.474302 | 1.340059 | -5.765745e-06 |  | 4963.341885 | 1.420837859 | 0.0002195739
|  | 4963.354301 | 1.340055 | -1.364152e-05 |  | 4963.221385 | 1.420841188 | 0.0002148583631
|  | 4963.2343 | 1.340047 | -1.945773e-05 |  | 4963.100884 | 1.420843 | 0.0002097956
|  | 4963.114299 | 1.340038303 | -2.255564968e-05 |  | 4962.980383 | 1.420846 | 0.0002047725
|  | 4962.994298 | 1.340029 | -2.284226705e-05 |  | 4962.859882 | 1.420849082 | 0.000198728581
|  | 4962.874297 | 1.34002 | -2.048343e-05 |  | 4962.739381 | 1.420853 | 0.0001902818
|  | 4962.754297 | 1.340011 | -1.598987554e-05 |  | 4962.61888 | 1.420855336 | 0.0001783559
|  | 4962.634296 | 1.340004 | -9.510878e-06 |  | 4962.498379 | 1.420855 | 0.0001631989642
|  | 4962.514295 | 1.34 | -1.584304e-06 |  | 4962.377878 | 1.420848 | 0.0001464594188
|  | 4962.394294 | 1.339997 | 7.335051e-06 |  | 4962.257377 | 1.420835783 | 0.0001310879
|  | 4962.274293 | 1.339996 | 1.671752e-05 |  | 4962.136876 | 1.420818081 | 0.0001197966205
|  | 4962.154293 | 1.339999 | 2.580122e-05 |  | 4962.016375 | 1.420797 | 0.0001147353
|  | 4962.034292 | 1.340004 | 3.370304e-05 |  | 4961.895875 | 1.420776 | 0.0001165277
|  | 4961.914291 | 1.340010438 | 3.960692855e-05 |  | 4961.775374 | 1.420757997 | 0.0001244166
|  | 4961.79429 | 1.340018556 | 4.288247e-05 |  | 4961.654873 | 1.420744 | 0.0001368080908
|  | 4961.674289 | 1.340027 | 4.338581905e-05 |  | 4961.534372 | 1.420735713 | 0.0001514971
|  | 4961.554288 | 1.340034553 | 4.11525659e-05 |  | 4961.413871 | 1.420733 | 0.0001664725
|  | 4961.434288 | 1.34004 | 3.696169e-05 |  | 4961.29337 | 1.42073558 | 0.0001798506
|  | 4961.314287 | 1.340044134 | 3.180075e-05 |  | 4961.172869 | 1.420743 | 0.0001895225
|  | 4961.194286 | 1.340046 | 2.674837e-05 |  | 4961.052368 | 1.420752 | 0.000194065
|  | 4961.074285 | 1.340046 | 2.255391345e-05 |  | 4960.931867 | 1.420762332 | 0.0001924309574
|  | 4960.954284 | 1.340046 | 1.96784161e-05 |  | 4960.811366 | 1.42077 | 0.0001849689
|  | 4960.834283 | 1.340046833 | 1.766004515e-05 |  | 4960.690865 | 1.420771 | 0.0001734174
|  | 4960.714283 | 1.340049 | 1.563603e-05 |  | 4960.570365 | 1.420766 | 0.0001610098
|  | 4960.594282 | 1.340052 | 1.213437e-05 |  | 4960.449864 | 1.420753184 | 0.0001516723
|  | 4960.474281 | 1.340056 | 6.130596e-06 |  | 4960.329363 | 1.420736 | 0.000149077
|  | 4960.35428 | 1.340059 | -3.228797e-06 |  | 4960.208862 | 1.420718 | 0.0001547641
|  | 4960.234279 | 1.340058 | -1.5494844e-05 |  | 4960.088361 | 1.420704 | 0.0001679847
|  | 4960.114278 | 1.340053 | -2.924144e-05 |  | 4959.96786 | 1.420697 | 0.0001856228
|  | 4959.994277 | 1.340042 | -4.215755e-05 |  | 4959.847359 | 1.420699 | 0.0002038671
|  | 4959.874277 | 1.340025 | -5.145304015e-05 |  | 4959.726858 | 1.420707 | 0.0002183717
|  | 4959.754276 | 1.340005 | -5.45916e-05 |  | 4959.606357 | 1.42072 | 0.0002265903
|  | 4959.634275 | 1.339984 | -5.013315195e-05 |  | 4959.485856 | 1.420732 | 0.0002281988834
|  | 4959.514274 | 1.339965 | -3.79712194e-05 |  | 4959.365356 | 1.420743 | 0.000224388757
|  | 4959.394273 | 1.339952 | -1.982555e-05 |  | 4959.244855 | 1.42075 | 0.0002171986
|  | 4959.274272 | 1.339946759 | 1.55065955e-06 |  | 4959.124354 | 1.420752 | 0.0002086996061
|  | 4959.154272 | 1.33995 | 2.226839e-05 |  | 4959.003853 | 1.420751 | 0.0002002266
|  | 4959.034271 | 1.33996057 | 3.89881503e-05 |  | 4958.883352 | 1.420746 | 0.0001928214
|  | 4958.91427 | 1.339976 | 4.890271e-05 |  | 4958.762851 | 1.420739 | 0.000187103
|  | 4958.794269 | 1.339992 | 5.12282382e-05 |  | 4958.64235 | 1.420728545 | 0.0001841556
|  | 4958.674268 | 1.340006 | 4.652488675e-05 |  | 4958.521849 | 1.420716 | 0.0001852322
|  | 4958.554267 | 1.340014 | 3.71767e-05 |  | 4958.401348 | 1.420703 | 0.0001919224
|  | 4958.434267 | 1.340017 | 2.634540825e-05 |  | 4958.280847 | 1.420693014 | 0.000204298
|  | 4958.314266 | 1.340014 | 1.709214e-05 |  | 4958.160346 | 1.420688 | 0.000221662051
|  | 4958.194265 | 1.340007 | 1.144606005e-05 |  | 4958.039846 | 1.42069 | 0.000240929
|  | 4958.074264 | 1.34 | 1.04301787e-05 |  | 4957.919345 | 1.420701269 | 0.0002585658
|  | 4957.954263 | 1.33999355 | 1.316081e-05 |  | 4957.798844 | 1.420719 | 0.0002704708
|  | 4957.834262 | 1.339991 | 1.786385e-05 |  | 4957.678343 | 1.420740443 | 0.0002740569
|  | 4957.714262 | 1.339991 | 2.2103801e-05 |  | 4957.557842 | 1.420761 | 0.0002685643055
|  | 4957.594261 | 1.339993 | 2.41326289e-05 |  | 4957.437341 | 1.420777956 | 0.0002553597
|  | 4957.47426 | 1.339996 | 2.306485105e-05 |  | 4957.31684 | 1.420788 | 0.0002372035263
|  | 4957.354259 | 1.339995727 | 1.964447e-05 |  | 4957.196339 | 1.420789457 | 0.0002176746
|  | 4957.234258 | 1.339992 | 1.55045841e-05 |  | 4957.075838 | 1.420784 | 0.0001998878
|  | 4957.114258 | 1.339986 | 1.298134205e-05 |  | 4956.955337 | 1.420773839 | 0.0001860373
|  | 4956.994257 | 1.339976 | 1.40719e-05 |  | 4956.834837 | 1.420761 | 0.0001770656635
|  | 4956.874256 | 1.339966 | 2.002124e-05 |  | 4956.714336 | 1.420746 | 0.0001728914
|  | 4956.754255 | 1.339958 | 3.092564e-05 |  | 4956.593835 | 1.420732 | 0.0001728897
|  | 4956.634254 | 1.339953 | 4.592961e-05 |  | 4956.473334 | 1.42072 | 0.0001760629
|  | 4956.514253 | 1.339954573 | 6.324338e-05 |  | 4956.352833 | 1.420709538 | 0.0001813899
|  | 4956.394253 | 1.339962 | 8.100561e-05 |  | 4956.232332 | 1.4207 | 0.0001881763
|  | 4956.274252 | 1.339976 | 9.661263e-05 |  | 4956.111831 | 1.420692 | 0.0001962084
|  | 4956.154251 | 1.339996 | 0.0001081879 |  | 4955.99133 | 1.420685 | 0.0002058297858
|  | 4956.03425 | 1.340019654 | 0.0001135545 |  | 4955.870829 | 1.420679 | 0.0002179635
|  | 4955.914249 | 1.340046 | 0.0001110699 |  | 4955.750328 | 1.420674683 | 0.0002332986
|  | 4955.794248 | 1.340072 | 9.94732437e-05 |  | 4955.629827 | 1.420675 | 0.0002520782
|  | 4955.674248 | 1.340094803 | 7.90038e-05 |  | 4955.509327 | 1.420681524 | 0.0002728931
|  | 4955.554247 | 1.34011 | 5.105032e-05 |  | 4955.388826 | 1.420696842 | 0.000292769
|  | 4955.434246 | 1.340116 | 1.839563095e-05 |  | 4955.268325 | 1.420721 | 0.0003074502
|  | 4955.314245 | 1.34011 | -1.462538e-05 |  | 4955.147824 | 1.420751 | 0.0003124443
|  | 4955.194244 | 1.340094 | -4.37417e-05 |  | 4955.027323 | 1.420784 | 0.0003048538007
|  | 4955.074243 | 1.340069281 | -6.50333e-05 |  | 4954.906822 | 1.420812 | 0.0002843693
|  | 4954.954242 | 1.340041 | -7.6382e-05 |  | 4954.786321 | 1.420829549 | 0.0002538854
|  | 4954.834242 | 1.340013 | -7.776382e-05 |  | 4954.66582 | 1.420834 | 0.0002190927976
|  | 4954.714241 | 1.339989 | -7.113941e-05 |  | 4954.545319 | 1.420824 | 0.0001867837058
|  | 4954.59424 | 1.339970844 | -5.970739e-05 |  | 4954.424818 | 1.420804 | 0.0001623915617
|  | 4954.474239 | 1.339959 | -4.683925e-05 |  | 4954.304318 | 1.420779 | 0.0001493106
|  | 4954.354238 | 1.339952 | -3.48881e-05 |  | 4954.183817 | 1.420754229 | 0.0001469999424
|  | 4954.234237 | 1.339947 | -2.499853e-05 |  | 4954.063316 | 1.420734 | 0.000152869661
|  | 4954.114237 | 1.339944 | -1.67839015e-05 |  | 4953.942815 | 1.420721 | 0.000162662
|  | 4953.994236 | 1.33994 | -9.165083e-06 |  | 4953.822314 | 1.420714 | 0.0001725432
|  | 4953.874235 | 1.339936 | -8.076524e-07 |  | 4953.701813 | 1.420711 | 0.000180485
|  | 4953.754234 | 1.339933 | 8.825447e-06 |  | 4953.581312 | 1.42071 | 0.0001860062549
|  | 4953.634233 | 1.339933 | 1.940039e-05 |  | 4953.460811 | 1.420709 | 0.0001900256
|  | 4953.514232 | 1.339935 | 2.993224e-05 |  | 4953.34031 | 1.420707 | 0.0001937749
|  | 4953.394232 | 1.33994 | 3.90705e-05 |  | 4953.219809 | 1.420706 | 0.0001978681986
|  | 4953.274231 | 1.339947 | 4.572941e-05 |  | 4953.099308 | 1.420707317 | 0.0002018748
|  | 4953.15423 | 1.339955 | 4.960644e-05 |  | 4952.978808 | 1.42071 | 0.0002048413
|  | 4953.034229 | 1.339962 | 5.086049e-05 |  | 4952.858307 | 1.420714 | 0.000205308491
|  | 4952.914228 | 1.339968 | 5.01507714e-05 |  | 4952.737806 | 1.420718 | 0.0002025569
|  | 4952.794227 | 1.339973019 | 4.829471e-05 |  | 4952.617305 | 1.4207205 | 0.000197123
|  | 4952.674227 | 1.339977 | 4.576519e-05 |  | 4952.496804 | 1.42072011 | 0.0001895604
|  | 4952.554226 | 1.339979 | 4.278605e-05 |  | 4952.376303 | 1.420716 | 0.0001812776
|  | 4952.434225 | 1.339981 | 3.93469e-05 |  | 4952.255802 | 1.420708863 | 0.0001733105772
|  | 4952.314224 | 1.339981 | 3.54751e-05 |  | 4952.135301 | 1.420698 | 0.0001672108
|  | 4952.194223 | 1.339979 | 3.151627e-05 |  | 4952.0148 | 1.420684 | 0.0001636478
|  | 4952.074223 | 1.339976 | 2.810042e-05 |  | 4951.894299 | 1.420668552 | 0.0001638019
|  | 4951.954222 | 1.339971 | 2.614701553e-05 |  | 4951.773798 | 1.420651768 | 0.0001685069
|  | 4951.834221 | 1.339964 | 2.638182e-05 |  | 4951.653298 | 1.420635 | 0.0001782265
|  | 4951.71422 | 1.339958 | 2.930371e-05 |  | 4951.532797 | 1.420622 | 0.0001926871911
|  | 4951.594219 | 1.339952 | 3.49716e-05 |  | 4951.412296 | 1.420612 | 0.0002108758
|  | 4951.474218 | 1.339949 | 4.286224e-05 |  | 4951.291795 | 1.420607 | 0.0002310622
|  | 4951.354218 | 1.339947 | 5.211385e-05 |  | 4951.171294 | 1.420607 | 0.0002513388
|  | 4951.234217 | 1.339949 | 6.166046e-05 |  | 4951.050793 | 1.420612 | 0.0002701834
|  | 4951.114216 | 1.339953676 | 7.0636e-05 |  | 4950.930292 | 1.420619 | 0.0002869069038
|  | 4950.994215 | 1.33996 | 7.831656e-05 |  | 4950.809791 | 1.420628 | 0.0003017039
|  | 4950.874214 | 1.339968893 | 8.433082e-05 |  | 4950.68929 | 1.420639 | 0.0003153216468
|  | 4950.754213 | 1.339979 | 8.851624e-05 |  | 4950.568789 | 1.420651465 | 0.0003278519
|  | 4950.634213 | 1.339989 | 9.071908e-05 |  | 4950.448289 | 1.420667 | 0.000338904249
|  | 4950.514212 | 1.340001 | 9.07141e-05 |  | 4950.327788 | 1.420685616 | 0.0003471740032
|  | 4950.394211 | 1.340013237 | 8.812690695e-05 |  | 4950.207287 | 1.420707 | 0.000350837
|  | 4950.27421 | 1.340025 | 8.25436018e-05 |  | 4950.086786 | 1.420728 | 0.0003487671
|  | 4950.154209 | 1.340036 | 7.362576415e-05 |  | 4949.966285 | 1.420747 | 0.0003409595
|  | 4950.034208 | 1.340045429 | 6.129035e-05 |  | 4949.845784 | 1.420762 | 0.0003289454
|  | 4949.914207 | 1.340051 | 4.623502e-05 |  | 4949.725283 | 1.420771908 | 0.0003153083
|  | 4949.794207 | 1.340051 | 2.984381e-05 |  | 4949.604782 | 1.420776 | 0.0003027105
|  | 4949.674206 | 1.340047 | 1.39565e-05 |  | 4949.484281 | 1.420778 | 0.0002931648
|  | 4949.554205 | 1.340038 | 8.453082e-07 |  | 4949.36378 | 1.420777939 | 0.0002871824
|  | 4949.434204 | 1.340025 | -7.768185e-06 |  | 4949.243279 | 1.420779 | 0.0002840621
|  | 4949.314203 | 1.340012 | -1.101441e-05 |  | 4949.122779 | 1.420784 | 0.0002822128
|  | 4949.194202 | 1.34 | -9.119413e-06 |  | 4949.002278 | 1.42079 | 0.0002797316
|  | 4949.074202 | 1.339992 | -3.623156e-06 |  | 4948.881777 | 1.420799 | 0.0002756789
|  | 4948.954201 | 1.339988 | 3.164644e-06 |  | 4948.761276 | 1.420808 | 0.000269374
|  | 4948.8342 | 1.339989 | 8.7158325e-06 |  | 4948.640775 | 1.420818161 | 0.0002602249646
|  | 4948.714199 | 1.339993 | 1.120711e-05 |  | 4948.520274 | 1.420828 | 0.0002481548
|  | 4948.594198 | 1.339997 | 9.7926618e-06 |  | 4948.399773 | 1.420837 | 0.0002325264549
|  | 4948.474197 | 1.34 | 4.809763e-06 |  | 4948.279272 | 1.420844 | 0.0002129969676
|  | 4948.354197 | 1.340000259 | -2.345573e-06 |  | 4948.158771 | 1.420846376 | 0.0001899053
|  | 4948.234196 | 1.339997 | -9.7037279e-06 |  | 4948.03827 | 1.420844 | 0.000164146
|  | 4948.114195 | 1.339990388 | -1.556247e-05 |  | 4947.91777 | 1.420833611 | 0.0001380136
|  | 4947.994194 | 1.339982 | -1.887186e-05 |  | 4947.797269 | 1.420816769 | 0.0001141224
|  | 4947.874193 | 1.339973594 | -1.914509e-05 |  | 4947.676768 | 1.420794217 | 9.471549e-05
|  | 4947.754192 | 1.339966 | -1.694493e-05 |  | 4947.556267 | 1.420768 | 8.098312e-05
|  | 4947.634192 | 1.339960484 | -1.315426e-05 |  | 4947.435766 | 1.420739553 | 7.321435e-05
|  | 4947.514191 | 1.339957 | -8.930427e-06 |  | 4947.315265 | 1.420710644 | 7.091618e-05
|  | 4947.39419 | 1.339955368 | -5.329693665e-06 |  | 4947.194764 | 1.420681462 | 7.36154e-05
|  | 4947.274189 | 1.339954744 | -3.060145725e-06 |  | 4947.074263 | 1.420652 | 8.165438e-05
|  | 4947.154188 | 1.339954 | -2.304104e-06 |  | 4946.953762 | 1.420623 | 9.59861355e-05
|  | 4947.034188 | 1.339953 | -2.734552255e-06 |  | 4946.833261 | 1.420596268 | 0.0001183376128
|  | 4946.914187 | 1.33995 | -3.522783e-06 |  | 4946.71276 | 1.420575 | 0.0001490594
|  | 4946.794186 | 1.339945 | -3.510848e-06 |  | 4946.59226 | 1.420562678 | 0.0001869381
|  | 4946.674185 | 1.339939 | -1.645424e-06 |  | 4946.471759 | 1.420564 | 0.000228202
|  | 4946.554184 | 1.339933574 | 2.82539532e-06 |  | 4946.351258 | 1.420579 | 0.0002672076
|  | 4946.434183 | 1.33993 | 9.854548e-06 |  | 4946.230757 | 1.420607 | 0.0002978345
|  | 4946.314183 | 1.339929 | 1.846966e-05 |  | 4946.110256 | 1.420643229 | 0.0003150013
|  | 4946.194182 | 1.33993136 | 2.682715e-05 |  | 4945.989755 | 1.420681 | 0.0003166921
|  | 4946.074181 | 1.339938 | 3.298348e-05 |  | 4945.869254 | 1.420715 | 0.0003040929
|  | 4945.95418 | 1.339946 | 3.530242e-05 |  | 4945.748753 | 1.420737991 | 0.0002808098
|  | 4945.834179 | 1.339954 | 3.306946e-05 |  | 4945.628252 | 1.420748 | 0.0002526166479
|  | 4945.714178 | 1.339959 | 2.703305e-05 |  | 4945.507751 | 1.420746 | 0.0002253411181
|  | 4945.594178 | 1.339961 | 1.890698e-05 |  | 4945.387251 | 1.420733737 | 0.0002035955
|  | 4945.474177 | 1.339957871 | 1.105749e-05 |  | 4945.26675 | 1.420715 | 0.0001905474
|  | 4945.354176 | 1.339951 | 5.594737e-06 |  | 4945.146249 | 1.420694 | 0.0001871950313
|  | 4945.234175 | 1.339943 | 3.8723797e-06 |  | 4945.025748 | 1.420674 | 0.0001928139
|  | 4945.114174 | 1.339934 | 6.114149e-06 |  | 4944.905247 | 1.420659781 | 0.0002055027
|  | 4944.994173 | 1.339927 | 1.154398e-05 |  | 4944.784746 | 1.420652628 | 0.0002220215
|  | 4944.874172 | 1.339923 | 1.887429e-05 |  | 4944.664245 | 1.420653 | 0.0002387707
|  | 4944.754172 | 1.339922682 | 2.673576e-05 |  | 4944.543744 | 1.42065998 | 0.0002521999
|  | 4944.634171 | 1.339925 | 3.395453115e-05 |  | 4944.423243 | 1.420670317 | 0.0002601603011
|  | 4944.51417 | 1.339928849 | 3.97869824e-05 |  | 4944.302742 | 1.420681 | 0.000262071
|  | 4944.394169 | 1.339935 | 4.353473e-05 |  | 4944.182241 | 1.420687 | 0.0002598010197
|  | 4944.274168 | 1.339942 | 4.459337e-05 |  | 4944.061741 | 1.420689 | 0.0002564449803
|  | 4944.154167 | 1.339949 | 4.251959e-05 |  | 4943.94124 | 1.420687 | 0.0002559697
|  | 4944.034167 | 1.339954 | 3.736684885e-05 |  | 4943.820739 | 1.42068352 | 0.0002607344
|  | 4943.914166 | 1.339956 | 2.974943e-05 |  | 4943.700238 | 1.420682842 | 0.0002710959
|  | 4943.794165 | 1.339955 | 2.143772e-05 |  | 4943.579737 | 1.420689 | 0.0002844278
|  | 4943.674164 | 1.339949 | 1.469121e-05 |  | 4943.459236 | 1.420703 | 0.0002962569
|  | 4943.554163 | 1.33994 | 1.161272e-05 |  | 4943.338735 | 1.420724 | 0.000302089
|  | 4943.434162 | 1.33993 | 1.350053e-05 |  | 4943.218234 | 1.420747 | 0.0002985789
|  | 4943.314162 | 1.339922 | 2.01474011e-05 |  | 4943.097733 | 1.420768 | 0.0002857814601
|  | 4943.194161 | 1.339919 | 2.951838e-05 |  | 4942.977232 | 1.420783 | 0.0002660846274
|  | 4943.07416 | 1.339921 | 3.88876e-05 |  | 4942.856731 | 1.420789 | 0.0002435327
|  | 4942.954159 | 1.339927 | 4.52540564e-05 |  | 4942.736231 | 1.420787 | 0.0002221437
|  | 4942.834158 | 1.33993476 | 4.70288e-05 |  | 4942.61573 | 1.42078 | 0.0002043591
|  | 4942.714157 | 1.339941 | 4.425051e-05 |  | 4942.495229 | 1.420771 | 0.0001908238701
|  | 4942.594157 | 1.339945 | 3.87859e-05 |  | 4942.374728 | 1.420761 | 0.0001804202
|  | 4942.474156 | 1.339944253 | 3.297377971e-05 |  | 4942.254227 | 1.420749382 | 0.0001722408
|  | 4942.354155 | 1.339941 | 2.910396e-05 |  | 4942.133726 | 1.420737 | 0.0001660392579
|  | 4942.234154 | 1.339937 | 2.785474e-05 |  | 4942.013225 | 1.420722613 | 0.0001629089934
|  | 4942.114153 | 1.339934 | 2.84690291e-05 |  | 4941.892724 | 1.420708 | 0.0001645086
|  | 4941.994153 | 1.339932 | 2.928084e-05 |  | 4941.772223 | 1.420694 | 0.0001715999
|  | 4941.874152 | 1.339931 | 2.890689e-05 |  | 4941.651722 | 1.420686 | 0.0001833853166
|  | 4941.754151 | 1.339928 | 2.715249e-05 |  | 4941.531222 | 1.420684881 | 0.0001966094
|  | 4941.63415 | 1.339923 | 2.536667e-05 |  | 4941.410721 | 1.420691 | 0.0002072124
|  | 4941.514149 | 1.339914 | 2.6084362e-05 |  | 4941.29022 | 1.420702 | 0.0002112061032
|  | 4941.394148 | 1.339904 | 3.177044e-05 |  | 4941.169719 | 1.420712209 | 0.0002069878
|  | 4941.274148 | 1.339895 | 4.367732e-05 |  | 4941.049218 | 1.420718009 | 0.0001961979
|  | 4941.154147 | 1.339892 | 6.06684e-05 |  | 4940.928717 | 1.420716 | 0.0001828133
|  | 4941.034146 | 1.339897 | 7.96234e-05 |  | 4940.808216 | 1.42070638 | 0.0001718333
|  | 4940.914145 | 1.339910462 | 9.60471e-05 |  | 4940.687715 | 1.420691829 | 0.0001672677
|  | 4940.794144 | 1.339930441 | 0.0001058715 |  | 4940.567214 | 1.420677 | 0.0001705581
|  | 4940.674143 | 1.339953 | 0.0001066879155 |  | 4940.446713 | 1.420667 | 0.0001799425
|  | 4940.554143 | 1.339974 | 9.841314e-05 |  | 4940.326212 | 1.420662871 | 0.0001914071
|  | 4940.434142 | 1.339989 | 8.322941e-05 |  | 4940.205712 | 1.420664913 | 0.0002009402
|  | 4940.314141 | 1.339997 | 6.471703e-05 |  | 4940.085211 | 1.42067 | 0.0002056999458
|  | 4940.19414 | 1.339997 | 4.636019e-05 |  | 4939.96471 | 1.420675 | 0.0002051605084
|  | 4940.074139 | 1.339992 | 3.104181e-05 |  | 4939.844209 | 1.420676 | 0.0002013562
|  | 4939.954138 | 1.339983 | 1.982501e-05 |  | 4939.723708 | 1.420671717 | 0.000197544
|  | 4939.834137 | 1.339973 | 1.297773e-05 |  | 4939.603207 | 1.420664 | 0.0001967175
|  | 4939.714137 | 1.339963 | 9.836212e-06 |  | 4939.482706 | 1.420655 | 0.0002008803
|  | 4939.594136 | 1.339953 | 9.512954e-06 |  | 4939.362205 | 1.420647832 | 0.0002097733
|  | 4939.474135 | 1.339946 | 1.133589e-05 |  | 4939.241704 | 1.420645 | 0.0002217253
|  | 4939.354134 | 1.339939277 | 1.464217e-05 |  | 4939.121203 | 1.420646201 | 0.0002346445
|  | 4939.234133 | 1.339935 | 1.905637e-05 |  | 4939.000703 | 1.420652 | 0.0002460190173
|  | 4939.114132 | 1.339932 | 2.383867e-05 |  | 4938.880202 | 1.420662 | 0.000254288
|  | 4938.994132 | 1.33993 | 2.855896215e-05 |  | 4938.759701 | 1.420673 | 0.0002583907
|  | 4938.874131 | 1.33993 | 3.28699143e-05 |  | 4938.6392 | 1.420683 | 0.0002585814
|  | 4938.75413 | 1.339931 | 3.680501e-05 |  | 4938.518699 | 1.420692 | 0.000255824
|  | 4938.634129 | 1.339931487 | 4.074295e-05 |  | 4938.398198 | 1.420697 | 0.0002516278
|  | 4938.514128 | 1.339933 | 4.50915716e-05 |  | 4938.277697 | 1.420698 | 0.0002482427
|  | 4938.394127 | 1.339936 | 4.984845e-05 |  | 4938.157196 | 1.420697 | 0.000247822
|  | 4938.274127 | 1.339942 | 5.428716e-05 |  | 4938.036695 | 1.420697 | 0.000251735
|  | 4938.154126 | 1.33995 | 5.707952e-05 |  | 4937.916194 | 1.420699 | 0.0002598992
|  | 4938.034125 | 1.339961 | 5.672954e-05 |  | 4937.795693 | 1.420708 | 0.0002702514
|  | 4937.914124 | 1.339972 | 5.175268e-05 |  | 4937.675193 | 1.420724387 | 0.0002788331
|  | 4937.794123 | 1.339982 | 4.212291e-05 |  | 4937.554692 | 1.420748 | 0.00028139916
|  | 4937.674122 | 1.339987 | 2.854801e-05 |  | 4937.434191 | 1.420775 | 0.0002737823
|  | 4937.554122 | 1.339988 | 1.324078e-05 |  | 4937.31369 | 1.4208 | 0.0002545475139
|  | 4937.434121 | 1.339983 | -1.62790065e-06 |  | 4937.193189 | 1.420817 | 0.0002253673
|  | 4937.31412 | 1.339973497 | -1.38285e-05 |  | 4937.072688 | 1.420823 | 0.0001901608
|  | 4937.194119 | 1.339961 | -2.229522e-05 |  | 4936.952187 | 1.420816047 | 0.0001552641
|  | 4937.074118 | 1.339947 | -2.650430862e-05 |  | 4936.831686 | 1.420797473 | 0.000126004
|  | 4936.954118 | 1.339934 | -2.698801e-05 |  | 4936.711185 | 1.420772 | 0.0001067309
|  | 4936.834117 | 1.339921 | -2.408797e-05 |  | 4936.590684 | 1.420744 | 9.838916e-05
|  | 4936.714116 | 1.33991 | -1.825244e-05 |  | 4936.470183 | 1.420718 | 9.968827e-05
|  | 4936.594115 | 1.339900586 | -9.537086e-06 |  | 4936.349683 | 1.420698357 | 0.0001076978
|  | 4936.474114 | 1.339894 | 1.289662e-06 |  | 4936.229182 | 1.420685 | 0.0001191078
|  | 4936.354113 | 1.339892 | 1.373033e-05 |  | 4936.108681 | 1.420677 | 0.0001316799
|  | 4936.234113 | 1.339894418 | 2.573287e-05 |  | 4935.98818 | 1.420674 | 0.0001437591
|  | 4936.114112 | 1.339901 | 3.542735e-05 |  | 4935.867679 | 1.420676 | 0.0001545814885
|  | 4935.994111 | 1.339911 | 4.084121e-05 |  | 4935.747178 | 1.420681 | 0.0001633288
|  | 4935.87411 | 1.339921 | 4.10813e-05 |  | 4935.626677 | 1.420691303 | 0.0001683747
|  | 4935.754109 | 1.339929 | 3.65427e-05 |  | 4935.506176 | 1.420704 | 0.0001678671
|  | 4935.634108 | 1.339932 | 2.940461e-05 |  | 4935.385675 | 1.420717 | 0.0001602866
|  | 4935.514108 | 1.339931 | 2.240615e-05 |  | 4935.265174 | 1.420728 | 0.0001453353
|  | 4935.394107 | 1.339926251 | 1.827669e-05 |  | 4935.144674 | 1.420732 | 0.0001241352
|  | 4935.274106 | 1.33992 | 1.868278e-05 |  | 4935.024173 | 1.420728 | 9.998986e-05
|  | 4935.154105 | 1.339915 | 2.34698e-05 |  | 4934.903672 | 1.420714 | 7.723783e-05
|  | 4935.034104 | 1.339915 | 3.09942e-05 |  | 4934.783171 | 1.420692 | 5.98989e-05
|  | 4934.914103 | 1.339919 | 3.85717681e-05 |  | 4934.66267 | 1.420664835 | 5.055287e-05
|  | 4934.794103 | 1.339928332 | 4.34337595e-05 |  | 4934.542169 | 1.420637 | 4.979365e-05
|  | 4934.674102 | 1.33994 | 4.35204633e-05 |  | 4934.421668 | 1.420612059 | 5.63221e-05
|  | 4934.554101 | 1.339952 | 3.788634e-05 |  | 4934.301167 | 1.420591 | 6.767332e-05
|  | 4934.4341 | 1.339962 | 2.706047e-05 |  | 4934.180666 | 1.420575 | 8.102141e-05
|  | 4934.314099 | 1.339967 | 1.21229888e-05 |  | 4934.060165 | 1.420562 | 9.51093e-05
|  | 4934.194098 | 1.339967 | -4.80802175e-06 |  | 4933.939664 | 1.420550346 | 0.0001092891
|  | 4934.074097 | 1.339961 | -2.17892505e-05 |  | 4933.819164 | 1.42053964 | 0.0001246776
|  | 4933.954097 | 1.339949 | -3.668513e-05 |  | 4933.698663 | 1.42053 | 0.0001426472
|  | 4933.834096 | 1.339932 | -4.746605e-05 |  | 4933.578162 | 1.420523768 | 0.0001636239
|  | 4933.714095 | 1.339912 | -5.234977e-05 |  | 4933.457661 | 1.420522 | 0.0001873865
|  | 4933.594094 | 1.339891 | -5.018408e-05 |  | 4933.33716 | 1.420526 | 0.0002122565631
|  | 4933.474093 | 1.339872 | -4.049428e-05 |  | 4933.216659 | 1.420538 | 0.0002353799481
|  | 4933.354092 | 1.339856871 | -2.445477e-05 |  | 4933.096158 | 1.420556 | 0.0002540279
|  | 4933.234092 | 1.33985 | -4.457264e-06 |  | 4932.975657 | 1.420577 | 0.0002658419
|  | 4933.114091 | 1.339851 | 1.58425064e-05 |  | 4932.855156 | 1.4206 | 0.000270181
|  | 4932.99409 | 1.33986 | 3.289812e-05 |  | 4932.734655 | 1.42062 | 0.0002680256
|  | 4932.874089 | 1.339875 | 4.305765e-05 |  | 4932.614155 | 1.420637 | 0.0002610267
|  | 4932.754088 | 1.339891 | 4.497268e-05 |  | 4932.493654 | 1.420648 | 0.0002522516224
|  | 4932.634087 | 1.339904 | 3.894655e-05 |  | 4932.373153 | 1.420656 | 0.0002440228
|  | 4932.514087 | 1.339912 | 2.75825861e-05 |  | 4932.252652 | 1.420661136 | 0.0002375425
|  | 4932.394086 | 1.339911 | 1.492586e-05 |  | 4932.132151 | 1.420666778 | 0.0002326745293
|  | 4932.274085 | 1.339904 | 4.976598e-06 |  | 4932.01165 | 1.420674 | 0.0002279617119
|  | 4932.154084 | 1.339893094 | 9.212516e-07 |  | 4931.891149 | 1.420683 | 0.0002213117
|  | 4932.034083 | 1.339882 | 3.698047e-06 |  | 4931.770648 | 1.420692 | 0.0002110334
|  | 4931.914082 | 1.339874 | 1.208494e-05 |  | 4931.650147 | 1.4207 | 0.0001964471
|  | 4931.794082 | 1.339872 | 2.30048691e-05 |  | 4931.529646 | 1.420703 | 0.0001781906
|  | 4931.674081 | 1.339877 | 3.242402e-05 |  | 4931.409145 | 1.4207 | 0.0001582772
|  | 4931.55408 | 1.339885412 | 3.71254e-05 |  | 4931.288645 | 1.420691 | 0.0001393496
|  | 4931.434079 | 1.339895 | 3.53319938e-05 |  | 4931.168144 | 1.420676406 | 0.0001238810693
|  | 4931.314078 | 1.339901161 | 2.779587e-05 |  | 4931.047643 | 1.420658 | 0.0001135879
|  | 4931.194078 | 1.339901 | 1.715033e-05 |  | 4930.927142 | 1.420638 | 0.0001092736
|  | 4931.074077 | 1.339894 | 7.5911373e-06 |  | 4930.806641 | 1.42061922 | 0.0001106322109
|  | 4930.954076 | 1.339882 | 2.786537e-06 |  | 4930.68614 | 1.420602624 | 0.000116297
|  | 4930.834075 | 1.339867 | 5.200437e-06 |  | 4930.565639 | 1.420589 | 0.0001251620052
|  | 4930.714074 | 1.339854917 | 1.506609e-05 |  | 4930.445138 | 1.42058 | 0.0001354451942
|  | 4930.594073 | 1.339848 | 3.024869375e-05 |  | 4930.324637 | 1.420574 | 0.000145479
|  | 4930.474073 | 1.339848 | 4.743731695e-05 |  | 4930.204136 | 1.420571 | 0.0001540579
|  | 4930.354072 | 1.339855 | 6.28532647e-05 |  | 4930.083636 | 1.420569 | 0.0001602255
|  | 4930.234071 | 1.339867 | 7.38837914e-05 |  | 4929.963135 | 1.420565 | 0.0001641549
|  | 4930.11407 | 1.339881 | 7.930945e-05 |  | 4929.842634 | 1.420559 | 0.000167295
|  | 4929.994069 | 1.339895 | 7.978397e-05 |  | 4929.722133 | 1.420549191 | 0.0001721101
|  | 4929.874068 | 1.339905921 | 7.6872949e-05 |  | 4929.601632 | 1.420536 | 0.0001819435
|  | 4929.754068 | 1.339915 | 7.239659e-05 |  | 4929.481131 | 1.420523 | 0.0002000732
|  | 4929.634067 | 1.339922 | 6.748486805e-05 |  | 4929.36063 | 1.420514 | 0.0002273403
|  | 4929.514066 | 1.339929 | 6.221348e-05 |  | 4929.240129 | 1.4205155 | 0.0002619179
|  | 4929.394065 | 1.339936 | 5.609528e-05 |  | 4929.119628 | 1.420532 | 0.0002987326
|  | 4929.274064 | 1.339942 | 4.830661e-05 |  | 4928.999127 | 1.420564 | 0.0003303774
|  | 4929.154063 | 1.339946644 | 3.8466108e-05 |  | 4928.878626 | 1.420609 | 0.0003494
|  | 4929.034062 | 1.339949 | 2.69847e-05 |  | 4928.758126 | 1.420662 | 0.0003500412695
|  | 4928.914062 | 1.339948 | 1.49711835e-05 |  | 4928.637625 | 1.420712 | 0.000330535286
|  | 4928.794061 | 1.339944 | 3.62643e-06 |  | 4928.517124 | 1.420752 | 0.0002934855
|  | 4928.67406 | 1.339937 | -6.009715e-06 |  | 4928.396623 | 1.420776402 | 0.0002448025
|  | 4928.554059 | 1.339929 | -1.346664635e-05 |  | 4928.276122 | 1.420782 | 0.00019228
|  | 4928.434058 | 1.33992 | -1.884755e-05 |  | 4928.155621 | 1.420769 | 0.0001431745
|  | 4928.314057 | 1.33991 | -2.215182e-05 |  | 4928.03512 | 1.420743 | 0.0001030363199
|  | 4928.194057 | 1.339899 | -2.325976772e-05 |  | 4927.914619 | 1.420708214 | 7.474471e-05
|  | 4928.074056 | 1.339888 | -2.168045838e-05 |  | 4927.794118 | 1.420669 | 5.914455e-05
|  | 4927.954055 | 1.339878 | -1.661117e-05 |  | 4927.673617 | 1.420628 | 5.609505e-05
|  | 4927.834054 | 1.339869484 | -8.028267e-06 |  | 4927.553116 | 1.420591 | 6.502209e-05
|  | 4927.714053 | 1.339865 | 3.323573e-06 |  | 4927.432616 | 1.42056 | 8.431028125e-05
|  | 4927.594052 | 1.339865 | 1.56322e-05 |  | 4927.312115 | 1.420538 | 0.0001117624
|  | 4927.474052 | 1.33987131 | 2.639152e-05 |  | 4927.191614 | 1.420529 | 0.0001430562
|  | 4927.354051 | 1.339881 | 3.325172e-05 |  | 4927.071113 | 1.420533 | 0.0001725826
|  | 4927.23405 | 1.33989285 | 3.478954e-05 |  | 4926.950612 | 1.420549 | 0.0001943513
|  | 4927.114049 | 1.339903433 | 3.119922625e-05 |  | 4926.830111 | 1.420569 | 0.000203645
|  | 4926.994048 | 1.339911 | 2.400263e-05 |  | 4926.70961 | 1.420588 | 0.0001999771
|  | 4926.874047 | 1.339914713 | 1.54502831e-05 |  | 4926.589109 | 1.420598 | 0.00018658959
|  | 4926.754047 | 1.339915 | 7.651249e-06 |  | 4926.468608 | 1.420595 | 0.0001708194
|  | 4926.634046 | 1.339915 | 1.423654e-06 |  | 4926.348107 | 1.42058 | 0.0001610854
|  | 4926.514045 | 1.339914127 | -3.62297e-06 |  | 4926.227607 | 1.42056 | 0.0001637434
|  | 4926.394044 | 1.339914 | -8.851204e-06 |  | 4926.107106 | 1.420543 | 0.0001804526
|  | 4926.274043 | 1.339915 | -1.563495e-05 |  | 4925.986605 | 1.420537 | 0.0002072125
|  | 4926.154043 | 1.339914661 | -2.473400085e-05 |  | 4925.866104 | 1.420547 | 0.0002357439
|  | 4926.034042 | 1.339911 | -3.552469135e-05 |  | 4925.745603 | 1.420571 | 0.0002563608
|  | 4925.914041 | 1.339904 | -4.646165e-05 |  | 4925.625102 | 1.420605 | 0.0002621313
|  | 4925.79404 | 1.339893 | -5.548722e-05 |  | 4925.504601 | 1.420636747 | 0.0002504937
|  | 4925.674039 | 1.33988 | -6.114705e-05 |  | 4925.3841 | 1.420659 | 0.000225086
|  | 4925.554038 | 1.339865015 | -6.275424e-05 |  | 4925.263599 | 1.420666287 | 0.0001933144
|  | 4925.434038 | 1.339851 | -6.072157e-05 |  | 4925.143098 | 1.420658 | 0.000163795
|  | 4925.314037 | 1.339839 | -5.605219e-05 |  | 4925.022597 | 1.42064 | 0.0001433602399
|  | 4925.194036 | 1.339829 | -4.9784e-05 |  | 4924.902097 | 1.420618 | 0.0001345242
|  | 4925.074035 | 1.339821 | -4.251655e-05 |  | 4924.781596 | 1.420598 | 0.0001358681
|  | 4924.954034 | 1.339814734 | -3.465164e-05 |  | 4924.661095 | 1.420585 | 0.0001431097
|  | 4924.834033 | 1.33981 | -2.627789e-05 |  | 4924.540594 | 1.420578 | 0.0001514771
|  | 4924.714033 | 1.339807018 | -1.782671e-05 |  | 4924.420093 | 1.420577 | 0.0001573879
|  | 4924.594032 | 1.339806 | -1.012911e-05 |  | 4924.299592 | 1.420577 | 0.0001594582
|  | 4924.474031 | 1.339806 | -3.986027e-06 |  | 4924.179091 | 1.420576 | 0.000158329
|  | 4924.35403 | 1.339807 | 2.925762e-07 |  | 4924.05859 | 1.420573 | 0.0001556201
|  | 4924.234029 | 1.339805 | 3.282429e-06 |  | 4923.938089 | 1.420568 | 0.0001529668
|  | 4924.114028 | 1.339802 | 6.670758e-06 |  | 4923.817588 | 1.420560607 | 0.0001512007
|  | 4923.994027 | 1.339797 | 1.255976e-05 |  | 4923.697088 | 1.420552 | 0.000150879032
|  | 4923.874027 | 1.339792 | 2.249918e-05 |  | 4923.576587 | 1.420542 | 0.0001522615
|  | 4923.754026 | 1.339791 | 3.64930015e-05 |  | 4923.456086 | 1.420531 | 0.0001561926
|  | 4923.634025 | 1.339796 | 5.245325495e-05 |  | 4923.335585 | 1.420519836 | 0.0001633404
|  | 4923.514024 | 1.339808 | 6.674972e-05 |  | 4923.215084 | 1.42051 | 0.0001746248
|  | 4923.394023 | 1.339827 | 7.507954e-05 |  | 4923.094583 | 1.420502595 | 0.0001897313
|  | 4923.274022 | 1.339848 | 7.430637e-05 |  | 4922.974082 | 1.420501 | 0.0002072581702
|  | 4923.154022 | 1.339867 | 6.38323595e-05 |  | 4922.853581 | 1.420505 | 0.0002246495
|  | 4923.034021 | 1.339879 | 4.58882734e-05 |  | 4922.73308 | 1.420515 | 0.0002389894
|  | 4922.91402 | 1.339881 | 2.493416e-05 |  | 4922.612579 | 1.420527805 | 0.0002481192
|  | 4922.794019 | 1.339873 | 6.253772e-06 |  | 4922.492078 | 1.420542 | 0.0002512193541
|  | 4922.674018 | 1.339857 | -5.798581525e-06 |  | 4922.371578 | 1.420554 | 0.0002487759
|  | 4922.554017 | 1.339839 | -9.102283e-06 |  | 4922.251077 | 1.420562 | 0.0002428505
|  | 4922.434017 | 1.339823 | -4.12861e-06 |  | 4922.130576 | 1.420565 | 0.0002356409
|  | 4922.314016 | 1.339811 | 6.70818025e-06 |  | 4922.010075 | 1.420564 | 0.0002288659
|  | 4922.194015 | 1.339806 | 2.004017e-05 |  | 4921.889574 | 1.420559 | 0.0002244014
|  | 4922.074014 | 1.339806 | 3.296304e-05 |  | 4921.769073 | 1.420551 | 0.0002231357
|  | 4921.954013 | 1.33981 | 4.37751967e-05 |  | 4921.648572 | 1.420542 | 0.0002259402
|  | 4921.834012 | 1.339817 | 5.17565021e-05 |  | 4921.528071 | 1.42053245 | 0.0002337467
|  | 4921.714012 | 1.339825 | 5.688431e-05 |  | 4921.40757 | 1.420525 | 0.0002470564
|  | 4921.594011 | 1.339834 | 5.938414e-05 |  | 4921.287069 | 1.420520788 | 0.0002658409
|  | 4921.47401 | 1.339843 | 5.92743e-05 |  | 4921.166569 | 1.420524 | 0.0002883761584
|  | 4921.354009 | 1.339852 | 5.626606e-05 |  | 4921.046068 | 1.420536 | 0.0003116910006
|  | 4921.234008 | 1.339859008 | 5.038808e-05 |  | 4920.925567 | 1.420557 | 0.0003318277363
|  | 4921.114008 | 1.339863 | 4.227048e-05 |  | 4920.805066 | 1.420586 | 0.0003449081
|  | 4920.994007 | 1.339864 | 3.328631e-05 |  | 4920.684565 | 1.420619 | 0.0003482518
|  | 4920.874006 | 1.339861 | 2.548318e-05 |  | 4920.564064 | 1.420652 | 0.0003408961
|  | 4920.754005 | 1.339854876 | 2.061862e-05 |  | 4920.443563 | 1.42068 | 0.000324487968
|  | 4920.634004 | 1.339848 | 1.96147171e-05 |  | 4920.323062 | 1.420702 | 0.0003018442026
|  | 4920.514003 | 1.339843103 | 2.220018735e-05 |  | 4920.202561 | 1.420716 | 0.000276043
|  | 4920.394003 | 1.339841 | 2.696494e-05 |  | 4920.08206 | 1.420724 | 0.0002498446
|  | 4920.274002 | 1.339843 | 3.17794029e-05 |  | 4919.961559 | 1.420726 | 0.0002247761
|  | 4920.154001 | 1.339848 | 3.449062e-05 |  | 4919.841059 | 1.420724 | 0.0002015274
|  | 4920.034 | 1.339855 | 3.351725e-05 |  | 4919.720558 | 1.420718167 | 0.0001800187
|  | 4919.913999 | 1.339862 | 2.838250745e-05 |  | 4919.600057 | 1.42071 | 0.0001604511951
|  | 4919.793998 | 1.339867 | 1.953471525e-05 |  | 4919.479556 | 1.420698113 | 0.0001431637
|  | 4919.673998 | 1.339868 | 8.2378025e-06 |  | 4919.359055 | 1.420684 | 0.0001287685457
|  | 4919.553997 | 1.339864 | -3.7662119e-06 |  | 4919.238554 | 1.420669 | 0.0001175025
|  | 4919.433996 | 1.339855 | -1.447651e-05 |  | 4919.118053 | 1.420653 | 0.0001091585523
|  | 4919.313995 | 1.339843 | -2.20456907e-05 |  | 4918.997552 | 1.420636997 | 0.00010312
|  | 4919.193994 | 1.339827 | -2.489756865e-05 |  | 4918.877051 | 1.420620112 | 9.936656795e-05
|  | 4919.073993 | 1.339812 | -2.208468355e-05 |  | 4918.75655 | 1.420602 | 9.786942e-05
|  | 4918.953992 | 1.339798 | -1.371257e-05 |  | 4918.636049 | 1.420583 | 9.997769e-05
|  | 4918.833992 | 1.339789 | -1.086887e-06 |  | 4918.515549 | 1.420563 | 0.000107342
|  | 4918.713991 | 1.339785 | 1.349043e-05 |  | 4918.395048 | 1.420544 | 0.000121565
|  | 4918.59399 | 1.339788 | 2.708117e-05 |  | 4918.274547 | 1.420531 | 0.0001426344
|  | 4918.473989 | 1.339794982 | 3.68952934e-05 |  | 4918.154046 | 1.420527 | 0.0001681167
|  | 4918.353988 | 1.339804 | 4.153516745e-05 |  | 4918.033545 | 1.420534 | 0.0001937491
|  | 4918.233987 | 1.339812 | 4.117661e-05 |  | 4917.913044 | 1.420551 | 0.0002144309
|  | 4918.113987 | 1.339817 | 3.751396e-05 |  | 4917.792543 | 1.420576 | 0.0002252397
|  | 4917.993986 | 1.339818 | 3.331429e-05 |  | 4917.672042 | 1.420603 | 0.0002239567958
|  | 4917.873985 | 1.339816 | 3.091877e-05 |  | 4917.551541 | 1.420626 | 0.0002110889
|  | 4917.753984 | 1.339812 | 3.170213e-05 |  | 4917.43104 | 1.42064 | 0.0001901673088
|  | 4917.633983 | 1.339811 | 3.516892e-05 |  | 4917.31054 | 1.420644442 | 0.0001660407
|  | 4917.513982 | 1.339812253 | 3.949453e-05 |  | 4917.190039 | 1.420639 | 0.0001435341
|  | 4917.393982 | 1.339817 | 4.218294e-05 |  | 4917.069538 | 1.420626 | 0.0001262331
|  | 4917.273981 | 1.339822 | 4.15222541e-05 |  | 4916.949037 | 1.420609 | 0.0001157665
|  | 4917.15398 | 1.339826 | 3.723472e-05 |  | 4916.828536 | 1.420592 | 0.000111995
|  | 4917.033979 | 1.339827 | 3.072871e-05 |  | 4916.708035 | 1.420575 | 0.00011402
|  | 4916.913978 | 1.339824 | 2.446871e-05 |  | 4916.587534 | 1.420561 | 0.000121164
|  | 4916.793977 | 1.339817 | 2.103334665e-05 |  | 4916.467033 | 1.420551 | 0.000132086
|  | 4916.673977 | 1.339809 | 2.199799e-05 |  | 4916.346532 | 1.420545 | 0.0001461899
|  | 4916.553976 | 1.339803308 | 2.716357e-05 |  | 4916.226031 | 1.420546347 | 0.0001615317
|  | 4916.433975 | 1.339801 | 3.470943e-05 |  | 4916.10553 | 1.420555 | 0.0001755507
|  | 4916.313974 | 1.339803 | 4.21916404e-05 |  | 4915.98503 | 1.42057 | 0.0001847267
|  | 4916.193973 | 1.339808 | 4.696893e-05 |  | 4915.864529 | 1.420589548 | 0.0001857895
|  | 4916.073973 | 1.339815 | 4.801136e-05 |  | 4915.744028 | 1.420609 | 0.0001771078
|  | 4915.953972 | 1.33982 | 4.553902e-05 |  | 4915.623527 | 1.420625 | 0.0001590711
|  | 4915.833971 | 1.339823 | 4.088144695e-05 |  | 4915.503026 | 1.420632 | 0.0001348841
|  | 4915.71397 | 1.339822 | 3.585396e-05 |  | 4915.382525 | 1.420629 | 0.0001089161189
|  | 4915.593969 | 1.339819513 | 3.227507e-05 |  | 4915.262024 | 1.420618 | 8.564426e-05
|  | 4915.473968 | 1.339815 | 3.086564e-05 |  | 4915.141523 | 1.420599 | 6.812489e-05
|  | 4915.353968 | 1.339812 | 3.161722395e-05 |  | 4915.021022 | 1.420579 | 5.750296e-05
|  | 4915.233967 | 1.339809 | 3.38567818e-05 |  | 4914.900521 | 1.420558 | 5.239564e-05
|  | 4915.113966 | 1.339807 | 3.688253645e-05 |  | 4914.780021 | 1.420539 | 5.090286e-05
|  | 4914.993965 | 1.339807 | 3.99150611e-05 |  | 4914.65952 | 1.420521 | 5.10651e-05
|  | 4914.873964 | 1.339807707 | 4.275423e-05 |  | 4914.539019 | 1.420503 | 5.25014e-05
|  | 4914.753963 | 1.339809 | 4.51813e-05 |  | 4914.418518 | 1.420483 | 5.635678e-05
|  | 4914.633963 | 1.339812 | 4.702665e-05 |  | 4914.298017 | 1.420461738 | 6.418228e-05
|  | 4914.513962 | 1.339815 | 4.780056e-05 |  | 4914.177516 | 1.420441 | 7.778975919e-05
|  | 4914.393961 | 1.339819 | 4.705137e-05 |  | 4914.057015 | 1.420423 | 9.782332915e-05
|  | 4914.27396 | 1.339822 | 4.452814e-05 |  | 4913.936514 | 1.420410702 | 0.000123096
|  | 4914.153959 | 1.339823 | 4.064447e-05 |  | 4913.816013 | 1.420406 | 0.0001513762
|  | 4914.033958 | 1.339823 | 3.607634e-05 |  | 4913.695512 | 1.420410578 | 0.0001793178555
|  | 4913.913957 | 1.33982 | 3.22507e-05 |  | 4913.575011 | 1.420423 | 0.0002042451
|  | 4913.793957 | 1.339816 | 3.01479e-05 |  | 4913.454511 | 1.420441074 | 0.0002237219
|  | 4913.673956 | 1.339811022 | 3.058936e-05 |  | 4913.33401 | 1.420464 | 0.000236133379
|  | 4913.553955 | 1.339807289 | 3.314293e-05 |  | 4913.213509 | 1.420488949 | 0.000240378651
|  | 4913.433954 | 1.339805646 | 3.697124e-05 |  | 4913.093008 | 1.420513516 | 0.000235907626
|  | 4913.313953 | 1.339806 | 4.025531e-05 |  | 4912.972507 | 1.420535 | 0.0002227657
|  | 4913.193952 | 1.339808 | 4.19469e-05 |  | 4912.852006 | 1.42055 | 0.0002019619902
|  | 4913.073952 | 1.33981 | 4.159773585e-05 |  | 4912.731505 | 1.420555 | 0.0001763698675
|  | 4912.953951 | 1.339809495 | 3.989195e-05 |  | 4912.611004 | 1.420548406 | 0.0001499875
|  | 4912.83395 | 1.339807 | 3.859377e-05 |  | 4912.490503 | 1.420531 | 0.0001279612
|  | 4912.713949 | 1.339802 | 3.974316585e-05 |  | 4912.370002 | 1.420504 | 0.0001149885
|  | 4912.593948 | 1.339796 | 4.469754e-05 |  | 4912.249502 | 1.420474 | 0.00011416895
|  | 4912.473947 | 1.339793 | 5.407122e-05 |  | 4912.129001 | 1.420446 | 0.0001257309
|  | 4912.353947 | 1.339795 | 6.60958e-05 |  | 4912.0085 | 1.420424806 | 0.0001472566
|  | 4912.233946 | 1.33980325 | 7.842639e-05 |  | 4911.887999 | 1.420413499 | 0.0001743070606
|  | 4912.113945 | 1.339818 | 8.734827e-05 |  | 4911.767498 | 1.420412618 | 0.0002019753094
|  | 4911.993944 | 1.339836 | 9.005441e-05 |  | 4911.646997 | 1.42042 | 0.0002262876
|  | 4911.873943 | 1.339856295 | 8.470098e-05 |  | 4911.526496 | 1.420433 | 0.0002454111
|  | 4911.753942 | 1.339873 | 7.158312e-05 |  | 4911.405995 | 1.420449 | 0.0002590385
|  | 4911.633942 | 1.339884467 | 5.257905e-05 |  | 4911.285494 | 1.420464888 | 0.0002685259
|  | 4911.513941 | 1.339888 | 3.119627e-05 |  | 4911.164993 | 1.420482046 | 0.0002747797
|  | 4911.39394 | 1.339884 | 1.075428e-05 |  | 4911.044492 | 1.4205 | 0.0002776939401
|  | 4911.273939 | 1.339873 | -5.440074e-06 |  | 4910.923992 | 1.420519727 | 0.0002763202
|  | 4911.153938 | 1.33986 | -1.612391e-05 |  | 4910.803491 | 1.420539274 | 0.0002693358427
|  | 4911.033938 | 1.339846388 | -2.121964e-05 |  | 4910.68299 | 1.420557 | 0.000255529
|  | 4910.913937 | 1.339835 | -2.210077e-05 |  | 4910.562489 | 1.420568 | 0.0002358225
|  | 4910.793936 | 1.339826 | -2.085134e-05 |  | 4910.441988 | 1.420571545 | 0.0002124328
|  | 4910.673935 | 1.33982 | -1.937564e-05 |  | 4910.321487 | 1.420565 | 0.0001894432
|  | 4910.553934 | 1.339816 | -1.889887e-05 |  | 4910.200986 | 1.42055 | 0.0001712223118
|  | 4910.433933 | 1.33981208 | -1.98093e-05 |  | 4910.080485 | 1.420528013 | 0.0001611110369
|  | 4910.313933 | 1.339807 | -2.141051227e-05 |  | 4909.959984 | 1.420504324 | 0.0001611561267
|  | 4910.193932 | 1.339801 | -2.295903315e-05 |  | 4909.839483 | 1.420482773 | 0.0001707364
|  | 4910.073931 | 1.339794 | -2.351397165e-05 |  | 4909.718982 | 1.420467 | 0.0001882559
|  | 4909.95393 | 1.339787 | -2.27231525e-05 |  | 4909.598482 | 1.420458 | 0.0002109307
|  | 4909.833929 | 1.339779567 | -2.033357e-05 |  | 4909.477981 | 1.420459 | 0.0002353125
|  | 4909.713928 | 1.339773 | -1.68395e-05 |  | 4909.35748 | 1.420467 | 0.0002586532
|  | 4909.593928 | 1.339767 | -1.226663e-05 |  | 4909.236979 | 1.420483877 | 0.0002785487
|  | 4909.473927 | 1.339762283 | -7.062921e-06 |  | 4909.116478 | 1.420506 | 0.0002926229
|  | 4909.353926 | 1.339758 | -1.097603e-06 |  | 4908.995977 | 1.420533 | 0.0002994105894
|  | 4909.233925 | 1.339756 | 5.440314e-06 |  | 4908.875476 | 1.420560863 | 0.0002978462177
|  | 4909.113924 | 1.339754 | 1.231039e-05 |  | 4908.754975 | 1.420587508 | 0.000287891
|  | 4908.993923 | 1.339754 | 1.922902565e-05 |  | 4908.634474 | 1.42061 | 0.0002707208
|  | 4908.873922 | 1.339757 | 2.548948e-05 |  | 4908.513973 | 1.420627 | 0.0002481742
|  | 4908.753922 | 1.339759967 | 3.050735e-05 |  | 4908.393473 | 1.420637 | 0.0002226291
|  | 4908.633921 | 1.339764 | 3.400917985e-05 |  | 4908.272972 | 1.42064 | 0.0001965878
|  | 4908.51392 | 1.339769 | 3.567276225e-05 |  | 4908.152471 | 1.420638 | 0.0001711432117
|  | 4908.393919 | 1.339774 | 3.581543e-05 |  | 4908.03197 | 1.42063 | 0.0001474121
|  | 4908.273918 | 1.339777 | 3.45004e-05 |  | 4907.911469 | 1.420619 | 0.0001251876
|  | 4908.153917 | 1.339781 | 3.206945e-05 |  | 4907.790968 | 1.420602 | 0.0001052882144
|  | 4908.033917 | 1.339783 | 2.860878375e-05 |  | 4907.670467 | 1.420579693 | 8.902311e-05
|  | 4907.913916 | 1.339783464 | 2.423922e-05 |  | 4907.549966 | 1.420552434 | 7.876133e-05
|  | 4907.793915 | 1.339783 | 1.925474e-05 |  | 4907.429465 | 1.420522 | 7.711102e-05
|  | 4907.673914 | 1.339779 | 1.42675667e-05 |  | 4907.308964 | 1.420491 | 8.638527105e-05
|  | 4907.553913 | 1.339774029 | 1.02011885e-05 |  | 4907.188463 | 1.420465 | 0.0001069781157
|  | 4907.433912 | 1.339766573 | 8.101756e-06 |  | 4907.067963 | 1.420449017 | 0.0001366176
|  | 4907.313912 | 1.339758 | 8.930362e-06 |  | 4906.947462 | 1.420447047 | 0.0001704372425
|  | 4907.193911 | 1.339749873 | 1.30923e-05 |  | 4906.826961 | 1.42046 | 0.0002015675
|  | 4907.07391 | 1.339744 | 2.010869e-05 |  | 4906.70646 | 1.420485669 | 0.0002235361
|  | 4906.953909 | 1.33974 | 2.88218974e-05 |  | 4906.585959 | 1.420518679 | 0.0002311883
|  | 4906.833908 | 1.339739847 | 3.787603e-05 |  | 4906.465458 | 1.420552 | 0.0002227942587
|  | 4906.713907 | 1.339742 | 4.578833285e-05 |  | 4906.344957 | 1.420578 | 0.0002003149
|  | 4906.593907 | 1.339747 | 5.18507878e-05 |  | 4906.224456 | 1.420591 | 0.0001684037538
|  | 4906.473906 | 1.339751 | 5.59374767e-05 |  | 4906.103955 | 1.42059023 | 0.0001336496
|  | 4906.353905 | 1.339756 | 5.848587e-05 |  | 4905.983454 | 1.420575453 | 0.0001025489
|  | 4906.233904 | 1.33976 | 6.015981e-05 |  | 4905.862954 | 1.420550509 | 8.000703e-05
|  | 4906.113903 | 1.339764 | 6.137315e-05 |  | 4905.742453 | 1.42052 | 6.84379e-05
|  | 4905.993903 | 1.339769 | 6.208417e-05 |  | 4905.621952 | 1.42049 | 6.776542281e-05
|  | 4905.873902 | 1.339773 | 6.168637e-05 |  | 4905.501451 | 1.420462272 | 7.616984825e-05
|  | 4905.753901 | 1.339778 | 6.005272e-05 |  | 4905.38095 | 1.42044 | 9.10877e-05
|  | 4905.6339 | 1.339781 | 5.678804905e-05 |  | 4905.260449 | 1.420423556 | 0.0001100727
|  | 4905.513899 | 1.339783 | 5.28178e-05 |  | 4905.139948 | 1.420413 | 0.0001314495
|  | 4905.393898 | 1.339782 | 4.928219e-05 |  | 4905.019447 | 1.420407 | 0.0001544095576
|  | 4905.273898 | 1.339779 | 4.75740591e-05 |  | 4904.898946 | 1.420408 | 0.0001783601
|  | 4905.153897 | 1.339776539 | 4.864119e-05 |  | 4904.778445 | 1.420415 | 0.0002020435
|  | 4905.033896 | 1.339775 | 5.251712e-05 |  | 4904.657944 | 1.420431 | 0.0002234286
|  | 4904.913895 | 1.339777 | 5.791036885e-05 |  | 4904.537444 | 1.420453 | 0.0002393167194
|  | 4904.793894 | 1.339783 | 6.278448e-05 |  | 4904.416943 | 1.420482 | 0.0002461411
|  | 4904.673893 | 1.339792207 | 6.464777e-05 |  | 4904.296442 | 1.420513 | 0.0002407402
|  | 4904.553893 | 1.339803 | 6.189371e-05 |  | 4904.175941 | 1.42054 | 0.0002224272475
|  | 4904.433892 | 1.339812846 | 5.39629611e-05 |  | 4904.05544 | 1.420557 | 0.0001931434463
|  | 4904.313891 | 1.339819129 | 4.181607e-05 |  | 4903.934939 | 1.420561 | 0.0001582284
|  | 4904.19389 | 1.33982 | 2.746673e-05 |  | 4903.814438 | 1.420548 | 0.0001247369
|  | 4904.073889 | 1.339815 | 1.397065e-05 |  | 4903.693937 | 1.420522 | 0.0001000316
|  | 4903.953888 | 1.339806 | 3.48839e-06 |  | 4903.573436 | 1.420488 | 8.967488e-05
|  | 4903.833887 | 1.339794 | -2.296037e-06 |  | 4903.452935 | 1.420454 | 9.550373948e-05
|  | 4903.713887 | 1.339782 | -3.127611e-06 |  | 4903.332435 | 1.420428 | 0.0001149872106
|  | 4903.593886 | 1.339773 | 1.649887e-07 |  | 4903.211934 | 1.420416 | 0.000142301278
|  | 4903.473885 | 1.339766 | 5.82087095e-06 |  | 4903.091433 | 1.420417673 | 0.000169708
|  | 4903.353884 | 1.339763 | 1.200812e-05 |  | 4902.970932 | 1.420432 | 0.000190089059
|  | 4903.233883 | 1.339763 | 1.71371639e-05 |  | 4902.850431 | 1.420453 | 0.0001987763
|  | 4903.113882 | 1.339765 | 2.014091995e-05 |  | 4902.72993 | 1.420473 | 0.0001943382
|  | 4902.993882 | 1.339767095 | 2.091441e-05 |  | 4902.609429 | 1.420488 | 0.0001791992
|  | 4902.873881 | 1.339769 | 1.977069544e-05 |  | 4902.488928 | 1.420492 | 0.0001577621
|  | 4902.75388 | 1.339769 | 1.747746e-05 |  | 4902.368427 | 1.420484 | 0.0001355664
|  | 4902.633879 | 1.339767 | 1.507584e-05 |  | 4902.247926 | 1.420465 | 0.0001178756
|  | 4902.513878 | 1.339765 | 1.323486e-05 |  | 4902.127425 | 1.420438 | 0.0001088981
|  | 4902.393877 | 1.339761 | 1.263197e-05 |  | 4902.006925 | 1.420406324 | 0.0001114099
|  | 4902.273877 | 1.339758 | 1.345117489e-05 |  | 4901.886424 | 1.420375399 | 0.0001268242257
|  | 4902.153876 | 1.339755 | 1.555387e-05 |  | 4901.765923 | 1.420350131 | 0.0001544755
|  | 4902.033875 | 1.339754 | 1.83520665e-05 |  | 4901.645422 | 1.420335 | 0.0001920771
|  | 4901.913874 | 1.339754 | 2.128139e-05 |  | 4901.524921 | 1.420335 | 0.0002350923
|  | 4901.793873 | 1.339756 | 2.333305e-05 |  | 4901.40442 | 1.420351 | 0.0002770589
|  | 4901.673872 | 1.339759108 | 2.389103e-05 |  | 4901.283919 | 1.420383 | 0.0003107294
|  | 4901.553872 | 1.339763 | 2.228125e-05 |  | 4901.163418 | 1.420425 | 0.0003298821
|  | 4901.433871 | 1.339766 | 1.831296e-05 |  | 4901.042917 | 1.420469874 | 0.0003312604583
|  | 4901.31387 | 1.339768 | 1.210161e-05 |  | 4900.922416 | 1.420509 | 0.0003154975
|  | 4901.193869 | 1.339767 | 4.044544e-06 |  | 4900.801915 | 1.420537 | 0.0002877851272
|  | 4901.073868 | 1.339764 | -4.946998e-06 |  | 4900.681415 | 1.420548 | 0.0002558602
|  | 4900.953868 | 1.339756 | -1.362564e-05 |  | 4900.560914 | 1.420544627 | 0.0002284485175
|  | 4900.833867 | 1.339745 | -2.065435e-05 |  | 4900.440413 | 1.420533 | 0.0002113157
|  | 4900.713866 | 1.33973 | -2.434719321e-05 |  | 4900.319912 | 1.42052 | 0.0002063776
|  | 4900.593865 | 1.339713 | -2.336518086e-05 |  | 4900.199411 | 1.420513 | 0.0002106002401
|  | 4900.473864 | 1.339696 | -1.68174827e-05 |  | 4900.07891 | 1.420516 | 0.0002178418
|  | 4900.353863 | 1.339681 | -4.4881726e-06 |  | 4899.958409 | 1.420528507 | 0.000221002
|  | 4900.233863 | 1.33967 | 1.28651173e-05 |  | 4899.837908 | 1.420546 | 0.000214582
|  | 4900.113862 | 1.339664151 | 3.36203599e-05 |  | 4899.717407 | 1.420562 | 0.0001970151
|  | 4899.993861 | 1.339666 | 5.526766e-05 |  | 4899.596906 | 1.420570251 | 0.0001705975
|  | 4899.87386 | 1.339674 | 7.509973e-05 |  | 4899.476406 | 1.420567 | 0.000140064
|  | 4899.753859 | 1.339688 | 9.065916e-05 |  | 4899.355905 | 1.420552 | 0.0001114897
|  | 4899.633858 | 1.339705 | 0.0001003537 |  | 4899.235404 | 1.420526 | 8.986368575e-05
|  | 4899.513858 | 1.339723 | 0.0001037832 |  | 4899.114903 | 1.420495 | 7.812685605e-05
|  | 4899.393857 | 1.339739 | 0.000101802 |  | 4898.994402 | 1.420462 | 7.73430684e-05
|  | 4899.273856 | 1.339752 | 9.61042e-05 |  | 4898.873901 | 1.420432 | 8.66126374e-05
|  | 4899.153855 | 1.339762 | 8.852042825e-05 |  | 4898.7534 | 1.420406 | 0.0001043534
|  | 4899.033854 | 1.339769 | 8.071347e-05 |  | 4898.632899 | 1.420386 | 0.0001290106
|  | 4898.913853 | 1.339774 | 7.332087e-05 |  | 4898.512398 | 1.420376 | 0.0001579995
|  | 4898.793852 | 1.339778 | 6.618734e-05 |  | 4898.391897 | 1.420374936 | 0.0001887025423
|  | 4898.673852 | 1.339782 | 5.831979403e-05 |  | 4898.271396 | 1.420384 | 0.0002172287
|  | 4898.553851 | 1.339785 | 4.888025695e-05 |  | 4898.150896 | 1.420402485 | 0.0002402184
|  | 4898.43385 | 1.339785502 | 3.755386e-05 |  | 4898.030395 | 1.420426658 | 0.0002541896
|  | 4898.313849 | 1.339783 | 2.495471e-05 |  | 4897.909894 | 1.420452 | 0.0002578932
|  | 4898.193848 | 1.339775008 | 1.297318e-05 |  | 4897.789393 | 1.420474 | 0.0002522094307
|  | 4898.073847 | 1.339763 | 4.02168952e-06 |  | 4897.668892 | 1.42049 | 0.0002405385351
|  | 4897.953847 | 1.339748 | 2.750661e-07 |  | 4897.548391 | 1.420498 | 0.000227271
|  | 4897.833846 | 1.339732 | 2.833582e-06 |  | 4897.42789 | 1.420499 | 0.0002163631889
|  | 4897.713845 | 1.339719 | 1.127859e-05 |  | 4897.307389 | 1.420498 | 0.0002100868624
|  | 4897.593844 | 1.339711348 | 2.37013802e-05 |  | 4897.186888 | 1.420497099 | 0.0002081129
|  | 4897.473843 | 1.33971 | 3.711150165e-05 |  | 4897.066387 | 1.420499 | 0.0002083358
|  | 4897.353842 | 1.339713761 | 4.846243e-05 |  | 4896.945887 | 1.420505 | 0.000207543
|  | 4897.233842 | 1.339721 | 5.549349915e-05 |  | 4896.825386 | 1.420512 | 0.0002036205
|  | 4897.113841 | 1.339729 | 5.764985e-05 |  | 4896.704885 | 1.420518308 | 0.00019617329
|  | 4896.99384 | 1.339735 | 5.592324e-05 |  | 4896.584384 | 1.420521 | 0.0001867949
|  | 4896.873839 | 1.339738 | 5.240769e-05 |  | 4896.463883 | 1.42052 | 0.000178235
|  | 4896.753838 | 1.339737314 | 4.953524e-05 |  | 4896.343382 | 1.420517 | 0.0001727997
|  | 4896.633837 | 1.339734608 | 4.913662e-05 |  | 4896.222881 | 1.420514 | 0.0001714499785
|  | 4896.513837 | 1.339732 | 5.181552e-05 |  | 4896.10238 | 1.420514206 | 0.0001730615804
|  | 4896.393836 | 1.339731 | 5.698836e-05 |  | 4895.981879 | 1.42052 | 0.0001745451
|  | 4896.273835 | 1.339734035 | 6.314654e-05 |  | 4895.861378 | 1.42053 | 0.0001727519
|  | 4896.153834 | 1.33974 | 6.83526e-05 |  | 4895.740877 | 1.420543312 | 0.0001646922026
|  | 4896.033833 | 1.339749 | 7.098161515e-05 |  | 4895.620377 | 1.420555 | 0.0001492705
|  | 4895.913833 | 1.339759 | 7.006474e-05 |  | 4895.499876 | 1.420563 | 0.0001273132
|  | 4895.793832 | 1.339769 | 6.53691404e-05 |  | 4895.379375 | 1.420563235 | 0.0001009742
|  | 4895.673831 | 1.339777 | 5.72315938e-05 |  | 4895.258874 | 1.420555 | 7.34649684e-05
|  | 4895.55383 | 1.339782 | 4.637258e-05 |  | 4895.138373 | 1.420538 | 4.793735e-05
|  | 4895.433829 | 1.339784 | 3.376394e-05 |  | 4895.017872 | 1.420514302 | 2.704284e-05
|  | 4895.313828 | 1.339782 | 2.056801e-05 |  | 4894.897371 | 1.420485 | 1.314497e-05
|  | 4895.193828 | 1.33977596 | 8.093459e-06 |  | 4894.77687 | 1.420452 | 7.902429e-06
|  | 4895.073827 | 1.339766 | -2.140115335e-06 |  | 4894.656369 | 1.420418 | 1.207644e-05
|  | 4894.953826 | 1.339753 | -8.632919e-06 |  | 4894.535868 | 1.420388 | 2.552154e-05
|  | 4894.833825 | 1.339738 | -1.02474e-05 |  | 4894.415368 | 1.420364045 | 4.672997e-05
|  | 4894.713824 | 1.339723755 | -6.628649e-06 |  | 4894.294867 | 1.420349 | 7.281983935e-05
|  | 4894.593823 | 1.339713 | 1.365706e-06 |  | 4894.174366 | 1.420344 | 9.97055756e-05
|  | 4894.473823 | 1.339705735 | 1.20265e-05 |  | 4894.053865 | 1.420348 | 0.0001229083
|  | 4894.353822 | 1.339704 | 2.304461e-05 |  | 4893.933364 | 1.420359 | 0.0001390764159
|  | 4894.233821 | 1.339706 | 3.220721e-05 |  | 4893.812863 | 1.420371 | 0.0001467793
|  | 4894.11382 | 1.339710366 | 3.813837446e-05 |  | 4893.692362 | 1.42038 | 0.0001469805
|  | 4893.993819 | 1.339715 | 4.065995e-05 |  | 4893.571861 | 1.420383 | 0.0001429344516
|  | 4893.873818 | 1.339718 | 4.075187e-05 |  | 4893.45136 | 1.420379 | 0.0001389006
|  | 4893.753817 | 1.339719 | 3.990500075e-05 |  | 4893.330859 | 1.420370035 | 0.0001392492
|  | 4893.633817 | 1.339719 | 3.962343074e-05 |  | 4893.210358 | 1.420359 | 0.0001466048
|  | 4893.513816 | 1.33971749 | 4.074145e-05 |  | 4893.089858 | 1.420351 | 0.0001609001249
|  | 4893.393815 | 1.339716 | 4.329814e-05 |  | 4892.969357 | 1.420349 | 0.0001801766
|  | 4893.273814 | 1.339716468 | 4.677604e-05 |  | 4892.848856 | 1.420356 | 0.0002004202
|  | 4893.153813 | 1.339718 | 5.031483e-05 |  | 4892.728355 | 1.420372 | 0.0002170737
|  | 4893.033812 | 1.33972 | 5.32558929e-05 |  | 4892.607854 | 1.420393 | 0.0002262866
|  | 4892.913812 | 1.339723 | 5.553733755e-05 |  | 4892.487353 | 1.420417635 | 0.0002254365
|  | 4892.793811 | 1.339727 | 5.73577776e-05 |  | 4892.366852 | 1.420439 | 0.0002143812
|  | 4892.67381 | 1.339730665 | 5.895312e-05 |  | 4892.246351 | 1.420454 | 0.0001948357
|  | 4892.553809 | 1.339735 | 6.015074e-05 |  | 4892.12585 | 1.420459 | 0.0001704970729
|  | 4892.433808 | 1.339741 | 6.032386e-05 |  | 4892.005349 | 1.420452 | 0.0001463905
|  | 4892.313807 | 1.339748 | 5.858054e-05 |  | 4891.884848 | 1.420434 | 0.0001275611
|  | 4892.193807 | 1.339756 | 5.408959e-05 |  | 4891.764348 | 1.420409 | 0.0001187509
|  | 4892.073806 | 1.339762 | 4.660087e-05 |  | 4891.643847 | 1.420382 | 0.0001226404638
|  | 4891.953805 | 1.339765 | 3.678791e-05 |  | 4891.523346 | 1.420359168 | 0.0001392222
|  | 4891.833804 | 1.339764 | 2.606265605e-05 |  | 4891.402845 | 1.420346 | 0.0001657122466
|  | 4891.713803 | 1.339759872 | 1.628731e-05 |  | 4891.282344 | 1.420346 | 0.0001965496
|  | 4891.593802 | 1.339753 | 8.825265e-06 |  | 4891.161843 | 1.420361475 | 0.0002244765
|  | 4891.473802 | 1.33974398 | 4.6581307e-06 |  | 4891.041342 | 1.420388494 | 0.0002427219127
|  | 4891.353801 | 1.339735398 | 3.63965085e-06 |  | 4890.920841 | 1.420422 | 0.0002465914
|  | 4891.2338 | 1.339728 | 5.046872e-06 |  | 4890.80034 | 1.420453 | 0.0002343906
|  | 4891.113799 | 1.339722 | 7.954064e-06 |  | 4890.679839 | 1.42047587 | 0.0002089955
|  | 4890.993798 | 1.339718033 | 1.16369542e-05 |  | 4890.559339 | 1.420484 | 0.0001761742608
|  | 4890.873798 | 1.339715 | 1.580029e-05 |  | 4890.438838 | 1.420476597 | 0.0001439036
|  | 4890.753797 | 1.339714 | 2.035486e-05 |  | 4890.318337 | 1.420456 | 0.0001193502852
|  | 4890.633796 | 1.339714 | 2.514077e-05 |  | 4890.197836 | 1.420427 | 0.0001075399676
|  | 4890.513795 | 1.339716 | 2.965418e-05 |  | 4890.077335 | 1.420398 | 0.0001101786
|  | 4890.393794 | 1.339720546 | 3.274055e-05 |  | 4889.956834 | 1.420375 | 0.0001249568644
|  | 4890.273793 | 1.339727 | 3.322308625e-05 |  | 4889.836333 | 1.420363 | 0.0001469036919
|  | 4890.153793 | 1.339734 | 2.989651e-05 |  | 4889.715832 | 1.420363 | 0.0001697899394
|  | 4890.033792 | 1.339739 | 2.262225e-05 |  | 4889.595331 | 1.420373858 | 0.0001881881
|  | 4889.913791 | 1.33974 | 1.234121e-05 |  | 4889.47483 | 1.420391 | 0.0001981386485
|  | 4889.79379 | 1.339736 | 1.07519e-06 |  | 4889.354329 | 1.42041 | 0.0001981316472
|  | 4889.673789 | 1.339727 | -8.429161e-06 |  | 4889.233829 | 1.420426 | 0.0001888881
|  | 4889.553788 | 1.339714 | -1.370016e-05 |  | 4889.113328 | 1.420435966 | 0.000172727
|  | 4889.433788 | 1.339699 | -1.310097123e-05 |  | 4888.992827 | 1.420438 | 0.0001531551
|  | 4889.313787 | 1.339685 | -6.219612e-06 |  | 4888.872326 | 1.420431 | 0.000133532
|  | 4889.193786 | 1.339675 | 5.645306e-06 |  | 4888.751825 | 1.420415237 | 0.0001173503818
|  | 4889.073785 | 1.339670382 | 2.037977e-05 |  | 4888.631324 | 1.420393 | 0.0001077622
|  | 4888.953784 | 1.339672 | 3.514831e-05 |  | 4888.510823 | 1.420368 | 0.0001069857552
|  | 4888.833783 | 1.339679 | 4.752531e-05 |  | 4888.390322 | 1.420343 | 0.0001162747
|  | 4888.713782 | 1.339689 | 5.571451e-05 |  | 4888.269821 | 1.420321 | 0.0001353822
|  | 4888.593782 | 1.339701 | 5.911568e-05 |  | 4888.14932 | 1.420308579 | 0.0001620410896
|  | 4888.473781 | 1.339712 | 5.796076e-05 |  | 4888.02882 | 1.420306932 | 0.0001920869627
|  | 4888.35378 | 1.339721 | 5.356979e-05 |  | 4887.908319 | 1.420317151 | 0.0002204164
|  | 4888.233779 | 1.339726 | 4.739979e-05 |  | 4887.787818 | 1.420337 | 0.0002418822
|  | 4888.113778 | 1.339729 | 4.114412e-05 |  | 4887.667317 | 1.420363408 | 0.0002527139262
|  | 4887.993777 | 1.339730449 | 3.569379e-05 |  | 4887.546816 | 1.420389561 | 0.0002517013
|  | 4887.873777 | 1.339731 | 3.148299e-05 |  | 4887.426315 | 1.420410551 | 0.0002406954
|  | 4887.753776 | 1.339731 | 2.81958589e-05 |  | 4887.305814 | 1.420423 | 0.0002237168
|  | 4887.633775 | 1.339732 | 2.486745e-05 |  | 4887.185313 | 1.420425 | 0.0002063506
|  | 4887.513774 | 1.339733 | 2.057940385e-05 |  | 4887.064812 | 1.420419 | 0.0001934533
|  | 4887.393773 | 1.339734345 | 1.490072e-05 |  | 4886.944311 | 1.420409 | 0.0001879677
|  | 4887.273772 | 1.339733 | 7.938957e-06 |  | 4886.82381 | 1.4204 | 0.0001900036
|  | 4887.153772 | 1.33972984 | 1.038217255e-06 |  | 4886.70331 | 1.420395 | 0.0001973492
|  | 4887.033771 | 1.339723825 | -4.4231414e-06 |  | 4886.582809 | 1.420398 | 0.0002061212793
|  | 4886.91377 | 1.33971646 | -7.041209e-06 |  | 4886.462308 | 1.420406 | 0.0002124409
|  | 4886.793769 | 1.33971 | -6.3916439e-06 |  | 4886.341807 | 1.420418 | 0.0002133686
|  | 4886.673768 | 1.339705 | -3.367495e-06 |  | 4886.221306 | 1.42043 | 0.000207974
|  | 4886.553767 | 1.339704 | 3.392205e-08 |  | 4886.100805 | 1.420438252 | 0.0001971249
|  | 4886.433767 | 1.339706 | 1.5157824e-06 |  | 4885.980304 | 1.420442 | 0.0001831343
|  | 4886.313766 | 1.33971 | -1.115496e-06 |  | 4885.859803 | 1.420439 | 0.0001688383
|  | 4886.193765 | 1.339711 | -8.109928e-06 |  | 4885.739302 | 1.420430232 | 0.0001569791
|  | 4886.073764 | 1.339709 | -1.817699e-05 |  | 4885.618801 | 1.420417807 | 0.0001499519
|  | 4885.953763 | 1.3397 | -2.818421e-05 |  | 4885.498301 | 1.420404 | 0.0001489188
|  | 4885.833763 | 1.339685 | -3.44061e-05 |  | 4885.3778 | 1.420391727 | 0.0001538227
|  | 4885.713762 | 1.339667 | -3.365098e-05 |  | 4885.257299 | 1.420383294 | 0.0001635976
|  | 4885.593761 | 1.339649177 | -2.469404e-05 |  | 4885.136798 | 1.420381 | 0.0001759983
|  | 4885.47376 | 1.339637 | -8.454353e-06 |  | 4885.016297 | 1.420385 | 0.0001877124316
|  | 4885.353759 | 1.339632 | 1.15838e-05 |  | 4884.895796 | 1.420395204 | 0.0001954835424
|  | 4885.233758 | 1.339636 | 3.144444e-05 |  | 4884.775295 | 1.420408 | 0.0001966334565
|  | 4885.113758 | 1.339648 | 4.672244e-05 |  | 4884.654794 | 1.420420447 | 0.0001904412
|  | 4884.993757 | 1.339664 | 5.490021e-05 |  | 4884.534293 | 1.420428 | 0.0001781548
|  | 4884.873756 | 1.339681 | 5.51214925e-05 |  | 4884.413792 | 1.420428 | 0.0001632106
|  | 4884.753755 | 1.339695 | 4.881125e-05 |  | 4884.293291 | 1.42042 | 0.0001503516
|  | 4884.633754 | 1.339703 | 3.851439e-05 |  | 4884.172791 | 1.420407 | 0.0001434546824
|  | 4884.513753 | 1.339707 | 2.725077e-05 |  | 4884.05229 | 1.420393 | 0.0001444731
|  | 4884.393753 | 1.339705 | 1.730121e-05 |  | 4883.931789 | 1.420383 | 0.0001526361
|  | 4884.273752 | 1.339701 | 9.988661e-06 |  | 4883.811288 | 1.42038 | 0.0001643044
|  | 4884.153751 | 1.339697 | 5.237786e-06 |  | 4883.690787 | 1.420384 | 0.0001742065
|  | 4884.03375 | 1.339692 | 2.408586365e-06 |  | 4883.570286 | 1.420394 | 0.0001781170273
|  | 4883.913749 | 1.339688 | 3.738849e-07 |  | 4883.449785 | 1.420405 | 0.0001738686
|  | 4883.793748 | 1.339685 | -1.657425575e-06 |  | 4883.329284 | 1.420411 | 0.0001623768243
|  | 4883.673747 | 1.339681408 | -3.973761e-06 |  | 4883.208783 | 1.420409 | 0.0001480153
|  | 4883.553747 | 1.339677 | -6.30243e-06 |  | 4883.088282 | 1.420398 | 0.0001357221
|  | 4883.433746 | 1.339671 | -7.878083e-06 |  | 4882.967781 | 1.420381 | 0.0001302073087
|  | 4883.313745 | 1.339664 | -7.774172515e-06 |  | 4882.847281 | 1.420363 | 0.0001336214
|  | 4883.193744 | 1.339656 | -5.501443795e-06 |  | 4882.72678 | 1.420348 | 0.0001453669901
|  | 4883.073743 | 1.33965 | -7.14079005e-07 |  | 4882.606279 | 1.42034 | 0.0001620582
|  | 4882.953742 | 1.339645 | 6.011592565e-06 |  | 4882.485778 | 1.42034 | 0.0001795687
|  | 4882.833742 | 1.339644 | 1.38545e-05 |  | 4882.365277 | 1.420346598 | 0.0001940752
|  | 4882.713741 | 1.339645 | 2.121339e-05 |  | 4882.244776 | 1.420357 | 0.0002036107
|  | 4882.59374 | 1.339649 | 2.70077e-05 |  | 4882.124275 | 1.420367424 | 0.0002081355309
|  | 4882.473739 | 1.339653849 | 2.984481e-05 |  | 4882.003774 | 1.42037677 | 0.0002089927
|  | 4882.353738 | 1.339658932 | 2.978001e-05 |  | 4881.883273 | 1.420383954 | 0.0002078906163
|  | 4882.233737 | 1.339662 | 2.711399e-05 |  | 4881.762772 | 1.420389 | 0.0002064189024
|  | 4882.113737 | 1.339663 | 2.33165e-05 |  | 4881.642272 | 1.420393649 | 0.0002050364
|  | 4881.993736 | 1.339661 | 1.99244909e-05 |  | 4881.521771 | 1.420397 | 0.0002038407
|  | 4881.873735 | 1.339657 | 1.832403e-05 |  | 4881.40127 | 1.420401 | 0.0002028071
|  | 4881.753734 | 1.339653 | 1.919322985e-05 |  | 4881.280769 | 1.420404 | 0.0002019817079
|  | 4881.633733 | 1.339649 | 2.264288e-05 |  | 4881.160268 | 1.420407 | 0.0002018307
|  | 4881.513732 | 1.339647 | 2.733769e-05 |  | 4881.039767 | 1.420411 | 0.0002027878
|  | 4881.393732 | 1.339647 | 3.24606982e-05 |  | 4880.919266 | 1.420416 | 0.0002043477
|  | 4881.273731 | 1.33965 | 3.6539e-05 |  | 4880.798765 | 1.420425 | 0.0002055193
|  | 4881.15373 | 1.339653 | 3.920868e-05 |  | 4880.678264 | 1.420436 | 0.0002042704
|  | 4881.033729 | 1.339656 | 4.04142306e-05 |  | 4880.557763 | 1.420449 | 0.0001984641
|  | 4880.913728 | 1.339658 | 4.09703528e-05 |  | 4880.437262 | 1.420462 | 0.0001867251947
|  | 4880.793728 | 1.339659 | 4.161731e-05 |  | 4880.316762 | 1.420472 | 0.0001692892
|  | 4880.673727 | 1.339661 | 4.310433e-05 |  | 4880.196261 | 1.420475 | 0.0001480175233
|  | 4880.553726 | 1.339662724 | 4.536619475e-05 |  | 4880.07576 | 1.42047 | 0.0001260172
|  | 4880.433725 | 1.339667 | 4.77990699e-05 |  | 4879.955259 | 1.420457126 | 0.0001071539953
|  | 4880.313724 | 1.339672 | 4.945092e-05 |  | 4879.834758 | 1.420438914 | 9.449003515e-05
|  | 4880.193723 | 1.33968 | 4.915558e-05 |  | 4879.714257 | 1.420419 | 8.998346e-05
|  | 4880.073723 | 1.339688 | 4.580917e-05 |  | 4879.593756 | 1.4204 | 9.334705845e-05
|  | 4879.953722 | 1.339696 | 3.902817e-05 |  | 4879.473255 | 1.420386 | 0.0001030223534
|  | 4879.833721 | 1.339701 | 2.890226e-05 |  | 4879.352754 | 1.420379 | 0.0001162702
|  | 4879.71372 | 1.339703 | 1.633929e-05 |  | 4879.232253 | 1.420379 | 0.0001294065
|  | 4879.593719 | 1.339700479 | 2.461482e-06 |  | 4879.111753 | 1.420386 | 0.0001390463
|  | 4879.473718 | 1.339693 | -1.032706e-05 |  | 4878.991252 | 1.420397 | 0.0001427885783
|  | 4879.353718 | 1.33968 | -2.020181123e-05 |  | 4878.870751 | 1.420409 | 0.0001393822
|  | 4879.233717 | 1.339663749 | -2.478884e-05 |  | 4878.75025 | 1.420419 | 0.0001291502
|  | 4879.113716 | 1.339646 | -2.302431e-05 |  | 4878.629749 | 1.420423 | 0.00011398
|  | 4878.993715 | 1.339631 | -1.424415e-05 |  | 4878.509248 | 1.42042 | 9.709337e-05
|  | 4878.873714 | 1.33962 | 1.398088e-07 |  | 4878.388747 | 1.42041 | 8.215231825e-05
|  | 4878.753713 | 1.339616 | 1.812599577e-05 |  | 4878.268246 | 1.420394 | 7.230757475e-05
|  | 4878.633713 | 1.33962 | 3.576508e-05 |  | 4878.147745 | 1.420376 | 6.943375e-05
|  | 4878.513712 | 1.339632 | 4.991124e-05 |  | 4878.027244 | 1.420359 | 7.363651025e-05
|  | 4878.393711 | 1.339648 | 5.730694e-05 |  | 4877.906743 | 1.420347 | 8.299968e-05
|  | 4878.27371 | 1.339666 | 5.66963277e-05 |  | 4877.786243 | 1.420341 | 9.430212e-05
|  | 4878.153709 | 1.339681 | 4.828614955e-05 |  | 4877.665742 | 1.420341 | 0.0001039198
|  | 4878.033708 | 1.339692 | 3.411767e-05 |  | 4877.545241 | 1.420345 | 0.0001089696
|  | 4877.913707 | 1.339695 | 1.737142e-05 |  | 4877.42474 | 1.420349 | 0.0001087679
|  | 4877.793707 | 1.339691 | 1.389091e-06 |  | 4877.304239 | 1.420349941 | 0.0001041063
|  | 4877.673706 | 1.339681354 | -1.110874e-05 |  | 4877.183738 | 1.420346 | 9.773244e-05
|  | 4877.553705 | 1.339669 | -1.848786e-05 |  | 4877.063237 | 1.420336 | 9.292021423e-05
|  | 4877.433704 | 1.339655 | -2.050332e-05 |  | 4876.942736 | 1.420323 | 9.27465e-05
|  | 4877.313703 | 1.339643 | -1.795214e-05 |  | 4876.822235 | 1.420308 | 9.933569e-05
|  | 4877.193702 | 1.33963383 | -1.222376886e-05 |  | 4876.701734 | 1.420296 | 0.0001126075
|  | 4877.073702 | 1.339628 | -4.890784e-06 |  | 4876.581234 | 1.420289629 | 0.0001307411
|  | 4876.953701 | 1.339624 | 2.869539395e-06 |  | 4876.460733 | 1.420291 | 0.0001507714287
|  | 4876.8337 | 1.339623 | 1.022048e-05 |  | 4876.340232 | 1.420301 | 0.000168782
|  | 4876.713699 | 1.339624 | 1.677588e-05 |  | 4876.219731 | 1.420317 | 0.000181096
|  | 4876.593698 | 1.339625 | 2.256079e-05 |  | 4876.09923 | 1.420336 | 0.0001855813
|  | 4876.473697 | 1.339628 | 2.768839725e-05 |  | 4875.978729 | 1.420353909 | 0.0001815036
|  | 4876.353697 | 1.339631 | 3.236938e-05 |  | 4875.858228 | 1.420367261 | 0.0001707091
|  | 4876.233696 | 1.339636 | 3.661000825e-05 |  | 4875.737727 | 1.420373 | 0.0001562657105
|  | 4876.113695 | 1.339642 | 4.023466e-05 |  | 4875.617226 | 1.420371 | 0.0001426232
|  | 4875.993694 | 1.33965 | 4.256419e-05 |  | 4875.496725 | 1.420364 | 0.0001338762
|  | 4875.873693 | 1.339659 | 4.279504995e-05 |  | 4875.376224 | 1.42035346 | 0.0001321666
|  | 4875.753692 | 1.33967 | 3.997208e-05 |  | 4875.255724 | 1.420346 | 0.0001375454
|  | 4875.633692 | 1.339681 | 3.330018e-05 |  | 4875.135223 | 1.420344 | 0.0001472797
|  | 4875.513691 | 1.33969 | 2.247155e-05 |  | 4875.014722 | 1.42035 | 0.0001571957
|  | 4875.39369 | 1.339696 | 8.143849e-06 |  | 4874.894221 | 1.42036234 | 0.000162775574
|  | 4875.273689 | 1.339697 | -8.526779e-06 |  | 4874.77372 | 1.420378 | 0.0001607089
|  | 4875.153688 | 1.339693 | -2.571036e-05 |  | 4874.653219 | 1.420393 | 0.0001503344
|  | 4875.033688 | 1.339684 | -4.133396e-05 |  | 4874.532718 | 1.420402 | 0.0001332767
|  | 4874.913687 | 1.339671 | -5.367941e-05 |  | 4874.412217 | 1.420404 | 0.0001130766
|  | 4874.793686 | 1.339656 | -6.175996e-05 |  | 4874.291716 | 1.420397 | 9.37753855e-05
|  | 4874.673685 | 1.339639368 | -6.537908e-05 |  | 4874.171215 | 1.420384 | 7.863724e-05
|  | 4874.553684 | 1.339624 | -6.524633e-05 |  | 4874.050714 | 1.420368 | 6.946292e-05
|  | 4874.433683 | 1.33961 | -6.233487e-05 |  | 4873.930214 | 1.420351 | 6.612779079e-05
|  | 4874.313683 | 1.339598 | -5.777793e-05 |  | 4873.809713 | 1.420334 | 6.774234e-05
|  | 4874.193682 | 1.339588 | -5.232473686e-05 |  | 4873.689212 | 1.42032 | 7.340681855e-05
|  | 4874.073681 | 1.339578 | -4.633853e-05 |  | 4873.568711 | 1.420308 | 8.250781e-05
|  | 4873.95368 | 1.33957 | -3.954729e-05 |  | 4873.44821 | 1.420299529 | 9.458345e-05
|  | 4873.833679 | 1.339561283 | -3.172732e-05 |  | 4873.327709 | 1.420295 | 0.0001094241
|  | 4873.713678 | 1.339554 | -2.23974e-05 |  | 4873.207208 | 1.420297 | 0.0001255256
|  | 4873.593678 | 1.339548 | -1.155225e-05 |  | 4873.086707 | 1.420305 | 0.0001403643754
|  | 4873.473677 | 1.339543 | 6.975216e-07 |  | 4872.966206 | 1.42031954 | 0.000150653061
|  | 4873.353676 | 1.339542 | 1.36202e-05 |  | 4872.845705 | 1.420338 | 0.0001533738
|  | 4873.233675 | 1.339543 | 2.654305e-05 |  | 4872.725205 | 1.420357 | 0.0001470563375
|  | 4873.113674 | 1.339546471 | 3.86265e-05 |  | 4872.604704 | 1.420371 | 0.0001326510827
|  | 4872.993673 | 1.339552 | 4.909588448e-05 |  | 4872.484203 | 1.420377795 | 0.0001131525
|  | 4872.873672 | 1.339559795 | 5.742778e-05 |  | 4872.363702 | 1.420375397 | 9.31637022e-05
|  | 4872.753672 | 1.339568 | 6.359847e-05 |  | 4872.243201 | 1.420365485 | 7.68714723e-05
|  | 4872.633671 | 1.339575 | 6.79507e-05 |  | 4872.1227 | 1.420351 | 6.710753e-05
|  | 4872.51367 | 1.339582 | 7.118004e-05 |  | 4872.002199 | 1.420337 | 6.400829e-05
|  | 4872.393669 | 1.339589 | 7.415104e-05 |  | 4871.881698 | 1.420326 | 6.550331e-05
|  | 4872.273668 | 1.33959541 | 7.751393e-05 |  | 4871.761197 | 1.420319 | 6.87432e-05
|  | 4872.153667 | 1.339603 | 8.140427235e-05 |  | 4871.640696 | 1.420315 | 7.112498275e-05
|  | 4872.033667 | 1.339613 | 8.503250255e-05 |  | 4871.520195 | 1.420311 | 7.121179e-05
|  | 4871.913666 | 1.339625 | 8.691582e-05 |  | 4871.399695 | 1.420307 | 6.980857e-05
|  | 4871.793665 | 1.33964 | 8.535703e-05 |  | 4871.279194 | 1.4203 | 6.83876e-05
|  | 4871.673664 | 1.339656 | 7.870101e-05 |  | 4871.158693 | 1.420292 | 6.921276e-05
|  | 4871.553663 | 1.339669 | 6.640363045e-05 |  | 4871.038192 | 1.420283 | 7.36876064e-05
|  | 4871.433662 | 1.339679 | 4.928915e-05 |  | 4870.917691 | 1.420276 | 8.159859355e-05
|  | 4871.313662 | 1.339682 | 2.939277e-05 |  | 4870.79719 | 1.420272757 | 9.19714313e-05
|  | 4871.193661 | 1.339678 | 9.920874e-06 |  | 4870.676689 | 1.420274487 | 0.0001026522
|  | 4871.07366 | 1.339666966 | -5.891716e-06 |  | 4870.556188 | 1.420281 | 0.0001114133
|  | 4870.953659 | 1.339652 | -1.561902e-05 |  | 4870.435687 | 1.420291 | 0.0001164383
|  | 4870.833658 | 1.339637 | -1.845183e-05 |  | 4870.315186 | 1.420303 | 0.000116428
|  | 4870.713657 | 1.339625 | -1.540955e-05 |  | 4870.194686 | 1.420315 | 0.0001108363
|  | 4870.593657 | 1.339618 | -9.010821e-06 |  | 4870.074185 | 1.420325 | 9.945516742e-05
|  | 4870.473656 | 1.339616 | -2.58819978e-06 |  | 4869.953684 | 1.420331 | 8.27571e-05
|  | 4870.353655 | 1.339619 | 8.87271e-07 |  | 4869.833183 | 1.42033 | 6.227027e-05
|  | 4870.233654 | 1.339624 | -4.703086e-07 |  | 4869.712682 | 1.42032 | 4.065027e-05
|  | 4870.113653 | 1.339627 | -6.779715e-06 |  | 4869.592181 | 1.420301 | 2.186854e-05
|  | 4869.993653 | 1.339627 | -1.658095e-05 |  | 4869.47168 | 1.420274 | 1.038273e-05
|  | 4869.873652 | 1.339621 | -2.719789e-05 |  | 4869.351179 | 1.420241 | 1.004152e-05
|  | 4869.753651 | 1.33961 | -3.558123e-05 |  | 4869.230678 | 1.42021 | 2.279936e-05
|  | 4869.63365 | 1.339595 | -3.933029e-05 |  | 4869.110177 | 1.420184 | 4.796691e-05
|  | 4869.513649 | 1.339579 | -3.716377e-05 |  | 4868.989676 | 1.420171188 | 8.15797e-05
|  | 4869.393648 | 1.339565 | -2.931266e-05 |  | 4868.869176 | 1.420172685 | 0.000117627
|  | 4869.273648 | 1.339554599 | -1.723958e-05 |  | 4868.748675 | 1.420189 | 0.0001493577731
|  | 4869.153647 | 1.33955 | -3.355494e-06 |  | 4868.628174 | 1.420216 | 0.000170659
|  | 4869.033646 | 1.339551 | 9.719008e-06 |  | 4868.507673 | 1.420248 | 0.0001780431
|  | 4868.913645 | 1.339556 | 1.975601e-05 |  | 4868.387172 | 1.420279199 | 0.0001714491
|  | 4868.793644 | 1.339563 | 2.553163e-05 |  | 4868.266671 | 1.420303 | 0.0001533978253
|  | 4868.673643 | 1.33957 | 2.705169e-05 |  | 4868.14617 | 1.420317 | 0.0001285653144
|  | 4868.553643 | 1.339574 | 2.53877668e-05 |  | 4868.025669 | 1.42032084 | 0.0001016772
|  | 4868.433642 | 1.339576 | 2.227106e-05 |  | 4867.905168 | 1.42031471 | 7.696834e-05
|  | 4868.313641 | 1.339573721 | 1.966657e-05 |  | 4867.784667 | 1.420301823 | 5.701933e-05
|  | 4868.19364 | 1.339569 | 1.932654e-05 |  | 4867.664167 | 1.420285 | 4.261684e-05
|  | 4868.073639 | 1.339564 | 2.218194e-05 |  | 4867.543666 | 1.420266 | 3.334852e-05
|  | 4867.953638 | 1.33956 | 2.828149e-05 |  | 4867.423165 | 1.420247 | 2.85269e-05
|  | 4867.833637 | 1.339559 | 3.675088e-05 |  | 4867.302664 | 1.420228 | 2.749756e-05
|  | 4867.713637 | 1.339560825 | 4.615513015e-05 |  | 4867.182163 | 1.420209 | 3.006298e-05
|  | 4867.593636 | 1.339566841 | 5.477502e-05 |  | 4867.061662 | 1.420189795 | 3.642928092e-05
|  | 4867.473635 | 1.339576 | 6.095613205e-05 |  | 4866.941161 | 1.420172 | 4.699708e-05
|  | 4867.353634 | 1.339587 | 6.345932e-05 |  | 4866.82066 | 1.420158142 | 6.151315e-05
|  | 4867.233633 | 1.339599 | 6.163735e-05 |  | 4866.700159 | 1.420148 | 7.876055648e-05
|  | 4867.113632 | 1.33961 | 5.558311e-05 |  | 4866.579658 | 1.420143 | 9.718082e-05
|  | 4866.993632 | 1.339617 | 4.610681e-05 |  | 4866.459157 | 1.420143415 | 0.0001145452223
|  | 4866.873631 | 1.339621 | 3.464067e-05 |  | 4866.338657 | 1.420147514 | 0.0001288798
|  | 4866.75363 | 1.339619 | 2.299063e-05 |  | 4866.218156 | 1.42015359 | 0.0001392531416
|  | 4866.633629 | 1.339614 | 1.310048e-05 |  | 4866.097655 | 1.420159326 | 0.0001456065
|  | 4866.513628 | 1.339605 | 6.730663e-06 |  | 4865.977154 | 1.420163 | 0.0001493939632
|  | 4866.393627 | 1.339595 | 4.90631e-06 |  | 4865.856653 | 1.420163418 | 0.0001526979
|  | 4866.273627 | 1.339585346 | 7.768858e-06 |  | 4865.736152 | 1.420162 | 0.0001575312
|  | 4866.153626 | 1.339579 | 1.44373e-05 |  | 4865.615651 | 1.420159 | 0.0001653909
|  | 4866.033625 | 1.339577 | 2.304292e-05 |  | 4865.49515 | 1.420158 | 0.0001764066672
|  | 4865.913624 | 1.33958 | 3.141239e-05 |  | 4865.374649 | 1.42016 | 0.0001895108
|  | 4865.793623 | 1.339586 | 3.739989e-05 |  | 4865.254148 | 1.420166 | 0.0002030375
|  | 4865.673622 | 1.339595 | 3.94382e-05 |  | 4865.133647 | 1.420176 | 0.0002148464
|  | 4865.553622 | 1.339604823 | 3.68623622e-05 |  | 4865.013147 | 1.420189 | 0.0002234848
|  | 4865.433621 | 1.339613 | 3.008192845e-05 |  | 4864.892646 | 1.420203 | 0.0002283444
|  | 4865.31362 | 1.339617 | 2.02046976e-05 |  | 4864.772145 | 1.420217 | 0.0002298180402
|  | 4865.193619 | 1.339618 | 8.9776e-06 |  | 4864.651644 | 1.420229997 | 0.0002287558
|  | 4865.073618 | 1.339614 | -1.916883e-06 |  | 4864.531143 | 1.420241 | 0.0002261977
|  | 4864.953618 | 1.339607 | -1.079032e-05 |  | 4864.410642 | 1.420252 | 0.0002226438
|  | 4864.833617 | 1.339597 | -1.646697e-05 |  | 4864.290141 | 1.420261914 | 0.0002181116
|  | 4864.713616 | 1.339586 | -1.816491e-05 |  | 4864.16964 | 1.420271739 | 0.0002120535
|  | 4864.593615 | 1.339575 | -1.568125e-05 |  | 4864.049139 | 1.420281 | 0.000203997983
|  | 4864.473614 | 1.339566 | -9.4664851e-06 |  | 4863.928638 | 1.420288 | 0.0001938826
|  | 4864.353613 | 1.339561 | -5.346678e-07 |  | 4863.808138 | 1.420293 | 0.0001820385
|  | 4864.233613 | 1.33956 | 9.410196e-06 |  | 4863.687637 | 1.420295 | 0.0001695268
|  | 4864.113612 | 1.339564 | 1.834623e-05 |  | 4863.567136 | 1.420294227 | 0.000157320688
|  | 4863.993611 | 1.339572 | 2.422177e-05 |  | 4863.446635 | 1.420290447 | 0.0001466875
|  | 4863.87361 | 1.339582 | 2.550395e-05 |  | 4863.326134 | 1.420285 | 0.0001379819
|  | 4863.753609 | 1.339591 | 2.163218e-05 |  | 4863.205633 | 1.420279294 | 0.0001310236935
|  | 4863.633608 | 1.339598 | 1.321003725e-05 |  | 4863.085132 | 1.420273 | 0.0001255032
|  | 4863.513608 | 1.339601 | 2.152015e-06 |  | 4862.964631 | 1.420266939 | 0.000120758
|  | 4863.393607 | 1.339598 | -9.125899e-06 |  | 4862.84413 | 1.42026 | 0.000116654023
|  | 4863.273606 | 1.339592 | -1.826735e-05 |  | 4862.723629 | 1.420253 | 0.0001129903
|  | 4863.153605 | 1.339582 | -2.371174e-05 |  | 4862.603128 | 1.420244 | 0.0001106489
|  | 4863.033604 | 1.339573 | -2.510163e-05 |  | 4862.482628 | 1.420235 | 0.0001103438
|  | 4862.913603 | 1.339565 | -2.337286e-05 |  | 4862.362127 | 1.420225 | 0.0001127975
|  | 4862.793602 | 1.339559305 | -2.011306e-05 |  | 4862.241626 | 1.420216 | 0.0001180547218
|  | 4862.673602 | 1.339556 | -1.712195e-05 |  | 4862.121125 | 1.420209 | 0.0001256348
|  | 4862.553601 | 1.339555 | -1.545211e-05 |  | 4862.000624 | 1.420206 | 0.0001343788
|  | 4862.4336 | 1.339553 | -1.529027e-05 |  | 4861.880123 | 1.420205389 | 0.000143001181
|  | 4862.313599 | 1.33955 | -1.5807604e-05 |  | 4861.759622 | 1.420207 | 0.0001499813
|  | 4862.193598 | 1.339545 | -1.571826e-05 |  | 4861.639121 | 1.42021 | 0.0001549893
|  | 4862.073597 | 1.339539451 | -1.378993933e-05 |  | 4861.51862 | 1.420213 | 0.0001581725462
|  | 4861.953597 | 1.339534 | -9.624958e-06 |  | 4861.398119 | 1.420214 | 0.0001609826
|  | 4861.833596 | 1.339531555 | -3.554366415e-06 |  | 4861.277619 | 1.420215 | 0.0001649930701
|  | 4861.713595 | 1.339531561 | 2.897953e-06 |  | 4861.157118 | 1.420216 | 0.0001713512
|  | 4861.593594 | 1.339534 | 8.09403721e-06 |  | 4861.036617 | 1.42022 | 0.0001798352
|  | 4861.473593 | 1.339539 | 1.054159294e-05 |  | 4860.916116 | 1.42023 | 0.0001885263
|  | 4861.353592 | 1.339544 | 9.650513e-06 |  | 4860.795615 | 1.420244878 | 0.0001942621
|  | 4861.233592 | 1.339546983 | 5.69311e-06 |  | 4860.675114 | 1.420264625 | 0.0001931806061
|  | 4861.113591 | 1.339547 | 1.65875e-07 |  | 4860.554613 | 1.420285041 | 0.0001825379
|  | 4860.99359 | 1.339543 | -5.01417e-06 |  | 4860.434112 | 1.420301 | 0.0001620757332
|  | 4860.873589 | 1.339536 | -7.753509e-06 |  | 4860.313611 | 1.420307 | 0.0001345292494
|  | 4860.753588 | 1.339528 | -6.907181e-06 |  | 4860.19311 | 1.4203 | 0.000105387
|  | 4860.633587 | 1.33952 | -2.0713431e-06 |  | 4860.072609 | 1.420281 | 8.142994e-05
|  | 4860.513587 | 1.339516 | 5.952639e-06 |  | 4859.952109 | 1.420253 | 6.862701e-05
|  | 4860.393586 | 1.339515 | 1.549118e-05 |  | 4859.831608 | 1.420223 | 7.000742e-05
|  | 4860.273585 | 1.339518 | 2.451609e-05 |  | 4859.711107 | 1.420197926 | 8.456839e-05
|  | 4860.153584 | 1.339525 | 3.113294e-05 |  | 4859.590606 | 1.420184 | 0.00010794316
|  | 4860.033583 | 1.339535 | 3.390266e-05 |  | 4859.470105 | 1.420184 | 0.0001332671
|  | 4859.913583 | 1.339544 | 3.247933e-05 |  | 4859.349604 | 1.420195 | 0.0001537183
|  | 4859.793582 | 1.339552 | 2.704183556e-05 |  | 4859.229103 | 1.420214 | 0.0001645906
|  | 4859.673581 | 1.339558 | 1.873104e-05 |  | 4859.108602 | 1.420235 | 0.0001644737515
|  | 4859.55358 | 1.33956 | 8.654151e-06 |  | 4858.988101 | 1.420251758 | 0.0001551211226
|  | 4859.433579 | 1.339558 | -1.71892992e-06 |  | 4858.8676 | 1.420262 | 0.0001398584
|  | 4859.313578 | 1.339553 | -1.1286e-05 |  | 4858.7471 | 1.420265 | 0.0001231256
|  | 4859.193578 | 1.339545 | -1.913923e-05 |  | 4858.626599 | 1.420262 | 0.00010786
|  | 4859.073577 | 1.339534492 | -2.448106e-05 |  | 4858.506098 | 1.420255624 | 9.55051461e-05
|  | 4858.953576 | 1.339522 | -2.657891e-05 |  | 4858.385597 | 1.420247441 | 8.60876886e-05
|  | 4858.833575 | 1.339509 | -2.491017e-05 |  | 4858.265096 | 1.420239 | 7.872544e-05
|  | 4858.713574 | 1.339497187 | -1.903936e-05 |  | 4858.144595 | 1.420229 | 7.271303e-05
|  | 4858.593573 | 1.339487 | -9.376684283e-06 |  | 4858.024094 | 1.420219519 | 6.75907e-05
|  | 4858.473573 | 1.339481 | 3.461193e-06 |  | 4857.903593 | 1.420209 | 6.355133e-05
|  | 4858.353572 | 1.339479 | 1.754737e-05 |  | 4857.783092 | 1.420196 | 6.107407e-05
|  | 4858.233571 | 1.339482796 | 3.111844e-05 |  | 4857.662591 | 1.420184 | 6.050248809e-05
|  | 4858.11357 | 1.3394909 | 4.176834e-05 |  | 4857.54209 | 1.42017 | 6.209446e-05
|  | 4857.993569 | 1.339502 | 4.807736e-05 |  | 4857.42159 | 1.420156194 | 6.618996267e-05
|  | 4857.873568 | 1.339513 | 4.927141e-05 |  | 4857.301089 | 1.420142 | 7.331993e-05
|  | 4857.753567 | 1.339523 | 4.610443e-05 |  | 4857.180588 | 1.420129 | 8.422658025e-05
|  | 4857.633567 | 1.339529 | 3.996468e-05 |  | 4857.060087 | 1.420119 | 9.901403535e-05
|  | 4857.513566 | 1.339532 | 3.310733e-05 |  | 4856.939586 | 1.420113 | 0.0001173672689
|  | 4857.393565 | 1.339531 | 2.723828e-05 |  | 4856.819085 | 1.420113 | 0.0001373718723
|  | 4857.273564 | 1.339529 | 2.37419335e-05 |  | 4856.698584 | 1.420121 | 0.0001559933848
|  | 4857.153563 | 1.339527 | 2.23912517e-05 |  | 4856.578083 | 1.420136 | 0.0001697266499
|  | 4857.033562 | 1.339525276 | 2.267419e-05 |  | 4856.457582 | 1.420154066 | 0.0001753991
|  | 4856.913562 | 1.339526 | 2.306268015e-05 |  | 4856.337081 | 1.420172 | 0.0001719949111
|  | 4856.793561 | 1.339528 | 2.23665e-05 |  | 4856.21658 | 1.420185 | 0.0001607557
|  | 4856.67356 | 1.33953 | 1.962417e-05 |  | 4856.09608 | 1.420189 | 0.0001450363
|  | 4856.553559 | 1.339531327 | 1.508849e-05 |  | 4855.975579 | 1.420185 | 0.0001294878
|  | 4856.433558 | 1.339530672 | 9.244563e-06 |  | 4855.855078 | 1.420173 | 0.0001181691
|  | 4856.313557 | 1.339528 | 3.307975e-06 |  | 4855.734577 | 1.420157498 | 0.0001139422763
|  | 4856.193557 | 1.339522 | -1.86932972e-06 |  | 4855.614076 | 1.420141 | 0.000117067
|  | 4856.073556 | 1.339515009 | -5.089542347e-06 |  | 4855.493575 | 1.420128 | 0.0001262348
|  | 4855.953555 | 1.339507 | -6.167946e-06 |  | 4855.373074 | 1.420119 | 0.0001389691
|  | 4855.833554 | 1.339498826 | -4.929908435e-06 |  | 4855.252573 | 1.420114 | 0.000153432
|  | 4855.713553 | 1.339491 | -1.530733e-06 |  | 4855.132072 | 1.420113 | 0.0001678959
|  | 4855.593552 | 1.339485 | 4.006311e-06 |  | 4855.011571 | 1.420115 | 0.0001817545
|  | 4855.473552 | 1.33948 | 1.100287889e-05 |  | 4854.891071 | 1.42012 | 0.0001948508
|  | 4855.353551 | 1.339477 | 1.901141e-05 |  | 4854.77057 | 1.420128099 | 0.0002067044
|  | 4855.23355 | 1.339477397 | 2.710427e-05 |  | 4854.650069 | 1.420138 | 0.0002168144
|  | 4855.113549 | 1.339479681 | 3.46176937e-05 |  | 4854.529568 | 1.420151 | 0.0002241405467
|  | 4854.993548 | 1.339484006 | 4.053011e-05 |  | 4854.409067 | 1.420165 | 0.0002280596
|  | 4854.873548 | 1.339489 | 4.445252e-05 |  | 4854.288566 | 1.420179 | 0.0002287128
|  | 4854.753547 | 1.339495 | 4.620305e-05 |  | 4854.168065 | 1.420191 | 0.000226598
|  | 4854.633546 | 1.3395 | 4.618856994e-05 |  | 4854.047564 | 1.420203 | 0.0002226718
|  | 4854.513545 | 1.339504422 | 4.491185e-05 |  | 4853.927063 | 1.420214 | 0.0002170127
|  | 4854.393544 | 1.339508 | 4.318845e-05 |  | 4853.806562 | 1.420224729 | 0.0002095158
|  | 4854.273543 | 1.339510132 | 4.138449e-05 |  | 4853.686061 | 1.420235 | 0.0001992150643
|  | 4854.153543 | 1.339513 | 3.941564e-05 |  | 4853.565561 | 1.420242364 | 0.0001852643
|  | 4854.033542 | 1.339515261 | 3.677608e-05 |  | 4853.44506 | 1.420246 | 0.0001678938
|  | 4853.913541 | 1.339518 | 3.287978411e-05 |  | 4853.324559 | 1.420243 | 0.0001489678
|  | 4853.79354 | 1.339519 | 2.743318e-05 |  | 4853.204058 | 1.420232 | 0.000131576
|  | 4853.673539 | 1.339518396 | 2.076729e-05 |  | 4853.083557 | 1.420215 | 0.0001194742
|  | 4853.553538 | 1.339515 | 1.383389e-05 |  | 4852.963056 | 1.420195 | 0.0001154801748
|  | 4853.433538 | 1.339508 | 8.424197e-06 |  | 4852.842555 | 1.420175 | 0.0001202895
|  | 4853.313537 | 1.339499 | 5.889364e-06 |  | 4852.722054 | 1.420159 | 0.0001325447182
|  | 4853.193536 | 1.339489 | 7.506596e-06 |  | 4852.601553 | 1.420151 | 0.0001489899
|  | 4853.073535 | 1.33948 | 1.313186195e-05 |  | 4852.481052 | 1.420149 | 0.0001662616
|  | 4852.953534 | 1.339475 | 2.174794e-05 |  | 4852.360552 | 1.420152 | 0.0001821738816
|  | 4852.833533 | 1.339474 | 3.133074535e-05 |  | 4852.240051 | 1.420159 | 0.0001957915
|  | 4852.713532 | 1.339478 | 3.96007591e-05 |  | 4852.11955 | 1.420169162 | 0.0002074255908
|  | 4852.593532 | 1.339483389 | 4.47520247e-05 |  | 4851.999049 | 1.420182 | 0.0002176075
|  | 4852.473531 | 1.33949 | 4.614549e-05 |  | 4851.878548 | 1.420198 | 0.0002258094
|  | 4852.35353 | 1.339495 | 4.414925e-05 |  | 4851.758047 | 1.420219649 | 0.0002300722
|  | 4852.233529 | 1.339497 | 4.06619361e-05 |  | 4851.637546 | 1.420244 | 0.0002272789
|  | 4852.113528 | 1.339495897 | 3.7514471e-05 |  | 4851.517045 | 1.420269 | 0.0002151446794
|  | 4851.993527 | 1.339492776 | 3.680572e-05 |  | 4851.396544 | 1.42029 | 0.0001933518
|  | 4851.873527 | 1.33949 | 3.9017661e-05 |  | 4851.276043 | 1.420302 | 0.0001643943681
|  | 4851.753526 | 1.339488 | 4.401253e-05 |  | 4851.155542 | 1.420302772 | 0.0001332498
|  | 4851.633525 | 1.33949 | 4.98610722e-05 |  | 4851.035042 | 1.420292 | 0.0001056346
|  | 4851.513524 | 1.339496 | 5.476648885e-05 |  | 4850.914541 | 1.420275 | 8.597471375e-05
|  | 4851.393523 | 1.339503 | 5.66088744e-05 |  | 4850.79404 | 1.420256 | 7.571272464e-05
|  | 4851.273522 | 1.339512 | 5.459306e-05 |  | 4850.673539 | 1.42024 | 7.268265e-05
|  | 4851.153522 | 1.339517969 | 4.917628e-05 |  | 4850.553038 | 1.420229 | 7.287158e-05
|  | 4851.033521 | 1.339521 | 4.196579e-05 |  | 4850.432537 | 1.420223 | 7.174901e-05
|  | 4850.91352 | 1.339521 | 3.506037e-05 |  | 4850.312036 | 1.420219152 | 6.673047e-05
|  | 4850.793519 | 1.339518 | 3.03583429e-05 |  | 4850.191535 | 1.420213 | 5.81111e-05
|  | 4850.673518 | 1.339515 | 2.85464266e-05 |  | 4850.071034 | 1.420200908 | 4.844398713e-05
|  | 4850.553517 | 1.339513228 | 2.911406e-05 |  | 4849.950533 | 1.420184 | 4.171072e-05
|  | 4850.433517 | 1.339514 | 3.044503e-05 |  | 4849.830032 | 1.420164 | 4.091284134e-05
|  | 4850.313516 | 1.339518124 | 3.049847e-05 |  | 4849.709532 | 1.420144 | 4.683692e-05
|  | 4850.193515 | 1.339523436 | 2.756414e-05 |  | 4849.589031 | 1.420127 | 5.870873e-05
|  | 4850.073514 | 1.339528 | 2.111148e-05 |  | 4849.46853 | 1.420116208 | 7.39310595e-05
|  | 4849.953513 | 1.3395305 | 1.163799e-05 |  | 4849.348029 | 1.42011 | 8.994432055e-05
|  | 4849.833513 | 1.339529 | 1.060186e-06 |  | 4849.227528 | 1.420108427 | 0.0001053724
|  | 4849.713512 | 1.339523469 | -8.80572094e-06 |  | 4849.107027 | 1.42011 | 0.0001200076509
|  | 4849.593511 | 1.339515 | -1.597346e-05 |  | 4848.986526 | 1.420114 | 0.0001340745311
|  | 4849.47351 | 1.339505 | -1.976579e-05 |  | 4848.866025 | 1.420123 | 0.0001470563
|  | 4849.353509 | 1.339496345 | -2.037586e-05 |  | 4848.745524 | 1.420137 | 0.0001570206574
|  | 4849.233508 | 1.339489 | -1.881313e-05 |  | 4848.625023 | 1.420156 | 0.0001610509
|  | 4849.113508 | 1.339484 | -1.651735e-05 |  | 4848.504523 | 1.420177 | 0.0001561512817
|  | 4848.993507 | 1.339481 | -1.462424e-05 |  | 4848.384022 | 1.420194 | 0.0001410087372
|  | 4848.873506 | 1.339478 | -1.362959e-05 |  | 4848.263521 | 1.420204 | 0.0001171819
|  | 4848.753505 | 1.339475 | -1.371486e-05 |  | 4848.14302 | 1.420202 | 8.892475e-05
|  | 4848.633504 | 1.339472 | -1.432686e-05 |  | 4848.022519 | 1.420186 | 6.280523505e-05
|  | 4848.513503 | 1.339468804 | -1.51124e-05 |  | 4847.902018 | 1.420159 | 4.526347e-05
|  | 4848.393503 | 1.339465 | -1.561399311e-05 |  | 4847.781517 | 1.420125 | 4.065198887e-05
|  | 4848.273502 | 1.33946 | -1.588867e-05 |  | 4847.661016 | 1.420092 | 5.031052e-05
|  | 4848.153501 | 1.339455 | -1.5882e-05 |  | 4847.540515 | 1.420066 | 7.19434039e-05
|  | 4848.0335 | 1.339449 | -1.548132e-05 |  | 4847.420014 | 1.420049 | 0.0001013129
|  | 4847.913499 | 1.339443029 | -1.429278e-05 |  | 4847.299513 | 1.420045 | 0.0001331515431
|  | 4847.793498 | 1.339436 | -1.183707e-05 |  | 4847.179013 | 1.420051 | 0.0001631272
|  | 4847.673497 | 1.339429 | -7.571827e-06 |  | 4847.058512 | 1.420064 | 0.0001885654
|  | 4847.553497 | 1.339423 | -1.390869455e-06 |  | 4846.938011 | 1.420084 | 0.0002081004722
|  | 4847.433496 | 1.339419 | 6.41107441e-06 |  | 4846.81751 | 1.420106904 | 0.0002213272
|  | 4847.313495 | 1.339416 | 1.495215e-05 |  | 4846.697009 | 1.420132 | 0.0002279447
|  | 4847.193494 | 1.339416 | 2.33613613e-05 |  | 4846.576508 | 1.420158 | 0.0002278835
|  | 4847.073493 | 1.339418 | 3.064907e-05 |  | 4846.456007 | 1.420183 | 0.0002204452
|  | 4846.953492 | 1.339421 | 3.645808e-05 |  | 4846.335506 | 1.420204931 | 0.0002061286
|  | 4846.833492 | 1.339425 | 4.073375e-05 |  | 4846.215005 | 1.420221 | 0.0001860653
|  | 4846.713491 | 1.339428488 | 4.393835e-05 |  | 4846.094504 | 1.420229772 | 0.0001629175131
|  | 4846.59349 | 1.339432 | 4.635657356e-05 |  | 4845.974004 | 1.420231 | 0.0001398262
|  | 4846.473489 | 1.339435 | 4.82814214e-05 |  | 4845.853503 | 1.420225 | 0.0001198422
|  | 4846.353488 | 1.339439 | 4.954086e-05 |  | 4845.733002 | 1.420215 | 0.0001050394
|  | 4846.233487 | 1.339442 | 4.982746e-05 |  | 4845.612501 | 1.420204292 | 9.564893045e-05
|  | 4846.113487 | 1.339446 | 4.887017835e-05 |  | 4845.492 | 1.420195 | 9.034918045e-05
|  | 4845.993486 | 1.339448 | 4.678478e-05 |  | 4845.371499 | 1.420188539 | 8.67880891e-05
|  | 4845.873485 | 1.339449 | 4.41272198e-05 |  | 4845.250998 | 1.420184 | 8.256876e-05
|  | 4845.753484 | 1.339448 | 4.18872429e-05 |  | 4845.130497 | 1.420181 | 7.614441e-05
|  | 4845.633483 | 1.339445238 | 4.105068e-05 |  | 4845.009996 | 1.420175023 | 6.753931e-05
|  | 4845.513482 | 1.339443 | 4.215903e-05 |  | 4844.889495 | 1.420166 | 5.826093e-05
|  | 4845.393482 | 1.339441 | 4.498326e-05 |  | 4844.768994 | 1.420152 | 5.076756e-05
|  | 4845.273481 | 1.339441 | 4.870956e-05 |  | 4844.648494 | 1.420135 | 4.78428184e-05
|  | 4845.15348 | 1.339443 | 5.206109e-05 |  | 4844.527993 | 1.420117 | 5.091316e-05
|  | 4845.033479 | 1.339447 | 5.38746875e-05 |  | 4844.407492 | 1.420102 | 6.003645155e-05
|  | 4844.913478 | 1.339452 | 5.343276e-05 |  | 4844.286991 | 1.420091 | 7.353157835e-05
|  | 4844.793478 | 1.339455 | 5.089473e-05 |  | 4844.16649 | 1.420087 | 8.83765751e-05
|  | 4844.673477 | 1.339456 | 4.706415875e-05 |  | 4844.045989 | 1.420089 | 0.0001013582
|  | 4844.553476 | 1.339456 | 4.311163865e-05 |  | 4843.925488 | 1.420094 | 0.0001098437
|  | 4844.433475 | 1.339453 | 4.020858e-05 |  | 4843.804987 | 1.4201 | 0.0001131436
|  | 4844.313474 | 1.339449 | 3.912357385e-05 |  | 4843.684486 | 1.420104 | 0.0001124791
|  | 4844.193473 | 1.339446 | 3.99781e-05 |  | 4843.563985 | 1.420103 | 0.00011075
|  | 4844.073473 | 1.339442 | 4.266323e-05 |  | 4843.443485 | 1.420097795 | 0.0001115129656
|  | 4843.953472 | 1.339441 | 4.656575e-05 |  | 4843.322984 | 1.420091 | 0.0001173785353
|  | 4843.833471 | 1.339441 | 5.108246805e-05 |  | 4843.202483 | 1.420088 | 0.0001291630571
|  | 4843.71347 | 1.339443 | 5.56427441e-05 |  | 4843.081982 | 1.420091 | 0.0001446965
|  | 4843.593469 | 1.339446 | 5.97050709e-05 |  | 4842.961481 | 1.420103 | 0.000159739593
|  | 4843.473468 | 1.339452 | 6.251237e-05 |  | 4842.84098 | 1.420123 | 0.0001693251
|  | 4843.353468 | 1.339458719 | 6.327918e-05 |  | 4842.720479 | 1.420148301 | 0.0001690574
|  | 4843.233467 | 1.339466 | 6.11991157e-05 |  | 4842.599978 | 1.420173 | 0.0001566902
|  | 4843.113466 | 1.339474 | 5.58773e-05 |  | 4842.479477 | 1.420192 | 0.0001332550988
|  | 4842.993465 | 1.339479 | 4.744253e-05 |  | 4842.358976 | 1.420201 | 0.0001027775
|  | 4842.873464 | 1.33948 | 3.684385e-05 |  | 4842.238475 | 1.420196 | 7.071554635e-05
|  | 4842.753463 | 1.339478 | 2.58029e-05 |  | 4842.117975 | 1.420179 | 4.299777e-05
|  | 4842.633462 | 1.339471 | 1.634771e-05 |  | 4841.997474 | 1.420154 | 2.373539e-05
|  | 4842.513462 | 1.339461 | 1.035127e-05 |  | 4841.876973 | 1.420125503 | 1.509611e-05
|  | 4842.393461 | 1.339449 | 8.898443925e-06 |  | 4841.756472 | 1.420098 | 1.666538e-05
|  | 4842.27346 | 1.339438 | 1.195974167e-05 |  | 4841.635971 | 1.420074 | 2.606548e-05
|  | 4842.153459 | 1.33943 | 1.854423e-05 |  | 4841.51547 | 1.420056 | 4.049457135e-05
|  | 4842.033458 | 1.339426 | 2.694414e-05 |  | 4841.394969 | 1.420045 | 5.70745368e-05
|  | 4841.913457 | 1.339425 | 3.542383e-05 |  | 4841.274468 | 1.42004 | 7.363281e-05
|  | 4841.793457 | 1.339427 | 4.264458e-05 |  | 4841.153967 | 1.420039 | 8.892617e-05
|  | 4841.673456 | 1.339430871 | 4.791155e-05 |  | 4841.033466 | 1.420041081 | 0.000101999
|  | 4841.553455 | 1.339435791 | 5.123217e-05 |  | 4840.912965 | 1.420046137 | 0.000112375
|  | 4841.433454 | 1.339441 | 5.282338e-05 |  | 4840.792465 | 1.420052956 | 0.0001197226
|  | 4841.313453 | 1.339446 | 5.290797e-05 |  | 4840.671964 | 1.42006 | 0.0001236551
|  | 4841.193452 | 1.339452 | 5.140207e-05 |  | 4840.551463 | 1.420067549 | 0.0001241882771
|  | 4841.073452 | 1.339457332 | 4.787413085e-05 |  | 4840.430962 | 1.420073 | 0.0001216342
|  | 4840.953451 | 1.339462 | 4.208615435e-05 |  | 4840.310461 | 1.420075048 | 0.0001170852
|  | 4840.83345 | 1.339464 | 3.412708135e-05 |  | 4840.18996 | 1.420073608 | 0.0001120728
|  | 4840.713449 | 1.339463 | 2.494014e-05 |  | 4840.069459 | 1.420068 | 0.0001083222606
|  | 4840.593448 | 1.339457 | 1.628898e-05 |  | 4839.948958 | 1.42006 | 0.0001078198452
|  | 4840.473447 | 1.339448 | 1.020011e-05 |  | 4839.828457 | 1.420050632 | 0.000112028
|  | 4840.353447 | 1.339437022 | 8.488943545e-06 |  | 4839.707956 | 1.420042 | 0.0001216324
|  | 4840.233446 | 1.339426 | 1.205135e-05 |  | 4839.587456 | 1.420037 | 0.0001363186
|  | 4840.113445 | 1.339417 | 2.03717e-05 |  | 4839.466955 | 1.420039 | 0.0001543017331
|  | 4839.993444 | 1.339414 | 3.15966411e-05 |  | 4839.346454 | 1.420048 | 0.0001728989
|  | 4839.873443 | 1.339416 | 4.308146e-05 |  | 4839.225953 | 1.420066599 | 0.0001880741
|  | 4839.753443 | 1.339423 | 5.195706e-05 |  | 4839.105452 | 1.420091856 | 0.0001958434
|  | 4839.633442 | 1.339434 | 5.618321e-05 |  | 4838.984951 | 1.420121 | 0.0001928586202
|  | 4839.513441 | 1.339446 | 5.489267e-05 |  | 4838.86445 | 1.420148 | 0.0001780581
|  | 4839.39344 | 1.339455 | 4.862081e-05 |  | 4838.743949 | 1.420168463 | 0.0001523695
|  | 4839.273439 | 1.339460953 | 3.89603e-05 |  | 4838.623448 | 1.420177897 | 0.0001194739
|  | 4839.153438 | 1.339462 | 2.79645e-05 |  | 4838.502947 | 1.420174 | 8.473390815e-05
|  | 4839.033438 | 1.339459846 | 1.753361e-05 |  | 4838.382446 | 1.420157 | 5.410972e-05
|  | 4838.913437 | 1.339454132 | 9.068781e-06 |  | 4838.261946 | 1.42013 | 3.25796138e-05
|  | 4838.793436 | 1.339446 | 3.181908e-06 |  | 4838.141445 | 1.420099 | 2.282704e-05
|  | 4838.673435 | 1.339438083 | -5.926964e-08 |  | 4838.020944 | 1.420068 | 2.509871e-05
|  | 4838.553434 | 1.33943 | -8.256567e-07 |  | 4837.900443 | 1.420043 | 3.723638e-05
|  | 4838.433433 | 1.339422 | 4.791776e-07 |  | 4837.779942 | 1.420025 | 5.535116e-05
|  | 4838.313433 | 1.339415323 | 3.529792e-06 |  | 4837.659441 | 1.420016 | 7.538289e-05
|  | 4838.193432 | 1.33941 | 7.979771035e-06 |  | 4837.53894 | 1.420014 | 9.41917477e-05
|  | 4838.073431 | 1.339407272 | 1.308881e-05 |  | 4837.418439 | 1.420017 | 0.0001097805
|  | 4837.95343 | 1.339406 | 1.807546e-05 |  | 4837.297938 | 1.420022 | 0.0001216308
|  | 4837.833429 | 1.339407 | 2.200142e-05 |  | 4837.177437 | 1.420029486 | 0.0001299476
|  | 4837.713428 | 1.339409 | 2.404252e-05 |  | 4837.056937 | 1.420037 | 0.0001355569
|  | 4837.593427 | 1.339411 | 2.396668e-05 |  | 4836.936436 | 1.420044 | 0.0001393656286
|  | 4837.473427 | 1.339412 | 2.224685e-05 |  | 4836.815935 | 1.420051 | 0.0001415136
|  | 4837.353426 | 1.339411 | 1.99419735e-05 |  | 4836.695434 | 1.420057 | 0.0001421108514
|  | 4837.233425 | 1.339407 | 1.835419e-05 |  | 4836.574933 | 1.420063278 | 0.0001411912
|  | 4837.113424 | 1.339403 | 1.860959e-05 |  | 4836.454432 | 1.420069 | 0.0001389807
|  | 4836.993423 | 1.339398 | 2.121821999e-05 |  | 4836.333931 | 1.420072417 | 0.0001358192
|  | 4836.873422 | 1.339395 | 2.576871e-05 |  | 4836.21343 | 1.420074889 | 0.0001324915
|  | 4836.753422 | 1.339395 | 3.119281e-05 |  | 4836.092929 | 1.420076202 | 0.000129592873
|  | 4836.633421 | 1.339397 | 3.604648e-05 |  | 4835.972428 | 1.420077 | 0.0001277407
|  | 4836.51342 | 1.339401 | 3.915338e-05 |  | 4835.851927 | 1.420078156 | 0.0001268513
|  | 4836.393419 | 1.339405 | 3.997123e-05 |  | 4835.731427 | 1.420080444 | 0.0001265566
|  | 4836.273418 | 1.339409 | 3.859986e-05 |  | 4835.610926 | 1.420084538 | 0.0001259083
|  | 4836.153417 | 1.339412 | 3.566804e-05 |  | 4835.490425 | 1.42009 | 0.0001236024
|  | 4836.033417 | 1.339413 | 3.204597547e-05 |  | 4835.369924 | 1.420097 | 0.0001185461
|  | 4835.913416 | 1.339413472 | 2.817181e-05 |  | 4835.249423 | 1.420103105 | 0.0001098767
|  | 4835.793415 | 1.339412567 | 2.441251e-05 |  | 4835.128922 | 1.420106899 | 9.763069e-05
|  | 4835.673414 | 1.339410741 | 2.0698069e-05 |  | 4835.008421 | 1.420107 | 8.286637e-05
|  | 4835.553413 | 1.339408 | 1.698471e-05 |  | 4834.88792 | 1.420101 | 6.734546e-05
|  | 4835.433412 | 1.339404 | 1.356517e-05 |  | 4834.767419 | 1.420089 | 5.367472e-05
|  | 4835.313412 | 1.339398 | 1.114548e-05 |  | 4834.646918 | 1.420073501 | 4.42659e-05
|  | 4835.193411 | 1.339391 | 1.036146e-05 |  | 4834.526418 | 1.420055 | 4.080379e-05
|  | 4835.07341 | 1.339384 | 1.206502e-05 |  | 4834.405917 | 1.420037 | 4.392506e-05
|  | 4834.953409 | 1.339378 | 1.609492e-05 |  | 4834.285416 | 1.420022 | 5.279159e-05
|  | 4834.833408 | 1.339374 | 2.187504e-05 |  | 4834.164915 | 1.420012 | 6.534829e-05
|  | 4834.713408 | 1.339373 | 2.802182138e-05 |  | 4834.044414 | 1.420008 | 7.88896871e-05
|  | 4834.593407 | 1.339374012 | 3.318129e-05 |  | 4833.923913 | 1.42001 | 9.064919e-05
|  | 4834.473406 | 1.339376 | 3.623308e-05 |  | 4833.803412 | 1.420015647 | 9.854020665e-05
|  | 4834.353405 | 1.339378789 | 3.702882e-05 |  | 4833.682911 | 1.420023 | 0.0001014579
|  | 4834.233404 | 1.33938 | 3.606143e-05 |  | 4833.56241 | 1.420028 | 9.977964e-05
|  | 4834.113403 | 1.339379 | 3.478418237e-05 |  | 4833.441909 | 1.420030673 | 9.50185e-05
|  | 4833.993403 | 1.339376 | 3.439791e-05 |  | 4833.321408 | 1.420028995 | 8.91620483e-05
|  | 4833.873402 | 1.339372688 | 3.581986552e-05 |  | 4833.200908 | 1.420023 | 8.455631e-05
|  | 4833.753401 | 1.33937 | 3.905027895e-05 |  | 4833.080407 | 1.420014 | 8.328016e-05
|  | 4833.6334 | 1.339369 | 4.332682e-05 |  | 4832.959906 | 1.420005 | 8.638562e-05
|  | 4833.513399 | 1.339369 | 4.753588e-05 |  | 4832.839405 | 1.419996462 | 9.39449e-05
|  | 4833.393398 | 1.339371565 | 5.053274e-05 |  | 4832.718904 | 1.419992 | 0.0001047431
|  | 4833.273398 | 1.339374 | 5.183502e-05 |  | 4832.598403 | 1.419991 | 0.0001169216895
|  | 4833.153397 | 1.339376 | 5.163694e-05 |  | 4832.477902 | 1.419996 | 0.0001282819
|  | 4833.033396 | 1.339376504 | 5.068214e-05 |  | 4832.357401 | 1.420004 | 0.0001366296
|  | 4832.913395 | 1.339376 | 4.982325612e-05 |  | 4832.2369 | 1.420014 | 0.0001410415
|  | 4832.793394 | 1.339374 | 4.978930659e-05 |  | 4832.116399 | 1.420025 | 0.0001414389
|  | 4832.673393 | 1.339372 | 5.092825e-05 |  | 4831.995898 | 1.420033 | 0.0001387174
|  | 4832.553392 | 1.339369381 | 5.318775e-05 |  | 4831.875398 | 1.420039 | 0.0001345151
|  | 4832.433392 | 1.339368 | 5.642291158e-05 |  | 4831.754897 | 1.420043 | 0.0001302356
|  | 4832.313391 | 1.339367 | 6.023969e-05 |  | 4831.634396 | 1.420045 | 0.000126846
|  | 4832.19339 | 1.339367 | 6.472108e-05 |  | 4831.513895 | 1.420048 | 0.000124544
|  | 4832.073389 | 1.339368 | 6.955915e-05 |  | 4831.393394 | 1.420051 | 0.0001226436
|  | 4831.953388 | 1.33937 | 7.467026e-05 |  | 4831.272893 | 1.420056 | 0.0001199639543
|  | 4831.833387 | 1.339373538 | 7.963242e-05 |  | 4831.152392 | 1.420061 | 0.0001157038271
|  | 4831.713387 | 1.339378931 | 8.378057e-05 |  | 4831.031891 | 1.420067 | 0.0001091391
|  | 4831.593386 | 1.339385 | 8.639335e-05 |  | 4830.91139 | 1.420071 | 0.0001004214
|  | 4831.473385 | 1.339393 | 8.707563e-05 |  | 4830.790889 | 1.420074 | 8.970583674e-05
|  | 4831.353384 | 1.3394 | 8.568721e-05 |  | 4830.670389 | 1.420075 | 7.74675252e-05
|  | 4831.233383 | 1.339405 | 8.291344e-05 |  | 4830.549888 | 1.420071989 | 6.44672255e-05
|  | 4831.113382 | 1.33941 | 7.95026941e-05 |  | 4830.429387 | 1.420066 | 5.152668e-05
|  | 4830.993382 | 1.339413 | 7.6337e-05 |  | 4830.308886 | 1.420056 | 3.989224e-05
|  | 4830.873381 | 1.339416 | 7.374381e-05 |  | 4830.188385 | 1.420043 | 3.119104e-05
|  | 4830.75338 | 1.33942 | 7.162001e-05 |  | 4830.067884 | 1.420028 | 2.695289e-05
|  | 4830.633379 | 1.339424 | 6.907373e-05 |  | 4829.947383 | 1.420012836 | 2.825976e-05
|  | 4830.513378 | 1.33943 | 6.50733627e-05 |  | 4829.826882 | 1.420001 | 3.493678842e-05
|  | 4830.393377 | 1.339435 | 5.872195e-05 |  | 4829.706381 | 1.419995 | 4.478403e-05
|  | 4830.273377 | 1.33944 | 4.99034474e-05 |  | 4829.58588 | 1.419995585 | 5.432895e-05
|  | 4830.153376 | 1.339442067 | 3.888299e-05 |  | 4829.465379 | 1.420003 | 5.90146628e-05
|  | 4830.033375 | 1.339441 | 2.721296e-05 |  | 4829.344879 | 1.420014 | 5.538609e-05
|  | 4829.913374 | 1.339436 | 1.635637e-05 |  | 4829.224378 | 1.420022 | 4.215256985e-05
|  | 4829.793373 | 1.339427857 | 7.912643885e-06 |  | 4829.103877 | 1.420024 | 2.076928e-05
|  | 4829.673373 | 1.339419 | 2.516027e-06 |  | 4828.983376 | 1.420013187 | -3.89490439e-06
|  | 4829.553372 | 1.33941 | 3.190834e-07 |  | 4828.862875 | 1.41999 | -2.582902e-05
|  | 4829.433371 | 1.339402 | 3.716662e-07 |  | 4828.742374 | 1.419957 | -3.873531e-05
|  | 4829.31337 | 1.339397 | 1.585424885e-06 |  | 4828.621873 | 1.419918 | -3.862978e-05
|  | 4829.193369 | 1.339393 | 2.61229673e-06 |  | 4828.501372 | 1.419880142 | -2.433957e-05
|  | 4829.073368 | 1.33939 | 2.778530775e-06 |  | 4828.380871 | 1.419849 | 2.24082726e-06
|  | 4828.953368 | 1.339387 | 1.827994e-06 |  | 4828.26037 | 1.419829 | 3.697042e-05
|  | 4828.833367 | 1.339383 | 3.935063e-07 |  | 4828.13987 | 1.41982 | 7.503723e-05
|  | 4828.713366 | 1.339377 | -6.492877e-07 |  | 4828.019369 | 1.419823682 | 0.0001118511
|  | 4828.593365 | 1.339371 | -9.541846e-08 |  | 4827.898868 | 1.419837 | 0.0001443738
|  | 4828.473364 | 1.339365 | 2.337341335e-06 |  | 4827.778367 | 1.419857 | 0.0001706822
|  | 4828.353363 | 1.33936 | 6.89102271e-06 |  | 4827.657866 | 1.419882638 | 0.0001893454
|  | 4828.233363 | 1.339357 | 1.24909e-05 |  | 4827.537365 | 1.419912 | 0.0001994475
|  | 4828.113362 | 1.339356 | 1.803128e-05 |  | 4827.416864 | 1.419941 | 0.0002004137723
|  | 4827.993361 | 1.339358 | 2.222254e-05 |  | 4827.296363 | 1.419969 | 0.0001921584
|  | 4827.87336 | 1.339359974 | 2.448407e-05 |  | 4827.175862 | 1.419992 | 0.000175278
|  | 4827.753359 | 1.339362 | 2.468499e-05 |  | 4827.055361 | 1.420007 | 0.0001521799488
|  | 4827.633358 | 1.339362 | 2.390531e-05 |  | 4826.93486 | 1.420014 | 0.0001256769
|  | 4827.513357 | 1.339362 | 2.325562e-05 |  | 4826.81436 | 1.420010794 | 9.902453395e-05
|  | 4827.393357 | 1.33936 | 2.390176e-05 |  | 4826.693859 | 1.419999 | 7.528928438e-05
|  | 4827.273356 | 1.339358 | 2.620207e-05 |  | 4826.573358 | 1.419981 | 5.623668e-05
|  | 4827.153355 | 1.339359 | 2.949375e-05 |  | 4826.452857 | 1.419957 | 4.321323e-05
|  | 4827.033354 | 1.339362 | 3.227363728e-05 |  | 4826.332356 | 1.419929 | 3.732232e-05
|  | 4826.913353 | 1.339367 | 3.302889e-05 |  | 4826.211855 | 1.419899091 | 3.958391e-05
|  | 4826.793352 | 1.339371971 | 3.03923e-05 |  | 4826.091354 | 1.419868 | 5.174811e-05
|  | 4826.673352 | 1.339376 | 2.474473e-05 |  | 4825.970853 | 1.41984 | 7.515622425e-05
|  | 4826.553351 | 1.339376 | 1.697789543e-05 |  | 4825.850352 | 1.419819 | 0.0001098957
|  | 4826.43335 | 1.339373 | 9.675502e-06 |  | 4825.729851 | 1.419811 | 0.0001531189
|  | 4826.313349 | 1.339366 | 4.512132e-06 |  | 4825.609351 | 1.419821 | 0.0001989396
|  | 4826.193348 | 1.339358619 | 3.116618e-06 |  | 4825.48885 | 1.419848 | 0.0002395399
|  | 4826.073347 | 1.339352 | 5.284344e-06 |  | 4825.368349 | 1.419889 | 0.0002667018
|  | 4825.953347 | 1.339348764 | 9.362937925e-06 |  | 4825.247848 | 1.419938023 | 0.0002746835
|  | 4825.833346 | 1.339349 | 1.313743e-05 |  | 4825.127347 | 1.419984 | 0.0002626327
|  | 4825.713345 | 1.339351398 | 1.437923116e-05 |  | 4825.006846 | 1.42001702 | 0.0002349997
|  | 4825.593344 | 1.339354 | 1.190103007e-05 |  | 4824.886345 | 1.420033 | 0.0002003049
|  | 4825.473343 | 1.339355 | 6.283373e-06 |  | 4824.765844 | 1.420033 | 0.0001683874
|  | 4825.353342 | 1.339352 | -9.76936616e-07 |  | 4824.645343 | 1.420021 | 0.0001467646101
|  | 4825.233342 | 1.339344 | -7.046664e-06 |  | 4824.524842 | 1.420007139 | 0.0001381723
|  | 4825.113341 | 1.339334 | -9.915979e-06 |  | 4824.404341 | 1.419998482 | 0.000139942
|  | 4824.99334 | 1.339322 | -8.273118185e-06 |  | 4824.283841 | 1.42 | 0.0001452332
|  | 4824.873339 | 1.339312 | -2.271974e-06 |  | 4824.16334 | 1.420011 | 0.0001463559127
|  | 4824.753338 | 1.339304257 | 7.103934e-06 |  | 4824.042839 | 1.420026 | 0.0001376294
|  | 4824.633338 | 1.339301 | 1.776764e-05 |  | 4823.922338 | 1.420038 | 0.0001180208
|  | 4824.513337 | 1.339301 | 2.826826306e-05 |  | 4823.801837 | 1.420041 | 9.086432841e-05
|  | 4824.393336 | 1.339304 | 3.714365e-05 |  | 4823.681336 | 1.420031 | 6.263112e-05
|  | 4824.273335 | 1.339309 | 4.39298e-05 |  | 4823.560835 | 1.42001 | 4.017615415e-05
|  | 4824.153334 | 1.339315 | 4.856916309e-05 |  | 4823.440334 | 1.419983 | 2.809878e-05
|  | 4824.033333 | 1.339321 | 5.14516e-05 |  | 4823.319833 | 1.419956 | 2.721206085e-05
|  | 4823.913333 | 1.339327 | 5.273226e-05 |  | 4823.199332 | 1.419935 | 3.482434154e-05
|  | 4823.793332 | 1.339333 | 5.284894e-05 |  | 4823.078831 | 1.419921 | 4.622073e-05
|  | 4823.673331 | 1.339338 | 5.178141e-05 |  | 4822.958331 | 1.419913 | 5.656896e-05
|  | 4823.55333 | 1.339343 | 4.984375e-05 |  | 4822.83783 | 1.41991 | 6.306155e-05
|  | 4823.433329 | 1.339348469 | 4.701285223e-05 |  | 4822.717329 | 1.419907 | 6.524036e-05
|  | 4823.313328 | 1.339353 | 4.302185e-05 |  | 4822.596828 | 1.4199 | 6.472920585e-05
|  | 4823.193328 | 1.339358 | 3.762119e-05 |  | 4822.476327 | 1.419889989 | 6.4669e-05
|  | 4823.073327 | 1.339362 | 3.037326e-05 |  | 4822.355826 | 1.41987637 | 6.76214294e-05
|  | 4822.953326 | 1.339365157 | 2.092412e-05 |  | 4822.235325 | 1.419861 | 7.56686555e-05
|  | 4822.833325 | 1.339365 | 9.516322585e-06 |  | 4822.114824 | 1.419848 | 8.915067215e-05
|  | 4822.713324 | 1.339362 | -3.055482885e-06 |  | 4821.994323 | 1.419838 | 0.0001075105
|  | 4822.593323 | 1.339354 | -1.486094e-05 |  | 4821.873822 | 1.419833 | 0.0001292686
|  | 4822.473322 | 1.33934121 | -2.414833e-05 |  | 4821.753322 | 1.419835 | 0.0001520676
|  | 4822.353322 | 1.339326 | -2.877474e-05 |  | 4821.632821 | 1.419844419 | 0.0001735808
|  | 4822.233321 | 1.339309916 | -2.795539e-05 |  | 4821.51232 | 1.41986 | 0.0001912736
|  | 4822.11332 | 1.339296 | -2.186666e-05 |  | 4821.391819 | 1.41988 | 0.0002025357
|  | 4821.993319 | 1.339285 | -1.199576e-05 |  | 4821.271318 | 1.419902 | 0.0002058941
|  | 4821.873318 | 1.33927988 | -5.001313e-07 |  | 4821.150817 | 1.419922 | 0.0002013439
|  | 4821.753317 | 1.339279 | 1.023513e-05 |  | 4821.030316 | 1.419937 | 0.0001905648
|  | 4821.633317 | 1.339281 | 1.874126e-05 |  | 4820.909815 | 1.419946 | 0.0001767157
|  | 4821.513316 | 1.339286 | 2.418187e-05 |  | 4820.789314 | 1.419947 | 0.0001636333
|  | 4821.393315 | 1.33929 | 2.674983e-05 |  | 4820.668813 | 1.419942 | 0.0001544937
|  | 4821.273314 | 1.339294259 | 2.685479e-05 |  | 4820.548312 | 1.419936 | 0.0001510661409
|  | 4821.153313 | 1.339297 | 2.510676e-05 |  | 4820.427812 | 1.419931 | 0.0001527854
|  | 4821.033312 | 1.339299 | 2.181077e-05 |  | 4820.307311 | 1.419931 | 0.0001574233
|  | 4820.913312 | 1.339299 | 1.725245e-05 |  | 4820.18681 | 1.419934 | 0.0001617683
|  | 4820.793311 | 1.339296 | 1.187564e-05 |  | 4820.066309 | 1.419941 | 0.0001633441
|  | 4820.67331 | 1.33929 | 6.92833029e-06 |  | 4819.945808 | 1.419949 | 0.0001612218
|  | 4820.553309 | 1.339281 | 4.012904e-06 |  | 4819.825307 | 1.419955 | 0.0001559570129
|  | 4820.433308 | 1.339268774 | 5.130315e-06 |  | 4819.704806 | 1.419957931 | 0.000149375
|  | 4820.313307 | 1.339257 | 1.161877643e-05 |  | 4819.584305 | 1.419959 | 0.0001433493
|  | 4820.193307 | 1.339247585 | 2.347938e-05 |  | 4819.463804 | 1.419959 | 0.0001387541
|  | 4820.073306 | 1.339244 | 3.899443e-05 |  | 4819.343303 | 1.419958729 | 0.00013553
|  | 4819.953305 | 1.33924688 | 5.536758725e-05 |  | 4819.222803 | 1.41996 | 0.0001323058
|  | 4819.833304 | 1.339257 | 6.860595e-05 |  | 4819.102302 | 1.419962 | 0.0001278896925
|  | 4819.713303 | 1.339272 | 7.575775785e-05 |  | 4818.981801 | 1.419964 | 0.0001217379399
|  | 4819.593303 | 1.339288 | 7.501596e-05 |  | 4818.8613 | 1.419963 | 0.0001143337
|  | 4819.473302 | 1.3393 | 6.685604e-05 |  | 4818.740799 | 1.419960515 | 0.0001071629835
|  | 4819.353301 | 1.339306823 | 5.394737e-05 |  | 4818.620298 | 1.419955934 | 0.0001017424
|  | 4819.2333 | 1.339305737 | 4.006319098e-05 |  | 4818.499797 | 1.419951 | 9.863521e-05
|  | 4819.113299 | 1.339298 | 2.900178e-05 |  | 4818.379296 | 1.419948 | 9.733615225e-05
|  | 4818.993298 | 1.339285 | 2.379906e-05 |  | 4818.258795 | 1.419946 | 9.615939725e-05
|  | 4818.873298 | 1.339272451 | 2.548626e-05 |  | 4818.138294 | 1.419946307 | 9.35339618e-05
|  | 4818.753297 | 1.339262 | 3.326904e-05 |  | 4818.017793 | 1.419946516 | 8.835314e-05
|  | 4818.633296 | 1.339258 | 4.459925e-05 |  | 4817.897293 | 1.419944658 | 8.102386e-05
|  | 4818.513295 | 1.339259 | 5.607973678e-05 |  | 4817.776792 | 1.419939601 | 7.319932782e-05
|  | 4818.393294 | 1.339266 | 6.463695e-05 |  | 4817.656291 | 1.419931 | 6.701821423e-05
|  | 4818.273293 | 1.339274951 | 6.794763e-05 |  | 4817.53579 | 1.419921 | 6.403805e-05
|  | 4818.153293 | 1.339284 | 6.547418e-05 |  | 4817.415289 | 1.419912 | 6.445395e-05
|  | 4818.033292 | 1.339289 | 5.848955e-05 |  | 4817.294788 | 1.419904 | 6.751569337e-05
|  | 4817.913291 | 1.339289 | 4.950978652e-05 |  | 4817.174287 | 1.419899 | 7.13477e-05
|  | 4817.79329 | 1.339283 | 4.203208219e-05 |  | 4817.053786 | 1.419897 | 7.435912e-05
|  | 4817.673289 | 1.339273 | 3.903923e-05 |  | 4816.933285 | 1.419894 | 7.612344705e-05
|  | 4817.553288 | 1.339261 | 4.240957e-05 |  | 4816.812784 | 1.419892082 | 7.714563e-05
|  | 4817.433288 | 1.339252 | 5.19864416e-05 |  | 4816.692284 | 1.419889 | 7.854718055e-05
|  | 4817.313287 | 1.339249 | 6.58226068e-05 |  | 4816.571783 | 1.419887 | 8.096144e-05
|  | 4817.193286 | 1.339253 | 8.039908e-05 |  | 4816.451282 | 1.419887 | 8.390093e-05
|  | 4817.073285 | 1.339263 | 9.225961e-05 |  | 4816.330781 | 1.419889 | 8.54809762e-05
|  | 4816.953284 | 1.339277 | 9.841594e-05 |  | 4816.21028 | 1.419893 | 8.359664e-05
|  | 4816.833283 | 1.339292 | 9.781134e-05 |  | 4816.089779 | 1.419896776 | 7.709774885e-05
|  | 4816.713282 | 1.339305 | 9.127757346e-05 |  | 4815.969278 | 1.419896 | 6.642639e-05
|  | 4816.593282 | 1.339313 | 8.099133e-05 |  | 4815.848777 | 1.419889 | 5.45549508e-05
|  | 4816.473281 | 1.339317 | 6.977845e-05 |  | 4815.728276 | 1.419874 | 4.57864897e-05
|  | 4816.35328 | 1.339315965 | 5.994703e-05 |  | 4815.607775 | 1.419855 | 4.406963957e-05
|  | 4816.233279 | 1.339313 | 5.264226e-05 |  | 4815.487274 | 1.419836 | 5.155174e-05
|  | 4816.113278 | 1.339309 | 4.786715e-05 |  | 4815.366774 | 1.419822 | 6.692232e-05
|  | 4815.993277 | 1.339306 | 4.484439147e-05 |  | 4815.246273 | 1.419817 | 8.607846e-05
|  | 4815.873277 | 1.339303 | 4.273132e-05 |  | 4815.125772 | 1.419822 | 0.0001038258
|  | 4815.753276 | 1.3393 | 4.106421172e-05 |  | 4815.005271 | 1.419833 | 0.0001152604
|  | 4815.633275 | 1.339298 | 3.980319e-05 |  | 4814.88477 | 1.419846 | 0.0001182288
|  | 4815.513274 | 1.339297 | 3.900651e-05 |  | 4814.764269 | 1.419856834 | 0.0001137398
|  | 4815.393273 | 1.339297 | 3.850029e-05 |  | 4814.643768 | 1.419861 | 0.0001053369
|  | 4815.273272 | 1.339298 | 3.737884e-05 |  | 4814.523267 | 1.419859297 | 9.75351162e-05
|  | 4815.153272 | 1.3393 | 3.42965e-05 |  | 4814.402766 | 1.419853 | 9.357527e-05
|  | 4815.033271 | 1.339303 | 2.803518494e-05 |  | 4814.282265 | 1.419847 | 9.445602e-05
|  | 4814.91327 | 1.339303 | 1.843337e-05 |  | 4814.161764 | 1.419844053 | 9.87204429e-05
|  | 4814.793269 | 1.339299 | 6.704533e-06 |  | 4814.041264 | 1.41984483 | 0.0001032879011
|  | 4814.673268 | 1.339289 | -4.532043e-06 |  | 4813.920763 | 1.419849 | 0.000105496
|  | 4814.553267 | 1.339273 | -1.202835e-05 |  | 4813.800262 | 1.419853 | 0.000104137
|  | 4814.433267 | 1.339255 | -1.311955e-05 |  | 4813.679761 | 1.419856 | 9.97508e-05
|  | 4814.313266 | 1.339237 | -6.83647605e-06 |  | 4813.55926 | 1.419855 | 9.448488895e-05
|  | 4814.193265 | 1.339223 | 5.701644e-06 |  | 4813.438759 | 1.419852 | 9.050793e-05
|  | 4814.073264 | 1.339216 | 2.170469e-05 |  | 4813.318258 | 1.419848 | 8.912232125e-05
|  | 4813.953263 | 1.339215 | 3.755439e-05 |  | 4813.197757 | 1.419846 | 8.988411e-05
|  | 4813.833263 | 1.339220049 | 5.021964e-05 |  | 4813.077256 | 1.419847 | 9.08069363e-05
|  | 4813.713262 | 1.339227 | 5.840011e-05 |  | 4812.956755 | 1.41985 | 8.968691125e-05
|  | 4813.593261 | 1.339235 | 6.238424378e-05 |  | 4812.836255 | 1.419854 | 8.498389e-05
|  | 4813.47326 | 1.339241 | 6.362824e-05 |  | 4812.715754 | 1.419856597 | 7.61021e-05
|  | 4813.353259 | 1.339246 | 6.378551e-05 |  | 4812.595253 | 1.419855662 | 6.43414e-05
|  | 4813.233258 | 1.33925 | 6.378035e-05 |  | 4812.474752 | 1.41985 | 5.156599e-05
|  | 4813.113258 | 1.339254 | 6.343027e-05 |  | 4812.354251 | 1.41984 | 3.991773e-05
|  | 4812.993257 | 1.339258588 | 6.166557e-05 |  | 4812.23375 | 1.419826 | 3.076925242e-05
|  | 4812.873256 | 1.339263 | 5.751322e-05 |  | 4812.113249 | 1.41981 | 2.492484e-05
|  | 4812.753255 | 1.339266 | 5.077531e-05 |  | 4811.992748 | 1.419793 | 2.266464e-05
|  | 4812.633254 | 1.339265 | 4.248964844e-05 |  | 4811.872247 | 1.419775 | 2.417689e-05
|  | 4812.513253 | 1.33926 | 3.458471815e-05 |  | 4811.751746 | 1.419758087 | 2.945824e-05
|  | 4812.393253 | 1.339252 | 2.923925e-05 |  | 4811.631245 | 1.419742 | 3.83855e-05
|  | 4812.273252 | 1.339241 | 2.802476e-05 |  | 4811.510745 | 1.41973 | 5.044455e-05
|  | 4812.153251 | 1.339231 | 3.132571988e-05 |  | 4811.390244 | 1.419721 | 6.429021e-05
|  | 4812.03325 | 1.339222931 | 3.836879e-05 |  | 4811.269743 | 1.419718 | 7.770711775e-05
|  | 4811.913249 | 1.339218 | 4.764166e-05 |  | 4811.149242 | 1.419718 | 8.83048e-05
|  | 4811.793248 | 1.339217 | 5.743346e-05 |  | 4811.028741 | 1.419719 | 9.444894e-05
|  | 4811.673247 | 1.339219689 | 6.6582e-05 |  | 4810.90824 | 1.41972 | 9.596178e-05
|  | 4811.553247 | 1.339225 | 7.429731e-05 |  | 4810.787739 | 1.419716047 | 9.423856e-05
|  | 4811.433246 | 1.339232 | 8.009593e-05 |  | 4810.667238 | 1.419706 | 9.230172e-05
|  | 4811.313245 | 1.33924 | 8.34987e-05 |  | 4810.546737 | 1.419691 | 9.349173559e-05
|  | 4811.193244 | 1.33925 | 8.382795487e-05 |  | 4810.426236 | 1.419672 | 0.0001009542
|  | 4811.073243 | 1.33926 | 8.029609e-05 |  | 4810.305736 | 1.419653 | 0.0001163284
|  | 4810.953242 | 1.339269 | 7.27377e-05 |  | 4810.185235 | 1.419637 | 0.0001392755
|  | 4810.833242 | 1.339274 | 6.176532e-05 |  | 4810.064734 | 1.419628 | 0.0001680565
|  | 4810.713241 | 1.339274191 | 4.93005972e-05 |  | 4809.944233 | 1.419626 | 0.0002001413
|  | 4810.59324 | 1.339269 | 3.774767e-05 |  | 4809.823732 | 1.419632988 | 0.0002323169
|  | 4810.473239 | 1.33926 | 2.95689921e-05 |  | 4809.703231 | 1.419648 | 0.0002618146
|  | 4810.353238 | 1.339249652 | 2.615408375e-05 |  | 4809.58273 | 1.41967 | 0.0002862992
|  | 4810.233237 | 1.33924 | 2.730092e-05 |  | 4809.462229 | 1.419696 | 0.0003040297379
|  | 4810.113237 | 1.339233 | 3.135259165e-05 |  | 4809.341728 | 1.419724 | 0.0003141202
|  | 4809.993236 | 1.339231 | 3.584579e-05 |  | 4809.221227 | 1.419752 | 0.0003166515
|  | 4809.873235 | 1.339230367 | 3.860849e-05 |  | 4809.100726 | 1.419777 | 0.0003129623
|  | 4809.753234 | 1.339231 | 3.86577e-05 |  | 4808.980226 | 1.419796 | 0.0003054014
|  | 4809.633233 | 1.339229899 | 3.644122e-05 |  | 4808.859725 | 1.419810114 | 0.000297112
|  | 4809.513232 | 1.339226 | 3.374245e-05 |  | 4808.739224 | 1.419821 | 0.0002906007347
|  | 4809.393232 | 1.339221 | 3.241959e-05 |  | 4808.618723 | 1.41983 | 0.0002874572
|  | 4809.273231 | 1.339214 | 3.388772015e-05 |  | 4808.498222 | 1.419842 | 0.0002871153
|  | 4809.15323 | 1.339208 | 3.82202e-05 |  | 4808.377721 | 1.419858 | 0.0002869155
|  | 4809.033229 | 1.339204586 | 4.436191e-05 |  | 4808.25722 | 1.419880239 | 0.0002828339986
|  | 4808.913228 | 1.339204 | 5.029359e-05 |  | 4808.136719 | 1.419905 | 0.000271165521
|  | 4808.793228 | 1.339206359 | 5.443363e-05 |  | 4808.016218 | 1.419929796 | 0.0002495966
|  | 4808.673227 | 1.339209 | 5.5986e-05 |  | 4807.895717 | 1.419948 | 0.0002182988589
|  | 4808.553226 | 1.339211 | 5.534816491e-05 |  | 4807.775217 | 1.419957 | 0.0001801660619
|  | 4808.433225 | 1.339210142 | 5.372761e-05 |  | 4807.654716 | 1.419952 | 0.0001398789
|  | 4808.313224 | 1.339208 | 5.265100799e-05 |  | 4807.534215 | 1.419936 | 0.0001027763
|  | 4808.193223 | 1.339204 | 5.312916e-05 |  | 4807.413714 | 1.419909 | 7.312949e-05
|  | 4808.073223 | 1.339201 | 5.5326e-05 |  | 4807.293213 | 1.419875 | 5.36145326e-05
|  | 4807.953222 | 1.339199 | 5.872934e-05 |  | 4807.172712 | 1.419839 | 4.494291e-05
|  | 4807.833221 | 1.339198 | 6.251798e-05 |  | 4807.052211 | 1.419805 | 4.645418e-05
|  | 4807.71322 | 1.339198 | 6.591047211e-05 |  | 4806.93171 | 1.419774 | 5.620748e-05
|  | 4807.593219 | 1.339198 | 6.862636e-05 |  | 4806.811209 | 1.419748 | 7.255759e-05
|  | 4807.473218 | 1.339199015 | 7.086075e-05 |  | 4806.690708 | 1.419729 | 9.374719e-05
|  | 4807.353218 | 1.3392 | 7.302879e-05 |  | 4806.570207 | 1.419716 | 0.0001180253
|  | 4807.233217 | 1.3392 | 7.539481e-05 |  | 4806.449707 | 1.41971 | 0.0001437986
|  | 4807.113216 | 1.339202 | 7.794126e-05 |  | 4806.329206 | 1.419711 | 0.0001691095
|  | 4806.993215 | 1.339204 | 8.011933e-05 |  | 4806.208705 | 1.419719 | 0.000191774
|  | 4806.873214 | 1.339208 | 8.142118e-05 |  | 4806.088204 | 1.419733 | 0.0002103294
|  | 4806.753213 | 1.33921155 | 8.132329e-05 |  | 4805.967703 | 1.419751 | 0.0002234274
|  | 4806.633212 | 1.339215 | 7.964089e-05 |  | 4805.847202 | 1.419771 | 0.000230226
|  | 4806.513212 | 1.339217783 | 7.65197e-05 |  | 4805.726701 | 1.419791569 | 0.0002306988976
|  | 4806.393211 | 1.339219032 | 7.245905205e-05 |  | 4805.6062 | 1.419811 | 0.0002249551
|  | 4806.27321 | 1.339218 | 6.804831e-05 |  | 4805.485699 | 1.419827579 | 0.0002135201
|  | 4806.153209 | 1.339216 | 6.399983e-05 |  | 4805.365198 | 1.41984 | 0.0001969935
|  | 4806.033208 | 1.339213 | 6.068826e-05 |  | 4805.244697 | 1.419846 | 0.0001765922
|  | 4805.913207 | 1.339207 | 5.890038e-05 |  | 4805.124197 | 1.419845 | 0.0001543562
|  | 4805.793207 | 1.339201 | 5.91712e-05 |  | 4805.003696 | 1.419836 | 0.0001331349
|  | 4805.673206 | 1.339196 | 6.202147875e-05 |  | 4804.883195 | 1.419818 | 0.0001160794758
|  | 4805.553205 | 1.33919081 | 6.741554e-05 |  | 4804.762694 | 1.419795 | 0.0001061457
|  | 4805.433204 | 1.339189 | 7.507828e-05 |  | 4804.642193 | 1.419769 | 0.0001054513
|  | 4805.313203 | 1.33919 | 8.343245e-05 |  | 4804.521692 | 1.419743951 | 0.0001145361
|  | 4805.193202 | 1.339196157 | 9.077884e-05 |  | 4804.401191 | 1.419723527 | 0.0001322829
|  | 4805.073202 | 1.339205 | 9.484494355e-05 |  | 4804.28069 | 1.41971 | 0.0001560577
|  | 4804.953201 | 1.339216 | 9.412654e-05 |  | 4804.160189 | 1.419706 | 0.00018305
|  | 4804.8332 | 1.339226 | 8.796432e-05 |  | 4804.039688 | 1.419709983 | 0.0002101989866
|  | 4804.713199 | 1.339233 | 7.725715691e-05 |  | 4803.919188 | 1.419722 | 0.0002351372
|  | 4804.593198 | 1.339233 | 6.423768194e-05 |  | 4803.798687 | 1.419741 | 0.0002561121
|  | 4804.473197 | 1.339228 | 5.185312e-05 |  | 4803.678186 | 1.419766 | 0.0002717197
|  | 4804.353197 | 1.339218 | 4.293085e-05 |  | 4803.557685 | 1.419796 | 0.000280563
|  | 4804.233196 | 1.339205 | 3.960995e-05 |  | 4803.437184 | 1.419829 | 0.0002809884431
|  | 4804.113195 | 1.339192 | 4.21488e-05 |  | 4803.316683 | 1.419863065 | 0.0002714757
|  | 4803.993194 | 1.339183 | 4.960254e-05 |  | 4803.196182 | 1.419895 | 0.0002511656
|  | 4803.873193 | 1.339178299 | 5.941892e-05 |  | 4803.075681 | 1.419921 | 0.0002205064
|  | 4803.753193 | 1.33917863 | 6.9270753e-05 |  | 4802.95518 | 1.419937306 | 0.0001813404426
|  | 4803.633192 | 1.339183 | 7.653872e-05 |  | 4802.834679 | 1.419941 | 0.000137608
|  | 4803.513191 | 1.339189 | 8.028904e-05 |  | 4802.714178 | 1.41993 | 9.43193e-05
|  | 4803.39319 | 1.339195 | 8.032167e-05 |  | 4802.593678 | 1.419905 | 5.677702662e-05
|  | 4803.273189 | 1.3392 | 7.78263e-05 |  | 4802.473177 | 1.419871 | 2.957656e-05
|  | 4803.153188 | 1.339202 | 7.433391e-05 |  | 4802.352676 | 1.419831 | 1.569381e-05
|  | 4803.033188 | 1.339201 | 7.147756e-05 |  | 4802.232175 | 1.419791 | 1.59009524e-05
|  | 4802.913187 | 1.339201 | 7.003839189e-05 |  | 4802.111674 | 1.419757 | 2.863811e-05
|  | 4802.793186 | 1.339200139 | 6.999210032e-05 |  | 4801.991173 | 1.419731889 | 5.020069e-05
|  | 4802.673185 | 1.339201147 | 7.045485e-05 |  | 4801.870672 | 1.419719 | 7.547293e-05
|  | 4802.553184 | 1.339204 | 7.023689e-05 |  | 4801.750171 | 1.419717338 | 9.90405436e-05
|  | 4802.433183 | 1.339208 | 6.814098e-05 |  | 4801.62967 | 1.419724 | 0.0001166218
|  | 4802.313183 | 1.339211 | 6.359995e-05 |  | 4801.509169 | 1.419736 | 0.0001254282
|  | 4802.193182 | 1.339213 | 5.669187e-05 |  | 4801.388669 | 1.419747 | 0.0001251816
|  | 4802.073181 | 1.339213 | 4.85075e-05 |  | 4801.268168 | 1.419754 | 0.0001181829361
|  | 4801.95318 | 1.33921 | 3.996914e-05 |  | 4801.147667 | 1.419753 | 0.0001083665
|  | 4801.833179 | 1.339203618 | 3.268907e-05 |  | 4801.027166 | 1.419746486 | 9.98158e-05
|  | 4801.713178 | 1.339196 | 2.718629e-05 |  | 4800.906665 | 1.419735 | 9.587634e-05
|  | 4801.593177 | 1.339186978 | 2.413154773e-05 |  | 4800.786164 | 1.419722724 | 9.80033112e-05
|  | 4801.473177 | 1.339178 | 2.315176e-05 |  | 4800.665663 | 1.419713 | 0.0001051717
|  | 4801.353176 | 1.33917 | 2.403666086e-05 |  | 4800.545162 | 1.419709 | 0.0001145089
|  | 4801.233175 | 1.339163 | 2.60288172e-05 |  | 4800.424661 | 1.41971 | 0.0001225945
|  | 4801.113174 | 1.339157 | 2.880253e-05 |  | 4800.30416 | 1.419715 | 0.0001264709
|  | 4800.993173 | 1.339151353 | 3.199863e-05 |  | 4800.183659 | 1.41972 | 0.0001247525
|  | 4800.873172 | 1.339147 | 3.546158583e-05 |  | 4800.063159 | 1.419722 | 0.0001179884
|  | 4800.753172 | 1.339143 | 3.875281e-05 |  | 4799.942658 | 1.419719 | 0.0001083346
|  | 4800.633171 | 1.33914 | 4.19948e-05 |  | 4799.822157 | 1.41971 | 9.877679e-05
|  | 4800.51317 | 1.339137 | 4.480276e-05 |  | 4799.701656 | 1.41969454 | 9.244686208e-05
|  | 4800.393169 | 1.339133652 | 4.74507e-05 |  | 4799.581155 | 1.419675 | 9.158407e-05
|  | 4800.273168 | 1.33913 | 5.01301e-05 |  | 4799.460654 | 1.419655 | 9.767534e-05
|  | 4800.153167 | 1.339126 | 5.338061975e-05 |  | 4799.340153 | 1.419635216 | 0.0001111225
|  | 4800.033167 | 1.339122 | 5.759466e-05 |  | 4799.219652 | 1.41962 | 0.0001312673
|  | 4799.913166 | 1.339119 | 6.315135e-05 |  | 4799.099151 | 1.419611 | 0.0001565622
|  | 4799.793165 | 1.339116 | 6.96960027e-05 |  | 4798.97865 | 1.41961 | 0.0001845929847
|  | 4799.673164 | 1.339116 | 7.681593e-05 |  | 4798.85815 | 1.419618 | 0.000211971
|  | 4799.553163 | 1.339117 | 8.34109e-05 |  | 4798.737649 | 1.419635677 | 0.0002350484
|  | 4799.433162 | 1.33912 | 8.89206158e-05 |  | 4798.617148 | 1.41965943 | 0.000250278
|  | 4799.313162 | 1.339124 | 9.273643e-05 |  | 4798.496647 | 1.419686 | 0.0002556297
|  | 4799.193161 | 1.339127 | 9.500779725e-05 |  | 4798.376146 | 1.41971 | 0.0002512264
|  | 4799.07316 | 1.339129 | 9.65023e-05 |  | 4798.255645 | 1.419728 | 0.0002394463
|  | 4798.953159 | 1.339131 | 9.772793e-05 |  | 4798.135144 | 1.419738 | 0.0002244784
|  | 4798.833158 | 1.339132467 | 9.941421e-05 |  | 4798.014643 | 1.419739 | 0.0002109322337
|  | 4798.713158 | 1.339134 | 0.0001015972 |  | 4797.894142 | 1.419736 | 0.0002026476596
|  | 4798.593157 | 1.339137 | 0.0001038959 |  | 4797.773641 | 1.419731 | 0.0002011054
|  | 4798.473156 | 1.33914 | 0.0001058222 |  | 4797.65314 | 1.419730531 | 0.0002050033251
|  | 4798.353155 | 1.339144 | 0.0001065834 |  | 4797.53264 | 1.419736 | 0.0002107497
|  | 4798.233154 | 1.339149 | 0.000105897 |  | 4797.412139 | 1.419748566 | 0.000213787
|  | 4798.113153 | 1.339152781 | 0.0001038478 |  | 4797.291638 | 1.419765 | 0.0002100547904
|  | 4797.993153 | 1.339156 | 0.0001007554 |  | 4797.171137 | 1.419782 | 0.0001973684465
|  | 4797.873152 | 1.339158 | 9.70898613e-05 |  | 4797.050636 | 1.419795 | 0.0001761919
|  | 4797.753151 | 1.339159 | 9.31650032e-05 |  | 4796.930135 | 1.419798 | 0.0001495513915
|  | 4797.63315 | 1.33916 | 8.899006e-05 |  | 4796.809634 | 1.419791 | 0.0001219024
|  | 4797.513149 | 1.339159 | 8.47559885e-05 |  | 4796.689133 | 1.419773342 | 9.832456782e-05
|  | 4797.393148 | 1.339158 | 8.023558e-05 |  | 4796.568632 | 1.419748 | 8.28526864e-05
|  | 4797.273148 | 1.339155 | 7.579511e-05 |  | 4796.448131 | 1.41972 | 7.787646e-05
|  | 4797.153147 | 1.339151 | 7.188738e-05 |  | 4796.32763 | 1.419694 | 8.36026e-05
|  | 4797.033146 | 1.339146308 | 6.91644e-05 |  | 4796.20713 | 1.419674 | 9.79115e-05
|  | 4796.913145 | 1.339141 | 6.794187705e-05 |  | 4796.086629 | 1.419661975 | 0.0001171384326
|  | 4796.793144 | 1.339136 | 6.842656e-05 |  | 4795.966128 | 1.41966 | 0.0001368328114
|  | 4796.673143 | 1.339131343 | 6.984266079e-05 |  | 4795.845627 | 1.419667 | 0.0001527915056
|  | 4796.553142 | 1.339128 | 7.153636e-05 |  | 4795.725126 | 1.419678 | 0.0001618567
|  | 4796.433142 | 1.339126 | 7.26313665e-05 |  | 4795.604625 | 1.419692 | 0.0001630567
|  | 4796.313141 | 1.339124 | 7.283649e-05 |  | 4795.484124 | 1.419703 | 0.0001572316
|  | 4796.19314 | 1.339121 | 7.231611e-05 |  | 4795.363623 | 1.419709168 | 0.0001466719
|  | 4796.073139 | 1.339116 | 7.20638046e-05 |  | 4795.243122 | 1.41971 | 0.0001345521
|  | 4795.953138 | 1.33911 | 7.315512e-05 |  | 4795.122621 | 1.419706 | 0.0001233699
|  | 4795.833137 | 1.339102569 | 7.668837e-05 |  | 4795.002121 | 1.419699 | 0.0001146953
|  | 4795.713137 | 1.339096 | 8.293143e-05 |  | 4794.88162 | 1.419690778 | 0.0001085861
|  | 4795.593136 | 1.339092 | 9.17417e-05 |  | 4794.761119 | 1.419682723 | 0.0001038701
|  | 4795.473135 | 1.339091 | 0.0001020509 |  | 4794.640618 | 1.419674491 | 9.97059e-05
|  | 4795.353134 | 1.339093 | 0.0001125959 |  | 4794.520117 | 1.419666 | 9.562102e-05
|  | 4795.233133 | 1.339098 | 0.0001221314 |  | 4794.399616 | 1.419655007 | 9.187455e-05
|  | 4795.113132 | 1.339106175 | 0.0001295091 |  | 4794.279115 | 1.419643 | 8.978376443e-05
|  | 4794.993132 | 1.339116 | 0.0001341026 |  | 4794.158614 | 1.419629 | 9.03206e-05
|  | 4794.873131 | 1.339127 | 0.0001356359 |  | 4794.038113 | 1.419615328 | 9.399925e-05
|  | 4794.75313 | 1.339139 | 0.0001338396 |  | 4793.917612 | 1.419603403 | 0.0001001967
|  | 4794.633129 | 1.339149867 | 0.0001287297 |  | 4793.797111 | 1.419594 | 0.0001075244
|  | 4794.513128 | 1.33916 | 0.0001201052 |  | 4793.676611 | 1.419586 | 0.0001144949
|  | 4794.393127 | 1.339167 | 0.0001083835 |  | 4793.55611 | 1.419578 | 0.000120628
|  | 4794.273127 | 1.339171 | 9.398895e-05 |  | 4793.435609 | 1.419569 | 0.0001264923
|  | 4794.153126 | 1.33917 | 7.820616e-05 |  | 4793.315108 | 1.419558 | 0.0001340341
|  | 4794.033125 | 1.339164 | 6.24214e-05 |  | 4793.194607 | 1.419545 | 0.0001454504376
|  | 4793.913124 | 1.339154 | 4.832638e-05 |  | 4793.074106 | 1.419534 | 0.0001622558
|  | 4793.793123 | 1.339139 | 3.763087e-05 |  | 4792.953605 | 1.419527 | 0.0001843777
|  | 4793.673123 | 1.339122 | 3.163927e-05 |  | 4792.833104 | 1.419528 | 0.0002095152
|  | 4793.553122 | 1.339104 | 3.081905648e-05 |  | 4792.712603 | 1.419537 | 0.0002340434
|  | 4793.433121 | 1.339086 | 3.504028e-05 |  | 4792.592102 | 1.419554 | 0.0002542127913
|  | 4793.31312 | 1.339072 | 4.338005e-05 |  | 4792.471602 | 1.419575921 | 0.0002668329
|  | 4793.193119 | 1.33906 | 5.452817e-05 |  | 4792.351101 | 1.4196 | 0.0002703209
|  | 4793.073118 | 1.339053 | 6.687219e-05 |  | 4792.2306 | 1.419622021 | 0.0002649831
|  | 4792.953118 | 1.339048842 | 7.919312e-05 |  | 4792.110099 | 1.419639 | 0.0002529815
|  | 4792.833117 | 1.339048 | 9.035933e-05 |  | 4791.989598 | 1.419648 | 0.0002370831
|  | 4792.713116 | 1.339048 | 0.0001001741 |  | 4791.869097 | 1.419650074 | 0.0002205588
|  | 4792.593115 | 1.339049 | 0.0001085843 |  | 4791.748596 | 1.419645137 | 0.0002064724
|  | 4792.473114 | 1.339050655 | 0.0001161583 |  | 4791.628095 | 1.419635328 | 0.0001972291
|  | 4792.353113 | 1.339053 | 0.0001232898 |  | 4791.507594 | 1.419623334 | 0.0001940246262
|  | 4792.233113 | 1.33905517 | 0.0001303016852 |  | 4791.387093 | 1.419612 | 0.0001971967786
|  | 4792.113112 | 1.339059 | 0.000136992 |  | 4791.266592 | 1.419604 | 0.0002055045109
|  | 4791.993111 | 1.339063303 | 0.0001430676 |  | 4791.146092 | 1.419602 | 0.0002161812
|  | 4791.87311 | 1.339068925 | 0.0001480756 |  | 4791.025591 | 1.41960591 | 0.0002264124084
|  | 4791.753109 | 1.339075022 | 0.0001516622 |  | 4790.90509 | 1.419614 | 0.0002331484
|  | 4791.633108 | 1.339081 | 0.0001537898549 |  | 4790.784589 | 1.419625 | 0.0002348069
|  | 4791.513107 | 1.339086371 | 0.000155059486 |  | 4790.664088 | 1.419634 | 0.0002316352
|  | 4791.393107 | 1.339091 | 0.0001561206 |  | 4790.543587 | 1.419641 | 0.0002254483
|  | 4791.273106 | 1.339096 | 0.0001575308 |  | 4790.423086 | 1.419644 | 0.0002185884
|  | 4791.153105 | 1.339101138 | 0.0001594684 |  | 4790.302585 | 1.419646 | 0.0002125736785
|  | 4791.033104 | 1.33910813 | 0.0001613973402 |  | 4790.182084 | 1.419649 | 0.0002073471198
|  | 4790.913103 | 1.339117 | 0.0001620909 |  | 4790.061583 | 1.419653 | 0.000200805
|  | 4790.793102 | 1.339128 | 0.0001600679 |  | 4789.941083 | 1.419659 | 0.0001900759
|  | 4790.673102 | 1.33914 | 0.000153986 |  | 4789.820582 | 1.419662 | 0.000173062
|  | 4790.553101 | 1.339151 | 0.0001434086 |  | 4789.700081 | 1.419658 | 0.000150459725
|  | 4790.4331 | 1.339158 | 0.0001285875 |  | 4789.57958 | 1.419644 | 0.0001261818595
|  | 4790.313099 | 1.339161 | 0.0001111231 |  | 4789.459079 | 1.419617 | 0.000106366
|  | 4790.193098 | 1.339157 | 9.320951e-05 |  | 4789.338578 | 1.419581 | 9.750454083e-05
|  | 4790.073097 | 1.339149 | 7.695464826e-05 |  | 4789.218077 | 1.419542 | 0.000103924
|  | 4789.953097 | 1.339135 | 6.432275e-05 |  | 4789.097576 | 1.419508 | 0.0001256924959
|  | 4789.833096 | 1.33912 | 5.647219e-05 |  | 4788.977075 | 1.419486 | 0.0001583872703
|  | 4789.713095 | 1.339103 | 5.364156e-05 |  | 4788.856574 | 1.419478926 | 0.00019474
|  | 4789.593094 | 1.339088 | 5.526885e-05 |  | 4788.736073 | 1.419486 | 0.0002271797
|  | 4789.473093 | 1.339075 | 6.020339e-05 |  | 4788.615573 | 1.419501 | 0.0002505017
|  | 4789.353092 | 1.339065 | 6.712914e-05 |  | 4788.495072 | 1.41952 | 0.0002634679
|  | 4789.233092 | 1.339058 | 7.466178e-05 |  | 4788.374571 | 1.419536 | 0.0002682684
|  | 4789.113091 | 1.339053 | 8.186882e-05 |  | 4788.25407 | 1.419547459 | 0.0002691891
|  | 4788.99309 | 1.339049 | 8.814766e-05 |  | 4788.133569 | 1.419556 | 0.000269911
|  | 4788.873089 | 1.339046 | 9.357642e-05 |  | 4788.013068 | 1.419563 | 0.0002718075
|  | 4788.753088 | 1.339043 | 9.854387155e-05 |  | 4787.892567 | 1.419572736 | 0.0002735926
|  | 4788.633088 | 1.339040103 | 0.000103789988 |  | 4787.772066 | 1.419585 | 0.0002724265369
|  | 4788.513087 | 1.339037 | 0.0001100999 |  | 4787.651565 | 1.419597128 | 0.0002657821
|  | 4788.393086 | 1.339034 | 0.0001179375058 |  | 4787.531064 | 1.419606 | 0.0002531393
|  | 4788.273085 | 1.339034 | 0.0001270503 |  | 4787.410563 | 1.419609059 | 0.0002365459
|  | 4788.153084 | 1.339037 | 0.0001364495 |  | 4787.290063 | 1.419603539 | 0.0002199857392
|  | 4788.033083 | 1.339043 | 0.0001445659 |  | 4787.169562 | 1.419591 | 0.0002077565
|  | 4787.913083 | 1.339052 | 0.0001496752 |  | 4787.049061 | 1.419575 | 0.0002027704
|  | 4787.793082 | 1.339062 | 0.0001505209107 |  | 4786.92856 | 1.419559 | 0.000205385
|  | 4787.673081 | 1.339071 | 0.0001467407 |  | 4786.808059 | 1.419547 | 0.0002139151
|  | 4787.55308 | 1.339077 | 0.0001392541 |  | 4786.687558 | 1.419540658 | 0.0002250624
|  | 4787.433079 | 1.339078 | 0.0001299963 |  | 4786.567057 | 1.41954 | 0.0002356138
|  | 4787.313078 | 1.339074 | 0.0001214623 |  | 4786.446556 | 1.419544 | 0.0002431861223
|  | 4787.193078 | 1.339067 | 0.0001159942 |  | 4786.326055 | 1.41955 | 0.0002467453
|  | 4787.073077 | 1.339057 | 0.0001149558 |  | 4786.205554 | 1.419556 | 0.0002461654
|  | 4786.953076 | 1.339048 | 0.0001185771 |  | 4786.085054 | 1.419561 | 0.0002415687574
|  | 4786.833075 | 1.339042 | 0.0001258581 |  | 4785.964553 | 1.419563 | 0.0002333957
|  | 4786.713074 | 1.33904 | 0.0001350421 |  | 4785.844052 | 1.41956 | 0.0002225195078
|  | 4786.593073 | 1.339041 | 0.0001441522 |  | 4785.723551 | 1.419552 | 0.0002107565
|  | 4786.473072 | 1.339046 | 0.0001516722 |  | 4785.60305 | 1.419536 | 0.000200849
|  | 4786.353072 | 1.339053 | 0.0001566947 |  | 4785.482549 | 1.419514099 | 0.000196509
|  | 4786.233071 | 1.339061 | 0.0001589322 |  | 4785.362048 | 1.419487754 | 0.000201486
|  | 4786.11307 | 1.339070165 | 0.0001584278099 |  | 4785.241547 | 1.419462 | 0.0002178503131
|  | 4785.993069 | 1.339079 | 0.0001552961 |  | 4785.121046 | 1.419442 | 0.0002451681
|  | 4785.873068 | 1.339086 | 0.0001495622 |  | 4785.000545 | 1.419434 | 0.0002801155361
|  | 4785.753067 | 1.339093 | 0.0001411477 |  | 4784.880044 | 1.41944 | 0.0003170451
|  | 4785.633067 | 1.339097146 | 0.0001301208 |  | 4784.759544 | 1.41946 | 0.0003492099
|  | 4785.513066 | 1.339098 | 0.0001168869 |  | 4784.639043 | 1.419489923 | 0.0003710121
|  | 4785.393065 | 1.339095 | 0.0001024881512 |  | 4784.518542 | 1.419525586 | 0.0003788671
|  | 4785.273064 | 1.339087 | 8.866376e-05 |  | 4784.398041 | 1.41956 | 0.0003720984
|  | 4785.153063 | 1.339074 | 7.725712e-05 |  | 4784.27754 | 1.419588 | 0.0003527772
|  | 4785.033062 | 1.339058 | 6.994722936e-05 |  | 4784.157039 | 1.419604 | 0.0003248314
|  | 4784.913062 | 1.339040447 | 6.789418e-05 |  | 4784.036538 | 1.419608 | 0.0002934892
|  | 4784.793061 | 1.339023 | 7.112917e-05 |  | 4783.916037 | 1.419597712 | 0.0002641589
|  | 4784.67306 | 1.339009 | 7.872268e-05 |  | 4783.795536 | 1.419576 | 0.0002417932
|  | 4784.553059 | 1.338998 | 8.90492e-05 |  | 4783.675035 | 1.419547 | 0.0002305299
|  | 4784.433058 | 1.338991 | 0.0001002604 |  | 4783.554535 | 1.419515 | 0.0002327946977
|  | 4784.313057 | 1.338987 | 0.0001106479 |  | 4783.434034 | 1.419486341 | 0.0002486832
|  | 4784.193057 | 1.338986 | 0.0001193163 |  | 4783.313533 | 1.419467 | 0.0002756705084
|  | 4784.073056 | 1.338985 | 0.0001260971039 |  | 4783.193032 | 1.41946 | 0.0003088051
|  | 4783.953055 | 1.338983884 | 0.000131567 |  | 4783.072531 | 1.419468 | 0.000341547
|  | 4783.833054 | 1.338982 | 0.0001367262 |  | 4782.95203 | 1.419488 | 0.0003676964593
|  | 4783.713053 | 1.338979 | 0.0001425852 |  | 4782.831529 | 1.41951658 | 0.0003824555
|  | 4783.593053 | 1.338977102 | 0.0001496473 |  | 4782.711028 | 1.4195469 | 0.0003841528487
|  | 4783.473052 | 1.338976 | 0.0001579456 |  | 4782.590527 | 1.419573 | 0.0003741025
|  | 4783.353051 | 1.338976621 | 0.0001669031188 |  | 4782.470026 | 1.419592163 | 0.0003559539008
|  | 4783.23305 | 1.338979594 | 0.0001756222 |  | 4782.349525 | 1.419602 | 0.0003343688
|  | 4783.113049 | 1.338985 | 0.0001831655 |  | 4782.229025 | 1.419602 | 0.0003132495
|  | 4782.993048 | 1.338991 | 0.0001887983 |  | 4782.108524 | 1.419597 | 0.0002952006
|  | 4782.873048 | 1.338998154 | 0.0001921377 |  | 4781.988023 | 1.419587 | 0.0002812522
|  | 4782.753047 | 1.339005 | 0.0001932632 |  | 4781.867522 | 1.419575 | 0.000271509
|  | 4782.633046 | 1.339011 | 0.0001925271 |  | 4781.747021 | 1.419562 | 0.0002658032
|  | 4782.513045 | 1.339016 | 0.000190375 |  | 4781.62652 | 1.419548 | 0.0002641842
|  | 4782.393044 | 1.339019242 | 0.0001872609 |  | 4781.506019 | 1.419534439 | 0.0002668964503
|  | 4782.273043 | 1.339020941 | 0.0001837479186 |  | 4781.385518 | 1.419524 | 0.000273522
|  | 4782.153043 | 1.339021 | 0.0001802914 |  | 4781.265017 | 1.419517 | 0.0002828972
|  | 4782.033042 | 1.33902 | 0.0001774351 |  | 4781.144516 | 1.419515 | 0.0002928381772
|  | 4781.913041 | 1.339017 | 0.0001756520077 |  | 4781.024016 | 1.419517 | 0.0003006296
|  | 4781.79304 | 1.339013473 | 0.0001753033492 |  | 4780.903515 | 1.419522088 | 0.0003042786
|  | 4781.673039 | 1.33901 | 0.0001765998 |  | 4780.783014 | 1.419527 | 0.0003032874028
|  | 4781.553038 | 1.339007 | 0.0001794683 |  | 4780.662513 | 1.419529 | 0.000298858
|  | 4781.433037 | 1.339006 | 0.0001834055 |  | 4780.542012 | 1.419526 | 0.0002935532244
|  | 4781.313037 | 1.339006 | 0.0001878788 |  | 4780.421511 | 1.41952 | 0.0002901229087
|  | 4781.193036 | 1.339007 | 0.0001920959 |  | 4780.30101 | 1.419513 | 0.0002900338
|  | 4781.073035 | 1.339011 | 0.0001953735 |  | 4780.180509 | 1.419507 | 0.0002930263
|  | 4780.953034 | 1.339015 | 0.0001972754 |  | 4780.060008 | 1.419505 | 0.0002972266696
|  | 4780.833033 | 1.33902 | 0.0001974633 |  | 4779.939507 | 1.419505 | 0.0002998511
|  | 4780.713032 | 1.339024 | 0.000195772 |  | 4779.819006 | 1.419505 | 0.0002990525
|  | 4780.593032 | 1.339028 | 0.0001922833 |  | 4779.698506 | 1.419504 | 0.0002946419
|  | 4780.473031 | 1.33903 | 0.0001871016 |  | 4779.578005 | 1.419498 | 0.0002883814
|  | 4780.35303 | 1.339031 | 0.0001807523 |  | 4779.457504 | 1.419487 | 0.0002838078
|  | 4780.233029 | 1.339028 | 0.0001739833631 |  | 4779.337003 | 1.419471 | 0.0002840843853
|  | 4780.113028 | 1.339023 | 0.0001681087 |  | 4779.216502 | 1.419454612 | 0.0002913815
|  | 4779.993027 | 1.339014 | 0.0001644521 |  | 4779.096001 | 1.419441 | 0.0003057566194
|  | 4779.873027 | 1.339005 | 0.0001642873769 |  | 4778.9755 | 1.419433943 | 0.00032473
|  | 4779.753026 | 1.338995 | 0.0001681189 |  | 4778.854999 | 1.419435 | 0.0003444892
|  | 4779.633025 | 1.338988 | 0.0001755822 |  | 4778.734498 | 1.419443 | 0.000360738781
|  | 4779.513024 | 1.338984512 | 0.0001853788 |  | 4778.613997 | 1.419456458 | 0.0003702142825
|  | 4779.393023 | 1.338986 | 0.0001952257 |  | 4778.493496 | 1.419470084 | 0.0003715588
|  | 4779.273022 | 1.33899 | 0.0002029693 |  | 4778.372996 | 1.41948 | 0.0003655878
|  | 4779.153022 | 1.338997531 | 0.0002070881 |  | 4778.252495 | 1.419483 | 0.0003553575
|  | 4779.033021 | 1.339005 | 0.0002067799 |  | 4778.131994 | 1.419477 | 0.0003450648
|  | 4778.91302 | 1.33901 | 0.0002030738 |  | 4778.011493 | 1.419464 | 0.0003392682
|  | 4778.793019 | 1.339011 | 0.0001974264 |  | 4777.890992 | 1.419447 | 0.0003415790247
|  | 4778.673018 | 1.339009 | 0.0001921719 |  | 4777.770491 | 1.41943 | 0.0003533548132
|  | 4778.553018 | 1.339004 | 0.0001890582 |  | 4777.64999 | 1.419418901 | 0.0003734989
|  | 4778.433017 | 1.33899816 | 0.000189124 |  | 4777.529489 | 1.419417 | 0.000398217
|  | 4778.313016 | 1.338993 | 0.0001921512 |  | 4777.408988 | 1.419426193 | 0.0004220176
|  | 4778.193015 | 1.338989 | 0.000197429 |  | 4777.288487 | 1.419444186 | 0.0004394558
|  | 4778.073014 | 1.338988 | 0.0002034209 |  | 4777.167987 | 1.419467 | 0.0004468984
|  | 4777.953013 | 1.33899 | 0.0002088306847 |  | 4777.047486 | 1.419488094 | 0.00044343
|  | 4777.833013 | 1.338993 | 0.0002125403064 |  | 4776.926985 | 1.419503 | 0.0004316516
|  | 4777.713012 | 1.338998 | 0.0002140537 |  | 4776.806484 | 1.419508 | 0.0004164156
|  | 4777.593011 | 1.339001 | 0.0002134764203 |  | 4776.685983 | 1.419504341 | 0.0004032722
|  | 4777.47301 | 1.339004 | 0.0002114543 |  | 4776.565482 | 1.419494555 | 0.0003963678
|  | 4777.353009 | 1.339005 | 0.000208649 |  | 4776.444981 | 1.419484 | 0.0003970882
|  | 4777.233008 | 1.339003832 | 0.0002060513 |  | 4776.32448 | 1.419475 | 0.0004039436
|  | 4777.113008 | 1.33900162 | 0.0002043931 |  | 4776.203979 | 1.419472748 | 0.0004135399009
|  | 4776.993007 | 1.338999 | 0.00020412 |  | 4776.083478 | 1.419475 | 0.0004221203
|  | 4776.873006 | 1.338996 | 0.0002053045 |  | 4775.962977 | 1.419479772 | 0.0004274143
|  | 4776.753005 | 1.338995 | 0.0002075196 |  | 4775.842477 | 1.419484225 | 0.0004293895
|  | 4776.633004 | 1.338994853 | 0.0002098176 |  | 4775.721976 | 1.419486 | 0.0004298329
|  | 4776.513003 | 1.338996 | 0.0002114376 |  | 4775.601475 | 1.419487 | 0.0004311649
|  | 4776.393002 | 1.338997907 | 0.0002115755 |  | 4775.480974 | 1.419486 | 0.0004349342
|  | 4776.273002 | 1.338999 | 0.0002102217 |  | 4775.360473 | 1.419488 | 0.000440903
|  | 4776.153001 | 1.338999 | 0.0002077475 |  | 4775.239972 | 1.419494 | 0.0004471777
|  | 4776.033 | 1.338998 | 0.0002053422 |  | 4775.119471 | 1.419503097 | 0.0004508191
|  | 4775.912999 | 1.338995 | 0.0002037888 |  | 4774.99897 | 1.419515 | 0.0004493465
|  | 4775.792998 | 1.338992 | 0.0002037556 |  | 4774.878469 | 1.419525 | 0.0004417049078
|  | 4775.672997 | 1.338989 | 0.0002051371 |  | 4774.757968 | 1.419531 | 0.0004289030872
|  | 4775.552997 | 1.338988 | 0.0002071196 |  | 4774.637468 | 1.419531 | 0.0004133165
|  | 4775.432996 | 1.338988 | 0.0002084743 |  | 4774.516967 | 1.419523 | 0.000398189
|  | 4775.312995 | 1.338989 | 0.000208325 |  | 4774.396466 | 1.419508 | 0.0003864707151
|  | 4775.192994 | 1.338989 | 0.0002063668 |  | 4774.275965 | 1.419488 | 0.0003805248
|  | 4775.072993 | 1.338987739 | 0.0002033539 |  | 4774.155464 | 1.419466 | 0.0003818322
|  | 4774.952992 | 1.338984 | 0.0002002486 |  | 4774.034963 | 1.419443 | 0.0003911319
|  | 4774.832992 | 1.338979 | 0.0001984978 |  | 4773.914462 | 1.419422668 | 0.0004085343
|  | 4774.712991 | 1.338973 | 0.0001985962 |  | 4773.793961 | 1.419407745 | 0.0004333089268
|  | 4774.59299 | 1.338967 | 0.0002008882 |  | 4773.67346 | 1.419401 | 0.0004633688
|  | 4774.472989 | 1.338963 | 0.0002043876 |  | 4773.552959 | 1.419404857 | 0.0004952489871
|  | 4774.352988 | 1.338959911 | 0.0002081816 |  | 4773.432458 | 1.419419239 | 0.0005244323
|  | 4774.232987 | 1.338958 | 0.0002112309 |  | 4773.311958 | 1.419442 | 0.0005465581
|  | 4774.112987 | 1.338956521 | 0.0002133155 |  | 4773.191457 | 1.419470024 | 0.0005584666
|  | 4773.992986 | 1.3389542 | 0.0002146692 |  | 4773.070956 | 1.419497 | 0.0005595875
|  | 4773.872985 | 1.338951 | 0.0002161397 |  | 4772.950455 | 1.419518586 | 0.0005522325
|  | 4773.752984 | 1.338946 | 0.0002185246 |  | 4772.829954 | 1.419532 | 0.0005409884
|  | 4773.632983 | 1.338941931 | 0.0002224724 |  | 4772.709453 | 1.419537311 | 0.0005309846
|  | 4773.512983 | 1.338937748 | 0.0002278602 |  | 4772.588952 | 1.419538 | 0.0005259666
|  | 4773.392982 | 1.338935 | 0.0002348015 |  | 4772.468451 | 1.419539 | 0.0005269398
|  | 4773.272981 | 1.338934 | 0.0002423766 |  | 4772.34795 | 1.419543 | 0.0005321898
|  | 4773.15298 | 1.338934 | 0.000250364 |  | 4772.227449 | 1.419554 | 0.0005377741
|  | 4773.032979 | 1.338936888 | 0.0002580175 |  | 4772.106949 | 1.419569 | 0.0005395092
|  | 4772.912978 | 1.338942 | 0.0002647213 |  | 4771.986448 | 1.419587 | 0.0005345697
|  | 4772.792978 | 1.338949 | 0.0002694214 |  | 4771.865947 | 1.419603348 | 0.0005225172
|  | 4772.672977 | 1.338957 | 0.0002712282 |  | 4771.745446 | 1.419614 | 0.0005052419
|  | 4772.552976 | 1.338965 | 0.0002692764 |  | 4771.624945 | 1.419618 | 0.0004858627
|  | 4772.432975 | 1.338971 | 0.0002637964 |  | 4771.504444 | 1.419615 | 0.0004678463
|  | 4772.312974 | 1.338973293 | 0.0002556288 |  | 4771.383943 | 1.419607532 | 0.0004536006
|  | 4772.192973 | 1.338971 | 0.0002471126 |  | 4771.263442 | 1.419598 | 0.0004439089
|  | 4772.072973 | 1.338964 | 0.000240521 |  | 4771.142941 | 1.419588 | 0.000438322
|  | 4771.952972 | 1.338954 | 0.0002381446 |  | 4771.02244 | 1.419578588 | 0.0004356998
|  | 4771.832971 | 1.338945 | 0.0002406728 |  | 4770.901939 | 1.419571 | 0.0004349799
|  | 4771.71297 | 1.338937 | 0.000247322 |  | 4770.781439 | 1.419565 | 0.0004353221
|  | 4771.592969 | 1.338934 | 0.0002559263 |  | 4770.660938 | 1.419559 | 0.0004361868
|  | 4771.472968 | 1.338934356 | 0.0002637893 |  | 4770.540437 | 1.419555 | 0.0004374381
|  | 4771.352967 | 1.338938 | 0.0002687488 |  | 4770.419936 | 1.419551 | 0.000438964
|  | 4771.232967 | 1.338942 | 0.000270094 |  | 4770.299435 | 1.419547 | 0.0004405353
|  | 4771.112966 | 1.338943 | 0.0002685835 |  | 4770.178934 | 1.419544355 | 0.0004421463
|  | 4770.992965 | 1.338942 | 0.0002661003 |  | 4770.058433 | 1.419542 | 0.0004436877
|  | 4770.872964 | 1.338938 | 0.0002645796 |  | 4769.937932 | 1.419539 | 0.0004452883
|  | 4770.752963 | 1.338933 | 0.0002654653 |  | 4769.817431 | 1.419536747 | 0.0004469945059
|  | 4770.632962 | 1.338928 | 0.0002684792 |  | 4769.69693 | 1.419535 | 0.000448805
|  | 4770.512962 | 1.338924 | 0.0002729558 |  | 4769.576429 | 1.419533 | 0.0004504321
|  | 4770.392961 | 1.338921 | 0.0002773842 |  | 4769.455929 | 1.419530596 | 0.0004517874
|  | 4770.27296 | 1.338918 | 0.0002812461 |  | 4769.335428 | 1.419528 | 0.0004530834
|  | 4770.152959 | 1.338914 | 0.0002847717 |  | 4769.214927 | 1.419525 | 0.0004548706
|  | 4770.032958 | 1.338909 | 0.0002896067 |  | 4769.094426 | 1.41952 | 0.000457961
|  | 4769.912957 | 1.338902 | 0.0002970719 |  | 4768.973925 | 1.419516562 | 0.0004630949
|  | 4769.792957 | 1.338897 | 0.0003084478 |  | 4768.853424 | 1.419514331 | 0.0004702234
|  | 4769.672956 | 1.338895 | 0.0003231878 |  | 4768.732923 | 1.419515 | 0.0004783758
|  | 4769.552955 | 1.338897 | 0.0003397992 |  | 4768.612422 | 1.419519 | 0.0004858093
|  | 4769.432954 | 1.338905819 | 0.0003553778 |  | 4768.491921 | 1.419526 | 0.0004904459912
|  | 4769.312953 | 1.338919 | 0.000367607 |  | 4768.37142 | 1.419534 | 0.0004909776
|  | 4769.192952 | 1.338935 | 0.0003744657 |  | 4768.25092 | 1.41953964 | 0.0004875521
|  | 4769.072952 | 1.338952 | 0.0003757218 |  | 4768.130419 | 1.419542 | 0.000481715263
|  | 4768.952951 | 1.338966822 | 0.0003717896 |  | 4768.009918 | 1.41954 | 0.0004762576
|  | 4768.83295 | 1.338978543 | 0.0003641686 |  | 4767.889417 | 1.419534605 | 0.0004735255
|  | 4768.712949 | 1.338986 | 0.000353975 |  | 4767.768916 | 1.419529 | 0.0004746879
|  | 4768.592948 | 1.33899 | 0.0003427771893 |  | 4767.648415 | 1.419524 | 0.0004792435
|  | 4768.472948 | 1.338989647 | 0.0003313348 |  | 4767.527914 | 1.419522716 | 0.0004854334
|  | 4768.352947 | 1.338985 | 0.0003211083 |  | 4767.407413 | 1.419525 | 0.0004908499
|  | 4768.232946 | 1.338976 | 0.0003133676 |  | 4767.286912 | 1.419528451 | 0.0004937305
|  | 4768.112945 | 1.338964 | 0.0003100957 |  | 4767.166411 | 1.419532 | 0.0004937869
|  | 4767.992944 | 1.33895 | 0.0003124541 |  | 4767.04591 | 1.419533 | 0.0004923384
|  | 4767.872943 | 1.338938 | 0.0003210169 |  | 4766.92541 | 1.419532 | 0.0004911684
|  | 4767.752943 | 1.338929 | 0.0003348584 |  | 4766.804909 | 1.41953 | 0.0004919709
|  | 4767.632942 | 1.338927 | 0.0003516077 |  | 4766.684408 | 1.419528 | 0.0004951262
|  | 4767.512941 | 1.338931808 | 0.0003681918 |  | 4766.563907 | 1.419528 | 0.000499821
|  | 4767.39294 | 1.338942 | 0.0003815047 |  | 4766.443406 | 1.419530244 | 0.00050442
|  | 4767.272939 | 1.338956 | 0.0003897545 |  | 4766.322905 | 1.419535 | 0.000507344
|  | 4767.152938 | 1.33897 | 0.0003925754 |  | 4766.202404 | 1.41954 | 0.0005080235
|  | 4767.032938 | 1.338982 | 0.0003910111 |  | 4766.081903 | 1.419545 | 0.0005069953
|  | 4766.912937 | 1.338991 | 0.0003870994 |  | 4765.961402 | 1.419548745 | 0.0005050458
|  | 4766.792936 | 1.338998 | 0.0003823626 |  | 4765.840901 | 1.419553 | 0.0005027038
|  | 4766.672935 | 1.339003 | 0.0003779022 |  | 4765.720401 | 1.419557191 | 0.0004995362
|  | 4766.552934 | 1.339008 | 0.0003735792 |  | 4765.5999 | 1.419563 | 0.0004942923
|  | 4766.432933 | 1.339012 | 0.0003687889 |  | 4765.479399 | 1.419568351 | 0.0004852244
|  | 4766.312932 | 1.339015 | 0.0003629587 |  | 4765.358898 | 1.419572 | 0.000471364
|  | 4766.192932 | 1.339016518 | 0.0003561339 |  | 4765.238397 | 1.41957 | 0.0004534934
|  | 4766.072931 | 1.339016 | 0.000349067 |  | 4765.117896 | 1.41956 | 0.0004341039
|  | 4765.95293 | 1.339012 | 0.0003430859 |  | 4764.997395 | 1.419542 | 0.0004169454
|  | 4765.832929 | 1.339006 | 0.0003394795 |  | 4764.876894 | 1.419516 | 0.0004057137
|  | 4765.712928 | 1.339000193 | 0.0003389486 |  | 4764.756393 | 1.419487 | 0.0004027051
|  | 4765.592927 | 1.338995 | 0.0003410775 |  | 4764.635892 | 1.419457286 | 0.0004087386
|  | 4765.472927 | 1.338992 | 0.0003448168 |  | 4764.515391 | 1.41943 | 0.0004226891
|  | 4765.352926 | 1.338992 | 0.0003486275 |  | 4764.394891 | 1.419406972 | 0.0004427052
|  | 4765.232925 | 1.338993 | 0.0003514203 |  | 4764.27439 | 1.419389 | 0.0004669922
|  | 4765.112924 | 1.338995 | 0.0003524408 |  | 4764.153889 | 1.419376 | 0.000494321
|  | 4764.992923 | 1.338997 | 0.0003519696 |  | 4764.033388 | 1.419369 | 0.0005240262
|  | 4764.872922 | 1.338997 | 0.0003505345 |  | 4763.912887 | 1.419368 | 0.0005553064
|  | 4764.752922 | 1.338996 | 0.0003491017 |  | 4763.792386 | 1.419373978 | 0.0005867102
|  | 4764.632921 | 1.338994 | 0.0003482685 |  | 4763.671885 | 1.419388 | 0.0006158787
|  | 4764.51292 | 1.338991 | 0.0003484408 |  | 4763.551384 | 1.419409 | 0.0006397302
|  | 4764.392919 | 1.338988 | 0.000349875 |  | 4763.430883 | 1.419435083 | 0.0006557064
|  | 4764.272918 | 1.338984599 | 0.0003526378 |  | 4763.310382 | 1.419463 | 0.0006623352
|  | 4764.152917 | 1.338982 | 0.0003567447 |  | 4763.189881 | 1.419487601 | 0.0006599925
|  | 4764.032917 | 1.33898 | 0.0003619882 |  | 4763.069381 | 1.419507 | 0.0006508108
|  | 4763.912916 | 1.33898 | 0.0003681529 |  | 4762.94888 | 1.41951986 | 0.0006376284
|  | 4763.792915 | 1.338982 | 0.0003746187 |  | 4762.828379 | 1.419525 | 0.0006233061
|  | 4763.672914 | 1.338986 | 0.0003805528 |  | 4762.707878 | 1.419523795 | 0.0006101772
|  | 4763.552913 | 1.338992 | 0.0003851583 |  | 4762.587377 | 1.419517 | 0.0005997622031
|  | 4763.432913 | 1.338998 | 0.0003878132 |  | 4762.466876 | 1.419505 | 0.0005935421
|  | 4763.312912 | 1.339005 | 0.0003882835 |  | 4762.346375 | 1.419489 | 0.0005930137
|  | 4763.192911 | 1.339012 | 0.0003867234 |  | 4762.225874 | 1.41947 | 0.00060009
|  | 4763.07291 | 1.339017 | 0.0003836439 |  | 4762.105373 | 1.419452 | 0.000616462
|  | 4762.952909 | 1.339021585 | 0.0003793298 |  | 4761.984872 | 1.419439 | 0.000642489
|  | 4762.832908 | 1.339024 | 0.0003742418 |  | 4761.864372 | 1.419434186 | 0.0006763907
|  | 4762.712908 | 1.339026 | 0.0003685876 |  | 4761.743871 | 1.419443 | 0.0007139357
|  | 4762.592907 | 1.339025 | 0.0003626591 |  | 4761.62337 | 1.419465 | 0.0007490721
|  | 4762.472906 | 1.339022 | 0.0003569481 |  | 4761.502869 | 1.4195 | 0.0007755222
|  | 4762.352905 | 1.339017 | 0.0003522163 |  | 4761.382368 | 1.419542349 | 0.0007883914
|  | 4762.232904 | 1.339011 | 0.0003494143 |  | 4761.261867 | 1.419585 | 0.0007862148
|  | 4762.112903 | 1.339003 | 0.0003494514 |  | 4761.141366 | 1.419622 | 0.0007707588
|  | 4761.992903 | 1.338995 | 0.0003526699 |  | 4761.020865 | 1.41964818 | 0.0007468068
|  | 4761.872902 | 1.338989 | 0.0003587393 |  | 4760.900364 | 1.419663 | 0.0007202427
|  | 4761.752901 | 1.338986 | 0.0003665947 |  | 4760.779863 | 1.419668 | 0.0006962687
|  | 4761.6329 | 1.338985185 | 0.0003748619 |  | 4760.659362 | 1.419667 | 0.0006776290877
|  | 4761.512899 | 1.338987 | 0.0003821909 |  | 4760.538862 | 1.419663 | 0.0006646807
|  | 4761.392898 | 1.338991 | 0.0003878153 |  | 4760.418361 | 1.419661 | 0.0006554143
|  | 4761.272897 | 1.338996 | 0.0003916743 |  | 4760.29786 | 1.419660913 | 0.0006468741
|  | 4761.152897 | 1.339 | 0.0003942091 |  | 4760.177359 | 1.419661 | 0.0006367973
|  | 4761.032896 | 1.339004 | 0.0003960531 |  | 4760.056858 | 1.419659 | 0.0006243355
|  | 4760.912895 | 1.339007 | 0.0003976845815 |  | 4759.936357 | 1.419651703 | 0.0006107248
|  | 4760.792894 | 1.339011 | 0.0003990926 |  | 4759.815856 | 1.419638 | 0.0005989725
|  | 4760.672893 | 1.339016 | 0.0003998836 |  | 4759.695355 | 1.419619 | 0.0005925532
|  | 4760.552892 | 1.339021 | 0.0003994558474 |  | 4759.574854 | 1.419597 | 0.0005945162
|  | 4760.432892 | 1.339026 | 0.0003973245 |  | 4759.454353 | 1.419576 | 0.0006063567
|  | 4760.312891 | 1.339030381 | 0.0003934701 |  | 4759.333853 | 1.41956 | 0.0006274865
|  | 4760.19289 | 1.339033 | 0.0003884882 |  | 4759.213352 | 1.419553 | 0.0006550103
|  | 4760.072889 | 1.339033 | 0.0003831036 |  | 4759.092851 | 1.419557 | 0.0006844096
|  | 4759.952888 | 1.339031 | 0.0003782373 |  | 4758.97235 | 1.419572 | 0.0007106154
|  | 4759.832887 | 1.339028 | 0.0003745719 |  | 4758.851849 | 1.419596 | 0.000729481
|  | 4759.712887 | 1.339024 | 0.000372468 |  | 4758.731348 | 1.419623 | 0.0007385853
|  | 4759.592886 | 1.33902 | 0.0003718794 |  | 4758.610847 | 1.419651 | 0.0007379189
|  | 4759.472885 | 1.339016 | 0.0003725365 |  | 4758.490346 | 1.419673727 | 0.0007296107437
|  | 4759.352884 | 1.339012 | 0.000374044492 |  | 4758.369845 | 1.419691041 | 0.0007169858
|  | 4759.232883 | 1.33901 | 0.0003759558 |  | 4758.249344 | 1.419703 | 0.0007032179
|  | 4759.112882 | 1.339008 | 0.0003779577 |  | 4758.128843 | 1.419711 | 0.0006901093
|  | 4758.992882 | 1.339006 | 0.0003798465 |  | 4758.008343 | 1.419717 | 0.0006778598
|  | 4758.872881 | 1.339004 | 0.0003814253 |  | 4757.887842 | 1.419723029 | 0.0006652633
|  | 4758.75288 | 1.339002 | 0.0003826599278 |  | 4757.767341 | 1.419728 | 0.0006504499
|  | 4758.632879 | 1.338999484 | 0.000383888 |  | 4757.64684 | 1.419729 | 0.0006327207
|  | 4758.512878 | 1.338995711 | 0.000385564 |  | 4757.526339 | 1.419725 | 0.0006128854
|  | 4758.392878 | 1.338991 | 0.0003882944 |  | 4757.405838 | 1.419714 | 0.0005933848
|  | 4758.272877 | 1.338986 | 0.0003927668 |  | 4757.285337 | 1.419695 | 0.0005777801
|  | 4758.152876 | 1.33898 | 0.0003993805 |  | 4757.164836 | 1.419670952 | 0.0005692774
|  | 4758.032875 | 1.338976 | 0.0004081615 |  | 4757.044335 | 1.419644 | 0.0005696488
|  | 4757.912874 | 1.338973 | 0.0004189416 |  | 4756.923834 | 1.419619 | 0.0005789294921
|  | 4757.792873 | 1.338973 | 0.0004311989 |  | 4756.803334 | 1.419597 | 0.0005957136
|  | 4757.672873 | 1.338975 | 0.0004443576 |  | 4756.682833 | 1.419581 | 0.0006177911
|  | 4757.552872 | 1.33898 | 0.0004578214 |  | 4756.562332 | 1.419570682 | 0.0006432008041
|  | 4757.432871 | 1.338989 | 0.0004708682 |  | 4756.441831 | 1.419566 | 0.0006706113
|  | 4757.31287 | 1.339001 | 0.0004824135 |  | 4756.32133 | 1.419568282 | 0.0006990535
|  | 4757.192869 | 1.339016 | 0.0004913619382 |  | 4756.200829 | 1.419577 | 0.0007276284431
|  | 4757.072868 | 1.339033 | 0.0004964037 |  | 4756.080328 | 1.419592 | 0.0007545159
|  | 4756.952868 | 1.339052 | 0.0004964772 |  | 4755.959827 | 1.419614545 | 0.0007772778
|  | 4756.832867 | 1.33907 | 0.0004911274 |  | 4755.839326 | 1.419642 | 0.0007932173
|  | 4756.712866 | 1.339085 | 0.0004810384 |  | 4755.718825 | 1.419673 | 0.0008003415
|  | 4756.592865 | 1.339095 | 0.0004678657253 |  | 4755.598324 | 1.419701 | 0.0007986518
|  | 4756.472864 | 1.3391 | 0.0004539163 |  | 4755.477824 | 1.419725 | 0.0007901130052
|  | 4756.352863 | 1.339101 | 0.0004414355 |  | 4755.357323 | 1.419741 | 0.0007785192
|  | 4756.232863 | 1.339098 | 0.0004319814 |  | 4755.236822 | 1.419751 | 0.0007678763
|  | 4756.112862 | 1.339094059 | 0.0004258902 |  | 4755.116321 | 1.419756 | 0.000761097
|  | 4755.992861 | 1.339091 | 0.0004223331 |  | 4754.99582 | 1.419761 | 0.0007589349
|  | 4755.87286 | 1.339089 | 0.0004197734 |  | 4754.875319 | 1.419769 | 0.0007596810464
|  | 4755.752859 | 1.339088 | 0.0004168943 |  | 4754.754818 | 1.41978 | 0.0007601796
|  | 4755.632858 | 1.339087 | 0.000413197 |  | 4754.634317 | 1.419794 | 0.0007575311
|  | 4755.512857 | 1.339084 | 0.0004094451 |  | 4754.513816 | 1.419808 | 0.0007504207
|  | 4755.392857 | 1.339079 | 0.0004070256 |  | 4754.393315 | 1.419818 | 0.0007397496056
|  | 4755.272856 | 1.339072 | 0.000407554 |  | 4754.272814 | 1.419823 | 0.0007283778
|  | 4755.152855 | 1.339067 | 0.0004115804 |  | 4754.152314 | 1.419822893 | 0.0007199451
|  | 4755.032854 | 1.339065 | 0.0004183927 |  | 4754.031813 | 1.419821 | 0.0007172263
|  | 4754.912853 | 1.339067 | 0.0004258211 |  | 4753.911312 | 1.419820251 | 0.0007208352312
|  | 4754.792852 | 1.339073 | 0.0004311992 |  | 4753.790811 | 1.419826 | 0.0007288108
|  | 4754.672852 | 1.339082 | 0.0004322767 |  | 4753.67031 | 1.41983938 | 0.0007369559
|  | 4754.552851 | 1.33909 | 0.0004283054 |  | 4753.549809 | 1.419861 | 0.0007402840354
|  | 4754.43285 | 1.339095 | 0.0004203029 |  | 4753.429308 | 1.419886 | 0.0007346975
|  | 4754.312849 | 1.339094 | 0.0004109192 |  | 4753.308807 | 1.419911 | 0.0007181824607
|  | 4754.192848 | 1.339089 | 0.0004033326 |  | 4753.188306 | 1.41993 | 0.0006918249
|  | 4754.072847 | 1.339079 | 0.0004002986 |  | 4753.067805 | 1.419938 | 0.000659521
|  | 4753.952847 | 1.33907 | 0.0004029024 |  | 4752.947305 | 1.419932 | 0.0006271074
|  | 4753.832846 | 1.339063 | 0.0004104454 |  | 4752.826804 | 1.419914971 | 0.000600889
|  | 4753.712845 | 1.33906 | 0.0004207459 |  | 4752.706303 | 1.41989 | 0.0005857907
|  | 4753.592844 | 1.339063 | 0.0004310139 |  | 4752.585802 | 1.419864 | 0.000583935
|  | 4753.472843 | 1.339069914 | 0.0004386116 |  | 4752.465301 | 1.419843 | 0.0005941866
|  | 4753.352842 | 1.339079 | 0.0004422362 |  | 4752.3448 | 1.419832 | 0.0006120186
|  | 4753.232842 | 1.339088 | 0.0004416471 |  | 4752.224299 | 1.419832 | 0.0006311916251
|  | 4753.112841 | 1.339095 | 0.0004379372 |  | 4752.103798 | 1.419843 | 0.0006457528723
|  | 4752.99284 | 1.339098 | 0.000432644 |  | 4751.983297 | 1.419859257 | 0.0006515062
|  | 4752.872839 | 1.339099 | 0.0004276253 |  | 4751.862796 | 1.419874646 | 0.0006478851
|  | 4752.752838 | 1.339098 | 0.0004238803 |  | 4751.742295 | 1.419884398 | 0.0006376528
|  | 4752.632838 | 1.339095091 | 0.0004221939145 |  | 4751.621795 | 1.419886 | 0.0006258516
|  | 4752.512837 | 1.339092 | 0.0004225729 |  | 4751.501294 | 1.419881 | 0.0006177089
|  | 4752.392836 | 1.33909 | 0.00042488 |  | 4751.380793 | 1.419872 | 0.0006164792
|  | 4752.272835 | 1.339089 | 0.0004285865 |  | 4751.260292 | 1.419865 | 0.0006226496
|  | 4752.152834 | 1.339089 | 0.0004331485 |  | 4751.139791 | 1.419864 | 0.0006338365
|  | 4752.032833 | 1.339091 | 0.0004379607 |  | 4751.01929 | 1.419869 | 0.0006461111
|  | 4751.912833 | 1.339095 | 0.000442544 |  | 4750.898789 | 1.419879 | 0.0006559962
|  | 4751.792832 | 1.339101 | 0.0004462949 |  | 4750.778288 | 1.419893 | 0.0006619772
|  | 4751.672831 | 1.339108 | 0.0004487091 |  | 4750.657787 | 1.419906 | 0.0006648846
|  | 4751.55283 | 1.339116 | 0.0004493138 |  | 4750.537286 | 1.419918 | 0.0006669532
|  | 4751.432829 | 1.339124279 | 0.0004478534 |  | 4750.416786 | 1.419931 | 0.0006702649
|  | 4751.312828 | 1.339132 | 0.0004441481 |  | 4750.296285 | 1.419947532 | 0.0006750473
|  | 4751.192828 | 1.339139514 | 0.0004383605 |  | 4750.175784 | 1.41997 | 0.0006787942
|  | 4751.072827 | 1.339145 | 0.0004304846 |  | 4750.055283 | 1.42 | 0.0006769929
|  | 4750.952826 | 1.339148195 | 0.0004212302 |  | 4749.934782 | 1.420033 | 0.0006651748
|  | 4750.832825 | 1.339148 | 0.0004113564 |  | 4749.814281 | 1.420065 | 0.000640908
|  | 4750.712824 | 1.339146 | 0.0004018583 |  | 4749.69378 | 1.42009 | 0.0006051974
|  | 4750.592823 | 1.33914 | 0.0003939434 |  | 4749.573279 | 1.420102 | 0.0005625934
|  | 4750.472822 | 1.339131827 | 0.000388749 |  | 4749.452778 | 1.420099 | 0.0005198694
|  | 4750.352822 | 1.339123 | 0.0003869235 |  | 4749.332277 | 1.420084 | 0.0004835249
|  | 4750.232821 | 1.339114 | 0.0003887155 |  | 4749.211776 | 1.420062 | 0.0004577162
|  | 4750.11282 | 1.339107 | 0.0003934634 |  | 4749.091276 | 1.420039 | 0.0004430871
|  | 4749.992819 | 1.339103 | 0.0004000148 |  | 4748.970775 | 1.420019 | 0.000437161
|  | 4749.872818 | 1.339103 | 0.0004068432 |  | 4748.850274 | 1.420005869 | 0.0004355782
|  | 4749.752817 | 1.339104 | 0.0004128135 |  | 4748.729773 | 1.419998318 | 0.0004342649
|  | 4749.632817 | 1.339107 | 0.0004170207 |  | 4748.609272 | 1.419994338 | 0.000430526396
|  | 4749.512816 | 1.339111 | 0.0004194372 |  | 4748.488771 | 1.419991 | 0.0004236282
|  | 4749.392815 | 1.339115 | 0.0004201327 |  | 4748.36827 | 1.419986 | 0.0004144587
|  | 4749.272814 | 1.339118 | 0.0004201034 |  | 4748.247769 | 1.419979 | 0.0004045576
|  | 4749.152813 | 1.33912 | 0.0004195341 |  | 4748.127268 | 1.41997 | 0.0003950866705
|  | 4749.032812 | 1.339121 | 0.0004187424 |  | 4748.006767 | 1.419959 | 0.0003865881
|  | 4748.912812 | 1.339123 | 0.0004176492 |  | 4747.886267 | 1.419946 | 0.0003793589
|  | 4748.792811 | 1.339123 | 0.0004160749 |  | 4747.765766 | 1.419930153 | 0.0003739265
|  | 4748.67281 | 1.339123 | 0.0004139826 |  | 4747.645265 | 1.419912 | 0.0003714456
|  | 4748.552809 | 1.339121 | 0.0004121484 |  | 4747.524764 | 1.419892 | 0.0003736294174
|  | 4748.432808 | 1.339116 | 0.0004115269 |  | 4747.404263 | 1.419871 | 0.0003823693
|  | 4748.312807 | 1.33911 | 0.000413663 |  | 4747.283762 | 1.419852433 | 0.0003987235
|  | 4748.192807 | 1.339104 | 0.0004196265 |  | 4747.163261 | 1.419839 | 0.0004222764
|  | 4748.072806 | 1.339099 | 0.0004298978 |  | 4747.04276 | 1.419835 | 0.0004509257
|  | 4747.952805 | 1.339099139 | 0.0004435706 |  | 4746.922259 | 1.41984105 | 0.0004813522
|  | 4747.832804 | 1.339104657 | 0.0004585820811 |  | 4746.801758 | 1.419859 | 0.0005094948375
|  | 4747.712803 | 1.339117 | 0.0004721106 |  | 4746.681257 | 1.419886 | 0.0005312643389
|  | 4747.592803 | 1.339134 | 0.0004810779 |  | 4746.560757 | 1.419922 | 0.0005431556
|  | 4747.472802 | 1.339154278 | 0.0004833438 |  | 4746.440256 | 1.419961 | 0.0005425937
|  | 4747.352801 | 1.339174 | 0.0004781445 |  | 4746.319755 | 1.419999694 | 0.0005284896
|  | 4747.2328 | 1.33919 | 0.0004663755 |  | 4746.199254 | 1.420033 | 0.0005015602789
|  | 4747.112799 | 1.339200544 | 0.0004506880764 |  | 4746.078753 | 1.420056 | 0.0004643906649
|  | 4746.992798 | 1.339204 | 0.0004343609 |  | 4745.958252 | 1.420065 | 0.0004215112
|  | 4746.872798 | 1.339201022 | 0.0004205178 |  | 4745.837751 | 1.420058 | 0.0003791351
|  | 4746.752797 | 1.339195 | 0.0004113462 |  | 4745.71725 | 1.420039 | 0.0003432587
|  | 4746.632796 | 1.339188 | 0.0004073391 |  | 4745.596749 | 1.42001 | 0.0003188753248
|  | 4746.512795 | 1.339183 | 0.0004073832 |  | 4745.476248 | 1.419978 | 0.0003084163
|  | 4746.392794 | 1.339180861 | 0.0004096159 |  | 4745.355747 | 1.419948899 | 0.0003108372
|  | 4746.272793 | 1.339182658 | 0.0004114144 |  | 4745.235247 | 1.419928 | 0.0003221226
|  | 4746.152793 | 1.339187 | 0.0004110017626 |  | 4745.114746 | 1.419917959 | 0.0003369278
|  | 4746.032792 | 1.339191 | 0.000407578 |  | 4744.994245 | 1.419917 | 0.0003500209
|  | 4745.912791 | 1.339194 | 0.00040154264 |  | 4744.873744 | 1.419921 | 0.0003583133
|  | 4745.79279 | 1.339193 | 0.0003944297 |  | 4744.753243 | 1.419927 | 0.0003611559
|  | 4745.672789 | 1.33919 | 0.0003881394 |  | 4744.632742 | 1.419932 | 0.0003600184
|  | 4745.552788 | 1.339183 | 0.0003840834 |  | 4744.512241 | 1.419935 | 0.0003571125
|  | 4745.432787 | 1.339176355 | 0.0003835424 |  | 4744.39174 | 1.419938 | 0.0003541269
|  | 4745.312787 | 1.33917 | 0.0003863209 |  | 4744.271239 | 1.419941 | 0.0003511778
|  | 4745.192786 | 1.339165 | 0.000392091 |  | 4744.150738 | 1.419944531 | 0.0003469991
|  | 4745.072785 | 1.339163 | 0.0003997251 |  | 4744.030238 | 1.419949 | 0.0003400625
|  | 4744.952784 | 1.339165 | 0.0004080514 |  | 4743.909737 | 1.419952 | 0.0003298045
|  | 4744.832783 | 1.33917 | 0.0004157641 |  | 4743.789236 | 1.41995 | 0.0003173331917
|  | 4744.712782 | 1.339178 | 0.0004220013 |  | 4743.668735 | 1.41994378 | 0.0003054127
|  | 4744.592782 | 1.339188 | 0.0004258605 |  | 4743.548234 | 1.419933 | 0.0002972938
|  | 4744.472781 | 1.339199794 | 0.0004266751 |  | 4743.427733 | 1.419921 | 0.0002952579
|  | 4744.35278 | 1.339211994 | 0.0004239225 |  | 4743.307232 | 1.419911 | 0.000299177875
|  | 4744.232779 | 1.339224 | 0.0004176825 |  | 4743.186731 | 1.419906 | 0.0003066916683
|  | 4744.112778 | 1.339233362 | 0.0004080592 |  | 4743.06623 | 1.419908968 | 0.0003139581931
|  | 4743.992777 | 1.33924 | 0.0003959985 |  | 4742.945729 | 1.419917 | 0.0003171429
|  | 4743.872777 | 1.339244 | 0.0003823085 |  | 4742.825228 | 1.419927 | 0.0003138877
|  | 4743.752776 | 1.339243 | 0.0003687161 |  | 4742.704728 | 1.419936 | 0.0003041831
|  | 4743.632775 | 1.33923918 | 0.0003559726 |  | 4742.584227 | 1.419941 | 0.000289892738
|  | 4743.512774 | 1.339232 | 0.0003453136 |  | 4742.463726 | 1.41994 | 0.0002739608
|  | 4743.392773 | 1.339223 | 0.0003372374 |  | 4742.343225 | 1.419934 | 0.0002588187
|  | 4743.272772 | 1.339213 | 0.000332092 |  | 4742.222724 | 1.419924 | 0.0002456756415
|  | 4743.152772 | 1.339202415 | 0.0003298428 |  | 4742.102223 | 1.419912 | 0.0002347009929
|  | 4743.032771 | 1.339192 | 0.0003306295 |  | 4741.981722 | 1.419898 | 0.0002256969
|  | 4742.91277 | 1.339182 | 0.0003341293 |  | 4741.861221 | 1.419880797 | 0.000219066
|  | 4742.792769 | 1.339174 | 0.0003404772 |  | 4741.74072 | 1.419861 | 0.0002163399
|  | 4742.672768 | 1.339169 | 0.0003489956 |  | 4741.620219 | 1.419838 | 0.0002197587
|  | 4742.552768 | 1.339166 | 0.0003591722 |  | 4741.499719 | 1.419816 | 0.0002312526
|  | 4742.432767 | 1.339168 | 0.0003696264 |  | 4741.379218 | 1.419799 | 0.0002512141494
|  | 4742.312766 | 1.339173 | 0.0003791696 |  | 4741.258717 | 1.41979 | 0.0002775422995
|  | 4742.192765 | 1.339181631 | 0.0003862063 |  | 4741.138216 | 1.419792787 | 0.0003058725
|  | 4742.072764 | 1.339192 | 0.000389783 |  | 4741.017715 | 1.419807 | 0.0003306781
|  | 4741.952763 | 1.339203 | 0.0003892864 |  | 4740.897214 | 1.419829716 | 0.000346883245
|  | 4741.832763 | 1.339213 | 0.0003851243 |  | 4740.776713 | 1.419856 | 0.0003517594137
|  | 4741.712762 | 1.339219908 | 0.0003781067 |  | 4740.656212 | 1.41988 | 0.000345619
|  | 4741.592761 | 1.339224 | 0.0003700234 |  | 4740.535711 | 1.419897168 | 0.0003318291
|  | 4741.47276 | 1.339224 | 0.0003623806 |  | 4740.41521 | 1.419906 | 0.0003152949
|  | 4741.352759 | 1.339222 | 0.0003567441 |  | 4740.294709 | 1.419907 | 0.0003008839
|  | 4741.232758 | 1.339219 | 0.0003537661 |  | 4740.174209 | 1.419903086 | 0.0002917485
|  | 4741.112758 | 1.339216 | 0.0003535579 |  | 4740.053708 | 1.419899 | 0.0002886409
|  | 4740.992757 | 1.339215 | 0.0003552673 |  | 4739.933207 | 1.419899 | 0.0002900222
|  | 4740.872756 | 1.339216447 | 0.0003576195 |  | 4739.812706 | 1.419905 | 0.0002925225
|  | 4740.752755 | 1.339221 | 0.000359071 |  | 4739.692205 | 1.419916092 | 0.0002924384
|  | 4740.632754 | 1.339226183 | 0.0003585477 |  | 4739.571704 | 1.419931 | 0.0002870894114
|  | 4740.512753 | 1.339232 | 0.000355374 |  | 4739.451203 | 1.419946 | 0.0002750666
|  | 4740.392752 | 1.339237 | 0.0003498624 |  | 4739.330702 | 1.41995803 | 0.0002564867
|  | 4740.272752 | 1.33924 | 0.0003425551 |  | 4739.210201 | 1.419965 | 0.0002328052
|  | 4740.152751 | 1.339241 | 0.0003348027 |  | 4739.0897 | 1.419965975 | 0.0002063994939
|  | 4740.03275 | 1.339239 | 0.0003275229 |  | 4738.9692 | 1.419959 | 0.0001798390615
|  | 4739.912749 | 1.339236 | 0.000321918 |  | 4738.848699 | 1.419946 | 0.0001554877
|  | 4739.792748 | 1.339231766 | 0.0003181944 |  | 4738.728198 | 1.419927 | 0.0001353009
|  | 4739.672747 | 1.339228 | 0.0003163825 |  | 4738.607697 | 1.419905012 | 0.0001205969
|  | 4739.552747 | 1.339225 | 0.0003160248 |  | 4738.487196 | 1.419881 | 0.0001119092
|  | 4739.432746 | 1.339223 | 0.0003165113 |  | 4738.366695 | 1.419856661 | 0.000109222
|  | 4739.312745 | 1.339222 | 0.0003170827 |  | 4738.246194 | 1.419834 | 0.0001118627
|  | 4739.192744 | 1.339223 | 0.0003171736 |  | 4738.125693 | 1.419815 | 0.0001188783
|  | 4739.072743 | 1.339224 | 0.0003161877 |  | 4738.005192 | 1.419799209 | 0.0001289584
|  | 4738.952742 | 1.339225957 | 0.000314001 |  | 4737.884691 | 1.419788 | 0.0001407186
|  | 4738.832742 | 1.339227 | 0.0003103973 |  | 4737.76419 | 1.41978 | 0.0001530035
|  | 4738.712741 | 1.339227327 | 0.0003056437 |  | 4737.64369 | 1.419776711 | 0.000164574177
|  | 4738.59274 | 1.339226 | 0.0003002862 |  | 4737.523189 | 1.419776 | 0.0001745474
|  | 4738.472739 | 1.339222 | 0.0002952782 |  | 4737.402688 | 1.41977763 | 0.0001823049588
|  | 4738.352738 | 1.339216 | 0.0002916755 |  | 4737.282187 | 1.41978 | 0.0001876557
|  | 4738.232737 | 1.339208 | 0.0002905362 |  | 4737.161686 | 1.419783 | 0.0001909101022
|  | 4738.112737 | 1.339201 | 0.0002925329 |  | 4737.041185 | 1.419784856 | 0.0001928693
|  | 4737.992736 | 1.339193853 | 0.0002977422 |  | 4736.920684 | 1.419786 | 0.0001941953
|  | 4737.872735 | 1.339189748 | 0.0003055214 |  | 4736.800183 | 1.419788 | 0.000195546
|  | 4737.752734 | 1.339189 | 0.0003147476 |  | 4736.679682 | 1.41979 | 0.0001969961
|  | 4737.632733 | 1.339192147 | 0.0003238301 |  | 4736.559181 | 1.419793517 | 0.0001977486
|  | 4737.512733 | 1.339199 | 0.0003312975 |  | 4736.43868 | 1.419799 | 0.0001965591
|  | 4737.392732 | 1.339207347 | 0.0003361134908 |  | 4736.31818 | 1.419803882 | 0.0001921501
|  | 4737.272731 | 1.339217 | 0.0003377681 |  | 4736.197679 | 1.419808 | 0.0001840589
|  | 4737.15273 | 1.339227 | 0.0003363512 |  | 4736.077178 | 1.419808 | 0.0001727438
|  | 4737.032729 | 1.339236 | 0.0003323802 |  | 4735.956677 | 1.419803 | 0.0001602164
|  | 4736.912728 | 1.339243 | 0.0003265874 |  | 4735.836176 | 1.419792 | 0.0001494476
|  | 4736.792728 | 1.339247 | 0.0003199651 |  | 4735.715675 | 1.419776 | 0.0001437374
|  | 4736.672727 | 1.339250621 | 0.0003131689 |  | 4735.595174 | 1.419757 | 0.0001453170517
|  | 4736.552726 | 1.339252 | 0.0003068956 |  | 4735.474673 | 1.419740746 | 0.0001547165
|  | 4736.432725 | 1.339253 | 0.0003014325 |  | 4735.354172 | 1.419729 | 0.0001705356
|  | 4736.312724 | 1.339254 | 0.0002969146 |  | 4735.233671 | 1.419726 | 0.0001895952
|  | 4736.192723 | 1.339255 | 0.0002927393 |  | 4735.113171 | 1.41973062 | 0.0002078338
|  | 4736.072723 | 1.339258 | 0.000288219 |  | 4734.99267 | 1.419742 | 0.0002217795
|  | 4735.952722 | 1.33926 | 0.0002823883 |  | 4734.872169 | 1.419757 | 0.0002294935516
|  | 4735.832721 | 1.339263 | 0.0002744804 |  | 4734.751668 | 1.419771 | 0.000231064
|  | 4735.71272 | 1.339264 | 0.0002643251 |  | 4734.631167 | 1.419783944 | 0.0002283146
|  | 4735.592719 | 1.339261 | 0.0002526844 |  | 4734.510666 | 1.419793 | 0.0002239536
|  | 4735.472718 | 1.339254 | 0.0002411953 |  | 4734.390165 | 1.419801 | 0.0002202149
|  | 4735.352717 | 1.339243 | 0.0002320674 |  | 4734.269664 | 1.419809 | 0.0002179867263
|  | 4735.232717 | 1.339228952 | 0.0002275187 |  | 4734.149163 | 1.419819 | 0.000216088
|  | 4735.112716 | 1.339214 | 0.0002290209 |  | 4734.028662 | 1.419833584 | 0.0002119134
|  | 4734.992715 | 1.339201 | 0.0002366369 |  | 4733.908161 | 1.419851 | 0.0002023243
|  | 4734.872714 | 1.339192 | 0.0002490225 |  | 4733.787661 | 1.419869 | 0.0001848445
|  | 4734.752713 | 1.33919 | 0.0002635637 |  | 4733.66716 | 1.419883 | 0.0001587923
|  | 4734.632712 | 1.339195015 | 0.0002771528 |  | 4733.546659 | 1.419889135 | 0.0001259355
|  | 4734.512712 | 1.339205 | 0.0002868317 |  | 4733.426158 | 1.419884 | 9.01311e-05
|  | 4734.392711 | 1.339219 | 0.0002908434 |  | 4733.305657 | 1.419868 | 5.639272e-05
|  | 4734.27271 | 1.339232 | 0.0002886735 |  | 4733.185156 | 1.419841 | 2.952132e-05
|  | 4734.152709 | 1.339244 | 0.0002813206 |  | 4733.064655 | 1.419809 | 1.274459e-05
|  | 4734.032708 | 1.339251 | 0.0002705263 |  | 4732.944154 | 1.419775776 | 7.04763e-06
|  | 4733.912707 | 1.339253 | 0.0002586807 |  | 4732.823653 | 1.419746 | 1.120993e-05
|  | 4733.792707 | 1.339250663 | 0.0002478215 |  | 4732.703152 | 1.419723054 | 2.196848e-05
|  | 4733.672706 | 1.339245 | 0.0002395549 |  | 4732.582652 | 1.419708121 | 3.530559165e-05
|  | 4733.552705 | 1.339238 | 0.000234799 |  | 4732.462151 | 1.4197 | 4.720922e-05
|  | 4733.432704 | 1.339231 | 0.000233778 |  | 4732.34165 | 1.419698 | 5.494745e-05
|  | 4733.312703 | 1.339225 | 0.0002359623 |  | 4732.221149 | 1.419696 | 5.742179e-05
|  | 4733.192702 | 1.339222098 | 0.0002403758 |  | 4732.100648 | 1.419693 | 5.50922337e-05
|  | 4733.072702 | 1.339223 | 0.0002456508 |  | 4731.980147 | 1.419685984 | 4.996075e-05
|  | 4732.952701 | 1.339226592 | 0.000250215 |  | 4731.859646 | 1.419674 | 4.488408e-05
|  | 4732.8327 | 1.339234 | 0.0002524966 |  | 4731.739145 | 1.419656544 | 4.288645e-05
|  | 4732.712699 | 1.339242 | 0.0002513175 |  | 4731.618644 | 1.41963643 | 4.652522e-05
|  | 4732.592698 | 1.339251 | 0.0002462295 |  | 4731.498143 | 1.419616379 | 5.727816975e-05
|  | 4732.472698 | 1.339259 | 0.0002375746 |  | 4731.377642 | 1.4196 | 7.49023712e-05
|  | 4732.352697 | 1.339263 | 0.0002262723 |  | 4731.257142 | 1.41959 | 9.754783e-05
|  | 4732.232696 | 1.339264621 | 0.0002136328 |  | 4731.136641 | 1.419588495 | 0.0001218771
|  | 4732.112695 | 1.339263 | 0.000201044804 |  | 4731.01614 | 1.419596 | 0.000143977
|  | 4731.992694 | 1.339258 | 0.0001893686 |  | 4730.895639 | 1.41961 | 0.0001602219
|  | 4731.872693 | 1.33925 | 0.0001791107702 |  | 4730.775138 | 1.419628 | 0.0001682192
|  | 4731.752693 | 1.339241443 | 0.0001704687 |  | 4730.654637 | 1.419644 | 0.0001676455522
|  | 4731.632692 | 1.339230941 | 0.000163593 |  | 4730.534136 | 1.419656858 | 0.0001602429434
|  | 4731.512691 | 1.339219 | 0.0001588454 |  | 4730.413635 | 1.419663 | 0.0001495175
|  | 4731.39269 | 1.339206 | 0.0001568831 |  | 4730.293134 | 1.419662 | 0.0001393164
|  | 4731.272689 | 1.339192 | 0.0001585031 |  | 4730.172633 | 1.419656 | 0.0001328345
|  | 4731.152688 | 1.339179 | 0.0001643132 |  | 4730.052133 | 1.419648 | 0.0001316421
|  | 4731.032688 | 1.339168062 | 0.0001741781 |  | 4729.931632 | 1.419642979 | 0.0001353005
|  | 4730.912687 | 1.339162 | 0.000187074 |  | 4729.811131 | 1.419642 | 0.0001414361
|  | 4730.792686 | 1.339161 | 0.000201031 |  | 4729.69063 | 1.419647 | 0.0001465113
|  | 4730.672685 | 1.339166 | 0.0002135973 |  | 4729.570129 | 1.419655 | 0.0001472676
|  | 4730.552684 | 1.339175 | 0.0002225033 |  | 4729.449628 | 1.419664 | 0.0001414697
|  | 4730.432683 | 1.339186364 | 0.0002262795 |  | 4729.329127 | 1.419671 | 0.0001288971
|  | 4730.312682 | 1.339198 | 0.0002246409 |  | 4729.208626 | 1.419671 | 0.0001113059
|  | 4730.192682 | 1.339206447 | 0.0002185803 |  | 4729.088125 | 1.419662 | 9.225562e-05
|  | 4730.072681 | 1.339211 | 0.0002099384 |  | 4728.967624 | 1.419642802 | 7.652865e-05
|  | 4729.95268 | 1.339212 | 0.0002008998 |  | 4728.847123 | 1.419616 | 6.883862e-05
|  | 4729.832679 | 1.339209 | 0.0001932227 |  | 4728.726623 | 1.419585432 | 7.288448125e-05
|  | 4729.712678 | 1.339204 | 0.0001880907 |  | 4728.606122 | 1.419557 | 9.005164007e-05
|  | 4729.592677 | 1.339199 | 0.0001857482 |  | 4728.485621 | 1.419536 | 0.0001190721
|  | 4729.472677 | 1.339194 | 0.0001857405 |  | 4728.36512 | 1.419528738 | 0.0001557978
|  | 4729.352676 | 1.339191 | 0.000187147 |  | 4728.244619 | 1.419537599 | 0.0001935763
|  | 4729.232675 | 1.339189 | 0.0001891644 |  | 4728.124118 | 1.419562 | 0.000224794
|  | 4729.112674 | 1.339188 | 0.0001911444 |  | 4728.003617 | 1.419598 | 0.0002427061
|  | 4728.992673 | 1.339188 | 0.0001927921 |  | 4727.883116 | 1.419639 | 0.00024318
|  | 4728.872672 | 1.339189199 | 0.0001940214 |  | 4727.762615 | 1.41967529 | 0.0002260309
|  | 4728.752672 | 1.339191 | 0.0001948637307 |  | 4727.642114 | 1.4197 | 0.0001949501775
|  | 4728.632671 | 1.339192 | 0.0001953045 |  | 4727.521613 | 1.419709194 | 0.0001570499
|  | 4728.51267 | 1.339195 | 0.0001953075 |  | 4727.401113 | 1.419701 | 0.0001204776
|  | 4728.392669 | 1.339197644 | 0.0001945884453 |  | 4727.280612 | 1.419679832 | 9.234489e-05
|  | 4728.272668 | 1.339201 | 0.0001929949 |  | 4727.160111 | 1.419651 | 7.690584e-05
|  | 4728.152667 | 1.339204 | 0.0001904235 |  | 4727.03961 | 1.419622 | 7.49075e-05
|  | 4728.032667 | 1.339206 | 0.0001869779 |  | 4726.919109 | 1.419598 | 8.35865e-05
|  | 4727.912666 | 1.339208 | 0.000182719 |  | 4726.798608 | 1.419582 | 9.818881e-05
|  | 4727.792665 | 1.33921 | 0.0001779894 |  | 4726.678107 | 1.419575 | 0.0001138036
|  | 4727.672664 | 1.33921 | 0.0001730647 |  | 4726.557606 | 1.419575005 | 0.0001266136206
|  | 4727.552663 | 1.33921 | 0.0001680643962 |  | 4726.437105 | 1.419579 | 0.0001346875218
|  | 4727.432663 | 1.339209 | 0.0001631026 |  | 4726.316604 | 1.419583 | 0.0001379507
|  | 4727.312662 | 1.339208 | 0.0001582783587 |  | 4726.196104 | 1.419586 | 0.0001375419
|  | 4727.192661 | 1.339206 | 0.0001534799 |  | 4726.075603 | 1.419587 | 0.0001348436
|  | 4727.07266 | 1.339203615 | 0.0001487899 |  | 4725.955102 | 1.419585 | 0.0001311289437
|  | 4726.952659 | 1.3392 | 0.000144329 |  | 4725.834601 | 1.41958 | 0.0001274365
|  | 4726.832658 | 1.339197 | 0.0001403749 |  | 4725.7141 | 1.419573 | 0.000124634
|  | 4726.712658 | 1.339192 | 0.0001371721 |  | 4725.593599 | 1.419563621 | 0.0001238011
|  | 4726.592657 | 1.339188 | 0.000134939 |  | 4725.473098 | 1.419552 | 0.0001260586
|  | 4726.472656 | 1.339183 | 0.0001336728 |  | 4725.352597 | 1.419541 | 0.0001322151
|  | 4726.352655 | 1.339179 | 0.0001332902 |  | 4725.232096 | 1.41953 | 0.0001426237
|  | 4726.232654 | 1.339176 | 0.0001333249 |  | 4725.111595 | 1.419522 | 0.0001567578
|  | 4726.112653 | 1.339174 | 0.0001335286 |  | 4724.991094 | 1.419519 | 0.0001731486
|  | 4725.992653 | 1.339172 | 0.0001333577915 |  | 4724.870594 | 1.419521299 | 0.0001898299068
|  | 4725.872652 | 1.339171 | 0.0001325356 |  | 4724.750093 | 1.419528 | 0.0002048961
|  | 4725.752651 | 1.339169792 | 0.0001308549 |  | 4724.629592 | 1.419537 | 0.0002170444586
|  | 4725.63265 | 1.339168 | 0.0001284255116 |  | 4724.509091 | 1.419549 | 0.0002258330893
|  | 4725.512649 | 1.339166 | 0.0001255168077 |  | 4724.38859 | 1.419561258 | 0.000231405
|  | 4725.392648 | 1.339161824 | 0.0001226497 |  | 4724.268089 | 1.419573 | 0.0002344041
|  | 4725.272647 | 1.339157 | 0.0001204484 |  | 4724.147588 | 1.419585 | 0.0002353636
|  | 4725.152647 | 1.339151 | 0.0001196956035 |  | 4724.027087 | 1.419596 | 0.0002346474
|  | 4725.032646 | 1.339144 | 0.0001207636493 |  | 4723.906586 | 1.419607134 | 0.0002321412
|  | 4724.912645 | 1.339138 | 0.0001240055 |  | 4723.786085 | 1.419617 | 0.0002276327
|  | 4724.792644 | 1.339134158 | 0.0001290748474 |  | 4723.665585 | 1.419626 | 0.000221308434
|  | 4724.672643 | 1.339132 | 0.0001352094 |  | 4723.545084 | 1.419634 | 0.0002134837
|  | 4724.552642 | 1.339133 | 0.0001411401 |  | 4723.424583 | 1.419639387 | 0.0002046202535
|  | 4724.432642 | 1.339137 | 0.0001455788 |  | 4723.304082 | 1.419642685 | 0.0001953566
|  | 4724.312641 | 1.339142 | 0.0001473739 |  | 4723.183581 | 1.419643906 | 0.0001863059
|  | 4724.19264 | 1.3391474 | 0.0001461392196 |  | 4723.06308 | 1.419643 | 0.0001779991
|  | 4724.072639 | 1.339151 | 0.0001421406458 |  | 4722.942579 | 1.419641 | 0.000171051
|  | 4723.952638 | 1.339153 | 0.0001365262 |  | 4722.822078 | 1.419638 | 0.0001658979
|  | 4723.832637 | 1.339151 | 0.0001307942 |  | 4722.701577 | 1.419634 | 0.0001630007
|  | 4723.712637 | 1.339147 | 0.0001266233 |  | 4722.581076 | 1.419632 | 0.000162417
|  | 4723.592636 | 1.339141 | 0.0001249239 |  | 4722.460575 | 1.419631493 | 0.0001636102
|  | 4723.472635 | 1.339136 | 0.0001259682 |  | 4722.340075 | 1.419635 | 0.0001652387202
|  | 4723.352634 | 1.339133 | 0.0001290819 |  | 4722.219574 | 1.419641199 | 0.00016528
|  | 4723.232633 | 1.339132 | 0.0001328921 |  | 4722.099073 | 1.41965 | 0.0001617210224
|  | 4723.112632 | 1.339133 | 0.0001361009 |  | 4721.978572 | 1.41966 | 0.0001533541473
|  | 4722.992632 | 1.339136 | 0.000137578 |  | 4721.858071 | 1.419668362 | 0.0001401427
|  | 4722.872631 | 1.33914 | 0.0001368003 |  | 4721.73757 | 1.419673 | 0.0001232382
|  | 4722.75263 | 1.339142 | 0.0001340189 |  | 4721.617069 | 1.419672108 | 0.0001047119
|  | 4722.632629 | 1.339143 | 0.0001299832 |  | 4721.496568 | 1.419667 | 8.653943e-05
|  | 4722.512628 | 1.339143 | 0.0001256402 |  | 4721.376067 | 1.419659 | 6.978850545e-05
|  | 4722.392628 | 1.339139828 | 0.0001220071 |  | 4721.255566 | 1.419647821 | 5.457923e-05
|  | 4722.272627 | 1.339136 | 0.0001199257 |  | 4721.135066 | 1.419635 | 4.020396e-05
|  | 4722.152626 | 1.339131517 | 0.0001197681 |  | 4721.014565 | 1.41962 | 2.597474e-05
|  | 4722.032625 | 1.339128 | 0.0001217375 |  | 4720.894064 | 1.4196 | 1.237348684e-05
|  | 4721.912624 | 1.339126 | 0.0001254464 |  | 4720.773563 | 1.419575 | 1.482331e-06
|  | 4721.792623 | 1.339126 | 0.00013003 |  | 4720.653062 | 1.419545 | -3.680857575e-06
|  | 4721.672623 | 1.339129 | 0.0001342694823 |  | 4720.532561 | 1.419511 | 6.27769825e-08
|  | 4721.552622 | 1.339135 | 0.0001367123 |  | 4720.41206 | 1.419478 | 1.452577e-05
|  | 4721.432621 | 1.339143 | 0.000135978 |  | 4720.291559 | 1.41945 | 3.923836e-05
|  | 4721.31262 | 1.33915 | 0.0001314285375 |  | 4720.171058 | 1.4194319 | 7.132025e-05
|  | 4721.192619 | 1.339156 | 0.0001230609195 |  | 4720.050557 | 1.419425 | 0.0001061473
|  | 4721.072618 | 1.339158 | 0.0001124292 |  | 4719.930056 | 1.419428 | 0.0001391298
|  | 4720.952618 | 1.339156 | 0.0001015044 |  | 4719.809556 | 1.419439 | 0.0001672576
|  | 4720.832617 | 1.33915 | 9.27475865e-05 |  | 4719.689055 | 1.419455 | 0.0001894393
|  | 4720.712616 | 1.339141169 | 8.770366e-05 |  | 4719.568554 | 1.419474 | 0.0002062144
|  | 4720.592615 | 1.339132945 | 8.72094e-05 |  | 4719.448053 | 1.419494169 | 0.0002189168506
|  | 4720.472614 | 1.339127 | 9.003469e-05 |  | 4719.327552 | 1.419516 | 0.0002283364
|  | 4720.352613 | 1.339126 | 9.434338e-05 |  | 4719.207051 | 1.419541836 | 0.0002334867
|  | 4720.232612 | 1.339129 | 9.708283e-05 |  | 4719.08655 | 1.41957 | 0.0002319788
|  | 4720.112612 | 1.339134735 | 9.63058e-05 |  | 4718.966049 | 1.4196 | 0.0002212018
|  | 4719.992611 | 1.339141 | 9.071567e-05 |  | 4718.845548 | 1.419626 | 0.0001998559
|  | 4719.87261 | 1.339145 | 8.057500978e-05 |  | 4718.725047 | 1.419644 | 0.0001689839
|  | 4719.752609 | 1.339146 | 6.737383e-05 |  | 4718.604546 | 1.419650483 | 0.000132365
|  | 4719.632608 | 1.339142 | 5.305354e-05 |  | 4718.484046 | 1.419643 | 9.589051e-05
|  | 4719.512607 | 1.3391325 | 3.96633e-05 |  | 4718.363545 | 1.419622133 | 6.574274709e-05
|  | 4719.392607 | 1.33912 | 2.846713e-05 |  | 4718.243044 | 1.419593 | 4.6549e-05
|  | 4719.272606 | 1.339103768 | 2.043313e-05 |  | 4718.122543 | 1.419562 | 4.032205e-05
|  | 4719.152605 | 1.339086 | 1.585726e-05 |  | 4718.002042 | 1.419535 | 4.572571e-05
|  | 4719.032604 | 1.339067 | 1.512874e-05 |  | 4717.881541 | 1.419515468 | 5.897845e-05
|  | 4718.912603 | 1.339047 | 1.912041e-05 |  | 4717.76104 | 1.419506 | 7.507788e-05
|  | 4718.792602 | 1.339027 | 2.823029e-05 |  | 4717.640539 | 1.419504 | 8.919182125e-05
|  | 4718.672602 | 1.339009846 | 4.313807e-05 |  | 4717.520038 | 1.419509 | 9.79476518e-05
|  | 4718.552601 | 1.338997 | 6.284613905e-05 |  | 4717.399537 | 1.419515129 | 0.0001000244
|  | 4718.4326 | 1.338990971 | 8.619095485e-05 |  | 4717.279037 | 1.41952 | 9.604993e-05
|  | 4718.312599 | 1.338993002 | 0.0001103072 |  | 4717.158536 | 1.41952 | 8.81839939e-05
|  | 4718.192598 | 1.339002894 | 0.0001316337 |  | 4717.038035 | 1.419515 | 7.91021184e-05
|  | 4718.072597 | 1.339019 | 0.0001475263 |  | 4716.917534 | 1.419505 | 7.17557093e-05
|  | 4717.952597 | 1.339039 | 0.0001556086 |  | 4716.797033 | 1.419492 | 6.845556e-05
|  | 4717.832596 | 1.339058 | 0.0001556967455 |  | 4716.676532 | 1.419477 | 7.04504e-05
|  | 4717.712595 | 1.339075 | 0.0001490485009 |  | 4716.556031 | 1.419463 | 7.76954e-05
|  | 4717.592594 | 1.339086 | 0.0001377850084 |  | 4716.43553 | 1.419453485 | 8.876770801e-05
|  | 4717.472593 | 1.339091 | 0.0001251077 |  | 4716.315029 | 1.419448873 | 0.0001013001
|  | 4717.352593 | 1.339091 | 0.000112946 |  | 4716.194528 | 1.419449 | 0.0001127064
|  | 4717.232592 | 1.339087 | 0.0001034733 |  | 4716.074027 | 1.419453 | 0.0001209388
|  | 4717.112591 | 1.339082 | 9.712344e-05 |  | 4715.953527 | 1.419457 | 0.0001251638
|  | 4716.99259 | 1.339075 | 9.390106e-05 |  | 4715.833026 | 1.419461 | 0.0001256935
|  | 4716.872589 | 1.33907 | 9.287874e-05 |  | 4715.712525 | 1.419463 | 0.0001240217
|  | 4716.752588 | 1.339066 | 9.33417907e-05 |  | 4715.592024 | 1.419461 | 0.0001219217068
|  | 4716.632588 | 1.339063 | 9.409315195e-05 |  | 4715.471523 | 1.419458 | 0.0001207271
|  | 4716.512587 | 1.339061133 | 9.472687e-05 |  | 4715.351022 | 1.419453 | 0.0001211098739
|  | 4716.392586 | 1.33906 | 9.473477e-05 |  | 4715.230521 | 1.419448 | 0.0001228171
|  | 4716.272585 | 1.339058 | 9.42230831e-05 |  | 4715.11002 | 1.419444 | 0.0001251362951
|  | 4716.152584 | 1.339056 | 9.355184e-05 |  | 4714.989519 | 1.419438796 | 0.0001275955
|  | 4716.032583 | 1.339053 | 9.330567e-05 |  | 4714.869018 | 1.419433151 | 0.000130406
|  | 4715.912583 | 1.33905 | 9.391488e-05 |  | 4714.748518 | 1.419426 | 0.0001345077
|  | 4715.792582 | 1.339046 | 9.582551e-05 |  | 4714.628017 | 1.419418 | 0.0001412226
|  | 4715.672581 | 1.339044 | 9.882497e-05 |  | 4714.507516 | 1.419410366 | 0.0001516279
|  | 4715.55258 | 1.339044 | 0.0001024364 |  | 4714.387015 | 1.419404896 | 0.0001658742758
|  | 4715.432579 | 1.339045 | 0.0001056341 |  | 4714.266514 | 1.419403564 | 0.000183079
|  | 4715.312578 | 1.339048 | 0.0001075877 |  | 4714.146013 | 1.419408 | 0.0002013566
|  | 4715.192577 | 1.339051 | 0.0001073973 |  | 4714.025512 | 1.419417315 | 0.0002185761
|  | 4715.072577 | 1.339054 | 0.0001050078 |  | 4713.905011 | 1.419432 | 0.000232881
|  | 4714.952576 | 1.339055077 | 0.0001008059 |  | 4713.78451 | 1.41945 | 0.0002428519
|  | 4714.832575 | 1.339054 | 9.595016e-05 |  | 4713.664009 | 1.419471 | 0.0002476918873
|  | 4714.712574 | 1.33905 | 9.167617585e-05 |  | 4713.543508 | 1.419492 | 0.0002471989401
|  | 4714.592573 | 1.339044303 | 8.94016e-05 |  | 4713.423008 | 1.419513 | 0.0002413032
|  | 4714.472572 | 1.339038 | 8.96976813e-05 |  | 4713.302507 | 1.419532114 | 0.0002299315746
|  | 4714.352572 | 1.339032 | 9.278935e-05 |  | 4713.182006 | 1.419548047 | 0.0002133045
|  | 4714.232571 | 1.339028 | 9.797016e-05 |  | 4713.061505 | 1.419559 | 0.0001924426012
|  | 4714.11257 | 1.339026 | 0.0001042769 |  | 4712.941004 | 1.419563528 | 0.0001688793
|  | 4713.992569 | 1.339028 | 0.0001102776 |  | 4712.820503 | 1.419561 | 0.0001449784
|  | 4713.872568 | 1.339031 | 0.0001147788 |  | 4712.700002 | 1.419551 | 0.0001233309
|  | 4713.752567 | 1.339036074 | 0.0001169745 |  | 4712.579501 | 1.419536 | 0.0001061357
|  | 4713.632567 | 1.339041 | 0.0001165539 |  | 4712.459 | 1.419518034 | 9.4635162e-05
|  | 4713.512566 | 1.339045 | 0.0001137534 |  | 4712.338499 | 1.419499 | 8.891232365e-05
|  | 4713.392565 | 1.339047 | 0.0001096119 |  | 4712.217999 | 1.419481 | 8.805365e-05
|  | 4713.272564 | 1.339047 | 0.0001050722 |  | 4712.097498 | 1.419464 | 9.08215e-05
|  | 4713.152563 | 1.339044 | 0.0001014784 |  | 4711.976997 | 1.41945 | 9.604808e-05
|  | 4713.032562 | 1.33904 | 9.964893873e-05 |  | 4711.856496 | 1.419437 | 0.0001030479
|  | 4712.912562 | 1.339035 | 0.0001002541 |  | 4711.735995 | 1.419425417 | 0.0001118268
|  | 4712.792561 | 1.339032 | 0.0001029138 |  | 4711.615494 | 1.419415 | 0.0001226117506
|  | 4712.67256 | 1.33903 | 0.000107128 |  | 4711.494993 | 1.419408 | 0.0001353643
|  | 4712.552559 | 1.33903 | 0.0001117764 |  | 4711.374492 | 1.419403 | 0.0001496713
|  | 4712.432558 | 1.339033 | 0.0001159208 |  | 4711.253991 | 1.419401273 | 0.0001645993
|  | 4712.312558 | 1.339037 | 0.0001186721 |  | 4711.13349 | 1.419403 | 0.0001791419
|  | 4712.192557 | 1.339042123 | 0.0001196513 |  | 4711.012989 | 1.419407 | 0.0001926709
|  | 4712.072556 | 1.339048 | 0.0001186503391 |  | 4710.892489 | 1.419414 | 0.0002047546
|  | 4711.952555 | 1.339053 | 0.0001159764 |  | 4710.771988 | 1.419422 | 0.000215458
|  | 4711.832554 | 1.339057022 | 0.0001116557 |  | 4710.651487 | 1.419433 | 0.0002249425
|  | 4711.712553 | 1.339060353 | 0.0001058494 |  | 4710.530986 | 1.419444924 | 0.0002329427443
|  | 4711.592553 | 1.339062 | 9.870952e-05 |  | 4710.410485 | 1.41946 | 0.0002385664
|  | 4711.472552 | 1.339062075 | 9.044905385e-05 |  | 4710.289984 | 1.419476 | 0.0002405643395
|  | 4711.352551 | 1.339059 | 8.167017e-05 |  | 4710.169483 | 1.419494 | 0.0002377613
|  | 4711.23255 | 1.339053 | 7.366537e-05 |  | 4710.048982 | 1.419511 | 0.0002295367
|  | 4711.112549 | 1.339044 | 6.771038e-05 |  | 4709.928481 | 1.419524 | 0.0002163952
|  | 4710.992548 | 1.339032 | 6.538501e-05 |  | 4709.80798 | 1.419531623 | 0.0002000490849
|  | 4710.872548 | 1.33902 | 6.754539e-05 |  | 4709.687479 | 1.419533 | 0.0001831315977
|  | 4710.752547 | 1.33901 | 7.425138e-05 |  | 4709.566979 | 1.419529161 | 0.0001683972
|  | 4710.632546 | 1.339003 | 8.456385e-05 |  | 4709.446478 | 1.419521 | 0.0001578235
|  | 4710.512545 | 1.339 | 9.663961e-05 |  | 4709.325977 | 1.419512 | 0.0001522299
|  | 4710.392544 | 1.339002668 | 0.0001083599588 |  | 4709.205476 | 1.419504 | 0.0001509351
|  | 4710.272543 | 1.339009 | 0.0001177821 |  | 4709.084975 | 1.419499 | 0.0001522521
|  | 4710.152542 | 1.339018 | 0.0001238196 |  | 4708.964474 | 1.419497 | 0.0001540559
|  | 4710.032542 | 1.339028 | 0.0001262486 |  | 4708.843973 | 1.419498 | 0.0001546033
|  | 4709.912541 | 1.339036 | 0.0001257999 |  | 4708.723472 | 1.419498 | 0.000153218
|  | 4709.79254 | 1.339044 | 0.0001236919958 |  | 4708.602971 | 1.419497662 | 0.0001503961
|  | 4709.672539 | 1.33905 | 0.0001207911 |  | 4708.48247 | 1.419495 | 0.0001476642
|  | 4709.552538 | 1.339056 | 0.0001176917 |  | 4708.36197 | 1.419491 | 0.0001466440673
|  | 4709.432537 | 1.339063 | 0.0001140246 |  | 4708.241469 | 1.419486 | 0.0001486393
|  | 4709.312537 | 1.33907 | 0.000109102 |  | 4708.120968 | 1.419484 | 0.000154059
|  | 4709.192536 | 1.339078 | 0.0001017922 |  | 4708.000467 | 1.419485 | 0.0001616193865
|  | 4709.072535 | 1.339084389 | 9.162453e-05 |  | 4707.879966 | 1.419492 | 0.0001686835522
|  | 4708.952534 | 1.339089 | 7.844398e-05 |  | 4707.759465 | 1.419503392 | 0.0001724059943
|  | 4708.832533 | 1.339091 | 6.295888e-05 |  | 4707.638964 | 1.419518 | 0.000170232
|  | 4708.712532 | 1.339088 | 4.651717e-05 |  | 4707.518463 | 1.419531769 | 0.0001610879
|  | 4708.592532 | 1.33908 | 3.062074e-05 |  | 4707.397962 | 1.419542 | 0.000145745
|  | 4708.472531 | 1.339068 | 1.688007e-05 |  | 4707.277461 | 1.419545448 | 0.0001267456
|  | 4708.35253 | 1.339053 | 6.491044e-06 |  | 4707.15696 | 1.419542 | 0.0001076503
|  | 4708.232529 | 1.339036 | 2.629063e-07 |  | 4707.03646 | 1.419531 | 9.190959e-05
|  | 4708.112528 | 1.339018 | -1.4604e-06 |  | 4706.915959 | 1.419518 | 8.166803e-05
|  | 4707.992527 | 1.339001 | 1.226712e-06 |  | 4706.795458 | 1.419503435 | 7.735277e-05
|  | 4707.872527 | 1.338985 | 8.07205766e-06 |  | 4706.674957 | 1.419491271 | 7.768502e-05
|  | 4707.752526 | 1.338972 | 1.847048e-05 |  | 4706.554456 | 1.419482 | 8.04616e-05
|  | 4707.632525 | 1.338963 | 3.163955e-05 |  | 4706.433955 | 1.419477 | 8.363614e-05
|  | 4707.512524 | 1.338958 | 4.616622e-05 |  | 4706.313454 | 1.419473 | 8.593873e-05
|  | 4707.392523 | 1.338959 | 6.050416e-05 |  | 4706.192953 | 1.419469191 | 8.742002e-05
|  | 4707.272523 | 1.338964 | 7.282651e-05 |  | 4706.072452 | 1.419466 | 8.89059e-05
|  | 4707.152522 | 1.338972 | 8.153151e-05 |  | 4705.951951 | 1.419462171 | 9.119995e-05
|  | 4707.032521 | 1.338982 | 8.545698e-05 |  | 4705.831451 | 1.41946 | 9.480074e-05
|  | 4706.91252 | 1.338992 | 8.450068e-05 |  | 4705.71095 | 1.419459 | 9.92123e-05
|  | 4706.792519 | 1.338999 | 7.93676e-05 |  | 4705.590449 | 1.419462 | 0.0001031008
|  | 4706.672518 | 1.339002 | 7.185878641e-05 |  | 4705.469948 | 1.419467 | 0.0001050819
|  | 4706.552518 | 1.339001 | 6.420491821e-05 |  | 4705.349447 | 1.419473 | 0.0001043433
|  | 4706.432517 | 1.338996 | 5.853239e-05 |  | 4705.228946 | 1.419479181 | 0.0001006868
|  | 4706.312516 | 1.338988 | 5.630436e-05 |  | 4705.108445 | 1.419484579 | 9.45778824e-05
|  | 4706.192515 | 1.338981 | 5.803758e-05 |  | 4704.987944 | 1.419488944 | 8.663604e-05
|  | 4706.072514 | 1.338975 | 6.311633e-05 |  | 4704.867443 | 1.419492377 | 7.695546e-05
|  | 4705.952513 | 1.338973 | 7.018802e-05 |  | 4704.746942 | 1.419495 | 6.508082e-05
|  | 4705.832513 | 1.338974 | 7.748973e-05 |  | 4704.626441 | 1.419495 | 5.031707324e-05
|  | 4705.712512 | 1.338977 | 8.347518e-05 |  | 4704.505941 | 1.419493 | 3.245090312e-05
|  | 4705.592511 | 1.338983 | 8.715331e-05 |  | 4704.38544 | 1.419484 | 1.249072e-05
|  | 4705.47251 | 1.33899 | 8.820359e-05 |  | 4704.264939 | 1.419468 | -7.193272e-06
|  | 4705.352509 | 1.338997 | 8.682232e-05 |  | 4704.144438 | 1.419445 | -2.329036e-05
|  | 4705.232508 | 1.339002 | 8.352731e-05 |  | 4704.023937 | 1.419416 | -3.26257e-05
|  | 4705.112507 | 1.339006802 | 7.879178e-05 |  | 4703.903436 | 1.419385 | -3.300207e-05
|  | 4704.992507 | 1.33901 | 7.279537e-05 |  | 4703.782935 | 1.419355 | -2.418866e-05
|  | 4704.872506 | 1.339012 | 6.573334e-05 |  | 4703.662434 | 1.419328 | -7.646781e-06
|  | 4704.752505 | 1.339013 | 5.773015053e-05 |  | 4703.541933 | 1.419309 | 1.409366746e-05
|  | 4704.632504 | 1.339011 | 4.911204e-05 |  | 4703.421432 | 1.419295613 | 3.828295543e-05
|  | 4704.512503 | 1.339006 | 4.057614772e-05 |  | 4703.300932 | 1.419289 | 6.314205e-05
|  | 4704.392502 | 1.338999 | 3.300492e-05 |  | 4703.180431 | 1.419287 | 8.76319e-05
|  | 4704.272502 | 1.338989632 | 2.758528e-05 |  | 4703.05993 | 1.41929 | 0.0001112118
|  | 4704.152501 | 1.338978 | 2.541588e-05 |  | 4702.939429 | 1.419299121 | 0.000133156
|  | 4704.0325 | 1.338966 | 2.708084e-05 |  | 4702.818928 | 1.419313 | 0.0001518926
|  | 4703.912499 | 1.338956 | 3.268246851e-05 |  | 4702.698427 | 1.419333 | 0.0001651006
|  | 4703.792498 | 1.338948 | 4.161197e-05 |  | 4702.577926 | 1.419354272 | 0.0001706989
|  | 4703.672497 | 1.338944 | 5.259117e-05 |  | 4702.457425 | 1.419375 | 0.0001678702751
|  | 4703.552497 | 1.338945 | 6.389707e-05 |  | 4702.336924 | 1.419392 | 0.0001576736
|  | 4703.432496 | 1.33895 | 7.363704e-05 |  | 4702.216423 | 1.419401 | 0.0001430619953
|  | 4703.312495 | 1.338958152 | 8.002692e-05 |  | 4702.095922 | 1.419402 | 0.0001282507
|  | 4703.192494 | 1.338968 | 8.195817687e-05 |  | 4701.975422 | 1.419397 | 0.0001170915
|  | 4703.072493 | 1.338978 | 7.921203007e-05 |  | 4701.854921 | 1.419389 | 0.0001116135
|  | 4702.952492 | 1.338985 | 7.262988e-05 |  | 4701.73442 | 1.419382 | 0.0001115746
|  | 4702.832492 | 1.338988 | 6.38026e-05 |  | 4701.613919 | 1.419377 | 0.0001147425
|  | 4702.712491 | 1.338988 | 5.479766e-05 |  | 4701.493418 | 1.419377 | 0.0001180488
|  | 4702.59249 | 1.338984 | 4.748968e-05 |  | 4701.372917 | 1.419379 | 0.0001191566
|  | 4702.472489 | 1.338978 | 4.300096763e-05 |  | 4701.252416 | 1.419381 | 0.0001173469
|  | 4702.352488 | 1.338972 | 4.119125229e-05 |  | 4701.131915 | 1.419381 | 0.0001137276
|  | 4702.232488 | 1.338968 | 4.098995e-05 |  | 4701.011414 | 1.419378 | 0.0001105046
|  | 4702.112487 | 1.338966 | 4.084365e-05 |  | 4700.890913 | 1.419373755 | 0.0001094585983
|  | 4701.992486 | 1.338964 | 3.94884133e-05 |  | 4700.770412 | 1.41937 | 0.0001111979
|  | 4701.872485 | 1.338961 | 3.656044475e-05 |  | 4700.649912 | 1.419368 | 0.000114763
|  | 4701.752484 | 1.338956 | 3.308192e-05 |  | 4700.529411 | 1.419369 | 0.000118091
|  | 4701.632483 | 1.338948 | 3.092951e-05 |  | 4700.40891 | 1.419373 | 0.0001190845067
|  | 4701.512483 | 1.338938 | 3.22373e-05 |  | 4700.288409 | 1.419377 | 0.0001163448
|  | 4701.392482 | 1.338927 | 3.835512e-05 |  | 4700.167908 | 1.419379 | 0.0001101253
|  | 4701.272481 | 1.338919763 | 4.914942e-05 |  | 4700.047407 | 1.419377 | 0.0001020619
|  | 4701.15248 | 1.338917 | 6.287379275e-05 |  | 4699.926906 | 1.419371 | 9.43937701e-05
|  | 4701.032479 | 1.338921 | 7.676651e-05 |  | 4699.806405 | 1.41936 | 8.931296e-05
|  | 4700.912478 | 1.338931 | 8.754172e-05 |  | 4699.685904 | 1.419348 | 8.835834875e-05
|  | 4700.792478 | 1.338944 | 9.303549e-05 |  | 4699.565403 | 1.419335237 | 9.205738e-05
|  | 4700.672477 | 1.338957 | 9.245405e-05 |  | 4699.444903 | 1.419324 | 0.0001000679
|  | 4700.552476 | 1.338968 | 8.682273506e-05 |  | 4699.324402 | 1.419316 | 0.0001115891
|  | 4700.432475 | 1.338975 | 7.827402938e-05 |  | 4699.203901 | 1.419311342 | 0.000125426
|  | 4700.312474 | 1.338978 | 6.920964e-05 |  | 4699.0834 | 1.419311693 | 0.0001401515
|  | 4700.192473 | 1.338977 | 6.147026e-05 |  | 4698.962899 | 1.419317 | 0.0001538588
|  | 4700.072473 | 1.338975318 | 5.590239e-05 |  | 4698.842398 | 1.419327 | 0.0001645433
|  | 4699.952472 | 1.338973 | 5.218173e-05 |  | 4698.721897 | 1.419339 | 0.000170571
|  | 4699.832471 | 1.338972 | 4.938463e-05 |  | 4698.601396 | 1.419352 | 0.0001711071
|  | 4699.71247 | 1.338971469 | 4.65306e-05 |  | 4698.480895 | 1.419362 | 0.0001668199
|  | 4699.592469 | 1.338971 | 4.30532e-05 |  | 4698.360394 | 1.419368 | 0.0001595438
|  | 4699.472468 | 1.33897 | 3.890401e-05 |  | 4698.239893 | 1.419369 | 0.00015206
|  | 4699.352467 | 1.338969 | 3.434016e-05 |  | 4698.119393 | 1.419366 | 0.0001472632
|  | 4699.232467 | 1.338966 | 2.975236e-05 |  | 4697.998892 | 1.419360918 | 0.0001467606
|  | 4699.112466 | 1.338963 | 2.543603391e-05 |  | 4697.878391 | 1.419357 | 0.0001505446
|  | 4698.992465 | 1.338959 | 2.147486e-05 |  | 4697.75789 | 1.419357 | 0.0001570091
|  | 4698.872464 | 1.338954 | 1.806169e-05 |  | 4697.637389 | 1.419361562 | 0.0001636483
|  | 4698.752463 | 1.338948 | 1.548483e-05 |  | 4697.516888 | 1.419369 | 0.0001680548
|  | 4698.632462 | 1.338941 | 1.43418924e-05 |  | 4697.396387 | 1.419379 | 0.0001688734
|  | 4698.512462 | 1.338933 | 1.518582e-05 |  | 4697.275886 | 1.41938888 | 0.0001659673
|  | 4698.392461 | 1.338927 | 1.844317e-05 |  | 4697.155385 | 1.419397 | 0.0001601982
|  | 4698.27246 | 1.338922 | 2.378268e-05 |  | 4697.034884 | 1.419402972 | 0.0001527677
|  | 4698.152459 | 1.33892 | 3.02207214e-05 |  | 4696.914384 | 1.41940709 | 0.0001445778
|  | 4698.032458 | 1.338920379 | 3.635247e-05 |  | 4696.793883 | 1.419409772 | 0.0001358743
|  | 4697.912457 | 1.338923924 | 4.074831e-05 |  | 4696.673382 | 1.419411 | 0.0001265244
|  | 4697.792457 | 1.338928771 | 4.22771035e-05 |  | 4696.552881 | 1.41941 | 0.0001165185
|  | 4697.672456 | 1.338934 | 4.088423e-05 |  | 4696.43238 | 1.419407 | 0.0001062628
|  | 4697.552455 | 1.338937 | 3.692718e-05 |  | 4696.311879 | 1.419401688 | 9.671957942e-05
|  | 4697.432454 | 1.338938 | 3.173355863e-05 |  | 4696.191378 | 1.419393542 | 8.903525e-05
|  | 4697.312453 | 1.338937 | 2.635607e-05 |  | 4696.070877 | 1.419384 | 8.398976e-05
|  | 4697.192452 | 1.338933 | 2.185216e-05 |  | 4695.950376 | 1.419374 | 8.16679453e-05
|  | 4697.072452 | 1.338928583 | 1.864305e-05 |  | 4695.829875 | 1.419365 | 8.139216e-05
|  | 4696.952451 | 1.338923 | 1.707594e-05 |  | 4695.709374 | 1.419357 | 8.224473e-05
|  | 4696.83245 | 1.338918 | 1.712088e-05 |  | 4695.588874 | 1.419349 | 8.373023e-05
|  | 4696.712449 | 1.338913 | 1.876965731e-05 |  | 4695.468373 | 1.419341 | 8.605402e-05
|  | 4696.592448 | 1.338908 | 2.190884e-05 |  | 4695.347872 | 1.419332758 | 9.019442e-05
|  | 4696.472448 | 1.338906 | 2.635076e-05 |  | 4695.227371 | 1.419324476 | 9.720728e-05
|  | 4696.352447 | 1.338905 | 3.115547e-05 |  | 4695.10687 | 1.419318 | 0.0001074027409
|  | 4696.232446 | 1.338907 | 3.550803e-05 |  | 4694.986369 | 1.419315449 | 0.0001200105
|  | 4696.112445 | 1.338911 | 3.795093267e-05 |  | 4694.865868 | 1.419318 | 0.0001330849912
|  | 4695.992444 | 1.338916 | 3.781882e-05 |  | 4694.745367 | 1.419324 | 0.0001443789
|  | 4695.872443 | 1.338919 | 3.498167e-05 |  | 4694.624866 | 1.419334 | 0.0001522901908
|  | 4695.752443 | 1.338921 | 3.04006e-05 |  | 4694.504365 | 1.419344759 | 0.0001563288214
|  | 4695.632442 | 1.33892 | 2.573162919e-05 |  | 4694.383865 | 1.419355 | 0.0001572317
|  | 4695.512441 | 1.338916836 | 2.259802e-05 |  | 4694.263364 | 1.419364 | 0.0001564439
|  | 4695.39244 | 1.338913 | 2.182824e-05 |  | 4694.142863 | 1.419374 | 0.0001548117
|  | 4695.272439 | 1.338911 | 2.334851e-05 |  | 4694.022362 | 1.419384 | 0.0001518677
|  | 4695.152438 | 1.338911 | 2.547685e-05 |  | 4693.901861 | 1.419395 | 0.0001462148
|  | 4695.032438 | 1.338914 | 2.625543e-05 |  | 4693.78136 | 1.419405 | 0.0001361257
|  | 4694.912437 | 1.338919 | 2.390887e-05 |  | 4693.660859 | 1.419413 | 0.0001210243
|  | 4694.792436 | 1.338923 | 1.785972e-05 |  | 4693.540358 | 1.419415 | 0.0001024544
|  | 4694.672435 | 1.338923 | 8.937409e-06 |  | 4693.419857 | 1.419409 | 8.388840705e-05
|  | 4694.552434 | 1.33892 | -6.78713e-07 |  | 4693.299356 | 1.419395975 | 6.99029e-05
|  | 4694.432433 | 1.338912 | -8.604331e-06 |  | 4693.178855 | 1.419378956 | 6.414609e-05
|  | 4694.312432 | 1.338901768 | -1.259598e-05 |  | 4693.058355 | 1.419363 | 6.74957e-05
|  | 4694.192432 | 1.338891 | -1.23982e-05 |  | 4692.937854 | 1.419355 | 7.745153e-05
|  | 4694.072431 | 1.338883 | -8.639985e-06 |  | 4692.817353 | 1.419355068 | 8.898314e-05
|  | 4693.95243 | 1.338879 | -3.617357315e-06 |  | 4692.696852 | 1.419364 | 9.612908e-05
|  | 4693.832429 | 1.338877 | 7.6974393e-07 |  | 4692.576351 | 1.419378 | 9.439249e-05
|  | 4693.712428 | 1.338878 | 2.838057e-06 |  | 4692.45585 | 1.419389 | 8.271624e-05
|  | 4693.592427 | 1.338877876 | 2.510459285e-06 |  | 4692.335349 | 1.419394 | 6.383388e-05
|  | 4693.472427 | 1.338877 | 4.243757e-07 |  | 4692.214848 | 1.419389 | 4.291614e-05
|  | 4693.352426 | 1.338874 | -1.709981e-06 |  | 4692.094347 | 1.419374142 | 2.561099e-05
|  | 4693.232425 | 1.338869 | -2.859951e-06 |  | 4691.973846 | 1.419354 | 1.580374e-05
|  | 4693.112424 | 1.338864 | -2.310913e-06 |  | 4691.853345 | 1.419332912 | 1.461528e-05
|  | 4692.992423 | 1.338859783 | -5.430208e-07 |  | 4691.732845 | 1.419315 | 2.044182e-05
|  | 4692.872423 | 1.338857 | 1.75232331e-06 |  | 4691.612344 | 1.419303 | 2.998437e-05
|  | 4692.752422 | 1.338855 | 3.246062e-06 |  | 4691.491843 | 1.419295 | 4.007192242e-05
|  | 4692.632421 | 1.338853 | 3.799059e-06 |  | 4691.371342 | 1.419291 | 4.870569e-05
|  | 4692.51242 | 1.338851 | 3.212109e-06 |  | 4691.250841 | 1.419289177 | 5.539678e-05
|  | 4692.392419 | 1.338847 | 2.53764e-06 |  | 4691.13034 | 1.419287 | 6.075794616e-05
|  | 4692.272418 | 1.338841 | 2.8058529e-06 |  | 4691.009839 | 1.419286 | 6.559151e-05
|  | 4692.152418 | 1.338835 | 5.035549e-06 |  | 4690.889338 | 1.419285 | 7.015733e-05
|  | 4692.032417 | 1.338828 | 9.50456995e-06 |  | 4690.768837 | 1.419285 | 7.426014511e-05
|  | 4691.912416 | 1.338824 | 1.628944e-05 |  | 4690.648336 | 1.419284668 | 7.741986e-05
|  | 4691.792415 | 1.338820872 | 2.436065005e-05 |  | 4690.527836 | 1.419284 | 7.953312e-05
|  | 4691.672414 | 1.338821 | 3.299053e-05 |  | 4690.407335 | 1.419283256 | 8.14754e-05
|  | 4691.552413 | 1.338824 | 4.084023716e-05 |  | 4690.286834 | 1.419281 | 8.42402e-05
|  | 4691.432413 | 1.338828824 | 4.704143e-05 |  | 4690.166333 | 1.41928 | 8.868860955e-05
|  | 4691.312412 | 1.338835 | 5.05939e-05 |  | 4690.045832 | 1.41928 | 9.46719481e-05
|  | 4691.192411 | 1.338842 | 5.14332772e-05 |  | 4689.925331 | 1.419283 | 0.0001004934
|  | 4691.07241 | 1.338848 | 4.941305e-05 |  | 4689.80483 | 1.419289 | 0.0001038642
|  | 4690.952409 | 1.338852 | 4.546392098e-05 |  | 4689.684329 | 1.419297 | 0.00010276061
|  | 4690.832408 | 1.338854 | 4.05322e-05 |  | 4689.563828 | 1.419302 | 9.668689145e-05
|  | 4690.712408 | 1.338852 | 3.645931e-05 |  | 4689.443327 | 1.419302842 | 8.741644e-05
|  | 4690.592407 | 1.33885 | 3.425594278e-05 |  | 4689.322826 | 1.419297 | 7.859387e-05
|  | 4690.472406 | 1.338847 | 3.466032373e-05 |  | 4689.202326 | 1.419284 | 7.432234e-05
|  | 4690.352405 | 1.338845 | 3.699698092e-05 |  | 4689.081825 | 1.41927 | 7.759934e-05
|  | 4690.232404 | 1.338846 | 4.001449e-05 |  | 4688.961324 | 1.419257089 | 8.929672605e-05
|  | 4690.112403 | 1.338851 | 4.160597e-05 |  | 4688.840823 | 1.419251 | 0.000107458
|  | 4689.992403 | 1.338857 | 4.027243e-05 |  | 4688.720322 | 1.419253767 | 0.0001280358
|  | 4689.872402 | 1.338862 | 3.478766e-05 |  | 4688.599821 | 1.419266 | 0.0001463826065
|  | 4689.752401 | 1.338865356 | 2.576712e-05 |  | 4688.47932 | 1.419285 | 0.0001587328
|  | 4689.6324 | 1.338864 | 1.459634e-05 |  | 4688.358819 | 1.419307 | 0.0001630459
|  | 4689.512399 | 1.338858 | 3.762615357e-06 |  | 4688.238318 | 1.41933 | 0.0001592721402
|  | 4689.392398 | 1.338848 | -4.29775e-06 |  | 4688.117817 | 1.419349 | 0.0001488191
|  | 4689.272397 | 1.338835 | -8.150566089e-06 |  | 4687.997317 | 1.419364 | 0.000133554
|  | 4689.152397 | 1.338821 | -7.237333e-06 |  | 4687.876816 | 1.419375 | 0.0001151566
|  | 4689.032396 | 1.338809839 | -2.40269e-06 |  | 4687.756315 | 1.419381 | 9.478314961e-05
|  | 4688.912395 | 1.338801 | 4.651279e-06 |  | 4687.635814 | 1.419381 | 7.360651e-05
|  | 4688.792394 | 1.338795 | 1.276554e-05 |  | 4687.515313 | 1.419377 | 5.302118009e-05
|  | 4688.672393 | 1.33879 | 2.07487e-05 |  | 4687.394812 | 1.419367 | 3.456286e-05
|  | 4688.552392 | 1.338787 | 2.884583963e-05 |  | 4687.274311 | 1.41935291 | 1.986564e-05
|  | 4688.432392 | 1.338784 | 3.7298887e-05 |  | 4687.15381 | 1.419336835 | 9.96243992e-06
|  | 4688.312391 | 1.338783 | 4.704715e-05 |  | 4687.033309 | 1.419321 | 4.815397e-06
|  | 4688.19239 | 1.338783452 | 5.793192e-05 |  | 4686.912808 | 1.419306 | 3.381519e-06
|  | 4688.072389 | 1.338787298 | 6.966949611e-05 |  | 4686.792307 | 1.419293 | 3.813894285e-06
|  | 4687.952388 | 1.338795 | 8.049305e-05 |  | 4686.671807 | 1.419282 | 4.652079875e-06
|  | 4687.832388 | 1.338807 | 8.890641e-05 |  | 4686.551306 | 1.4192707 | 5.6720255e-06
|  | 4687.712387 | 1.338821 | 9.303188e-05 |  | 4686.430805 | 1.419258 | 7.87038065e-06
|  | 4687.592386 | 1.338836681 | 9.216368e-05 |  | 4686.310304 | 1.419245 | 1.311382795e-05
|  | 4687.472385 | 1.338851 | 8.599297732e-05 |  | 4686.189803 | 1.419232 | 2.305641e-05
|  | 4687.352384 | 1.338862525 | 7.573503e-05 |  | 4686.069302 | 1.419222124 | 3.796296e-05
|  | 4687.232383 | 1.33887 | 6.243426078e-05 |  | 4685.948801 | 1.419219 | 5.611234e-05
|  | 4687.112383 | 1.338874 | 4.770828e-05 |  | 4685.8283 | 1.419224 | 7.403124617e-05
|  | 4686.992382 | 1.338872934 | 3.265847e-05 |  | 4685.707799 | 1.419236 | 8.76598e-05
|  | 4686.872381 | 1.338868195 | 1.842826e-05 |  | 4685.587298 | 1.419252503 | 9.376003e-05
|  | 4686.75238 | 1.3388598 | 5.54566034e-06 |  | 4685.466798 | 1.419269273 | 9.12055729e-05
|  | 4686.632379 | 1.338848 | -4.769851e-06 |  | 4685.346297 | 1.419282088 | 8.137263e-05
|  | 4686.512378 | 1.338833 | -1.185433756e-05 |  | 4685.225796 | 1.419288 | 6.751174e-05
|  | 4686.392378 | 1.338816 | -1.417136e-05 |  | 4685.105295 | 1.419288052 | 5.341619e-05
|  | 4686.272377 | 1.338799 | -1.122766e-05 |  | 4684.984794 | 1.419283 | 4.202788e-05
|  | 4686.152376 | 1.338783626 | -2.52589285e-06 |  | 4684.864293 | 1.419275 | 3.438236e-05
|  | 4686.032375 | 1.338772 | 1.10706e-05 |  | 4684.743792 | 1.419268 | 2.975827725e-05
|  | 4685.912374 | 1.338766677 | 2.758142e-05 |  | 4684.623291 | 1.419261 | 2.645545e-05
|  | 4685.792373 | 1.338768 | 4.416707e-05 |  | 4684.50279 | 1.419254754 | 2.281724e-05
|  | 4685.672373 | 1.338775 | 5.818751e-05 |  | 4684.382289 | 1.419247 | 1.860689e-05
|  | 4685.552372 | 1.338787 | 6.695888e-05 |  | 4684.261788 | 1.419237 | 1.495811e-05
|  | 4685.432371 | 1.3388 | 6.94013e-05 |  | 4684.141288 | 1.419224 | 1.40405e-05
|  | 4685.31237 | 1.338811977 | 6.561729e-05 |  | 4684.020787 | 1.41921 | 1.799515e-05
|  | 4685.192369 | 1.33882 | 5.724381e-05 |  | 4683.900286 | 1.419197 | 2.763787329e-05
|  | 4685.072368 | 1.338822 | 4.67019e-05 |  | 4683.779785 | 1.419189 | 4.182191e-05
|  | 4684.952368 | 1.338819 | 3.674199e-05 |  | 4683.659284 | 1.419188 | 5.763546e-05
|  | 4684.832367 | 1.338812 | 2.9528e-05 |  | 4683.538783 | 1.419193 | 7.148807e-05
|  | 4684.712366 | 1.338801 | 2.654402e-05 |  | 4683.418282 | 1.419203294 | 8.023503e-05
|  | 4684.592365 | 1.338791 | 2.822143e-05 |  | 4683.297781 | 1.419215 | 8.223951985e-05
|  | 4684.472364 | 1.338781 | 3.429878e-05 |  | 4683.17728 | 1.419225 | 7.805779e-05
|  | 4684.352363 | 1.338775 | 4.372478e-05 |  | 4683.056779 | 1.419229381 | 7.017657e-05
|  | 4684.232362 | 1.338772 | 5.539953e-05 |  | 4682.936278 | 1.419229 | 6.175802e-05
|  | 4684.112362 | 1.338774 | 6.774925e-05 |  | 4682.815778 | 1.419223 | 5.579245e-05
|  | 4683.992361 | 1.338779 | 7.948881e-05 |  | 4682.695277 | 1.419216 | 5.407209e-05
|  | 4683.87236 | 1.338789 | 8.892607e-05 |  | 4682.574776 | 1.419209 | 5.661534e-05
|  | 4683.752359 | 1.338802 | 9.473050355e-05 |  | 4682.454275 | 1.419205863 | 6.193351487e-05
|  | 4683.632358 | 1.338816905 | 9.582143605e-05 |  | 4682.333774 | 1.419206073 | 6.769962e-05
|  | 4683.512357 | 1.338831249 | 9.189889e-05 |  | 4682.213273 | 1.419209 | 7.175558435e-05
|  | 4683.392357 | 1.33884353 | 8.334138e-05 |  | 4682.092772 | 1.419215 | 7.273312715e-05
|  | 4683.272356 | 1.338852 | 7.149087e-05 |  | 4681.972271 | 1.419219 | 7.035803e-05
|  | 4683.152355 | 1.338856 | 5.822232e-05 |  | 4681.85177 | 1.419223 | 6.538524e-05
|  | 4683.032354 | 1.338855 | 4.578539e-05 |  | 4681.731269 | 1.419223 | 5.901967753e-05
|  | 4682.912353 | 1.338851 | 3.575883649e-05 |  | 4681.610769 | 1.419221 | 5.248685e-05
|  | 4682.792353 | 1.338846 | 2.910422e-05 |  | 4681.490268 | 1.419216905 | 4.677666e-05
|  | 4682.672352 | 1.338841 | 2.549392e-05 |  | 4681.369767 | 1.419211222 | 4.22421611e-05
|  | 4682.552351 | 1.338837873 | 2.380582e-05 |  | 4681.249266 | 1.419204 | 3.905578e-05
|  | 4682.43235 | 1.338838 | 2.210527e-05 |  | 4681.128765 | 1.419197 | 3.727876e-05
|  | 4682.312349 | 1.338839 | 1.87038e-05 |  | 4681.008264 | 1.419189 | 3.691619e-05
|  | 4682.192348 | 1.338842 | 1.234696e-05 |  | 4680.887763 | 1.41918 | 3.831223024e-05
|  | 4682.072348 | 1.338843 | 2.84835109e-06 |  | 4680.767262 | 1.419171858 | 4.175118546e-05
|  | 4681.952347 | 1.338841 | -9.187807995e-06 |  | 4680.646761 | 1.419164 | 4.73298e-05
|  | 4681.832346 | 1.338834078 | -2.211964e-05 |  | 4680.52626 | 1.419158 | 5.480646e-05
|  | 4681.712345 | 1.338823 | -3.403675e-05 |  | 4680.405759 | 1.419154 | 6.356497e-05
|  | 4681.592344 | 1.338808 | -4.303922872e-05 |  | 4680.285259 | 1.419153 | 7.272808235e-05
|  | 4681.472343 | 1.338790229 | -4.767712029e-05 |  | 4680.164758 | 1.419155 | 8.136688364e-05
|  | 4681.352343 | 1.338771 | -4.709143e-05 |  | 4680.044257 | 1.419158 | 8.867255e-05
|  | 4681.232342 | 1.338753 | -4.135472e-05 |  | 4679.923756 | 1.419163 | 9.42247285e-05
|  | 4681.112341 | 1.338738 | -3.102273e-05 |  | 4679.803255 | 1.419168 | 9.778183e-05
|  | 4680.99234 | 1.338727 | -1.755304301e-05 |  | 4679.682754 | 1.419174361 | 9.92293516e-05
|  | 4680.872339 | 1.338719556 | -2.337954e-06 |  | 4679.562253 | 1.41918 | 9.87380066e-05
|  | 4680.752338 | 1.338717 | 1.291685e-05 |  | 4679.441752 | 1.419184 | 9.646912e-05
|  | 4680.632338 | 1.338718528 | 2.69901e-05 |  | 4679.321251 | 1.41918742 | 9.286654e-05
|  | 4680.512337 | 1.338723 | 3.885935e-05 |  | 4679.20075 | 1.419189 | 8.849369e-05
|  | 4680.392336 | 1.338729687 | 4.80433391e-05 |  | 4679.08025 | 1.41918764 | 8.410868875e-05
|  | 4680.272335 | 1.338737 | 5.440973e-05 |  | 4678.959749 | 1.419184724 | 8.074415e-05
|  | 4680.152334 | 1.338745 | 5.824176379e-05 |  | 4678.839248 | 1.419181 | 7.919082e-05
|  | 4680.032333 | 1.338753 | 5.985861e-05 |  | 4678.718747 | 1.419176336 | 7.976008e-05
|  | 4679.912333 | 1.338759 | 5.970924e-05 |  | 4678.598246 | 1.419173 | 8.210029e-05
|  | 4679.792332 | 1.338765372 | 5.812832e-05 |  | 4678.477745 | 1.419171628 | 8.521875e-05
|  | 4679.672331 | 1.33877 | 5.551491e-05 |  | 4678.357244 | 1.419172 | 8.785557028e-05
|  | 4679.55233 | 1.338774 | 5.21902925e-05 |  | 4678.236743 | 1.419173 | 8.915045e-05
|  | 4679.432329 | 1.338777 | 4.841222974e-05 |  | 4678.116242 | 1.419173824 | 8.881737e-05
|  | 4679.312328 | 1.338779 | 4.423502e-05 |  | 4677.995741 | 1.419173239 | 8.740644e-05
|  | 4679.192327 | 1.33878 | 3.975428e-05 |  | 4677.87524 | 1.419171 | 8.625176664e-05
|  | 4679.072327 | 1.338780528 | 3.480514e-05 |  | 4677.75474 | 1.419166 | 8.684999e-05
|  | 4678.952326 | 1.33878 | 2.925529e-05 |  | 4677.634239 | 1.419162 | 9.009157e-05
|  | 4678.832325 | 1.338778 | 2.315816e-05 |  | 4677.513738 | 1.4191584 | 9.594492e-05
|  | 4678.712324 | 1.338774 | 1.698999e-05 |  | 4677.393237 | 1.419158 | 0.000103497
|  | 4678.592323 | 1.338768 | 1.146351e-05 |  | 4677.272736 | 1.41916 | 0.0001110763
|  | 4678.472322 | 1.338759255 | 7.76806606e-06 |  | 4677.152235 | 1.419166 | 0.000117095
|  | 4678.352322 | 1.338749 | 6.930619315e-06 |  | 4677.031734 | 1.419172 | 0.0001206673
|  | 4678.232321 | 1.338739 | 9.56459e-06 |  | 4676.911233 | 1.419178699 | 0.0001219184
|  | 4678.11232 | 1.33873 | 1.568196e-05 |  | 4676.790732 | 1.419184 | 0.0001218871
|  | 4677.992319 | 1.338724 | 2.444813e-05 |  | 4676.670231 | 1.419189 | 0.0001218349
|  | 4677.872318 | 1.338721 | 3.432147e-05 |  | 4676.54973 | 1.419193 | 0.0001224612521
|  | 4677.752318 | 1.338721 | 4.383855e-05 |  | 4676.42923 | 1.419199 | 0.0001235206
|  | 4677.632317 | 1.338725 | 5.178406837e-05 |  | 4676.308729 | 1.419208 | 0.0001237996
|  | 4677.512316 | 1.338729 | 5.771960767e-05 |  | 4676.188228 | 1.419218195 | 0.000121488
|  | 4677.392315 | 1.338734 | 6.184324e-05 |  | 4676.067727 | 1.419229563 | 0.0001150221313
|  | 4677.272314 | 1.338739477 | 6.474356e-05 |  | 4675.947226 | 1.41924 | 0.0001036295
|  | 4677.152313 | 1.338745 | 6.688751e-05 |  | 4675.826725 | 1.419246 | 8.809527e-05
|  | 4677.032313 | 1.338751 | 6.822205e-05 |  | 4675.706224 | 1.419246 | 7.056042e-05
|  | 4676.912312 | 1.338758555 | 6.80152e-05 |  | 4675.585723 | 1.419239654 | 5.383041e-05
|  | 4676.792311 | 1.338766 | 6.526536e-05 |  | 4675.465222 | 1.419228 | 4.072101e-05
|  | 4676.67231 | 1.338774 | 5.927918e-05 |  | 4675.344721 | 1.419213775 | 3.303668e-05
|  | 4676.552309 | 1.338779 | 5.007829e-05 |  | 4675.224221 | 1.419199 | 3.120961e-05
|  | 4676.432308 | 1.338781 | 3.885122e-05 |  | 4675.10372 | 1.419186 | 3.450955e-05
|  | 4676.312308 | 1.338777 | 2.762197e-05 |  | 4674.983219 | 1.419176 | 4.139349e-05
|  | 4676.192307 | 1.33877 | 1.857905154e-05 |  | 4674.862718 | 1.419171 | 5.00385e-05
|  | 4676.072306 | 1.33876 | 1.333757e-05 |  | 4674.742217 | 1.419169 | 5.897271e-05
|  | 4675.952305 | 1.33875031 | 1.227105e-05 |  | 4674.621716 | 1.419171143 | 6.730067e-05
|  | 4675.832304 | 1.338742 | 1.449456e-05 |  | 4674.501215 | 1.419175816 | 7.453007e-05
|  | 4675.712303 | 1.338736636 | 1.826708e-05 |  | 4674.380714 | 1.419183 | 8.022861e-05
|  | 4675.592303 | 1.33873358 | 2.173118e-05 |  | 4674.260213 | 1.419194041 | 8.354147e-05
|  | 4675.472302 | 1.338732 | 2.382677e-05 |  | 4674.139712 | 1.419207478 | 8.308744e-05
|  | 4675.352301 | 1.33873 | 2.446325e-05 |  | 4674.019211 | 1.419223 | 7.727569e-05
|  | 4675.2323 | 1.338726 | 2.471221e-05 |  | 4673.898711 | 1.419238 | 6.485374e-05
|  | 4675.112299 | 1.338722 | 2.602815e-05 |  | 4673.77821 | 1.419249 | 4.54118e-05
|  | 4674.992298 | 1.338717 | 2.954914e-05 |  | 4673.657709 | 1.419255 | 2.014971e-05
|  | 4674.872298 | 1.338713 | 3.538087e-05 |  | 4673.537208 | 1.419251 | -8.036595e-06
|  | 4674.752297 | 1.338711622 | 4.24601e-05 |  | 4673.416707 | 1.419238 | -3.536958e-05
|  | 4674.632296 | 1.338713576 | 4.910442e-05 |  | 4673.296206 | 1.419216 | -5.791629e-05
|  | 4674.512295 | 1.338718 | 5.353171e-05 |  | 4673.175705 | 1.419187544 | -7.252096e-05
|  | 4674.392294 | 1.338723 | 5.469506e-05 |  | 4673.055204 | 1.419156928 | -7.773148e-05
|  | 4674.272293 | 1.338727779 | 5.273707e-05 |  | 4672.934703 | 1.419128 | -7.398115e-05
|  | 4674.152292 | 1.338729 | 4.876877216e-05 |  | 4672.814202 | 1.419103 | -6.326389e-05
|  | 4674.032292 | 1.338728 | 4.477139e-05 |  | 4672.693702 | 1.419083319 | -4.826402e-05
|  | 4673.912291 | 1.338724 | 4.230724e-05 |  | 4672.573201 | 1.419069 | -3.140052e-05
|  | 4673.79229 | 1.338718 | 4.251689e-05 |  | 4672.4527 | 1.41906 | -1.420213e-05
|  | 4673.672289 | 1.338713 | 4.561947e-05 |  | 4672.332199 | 1.419054 | 2.85704935e-06
|  | 4673.552288 | 1.338708742 | 5.116078e-05 |  | 4672.211698 | 1.419051 | 1.990792e-05
|  | 4673.432287 | 1.338707 | 5.802663e-05 |  | 4672.091197 | 1.419052 | 3.693684e-05
|  | 4673.312287 | 1.338708 | 6.51951e-05 |  | 4671.970696 | 1.419056976 | 5.310519e-05
|  | 4673.192286 | 1.338711 | 7.172846e-05 |  | 4671.850195 | 1.419067 | 6.659250951e-05
|  | 4673.072285 | 1.338716 | 7.711863e-05 |  | 4671.729694 | 1.41908 | 7.522646e-05
|  | 4672.952284 | 1.338722 | 8.08339e-05 |  | 4671.609193 | 1.419095 | 7.742902e-05
|  | 4672.832283 | 1.338729 | 8.270443e-05 |  | 4671.488692 | 1.419108 | 7.308744e-05
|  | 4672.712283 | 1.338737 | 8.253956e-05 |  | 4671.368192 | 1.419116 | 6.384239e-05
|  | 4672.592282 | 1.338743311 | 8.040273e-05 |  | 4671.247691 | 1.419117 | 5.306448153e-05
|  | 4672.472281 | 1.338749 | 7.666620795e-05 |  | 4671.12719 | 1.419112 | 4.471230397e-05
|  | 4672.35228 | 1.338753 | 7.194883e-05 |  | 4671.006689 | 1.419103 | 4.169409789e-05
|  | 4672.232279 | 1.338755 | 6.69573097e-05 |  | 4670.886188 | 1.419095 | 4.488028e-05
|  | 4672.112278 | 1.338756 | 6.248608525e-05 |  | 4670.765687 | 1.419091 | 5.264967e-05
|  | 4671.992278 | 1.338757 | 5.867365e-05 |  | 4670.645186 | 1.419092 | 6.160552e-05
|  | 4671.872277 | 1.338757157 | 5.544057e-05 |  | 4670.524685 | 1.4191 | 6.784999e-05
|  | 4671.752276 | 1.338758 | 5.23367e-05 |  | 4670.404184 | 1.41911 | 6.850311041e-05
|  | 4671.632275 | 1.338759 | 4.877669e-05 |  | 4670.283683 | 1.41912 | 6.297e-05
|  | 4671.512274 | 1.338759 | 4.454107e-05 |  | 4670.163183 | 1.419125 | 5.295998e-05
|  | 4671.392273 | 1.338758 | 3.988025432e-05 |  | 4670.042682 | 1.419125 | 4.157836e-05
|  | 4671.272273 | 1.338756 | 3.530845e-05 |  | 4669.922181 | 1.41912 | 3.19362e-05
|  | 4671.152272 | 1.338752988 | 3.169845e-05 |  | 4669.80168 | 1.419112497 | 2.601088e-05
|  | 4671.032271 | 1.338749 | 2.93047e-05 |  | 4669.681179 | 1.419105 | 2.36993e-05
|  | 4670.91227 | 1.338746 | 2.818834e-05 |  | 4669.560678 | 1.419100188 | 2.324505e-05
|  | 4670.792269 | 1.338743 | 2.776734e-05 |  | 4669.440177 | 1.419097 | 2.225913e-05
|  | 4670.672268 | 1.338742 | 2.745403e-05 |  | 4669.319676 | 1.419095 | 1.894778805e-05
|  | 4670.552268 | 1.33874 | 2.674656e-05 |  | 4669.199175 | 1.419091 | 1.323965e-05
|  | 4670.432267 | 1.338738 | 2.584065e-05 |  | 4669.078674 | 1.419083 | 6.75474765e-06
|  | 4670.312266 | 1.338736085 | 2.51441e-05 |  | 4668.958173 | 1.41907 | 2.2673056e-06
|  | 4670.192265 | 1.338733 | 2.56321e-05 |  | 4668.837673 | 1.419054 | 2.50668265e-06
|  | 4670.072264 | 1.338732 | 2.743815e-05 |  | 4668.717172 | 1.419038 | 9.182668075e-06
|  | 4669.952263 | 1.338731 | 3.032686e-05 |  | 4668.596671 | 1.419025 | 2.21284177e-05
|  | 4669.832263 | 1.338733 | 3.316486871e-05 |  | 4668.47617 | 1.419017448 | 3.924747964e-05
|  | 4669.712262 | 1.338738 | 3.423611e-05 |  | 4668.355669 | 1.419017114 | 5.74761e-05
|  | 4669.592261 | 1.338744 | 3.217136e-05 |  | 4668.235168 | 1.419024 | 7.349345e-05
|  | 4669.47226 | 1.33875 | 2.637425e-05 |  | 4668.114667 | 1.419034872 | 8.460617e-05
|  | 4669.352259 | 1.338753 | 1.741221e-05 |  | 4667.994166 | 1.419048 | 8.963856e-05
|  | 4669.232258 | 1.338751 | 7.193406e-06 |  | 4667.873665 | 1.419061 | 8.875126e-05
|  | 4669.112257 | 1.338746 | -2.039569e-06 |  | 4667.753164 | 1.419071 | 8.310052e-05
|  | 4668.992257 | 1.338738 | -8.299587e-06 |  | 4667.632663 | 1.419076 | 7.478688e-05
|  | 4668.872256 | 1.338728526 | -1.072992e-05 |  | 4667.512163 | 1.419077 | 6.5874686e-05
|  | 4668.752255 | 1.338721 | -9.785106e-06 |  | 4667.391662 | 1.419074 | 5.805871e-05
|  | 4668.632254 | 1.338715919 | -7.14305627e-06 |  | 4667.271161 | 1.419069 | 5.27309e-05
|  | 4668.512253 | 1.338714 | -4.830571e-06 |  | 4667.15066 | 1.419061477 | 5.072311e-05
|  | 4668.392252 | 1.338714 | -4.74483109e-06 |  | 4667.030159 | 1.419055 | 5.200458e-05
|  | 4668.272252 | 1.338713977 | -7.383928435e-06 |  | 4666.909658 | 1.419049 | 5.582522e-05
|  | 4668.152251 | 1.338712 | -1.244023e-05 |  | 4666.789157 | 1.419047 | 6.1061e-05
|  | 4668.03225 | 1.338707 | -1.804384e-05 |  | 4666.668656 | 1.419046759 | 6.638028796e-05
|  | 4667.912249 | 1.338698 | -2.248849257e-05 |  | 4666.548155 | 1.419049 | 7.05221e-05
|  | 4667.792248 | 1.338687 | -2.389078e-05 |  | 4666.427654 | 1.419053 | 7.268383275e-05
|  | 4667.672248 | 1.338675 | -2.135559e-05 |  | 4666.307154 | 1.419056462 | 7.270241e-05
|  | 4667.552247 | 1.338665 | -1.478984e-05 |  | 4666.186653 | 1.41906 | 7.093082e-05
|  | 4667.432246 | 1.338657 | -4.970389e-06 |  | 4666.066152 | 1.419062 | 6.787258e-05
|  | 4667.312245 | 1.338652 | 6.767821e-06 |  | 4665.945651 | 1.419063 | 6.396509768e-05
|  | 4667.192244 | 1.338652 | 1.899918e-05 |  | 4665.82515 | 1.419063 | 5.953736e-05
|  | 4667.072243 | 1.338656 | 3.01854693e-05 |  | 4665.704649 | 1.419061376 | 5.473536e-05
|  | 4666.952243 | 1.338664 | 3.907015e-05 |  | 4665.584148 | 1.419058 | 4.96194e-05
|  | 4666.832242 | 1.338674 | 4.465853e-05 |  | 4665.463647 | 1.419054 | 4.456025226e-05
|  | 4666.712241 | 1.338685 | 4.599511e-05 |  | 4665.343146 | 1.419047 | 4.02809e-05
|  | 4666.59224 | 1.338696 | 4.313088e-05 |  | 4665.222645 | 1.419038 | 3.766787844e-05
|  | 4666.472239 | 1.338705 | 3.604827e-05 |  | 4665.102144 | 1.419027 | 3.769591e-05
|  | 4666.352238 | 1.338710943 | 2.607626e-05 |  | 4664.981644 | 1.419015374 | 4.116802e-05
|  | 4666.232238 | 1.338712855 | 1.440681e-05 |  | 4664.861143 | 1.419005 | 4.831286147e-05
|  | 4666.112237 | 1.338711 | 2.829312e-06 |  | 4664.740642 | 1.418996 | 5.88790013e-05
|  | 4665.992236 | 1.338704707 | -7.197819625e-06 |  | 4664.620141 | 1.41899 | 7.220525e-05
|  | 4665.872235 | 1.338696 | -1.467408e-05 |  | 4664.49964 | 1.418988 | 8.72805411e-05
|  | 4665.752234 | 1.338687 | -1.932225e-05 |  | 4664.379139 | 1.41899 | 0.0001030456
|  | 4665.632233 | 1.338677175 | -2.123667e-05 |  | 4664.258638 | 1.418997522 | 0.0001181136784
|  | 4665.512233 | 1.338668 | -2.122667e-05 |  | 4664.138137 | 1.419009 | 0.0001308328
|  | 4665.392232 | 1.33866 | -1.959355e-05 |  | 4664.017636 | 1.419025 | 0.0001395638
|  | 4665.272231 | 1.338651747 | -1.693661e-05 |  | 4663.897135 | 1.419042918 | 0.0001428165523
|  | 4665.15223 | 1.338645 | -1.299915e-05 |  | 4663.776635 | 1.419061 | 0.000139772
|  | 4665.032229 | 1.338638 | -8.040311125e-06 |  | 4663.656134 | 1.419076488 | 0.0001307215067
|  | 4664.912228 | 1.338633 | -1.713208e-06 |  | 4663.535633 | 1.419087 | 0.0001173357
|  | 4664.792228 | 1.338630063 | 5.284816e-06 |  | 4663.415132 | 1.419091 | 0.0001025471
|  | 4664.672227 | 1.338629 | 1.264537628e-05 |  | 4663.294631 | 1.419089 | 8.962048e-05
|  | 4664.552226 | 1.33863 | 1.910642e-05 |  | 4663.17413 | 1.419083 | 8.114332e-05
|  | 4664.432225 | 1.338633 | 2.424661e-05 |  | 4663.053629 | 1.419077393 | 7.807353434e-05
|  | 4664.312224 | 1.338636 | 2.709904e-05 |  | 4662.933128 | 1.419074 | 7.923747726e-05
|  | 4664.192223 | 1.338639 | 2.787566e-05 |  | 4662.812627 | 1.419075381 | 8.194201e-05
|  | 4664.072222 | 1.338642 | 2.688272e-05 |  | 4662.692126 | 1.419082 | 8.268147e-05
|  | 4663.952222 | 1.338642 | 2.502248e-05 |  | 4662.571625 | 1.419091 | 7.838169261e-05
|  | 4663.832221 | 1.33864 | 2.320818e-05 |  | 4662.451125 | 1.419099 | 6.774282e-05
|  | 4663.71222 | 1.338637657 | 2.239429e-05 |  | 4662.330624 | 1.419102 | 5.185837789e-05
|  | 4663.592219 | 1.338634 | 2.288727e-05 |  | 4662.210123 | 1.419099 | 3.386569375e-05
|  | 4663.472218 | 1.338630128 | 2.522573119e-05 |  | 4662.089622 | 1.419087 | 1.795873e-05
|  | 4663.352217 | 1.338627 | 2.895143e-05 |  | 4661.969121 | 1.419068835 | 8.205196825e-06
|  | 4663.232217 | 1.338625 | 3.386802e-05 |  | 4661.84862 | 1.419048429 | 7.350117725e-06
|  | 4663.112216 | 1.338625 | 3.907455e-05 |  | 4661.728119 | 1.41903 | 1.582782995e-05
|  | 4662.992215 | 1.338627333 | 4.404944e-05 |  | 4661.607618 | 1.419019 | 3.157802012e-05
|  | 4662.872214 | 1.338631 | 4.774359e-05 |  | 4661.487117 | 1.419018 | 5.067999e-05
|  | 4662.752213 | 1.338635 | 4.973967e-05 |  | 4661.366616 | 1.419027 | 6.812283e-05
|  | 4662.632213 | 1.33864 | 4.95799e-05 |  | 4661.246116 | 1.419044867 | 7.890763534e-05
|  | 4662.512212 | 1.338643 | 4.756210355e-05 |  | 4661.125615 | 1.419068 | 7.907845e-05
|  | 4662.392211 | 1.338645 | 4.411141e-05 |  | 4661.005114 | 1.419092 | 6.676644e-05
|  | 4662.27221 | 1.338645 | 4.023277e-05 |  | 4660.884613 | 1.41911 | 4.279617e-05
|  | 4662.152209 | 1.338643 | 3.69506e-05 |  | 4660.764112 | 1.419117 | 1.05301269e-05
|  | 4662.032208 | 1.33864 | 3.49619e-05 |  | 4660.643611 | 1.41911 | -2.460952e-05
|  | 4661.912208 | 1.338635 | 3.473245e-05 |  | 4660.52311 | 1.41909 | -5.64669226e-05
|  | 4661.792207 | 1.338631 | 3.652754e-05 |  | 4660.402609 | 1.419057967 | -7.92681118e-05
|  | 4661.672206 | 1.338628 | 3.967262e-05 |  | 4660.282108 | 1.41902 | -8.91054e-05
|  | 4661.552205 | 1.338626 | 4.388545e-05 |  | 4660.161607 | 1.418982 | -8.493793935e-05
|  | 4661.432204 | 1.338626 | 4.828348e-05 |  | 4660.041106 | 1.41895 | -6.871023585e-05
|  | 4661.312203 | 1.338627 | 5.262032e-05 |  | 4659.920606 | 1.418927 | -4.46402962e-05
|  | 4661.192203 | 1.338629 | 5.634812e-05 |  | 4659.800105 | 1.418916 | -1.79305699e-05
|  | 4661.072202 | 1.338632 | 5.944421e-05 |  | 4659.679604 | 1.418913781 | 6.6834765e-06
|  | 4660.952201 | 1.338635 | 6.149847e-05 |  | 4659.559103 | 1.418919 | 2.607352e-05
|  | 4660.8322 | 1.338639 | 6.262929e-05 |  | 4659.438602 | 1.418927 | 3.911314e-05
|  | 4660.712199 | 1.338643 | 6.258434e-05 |  | 4659.318101 | 1.418936 | 4.636113666e-05
|  | 4660.592198 | 1.338646 | 6.160124e-05 |  | 4659.1976 | 1.418942 | 4.949488e-05
|  | 4660.472198 | 1.338649 | 5.981336e-05 |  | 4659.077099 | 1.418947 | 5.036772e-05
|  | 4660.352197 | 1.338651 | 5.792447638e-05 |  | 4658.956598 | 1.418949 | 5.03163e-05
|  | 4660.232196 | 1.338652 | 5.631641833e-05 |  | 4658.836097 | 1.418948987 | 5.009079895e-05
|  | 4660.112195 | 1.338653 | 5.543313e-05 |  | 4658.715596 | 1.418948 | 5.025071e-05
|  | 4659.992194 | 1.338655 | 5.513591e-05 |  | 4658.595096 | 1.418945 | 5.125987e-05
|  | 4659.872193 | 1.338657773 | 5.502498e-05 |  | 4658.474595 | 1.418940643 | 5.387071e-05
|  | 4659.752193 | 1.338662 | 5.401418e-05 |  | 4658.354094 | 1.418936 | 5.873219e-05
|  | 4659.632192 | 1.338667 | 5.103692e-05 |  | 4658.233593 | 1.418933 | 6.618594e-05
|  | 4659.512191 | 1.338673 | 4.531937e-05 |  | 4658.113092 | 1.418931256 | 7.615381e-05
|  | 4659.39219 | 1.338676 | 3.680234e-05 |  | 4657.992591 | 1.418934 | 8.737627e-05
|  | 4659.272189 | 1.338677 | 2.601016e-05 |  | 4657.87209 | 1.41894 | 9.821921e-05
|  | 4659.152188 | 1.338674 | 1.470671e-05 |  | 4657.751589 | 1.41895 | 0.0001068687
|  | 4659.032187 | 1.338666 | 4.445492e-06 |  | 4657.631088 | 1.418963 | 0.0001116723717
|  | 4658.912187 | 1.338655678 | -2.549109e-06 |  | 4657.510587 | 1.418977 | 0.0001120127
|  | 4658.792186 | 1.338643287 | -5.447738e-06 |  | 4657.390087 | 1.418991 | 0.0001079299
|  | 4658.672185 | 1.338631 | -3.755235e-06 |  | 4657.269586 | 1.419003 | 0.00010009
|  | 4658.552184 | 1.338621 | 1.702926e-06 |  | 4657.149085 | 1.419012005 | 8.935593552e-05
|  | 4658.432183 | 1.338614732 | 9.552029e-06 |  | 4657.028584 | 1.419018 | 7.659051e-05
|  | 4658.312182 | 1.338612 | 1.778952e-05 |  | 4656.908083 | 1.419020985 | 6.246293e-05
|  | 4658.192182 | 1.338613 | 2.499373e-05 |  | 4656.787582 | 1.41902 | 4.771057e-05
|  | 4658.072181 | 1.338616 | 2.964842e-05 |  | 4656.667081 | 1.41901579 | 3.323809158e-05
|  | 4657.95218 | 1.338619608 | 3.146793e-05 |  | 4656.54658 | 1.419008 | 2.004709452e-05
|  | 4657.832179 | 1.338623 | 3.062221e-05 |  | 4656.426079 | 1.418996 | 9.218083385e-06
|  | 4657.712178 | 1.338623 | 2.821301e-05 |  | 4656.305578 | 1.418983 | 1.585002e-06
|  | 4657.592178 | 1.338622102 | 2.547127e-05 |  | 4656.185077 | 1.418968 | -2.423127e-06
|  | 4657.472177 | 1.338619 | 2.38337e-05 |  | 4656.064577 | 1.418953392 | -2.868263e-06
|  | 4657.352176 | 1.338614 | 2.429556e-05 |  | 4655.944076 | 1.41894 | -3.229625e-07
|  | 4657.232175 | 1.3386091 | 2.75385283e-05 |  | 4655.823575 | 1.418927 | 4.639545045e-06
|  | 4657.112174 | 1.338606 | 3.314871689e-05 |  | 4655.703074 | 1.418916137 | 1.169740657e-05
|  | 4656.992173 | 1.338605691 | 4.04639e-05 |  | 4655.582573 | 1.418907 | 2.058844e-05
|  | 4656.872173 | 1.338609 | 4.771405e-05 |  | 4655.462072 | 1.4189 | 3.107879e-05
|  | 4656.752172 | 1.338616 | 5.327621e-05 |  | 4655.341571 | 1.418896 | 4.276137e-05
|  | 4656.632171 | 1.338625 | 5.546114095e-05 |  | 4655.22107 | 1.418894794 | 5.488822689e-05
|  | 4656.51217 | 1.338635 | 5.338138e-05 |  | 4655.100569 | 1.418897 | 6.623533e-05
|  | 4656.392169 | 1.33864395 | 4.692046e-05 |  | 4654.980068 | 1.418903 | 7.546710131e-05
|  | 4656.272168 | 1.33865 | 3.714257e-05 |  | 4654.859568 | 1.418911 | 8.166257e-05
|  | 4656.152168 | 1.338651 | 2.569387395e-05 |  | 4654.739067 | 1.418919 | 8.4496e-05
|  | 4656.032167 | 1.338649 | 1.469156e-05 |  | 4654.618566 | 1.418927 | 8.43183e-05
|  | 4655.912166 | 1.338643 | 5.634083e-06 |  | 4654.498065 | 1.418934 | 8.173198e-05
|  | 4655.792165 | 1.338634729 | -3.384602e-07 |  | 4654.377564 | 1.418939 | 7.724164e-05
|  | 4655.672164 | 1.338627 | -3.550085e-06 |  | 4654.257063 | 1.418942 | 7.11783e-05
|  | 4655.552163 | 1.33862 | -4.739372e-06 |  | 4654.136562 | 1.41894426 | 6.364804979e-05
|  | 4655.432163 | 1.338614 | -5.158604e-06 |  | 4654.016061 | 1.418943 | 5.477206e-05
|  | 4655.312162 | 1.338609394 | -5.904692e-06 |  | 4653.89556 | 1.418939 | 4.521757e-05
|  | 4655.192161 | 1.338604 | -7.428927e-06 |  | 4653.775059 | 1.41893035 | 3.659131253e-05
|  | 4655.07216 | 1.338598 | -9.21181819e-06 |  | 4653.654558 | 1.418918 | 3.120235e-05
|  | 4654.952159 | 1.33859 | -1.035135e-05 |  | 4653.534058 | 1.418902 | 3.104887e-05
|  | 4654.832158 | 1.338581 | -9.466703e-06 |  | 4653.413557 | 1.418887 | 3.712847e-05
|  | 4654.712158 | 1.338571 | -5.724434e-06 |  | 4653.293056 | 1.418876 | 4.878272e-05
|  | 4654.592157 | 1.338562 | 1.182393e-06 |  | 4653.172555 | 1.41887 | 6.363572e-05
|  | 4654.472156 | 1.338555 | 1.067199e-05 |  | 4653.052054 | 1.418871 | 7.809558e-05
|  | 4654.352155 | 1.338552 | 2.155821e-05 |  | 4652.931553 | 1.418877345 | 8.88170431e-05
|  | 4654.232154 | 1.338552 | 3.233098e-05 |  | 4652.811052 | 1.418886 | 9.398075e-05
|  | 4654.112153 | 1.338555 | 4.189684e-05 |  | 4652.690551 | 1.418892 | 9.382444e-05
|  | 4653.992152 | 1.33856 | 4.946186e-05 |  | 4652.57005 | 1.418894904 | 9.066306e-05
|  | 4653.872152 | 1.338565 | 5.491503e-05 |  | 4652.449549 | 1.418892647 | 8.802165635e-05
|  | 4653.752151 | 1.338571 | 5.842344e-05 |  | 4652.329049 | 1.418887 | 8.893604e-05
|  | 4653.63215 | 1.338577 | 6.047057e-05 |  | 4652.208548 | 1.418882 | 9.487024195e-05
|  | 4653.512149 | 1.338584 | 6.118388e-05 |  | 4652.088047 | 1.41888 | 0.0001049662
|  | 4653.392148 | 1.338589 | 6.055292e-05 |  | 4651.967546 | 1.418883 | 0.0001163516
|  | 4653.272147 | 1.338595 | 5.834453e-05 |  | 4651.847045 | 1.418893 | 0.0001253807
|  | 4653.152147 | 1.338599883 | 5.452658e-05 |  | 4651.726544 | 1.418905928 | 0.0001289568
|  | 4653.032146 | 1.338603 | 4.916156163e-05 |  | 4651.606043 | 1.41892 | 0.0001254823682
|  | 4652.912145 | 1.338605 | 4.284877e-05 |  | 4651.485542 | 1.41893 | 0.0001155011
|  | 4652.792144 | 1.338604 | 3.630019e-05 |  | 4651.365041 | 1.418933 | 0.0001016821
|  | 4652.672143 | 1.3386 | 3.04768e-05 |  | 4651.24454 | 1.418929 | 8.772608e-05
|  | 4652.552142 | 1.338595261 | 2.618377e-05 |  | 4651.124039 | 1.418918 | 7.735339376e-05
|  | 4652.432142 | 1.338589 | 2.399894e-05 |  | 4651.003539 | 1.418903 | 7.354986301e-05
|  | 4652.312141 | 1.338582 | 2.400202e-05 |  | 4650.883038 | 1.418887 | 7.75752e-05
|  | 4652.19214 | 1.338576 | 2.602902e-05 |  | 4650.762537 | 1.418873918 | 8.89871529e-05
|  | 4652.072139 | 1.338572 | 2.95888e-05 |  | 4650.642036 | 1.418866792 | 0.0001056051445
|  | 4651.952138 | 1.338568 | 3.428928e-05 |  | 4650.521535 | 1.418867312 | 0.0001241581
|  | 4651.832138 | 1.338566 | 3.974363e-05 |  | 4650.401034 | 1.418875 | 0.0001410179766
|  | 4651.712137 | 1.338565 | 4.552934e-05 |  | 4650.280533 | 1.418889369 | 0.0001530257
|  | 4651.592136 | 1.338566 | 5.131901e-05 |  | 4650.160032 | 1.418906 | 0.0001582315
|  | 4651.472135 | 1.338568008 | 5.682221e-05 |  | 4650.039531 | 1.418922 | 0.0001565663
|  | 4651.352134 | 1.338572 | 6.164657e-05 |  | 4649.91903 | 1.4189341 | 0.0001498104
|  | 4651.232133 | 1.338577 | 6.546262e-05 |  | 4649.798529 | 1.418941 | 0.000141063
|  | 4651.112133 | 1.338583 | 6.782764e-05 |  | 4649.678029 | 1.418942 | 0.000133833
|  | 4650.992132 | 1.33859 | 6.838656e-05 |  | 4649.557528 | 1.418941 | 0.000130657
|  | 4650.872131 | 1.338597 | 6.687915e-05 |  | 4649.437027 | 1.418940487 | 0.0001323335
|  | 4650.75213 | 1.338604 | 6.317225e-05 |  | 4649.316526 | 1.418944 | 0.0001374725
|  | 4650.632129 | 1.33861 | 5.734573e-05 |  | 4649.196025 | 1.418954 | 0.0001427879
|  | 4650.512128 | 1.338614006 | 4.97283e-05 |  | 4649.075524 | 1.418969507 | 0.0001443038
|  | 4650.392128 | 1.338615 | 4.099079228e-05 |  | 4648.955023 | 1.418989 | 0.0001385537838
|  | 4650.272127 | 1.338613873 | 3.220473e-05 |  | 4648.834522 | 1.419007388 | 0.0001238536856
|  | 4650.152126 | 1.33861 | 2.451436e-05 |  | 4648.714021 | 1.419021 | 0.0001009742
|  | 4650.032125 | 1.338603 | 1.899095e-05 |  | 4648.59352 | 1.419026 | 7.264137e-05
|  | 4649.912124 | 1.338596229 | 1.624368e-05 |  | 4648.47302 | 1.419021 | 4.297469e-05
|  | 4649.792123 | 1.33859 | 1.610593e-05 |  | 4648.352519 | 1.419006224 | 1.643529815e-05
|  | 4649.672123 | 1.338584 | 1.788131e-05 |  | 4648.232018 | 1.418984 | -3.586400425e-06
|  | 4649.552122 | 1.338581 | 2.042591e-05 |  | 4648.111517 | 1.418956572 | -1.496424e-05
|  | 4649.432121 | 1.338580151 | 2.253801e-05 |  | 4647.991016 | 1.418929 | -1.702253e-05
|  | 4649.31212 | 1.338579839 | 2.341632025e-05 |  | 4647.870515 | 1.418903 | -1.0453366e-05
|  | 4649.192119 | 1.338579 | 2.296892455e-05 |  | 4647.750014 | 1.418882 | 3.0843006e-06
|  | 4649.072118 | 1.338577997 | 2.182715e-05 |  | 4647.629513 | 1.418867 | 2.136655e-05
|  | 4648.952117 | 1.33857541 | 2.099695e-05 |  | 4647.509012 | 1.418861 | 4.188196475e-05
|  | 4648.832117 | 1.338572 | 2.133988e-05 |  | 4647.388511 | 1.418861 | 6.212243175e-05
|  | 4648.712116 | 1.338569 | 2.320385e-05 |  | 4647.26801 | 1.418869 | 7.946464e-05
|  | 4648.592115 | 1.338567246 | 2.61848e-05 |  | 4647.14751 | 1.418882 | 9.177995e-05
|  | 4648.472114 | 1.338567 | 2.933302e-05 |  | 4647.027009 | 1.418898762 | 9.758999611e-05
|  | 4648.352113 | 1.33856892 | 3.145245e-05 |  | 4646.906508 | 1.418916 | 9.616257e-05
|  | 4648.232112 | 1.338571 | 3.177251e-05 |  | 4646.786007 | 1.418931202 | 8.78865e-05
|  | 4648.112112 | 1.338573 | 3.02116e-05 |  | 4646.665506 | 1.418942 | 7.391952e-05
|  | 4647.992111 | 1.338573 | 2.760447e-05 |  | 4646.545005 | 1.418947167 | 5.632014998e-05
|  | 4647.87211 | 1.338571 | 2.519168e-05 |  | 4646.424504 | 1.418945 | 3.76451959e-05
|  | 4647.752109 | 1.338567 | 2.431965e-05 |  | 4646.304003 | 1.418937 | 2.048e-05
|  | 4647.632108 | 1.338563384 | 2.574327e-05 |  | 4646.183502 | 1.418922 | 7.341381425e-06
|  | 4647.512107 | 1.338561 | 2.950638e-05 |  | 4646.063001 | 1.418904822 | 4.744107e-08
|  | 4647.392107 | 1.33856 | 3.474911e-05 |  | 4645.942501 | 1.418886492 | -7.152449e-07
|  | 4647.272106 | 1.338562 | 4.015114617e-05 |  | 4645.822 | 1.41887 | 4.51163045e-06
|  | 4647.152105 | 1.338567 | 4.430654e-05 |  | 4645.701499 | 1.418858 | 1.394132e-05
|  | 4647.032104 | 1.338574 | 4.610136e-05 |  | 4645.580998 | 1.41885133 | 2.490739e-05
|  | 4646.912103 | 1.338582 | 4.477018729e-05 |  | 4645.460497 | 1.418849 | 3.476643e-05
|  | 4646.792103 | 1.33859 | 4.018692e-05 |  | 4645.339996 | 1.41885 | 4.165155e-05
|  | 4646.672102 | 1.338596 | 3.267226e-05 |  | 4645.219495 | 1.418851 | 4.514333e-05
|  | 4646.552101 | 1.338599 | 2.286038e-05 |  | 4645.098994 | 1.41885 | 4.644401e-05
|  | 4646.4321 | 1.338599 | 1.174787687e-05 |  | 4644.978493 | 1.418847 | 4.787583248e-05
|  | 4646.312099 | 1.338596 | 6.166933e-07 |  | 4644.857992 | 1.418841 | 5.171195e-05
|  | 4646.192098 | 1.338588 | -9.065342e-06 |  | 4644.737491 | 1.418836 | 5.931884e-05
|  | 4646.072098 | 1.338578 | -1.567729e-05 |  | 4644.616991 | 1.418834 | 7.039051e-05
|  | 4645.952097 | 1.338566 | -1.817063e-05 |  | 4644.49649 | 1.418837204 | 8.298582e-05
|  | 4645.832096 | 1.338553935 | -1.60138e-05 |  | 4644.375989 | 1.418846 | 9.429942e-05
|  | 4645.712095 | 1.338545 | -9.874615e-06 |  | 4644.255488 | 1.418859 | 0.000101576
|  | 4645.592094 | 1.33854 | -1.326975e-06 |  | 4644.134987 | 1.418874 | 0.0001034637
|  | 4645.472093 | 1.338539 | 7.324193e-06 |  | 4644.014486 | 1.418889 | 0.0001000285
|  | 4645.352093 | 1.338543 | 1.375689e-05 |  | 4643.893985 | 1.418902 | 9.20289577e-05
|  | 4645.232092 | 1.33855 | 1.61539321e-05 |  | 4643.773484 | 1.418913 | 8.053775e-05
|  | 4645.112091 | 1.338556 | 1.409104e-05 |  | 4643.652983 | 1.418921668 | 6.62112e-05
|  | 4644.99209 | 1.33856 | 8.082427e-06 |  | 4643.532482 | 1.418927221 | 4.892412e-05
|  | 4644.872089 | 1.33856 | 7.804133e-09 |  | 4643.411982 | 1.418929 | 2.83692617e-05
|  | 4644.752088 | 1.338556104 | -8.08174e-06 |  | 4643.291481 | 1.41892388 | 5.24481905e-06
|  | 4644.632088 | 1.338548 | -1.388867595e-05 |  | 4643.17098 | 1.418911 | -1.80435853e-05
|  | 4644.512087 | 1.338538 | -1.59221454e-05 |  | 4643.050479 | 1.418888 | -3.752773e-05
|  | 4644.392086 | 1.338527 | -1.347001e-05 |  | 4642.929978 | 1.418858 | -4.865943e-05
|  | 4644.272085 | 1.338518542 | -6.789052e-06 |  | 4642.809477 | 1.418825 | -4.778686e-05
|  | 4644.152084 | 1.338513 | 3.09704e-06 |  | 4642.688976 | 1.418795 | -3.3970419e-05
|  | 4644.032083 | 1.338513 | 1.444952e-05 |  | 4642.568475 | 1.41877356 | -1.002749315e-05
|  | 4643.912082 | 1.338517714 | 2.513633e-05 |  | 4642.447974 | 1.418765 | 1.82445e-05
|  | 4643.792082 | 1.338527 | 3.285054e-05 |  | 4642.327473 | 1.418768848 | 4.396033e-05
|  | 4643.672081 | 1.33854 | 3.552952e-05 |  | 4642.206972 | 1.418782 | 6.163998291e-05
|  | 4643.55208 | 1.338554 | 3.174772e-05 |  | 4642.086472 | 1.418797 | 6.889176e-05
|  | 4643.432079 | 1.338567 | 2.140625e-05 |  | 4641.965971 | 1.41881 | 6.704243e-05
|  | 4643.312078 | 1.338574 | 5.342205e-06 |  | 4641.84547 | 1.418816 | 6.039304e-05
|  | 4643.192077 | 1.338575 | -1.361462e-05 |  | 4641.724969 | 1.418815 | 5.385277025e-05
|  | 4643.072077 | 1.338568 | -3.262676064e-05 |  | 4641.604468 | 1.418810436 | 5.103201e-05
|  | 4642.952076 | 1.338554258 | -4.835593e-05 |  | 4641.483967 | 1.418805 | 5.292269389e-05
|  | 4642.832075 | 1.338535652 | -5.838318e-05 |  | 4641.363466 | 1.418802084 | 5.793849e-05
|  | 4642.712074 | 1.338515 | -6.169793319e-05 |  | 4641.242965 | 1.418803 | 6.325177e-05
|  | 4642.592073 | 1.338495 | -5.865366e-05 |  | 4641.122464 | 1.418805 | 6.664269e-05
|  | 4642.472072 | 1.338478521 | -5.047708e-05 |  | 4641.001963 | 1.418808 | 6.739527368e-05
|  | 4642.352072 | 1.338465 | -3.919412e-05 |  | 4640.881462 | 1.418809313 | 6.688785e-05
|  | 4642.232071 | 1.338456 | -2.59815e-05 |  | 4640.760962 | 1.418809 | 6.739268e-05
|  | 4642.11207 | 1.33845 | -1.193965e-05 |  | 4640.640461 | 1.418807729 | 7.034651787e-05
|  | 4641.992069 | 1.338447 | 2.779086e-06 |  | 4640.51996 | 1.418809 | 7.541434e-05
|  | 4641.872068 | 1.338447 | 1.756175e-05 |  | 4640.399459 | 1.418815 | 8.033736692e-05
|  | 4641.752068 | 1.338452 | 3.1927e-05 |  | 4640.278958 | 1.418826 | 8.184534e-05
|  | 4641.632067 | 1.33846 | 4.43939e-05 |  | 4640.158457 | 1.418838 | 7.720922e-05
|  | 4641.512066 | 1.338472 | 5.33998e-05 |  | 4640.037956 | 1.418847 | 6.58852e-05
|  | 4641.392065 | 1.338487 | 5.733569e-05 |  | 4639.917455 | 1.418851 | 4.980622414e-05
|  | 4641.272064 | 1.338502 | 5.562313e-05 |  | 4639.796954 | 1.418847 | 3.277956e-05
|  | 4641.152063 | 1.338514 | 4.850077293e-05 |  | 4639.676453 | 1.418837 | 1.903334e-05
|  | 4641.032063 | 1.338522 | 3.752716e-05 |  | 4639.555953 | 1.41882242 | 1.11396e-05
|  | 4640.912062 | 1.338526 | 2.465803e-05 |  | 4639.435452 | 1.418808286 | 9.419153305e-06
|  | 4640.792061 | 1.338524 | 1.221139e-05 |  | 4639.314951 | 1.418797 | 1.180691731e-05
|  | 4640.67206 | 1.338519 | 1.514691895e-06 |  | 4639.19445 | 1.418789956 | 1.516111e-05
|  | 4640.552059 | 1.338511 | -6.434564585e-06 |  | 4639.073949 | 1.418785 | 1.70081835e-05
|  | 4640.432058 | 1.338501 | -1.17298e-05 |  | 4638.953448 | 1.41878 | 1.652402e-05
|  | 4640.312058 | 1.338491 | -1.407663e-05 |  | 4638.832947 | 1.418773 | 1.496649e-05
|  | 4640.192057 | 1.33848 | -1.365329915e-05 |  | 4638.712446 | 1.418762 | 1.499214e-05
|  | 4640.072056 | 1.338469 | -1.005525e-05 |  | 4638.591945 | 1.41875 | 1.902605e-05
|  | 4639.952055 | 1.338461 | -3.405651e-06 |  | 4638.471444 | 1.418739 | 2.813239e-05
|  | 4639.832054 | 1.338455 | 5.789533e-06 |  | 4638.350943 | 1.418733 | 4.138545187e-05
|  | 4639.712053 | 1.338453 | 1.611418e-05 |  | 4638.230443 | 1.418732 | 5.61167e-05
|  | 4639.592053 | 1.338456 | 2.547866e-05 |  | 4638.109942 | 1.418738 | 6.880038e-05
|  | 4639.472052 | 1.338462 | 3.157506e-05 |  | 4637.989441 | 1.418748 | 7.649783e-05
|  | 4639.352051 | 1.338469 | 3.302906e-05 |  | 4637.86894 | 1.418759 | 7.762451e-05
|  | 4639.23205 | 1.338476 | 2.935547953e-05 |  | 4637.748439 | 1.418769 | 7.239528e-05
|  | 4639.112049 | 1.338478 | 2.219056e-05 |  | 4637.627938 | 1.418775 | 6.256733e-05
|  | 4638.992048 | 1.338475 | 1.414267144e-05 |  | 4637.507437 | 1.418774 | 5.066495e-05
|  | 4638.872048 | 1.338466 | 8.38851351e-06 |  | 4637.386936 | 1.418768 | 3.940796e-05
|  | 4638.752047 | 1.338454777 | 7.353945e-06 |  | 4637.266435 | 1.418757 | 3.116534e-05
|  | 4638.632046 | 1.338443 | 1.229565e-05 |  | 4637.145934 | 1.418742 | 2.749997e-05
|  | 4638.512045 | 1.338434 | 2.221913142e-05 |  | 4637.025434 | 1.418726164 | 2.941102e-05
|  | 4638.392044 | 1.33843 | 3.546516e-05 |  | 4636.904933 | 1.418711353 | 3.691572e-05
|  | 4638.272043 | 1.338431 | 4.893678e-05 |  | 4636.784432 | 1.4187 | 4.921867e-05
|  | 4638.152042 | 1.338437 | 6.047181e-05 |  | 4636.663931 | 1.418693237 | 6.460726e-05
|  | 4638.032042 | 1.338446343 | 6.815592e-05 |  | 4636.54343 | 1.418693 | 8.057369e-05
|  | 4637.912041 | 1.338457 | 7.151242e-05 |  | 4636.422929 | 1.418697 | 9.461947e-05
|  | 4637.79204 | 1.338467 | 7.087738e-05 |  | 4636.302428 | 1.418706 | 0.0001047565
|  | 4637.672039 | 1.338475 | 6.716604e-05 |  | 4636.181927 | 1.418716086 | 0.0001098594
|  | 4637.552038 | 1.33848 | 6.13642792e-05 |  | 4636.061426 | 1.418726 | 0.0001100745654
|  | 4637.432037 | 1.338482 | 5.484446285e-05 |  | 4635.940925 | 1.418732719 | 0.0001065071
|  | 4637.312037 | 1.338482 | 4.847413465e-05 |  | 4635.820424 | 1.418736 | 0.0001010254
|  | 4637.192036 | 1.338479 | 4.348799e-05 |  | 4635.699924 | 1.418736 | 9.512868e-05
|  | 4637.072035 | 1.338474 | 4.040119e-05 |  | 4635.579423 | 1.418734 | 8.997113e-05
|  | 4636.952034 | 1.338468552 | 4.004571e-05 |  | 4635.458922 | 1.418728348 | 8.609958e-05
|  | 4636.832033 | 1.338464 | 4.218837e-05 |  | 4635.338421 | 1.418721 | 8.393188e-05
|  | 4636.712033 | 1.338461 | 4.650675e-05 |  | 4635.21792 | 1.418712303 | 8.403532e-05
|  | 4636.592032 | 1.33846 | 5.17237e-05 |  | 4635.097419 | 1.418702128 | 8.727605e-05
|  | 4636.472031 | 1.338462 | 5.680035367e-05 |  | 4634.976918 | 1.418691665 | 9.462174796e-05
|  | 4636.35203 | 1.338466 | 6.015908e-05 |  | 4634.856417 | 1.418683 | 0.000106732
|  | 4636.232029 | 1.338471 | 6.141522e-05 |  | 4634.735916 | 1.418678 | 0.0001229009
|  | 4636.112028 | 1.338476 | 6.010186e-05 |  | 4634.615415 | 1.41868 | 0.0001410656036
|  | 4635.992028 | 1.33848 | 5.6812318e-05 |  | 4634.494915 | 1.418688 | 0.0001580963
|  | 4635.872027 | 1.338482 | 5.195708456e-05 |  | 4634.374414 | 1.418702654 | 0.000170548
|  | 4635.752026 | 1.338482 | 4.686338e-05 |  | 4634.253913 | 1.418719853 | 0.0001758822
|  | 4635.632025 | 1.33848 | 4.184135e-05 |  | 4634.133412 | 1.418736 | 0.0001737207
|  | 4635.512024 | 1.338475 | 3.822146e-05 |  | 4634.012911 | 1.418747 | 0.000166082
|  | 4635.392023 | 1.33847 | 3.644522e-05 |  | 4633.89241 | 1.418751 | 0.0001569333658
|  | 4635.272023 | 1.338463 | 3.738681e-05 |  | 4633.771909 | 1.418748492 | 0.0001505285
|  | 4635.152022 | 1.338458 | 4.113208e-05 |  | 4633.651408 | 1.418743 | 0.0001500617
|  | 4635.032021 | 1.338455 | 4.729901e-05 |  | 4633.530907 | 1.418738741 | 0.0001564573
|  | 4634.91202 | 1.338455 | 5.46459662e-05 |  | 4633.410406 | 1.41874 | 0.0001679165
|  | 4634.792019 | 1.338458579 | 6.153485585e-05 |  | 4633.289905 | 1.418749 | 0.0001804136186
|  | 4634.672018 | 1.338466 | 6.565746745e-05 |  | 4633.169405 | 1.418766 | 0.0001891186
|  | 4634.552018 | 1.338474 | 6.578743e-05 |  | 4633.048904 | 1.418787 | 0.0001899956
|  | 4634.432017 | 1.33848233 | 6.123151e-05 |  | 4632.928403 | 1.418809 | 0.0001813572
|  | 4634.312016 | 1.338487 | 5.296713e-05 |  | 4632.807902 | 1.418827 | 0.0001640782
|  | 4634.192015 | 1.338487117 | 4.31577e-05 |  | 4632.687401 | 1.418836 | 0.0001414925
|  | 4634.072014 | 1.338482 | 3.443834e-05 |  | 4632.5669 | 1.418835816 | 0.0001183011
|  | 4633.952013 | 1.33847391 | 2.910668e-05 |  | 4632.446399 | 1.418828 | 9.892045e-05
|  | 4633.832013 | 1.338464 | 2.844900995e-05 |  | 4632.325898 | 1.418815 | 8.616597e-05
|  | 4633.712012 | 1.338455913 | 3.195346e-05 |  | 4632.205397 | 1.418801 | 8.062716543e-05
|  | 4633.592011 | 1.33845 | 3.852026e-05 |  | 4632.084896 | 1.418790618 | 8.085822115e-05
|  | 4633.47201 | 1.338448573 | 4.585343e-05 |  | 4631.964395 | 1.418784944 | 8.382685e-05
|  | 4633.352009 | 1.33845 | 5.237117e-05 |  | 4631.843895 | 1.418784 | 8.613492082e-05
|  | 4633.232008 | 1.338452 | 5.72139073e-05 |  | 4631.723394 | 1.418787 | 8.512826e-05
|  | 4633.112007 | 1.338456 | 6.036813e-05 |  | 4631.602893 | 1.418789 | 7.964209e-05
|  | 4632.992007 | 1.338459 | 6.252794008e-05 |  | 4631.482392 | 1.41879 | 7.022541e-05
|  | 4632.872006 | 1.338462 | 6.456268e-05 |  | 4631.361891 | 1.418786 | 5.88255609e-05
|  | 4632.752005 | 1.338466 | 6.653828e-05 |  | 4631.24139 | 1.418776 | 4.81867e-05
|  | 4632.632004 | 1.338471517 | 6.809928e-05 |  | 4631.120889 | 1.418762 | 4.104185e-05
|  | 4632.512003 | 1.338478 | 6.793796e-05 |  | 4631.000388 | 1.418746 | 3.936919788e-05
|  | 4632.392002 | 1.338486077 | 6.515674e-05 |  | 4630.879887 | 1.418729199 | 4.402547908e-05
|  | 4632.272002 | 1.338493138 | 5.882847679e-05 |  | 4630.759386 | 1.418716 | 5.445756e-05
|  | 4632.152001 | 1.338498 | 4.959707577e-05 |  | 4630.638886 | 1.418708 | 6.88904e-05
|  | 4632.032 | 1.338498416 | 3.850409761e-05 |  | 4630.518385 | 1.418707 | 8.48003e-05
|  | 4631.911999 | 1.338495 | 2.800883e-05 |  | 4630.397884 | 1.418713 | 9.914672295e-05
|  | 4631.791998 | 1.338487 | 1.970322e-05 |  | 4630.277383 | 1.418725 | 0.0001089472
|  | 4631.671998 | 1.338477 | 1.555835e-05 |  | 4630.156882 | 1.4187407 | 0.0001117344
|  | 4631.551997 | 1.338467 | 1.587711437e-05 |  | 4630.036381 | 1.418757 | 0.0001063388
|  | 4631.431996 | 1.338459 | 2.014667e-05 |  | 4629.91588 | 1.418768831 | 9.307613715e-05
|  | 4631.311995 | 1.338455 | 2.671662874e-05 |  | 4629.795379 | 1.418774 | 7.413789e-05
|  | 4631.191994 | 1.338454 | 3.379172e-05 |  | 4629.674878 | 1.418771 | 5.30725e-05
|  | 4631.071993 | 1.338458 | 3.921427e-05 |  | 4629.554377 | 1.418758 | 3.423397079e-05
|  | 4630.951993 | 1.338463 | 4.194187e-05 |  | 4629.433876 | 1.418737 | 2.166802e-05
|  | 4630.831992 | 1.338469 | 4.122643286e-05 |  | 4629.313376 | 1.418713 | 1.818561e-05
|  | 4630.711991 | 1.338473766 | 3.774133e-05 |  | 4629.192875 | 1.418689708 | 2.440766e-05
|  | 4630.59199 | 1.338477 | 3.234141e-05 |  | 4629.072374 | 1.418671 | 3.854230256e-05
|  | 4630.471989 | 1.338477 | 2.626779e-05 |  | 4628.951873 | 1.418661 | 5.70458542e-05
|  | 4630.351988 | 1.338476 | 2.060038e-05 |  | 4628.831372 | 1.418658 | 7.575977e-05
|  | 4630.231988 | 1.338474048 | 1.584977e-05 |  | 4628.710871 | 1.418662 | 9.13293e-05
|  | 4630.111987 | 1.338472 | 1.182236e-05 |  | 4628.59037 | 1.418669 | 0.0001019756739
|  | 4629.991986 | 1.338469 | 8.0377e-06 |  | 4628.469869 | 1.418676 | 0.0001079482
|  | 4629.871985 | 1.338466 | 3.79439915e-06 |  | 4628.349368 | 1.418682161 | 0.0001110162476
|  | 4629.751984 | 1.338463 | -1.14079e-06 |  | 4628.228867 | 1.41868612 | 0.0001133987211
|  | 4629.631983 | 1.338457293 | -6.37903435e-06 |  | 4628.108367 | 1.41869 | 0.0001165421
|  | 4629.511983 | 1.33845 | -1.085852e-05 |  | 4627.987866 | 1.418694 | 0.0001204468
|  | 4629.391982 | 1.338439975 | -1.348347e-05 |  | 4627.867365 | 1.418701 | 0.0001239601
|  | 4629.271981 | 1.338429 | -1.297059e-05 |  | 4627.746864 | 1.41871 | 0.0001251204
|  | 4629.15198 | 1.338419 | -9.08934161e-06 |  | 4627.626363 | 1.418721 | 0.0001221272
|  | 4629.031979 | 1.33841 | -2.275409e-06 |  | 4627.505862 | 1.418729667 | 0.0001143827
|  | 4628.911978 | 1.338404298 | 6.298385e-06 |  | 4627.385361 | 1.418735 | 0.0001029643
|  | 4628.791978 | 1.338401 | 1.522122e-05 |  | 4627.26486 | 1.418735 | 9.004055e-05
|  | 4628.671977 | 1.338401 | 2.332746e-05 |  | 4627.144359 | 1.418731 | 7.809483e-05
|  | 4628.551976 | 1.338401883 | 3.028872e-05 |  | 4627.023858 | 1.418722 | 6.913096e-05
|  | 4628.431975 | 1.338403 | 3.631979e-05 |  | 4626.903357 | 1.418712 | 6.42178957e-05
|  | 4628.311974 | 1.338405 | 4.219666e-05 |  | 4626.782857 | 1.418702 | 6.309667e-05
|  | 4628.191973 | 1.338408 | 4.824353e-05 |  | 4626.662356 | 1.418693 | 6.464906e-05
|  | 4628.071972 | 1.338413 | 5.435687108e-05 |  | 4626.541855 | 1.418686434 | 6.766396e-05
|  | 4627.951972 | 1.33842022 | 5.931686e-05 |  | 4626.421354 | 1.418681 | 7.112899801e-05
|  | 4627.831971 | 1.338429577 | 6.177513e-05 |  | 4626.300853 | 1.418678 | 7.463969e-05
|  | 4627.71197 | 1.33844 | 6.040763e-05 |  | 4626.180352 | 1.418675 | 7.803749449e-05
|  | 4627.591969 | 1.33845 | 5.477381e-05 |  | 4626.059851 | 1.418673 | 8.138750202e-05
|  | 4627.471968 | 1.338456 | 4.556806e-05 |  | 4625.93935 | 1.418671 | 8.445691099e-05
|  | 4627.351967 | 1.338458 | 3.468662e-05 |  | 4625.818849 | 1.418671 | 8.681986e-05
|  | 4627.231967 | 1.338456 | 2.439809e-05 |  | 4625.698348 | 1.418671 | 8.796e-05
|  | 4627.111966 | 1.338451 | 1.664878e-05 |  | 4625.577848 | 1.41867 | 8.78055e-05
|  | 4626.991965 | 1.338444167 | 1.229555e-05 |  | 4625.457347 | 1.418668489 | 8.675406443e-05
|  | 4626.871964 | 1.338438 | 1.104923e-05 |  | 4625.336846 | 1.418665 | 8.570264e-05
|  | 4626.751963 | 1.338434 | 1.149008e-05 |  | 4625.216345 | 1.418659 | 8.609949e-05
|  | 4626.631963 | 1.338432 | 1.186282e-05 |  | 4625.095844 | 1.418652 | 8.917512e-05
|  | 4626.511962 | 1.338431 | 1.072282286e-05 |  | 4624.975343 | 1.418645049 | 9.547869395e-05
|  | 4626.391961 | 1.33843 | 7.733207e-06 |  | 4624.854842 | 1.41864 | 0.0001050501
|  | 4626.27196 | 1.338428 | 3.268708e-06 |  | 4624.734341 | 1.418639 | 0.0001169104
|  | 4626.151959 | 1.338423 | -1.362225e-06 |  | 4624.61384 | 1.418643 | 0.0001292402
|  | 4626.031958 | 1.338415 | -4.734215e-06 |  | 4624.493339 | 1.418652 | 0.0001399736676
|  | 4625.911958 | 1.338406 | -5.618606e-06 |  | 4624.372838 | 1.418664 | 0.000146981
|  | 4625.791957 | 1.338395961 | -3.455586e-06 |  | 4624.252338 | 1.418679 | 0.0001488207
|  | 4625.671956 | 1.338387 | 1.685355e-06 |  | 4624.131837 | 1.418693133 | 0.0001447623
|  | 4625.551955 | 1.33838 | 9.41094e-06 |  | 4624.011336 | 1.418704983 | 0.0001354178
|  | 4625.431954 | 1.338375 | 1.906032e-05 |  | 4623.890835 | 1.418712 | 0.0001223418
|  | 4625.311953 | 1.338372 | 2.992502e-05 |  | 4623.770334 | 1.418713667 | 0.000108038
|  | 4625.191953 | 1.338374 | 4.118606e-05 |  | 4623.649833 | 1.418709805 | 9.521877e-05
|  | 4625.071952 | 1.338378 | 5.183431e-05 |  | 4623.529332 | 1.418702 | 8.587534e-05
|  | 4624.951951 | 1.338386 | 6.086350141e-05 |  | 4623.408831 | 1.418693 | 8.086743741e-05
|  | 4624.83195 | 1.338397 | 6.700277e-05 |  | 4623.28833 | 1.418686 | 7.952634e-05
|  | 4624.711949 | 1.33841 | 6.92094486e-05 |  | 4623.167829 | 1.418681 | 7.987684e-05
|  | 4624.591948 | 1.338423 | 6.675589e-05 |  | 4623.047328 | 1.418678 | 7.962177e-05
|  | 4624.471948 | 1.338434358 | 5.968991e-05 |  | 4622.926828 | 1.418676 | 7.707483e-05
|  | 4624.351947 | 1.338443 | 4.870340676e-05 |  | 4622.806327 | 1.418672 | 7.231458e-05
|  | 4624.231946 | 1.338447 | 3.521774e-05 |  | 4622.685826 | 1.418665 | 6.715516574e-05
|  | 4624.111945 | 1.338446 | 2.102882e-05 |  | 4622.565325 | 1.418653 | 6.44449e-05
|  | 4623.991944 | 1.338441 | 8.161633e-06 |  | 4622.444824 | 1.418638969 | 6.725174e-05
|  | 4623.871943 | 1.338431 | -1.671329e-06 |  | 4622.324323 | 1.418626 | 7.711939037e-05
|  | 4623.751943 | 1.338419437 | -7.36417162e-06 |  | 4622.203822 | 1.418618 | 9.29503e-05
|  | 4623.631942 | 1.33840721 | -8.471697e-06 |  | 4622.083321 | 1.418619 | 0.0001113661
|  | 4623.511941 | 1.338396 | -5.40723124e-06 |  | 4621.96282 | 1.418628 | 0.0001274858
|  | 4623.39194 | 1.338388 | 6.731463e-07 |  | 4621.842319 | 1.418644 | 0.0001367241
|  | 4623.271939 | 1.338384 | 8.123804e-06 |  | 4621.721819 | 1.418663 | 0.0001365400635
|  | 4623.151938 | 1.338384 | 1.497141e-05 |  | 4621.601318 | 1.418677 | 0.0001274724516
|  | 4623.031937 | 1.338386 | 1.958172424e-05 |  | 4621.480817 | 1.418685 | 0.0001130526
|  | 4622.911937 | 1.33839 | 2.099867145e-05 |  | 4621.360316 | 1.418683857 | 9.848976e-05
|  | 4622.791936 | 1.338393 | 1.921064e-05 |  | 4621.239815 | 1.418676192 | 8.849447e-05
|  | 4622.671935 | 1.338393 | 1.527219e-05 |  | 4621.119314 | 1.418666 | 8.571544e-05
|  | 4622.551934 | 1.33839 | 1.084385e-05 |  | 4620.998813 | 1.418659 | 8.967172e-05
|  | 4622.431933 | 1.338385 | 7.800498265e-06 |  | 4620.878312 | 1.418658628 | 9.710031e-05
|  | 4622.311932 | 1.338377 | 7.65057059e-06 |  | 4620.757811 | 1.418666 | 0.0001030004
|  | 4622.191932 | 1.33837 | 1.094626e-05 |  | 4620.63731 | 1.418678 | 0.0001025639
|  | 4622.071931 | 1.338364 | 1.724074e-05 |  | 4620.516809 | 1.418692 | 9.309791e-05
|  | 4621.95193 | 1.338361664 | 2.525187e-05 |  | 4620.396309 | 1.41870207 | 7.473185e-05
|  | 4621.831929 | 1.338363 | 3.317985e-05 |  | 4620.275808 | 1.418703 | 5.038861e-05
|  | 4621.711928 | 1.338367 | 3.95296e-05 |  | 4620.155307 | 1.418694 | 2.4838883e-05
|  | 4621.591928 | 1.338372 | 4.321358e-05 |  | 4620.034806 | 1.418675 | 3.11855595e-06
|  | 4621.471927 | 1.338378 | 4.39021e-05 |  | 4619.914305 | 1.418647754 | -1.06935141e-05
|  | 4621.351926 | 1.338383 | 4.20154e-05 |  | 4619.793804 | 1.418618 | -1.45709649e-05
|  | 4621.231925 | 1.338386 | 3.845293e-05 |  | 4619.673303 | 1.418589 | -8.67773875e-06
|  | 4621.111924 | 1.338387 | 3.427268e-05 |  | 4619.552802 | 1.418565629 | 5.0679524e-06
|  | 4620.991923 | 1.338385721 | 3.060329e-05 |  | 4619.432301 | 1.418549 | 2.36361463e-05
|  | 4620.871923 | 1.338383 | 2.819071e-05 |  | 4619.3118 | 1.41854 | 4.345109e-05
|  | 4620.751922 | 1.33838 | 2.745236e-05 |  | 4619.1913 | 1.418538 | 6.145670809e-05
|  | 4620.631921 | 1.338377 | 2.832917e-05 |  | 4619.070799 | 1.41854 | 7.533312502e-05
|  | 4620.51192 | 1.338375 | 3.042602e-05 |  | 4618.950298 | 1.418545 | 8.408831e-05
|  | 4620.391919 | 1.338374629 | 3.290765e-05 |  | 4618.829797 | 1.418548 | 8.779443e-05
|  | 4620.271918 | 1.338376009 | 3.480116e-05 |  | 4618.709296 | 1.418549 | 8.780746e-05
|  | 4620.151918 | 1.338378 | 3.50838e-05 |  | 4618.588795 | 1.418545 | 8.641398e-05
|  | 4620.031917 | 1.33838 | 3.335956942e-05 |  | 4618.468294 | 1.418536012 | 8.643123205e-05
|  | 4619.911916 | 1.338381 | 2.986938104e-05 |  | 4618.347793 | 1.418523 | 9.041075865e-05
|  | 4619.791915 | 1.338379 | 2.568084e-05 |  | 4618.227292 | 1.418509 | 0.0001001774219
|  | 4619.671914 | 1.338375 | 2.242472e-05 |  | 4618.106791 | 1.41849639 | 0.0001164666
|  | 4619.551913 | 1.338368 | 2.193052e-05 |  | 4617.98629 | 1.418488 | 0.0001383535
|  | 4619.431913 | 1.33836 | 2.53333e-05 |  | 4617.86579 | 1.418486 | 0.0001638232
|  | 4619.311912 | 1.338355 | 3.284718611e-05 |  | 4617.745289 | 1.418491 | 0.0001901103
|  | 4619.191911 | 1.338353 | 4.322598e-05 |  | 4617.624788 | 1.418504076 | 0.0002144334
|  | 4619.07191 | 1.338357 | 5.425939e-05 |  | 4617.504287 | 1.418523 | 0.000234418
|  | 4618.951909 | 1.338366 | 6.312707e-05 |  | 4617.383786 | 1.418546 | 0.0002486737943
|  | 4618.831908 | 1.33838 | 6.741679e-05 |  | 4617.263285 | 1.41857 | 0.0002567624
|  | 4618.711908 | 1.338394256 | 6.551462e-05 |  | 4617.142784 | 1.418595 | 0.0002588821
|  | 4618.591907 | 1.338407562 | 5.742152e-05 |  | 4617.022283 | 1.418618421 | 0.0002556597
|  | 4618.471906 | 1.338417 | 4.425907e-05 |  | 4616.901782 | 1.418639717 | 0.0002477219013
|  | 4618.351905 | 1.338421 | 2.81792593e-05 |  | 4616.781281 | 1.418657868 | 0.000235815
|  | 4618.231904 | 1.338418 | 1.178614e-05 |  | 4616.660781 | 1.418672 | 0.0002208569
|  | 4618.111903 | 1.33841 | -2.589387e-06 |  | 4616.54028 | 1.418681 | 0.0002041541
|  | 4617.991902 | 1.338398 | -1.315823e-05 |  | 4616.419779 | 1.418685 | 0.0001874215445
|  | 4617.871902 | 1.338384 | -1.899701e-05 |  | 4616.299278 | 1.418685 | 0.0001726655
|  | 4617.751901 | 1.338369 | -1.991636e-05 |  | 4616.178777 | 1.418681 | 0.0001616469
|  | 4617.6319 | 1.338356 | -1.633568e-05 |  | 4616.058276 | 1.418677 | 0.0001552415
|  | 4617.511899 | 1.338345 | -9.215722e-06 |  | 4615.937775 | 1.418675 | 0.0001527681641
|  | 4617.391898 | 1.338337 | 1.698659e-07 |  | 4615.817274 | 1.418677 | 0.000151913
|  | 4617.271897 | 1.338334 | 1.050921e-05 |  | 4615.696773 | 1.418684191 | 0.0001494643
|  | 4617.151897 | 1.338333 | 2.064956e-05 |  | 4615.576272 | 1.418694296 | 0.0001422029029
|  | 4617.031896 | 1.338336 | 2.955949e-05 |  | 4615.455771 | 1.418704 | 0.0001280525153
|  | 4616.911895 | 1.338340378 | 3.668395e-05 |  | 4615.335271 | 1.41871 | 0.0001071827
|  | 4616.791894 | 1.338346543 | 4.165502938e-05 |  | 4615.21477 | 1.418707 | 8.230247e-05
|  | 4616.671893 | 1.338354 | 4.452926e-05 |  | 4615.094269 | 1.418695 | 5.803032e-05
|  | 4616.551893 | 1.338361 | 4.518501e-05 |  | 4614.973768 | 1.418674402 | 3.91709683e-05
|  | 4616.431892 | 1.338369 | 4.35853e-05 |  | 4614.853267 | 1.418648 | 2.940595215e-05
|  | 4616.311891 | 1.338377 | 3.940839e-05 |  | 4614.732766 | 1.418622287 | 2.994602e-05
|  | 4616.19189 | 1.338383 | 3.252272e-05 |  | 4614.612265 | 1.418601 | 3.90627e-05
|  | 4616.071889 | 1.338388 | 2.290154e-05 |  | 4614.491764 | 1.418587 | 5.287297825e-05
|  | 4615.951888 | 1.338389 | 1.124989e-05 |  | 4614.371263 | 1.418582 | 6.673383205e-05
|  | 4615.831888 | 1.338386 | -9.886659e-07 |  | 4614.250762 | 1.418581665 | 7.693603e-05
|  | 4615.711887 | 1.338378 | -1.195192e-05 |  | 4614.130261 | 1.418584092 | 8.18333e-05
|  | 4615.591886 | 1.338366 | -1.967061e-05 |  | 4614.009761 | 1.418585 | 8.213886e-05
|  | 4615.471885 | 1.338352 | -2.251215e-05 |  | 4613.88926 | 1.418583 | 8.031745e-05
|  | 4615.351884 | 1.338338504 | -2.001347e-05 |  | 4613.768759 | 1.418578 | 7.917478e-05
|  | 4615.231883 | 1.338328 | -1.264127777e-05 |  | 4613.648258 | 1.41857 | 8.06518e-05
|  | 4615.111883 | 1.338321 | -2.38174237e-06 |  | 4613.527757 | 1.418564 | 8.509991784e-05
|  | 4614.991882 | 1.33832 | 8.612196e-06 |  | 4613.407256 | 1.418559 | 9.141479e-05
|  | 4614.871881 | 1.338323 | 1.771737e-05 |  | 4613.286755 | 1.418557 | 9.766003e-05
|  | 4614.75188 | 1.33833 | 2.315282e-05 |  | 4613.166254 | 1.418557 | 0.0001022109
|  | 4614.631879 | 1.338338 | 2.40592e-05 |  | 4613.045753 | 1.418557 | 0.0001045277
|  | 4614.511878 | 1.338345 | 2.06833e-05 |  | 4612.925252 | 1.418556 | 0.0001053870818
|  | 4614.391878 | 1.338349 | 1.390673e-05 |  | 4612.804752 | 1.418551 | 0.0001065639
|  | 4614.271877 | 1.338349979 | 5.379198e-06 |  | 4612.684251 | 1.418545 | 0.000110105
|  | 4614.151876 | 1.338347 | -3.289386e-06 |  | 4612.56375 | 1.418538 | 0.0001173491
|  | 4614.031875 | 1.33834 | -1.067901453e-05 |  | 4612.443249 | 1.418533 | 0.000128678
|  | 4613.911874 | 1.338331 | -1.589052e-05 |  | 4612.322748 | 1.418532 | 0.0001433749564
|  | 4613.791873 | 1.338320796 | -1.817725e-05 |  | 4612.202247 | 1.418536 | 0.0001598101
|  | 4613.671873 | 1.338309 | -1.730319868e-05 |  | 4612.081746 | 1.418547 | 0.0001755922979
|  | 4613.551872 | 1.338298 | -1.32025e-05 |  | 4611.961245 | 1.418564474 | 0.0001880188
|  | 4613.431871 | 1.338288525 | -5.929608e-06 |  | 4611.840744 | 1.418587 | 0.0001945528
|  | 4613.31187 | 1.338281 | 4.06907146e-06 |  | 4611.720243 | 1.418613 | 0.0001929
|  | 4613.191869 | 1.338276 | 1.609408019e-05 |  | 4611.599742 | 1.418638961 | 0.0001812789849
|  | 4613.071868 | 1.338276 | 2.905712486e-05 |  | 4611.479242 | 1.418661 | 0.0001594931
|  | 4612.951867 | 1.338279 | 4.165979435e-05 |  | 4611.358741 | 1.418675 | 0.0001290392
|  | 4612.831867 | 1.338287 | 5.231849e-05 |  | 4611.23824 | 1.418677 | 9.36891099e-05
|  | 4612.711866 | 1.338297 | 5.941303e-05 |  | 4611.117739 | 1.418665 | 5.864273733e-05
|  | 4612.591865 | 1.338309 | 6.210414e-05 |  | 4610.997238 | 1.418641 | 2.962868e-05
|  | 4612.471864 | 1.338321 | 5.99102898e-05 |  | 4610.876737 | 1.418607 | 1.16331e-05
|  | 4612.351863 | 1.338329726 | 5.384066e-05 |  | 4610.756236 | 1.41857 | 7.35090525e-06
|  | 4612.231862 | 1.338335 | 4.508524e-05 |  | 4610.635735 | 1.418535921 | 1.649522395e-05
|  | 4612.111862 | 1.338336 | 3.601801e-05 |  | 4610.515234 | 1.418509 | 3.604513205e-05
|  | 4611.991861 | 1.338332 | 2.851481e-05 |  | 4610.394733 | 1.418493 | 6.121749e-05
|  | 4611.87186 | 1.338327 | 2.412594e-05 |  | 4610.274233 | 1.418487 | 8.698635e-05
|  | 4611.751859 | 1.338320918 | 2.319316e-05 |  | 4610.153732 | 1.41849 | 0.0001093231
|  | 4611.631858 | 1.338316642 | 2.522141e-05 |  | 4610.033231 | 1.418499 | 0.000126036
|  | 4611.511858 | 1.338315 | 2.828183e-05 |  | 4609.91273 | 1.418509492 | 0.0001368047
|  | 4611.391857 | 1.338315 | 3.103547e-05 |  | 4609.792229 | 1.41852 | 0.000142523
|  | 4611.271856 | 1.338317561 | 3.18634e-05 |  | 4609.671728 | 1.418529 | 0.0001444691
|  | 4611.151855 | 1.33832 | 3.054783e-05 |  | 4609.551227 | 1.418536 | 0.0001439906044
|  | 4611.031854 | 1.33832 | 2.757214e-05 |  | 4609.430726 | 1.41854 | 0.0001422884335
|  | 4610.911853 | 1.338319 | 2.445348e-05 |  | 4609.310225 | 1.418542004 | 0.0001406598275
|  | 4610.791853 | 1.338315 | 2.246157e-05 |  | 4609.189724 | 1.418542 | 0.0001402249
|  | 4610.671852 | 1.33831 | 2.286041e-05 |  | 4609.069223 | 1.418541 | 0.000142238
|  | 4610.551851 | 1.338307 | 2.555695e-05 |  | 4608.948723 | 1.418541 | 0.0001472404
|  | 4610.43185 | 1.338305 | 3.021372e-05 |  | 4608.828222 | 1.418544 | 0.0001545542303
|  | 4610.311849 | 1.338306 | 3.502873285e-05 |  | 4608.707721 | 1.418552 | 0.0001620585706
|  | 4610.191848 | 1.338308928 | 3.896026e-05 |  | 4608.58722 | 1.418565 | 0.0001664824
|  | 4610.071848 | 1.338314 | 4.080746985e-05 |  | 4608.466719 | 1.418582197 | 0.000164474071
|  | 4609.951847 | 1.338319 | 4.03270331e-05 |  | 4608.346218 | 1.418598892 | 0.0001540402
|  | 4609.831846 | 1.338323 | 3.773067242e-05 |  | 4608.225717 | 1.418611 | 0.0001357629644
|  | 4609.711845 | 1.338327 | 3.388837e-05 |  | 4608.105216 | 1.418614 | 0.000112777
|  | 4609.591844 | 1.338329 | 2.931695e-05 |  | 4607.984715 | 1.418606 | 9.013012882e-05
|  | 4609.471843 | 1.338329 | 2.484471e-05 |  | 4607.864214 | 1.41859 | 7.31364e-05
|  | 4609.351843 | 1.338329004 | 2.040967e-05 |  | 4607.743714 | 1.418569467 | 6.546942095e-05
|  | 4609.231842 | 1.338328 | 1.618895e-05 |  | 4607.623213 | 1.41855 | 6.75487e-05
|  | 4609.111841 | 1.338327 | 1.181273e-05 |  | 4607.502712 | 1.418536 | 7.680549e-05
|  | 4608.99184 | 1.338325051 | 7.573971e-06 |  | 4607.382211 | 1.418530021 | 8.847562e-05
|  | 4608.871839 | 1.338322267 | 3.26395e-06 |  | 4607.26171 | 1.418531 | 9.76166e-05
|  | 4608.751838 | 1.338319 | -5.254676e-07 |  | 4607.141209 | 1.418536 | 0.0001008414
|  | 4608.631838 | 1.338314037 | -3.75374404e-06 |  | 4607.020708 | 1.418541 | 9.75453e-05
|  | 4608.511837 | 1.338308916 | -5.898651e-06 |  | 4606.900207 | 1.418540026 | 9.010011e-05
|  | 4608.391836 | 1.338303485 | -7.09057e-06 |  | 4606.779706 | 1.41853298 | 8.240502e-05
|  | 4608.271835 | 1.338298 | -6.872875e-06 |  | 4606.659205 | 1.41852 | 7.86108948e-05
|  | 4608.151834 | 1.338293 | -5.454878e-06 |  | 4606.538704 | 1.418506 | 8.146025155e-05
|  | 4608.031833 | 1.338289 | -2.903072e-06 |  | 4606.418204 | 1.418492 | 9.15269822e-05
|  | 4607.911832 | 1.338287 | 2.176055e-07 |  | 4606.297703 | 1.418483986 | 0.0001071229
|  | 4607.791832 | 1.338286 | 3.343682e-06 |  | 4606.177202 | 1.418483 | 0.0001253717
|  | 4607.671831 | 1.338287377 | 5.292895e-06 |  | 4606.056701 | 1.41849 | 0.0001426733
|  | 4607.55183 | 1.33829 | 5.336658e-06 |  | 4605.9362 | 1.41850298 | 0.0001561181
|  | 4607.431829 | 1.338292 | 2.754284e-06 |  | 4605.815699 | 1.418521 | 0.0001634735115
|  | 4607.311828 | 1.338293 | -2.431081e-06 |  | 4605.695198 | 1.418541 | 0.0001632800212
|  | 4607.191827 | 1.338291401 | -9.447318e-06 |  | 4605.574697 | 1.41856 | 0.0001552577
|  | 4607.071827 | 1.338286 | -1.676243e-05 |  | 4605.454196 | 1.418576 | 0.0001398843
|  | 4606.951826 | 1.338277 | -2.270129e-05 |  | 4605.333695 | 1.418586 | 0.0001183959
|  | 4606.831825 | 1.338266 | -2.568711e-05 |  | 4605.213194 | 1.418587044 | 9.334851e-05
|  | 4606.711824 | 1.338253 | -2.486069e-05 |  | 4605.092694 | 1.418579 | 6.82325536e-05
|  | 4606.591823 | 1.338241 | -2.006265e-05 |  | 4604.972193 | 1.418561 | 4.711441e-05
|  | 4606.471823 | 1.338231 | -1.222482278e-05 |  | 4604.851692 | 1.418536 | 3.37366072e-05
|  | 4606.351822 | 1.338224 | -2.287084e-06 |  | 4604.731191 | 1.418507 | 3.062173e-05
|  | 4606.231821 | 1.33822 | 8.402773e-06 |  | 4604.61069 | 1.41848025 | 3.82351903e-05
|  | 4606.11182 | 1.338218 | 1.906073e-05 |  | 4604.490189 | 1.418459 | 5.477555445e-05
|  | 4605.991819 | 1.338218 | 2.906992847e-05 |  | 4604.369688 | 1.418447 | 7.654114655e-05
|  | 4605.871818 | 1.33822 | 3.850959e-05 |  | 4604.249187 | 1.418444 | 9.912297061e-05
|  | 4605.751818 | 1.338223 | 4.726205e-05 |  | 4604.128686 | 1.41845 | 0.0001184221
|  | 4605.631817 | 1.338227 | 5.53345e-05 |  | 4604.008185 | 1.418461 | 0.0001317902
|  | 4605.511816 | 1.338233528 | 6.226396e-05 |  | 4603.887685 | 1.418474 | 0.0001381658
|  | 4605.391815 | 1.338241 | 6.787558e-05 |  | 4603.767184 | 1.418486 | 0.0001382487
|  | 4605.271814 | 1.33825 | 7.135041e-05 |  | 4603.646683 | 1.418495718 | 0.0001337248
|  | 4605.151813 | 1.338259 | 7.263154607e-05 |  | 4603.526182 | 1.418502 | 0.0001263157
|  | 4605.031813 | 1.338268 | 7.14998e-05 |  | 4603.405681 | 1.418503 | 0.0001175056
|  | 4604.911812 | 1.338276 | 6.838405e-05 |  | 4603.28518 | 1.41850153 | 0.0001084799
|  | 4604.791811 | 1.338283603 | 6.318051832e-05 |  | 4603.164679 | 1.418496 | 0.0001001248
|  | 4604.67181 | 1.338289 | 5.648749807e-05 |  | 4603.044178 | 1.418486 | 9.366806e-05
|  | 4604.551809 | 1.338293 | 4.844377993e-05 |  | 4602.923677 | 1.418473 | 9.077839e-05
|  | 4604.431808 | 1.338295 | 3.933505e-05 |  | 4602.803176 | 1.418458 | 9.301737e-05
|  | 4604.311808 | 1.338294 | 2.97993e-05 |  | 4602.682675 | 1.418443 | 0.0001018172
|  | 4604.191807 | 1.33829 | 2.069539e-05 |  | 4602.562175 | 1.418431 | 0.0001172735189
|  | 4604.071806 | 1.338283 | 1.304216e-05 |  | 4602.441674 | 1.418426 | 0.0001377465
|  | 4603.951805 | 1.338274 | 8.179977e-06 |  | 4602.321173 | 1.418429 | 0.000160049
|  | 4603.831804 | 1.338263546 | 6.886166308e-06 |  | 4602.200672 | 1.418442 | 0.0001799708
|  | 4603.711803 | 1.338254 | 9.269752e-06 |  | 4602.080171 | 1.418461 | 0.000193435
|  | 4603.591803 | 1.338246 | 1.468891e-05 |  | 4601.95967 | 1.418484744 | 0.000197624
|  | 4603.471802 | 1.338242 | 2.198421e-05 |  | 4601.839169 | 1.418507168 | 0.0001919225
|  | 4603.351801 | 1.338241051 | 2.926831e-05 |  | 4601.718668 | 1.418524 | 0.0001782059
|  | 4603.2318 | 1.338242984 | 3.519493e-05 |  | 4601.598167 | 1.418533 | 0.0001601015936
|  | 4603.111799 | 1.338246576 | 3.85932069e-05 |  | 4601.477666 | 1.418534 | 0.00014185
|  | 4602.991798 | 1.33825 | 3.942966e-05 |  | 4601.357166 | 1.418528 | 0.0001269626
|  | 4602.871797 | 1.338253 | 3.798634e-05 |  | 4601.236665 | 1.418519 | 0.0001173049
|  | 4602.751797 | 1.338254 | 3.552148e-05 |  | 4601.116164 | 1.418508 | 0.0001131061
|  | 4602.631796 | 1.338253 | 3.285252e-05 |  | 4600.995663 | 1.418499 | 0.0001131484
|  | 4602.511795 | 1.338251 | 3.083812e-05 |  | 4600.875162 | 1.418493 | 0.0001155913
|  | 4602.391794 | 1.338247478 | 2.982645e-05 |  | 4600.754661 | 1.418488 | 0.0001190357285
|  | 4602.271793 | 1.338244 | 3.003712e-05 |  | 4600.63416 | 1.418485 | 0.0001227016
|  | 4602.151792 | 1.338239533 | 3.132032e-05 |  | 4600.513659 | 1.418484 | 0.0001267718
|  | 4602.031792 | 1.338235323 | 3.386876e-05 |  | 4600.393158 | 1.418483336 | 0.0001315008
|  | 4601.911791 | 1.338231 | 3.785269119e-05 |  | 4600.272657 | 1.418484713 | 0.0001368649
|  | 4601.79179 | 1.338227853 | 4.365511394e-05 |  | 4600.152156 | 1.418488876 | 0.0001423642
|  | 4601.671789 | 1.338226 | 5.130758e-05 |  | 4600.031656 | 1.418496164 | 0.0001464999
|  | 4601.551788 | 1.338226507 | 6.051411e-05 |  | 4599.911155 | 1.418506 | 0.0001478018254
|  | 4601.431788 | 1.338231 | 7.015811e-05 |  | 4599.790654 | 1.418518 | 0.0001450239
|  | 4601.311787 | 1.338239 | 7.870045e-05 |  | 4599.670153 | 1.418529 | 0.0001376512
|  | 4601.191786 | 1.33825 | 8.416706e-05 |  | 4599.549652 | 1.418538 | 0.0001259426
|  | 4601.071785 | 1.338263 | 8.526479e-05 |  | 4599.429151 | 1.418543 | 0.0001109033
|  | 4600.951784 | 1.338276 | 8.130801e-05 |  | 4599.30865 | 1.418544 | 9.376641e-05
|  | 4600.831783 | 1.338287 | 7.299667e-05 |  | 4599.188149 | 1.41854 | 7.612273797e-05
|  | 4600.711783 | 1.338293 | 6.191863203e-05 |  | 4599.067648 | 1.418532 | 5.919627075e-05
|  | 4600.591782 | 1.338295 | 5.015657e-05 |  | 4598.947147 | 1.418518 | 4.466765e-05
|  | 4600.471781 | 1.338294 | 3.978433e-05 |  | 4598.826647 | 1.4185 | 3.439976015e-05
|  | 4600.35178 | 1.338289 | 3.216866e-05 |  | 4598.706146 | 1.418479 | 3.004953775e-05
|  | 4600.231779 | 1.338284 | 2.751929e-05 |  | 4598.585645 | 1.418458 | 3.282314275e-05
|  | 4600.111778 | 1.33828 | 2.516555e-05 |  | 4598.465144 | 1.418439 | 4.277020015e-05
|  | 4599.991778 | 1.338277462 | 2.368105268e-05 |  | 4598.344643 | 1.418427127 | 5.821637e-05
|  | 4599.871777 | 1.338276 | 2.194719e-05 |  | 4598.224142 | 1.418423 | 7.574769e-05
|  | 4599.751776 | 1.338275015 | 1.917114e-05 |  | 4598.103641 | 1.418427743 | 9.109882457e-05
|  | 4599.631775 | 1.338273151 | 1.557042e-05 |  | 4597.98314 | 1.418439 | 0.0001002556
|  | 4599.511774 | 1.338269992 | 1.197312e-05 |  | 4597.862639 | 1.418451593 | 0.0001009963
|  | 4599.391773 | 1.338266 | 9.3321369e-06 |  | 4597.742138 | 1.418462 | 9.356822e-05
|  | 4599.271773 | 1.338261 | 8.279030955e-06 |  | 4597.621637 | 1.418467 | 8.056947e-05
|  | 4599.151772 | 1.338256 | 8.959925e-06 |  | 4597.501137 | 1.418464 | 6.600151e-05
|  | 4599.031771 | 1.338254 | 1.050222e-05 |  | 4597.380636 | 1.418453884 | 5.386528e-05
|  | 4598.91177 | 1.338252 | 1.187857e-05 |  | 4597.260135 | 1.41844 | 4.685901e-05
|  | 4598.791769 | 1.338252 | 1.221816e-05 |  | 4597.139634 | 1.418424523 | 4.539425e-05
|  | 4598.671768 | 1.338252 | 1.123837e-05 |  | 4597.019133 | 1.418411 | 4.848988e-05
|  | 4598.551768 | 1.338250106 | 9.392479e-06 |  | 4596.898632 | 1.418399 | 5.427805e-05
|  | 4598.431767 | 1.338247 | 7.876103e-06 |  | 4596.778131 | 1.41839 | 6.150686e-05
|  | 4598.311766 | 1.338243 | 7.92909583e-06 |  | 4596.65763 | 1.418382 | 6.978877e-05
|  | 4598.191765 | 1.338238 | 1.049562e-05 |  | 4596.537129 | 1.418375 | 7.958768e-05
|  | 4598.071764 | 1.338235486 | 1.542267e-05 |  | 4596.416628 | 1.418371 | 9.154062e-05
|  | 4597.951763 | 1.338236 | 2.164517e-05 |  | 4596.296127 | 1.41837033 | 0.0001051585
|  | 4597.831762 | 1.33824 | 2.733076e-05 |  | 4596.175627 | 1.418376 | 0.0001183531
|  | 4597.711762 | 1.338248 | 3.040488e-05 |  | 4596.055126 | 1.418386 | 0.0001281456
|  | 4597.591761 | 1.338257741 | 2.921709e-05 |  | 4595.934625 | 1.418401 | 0.000131207
|  | 4597.47176 | 1.338267 | 2.304291083e-05 |  | 4595.814124 | 1.418416 | 0.0001257277
|  | 4597.351759 | 1.338274 | 1.211951e-05 |  | 4595.693623 | 1.418425842 | 0.000112233
|  | 4597.231758 | 1.338277 | -1.979405e-06 |  | 4595.573122 | 1.418427 | 9.391205e-05
|  | 4597.111757 | 1.338274 | -1.715766518e-05 |  | 4595.452621 | 1.418419 | 7.572547e-05
|  | 4596.991757 | 1.338265 | -3.090011e-05 |  | 4595.33212 | 1.418401 | 6.273638e-05
|  | 4596.871756 | 1.338252 | -4.111171e-05 |  | 4595.211619 | 1.418378 | 5.84253008e-05
|  | 4596.751755 | 1.338236 | -4.641455e-05 |  | 4595.091118 | 1.418355 | 6.406393e-05
|  | 4596.631754 | 1.338221 | -4.637936592e-05 |  | 4594.970618 | 1.418336 | 7.838248e-05
|  | 4596.511753 | 1.338206 | -4.149258e-05 |  | 4594.850117 | 1.418323 | 9.849075268e-05
|  | 4596.391753 | 1.338195 | -3.314154e-05 |  | 4594.729616 | 1.418319 | 0.0001208738
|  | 4596.271752 | 1.338189 | -2.308165e-05 |  | 4594.609115 | 1.418322 | 0.0001425614
|  | 4596.151751 | 1.338186 | -1.30808e-05 |  | 4594.488614 | 1.418330851 | 0.0001614197
|  | 4596.03175 | 1.338186 | -4.535773275e-06 |  | 4594.368113 | 1.418344797 | 0.0001760172
|  | 4595.911749 | 1.338189 | 1.740745e-06 |  | 4594.247612 | 1.418362172 | 0.0001854125
|  | 4595.791748 | 1.338192 | 5.48933e-06 |  | 4594.127111 | 1.418381473 | 0.0001886519
|  | 4595.671748 | 1.338196 | 6.928669e-06 |  | 4594.00661 | 1.418401 | 0.0001852302942
|  | 4595.551747 | 1.338198 | 6.574017e-06 |  | 4593.886109 | 1.418417412 | 0.0001752478
|  | 4595.431746 | 1.3382 | 4.952788e-06 |  | 4593.765608 | 1.418429 | 0.0001598185
|  | 4595.311745 | 1.338199363 | 2.566829e-06 |  | 4593.645108 | 1.418434453 | 0.0001412628
|  | 4595.191744 | 1.338198 | 2.90079e-08 |  | 4593.524607 | 1.418432211 | 0.0001225308
|  | 4595.071743 | 1.338194 | -1.876905e-06 |  | 4593.404106 | 1.418423446 | 0.0001067067
|  | 4594.951743 | 1.338189 | -2.255835e-06 |  | 4593.283605 | 1.41841 | 9.588917e-05
|  | 4594.831742 | 1.338183 | -3.700813e-07 |  | 4593.163104 | 1.418395401 | 9.094920055e-05
|  | 4594.711741 | 1.338178 | 4.27368203e-06 |  | 4593.042603 | 1.418381 | 9.134339e-05
|  | 4594.59174 | 1.338175 | 1.12834448e-05 |  | 4592.922102 | 1.41837 | 9.555643e-05
|  | 4594.471739 | 1.338176 | 1.930245e-05 |  | 4592.801601 | 1.418361669 | 0.0001019147
|  | 4594.351738 | 1.338181 | 2.637857e-05 |  | 4592.6811 | 1.418357 | 0.0001089949
|  | 4594.231738 | 1.338188896 | 3.02242832e-05 |  | 4592.560599 | 1.418354 | 0.0001155878
|  | 4594.111737 | 1.338198202 | 2.932091e-05 |  | 4592.440099 | 1.418354156 | 0.000121044
|  | 4593.991736 | 1.338206 | 2.338857e-05 |  | 4592.319598 | 1.418356 | 0.000124725
|  | 4593.871735 | 1.33821 | 1.359621e-05 |  | 4592.199097 | 1.418358 | 0.0001260856
|  | 4593.751734 | 1.338209 | 2.501894e-06 |  | 4592.078596 | 1.418358909 | 0.0001249956
|  | 4593.631733 | 1.338202796 | -7.0316591e-06 |  | 4591.958095 | 1.418358302 | 0.0001220949
|  | 4593.511733 | 1.338193 | -1.261222e-05 |  | 4591.837594 | 1.418355 | 0.000118785
|  | 4593.391732 | 1.338182 | -1.327008e-05 |  | 4591.717093 | 1.418348 | 0.0001169615
|  | 4593.271731 | 1.338172563 | -9.605284e-06 |  | 4591.596592 | 1.418340464 | 0.0001183798
|  | 4593.15173 | 1.338166 | -3.418324e-06 |  | 4591.476091 | 1.418333259 | 0.000123703
|  | 4593.031729 | 1.338164 | 3.225613645e-06 |  | 4591.35559 | 1.418329 | 0.0001319799
|  | 4592.911728 | 1.338164 | 8.5734505e-06 |  | 4591.235089 | 1.41833 | 0.0001407193
|  | 4592.791727 | 1.338165 | 1.207271e-05 |  | 4591.114589 | 1.41833513 | 0.0001467462624
|  | 4592.671727 | 1.338166759 | 1.391589e-05 |  | 4590.994088 | 1.418342 | 0.0001475664416
|  | 4592.551726 | 1.338168 | 1.485549e-05 |  | 4590.873587 | 1.418348 | 0.0001425277
|  | 4592.431725 | 1.338169 | 1.535481e-05 |  | 4590.753086 | 1.418348326 | 0.0001335406
|  | 4592.311724 | 1.33817 | 1.535013e-05 |  | 4590.632585 | 1.418342 | 0.0001241768
|  | 4592.191723 | 1.338172 | 1.408239e-05 |  | 4590.512084 | 1.418329 | 0.0001186267647
|  | 4592.071722 | 1.338173 | 1.099694e-05 |  | 4590.391583 | 1.418313 | 0.0001200024
|  | 4591.951722 | 1.338172 | 6.117573e-06 |  | 4590.271082 | 1.418298 | 0.0001289623602
|  | 4591.831721 | 1.338168 | 4.998648e-07 |  | 4590.150581 | 1.418288 | 0.0001440139749
|  | 4591.71172 | 1.33816 | -3.917585e-06 |  | 4590.03008 | 1.418285 | 0.0001620266
|  | 4591.591719 | 1.33815 | -4.895917e-06 |  | 4589.909579 | 1.418288428 | 0.0001792282
|  | 4591.471718 | 1.338139 | -9.82211085e-07 |  | 4589.789079 | 1.418298 | 0.000192753
|  | 4591.351717 | 1.338129 | 8.032618e-06 |  | 4589.668578 | 1.41831 | 0.000201322
|  | 4591.231717 | 1.338125 | 2.027377e-05 |  | 4589.548077 | 1.418323 | 0.0002049664483
|  | 4591.111716 | 1.338125 | 3.31458e-05 |  | 4589.427576 | 1.418335 | 0.0002043017
|  | 4590.991715 | 1.338131384 | 4.360412e-05 |  | 4589.307075 | 1.418345 | 0.0002000856
|  | 4590.871714 | 1.33814 | 4.981837e-05 |  | 4589.186574 | 1.418354 | 0.0001928341
|  | 4590.751713 | 1.338149 | 5.124321e-05 |  | 4589.066073 | 1.418359 | 0.0001829788
|  | 4590.631713 | 1.338157 | 4.90141428e-05 |  | 4588.945572 | 1.41836 | 0.0001714466
|  | 4590.511712 | 1.338161 | 4.495878e-05 |  | 4588.825071 | 1.418355066 | 0.0001600623
|  | 4590.391711 | 1.338163 | 4.098526e-05 |  | 4588.70457 | 1.418345 | 0.0001513753
|  | 4590.27171 | 1.338163 | 3.789716e-05 |  | 4588.58407 | 1.418332 | 0.0001479133
|  | 4590.151709 | 1.338163 | 3.573684e-05 |  | 4588.463569 | 1.418318 | 0.0001510838
|  | 4590.031708 | 1.338163385 | 3.348513e-05 |  | 4588.343068 | 1.418306726 | 0.0001605735
|  | 4589.911708 | 1.338163598 | 3.039707e-05 |  | 4588.222567 | 1.418301105 | 0.0001741336
|  | 4589.791707 | 1.338163 | 2.613764e-05 |  | 4588.102066 | 1.418302 | 0.000188275
|  | 4589.671706 | 1.338159 | 2.165322e-05 |  | 4587.981565 | 1.418309579 | 0.0001993802
|  | 4589.551705 | 1.338153 | 1.834753e-05 |  | 4587.861064 | 1.418320001 | 0.0002051436
|  | 4589.431704 | 1.338146 | 1.782521e-05 |  | 4587.740563 | 1.41833 | 0.0002052025
|  | 4589.311703 | 1.338138219 | 2.070713e-05 |  | 4587.620062 | 1.418337 | 0.0002013378
|  | 4589.191703 | 1.338133 | 2.668047e-05 |  | 4587.499561 | 1.418340903 | 0.0001960018
|  | 4589.071702 | 1.33813 | 3.410677557e-05 |  | 4587.37906 | 1.418341 | 0.0001916072856
|  | 4588.951701 | 1.338131 | 4.104657e-05 |  | 4587.25856 | 1.418339839 | 0.0001894908
|  | 4588.8317 | 1.338135 | 4.558279646e-05 |  | 4587.138059 | 1.418339 | 0.0001893957993
|  | 4588.711699 | 1.33814 | 4.689288e-05 |  | 4587.017558 | 1.418340257 | 0.000190032454
|  | 4588.591698 | 1.338142554 | 4.526292e-05 |  | 4586.897057 | 1.418343 | 0.0001896367
|  | 4588.471698 | 1.338142807 | 4.21715e-05 |  | 4586.776556 | 1.418347 | 0.0001869664
|  | 4588.351697 | 1.33814 | 3.939165e-05 |  | 4586.656055 | 1.4183496 | 0.0001817758
|  | 4588.231696 | 1.338134 | 3.879268e-05 |  | 4586.535554 | 1.41835016 | 0.0001745473
|  | 4588.111695 | 1.338127661 | 4.146815e-05 |  | 4586.415053 | 1.418347578 | 0.0001665557213
|  | 4587.991694 | 1.338122 | 4.788258e-05 |  | 4586.294552 | 1.418342 | 0.0001592775
|  | 4587.871693 | 1.338118046 | 5.729517e-05 |  | 4586.174051 | 1.418333 | 0.0001541472
|  | 4587.751692 | 1.338118 | 6.881222e-05 |  | 4586.053551 | 1.418322175 | 0.0001521228
|  | 4587.631692 | 1.338122 | 8.063705e-05 |  | 4585.93305 | 1.418311078 | 0.0001538528868
|  | 4587.511691 | 1.338131 | 9.120412e-05 |  | 4585.812549 | 1.418301 | 0.0001591888
|  | 4587.39169 | 1.338143 | 9.859619e-05 |  | 4585.692048 | 1.418293448 | 0.000167499
|  | 4587.271689 | 1.338158 | 0.0001017034 |  | 4585.571547 | 1.418289 | 0.0001773707
|  | 4587.151688 | 1.338173 | 9.969403e-05 |  | 4585.451046 | 1.418289 | 0.0001870156
|  | 4587.031687 | 1.338186 | 9.280776e-05 |  | 4585.330545 | 1.418291514 | 0.0001947582
|  | 4586.911687 | 1.338196 | 8.200007e-05 |  | 4585.210044 | 1.418295 | 0.0001996349
|  | 4586.791686 | 1.338202 | 6.937433e-05 |  | 4585.089543 | 1.418298 | 0.0002019717442
|  | 4586.671685 | 1.338202 | 5.688448e-05 |  | 4584.969042 | 1.418299 | 0.0002032043
|  | 4586.551684 | 1.338199 | 4.679611e-05 |  | 4584.848541 | 1.418298 | 0.0002055551
|  | 4586.431683 | 1.338194 | 4.005423e-05 |  | 4584.728041 | 1.418296 | 0.0002110542787
|  | 4586.311682 | 1.338189 | 3.701515e-05 |  | 4584.60754 | 1.418296 | 0.0002199907
|  | 4586.191682 | 1.338185 | 3.668173e-05 |  | 4584.487039 | 1.418301 | 0.0002306962
|  | 4586.071681 | 1.338184 | 3.749459307e-05 |  | 4584.366538 | 1.418313 | 0.0002396896
|  | 4585.95168 | 1.338186 | 3.75771093e-05 |  | 4584.246037 | 1.418330241 | 0.0002430412552
|  | 4585.831679 | 1.33819 | 3.560314e-05 |  | 4584.125536 | 1.418349158 | 0.000237748
|  | 4585.711678 | 1.338194565 | 3.062704e-05 |  | 4584.005035 | 1.418365 | 0.0002231382
|  | 4585.591678 | 1.338198 | 2.271342e-05 |  | 4583.884534 | 1.418373 | 0.0002015146
|  | 4585.471677 | 1.338199 | 1.231565e-05 |  | 4583.764033 | 1.418371 | 0.0001775959
|  | 4585.351676 | 1.338197 | 9.394844e-07 |  | 4583.643532 | 1.418359 | 0.000156599
|  | 4585.231675 | 1.338191 | -1.054281e-05 |  | 4583.523032 | 1.418339 | 0.0001428538
|  | 4585.111674 | 1.338181 | -2.040873e-05 |  | 4583.402531 | 1.418316 | 0.000138204
|  | 4584.991673 | 1.338169 | -2.770856e-05 |  | 4583.28203 | 1.418296 | 0.0001416741
|  | 4584.871673 | 1.338154395 | -3.143169e-05 |  | 4583.161529 | 1.418279 | 0.0001505556
|  | 4584.751672 | 1.338139 | -3.12395e-05 |  | 4583.041028 | 1.418267 | 0.0001616354
|  | 4584.631671 | 1.338125 | -2.686629e-05 |  | 4582.920527 | 1.418259 | 0.0001726595
|  | 4584.51167 | 1.338112774 | -1.904357081e-05 |  | 4582.800026 | 1.418252 | 0.0001830694
|  | 4584.391669 | 1.338103 | -8.33027658e-06 |  | 4582.679525 | 1.418245 | 0.0001939178
|  | 4584.271668 | 1.338097075 | 3.992005665e-06 |  | 4582.559024 | 1.418238813 | 0.0002067788
|  | 4584.151668 | 1.338095 | 1.739859e-05 |  | 4582.438523 | 1.418234 | 0.0002228635
|  | 4584.031667 | 1.338096 | 3.048377e-05 |  | 4582.318022 | 1.418232 | 0.0002421412
|  | 4583.911666 | 1.338101 | 4.281275508e-05 |  | 4582.197522 | 1.418236 | 0.0002630075
|  | 4583.791665 | 1.33810892 | 5.305838e-05 |  | 4582.077021 | 1.41824694 | 0.0002831645128
|  | 4583.671664 | 1.33812 | 6.030084472e-05 |  | 4581.95652 | 1.418263 | 0.000300125
|  | 4583.551663 | 1.338134 | 6.320059e-05 |  | 4581.836019 | 1.418283 | 0.0003121296535
|  | 4583.431663 | 1.338148 | 6.104651e-05 |  | 4581.715518 | 1.418305858 | 0.000318330643
|  | 4583.311662 | 1.33816 | 5.3459e-05 |  | 4581.595017 | 1.418329 | 0.0003190345
|  | 4583.191661 | 1.338169 | 4.144021e-05 |  | 4581.474516 | 1.418350509 | 0.0003147148
|  | 4583.07166 | 1.338172 | 2.675962e-05 |  | 4581.354015 | 1.418371 | 0.0003060222
|  | 4582.951659 | 1.338169 | 1.258452e-05 |  | 4581.233514 | 1.418388865 | 0.0002933616481
|  | 4582.831658 | 1.338161 | 1.123162e-06 |  | 4581.113013 | 1.418404 | 0.0002768717
|  | 4582.711658 | 1.33815 | -5.361613e-06 |  | 4580.992512 | 1.418416 | 0.000256939
|  | 4582.591657 | 1.338139 | -6.641514625e-06 |  | 4580.872012 | 1.418422549 | 0.0002344236
|  | 4582.471656 | 1.33813 | -3.49749438e-06 |  | 4580.751511 | 1.418424 | 0.0002102857
|  | 4582.351655 | 1.338124 | 1.693378e-06 |  | 4580.63101 | 1.418419 | 0.0001860554
|  | 4582.231654 | 1.338122 | 6.673184e-06 |  | 4580.510509 | 1.418408013 | 0.0001634504
|  | 4582.111653 | 1.338123 | 9.70500894e-06 |  | 4580.390008 | 1.41839129 | 0.0001440913
|  | 4581.991652 | 1.338124 | 1.042316786e-05 |  | 4580.269507 | 1.41837 | 0.0001295603
|  | 4581.871652 | 1.338123703 | 9.271878e-06 |  | 4580.149006 | 1.418344 | 0.0001214432
|  | 4581.751651 | 1.338122 | 7.98659e-06 |  | 4580.028505 | 1.418317 | 0.000121014
|  | 4581.63165 | 1.338118 | 7.707234255e-06 |  | 4579.908004 | 1.418291 | 0.0001290216
|  | 4581.511649 | 1.338115 | 9.491953e-06 |  | 4579.787503 | 1.418268 | 0.0001452649
|  | 4581.391648 | 1.338113 | 1.280895e-05 |  | 4579.667003 | 1.418252 | 0.0001683141
|  | 4581.271647 | 1.338112606 | 1.674064e-05 |  | 4579.546502 | 1.418245 | 0.0001954609
|  | 4581.151647 | 1.338114 | 2.003477499e-05 |  | 4579.426001 | 1.418248 | 0.0002229458
|  | 4581.031646 | 1.33811775 | 2.191225e-05 |  | 4579.3055 | 1.418261 | 0.0002467043
|  | 4580.911645 | 1.338122 | 2.179833e-05 |  | 4579.184999 | 1.418281 | 0.0002632624588
|  | 4580.791644 | 1.338125 | 2.018006e-05 |  | 4579.064498 | 1.418306 | 0.0002703474
|  | 4580.671643 | 1.338127902 | 1.736552e-05 |  | 4578.943997 | 1.41833 | 0.0002675971
|  | 4580.551643 | 1.33813 | 1.380293e-05 |  | 4578.823496 | 1.418350754 | 0.0002561282
|  | 4580.431642 | 1.338132 | 9.304079e-06 |  | 4578.702995 | 1.418365 | 0.0002382448
|  | 4580.311641 | 1.338133 | 3.539288195e-06 |  | 4578.582494 | 1.418372 | 0.0002166988
|  | 4580.19164 | 1.338134 | -3.907543e-06 |  | 4578.461993 | 1.418370429 | 0.0001943642761
|  | 4580.071639 | 1.338131 | -1.269792815e-05 |  | 4578.341493 | 1.418361 | 0.0001738289185
|  | 4579.951638 | 1.338126 | -2.191679e-05 |  | 4578.220992 | 1.418345078 | 0.0001572663
|  | 4579.831638 | 1.338116 | -2.984755e-05 |  | 4578.100491 | 1.418323 | 0.0001468854
|  | 4579.711637 | 1.338103541 | -3.469516e-05 |  | 4577.97999 | 1.418298 | 0.0001446422
|  | 4579.591636 | 1.338089 | -3.489201e-05 |  | 4577.859489 | 1.418272657 | 0.0001516481
|  | 4579.471635 | 1.338075 | -3.011107e-05 |  | 4577.738988 | 1.41825 | 0.0001682013
|  | 4579.351634 | 1.338064 | -2.092265e-05 |  | 4577.618487 | 1.418234352 | 0.000192961
|  | 4579.231633 | 1.338057 | -8.953343e-06 |  | 4577.497986 | 1.418229 | 0.00022282906
|  | 4579.111633 | 1.338055 | 3.629525e-06 |  | 4577.377485 | 1.418234 | 0.0002535187304
|  | 4578.991632 | 1.338058 | 1.483587e-05 |  | 4577.256984 | 1.418251 | 0.0002801987
|  | 4578.871631 | 1.338063 | 2.330140078e-05 |  | 4577.136484 | 1.418277 | 0.0002986071
|  | 4578.75163 | 1.338070272 | 2.831436e-05 |  | 4577.015983 | 1.418306 | 0.0003064386
|  | 4578.631629 | 1.338077 | 3.028799e-05 |  | 4576.895482 | 1.418335 | 0.0003032425
|  | 4578.511628 | 1.338083704 | 2.950409e-05 |  | 4576.774981 | 1.418359 | 0.0002911421
|  | 4578.391628 | 1.338088511 | 2.7088e-05 |  | 4576.65448 | 1.418376 | 0.000273588669
|  | 4578.271627 | 1.338092 | 2.347894e-05 |  | 4576.533979 | 1.418384876 | 0.0002545900075
|  | 4578.151626 | 1.338094 | 1.939531e-05 |  | 4576.413478 | 1.418388 | 0.0002374662
|  | 4578.031625 | 1.338093983 | 1.50466e-05 |  | 4576.292977 | 1.418387 | 0.0002238558
|  | 4577.911624 | 1.338093 | 1.114623e-05 |  | 4576.172476 | 1.418385978 | 0.0002133845
|  | 4577.791623 | 1.338091053 | 7.70897503e-06 |  | 4576.051975 | 1.418386 | 0.0002041539
|  | 4577.671623 | 1.338088 | 5.29832e-06 |  | 4575.931474 | 1.418387477 | 0.0001936299
|  | 4577.551622 | 1.338086 | 3.67931e-06 |  | 4575.810974 | 1.418388 | 0.0001799492
|  | 4577.431621 | 1.338083 | 2.794728e-06 |  | 4575.690473 | 1.418385085 | 0.0001629345
|  | 4577.31162 | 1.338082 | 1.957234386e-06 |  | 4575.569972 | 1.418376 | 0.0001445556
|  | 4577.191619 | 1.338081 | 4.124784565e-07 |  | 4575.449471 | 1.418358 | 0.000128621
|  | 4577.071618 | 1.33808 | -2.436615955e-06 |  | 4575.32897 | 1.418333 | 0.0001198981
|  | 4576.951617 | 1.338078 | -6.640999e-06 |  | 4575.208469 | 1.418306 | 0.0001220209
|  | 4576.831617 | 1.338074 | -1.181888e-05 |  | 4575.087968 | 1.418281 | 0.0001363302
|  | 4576.711616 | 1.338066 | -1.648218107e-05 |  | 4574.967467 | 1.418265 | 0.000160673
|  | 4576.591615 | 1.338056 | -1.904211e-05 |  | 4574.846966 | 1.418261978 | 0.0001896948
|  | 4576.471614 | 1.338043 | -1.773042668e-05 |  | 4574.726465 | 1.418273519 | 0.0002163981
|  | 4576.351613 | 1.338031 | -1.153191081e-05 |  | 4574.605965 | 1.418297 | 0.0002340157
|  | 4576.231612 | 1.338021 | -3.124264e-07 |  | 4574.485464 | 1.418325868 | 0.0002377412089
|  | 4576.111612 | 1.338016 | 1.438108326e-05 |  | 4574.364963 | 1.418353186 | 0.0002268662
|  | 4575.991611 | 1.338017 | 3.025714961e-05 |  | 4574.244462 | 1.418372 | 0.000204283423
|  | 4575.87161 | 1.338025 | 4.385373e-05 |  | 4574.123961 | 1.418379 | 0.0001757793
|  | 4575.751609 | 1.338037975 | 5.255392e-05 |  | 4574.00346 | 1.418372 | 0.0001477818
|  | 4575.631608 | 1.338053 | 5.405889764e-05 |  | 4573.882959 | 1.418355 | 0.0001259544
|  | 4575.511608 | 1.338066 | 4.83915e-05 |  | 4573.762458 | 1.418332 | 0.0001133211
|  | 4575.391607 | 1.338075 | 3.693931e-05 |  | 4573.641957 | 1.418308445 | 0.0001104173
|  | 4575.271606 | 1.338076 | 2.278347e-05 |  | 4573.521456 | 1.418287 | 0.0001155841
|  | 4575.151605 | 1.338071 | 9.392683e-06 |  | 4573.400955 | 1.41827 | 0.0001263984
|  | 4575.031604 | 1.338059 | 4.068617e-07 |  | 4573.280455 | 1.418258142 | 0.000140427
|  | 4574.911603 | 1.338044 | -2.17394812e-06 |  | 4573.159954 | 1.418251 | 0.0001562329
|  | 4574.791603 | 1.338029 | 2.37084281e-06 |  | 4573.039453 | 1.418249 | 0.0001727484
|  | 4574.671602 | 1.338018 | 1.282942e-05 |  | 4572.918952 | 1.418252 | 0.0001890212
|  | 4574.551601 | 1.338011 | 2.698313e-05 |  | 4572.798451 | 1.418259904 | 0.0002038505
|  | 4574.4316 | 1.338012 | 4.189311e-05 |  | 4572.67795 | 1.418273 | 0.0002154534631
|  | 4574.311599 | 1.338017 | 5.4977e-05 |  | 4572.557449 | 1.418289 | 0.0002218992
|  | 4574.191598 | 1.338027 | 6.430389e-05 |  | 4572.436948 | 1.418308 | 0.0002220251
|  | 4574.071598 | 1.338038 | 6.905076e-05 |  | 4572.316447 | 1.418325 | 0.0002156291
|  | 4573.951597 | 1.33805 | 6.919767e-05 |  | 4572.195946 | 1.418338 | 0.0002041724
|  | 4573.831596 | 1.338059 | 6.571571e-05 |  | 4572.075445 | 1.418348 | 0.0001896148
|  | 4573.711595 | 1.338066 | 5.974402e-05 |  | 4571.954945 | 1.418353 | 0.0001741062
|  | 4573.591594 | 1.33807 | 5.270282e-05 |  | 4571.834444 | 1.418354 | 0.0001586702
|  | 4573.471593 | 1.338071 | 4.58409e-05 |  | 4571.713943 | 1.418354 | 0.0001433015
|  | 4573.351593 | 1.33807 | 4.010121e-05 |  | 4571.593442 | 1.418352 | 0.0001270309
|  | 4573.231592 | 1.338068 | 3.598148e-05 |  | 4571.472941 | 1.418347 | 0.0001089975
|  | 4573.111591 | 1.338065 | 3.368345827e-05 |  | 4571.35244 | 1.418337 | 8.94059e-05
|  | 4572.99159 | 1.338062 | 3.290022e-05 |  | 4571.231939 | 1.41832 | 7.031217596e-05
|  | 4572.871589 | 1.338061 | 3.318451e-05 |  | 4571.111438 | 1.418295 | 5.526482502e-05
|  | 4572.751588 | 1.33806 | 3.378375e-05 |  | 4570.990937 | 1.418264 | 4.833655e-05
|  | 4572.631588 | 1.338061 | 3.4167e-05 |  | 4570.870436 | 1.418230507 | 5.278283215e-05
|  | 4572.511587 | 1.338062 | 3.386199253e-05 |  | 4570.749936 | 1.4182 | 6.960952e-05
|  | 4572.391586 | 1.338063 | 3.276951e-05 |  | 4570.629435 | 1.418177 | 9.65912e-05
|  | 4572.271585 | 1.338065028 | 3.086296e-05 |  | 4570.508934 | 1.418167284 | 0.0001290608
|  | 4572.151584 | 1.338066 | 2.832495e-05 |  | 4570.388433 | 1.418171 | 0.0001608579
|  | 4572.031583 | 1.338067 | 2.515398e-05 |  | 4570.267932 | 1.418185 | 0.0001861225
|  | 4571.911582 | 1.338067459 | 2.145725e-05 |  | 4570.147431 | 1.418206 | 0.0002011653635
|  | 4571.791582 | 1.338067 | 1.726393e-05 |  | 4570.02693 | 1.418228 | 0.0002050222
|  | 4571.671581 | 1.338066 | 1.26921e-05 |  | 4569.906429 | 1.418245608 | 0.0001998012
|  | 4571.55158 | 1.338064 | 7.95949e-06 |  | 4569.785928 | 1.418256079 | 0.0001895234
|  | 4571.431579 | 1.338061 | 3.519114e-06 |  | 4569.665427 | 1.418259 | 0.0001788145
|  | 4571.311578 | 1.338056 | -2.449557e-07 |  | 4569.544926 | 1.418256 | 0.0001714006
|  | 4571.191577 | 1.338051 | -3.04415122e-06 |  | 4569.424426 | 1.418251927 | 0.0001691313
|  | 4571.071577 | 1.338046 | -4.949701e-06 |  | 4569.303925 | 1.418249019 | 0.0001716251
|  | 4570.951576 | 1.338041 | -6.098630342e-06 |  | 4569.183424 | 1.418250414 | 0.0001765929
|  | 4570.831575 | 1.338036 | -6.873035e-06 |  | 4569.062923 | 1.418257 | 0.000180775
|  | 4570.711574 | 1.338031 | -7.421864e-06 |  | 4568.942422 | 1.418268 | 0.0001809566
|  | 4570.591573 | 1.338025035 | -7.627486e-06 |  | 4568.821921 | 1.418281 | 0.0001749661
|  | 4570.471573 | 1.338018 | -6.823388405e-06 |  | 4568.70142 | 1.418291596 | 0.000162178305
|  | 4570.351572 | 1.338011 | -4.259551625e-06 |  | 4568.580919 | 1.418298097 | 0.000143476
|  | 4570.231571 | 1.338004 | 7.519085e-07 |  | 4568.460418 | 1.418297505 | 0.0001210466
|  | 4570.11157 | 1.337999 | 8.249979e-06 |  | 4568.339917 | 1.418289 | 9.803574e-05
|  | 4569.991569 | 1.337996872 | 1.754169e-05 |  | 4568.219417 | 1.418271667 | 7.759437e-05
|  | 4569.871568 | 1.337999 | 2.710345e-05 |  | 4568.098916 | 1.418248 | 6.244135e-05
|  | 4569.751568 | 1.338005 | 3.482658014e-05 |  | 4567.978415 | 1.418219 | 5.475833e-05
|  | 4569.631567 | 1.338013822 | 3.872746e-05 |  | 4567.857914 | 1.418188981 | 5.580059e-05
|  | 4569.511566 | 1.338024 | 3.757531e-05 |  | 4567.737413 | 1.418159498 | 6.597002e-05
|  | 4569.391565 | 1.338032266 | 3.118287e-05 |  | 4567.616912 | 1.418134 | 8.458326e-05
|  | 4569.271564 | 1.338037 | 2.079035e-05 |  | 4567.496411 | 1.418115 | 0.0001100637
|  | 4569.151563 | 1.338036 | 8.514904115e-06 |  | 4567.37591 | 1.418106 | 0.0001397493
|  | 4569.031563 | 1.338029063 | -2.909525e-06 |  | 4567.255409 | 1.418106 | 0.0001700958
|  | 4568.911562 | 1.338018 | -1.089939e-05 |  | 4567.134908 | 1.418116547 | 0.0001969778
|  | 4568.791561 | 1.338003 | -1.377099e-05 |  | 4567.014407 | 1.418135 | 0.0002168618
|  | 4568.67156 | 1.337988964 | -1.095749e-05 |  | 4566.893907 | 1.418157 | 0.0002271309441
|  | 4568.551559 | 1.337977 | -3.151906e-06 |  | 4566.773406 | 1.418178565 | 0.0002269142
|  | 4568.431558 | 1.337969 | 7.92416e-06 |  | 4566.652905 | 1.418195 | 0.0002176840849
|  | 4568.311558 | 1.337966 | 2.002703e-05 |  | 4566.532404 | 1.418203121 | 0.0002030834
|  | 4568.191557 | 1.337967 | 3.0934002e-05 |  | 4566.411903 | 1.418201 | 0.0001879817
|  | 4568.071556 | 1.337971 | 3.910402753e-05 |  | 4566.291402 | 1.418190063 | 0.0001773625
|  | 4567.951555 | 1.337976 | 4.395874e-05 |  | 4566.170901 | 1.418174 | 0.0001752097
|  | 4567.831554 | 1.337981 | 4.583419e-05 |  | 4566.0504 | 1.418157 | 0.0001833312
|  | 4567.711553 | 1.337983 | 4.592019e-05 |  | 4565.929899 | 1.418144 | 0.0002008626173
|  | 4567.591553 | 1.337984 | 4.570254305e-05 |  | 4565.809398 | 1.418141 | 0.0002243994
|  | 4567.471552 | 1.337983 | 4.63894112e-05 |  | 4565.688898 | 1.418149 | 0.000248713
|  | 4567.351551 | 1.337982 | 4.854483e-05 |  | 4565.568397 | 1.418168 | 0.0002682973
|  | 4567.23155 | 1.337982 | 5.20429467e-05 |  | 4565.447896 | 1.418194 | 0.0002787953
|  | 4567.111549 | 1.337982 | 5.60478e-05 |  | 4565.327395 | 1.418222 | 0.0002775249
|  | 4566.991548 | 1.337984707 | 5.950001e-05 |  | 4565.206894 | 1.418245937 | 0.0002650332
|  | 4566.871547 | 1.337987545 | 6.177312e-05 |  | 4565.086393 | 1.418261781 | 0.0002443441
|  | 4566.751547 | 1.33799 | 6.27850956e-05 |  | 4564.965892 | 1.418266 | 0.0002205819
|  | 4566.631546 | 1.337992 | 6.315327e-05 |  | 4564.845391 | 1.418260249 | 0.000199576775
|  | 4566.511545 | 1.337992 | 6.394026e-05 |  | 4564.72489 | 1.418246 | 0.0001860972
|  | 4566.391544 | 1.337992 | 6.610355e-05 |  | 4564.604389 | 1.41823 | 0.0001826304923
|  | 4566.271543 | 1.337992 | 7.007544e-05 |  | 4564.483888 | 1.418216 | 0.0001888798
|  | 4566.151542 | 1.337995 | 7.544809e-05 |  | 4564.363388 | 1.418209315 | 0.0002015431653
|  | 4566.031542 | 1.338 | 8.111069724e-05 |  | 4564.242887 | 1.418212 | 0.0002155117
|  | 4565.911541 | 1.338008 | 8.539063e-05 |  | 4564.122386 | 1.418223618 | 0.0002255861
|  | 4565.79154 | 1.338018 | 8.691414e-05 |  | 4564.001885 | 1.41824 | 0.0002279503
|  | 4565.671539 | 1.338029 | 8.479736e-05 |  | 4563.881384 | 1.418255693 | 0.0002215387
|  | 4565.551538 | 1.338039 | 7.891121285e-05 |  | 4563.760883 | 1.418267 | 0.0002082804945
|  | 4565.431538 | 1.338048 | 6.98609537e-05 |  | 4563.640382 | 1.418270954 | 0.0001919186
|  | 4565.311537 | 1.338053 | 5.879756e-05 |  | 4563.519881 | 1.418268 | 0.0001770369
|  | 4565.191536 | 1.338054 | 4.699074e-05 |  | 4563.39938 | 1.418260333 | 0.0001668581
|  | 4565.071535 | 1.338053 | 3.553661e-05 |  | 4563.278879 | 1.418252 | 0.0001623711
|  | 4564.951534 | 1.338049 | 2.521684e-05 |  | 4563.158378 | 1.418247 | 0.0001620385
|  | 4564.831533 | 1.338043 | 1.656848e-05 |  | 4563.037878 | 1.418246572 | 0.0001626065
|  | 4564.711533 | 1.338035 | 9.949157e-06 |  | 4562.917377 | 1.41825 | 0.00016057
|  | 4564.591532 | 1.338026887 | 5.49779111e-06 |  | 4562.796876 | 1.418255 | 0.0001537253
|  | 4564.471531 | 1.338018016 | 3.269187e-06 |  | 4562.676375 | 1.418257 | 0.0001416466
|  | 4564.35153 | 1.33801 | 3.310223e-06 |  | 4562.555874 | 1.418254452 | 0.0001263841
|  | 4564.231529 | 1.338002 | 5.21121993e-06 |  | 4562.435373 | 1.418245306 | 0.0001110284
|  | 4564.111528 | 1.337996 | 8.655153e-06 |  | 4562.314872 | 1.418230293 | 9.899021e-05
|  | 4563.991528 | 1.337992 | 1.292316e-05 |  | 4562.194371 | 1.418212 | 9.255916507e-05
|  | 4563.871527 | 1.337989 | 1.756594e-05 |  | 4562.07387 | 1.418193 | 9.2326071e-05
|  | 4563.751526 | 1.337988 | 2.196378e-05 |  | 4561.953369 | 1.418176 | 9.742831066e-05
|  | 4563.631525 | 1.337988636 | 2.56889e-05 |  | 4561.832869 | 1.418162 | 0.0001061248
|  | 4563.511524 | 1.33799 | 2.845736e-05 |  | 4561.712368 | 1.418152 | 0.0001165917
|  | 4563.391523 | 1.337993 | 2.988172e-05 |  | 4561.591867 | 1.418145386 | 0.0001274318
|  | 4563.271523 | 1.337996 | 2.970199e-05 |  | 4561.471366 | 1.418141239 | 0.0001380731
|  | 4563.151522 | 1.337998159 | 2.789062e-05 |  | 4561.350865 | 1.418139087 | 0.0001482866
|  | 4563.031521 | 1.338 | 2.445787e-05 |  | 4561.230364 | 1.418139 | 0.0001582969
|  | 4562.91152 | 1.33799996 | 1.997029e-05 |  | 4561.109863 | 1.41814 | 0.0001680528
|  | 4562.791519 | 1.337998116 | 1.490947e-05 |  | 4560.989362 | 1.418144 | 0.0001771244
|  | 4562.671518 | 1.337994 | 1.027607e-05 |  | 4560.868861 | 1.41815 | 0.0001848891
|  | 4562.551518 | 1.337989 | 6.76369919e-06 |  | 4560.74836 | 1.418158 | 0.0001905187
|  | 4562.431517 | 1.337982 | 5.022685e-06 |  | 4560.627859 | 1.418168 | 0.0001935536
|  | 4562.311516 | 1.337974 | 5.198474e-06 |  | 4560.507359 | 1.418178475 | 0.0001930081
|  | 4562.191515 | 1.337967325 | 7.360898e-06 |  | 4560.386858 | 1.418189 | 0.0001888024
|  | 4562.071514 | 1.337961 | 1.132366e-05 |  | 4560.266357 | 1.418197 | 0.0001809518
|  | 4561.951513 | 1.337955 | 1.697748e-05 |  | 4560.145856 | 1.418203 | 0.0001698391
|  | 4561.831512 | 1.337951 | 2.418222e-05 |  | 4560.025355 | 1.418204118 | 0.0001567962
|  | 4561.711512 | 1.337948 | 3.282161727e-05 |  | 4559.904854 | 1.418201 | 0.0001435493
|  | 4561.591511 | 1.337949 | 4.234311e-05 |  | 4559.784353 | 1.418193 | 0.0001320102
|  | 4561.47151 | 1.337952 | 5.195054125e-05 |  | 4559.663852 | 1.418181 | 0.000124154
|  | 4561.351509 | 1.337959 | 6.007629965e-05 |  | 4559.543351 | 1.418168452 | 0.0001209522
|  | 4561.231508 | 1.337969 | 6.542172e-05 |  | 4559.42285 | 1.418157 | 0.0001219151
|  | 4561.111507 | 1.33798 | 6.658991e-05 |  | 4559.30235 | 1.418147 | 0.0001257397
|  | 4560.991507 | 1.337992 | 6.334570915e-05 |  | 4559.181849 | 1.418142 | 0.0001304327
|  | 4560.871506 | 1.338 | 5.621972e-05 |  | 4559.061348 | 1.41813803 | 0.0001338877
|  | 4560.751505 | 1.338005 | 4.687178e-05 |  | 4558.940847 | 1.418135 | 0.0001350565
|  | 4560.631504 | 1.338007 | 3.720985e-05 |  | 4558.820346 | 1.418130677 | 0.0001344544
|  | 4560.511503 | 1.338005 | 2.887406e-05 |  | 4558.699845 | 1.418123 | 0.000133831
|  | 4560.391503 | 1.338001 | 2.276244e-05 |  | 4558.579344 | 1.418113 | 0.0001353785
|  | 4560.271502 | 1.337998 | 1.875179e-05 |  | 4558.458843 | 1.418102 | 0.0001410615
|  | 4560.151501 | 1.337995 | 1.594875262e-05 |  | 4558.338342 | 1.418092336 | 0.000151484
|  | 4560.0315 | 1.337993 | 1.324569502e-05 |  | 4558.217841 | 1.418086 | 0.0001659029
|  | 4559.911499 | 1.337991 | 9.76263e-06 |  | 4558.09734 | 1.418085 | 0.0001823153
|  | 4559.791498 | 1.33798886 | 5.532146e-06 |  | 4557.97684 | 1.41809 | 0.0001981084
|  | 4559.671498 | 1.337985 | 8.998481e-07 |  | 4557.856339 | 1.418100143 | 0.0002108957783
|  | 4559.551497 | 1.33798 | -3.028506e-06 |  | 4557.735838 | 1.418113 | 0.0002193877
|  | 4559.431496 | 1.337973822 | -5.76843111e-06 |  | 4557.615337 | 1.418128 | 0.0002229719767
|  | 4559.311495 | 1.337968 | -6.89435e-06 |  | 4557.494836 | 1.418143 | 0.0002217909062
|  | 4559.191494 | 1.337962 | -7.018635e-06 |  | 4557.374335 | 1.418157 | 0.0002160806
|  | 4559.071493 | 1.337956 | -6.561511e-06 |  | 4557.253834 | 1.418168199 | 0.0002062167
|  | 4558.951493 | 1.337951 | -6.059158e-06 |  | 4557.133333 | 1.418176 | 0.0001924855
|  | 4558.831492 | 1.337946 | -5.341131e-06 |  | 4557.012832 | 1.41818 | 0.0001756398
|  | 4558.711491 | 1.337939 | -4.036039e-06 |  | 4556.892331 | 1.418177 | 0.0001573019
|  | 4558.59149 | 1.337933 | -1.043606e-06 |  | 4556.771831 | 1.418166771 | 0.0001401588
|  | 4558.471489 | 1.337926 | 3.911438725e-06 |  | 4556.65133 | 1.41815 | 0.0001272594
|  | 4558.351488 | 1.337922 | 1.095812e-05 |  | 4556.530829 | 1.418128 | 0.0001215069
|  | 4558.231488 | 1.33792 | 1.897606e-05 |  | 4556.410328 | 1.418106 | 0.0001246201
|  | 4558.111487 | 1.337921 | 2.653875e-05 |  | 4556.289827 | 1.418085912 | 0.0001365815
|  | 4557.991486 | 1.337925 | 3.195402e-05 |  | 4556.169326 | 1.418073 | 0.0001553231
|  | 4557.871485 | 1.337929 | 3.45002e-05 |  | 4556.048825 | 1.418068 | 0.0001771807
|  | 4557.751484 | 1.337933 | 3.400255e-05 |  | 4555.928324 | 1.418073 | 0.000197944178
|  | 4557.631483 | 1.337934 | 3.184693e-05 |  | 4555.807823 | 1.418084703 | 0.0002140353
|  | 4557.511483 | 1.337932484 | 2.951873e-05 |  | 4555.687322 | 1.418101 | 0.0002229726
|  | 4557.391482 | 1.337928606 | 2.893587e-05 |  | 4555.566821 | 1.418118637 | 0.0002239276
|  | 4557.271481 | 1.337924 | 3.1080952e-05 |  | 4555.446321 | 1.418133709 | 0.0002177569
|  | 4557.15148 | 1.337919815 | 3.617619e-05 |  | 4555.32582 | 1.418144 | 0.0002063069
|  | 4557.031479 | 1.337918 | 4.315038e-05 |  | 4555.205319 | 1.418148 | 0.0001920402
|  | 4556.911478 | 1.337919 | 5.09002e-05 |  | 4555.084818 | 1.418146183 | 0.0001776209
|  | 4556.791477 | 1.337923 | 5.767309e-05 |  | 4554.964317 | 1.418138316 | 0.0001652866
|  | 4556.671477 | 1.33793 | 6.261721495e-05 |  | 4554.843816 | 1.418126 | 0.0001569834
|  | 4556.551476 | 1.337937011 | 6.499095e-05 |  | 4554.723315 | 1.418111064 | 0.0001540208
|  | 4556.431475 | 1.337944 | 6.517866e-05 |  | 4554.602814 | 1.41809578 | 0.000156826
|  | 4556.311474 | 1.337951 | 6.346719e-05 |  | 4554.482313 | 1.418082 | 0.0001650989
|  | 4556.191473 | 1.337957 | 6.055994e-05 |  | 4554.361812 | 1.418072303 | 0.0001777328
|  | 4556.071472 | 1.337961 | 5.66727592e-05 |  | 4554.241311 | 1.418067 | 0.0001928956469
|  | 4555.951472 | 1.337965 | 5.204272935e-05 |  | 4554.120811 | 1.418067 | 0.0002084558
|  | 4555.831471 | 1.337969 | 4.636661e-05 |  | 4554.00031 | 1.418072 | 0.0002227816
|  | 4555.71147 | 1.337970904 | 3.997556975e-05 |  | 4553.879809 | 1.418079675 | 0.0002346445
|  | 4555.591469 | 1.33797156 | 3.252307e-05 |  | 4553.759308 | 1.418089 | 0.000243761
|  | 4555.471468 | 1.33797 | 2.490000139e-05 |  | 4553.638807 | 1.4181 | 0.000250556
|  | 4555.351468 | 1.337967 | 1.747533552e-05 |  | 4553.518306 | 1.418111 | 0.0002553124
|  | 4555.231467 | 1.337961 | 1.156581705e-05 |  | 4553.397805 | 1.418123 | 0.0002585392
|  | 4555.111466 | 1.337954 | 7.67614e-06 |  | 4553.277304 | 1.418136 | 0.0002601684
|  | 4554.991465 | 1.337946 | 6.50868431e-06 |  | 4553.156803 | 1.418151 | 0.0002595517
|  | 4554.871464 | 1.33794 | 7.61964801e-06 |  | 4553.036302 | 1.418165 | 0.000255857
|  | 4554.751463 | 1.337935 | 1.060063e-05 |  | 4552.915802 | 1.41818 | 0.0002485006
|  | 4554.631463 | 1.337933 | 1.384215e-05 |  | 4552.795301 | 1.418194 | 0.0002371829215
|  | 4554.511462 | 1.337932743 | 1.619765e-05 |  | 4552.6748 | 1.418205 | 0.000222298625
|  | 4554.391461 | 1.337934 | 1.632535e-05 |  | 4552.554299 | 1.418212 | 0.0002050062
|  | 4554.27146 | 1.337934 | 1.407498e-05 |  | 4552.433798 | 1.418214 | 0.0001867863
|  | 4554.151459 | 1.337933 | 9.96893e-06 |  | 4552.313297 | 1.418212 | 0.0001690658
|  | 4554.031458 | 1.337928059 | 5.568778e-06 |  | 4552.192796 | 1.418207 | 0.0001532759
|  | 4553.911458 | 1.33792 | 2.680634e-06 |  | 4552.072295 | 1.418198666 | 0.000140157
|  | 4553.791457 | 1.33791 | 3.304625e-06 |  | 4551.951794 | 1.41819 | 0.000129896
|  | 4553.671456 | 1.337901 | 8.035626945e-06 |  | 4551.831293 | 1.418181 | 0.0001220618
|  | 4553.551455 | 1.337893 | 1.71282e-05 |  | 4551.710792 | 1.418173 | 0.0001156277
|  | 4553.431454 | 1.337889286 | 2.855553e-05 |  | 4551.590292 | 1.418166 | 0.0001094634
|  | 4553.311453 | 1.337890396 | 4.054564e-05 |  | 4551.469791 | 1.418159 | 0.0001026923
|  | 4553.191453 | 1.33789594 | 5.056613e-05 |  | 4551.34929 | 1.418151 | 9.485896e-05
|  | 4553.071452 | 1.337904 | 5.717639e-05 |  | 4551.228789 | 1.418141 | 8.632405e-05
|  | 4552.951451 | 1.33791325 | 5.969123679e-05 |  | 4551.108288 | 1.418127095 | 7.848473e-05
|  | 4552.83145 | 1.337921 | 5.894691e-05 |  | 4550.987787 | 1.41811 | 7.324191e-05
|  | 4552.711449 | 1.337927 | 5.630319e-05 |  | 4550.867286 | 1.418090101 | 7.270238185e-05
|  | 4552.591448 | 1.33793 | 5.361334e-05 |  | 4550.746785 | 1.41807 | 7.83929585e-05
|  | 4552.471448 | 1.337932 | 5.194194e-05 |  | 4550.626284 | 1.418052 | 9.053764706e-05
|  | 4552.351447 | 1.337934 | 5.175319e-05 |  | 4550.505783 | 1.418039058 | 0.0001079613
|  | 4552.231446 | 1.337938 | 5.227652e-05 |  | 4550.385283 | 1.418034 | 0.0001280415
|  | 4552.111445 | 1.337944 | 5.212007157e-05 |  | 4550.264782 | 1.418036083 | 0.0001472298
|  | 4551.991444 | 1.337952 | 4.965454e-05 |  | 4550.144281 | 1.418045 | 0.0001622052
|  | 4551.871443 | 1.33796 | 4.370513e-05 |  | 4550.02378 | 1.418057915 | 0.000170708
|  | 4551.751442 | 1.337968 | 3.370534e-05 |  | 4549.903279 | 1.41807112 | 0.0001721121
|  | 4551.631442 | 1.337972 | 2.061666e-05 |  | 4549.782778 | 1.418082 | 0.0001675948
|  | 4551.511441 | 1.337971 | 5.60312899e-06 |  | 4549.662277 | 1.418087 | 0.0001594047
|  | 4551.39144 | 1.337966 | -9.097632e-06 |  | 4549.541776 | 1.418088 | 0.0001504475
|  | 4551.271439 | 1.337956579 | -2.195771749e-05 |  | 4549.421275 | 1.418084 | 0.0001432985
|  | 4551.151438 | 1.337944 | -3.122794e-05 |  | 4549.300774 | 1.418078 | 0.0001394518
|  | 4551.031437 | 1.33793 | -3.679404e-05 |  | 4549.180273 | 1.41807071 | 0.0001391626
|  | 4550.911437 | 1.337915706 | -3.863925e-05 |  | 4549.059773 | 1.418065085 | 0.0001418471
|  | 4550.791436 | 1.337902 | -3.770762e-05 |  | 4548.939272 | 1.418062 | 0.0001462623704
|  | 4550.671435 | 1.33789 | -3.460094427e-05 |  | 4548.818771 | 1.418060738 | 0.0001512645
|  | 4550.551434 | 1.337878757 | -2.998314e-05 |  | 4548.69827 | 1.418062 | 0.0001557631
|  | 4550.431433 | 1.337868 | -2.374296e-05 |  | 4548.577769 | 1.418066 | 0.0001590746
|  | 4550.311433 | 1.337858 | -1.55922e-05 |  | 4548.457268 | 1.418070255 | 0.0001606772
|  | 4550.191432 | 1.337849 | -4.802019e-06 |  | 4548.336767 | 1.41807606 | 0.0001602492853
|  | 4550.071431 | 1.337843 | 8.428776e-06 |  | 4548.216266 | 1.418082 | 0.0001571377
|  | 4549.95143 | 1.33784 | 2.382762e-05 |  | 4548.095765 | 1.418088 | 0.000151102
|  | 4549.831429 | 1.337842 | 3.961964e-05 |  | 4547.975264 | 1.418091986 | 0.0001422482
|  | 4549.711428 | 1.337849 | 5.420757e-05 |  | 4547.854764 | 1.418093 | 0.0001312042
|  | 4549.591428 | 1.337859 | 6.541366e-05 |  | 4547.734263 | 1.418091 | 0.0001192349901
|  | 4549.471427 | 1.337872 | 7.219558439e-05 |  | 4547.613762 | 1.418084 | 0.0001078717
|  | 4549.351426 | 1.337885 | 7.41562045e-05 |  | 4547.493261 | 1.418075 | 9.853997e-05
|  | 4549.231425 | 1.337897 | 7.247387925e-05 |  | 4547.37276 | 1.418064 | 9.212952e-05
|  | 4549.111424 | 1.337905 | 6.87533e-05 |  | 4547.252259 | 1.418052201 | 8.844976e-05
|  | 4548.991423 | 1.337911 | 6.497713e-05 |  | 4547.131758 | 1.418041 | 8.687028e-05
|  | 4548.871423 | 1.337916 | 6.215767584e-05 |  | 4547.011257 | 1.418031 | 8.631301e-05
|  | 4548.751422 | 1.337920809 | 6.06138e-05 |  | 4546.890756 | 1.418022 | 8.59573042e-05
|  | 4548.631421 | 1.337927837 | 5.902022e-05 |  | 4546.770255 | 1.418012 | 8.568093385e-05
|  | 4548.51142 | 1.337937 | 5.564446e-05 |  | 4546.649754 | 1.418 | 8.607493952e-05
|  | 4548.391419 | 1.337947 | 4.87487e-05 |  | 4546.529254 | 1.417987892 | 8.824934e-05
|  | 4548.271418 | 1.337956 | 3.727947e-05 |  | 4546.408753 | 1.417975 | 9.307575e-05
|  | 4548.151418 | 1.337963 | 2.128001e-05 |  | 4546.288252 | 1.417963 | 0.0001008157
|  | 4548.031417 | 1.337963 | 2.650883e-06 |  | 4546.167751 | 1.417953594 | 0.0001107967
|  | 4547.911416 | 1.337957749 | -1.649813e-05 |  | 4546.04725 | 1.417947 | 0.0001216195
|  | 4547.791415 | 1.337946 | -3.299731e-05 |  | 4545.926749 | 1.417942447 | 0.0001318172
|  | 4547.671414 | 1.337929 | -4.489361e-05 |  | 4545.806248 | 1.417939 | 0.0001406234
|  | 4547.551413 | 1.33791 | -5.070946e-05 |  | 4545.685747 | 1.417936 | 0.0001482128
|  | 4547.431413 | 1.337892 | -5.040032e-05 |  | 4545.565246 | 1.417931 | 0.0001559558
|  | 4547.311412 | 1.337875141 | -4.475607e-05 |  | 4545.444745 | 1.417926 | 0.0001653456
|  | 4547.191411 | 1.337862 | -3.533356e-05 |  | 4545.324244 | 1.41792 | 0.0001776555
|  | 4547.07141 | 1.337854 | -2.371233e-05 |  | 4545.203744 | 1.417917 | 0.0001931659
|  | 4546.951409 | 1.33785 | -1.163405e-05 |  | 4545.083243 | 1.417919 | 0.0002102753039
|  | 4546.831408 | 1.337849 | -3.194136e-07 |  | 4544.962742 | 1.417925 | 0.0002269113
|  | 4546.711407 | 1.337852 | 9.270676e-06 |  | 4544.842241 | 1.417936 | 0.0002405976
|  | 4546.591407 | 1.337857 | 1.655958e-05 |  | 4544.72174 | 1.41795 | 0.0002499275
|  | 4546.471406 | 1.337863 | 2.128163e-05 |  | 4544.601239 | 1.417963 | 0.0002546370517
|  | 4546.351405 | 1.33787 | 2.35405728e-05 |  | 4544.480738 | 1.417975 | 0.00025624
|  | 4546.231404 | 1.337876 | 2.341672e-05 |  | 4544.360237 | 1.417984 | 0.0002564171
|  | 4546.111403 | 1.337882 | 2.146881e-05 |  | 4544.239736 | 1.417992095 | 0.0002570098
|  | 4545.991402 | 1.337887 | 1.79242e-05 |  | 4544.119235 | 1.418000203 | 0.0002584681
|  | 4545.871402 | 1.33789 | 1.319677e-05 |  | 4543.998735 | 1.41801 | 0.0002599313467
|  | 4545.751401 | 1.337892828 | 7.431727e-06 |  | 4543.878234 | 1.418021947 | 0.000259648
|  | 4545.6314 | 1.337894 | 7.653942e-07 |  | 4543.757733 | 1.418035 | 0.0002558857
|  | 4545.511399 | 1.337893546 | -6.577171e-06 |  | 4543.637232 | 1.418048 | 0.0002477432793
|  | 4545.391398 | 1.337891 | -1.424325e-05 |  | 4543.516731 | 1.418058 | 0.0002358465
|  | 4545.271398 | 1.337886 | -2.159373e-05 |  | 4543.39623 | 1.418063 | 0.0002217185881
|  | 4545.151397 | 1.33788 | -2.774603e-05 |  | 4543.275729 | 1.418064 | 0.0002075964948
|  | 4545.031396 | 1.337871 | -3.185557e-05 |  | 4543.155228 | 1.418063 | 0.0001949741
|  | 4544.911395 | 1.337862 | -3.325510988e-05 |  | 4543.034727 | 1.418059 | 0.0001843003
|  | 4544.791394 | 1.337853 | -3.208839e-05 |  | 4542.914226 | 1.418055 | 0.0001746228
|  | 4544.671393 | 1.337846241 | -2.890573171e-05 |  | 4542.793725 | 1.418051 | 0.0001646723
|  | 4544.551393 | 1.337842 | -2.491318e-05 |  | 4542.673225 | 1.418044576 | 0.0001535565
|  | 4544.431392 | 1.337839 | -2.13965098e-05 |  | 4542.552724 | 1.41803485 | 0.0001416176
|  | 4544.311391 | 1.337837 | -1.945981e-05 |  | 4542.432223 | 1.418019851 | 0.0001308219
|  | 4544.19139 | 1.33783592 | -1.936744e-05 |  | 4542.311722 | 1.417999 | 0.0001243192
|  | 4544.071389 | 1.337833 | -2.068086e-05 |  | 4542.191221 | 1.417976 | 0.0001251019
|  | 4543.951388 | 1.337828 | -2.204903e-05 |  | 4542.07072 | 1.417952 | 0.0001350988254
|  | 4543.831388 | 1.33782 | -2.190716e-05 |  | 4541.950219 | 1.417932 | 0.000154136737
|  | 4543.711387 | 1.337811 | -1.874316e-05 |  | 4541.829718 | 1.41792 | 0.0001797933
|  | 4543.591386 | 1.337803 | -1.204048e-05 |  | 4541.709217 | 1.417919 | 0.0002080635
|  | 4543.471385 | 1.337797 | -2.107586e-06 |  | 4541.588716 | 1.417928 | 0.000234362
|  | 4543.351384 | 1.337795 | 9.746603e-06 |  | 4541.468216 | 1.417945 | 0.000254818
|  | 4543.231383 | 1.337798 | 2.149694e-05 |  | 4541.347715 | 1.417966876 | 0.0002672965981
|  | 4543.111383 | 1.337805 | 3.102561e-05 |  | 4541.227214 | 1.41799 | 0.0002714011
|  | 4542.991382 | 1.337814 | 3.677348e-05 |  | 4541.106713 | 1.418011 | 0.0002684146
|  | 4542.871381 | 1.337824299 | 3.804815e-05 |  | 4540.986212 | 1.418029 | 0.0002604024
|  | 4542.75138 | 1.337833 | 3.515338e-05 |  | 4540.865711 | 1.418042221 | 0.0002496833
|  | 4542.631379 | 1.337839 | 2.932892e-05 |  | 4540.74521 | 1.418052 | 0.0002376217
|  | 4542.511378 | 1.337842 | 2.228001e-05 |  | 4540.624709 | 1.41806 | 0.0002249932368
|  | 4542.391378 | 1.337842 | 1.557133861e-05 |  | 4540.504208 | 1.418065 | 0.0002118557
|  | 4542.271377 | 1.337839 | 1.053829e-05 |  | 4540.383707 | 1.418069 | 0.0001978048
|  | 4542.151376 | 1.337836 | 7.707869985e-06 |  | 4540.263206 | 1.418071 | 0.0001824268
|  | 4542.031375 | 1.337832 | 6.814497e-06 |  | 4540.142706 | 1.418069407 | 0.000165991
|  | 4541.911374 | 1.337831 | 6.9216732e-06 |  | 4540.022205 | 1.41806388 | 0.0001494609
|  | 4541.791373 | 1.33783 | 6.711011e-06 |  | 4539.901704 | 1.418054094 | 0.0001343525
|  | 4541.671372 | 1.337831 | 4.940892e-06 |  | 4539.781203 | 1.418041 | 0.00012234583
|  | 4541.551372 | 1.337832147 | 8.6138857e-07 |  | 4539.660702 | 1.418025051 | 0.000114711
|  | 4541.431371 | 1.337831 | -5.52275135e-06 |  | 4539.540201 | 1.418009 | 0.00011169
|  | 4541.31137 | 1.337827 | -1.324179e-05 |  | 4539.4197 | 1.41799521 | 0.0001126613
|  | 4541.191369 | 1.337819 | -2.05835e-05 |  | 4539.299199 | 1.417984191 | 0.0001159044
|  | 4541.071368 | 1.337805849 | -2.523959e-05 |  | 4539.178698 | 1.417976 | 0.0001192472
|  | 4540.951367 | 1.33779 | -2.505273362e-05 |  | 4539.058197 | 1.417969587 | 0.0001213331
|  | 4540.831367 | 1.337774 | -1.871859e-05 |  | 4538.937697 | 1.417962905 | 0.0001217227
|  | 4540.711366 | 1.337761 | -6.11013577e-06 |  | 4538.817196 | 1.417954 | 0.0001215192
|  | 4540.591365 | 1.337753 | 1.127624e-05 |  | 4538.696695 | 1.417943137 | 0.0001226155
|  | 4540.471364 | 1.337752 | 3.094823e-05 |  | 4538.576194 | 1.41793 | 0.0001273834
|  | 4540.351363 | 1.337758 | 4.945871e-05 |  | 4538.455693 | 1.417917907 | 0.000137219
|  | 4540.231363 | 1.33777 | 6.36488e-05 |  | 4538.335192 | 1.417909 | 0.0001515986
|  | 4540.111362 | 1.33778616 | 7.152787e-05 |  | 4538.214691 | 1.417906843 | 0.0001684723
|  | 4539.991361 | 1.337802 | 7.261181795e-05 |  | 4538.09419 | 1.417911 | 0.0001842712
|  | 4539.87136 | 1.337816 | 6.804489e-05 |  | 4537.973689 | 1.417922 | 0.0001955183
|  | 4539.751359 | 1.337825 | 6.01337816e-05 |  | 4537.853188 | 1.417935 | 0.0001997743
|  | 4539.631358 | 1.337830166 | 5.145643e-05 |  | 4537.732687 | 1.417946 | 0.0001969123
|  | 4539.511358 | 1.337832 | 4.415004e-05 |  | 4537.612187 | 1.417953 | 0.0001887212
|  | 4539.391357 | 1.337831 | 3.911895737e-05 |  | 4537.491686 | 1.417953 | 0.0001787717
|  | 4539.271356 | 1.337831 | 3.611765e-05 |  | 4537.371185 | 1.417947 | 0.0001708113
|  | 4539.151355 | 1.337833 | 3.386418e-05 |  | 4537.250684 | 1.417937191 | 0.0001678193
|  | 4539.031354 | 1.337836 | 3.084488e-05 |  | 4537.130183 | 1.417927 | 0.0001707234
|  | 4538.911353 | 1.33784 | 2.570209e-05 |  | 4537.009682 | 1.417919 | 0.0001786464
|  | 4538.791353 | 1.337843 | 1.8040013e-05 |  | 4536.889181 | 1.417916 | 0.0001892375
|  | 4538.671352 | 1.337844 | 8.11882355e-06 |  | 4536.76868 | 1.417918138 | 0.0001997436
|  | 4538.551351 | 1.337842 | -3.058732e-06 |  | 4536.648179 | 1.417924442 | 0.000207755
|  | 4538.43135 | 1.337836 | -1.414438565e-05 |  | 4536.527678 | 1.417933 | 0.0002117929
|  | 4538.311349 | 1.337827 | -2.373417e-05 |  | 4536.407177 | 1.417942 | 0.0002117043
|  | 4538.191348 | 1.337815 | -3.071854195e-05 |  | 4536.286677 | 1.417949 | 0.0002080923
|  | 4538.071348 | 1.337801 | -3.413512e-05 |  | 4536.166176 | 1.417953513 | 0.0002021664
|  | 4537.951347 | 1.337787 | -3.342757e-05 |  | 4536.045675 | 1.417954996 | 0.0001954231
|  | 4537.831346 | 1.337773 | -2.840887e-05 |  | 4535.925174 | 1.41795367 | 0.0001891568
|  | 4537.711345 | 1.337762 | -1.967944346e-05 |  | 4535.804673 | 1.417950179 | 0.0001843816
|  | 4537.591344 | 1.337755 | -8.299402e-06 |  | 4535.684172 | 1.417946 | 0.0001817521
|  | 4537.471343 | 1.337753 | 3.76211e-06 |  | 4535.563671 | 1.417941 | 0.0001813441
|  | 4537.351343 | 1.337755 | 1.433775e-05 |  | 4535.44317 | 1.417938 | 0.0001825976
|  | 4537.231342 | 1.337761 | 2.129116e-05 |  | 4535.322669 | 1.417936 | 0.0001845309315
|  | 4537.111341 | 1.337768299 | 2.346063e-05 |  | 4535.202168 | 1.417936 | 0.0001861933
|  | 4536.99134 | 1.337774076 | 2.082989e-05 |  | 4535.081668 | 1.417936 | 0.0001865798
|  | 4536.871339 | 1.337776 | 1.50233e-05 |  | 4534.961167 | 1.417937 | 0.0001856413
|  | 4536.751338 | 1.337774 | 8.45750237e-06 |  | 4534.840666 | 1.417938 | 0.0001834868
|  | 4536.631337 | 1.337767 | 3.811106e-06 |  | 4534.720165 | 1.417937 | 0.000181073
|  | 4536.511337 | 1.337756897 | 3.096454e-06 |  | 4534.599664 | 1.417935 | 0.000179073
|  | 4536.391336 | 1.337747 | 7.094097e-06 |  | 4534.479163 | 1.417932918 | 0.0001775657
|  | 4536.271335 | 1.33774 | 1.50297e-05 |  | 4534.358662 | 1.417931 | 0.0001762721
|  | 4536.151334 | 1.337736 | 2.515928425e-05 |  | 4534.238161 | 1.41793 | 0.0001742248
|  | 4536.031333 | 1.337736004 | 3.5349612e-05 |  | 4534.11766 | 1.417928554 | 0.0001708891
|  | 4535.911332 | 1.33774 | 4.382105e-05 |  | 4533.997159 | 1.417925 | 0.0001664003
|  | 4535.791332 | 1.337745 | 4.953981e-05 |  | 4533.876658 | 1.417919 | 0.000162067
|  | 4535.671331 | 1.337751 | 5.244874e-05 |  | 4533.756158 | 1.417909 | 0.0001599277
|  | 4535.55133 | 1.337756 | 5.292296e-05 |  | 4533.635657 | 1.417898 | 0.0001622547
|  | 4535.431329 | 1.33776 | 5.187171e-05 |  | 4533.515156 | 1.417887415 | 0.0001698551
|  | 4535.311328 | 1.337762 | 4.980348e-05 |  | 4533.394655 | 1.417881 | 0.0001820187
|  | 4535.191327 | 1.337763277 | 4.737266e-05 |  | 4533.274154 | 1.417882 | 0.0001959161
|  | 4535.071327 | 1.337762 | 4.497905e-05 |  | 4533.153653 | 1.41789 | 0.0002075072
|  | 4534.951326 | 1.337759964 | 4.332898549e-05 |  | 4533.033152 | 1.417902915 | 0.0002130368
|  | 4534.831325 | 1.337756 | 4.304796e-05 |  | 4532.912651 | 1.417917 | 0.0002103495
|  | 4534.711324 | 1.337751 | 4.49731e-05 |  | 4532.79215 | 1.417928 | 0.0001997284955
|  | 4534.591323 | 1.337747 | 4.937797575e-05 |  | 4532.671649 | 1.417931 | 0.0001841759
|  | 4534.471323 | 1.337744396 | 5.626571e-05 |  | 4532.551149 | 1.417926 | 0.0001681128
|  | 4534.351322 | 1.337744 | 6.45272177e-05 |  | 4532.430648 | 1.417913 | 0.0001558572
|  | 4534.231321 | 1.337748 | 7.291209e-05 |  | 4532.310147 | 1.41789556 | 0.0001508848
|  | 4534.11132 | 1.337754 | 7.9868996e-05 |  | 4532.189646 | 1.417878 | 0.0001542829
|  | 4533.991319 | 1.337762 | 8.4466e-05 |  | 4532.069145 | 1.417863423 | 0.0001646188
|  | 4533.871318 | 1.337771 | 8.62387294e-05 |  | 4531.948644 | 1.417855297 | 0.000179081
|  | 4533.751318 | 1.337779 | 8.557405e-05 |  | 4531.828143 | 1.417854 | 0.0001942302
|  | 4533.631317 | 1.337787 | 8.294874e-05 |  | 4531.707642 | 1.417858597 | 0.0002069952
|  | 4533.511316 | 1.337793 | 7.915304e-05 |  | 4531.587141 | 1.417866945 | 0.0002156133
|  | 4533.391315 | 1.337799 | 7.434838025e-05 |  | 4531.46664 | 1.417877 | 0.0002192666
|  | 4533.271314 | 1.337803 | 6.873173e-05 |  | 4531.346139 | 1.417886 | 0.0002183974
|  | 4533.151313 | 1.337806 | 6.228286517e-05 |  | 4531.225639 | 1.417893 | 0.0002138773
|  | 4533.031313 | 1.337808 | 5.521174498e-05 |  | 4531.105138 | 1.417898 | 0.0002070538
|  | 4532.911312 | 1.337806905 | 4.818249e-05 |  | 4530.984637 | 1.417899 | 0.0001990476
|  | 4532.791311 | 1.337804 | 4.21687e-05 |  | 4530.864136 | 1.417897 | 0.0001908953
|  | 4532.67131 | 1.3378 | 3.803664e-05 |  | 4530.743635 | 1.417891999 | 0.0001837623
|  | 4532.551309 | 1.337796251 | 3.624283667e-05 |  | 4530.623134 | 1.417885 | 0.0001781571
|  | 4532.431308 | 1.337793172 | 3.638174e-05 |  | 4530.502633 | 1.417876 | 0.0001745682
|  | 4532.311308 | 1.337792 | 3.755711415e-05 |  | 4530.382132 | 1.417866 | 0.000173308
|  | 4532.191307 | 1.337793 | 3.81167e-05 |  | 4530.261631 | 1.417854759 | 0.0001745808
|  | 4532.071306 | 1.337796 | 3.716217e-05 |  | 4530.14113 | 1.417844 | 0.000178606
|  | 4531.951305 | 1.337798 | 3.399942e-05 |  | 4530.02063 | 1.417833 | 0.0001856909
|  | 4531.831304 | 1.3378 | 2.918727e-05 |  | 4529.900129 | 1.417824 | 0.0001961488
|  | 4531.711303 | 1.337799 | 2.347869e-05 |  | 4529.779628 | 1.417817 | 0.0002098716
|  | 4531.591302 | 1.337797 | 1.824235023e-05 |  | 4529.659127 | 1.417815 | 0.0002259518
|  | 4531.471302 | 1.337793 | 1.412049e-05 |  | 4529.538626 | 1.417818 | 0.0002425174
|  | 4531.351301 | 1.337789209 | 1.162725e-05 |  | 4529.418125 | 1.417826 | 0.0002573105
|  | 4531.2313 | 1.337786 | 1.011613e-05 |  | 4529.297624 | 1.417839 | 0.000267980387
|  | 4531.111299 | 1.337783 | 9.27231e-06 |  | 4529.177123 | 1.417853 | 0.0002731774
|  | 4530.991298 | 1.337780995 | 8.348725e-06 |  | 4529.056622 | 1.417867 | 0.0002731171
|  | 4530.871297 | 1.337779 | 7.15318e-06 |  | 4528.936121 | 1.417877 | 0.0002693255
|  | 4530.751297 | 1.337778184 | 5.50854079e-06 |  | 4528.81562 | 1.417884 | 0.0002645759
|  | 4530.631296 | 1.337777 | 3.458381e-06 |  | 4528.69512 | 1.417888 | 0.0002612821
|  | 4530.511295 | 1.337776 | 7.806241e-07 |  | 4528.574619 | 1.417891701 | 0.0002603371306
|  | 4530.391294 | 1.337775 | -2.79548473e-06 |  | 4528.454118 | 1.417898 | 0.0002606481352
|  | 4530.271293 | 1.337773 | -7.596874e-06 |  | 4528.333617 | 1.417908025 | 0.0002597618
|  | 4530.151292 | 1.33777 | -1.357457e-05 |  | 4528.213116 | 1.417921 | 0.0002541391
|  | 4530.031292 | 1.337764 | -2.01483e-05 |  | 4528.092615 | 1.417934 | 0.0002414839
|  | 4529.911291 | 1.337756 | -2.610757e-05 |  | 4527.972114 | 1.417942 | 0.0002214858
|  | 4529.79129 | 1.337744081 | -2.999867e-05 |  | 4527.851613 | 1.417942 | 0.0001969926
|  | 4529.671289 | 1.337731 | -3.040318e-05 |  | 4527.731112 | 1.41793 | 0.0001726509
|  | 4529.551288 | 1.337718 | -2.684628e-05 |  | 4527.610611 | 1.417909 | 0.0001543242
|  | 4529.431288 | 1.337706 | -1.926454e-05 |  | 4527.49011 | 1.417880661 | 0.0001462474
|  | 4529.311287 | 1.337697 | -9.04335033e-06 |  | 4527.36961 | 1.417852 | 0.0001507913
|  | 4529.191286 | 1.337691 | 2.808223e-06 |  | 4527.249109 | 1.417829 | 0.0001664396
|  | 4529.071285 | 1.33769 | 1.454893755e-05 |  | 4527.128608 | 1.417815 | 0.0001893088
|  | 4528.951284 | 1.33769 | 2.550984e-05 |  | 4527.008107 | 1.417812558 | 0.0002139924
|  | 4528.831283 | 1.337694 | 3.515351e-05 |  | 4526.887606 | 1.417821 | 0.0002351591
|  | 4528.711283 | 1.337698589 | 4.321450617e-05 |  | 4526.767105 | 1.417835 | 0.0002488373885
|  | 4528.591282 | 1.337705 | 4.941908e-05 |  | 4526.646604 | 1.417853 | 0.0002536385
|  | 4528.471281 | 1.337712881 | 5.343755e-05 |  | 4526.526103 | 1.417868 | 0.0002503302843
|  | 4528.35128 | 1.337721 | 5.440365e-05 |  | 4526.405602 | 1.417878 | 0.0002416244976
|  | 4528.231279 | 1.337729204 | 5.226402e-05 |  | 4526.285101 | 1.417882412 | 0.0002307576
|  | 4528.111278 | 1.337735 | 4.680113e-05 |  | 4526.164601 | 1.417881 | 0.0002208961
|  | 4527.991278 | 1.337738 | 3.95172483e-05 |  | 4526.0441 | 1.417876 | 0.0002141486
|  | 4527.871277 | 1.337736175 | 3.176336e-05 |  | 4525.923599 | 1.41787 | 0.0002114658
|  | 4527.751276 | 1.337730688 | 2.603409e-05 |  | 4525.803098 | 1.417865 | 0.0002120576
|  | 4527.631275 | 1.337723 | 2.373968e-05 |  | 4525.682597 | 1.417863 | 0.0002143536
|  | 4527.511274 | 1.337714 | 2.614563e-05 |  | 4525.562096 | 1.417864 | 0.0002160986
|  | 4527.391273 | 1.337708 | 3.265267345e-05 |  | 4525.441595 | 1.417867 | 0.0002153291
|  | 4527.271273 | 1.337705 | 4.185949e-05 |  | 4525.321094 | 1.41787 | 0.0002110751
|  | 4527.151272 | 1.337707 | 5.148145e-05 |  | 4525.200593 | 1.417870669 | 0.0002036325249
|  | 4527.031271 | 1.337714 | 5.94183e-05 |  | 4525.080092 | 1.417867 | 0.0001944562
|  | 4526.91127 | 1.337723 | 6.350214e-05 |  | 4524.959591 | 1.417858 | 0.0001862503027
|  | 4526.791269 | 1.337733 | 6.316359e-05 |  | 4524.839091 | 1.417845 | 0.0001814772
|  | 4526.671268 | 1.337742449 | 5.823347e-05 |  | 4524.71859 | 1.417829958 | 0.0001821051
|  | 4526.551267 | 1.337749 | 4.996186e-05 |  | 4524.598089 | 1.417815 | 0.0001888169
|  | 4526.431267 | 1.33775 | 3.995560945e-05 |  | 4524.477588 | 1.417802984 | 0.0002010078885
|  | 4526.311266 | 1.337748039 | 3.028102e-05 |  | 4524.357087 | 1.417795898 | 0.0002168844
|  | 4526.191265 | 1.337742 | 2.282684e-05 |  | 4524.236586 | 1.417795 | 0.0002342055816
|  | 4526.071264 | 1.337733554 | 1.911922e-05 |  | 4524.116085 | 1.417799 | 0.000250859
|  | 4525.951263 | 1.337725 | 1.926314935e-05 |  | 4523.995584 | 1.417807 | 0.0002655331106
|  | 4525.831262 | 1.337718328 | 2.307607335e-05 |  | 4523.875083 | 1.41782 | 0.0002770812678
|  | 4525.711262 | 1.337715 | 2.8648e-05 |  | 4523.754582 | 1.4178359 | 0.0002848003
|  | 4525.591261 | 1.337714 | 3.449012e-05 |  | 4523.634082 | 1.417854 | 0.0002879141999
|  | 4525.47126 | 1.337716867 | 3.85111e-05 |  | 4523.513581 | 1.417872723 | 0.0002856197578
|  | 4525.351259 | 1.33772 | 4.015452816e-05 |  | 4523.39308 | 1.417891 | 0.0002772569
|  | 4525.231258 | 1.337723 | 3.939372e-05 |  | 4523.272579 | 1.417906681 | 0.0002626114
|  | 4525.111257 | 1.337725 | 3.75681e-05 |  | 4523.152078 | 1.417917 | 0.0002426808814
|  | 4524.991257 | 1.337724 | 3.586724367e-05 |  | 4523.031577 | 1.417919155 | 0.0002200891078
|  | 4524.871256 | 1.337723333 | 3.55001e-05 |  | 4522.911076 | 1.417913305 | 0.0001981377
|  | 4524.751255 | 1.337723 | 3.636205e-05 |  | 4522.790575 | 1.4179 | 0.0001804277
|  | 4524.631254 | 1.337724406 | 3.773727e-05 |  | 4522.670074 | 1.417882 | 0.0001696658
|  | 4524.511253 | 1.337727808 | 3.77929e-05 |  | 4522.549573 | 1.417863 | 0.0001671165
|  | 4524.391253 | 1.337731931 | 3.5207e-05 |  | 4522.429072 | 1.417847 | 0.0001718826
|  | 4524.271252 | 1.337734939 | 2.942075e-05 |  | 4522.308572 | 1.417837 | 0.0001812721
|  | 4524.151251 | 1.337735 | 2.153553e-05 |  | 4522.188071 | 1.417833257 | 0.0001919095
|  | 4524.03125 | 1.33773 | 1.352189e-05 |  | 4522.06757 | 1.417835347 | 0.0002004247
|  | 4523.911249 | 1.337722 | 8.280323e-06 |  | 4521.947069 | 1.417841 | 0.0002046612
|  | 4523.791248 | 1.337711195 | 7.485572e-06 |  | 4521.826568 | 1.417847 | 0.0002041487495
|  | 4523.671248 | 1.337701 | 1.206642e-05 |  | 4521.706067 | 1.417852 | 0.0001996957
|  | 4523.551247 | 1.337695 | 2.055621666e-05 |  | 4521.585566 | 1.417853024 | 0.000193295309
|  | 4523.431246 | 1.337694 | 3.062754e-05 |  | 4521.465065 | 1.417851545 | 0.0001869674
|  | 4523.311245 | 1.337699 | 3.926844e-05 |  | 4521.344564 | 1.417848 | 0.0001821879
|  | 4523.191244 | 1.337706181 | 4.429249e-05 |  | 4521.224063 | 1.417845 | 0.0001790466
|  | 4523.071243 | 1.337715 | 4.455976e-05 |  | 4521.103563 | 1.417843572 | 0.0001766057
|  | 4522.951243 | 1.337722 | 4.08177246e-05 |  | 4520.983062 | 1.417844 | 0.0001731409
|  | 4522.831242 | 1.337727 | 3.437064e-05 |  | 4520.862561 | 1.417844917 | 0.0001667087
|  | 4522.711241 | 1.337728 | 2.709108e-05 |  | 4520.74206 | 1.417845 | 0.0001560476
|  | 4522.59124 | 1.337727 | 2.050849835e-05 |  | 4520.621559 | 1.417841 | 0.0001414572
|  | 4522.471239 | 1.337723 | 1.522639145e-05 |  | 4520.501058 | 1.417831 | 0.0001245527
|  | 4522.351238 | 1.337719 | 1.127825e-05 |  | 4520.380557 | 1.417813 | 0.0001085868
|  | 4522.231238 | 1.337715 | 8.39469815e-06 |  | 4520.260056 | 1.417787 | 9.744546e-05
|  | 4522.111237 | 1.33771 | 6.262979e-06 |  | 4520.139555 | 1.417755 | 9.4929803e-05
|  | 4521.991236 | 1.337705 | 5.157701e-06 |  | 4520.019054 | 1.417721 | 0.0001033686
|  | 4521.871235 | 1.3377 | 5.2136258e-06 |  | 4519.898553 | 1.41769 | 0.0001232777
|  | 4521.751234 | 1.337694144 | 7.106862e-06 |  | 4519.778053 | 1.417667 | 0.0001529089
|  | 4521.631233 | 1.33769 | 1.0651e-05 |  | 4519.657552 | 1.417654 | 0.0001885609
|  | 4521.511233 | 1.337687 | 1.572108e-05 |  | 4519.537051 | 1.417654063 | 0.0002254742
|  | 4521.391232 | 1.337686 | 2.120047e-05 |  | 4519.41655 | 1.417665 | 0.0002589205007
|  | 4521.271231 | 1.337688 | 2.623659e-05 |  | 4519.296049 | 1.417685 | 0.0002852596
|  | 4521.15123 | 1.337691 | 2.968318e-05 |  | 4519.175548 | 1.41771 | 0.0003023982
|  | 4521.031229 | 1.337696 | 3.098333e-05 |  | 4519.055047 | 1.417737 | 0.0003096639
|  | 4520.911228 | 1.337701124 | 2.97475e-05 |  | 4518.934546 | 1.417761 | 0.0003081948
|  | 4520.791227 | 1.337705 | 2.642892e-05 |  | 4518.814045 | 1.417782 | 0.0002996639809
|  | 4520.671227 | 1.337707 | 2.149892e-05 |  | 4518.693544 | 1.417796 | 0.0002865119436
|  | 4520.551226 | 1.337707 | 1.600285e-05 |  | 4518.573043 | 1.417804 | 0.0002709734
|  | 4520.431225 | 1.337704 | 1.095967e-05 |  | 4518.452543 | 1.417805 | 0.0002554414236
|  | 4520.311224 | 1.3377 | 7.630853e-06 |  | 4518.332042 | 1.417801 | 0.0002419988
|  | 4520.191223 | 1.337695 | 6.519850615e-06 |  | 4518.211541 | 1.417791932 | 0.0002323837
|  | 4520.071222 | 1.33769 | 8.20036e-06 |  | 4518.09104 | 1.417781 | 0.0002275936
|  | 4519.951222 | 1.337687 | 1.187512e-05 |  | 4517.970539 | 1.417769 | 0.0002277757
|  | 4519.831221 | 1.337687 | 1.63797e-05 |  | 4517.850038 | 1.41776 | 0.0002322569
|  | 4519.71122 | 1.337691 | 1.974127e-05 |  | 4517.729537 | 1.417753 | 0.0002393227123
|  | 4519.591219 | 1.337697 | 2.014338e-05 |  | 4517.609036 | 1.41775 | 0.0002473482
|  | 4519.471218 | 1.337704 | 1.631456e-05 |  | 4517.488535 | 1.417749 | 0.0002547652
|  | 4519.351218 | 1.337709038 | 8.341334e-06 |  | 4517.368034 | 1.41775 | 0.0002606422
|  | 4519.231217 | 1.33771 | -2.590157e-06 |  | 4517.247534 | 1.417751287 | 0.0002651608304
|  | 4519.111216 | 1.337706 | -1.404324e-05 |  | 4517.127033 | 1.417752 | 0.0002692081468
|  | 4518.991215 | 1.337698 | -2.363046e-05 |  | 4517.006532 | 1.417751 | 0.000273851689
|  | 4518.871214 | 1.337687 | -2.938269e-05 |  | 4516.886031 | 1.417751 | 0.0002801009
|  | 4518.751213 | 1.337675 | -3.061047e-05 |  | 4516.76553 | 1.417751 | 0.0002882058
|  | 4518.631213 | 1.337664 | -2.809082e-05 |  | 4516.645029 | 1.417755 | 0.0002976153
|  | 4518.511212 | 1.337656658 | -2.34846e-05 |  | 4516.524528 | 1.417761 | 0.0003070894047
|  | 4518.391211 | 1.337651765 | -1.861996e-05 |  | 4516.404027 | 1.417771 | 0.0003151593
|  | 4518.27121 | 1.337649 | -1.495757e-05 |  | 4516.283526 | 1.417784 | 0.0003204524
|  | 4518.151209 | 1.337646 | -1.268071e-05 |  | 4516.163025 | 1.417798 | 0.000322068
|  | 4518.031208 | 1.337642 | -1.112978e-05 |  | 4516.042524 | 1.417811 | 0.0003196169259
|  | 4517.911208 | 1.337637079 | -8.8836289e-06 |  | 4515.922024 | 1.417824 | 0.0003136045
|  | 4517.791207 | 1.337632 | -4.926262175e-06 |  | 4515.801523 | 1.417832642 | 0.00030509
|  | 4517.671206 | 1.337627 | 1.17735e-06 |  | 4515.681022 | 1.417838 | 0.000295958
|  | 4517.551205 | 1.337624 | 8.963114e-06 |  | 4515.560521 | 1.41784 | 0.0002880149
|  | 4517.431204 | 1.337624 | 1.722226e-05 |  | 4515.44002 | 1.417841 | 0.0002828887183
|  | 4517.311203 | 1.337627 | 2.439812e-05 |  | 4515.319519 | 1.417841976 | 0.0002814138
|  | 4517.191203 | 1.337632 | 2.935739e-05 |  | 4515.199018 | 1.417846 | 0.0002825611
|  | 4517.071202 | 1.337637 | 3.173136e-05 |  | 4515.078517 | 1.417856 | 0.0002837690991
|  | 4516.951201 | 1.337641167 | 3.204442e-05 |  | 4514.958016 | 1.417872 | 0.0002811018598
|  | 4516.8312 | 1.337644 | 3.132154e-05 |  | 4514.837515 | 1.417892 | 0.000270566
|  | 4516.711199 | 1.337645 | 3.085541997e-05 |  | 4514.717015 | 1.41791 | 0.0002493737
|  | 4516.591198 | 1.337646 | 3.143821e-05 |  | 4514.596514 | 1.417923 | 0.0002177738
|  | 4516.471198 | 1.337647 | 3.325641e-05 |  | 4514.476013 | 1.417922 | 0.0001791675
|  | 4516.351197 | 1.337649 | 3.562390855e-05 |  | 4514.355512 | 1.417906355 | 0.0001402895
|  | 4516.231196 | 1.337654 | 3.739587e-05 |  | 4514.235011 | 1.417876 | 0.0001088571
|  | 4516.111195 | 1.337660447 | 3.722728e-05 |  | 4514.11451 | 1.417835 | 9.161686e-05
|  | 4515.991194 | 1.337667391 | 3.423011e-05 |  | 4513.994009 | 1.417792 | 9.171693848e-05
|  | 4515.871193 | 1.337674 | 2.796233e-05 |  | 4513.873508 | 1.417756 | 0.0001077388
|  | 4515.751192 | 1.337677 | 1.895562399e-05 |  | 4513.753007 | 1.41773363 | 0.0001337897
|  | 4515.631192 | 1.337678 | 8.501114e-06 |  | 4513.632506 | 1.41772622 | 0.0001616986
|  | 4515.511191 | 1.337674085 | -1.72839284e-06 |  | 4513.512005 | 1.417732 | 0.000183478716
|  | 4515.39119 | 1.337667 | -1.000573e-05 |  | 4513.391505 | 1.417743972 | 0.000194213
|  | 4515.271189 | 1.337658 | -1.501266e-05 |  | 4513.271004 | 1.417755 | 0.0001934858
|  | 4515.151188 | 1.337648 | -1.630801e-05 |  | 4513.150503 | 1.41776 | 0.0001847772
|  | 4515.031187 | 1.33764 | -1.444299e-05 |  | 4513.030002 | 1.417755433 | 0.0001744166
|  | 4514.911187 | 1.337635 | -1.071526e-05 |  | 4512.909501 | 1.417743 | 0.0001684515
|  | 4514.791186 | 1.337633 | -6.8963095e-06 |  | 4512.789 | 1.417728 | 0.0001703524
|  | 4514.671185 | 1.337632 | -4.612885e-06 |  | 4512.668499 | 1.417716 | 0.0001798046
|  | 4514.551184 | 1.337633 | -4.694709905e-06 |  | 4512.547998 | 1.41771 | 0.0001930696
|  | 4514.431183 | 1.337633 | -7.098799e-06 |  | 4512.427497 | 1.417712 | 0.0002052239
|  | 4514.311183 | 1.337631 | -1.086951e-05 |  | 4512.306996 | 1.417719 | 0.0002116228
|  | 4514.191182 | 1.337626 | -1.447918e-05 |  | 4512.186496 | 1.417726 | 0.0002106474
|  | 4514.071181 | 1.337618 | -1.637766e-05 |  | 4512.065995 | 1.417729 | 0.0002037689
|  | 4513.95118 | 1.337611 | -1.562691e-05 |  | 4511.945494 | 1.417724 | 0.0001950901
|  | 4513.831179 | 1.337603 | -1.21263e-05 |  | 4511.824993 | 1.417713 | 0.0001896318
|  | 4513.711178 | 1.337598 | -6.632538e-06 |  | 4511.704492 | 1.417697039 | 0.000191091
|  | 4513.591178 | 1.337595 | -4.395198e-07 |  | 4511.583991 | 1.417682 | 0.0002005704
|  | 4513.471177 | 1.337594 | 5.091484e-06 |  | 4511.46349 | 1.417673 | 0.0002163987
|  | 4513.351176 | 1.337595 | 8.912072275e-06 |  | 4511.342989 | 1.417671 | 0.0002344804
|  | 4513.231175 | 1.337596315 | 1.059974e-05 |  | 4511.222488 | 1.417676248 | 0.0002506054894
|  | 4513.111174 | 1.337596 | 1.043636e-05 |  | 4511.101987 | 1.417687 | 0.0002614897
|  | 4512.991173 | 1.337595 | 9.406277e-06 |  | 4510.981486 | 1.417698 | 0.0002661715
|  | 4512.871173 | 1.337591 | 8.808414935e-06 |  | 4510.860986 | 1.417708 | 0.0002655618
|  | 4512.751172 | 1.337585 | 9.906699995e-06 |  | 4510.740485 | 1.41771398 | 0.0002621895
|  | 4512.631171 | 1.337578 | 1.371589e-05 |  | 4510.619984 | 1.417716 | 0.0002584248
|  | 4512.51117 | 1.337571 | 2.085073e-05 |  | 4510.499483 | 1.417717 | 0.0002560264
|  | 4512.391169 | 1.337567 | 3.116119e-05 |  | 4510.378982 | 1.417716 | 0.0002550691
|  | 4512.271168 | 1.337565509 | 4.387176e-05 |  | 4510.258481 | 1.417716 | 0.0002549905
|  | 4512.151168 | 1.337569 | 5.752442e-05 |  | 4510.13798 | 1.417716 | 0.0002545873
|  | 4512.031167 | 1.337577 | 7.016693e-05 |  | 4510.017479 | 1.41771639 | 0.0002534964
|  | 4511.911166 | 1.337590079 | 7.968985e-05 |  | 4509.896978 | 1.417715164 | 0.0002518543
|  | 4511.791165 | 1.337606 | 8.44210357e-05 |  | 4509.776477 | 1.417712229 | 0.0002507737533
|  | 4511.671164 | 1.337623 | 8.338543e-05 |  | 4509.655976 | 1.417708129 | 0.0002511935
|  | 4511.551163 | 1.337638 | 7.659448e-05 |  | 4509.535476 | 1.417704 | 0.0002538135
|  | 4511.431163 | 1.33765 | 6.524187e-05 |  | 4509.414975 | 1.41770057 | 0.0002583232
|  | 4511.311162 | 1.33765619 | 5.136439529e-05 |  | 4509.294474 | 1.417699 | 0.0002637390021
|  | 4511.191161 | 1.337657 | 3.735656e-05 |  | 4509.173973 | 1.41769946 | 0.0002688989
|  | 4511.07116 | 1.337654 | 2.536804e-05 |  | 4509.053472 | 1.417700651 | 0.0002731747
|  | 4510.951159 | 1.337649 | 1.676675e-05 |  | 4508.932971 | 1.417702 | 0.0002765995548
|  | 4510.831158 | 1.337642175 | 1.18699e-05 |  | 4508.81247 | 1.417703 | 0.0002798962
|  | 4510.711157 | 1.337636931 | 1.001943812e-05 |  | 4508.691969 | 1.417703 | 0.0002842780117
|  | 4510.591157 | 1.337634282 | 9.7816174e-06 |  | 4508.571468 | 1.4177039 | 0.0002902162096
|  | 4510.471156 | 1.337634241 | 9.202099495e-06 |  | 4508.450967 | 1.417707 | 0.0002971578188
|  | 4510.351155 | 1.337636 | 6.706296e-06 |  | 4508.330467 | 1.417714 | 0.0003037239
|  | 4510.231154 | 1.337638 | 1.323708e-06 |  | 4508.209966 | 1.417723 | 0.000308145
|  | 4510.111153 | 1.337639556 | -7.030842085e-06 |  | 4508.089465 | 1.417733116 | 0.000308874
|  | 4509.991152 | 1.337638 | -1.760979e-05 |  | 4507.968964 | 1.417742697 | 0.0003057594388
|  | 4509.871152 | 1.337632 | -2.883678e-05 |  | 4507.848463 | 1.417749 | 0.0002997568
|  | 4509.751151 | 1.337622 | -3.869811e-05 |  | 4507.727962 | 1.417752 | 0.0002931240228
|  | 4509.63115 | 1.337608261 | -4.553112e-05 |  | 4507.607461 | 1.417752 | 0.0002882372
|  | 4509.511149 | 1.337593 | -4.810024e-05 |  | 4507.48696 | 1.41775 | 0.0002865239
|  | 4509.391148 | 1.337578 | -4.603199e-05 |  | 4507.366459 | 1.417749659 | 0.0002881768
|  | 4509.271148 | 1.337565 | -3.995446e-05 |  | 4507.245958 | 1.417752 | 0.0002917513
|  | 4509.151147 | 1.337555 | -3.120945e-05 |  | 4507.125457 | 1.417758 | 0.0002950801829
|  | 4509.031146 | 1.337549 | -2.160559418e-05 |  | 4507.004957 | 1.417768 | 0.0002958854
|  | 4508.911145 | 1.337545767 | -1.276855e-05 |  | 4506.884456 | 1.417779 | 0.000292463
|  | 4508.791144 | 1.337545 | -5.69944e-06 |  | 4506.763955 | 1.417789 | 0.000284585
|  | 4508.671143 | 1.337544 | -5.004584e-07 |  | 4506.643454 | 1.417796 | 0.0002731771
|  | 4508.551143 | 1.337543061 | 3.447261605e-06 |  | 4506.522953 | 1.417799108 | 0.0002600411
|  | 4508.431142 | 1.337541 | 7.374874e-06 |  | 4506.402452 | 1.417798157 | 0.0002470169
|  | 4508.311141 | 1.337539 | 1.220245e-05 |  | 4506.281951 | 1.417794 | 0.0002358655
|  | 4508.19114 | 1.337537 | 1.853731e-05 |  | 4506.16145 | 1.417788 | 0.0002272838
|  | 4508.071139 | 1.337536 | 2.604357e-05 |  | 4506.040949 | 1.417781 | 0.0002217769
|  | 4507.951138 | 1.337538 | 3.381292e-05 |  | 4505.920448 | 1.417775 | 0.0002186322
|  | 4507.831138 | 1.337543 | 4.046786816e-05 |  | 4505.799948 | 1.417771 | 0.0002168959
|  | 4507.711137 | 1.337549 | 4.487514e-05 |  | 4505.679447 | 1.417768293 | 0.0002153887
|  | 4507.591136 | 1.337556 | 4.637593e-05 |  | 4505.558946 | 1.417767747 | 0.0002126978
|  | 4507.471135 | 1.337563 | 4.519764e-05 |  | 4505.438445 | 1.417768 | 0.0002075327
|  | 4507.351134 | 1.337567 | 4.20804024e-05 |  | 4505.317944 | 1.417766421 | 0.0001997507
|  | 4507.231133 | 1.33757 | 3.829215e-05 |  | 4505.197443 | 1.417762066 | 0.0001902959
|  | 4507.111133 | 1.33757 | 3.481157e-05 |  | 4505.076942 | 1.417753 | 0.000180948
|  | 4506.991132 | 1.33757 | 3.216261e-05 |  | 4504.956441 | 1.417741 | 0.0001742796
|  | 4506.871131 | 1.33757 | 3.013401e-05 |  | 4504.83594 | 1.417726 | 0.0001724188479
|  | 4506.75113 | 1.337569596 | 2.816752435e-05 |  | 4504.715439 | 1.417712 | 0.0001763558
|  | 4506.631129 | 1.33757 | 2.550639e-05 |  | 4504.594938 | 1.417701 | 0.0001848598
|  | 4506.511128 | 1.337569 | 2.167082e-05 |  | 4504.474438 | 1.417695 | 0.0001952952
|  | 4506.391128 | 1.337567 | 1.685273e-05 |  | 4504.353937 | 1.417695759 | 0.0002040855
|  | 4506.271127 | 1.337562 | 1.209217e-05 |  | 4504.233436 | 1.417699 | 0.0002082812
|  | 4506.151126 | 1.337554 | 8.741558e-06 |  | 4504.112935 | 1.417701896 | 0.0002070933
|  | 4506.031125 | 1.337544035 | 8.561828e-06 |  | 4503.992434 | 1.4177 | 0.0002022451
|  | 4505.911124 | 1.337534 | 1.253363e-05 |  | 4503.871933 | 1.417692 | 0.000197821
|  | 4505.791123 | 1.337525 | 2.10547e-05 |  | 4503.751432 | 1.417679534 | 0.0001982626
|  | 4505.671122 | 1.337519 | 3.31107529e-05 |  | 4503.630931 | 1.417665 | 0.0002066335
|  | 4505.551122 | 1.33752 | 4.670041e-05 |  | 4503.51043 | 1.417655 | 0.0002231799
|  | 4505.431121 | 1.337525 | 5.91884525e-05 |  | 4503.389929 | 1.417653 | 0.0002451313
|  | 4505.31112 | 1.337535 | 6.812407e-05 |  | 4503.269428 | 1.417662 | 0.0002671529
|  | 4505.191119 | 1.337548 | 7.165504705e-05 |  | 4503.148928 | 1.417681203 | 0.0002835534027
|  | 4505.071118 | 1.337560044 | 6.95287e-05 |  | 4503.028427 | 1.417705813 | 0.0002903079626
|  | 4504.951117 | 1.337569 | 6.266866e-05 |  | 4502.907926 | 1.417731 | 0.0002860202038
|  | 4504.831117 | 1.337574 | 5.344644e-05 |  | 4502.787425 | 1.417751512 | 0.0002722876
|  | 4504.711116 | 1.337572887 | 4.429867e-05 |  | 4502.666924 | 1.417765 | 0.0002527895522
|  | 4504.591115 | 1.337568 | 3.779454e-05 |  | 4502.546423 | 1.41777 | 0.0002315305
|  | 4504.471114 | 1.337562 | 3.502164e-05 |  | 4502.425922 | 1.417768 | 0.0002116105
|  | 4504.351113 | 1.337556 | 3.62875155e-05 |  | 4502.305421 | 1.417761357 | 0.0001946577
|  | 4504.231113 | 1.337553 | 4.01799884e-05 |  | 4502.18492 | 1.417752 | 0.000180892
|  | 4504.111112 | 1.337552951 | 4.494873075e-05 |  | 4502.064419 | 1.41774 | 0.0001702166
|  | 4503.991111 | 1.337556 | 4.875528435e-05 |  | 4501.943919 | 1.417727 | 0.0001625522
|  | 4503.87111 | 1.33756053 | 5.02048639e-05 |  | 4501.823418 | 1.417713 | 0.0001584593
|  | 4503.751109 | 1.337565 | 4.874029e-05 |  | 4501.702917 | 1.417699 | 0.0001585176
|  | 4503.631108 | 1.337569256 | 4.491632e-05 |  | 4501.582416 | 1.417687 | 0.0001625185
|  | 4503.511108 | 1.337571 | 3.963214e-05 |  | 4501.461915 | 1.417679 | 0.0001691403
|  | 4503.391107 | 1.33757 | 3.426916e-05 |  | 4501.341414 | 1.417675 | 0.0001760269
|  | 4503.271106 | 1.337567 | 2.975419e-05 |  | 4501.220913 | 1.417675 | 0.0001803867
|  | 4503.151105 | 1.337563 | 2.677441615e-05 |  | 4501.100412 | 1.417676 | 0.0001805716
|  | 4503.031104 | 1.337559 | 2.548502e-05 |  | 4500.979911 | 1.417676 | 0.0001765355
|  | 4502.911103 | 1.337555 | 2.572656e-05 |  | 4500.85941 | 1.417671 | 0.0001705292
|  | 4502.791103 | 1.337551 | 2.711949e-05 |  | 4500.738909 | 1.417661 | 0.0001657287
|  | 4502.671102 | 1.337549 | 2.939218e-05 |  | 4500.618409 | 1.417646721 | 0.0001654701
|  | 4502.551101 | 1.337547 | 3.188857e-05 |  | 4500.497908 | 1.417632 | 0.0001715956
|  | 4502.4311 | 1.337547 | 3.463092918e-05 |  | 4500.377407 | 1.417620222 | 0.0001836353
|  | 4502.311099 | 1.337547 | 3.719378e-05 |  | 4500.256906 | 1.417613745 | 0.0001994145
|  | 4502.191098 | 1.337548 | 3.963326e-05 |  | 4500.136405 | 1.417613 | 0.0002159699
|  | 4502.071098 | 1.337549 | 4.172303e-05 |  | 4500.015904 | 1.417618 | 0.0002307694
|  | 4501.951097 | 1.337551 | 4.359474e-05 |  | 4499.895403 | 1.417627 | 0.0002424
|  | 4501.831096 | 1.337554 | 4.518303e-05 |  | 4499.774902 | 1.417637348 | 0.0002510375
|  | 4501.711095 | 1.337557 | 4.633098e-05 |  | 4499.654401 | 1.417649247 | 0.0002572523
|  | 4501.591094 | 1.33756178 | 4.655831e-05 |  | 4499.5339 | 1.417663 | 0.0002611834
|  | 4501.471093 | 1.337567 | 4.56762e-05 |  | 4499.4134 | 1.417678847 | 0.0002620612079
|  | 4501.351093 | 1.337573 | 4.285793e-05 |  | 4499.292899 | 1.41769695 | 0.0002578844
|  | 4501.231092 | 1.337579 | 3.812261532e-05 |  | 4499.172398 | 1.417715 | 0.0002467047
|  | 4501.111091 | 1.337583 | 3.10364e-05 |  | 4499.051897 | 1.41773 | 0.0002277993
|  | 4500.99109 | 1.337586 | 2.223394925e-05 |  | 4498.931396 | 1.417738 | 0.00020253
|  | 4500.871089 | 1.337587 | 1.21097184e-05 |  | 4498.810895 | 1.417737 | 0.0001742128
|  | 4500.751088 | 1.337585 | 1.84675365e-06 |  | 4498.690394 | 1.417725 | 0.0001477243
|  | 4500.631087 | 1.337579592 | -7.98535285e-06 |  | 4498.569893 | 1.417704 | 0.0001275267286
|  | 4500.511087 | 1.337573 | -1.629704e-05 |  | 4498.449392 | 1.417677907 | 0.0001166186
|  | 4500.391086 | 1.337564 | -2.301921e-05 |  | 4498.328891 | 1.417652 | 0.0001154203
|  | 4500.271085 | 1.337554 | -2.746364505e-05 |  | 4498.20839 | 1.41763 | 0.0001222564
|  | 4500.151084 | 1.337543 | -2.980455275e-05 |  | 4498.08789 | 1.417614 | 0.0001339756
|  | 4500.031083 | 1.337532 | -2.965242e-05 |  | 4497.967389 | 1.417604 | 0.0001474346
|  | 4499.911082 | 1.337521258 | -2.713614385e-05 |  | 4497.846888 | 1.4176 | 0.0001602181
|  | 4499.791082 | 1.337512 | -2.202159305e-05 |  | 4497.726387 | 1.4176 | 0.0001708721
|  | 4499.671081 | 1.337504015 | -1.495749e-05 |  | 4497.605886 | 1.417603 | 0.00017893
|  | 4499.55108 | 1.337498778 | -6.102379e-06 |  | 4497.485385 | 1.417608 | 0.0001841781
|  | 4499.431079 | 1.337496616 | 3.247228e-06 |  | 4497.364884 | 1.41761425 | 0.0001859063
|  | 4499.311078 | 1.337498 | 1.224969e-05 |  | 4497.244383 | 1.417621 | 0.0001830136
|  | 4499.191078 | 1.337501 | 1.960749017e-05 |  | 4497.123882 | 1.417627 | 0.0001748592
|  | 4499.071077 | 1.337507 | 2.486364419e-05 |  | 4497.003381 | 1.417629 | 0.0001616317
|  | 4498.951076 | 1.337512958 | 2.733166917e-05 |  | 4496.882881 | 1.417624 | 0.0001450026
|  | 4498.831075 | 1.337519 | 2.736789e-05 |  | 4496.76238 | 1.417611 | 0.000128356
|  | 4498.711074 | 1.337525 | 2.514229e-05 |  | 4496.641879 | 1.417589191 | 0.00011573
|  | 4498.591073 | 1.337529 | 2.125620991e-05 |  | 4496.521378 | 1.417560864 | 0.00011108
|  | 4498.471073 | 1.337532 | 1.610847091e-05 |  | 4496.400877 | 1.417529811 | 0.0001170492
|  | 4498.351072 | 1.337534 | 1.023693e-05 |  | 4496.280376 | 1.4175009 | 0.0001343502
|  | 4498.231071 | 1.337533805 | 3.895991e-06 |  | 4496.159875 | 1.417479 | 0.0001613921
|  | 4498.11107 | 1.337532 | -2.457892e-06 |  | 4496.039374 | 1.417466549 | 0.0001950056
|  | 4497.991069 | 1.337529 | -8.839331e-06 |  | 4495.918873 | 1.417466508 | 0.0002305307041
|  | 4497.871068 | 1.337525 | -1.481014e-05 |  | 4495.798372 | 1.417478 | 0.0002634568
|  | 4497.751068 | 1.337519 | -2.03374e-05 |  | 4495.677871 | 1.417500234 | 0.0002893345
|  | 4497.631067 | 1.337512 | -2.504458e-05 |  | 4495.557371 | 1.417529 | 0.000305138197
|  | 4497.511066 | 1.337504 | -2.880717e-05 |  | 4495.43687 | 1.41756 | 0.0003090968906
|  | 4497.391065 | 1.337494 | -3.10012e-05 |  | 4495.316369 | 1.417588 | 0.0003011016
|  | 4497.271064 | 1.337483 | -3.124237e-05 |  | 4495.195868 | 1.41761 | 0.000283083
|  | 4497.151063 | 1.337471 | -2.859147854e-05 |  | 4495.075367 | 1.417622 | 0.0002586501
|  | 4497.031063 | 1.337459 | -2.281448e-05 |  | 4494.954866 | 1.417621 | 0.0002324574585
|  | 4496.911062 | 1.337449 | -1.355153603e-05 |  | 4494.834365 | 1.41761 | 0.0002097019747
|  | 4496.791061 | 1.337442 | -1.386306e-06 |  | 4494.713864 | 1.41759 | 0.0001946613598
|  | 4496.67106 | 1.33743863 | 1.25077355e-05 |  | 4494.593363 | 1.417565 | 0.0001900161
|  | 4496.551059 | 1.33744 | 2.644676e-05 |  | 4494.472862 | 1.41754199 | 0.0001961254
|  | 4496.431058 | 1.337446 | 3.854308e-05 |  | 4494.352361 | 1.417524 | 0.0002108546
|  | 4496.311058 | 1.337454 | 4.72801e-05 |  | 4494.231861 | 1.417513 | 0.0002306382
|  | 4496.191057 | 1.337464 | 5.187717e-05 |  | 4494.11136 | 1.417511 | 0.0002513341
|  | 4496.071056 | 1.337474 | 5.223892e-05 |  | 4493.990859 | 1.417517 | 0.0002692882
|  | 4495.951055 | 1.337481424 | 4.958985715e-05 |  | 4493.870358 | 1.417526 | 0.0002825536
|  | 4495.831054 | 1.337486104 | 4.514058e-05 |  | 4493.749857 | 1.417537 | 0.0002905832294
|  | 4495.711053 | 1.337488 | 4.052522e-05 |  | 4493.629356 | 1.417547 | 0.0002947191
|  | 4495.591052 | 1.337487 | 3.69839e-05 |  | 4493.508855 | 1.41755496 | 0.0002967903
|  | 4495.471052 | 1.337485 | 3.527466e-05 |  | 4493.388354 | 1.417561 | 0.0002985752
|  | 4495.351051 | 1.337483396 | 3.53907e-05 |  | 4493.267853 | 1.417567683 | 0.0003008389
|  | 4495.23105 | 1.337482 | 3.701548e-05 |  | 4493.147352 | 1.417574722 | 0.0003033817
|  | 4495.111049 | 1.337482 | 3.936e-05 |  | 4493.026852 | 1.417583472 | 0.0003053050154
|  | 4494.991048 | 1.337484 | 4.166792e-05 |  | 4492.906351 | 1.417594 | 0.0003050999702
|  | 4494.871047 | 1.337487 | 4.29757712e-05 |  | 4492.78585 | 1.417604 | 0.0003018490033
|  | 4494.751047 | 1.337491 | 4.299506e-05 |  | 4492.665349 | 1.417614 | 0.0002954207115
|  | 4494.631046 | 1.337495 | 4.136648e-05 |  | 4492.544848 | 1.417621 | 0.0002866663
|  | 4494.511045 | 1.337497 | 3.850852185e-05 |  | 4492.424347 | 1.417626 | 0.0002766639
|  | 4494.391044 | 1.337498 | 3.500498e-05 |  | 4492.303846 | 1.417627 | 0.0002668982
|  | 4494.271043 | 1.337498122 | 3.183146615e-05 |  | 4492.183345 | 1.417626719 | 0.0002582704
|  | 4494.151043 | 1.337497 | 2.973219265e-05 |  | 4492.062844 | 1.417626 | 0.0002507357469
|  | 4494.031042 | 1.337496 | 2.928117055e-05 |  | 4491.942343 | 1.417624 | 0.0002436703
|  | 4493.911041 | 1.337495 | 3.005328e-05 |  | 4491.821842 | 1.417623 | 0.0002359923
|  | 4493.79104 | 1.337497 | 3.140875105e-05 |  | 4491.701342 | 1.417619678 | 0.0002272222091
|  | 4493.671039 | 1.337500958 | 3.170832e-05 |  | 4491.580841 | 1.417614 | 0.0002178383
|  | 4493.551038 | 1.337507 | 2.967844e-05 |  | 4491.46034 | 1.417604759 | 0.0002092609
|  | 4493.431038 | 1.33751233 | 2.421001e-05 |  | 4491.339839 | 1.417592 | 0.0002037585
|  | 4493.311037 | 1.337516 | 1.539638e-05 |  | 4491.219338 | 1.417576982 | 0.0002032833
|  | 4493.191036 | 1.337517 | 4.020837e-06 |  | 4491.098837 | 1.417562708 | 0.0002088082
|  | 4493.071035 | 1.337513 | -7.880752e-06 |  | 4490.978336 | 1.417552 | 0.0002196296
|  | 4492.951034 | 1.337505353 | -1.849619e-05 |  | 4490.857835 | 1.417548 | 0.0002333524
|  | 4492.831033 | 1.337494 | -2.576386e-05 |  | 4490.737334 | 1.41755 | 0.0002466953
|  | 4492.711033 | 1.337480793 | -2.888517e-05 |  | 4490.616833 | 1.417557 | 0.000256341
|  | 4492.591032 | 1.337468 | -2.761276e-05 |  | 4490.496333 | 1.417568 | 0.0002603870889
|  | 4492.471031 | 1.337456818 | -2.27738e-05 |  | 4490.375832 | 1.417578 | 0.000258536
|  | 4492.35103 | 1.337448 | -1.546301e-05 |  | 4490.255331 | 1.417584 | 0.0002523806
|  | 4492.231029 | 1.337443 | -6.947384e-06 |  | 4490.13483 | 1.417586 | 0.000244573
|  | 4492.111028 | 1.33744 | 1.949842e-06 |  | 4490.014329 | 1.417584 | 0.0002374547
|  | 4491.991028 | 1.337441 | 1.034685e-05 |  | 4489.893828 | 1.41758 | 0.0002327597
|  | 4491.871027 | 1.337443 | 1.785685e-05 |  | 4489.773327 | 1.417575 | 0.0002306441
|  | 4491.751026 | 1.337447 | 2.381539e-05 |  | 4489.652826 | 1.417570166 | 0.0002305918
|  | 4491.631025 | 1.337453 | 2.774653e-05 |  | 4489.532325 | 1.417567 | 0.000231532
|  | 4491.511024 | 1.337460514 | 2.903718e-05 |  | 4489.411824 | 1.417563 | 0.0002328399
|  | 4491.391023 | 1.337468 | 2.740982e-05 |  | 4489.291323 | 1.417560366 | 0.0002346945
|  | 4491.271023 | 1.337473 | 2.292202e-05 |  | 4489.170823 | 1.417557301 | 0.0002375346
|  | 4491.151022 | 1.337477 | 1.634123e-05 |  | 4489.050322 | 1.417555 | 0.0002421345
|  | 4491.031021 | 1.337477 | 8.830034e-06 |  | 4488.929821 | 1.417554363 | 0.0002483929
|  | 4490.91102 | 1.337475 | 1.916388e-06 |  | 4488.80932 | 1.417557 | 0.0002556746074
|  | 4490.791019 | 1.33747 | -3.123922205e-06 |  | 4488.688819 | 1.417563 | 0.0002622336
|  | 4490.671018 | 1.337464 | -5.427758e-06 |  | 4488.568318 | 1.417573 | 0.0002665526
|  | 4490.551017 | 1.337458 | -4.887139e-06 |  | 4488.447817 | 1.417584324 | 0.000267276
|  | 4490.431017 | 1.337454 | -2.162255e-06 |  | 4488.327316 | 1.417597045 | 0.0002639158
|  | 4490.311016 | 1.337453 | 1.43129e-06 |  | 4488.206815 | 1.417609 | 0.0002562167
|  | 4490.191015 | 1.337455366 | 4.372273105e-06 |  | 4488.086314 | 1.417621 | 0.0002444803
|  | 4490.071014 | 1.33746 | 4.971111e-06 |  | 4487.965814 | 1.417629461 | 0.0002288878
|  | 4489.951013 | 1.337465 | 2.159948065e-06 |  | 4487.845313 | 1.417635 | 0.0002091826
|  | 4489.831012 | 1.33747 | -4.50502843e-06 |  | 4487.724812 | 1.417636 | 0.000185697
|  | 4489.711012 | 1.337471892 | -1.457664e-05 |  | 4487.604311 | 1.41763 | 0.0001596199
|  | 4489.591011 | 1.33746976 | -2.676829614e-05 |  | 4487.48381 | 1.417615 | 0.0001331598
|  | 4489.47101 | 1.3374626 | -3.902461258e-05 |  | 4487.363309 | 1.417591 | 0.0001102055079
|  | 4489.351009 | 1.337451 | -4.92757e-05 |  | 4487.242808 | 1.417558 | 9.511579e-05
|  | 4489.231008 | 1.337435 | -5.549955e-05 |  | 4487.122307 | 1.41752 | 9.145469795e-05
|  | 4489.111008 | 1.337417 | -5.648757e-05 |  | 4487.001806 | 1.417481817 | 0.0001010524
|  | 4488.991007 | 1.337399738 | -5.180304e-05 |  | 4486.881305 | 1.41745 | 0.0001226912
|  | 4488.871006 | 1.337385 | -4.206466e-05 |  | 4486.760804 | 1.41742846 | 0.0001525747
|  | 4488.751005 | 1.337374 | -2.863808e-05 |  | 4486.640304 | 1.417419 | 0.0001856449
|  | 4488.631004 | 1.337367 | -1.322628e-05 |  | 4486.519803 | 1.417422 | 0.0002163511
|  | 4488.511003 | 1.337366 | 2.440614e-06 |  | 4486.399302 | 1.417433 | 0.0002408667
|  | 4488.391003 | 1.337368534 | 1.688533e-05 |  | 4486.278801 | 1.417448 | 0.0002574992
|  | 4488.271002 | 1.337375 | 2.92139e-05 |  | 4486.1583 | 1.417464505 | 0.0002664446
|  | 4488.151001 | 1.337384 | 3.85182697e-05 |  | 4486.037799 | 1.417479 | 0.0002694281318
|  | 4488.031 | 1.337395 | 4.423432e-05 |  | 4485.917298 | 1.417491591 | 0.0002684936
|  | 4487.910999 | 1.337407 | 4.590686e-05 |  | 4485.796797 | 1.417501204 | 0.0002649155
|  | 4487.790998 | 1.337419 | 4.328824e-05 |  | 4485.676296 | 1.417508 | 0.0002594976928
|  | 4487.670998 | 1.337429 | 3.654561e-05 |  | 4485.555795 | 1.417513 | 0.0002522888
|  | 4487.550997 | 1.337435 | 2.649045e-05 |  | 4485.435294 | 1.417514039 | 0.0002442325
|  | 4487.430996 | 1.337437 | 1.462271e-05 |  | 4485.314794 | 1.417511 | 0.0002363981
|  | 4487.310995 | 1.337433 | 2.888942165e-06 |  | 4485.194293 | 1.417505 | 0.0002307825
|  | 4487.190994 | 1.337426 | -6.677601e-06 |  | 4485.073792 | 1.417496 | 0.0002290774
|  | 4487.070993 | 1.337415 | -1.232364e-05 |  | 4484.953291 | 1.417487 | 0.0002322476
|  | 4486.950993 | 1.337402467 | -1.324857e-05 |  | 4484.83279 | 1.41748 | 0.0002398272
|  | 4486.830992 | 1.337391 | -9.584493e-06 |  | 4484.712289 | 1.417478 | 0.0002496787
|  | 4486.710991 | 1.337382 | -2.242416e-06 |  | 4484.591788 | 1.417482 | 0.0002589165
|  | 4486.59099 | 1.337377 | 7.237825e-06 |  | 4484.471287 | 1.417489 | 0.0002646927
|  | 4486.470989 | 1.337375 | 1.741613e-05 |  | 4484.350786 | 1.417497708 | 0.0002653072
|  | 4486.350988 | 1.337377 | 2.699567e-05 |  | 4484.230285 | 1.417505 | 0.0002608238
|  | 4486.230988 | 1.337382 | 3.497656979e-05 |  | 4484.109785 | 1.417507 | 0.0002533276
|  | 4486.110987 | 1.337389 | 4.071118e-05 |  | 4483.989284 | 1.417504 | 0.0002460243894
|  | 4485.990986 | 1.337397 | 4.363217025e-05 |  | 4483.868783 | 1.417496 | 0.0002421399
|  | 4485.870985 | 1.337407 | 4.32976488e-05 |  | 4483.748282 | 1.417486 | 0.0002440530825
|  | 4485.750984 | 1.337415 | 3.953075165e-05 |  | 4483.627781 | 1.41747839 | 0.0002523431
|  | 4485.630983 | 1.337422 | 3.236908e-05 |  | 4483.50728 | 1.417475953 | 0.0002657011
|  | 4485.510982 | 1.337426 | 2.251277e-05 |  | 4483.386779 | 1.417481511 | 0.000280276316
|  | 4485.390982 | 1.337426 | 1.132597e-05 |  | 4483.266278 | 1.417495 | 0.0002918327
|  | 4485.270981 | 1.337422 | 5.654343e-07 |  | 4483.145777 | 1.417515 | 0.0002960568
|  | 4485.15098 | 1.337414 | -8.012446075e-06 |  | 4483.025276 | 1.417537 | 0.000290126
|  | 4485.030979 | 1.337402655 | -1.296501e-05 |  | 4482.904775 | 1.417557 | 0.0002734118
|  | 4484.910978 | 1.337391 | -1.368861e-05 |  | 4482.784275 | 1.417567 | 0.0002482159
|  | 4484.790977 | 1.337379766 | -1.024772e-05 |  | 4482.663774 | 1.417567 | 0.0002190292
|  | 4484.670977 | 1.337371 | -3.521221e-06 |  | 4482.543273 | 1.417554 | 0.0001918016
|  | 4484.550976 | 1.337366 | 5.185855e-06 |  | 4482.422772 | 1.41753 | 0.0001721241
|  | 4484.430975 | 1.337363 | 1.464877e-05 |  | 4482.302271 | 1.417502 | 0.0001634242
|  | 4484.310974 | 1.337364 | 2.372142e-05 |  | 4482.18177 | 1.417473 | 0.0001666434
|  | 4484.190973 | 1.337368 | 3.14515152e-05 |  | 4482.061269 | 1.417450515 | 0.0001796174
|  | 4484.070973 | 1.337375 | 3.714472e-05 |  | 4481.940768 | 1.417436 | 0.000198069
|  | 4483.950972 | 1.337382 | 4.001142e-05 |  | 4481.820267 | 1.417431 | 0.0002171165
|  | 4483.830971 | 1.337391 | 3.962844e-05 |  | 4481.699766 | 1.417433299 | 0.0002327142
|  | 4483.71097 | 1.337398 | 3.57934304e-05 |  | 4481.579266 | 1.417439 | 0.0002431513
|  | 4483.590969 | 1.337404 | 2.893746e-05 |  | 4481.458765 | 1.417446 | 0.0002482645
|  | 4483.470968 | 1.337406 | 2.023793e-05 |  | 4481.338264 | 1.417451 | 0.0002496876
|  | 4483.350968 | 1.337405 | 1.131526e-05 |  | 4481.217763 | 1.417453 | 0.000249275
|  | 4483.230967 | 1.337399 | 3.992156e-06 |  | 4481.097262 | 1.417454 | 0.0002483885
|  | 4483.110966 | 1.337392 | -1.4399e-07 |  | 4480.976761 | 1.417454 | 0.0002473273
|  | 4482.990965 | 1.337384 | -5.100067e-07 |  | 4480.85626 | 1.417452 | 0.0002459277
|  | 4482.870964 | 1.337378 | 2.407935e-06 |  | 4480.735759 | 1.417449 | 0.0002442042
|  | 4482.750963 | 1.337375 | 7.090037275e-06 |  | 4480.615258 | 1.417443 | 0.000243092
|  | 4482.630963 | 1.337376 | 1.166767e-05 |  | 4480.494757 | 1.417434 | 0.0002441771
|  | 4482.510962 | 1.337379 | 1.415346e-05 |  | 4480.374256 | 1.417424 | 0.000249656
|  | 4482.390961 | 1.337384 | 1.342662e-05 |  | 4480.253756 | 1.417415 | 0.0002606421
|  | 4482.27096 | 1.337388 | 9.157430705e-06 |  | 4480.133255 | 1.41741 | 0.0002766129
|  | 4482.150959 | 1.33739 | 2.00735886e-06 |  | 4480.012754 | 1.417411 | 0.000295249
|  | 4482.030958 | 1.337389 | -6.911152125e-06 |  | 4479.892253 | 1.41742 | 0.0003126572
|  | 4481.910958 | 1.337384 | -1.605365e-05 |  | 4479.771752 | 1.417435614 | 0.0003251325
|  | 4481.790957 | 1.337376 | -2.416175e-05 |  | 4479.651251 | 1.417454 | 0.0003306042
|  | 4481.670956 | 1.337364 | -2.98392011e-05 |  | 4479.53075 | 1.417471 | 0.0003288572541
|  | 4481.550955 | 1.337351 | -3.213024e-05 |  | 4479.410249 | 1.417484 | 0.0003222884
|  | 4481.430954 | 1.337336 | -3.002724e-05 |  | 4479.289748 | 1.417493 | 0.0003140673928
|  | 4481.310953 | 1.337320861 | -2.288109e-05 |  | 4479.169247 | 1.417497 | 0.0003069898
|  | 4481.190953 | 1.337309 | -1.051616727e-05 |  | 4479.048747 | 1.417501 | 0.0003020714186
|  | 4481.070952 | 1.337300924 | 6.134868e-06 |  | 4478.928246 | 1.417506 | 0.000298487
|  | 4480.950951 | 1.3373 | 2.514130535e-05 |  | 4478.807745 | 1.417513 | 0.000293832
|  | 4480.83095 | 1.337306 | 4.35494e-05 |  | 4478.687244 | 1.41752 | 0.0002858757861
|  | 4480.710949 | 1.33732 | 5.779068e-05 |  | 4478.566743 | 1.417526124 | 0.0002735737
|  | 4480.590948 | 1.337339 | 6.481473595e-05 |  | 4478.446242 | 1.417527 | 0.000257935
|  | 4480.470947 | 1.337359 | 6.305822e-05 |  | 4478.325741 | 1.417521979 | 0.0002419256
|  | 4480.350947 | 1.337376 | 5.252892e-05 |  | 4478.20524 | 1.417510317 | 0.0002293414
|  | 4480.230946 | 1.337386 | 3.542455755e-05 |  | 4478.084739 | 1.417494854 | 0.0002230862002
|  | 4480.110945 | 1.337388 | 1.55350838e-05 |  | 4477.964238 | 1.417479393 | 0.0002242405
|  | 4479.990944 | 1.337381 | -2.98802535e-06 |  | 4477.843737 | 1.417467 | 0.0002315945
|  | 4479.870943 | 1.337367 | -1.666573e-05 |  | 4477.723237 | 1.417461 | 0.00024256
|  | 4479.750942 | 1.33735 | -2.339915e-05 |  | 4477.602736 | 1.417462 | 0.0002536301
|  | 4479.630942 | 1.337332 | -2.297455e-05 |  | 4477.482235 | 1.417468 | 0.0002618466
|  | 4479.510941 | 1.337317 | -1.66191104e-05 |  | 4477.361734 | 1.417477397 | 0.0002654399
|  | 4479.39094 | 1.337305 | -6.43423e-06 |  | 4477.241233 | 1.41748753 | 0.000264019
|  | 4479.270939 | 1.337298 | 5.8887932e-06 |  | 4477.120732 | 1.417497 | 0.0002579593
|  | 4479.150938 | 1.337295373 | 1.857396e-05 |  | 4477.000231 | 1.417503516 | 0.0002478897
|  | 4479.030938 | 1.337296 | 3.095775e-05 |  | 4476.87973 | 1.417507 | 0.0002349042
|  | 4478.910937 | 1.3373 | 4.232635e-05 |  | 4476.759229 | 1.417505215 | 0.0002203838
|  | 4478.790936 | 1.337307 | 5.214555e-05 |  | 4476.638728 | 1.417499 | 0.0002055334
|  | 4478.670935 | 1.337317 | 5.924619e-05 |  | 4476.518227 | 1.417486 | 0.0001928767
|  | 4478.550934 | 1.33733 | 6.243158e-05 |  | 4476.397727 | 1.417469894 | 0.0001846368
|  | 4478.430933 | 1.337343 | 6.037627e-05 |  | 4476.277226 | 1.417451 | 0.0001829182762
|  | 4478.310933 | 1.337355 | 5.28275385e-05 |  | 4476.156725 | 1.417432813 | 0.0001884044366
|  | 4478.190932 | 1.337363 | 4.035287e-05 |  | 4476.036224 | 1.417419107 | 0.0002001741
|  | 4478.070931 | 1.337365 | 2.525558e-05 |  | 4475.915723 | 1.417413 | 0.0002150797
|  | 4477.95093 | 1.337361 | 1.003424e-05 |  | 4475.795222 | 1.41741343 | 0.0002291415
|  | 4477.830929 | 1.337351 | -2.156128e-06 |  | 4475.674721 | 1.41742 | 0.0002384568061
|  | 4477.710928 | 1.337336517 | -9.346016e-06 |  | 4475.55422 | 1.417429 | 0.0002406277
|  | 4477.590928 | 1.337321 | -1.0497185e-05 |  | 4475.433719 | 1.417436 | 0.000235799
|  | 4477.470927 | 1.337307 | -6.260015e-06 |  | 4475.313218 | 1.417437 | 0.0002265017
|  | 4477.350926 | 1.337296 | 2.07623795e-06 |  | 4475.192718 | 1.41743 | 0.0002172508
|  | 4477.230925 | 1.33729 | 1.265055e-05 |  | 4475.072217 | 1.417417 | 0.0002124972
|  | 4477.110924 | 1.337287 | 2.374258e-05 |  | 4474.951716 | 1.417401 | 0.0002154524
|  | 4476.990923 | 1.337288 | 3.419379e-05 |  | 4474.831215 | 1.417387 | 0.0002267144
|  | 4476.870923 | 1.337291 | 4.31329121e-05 |  | 4474.710714 | 1.417379 | 0.0002443332
|  | 4476.750922 | 1.337297 | 4.989981e-05 |  | 4474.590213 | 1.41738 | 0.0002641797
|  | 4476.630921 | 1.337305 | 5.407463e-05 |  | 4474.469712 | 1.417389 | 0.0002813639
|  | 4476.51092 | 1.337313 | 5.473511e-05 |  | 4474.349211 | 1.417405 | 0.0002922475566
|  | 4476.390919 | 1.337321 | 5.177399e-05 |  | 4474.22871 | 1.417422 | 0.0002949014173
|  | 4476.270918 | 1.337327 | 4.553562e-05 |  | 4474.108209 | 1.417437 | 0.0002900536
|  | 4476.150918 | 1.337328782 | 3.73106e-05 |  | 4473.987708 | 1.417447392 | 0.0002803357
|  | 4476.030917 | 1.337326 | 2.915633e-05 |  | 4473.867208 | 1.417451271 | 0.0002693795
|  | 4475.910916 | 1.33732 | 2.319249e-05 |  | 4473.746707 | 1.41745 | 0.0002604054
|  | 4475.790915 | 1.337312066 | 2.11469e-05 |  | 4473.626206 | 1.417447 | 0.0002552987
|  | 4475.670914 | 1.337304 | 2.34927403e-05 |  | 4473.505705 | 1.417444 | 0.0002539089
|  | 4475.550913 | 1.3373 | 2.882451e-05 |  | 4473.385204 | 1.417443 | 0.000254581
|  | 4475.430912 | 1.337299 | 3.5174009e-05 |  | 4473.264703 | 1.417445588 | 0.0002549698
|  | 4475.310912 | 1.337302 | 3.974874165e-05 |  | 4473.144202 | 1.417450385 | 0.0002526681
|  | 4475.190911 | 1.337306 | 4.08988029e-05 |  | 4473.023701 | 1.417455 | 0.0002468089
|  | 4475.07091 | 1.33731 | 3.831583e-05 |  | 4472.9032 | 1.417457 | 0.0002379742
|  | 4474.950909 | 1.337311 | 3.33133695e-05 |  | 4472.782699 | 1.417456 | 0.0002277416
|  | 4474.830908 | 1.337307635 | 2.802396125e-05 |  | 4472.662199 | 1.41745 | 0.0002185337
|  | 4474.710907 | 1.337301 | 2.505583e-05 |  | 4472.541698 | 1.417442 | 0.0002121737421
|  | 4474.590907 | 1.337294 | 2.563451e-05 |  | 4472.421197 | 1.417433 | 0.0002095306
|  | 4474.470906 | 1.337288 | 2.992882e-05 |  | 4472.300696 | 1.417425 | 0.0002100759
|  | 4474.350905 | 1.337284 | 3.636684e-05 |  | 4472.180195 | 1.41742 | 0.0002122897
|  | 4474.230904 | 1.337285 | 4.288618e-05 |  | 4472.059694 | 1.417417 | 0.0002143761
|  | 4474.110903 | 1.337287 | 4.768185e-05 |  | 4471.939193 | 1.417417 | 0.0002150823
|  | 4473.990902 | 1.337291 | 5.009017e-05 |  | 4471.818692 | 1.417416369 | 0.0002135769519
|  | 4473.870902 | 1.337293 | 5.021854e-05 |  | 4471.698191 | 1.417415123 | 0.0002102704
|  | 4473.750901 | 1.337294 | 4.977372391e-05 |  | 4471.57769 | 1.417412 | 0.000205955
|  | 4473.6309 | 1.337294 | 4.989489e-05 |  | 4471.457189 | 1.417407 | 0.0002014516
|  | 4473.510899 | 1.337294 | 5.168328e-05 |  | 4471.336689 | 1.417400671 | 0.0001975662
|  | 4473.390898 | 1.337295 | 5.45159e-05 |  | 4471.216188 | 1.417392 | 0.0001949899
|  | 4473.270898 | 1.33729776 | 5.745949445e-05 |  | 4471.095687 | 1.417383 | 0.0001938264
|  | 4473.150897 | 1.337303 | 5.868949e-05 |  | 4470.975186 | 1.417373 | 0.0001947369
|  | 4473.030896 | 1.337309486 | 5.699511e-05 |  | 4470.854685 | 1.417361498 | 0.0001983592
|  | 4472.910895 | 1.337315 | 5.176156575e-05 |  | 4470.734184 | 1.417351 | 0.0002052048
|  | 4472.790894 | 1.337318 | 4.400514e-05 |  | 4470.613683 | 1.417342 | 0.0002155223
|  | 4472.670893 | 1.337317 | 3.516890045e-05 |  | 4470.493182 | 1.417337 | 0.0002287124
|  | 4472.550893 | 1.337312 | 2.706901e-05 |  | 4470.372681 | 1.417336 | 0.0002430767
|  | 4472.430892 | 1.337305 | 2.165644e-05 |  | 4470.25218 | 1.41734 | 0.0002564305
|  | 4472.310891 | 1.337296 | 1.971606e-05 |  | 4470.13168 | 1.417349 | 0.0002663516
|  | 4472.19089 | 1.337287 | 2.111446e-05 |  | 4470.011179 | 1.417359 | 0.0002716479
|  | 4472.070889 | 1.337281 | 2.566841e-05 |  | 4469.890678 | 1.417368958 | 0.0002722099
|  | 4471.950888 | 1.337276 | 3.181832e-05 |  | 4469.770177 | 1.417375999 | 0.0002698682
|  | 4471.830888 | 1.337275 | 3.87214029e-05 |  | 4469.649676 | 1.41738 | 0.000266843
|  | 4471.710887 | 1.337277 | 4.479280125e-05 |  | 4469.529175 | 1.417381348 | 0.0002655252
|  | 4471.590886 | 1.33728 | 4.93817036e-05 |  | 4469.408674 | 1.417383117 | 0.0002669294
|  | 4471.470885 | 1.337286 | 5.138685e-05 |  | 4469.288173 | 1.417387929 | 0.0002701448
|  | 4471.350884 | 1.337291 | 5.071117e-05 |  | 4469.167672 | 1.417397 | 0.0002723536625
|  | 4471.230883 | 1.337296143 | 4.729228e-05 |  | 4469.047171 | 1.417411 | 0.0002702073255
|  | 4471.110883 | 1.337299 | 4.174872e-05 |  | 4468.92667 | 1.417425 | 0.0002605461
|  | 4470.990882 | 1.3373 | 3.484188e-05 |  | 4468.80617 | 1.417437 | 0.0002426324
|  | 4470.870881 | 1.337297 | 2.790241e-05 |  | 4468.685669 | 1.417441708 | 0.0002178325
|  | 4470.75088 | 1.337293 | 2.177216e-05 |  | 4468.565168 | 1.417435 | 0.000190698
|  | 4470.630879 | 1.337286 | 1.752667e-05 |  | 4468.444667 | 1.417417 | 0.0001664504
|  | 4470.510878 | 1.337278 | 1.527860801e-05 |  | 4468.324166 | 1.41739 | 0.0001506544593
|  | 4470.390877 | 1.33727 | 1.549327e-05 |  | 4468.203665 | 1.417359 | 0.0001465705906
|  | 4470.270877 | 1.337262 | 1.790647491e-05 |  | 4468.083164 | 1.417328967 | 0.0001549792273
|  | 4470.150876 | 1.337255 | 2.232931e-05 |  | 4467.962663 | 1.417306 | 0.0001730245
|  | 4470.030875 | 1.33725 | 2.82807e-05 |  | 4467.842162 | 1.417294 | 0.000196194
|  | 4469.910874 | 1.337246 | 3.553783955e-05 |  | 4467.721661 | 1.417293 | 0.000218754
|  | 4469.790873 | 1.337245 | 4.315022e-05 |  | 4467.60116 | 1.417299 | 0.0002360449
|  | 4469.670872 | 1.337246 | 5.040716015e-05 |  | 4467.48066 | 1.41731 | 0.000245575554
|  | 4469.550872 | 1.337249 | 5.63766797e-05 |  | 4467.360159 | 1.417319314 | 0.0002476604
|  | 4469.430871 | 1.33725362 | 6.034503345e-05 |  | 4467.239658 | 1.417325 | 0.0002446333
|  | 4469.31087 | 1.337258 | 6.201601e-05 |  | 4467.119157 | 1.417325 | 0.0002403944
|  | 4469.190869 | 1.337262 | 6.185745e-05 |  | 4466.998656 | 1.41732 | 0.0002383946
|  | 4469.070868 | 1.337264184 | 6.065898e-05 |  | 4466.878155 | 1.417314 | 0.0002406070145
|  | 4468.950867 | 1.337265 | 5.974148e-05 |  | 4466.757654 | 1.417308367 | 0.000247235
|  | 4468.830867 | 1.337263957 | 6.005471e-05 |  | 4466.637153 | 1.417307 | 0.0002563435
|  | 4468.710866 | 1.337263 | 6.223599e-05 |  | 4466.516652 | 1.417310637 | 0.0002649649808
|  | 4468.590865 | 1.337264 | 6.57423e-05 |  | 4466.396151 | 1.417318 | 0.0002702072477
|  | 4468.470864 | 1.337268 | 6.977037132e-05 |  | 4466.275651 | 1.417325787 | 0.0002702864065
|  | 4468.350863 | 1.337273 | 7.278344e-05 |  | 4466.15515 | 1.417331 | 0.0002656277
|  | 4468.230863 | 1.337281 | 7.363483e-05 |  | 4466.034649 | 1.417332 | 0.0002582255
|  | 4468.110862 | 1.33729 | 7.128053e-05 |  | 4465.914148 | 1.417326291 | 0.0002517462
|  | 4467.990861 | 1.337298 | 6.55439e-05 |  | 4465.793647 | 1.417315636 | 0.000249594
|  | 4467.87086 | 1.337304635 | 5.662993e-05 |  | 4465.673146 | 1.417302769 | 0.0002547587
|  | 4467.750859 | 1.337308 | 4.548331545e-05 |  | 4465.552645 | 1.417292 | 0.0002679908659
|  | 4467.630858 | 1.337308636 | 3.2945266e-05 |  | 4465.432144 | 1.417288 | 0.0002879556
|  | 4467.510858 | 1.337305 | 2.020308675e-05 |  | 4465.311643 | 1.417293 | 0.0003113753442
|  | 4467.390857 | 1.337298 | 8.360068e-06 |  | 4465.191142 | 1.417309 | 0.0003336764
|  | 4467.270856 | 1.337288 | -1.42020375e-06 |  | 4465.070641 | 1.417336 | 0.0003494513137
|  | 4467.150855 | 1.337275 | -8.3237633e-06 |  | 4464.950141 | 1.417371 | 0.0003540513
|  | 4467.030854 | 1.33726 | -1.147418e-05 |  | 4464.82964 | 1.417408 | 0.0003443098867
|  | 4466.910853 | 1.337245 | -1.071093e-05 |  | 4464.709139 | 1.417441 | 0.0003197511
|  | 4466.790853 | 1.337231 | -6.091224e-06 |  | 4464.588638 | 1.417464 | 0.0002823781
|  | 4466.670852 | 1.337219 | 1.7316475e-06 |  | 4464.468137 | 1.417472706 | 0.000237104
|  | 4466.550851 | 1.337209 | 1.192956e-05 |  | 4464.347636 | 1.417464 | 0.0001905759
|  | 4466.43085 | 1.337202 | 2.366323e-05 |  | 4464.227135 | 1.417438421 | 0.0001502508
|  | 4466.310849 | 1.337197 | 3.653345e-05 |  | 4464.106634 | 1.417401 | 0.0001221238943
|  | 4466.190848 | 1.337195 | 5.020458e-05 |  | 4463.986133 | 1.417357532 | 0.0001099632511
|  | 4466.070848 | 1.337196322 | 6.45225556e-05 |  | 4463.865632 | 1.417316 | 0.0001138500159
|  | 4465.950847 | 1.337201 | 7.889543155e-05 |  | 4463.745132 | 1.417282286 | 0.0001303113
|  | 4465.830846 | 1.33721 | 9.21978e-05 |  | 4463.624631 | 1.417260154 | 0.0001536532
|  | 4465.710845 | 1.337224 | 0.0001028141 |  | 4463.50413 | 1.41725 | 0.0001776169757
|  | 4465.590844 | 1.337241058 | 0.0001087803 |  | 4463.383629 | 1.417248 | 0.0001969757
|  | 4465.470843 | 1.33726 | 0.0001085288567 |  | 4463.263128 | 1.417251 | 0.0002095882
|  | 4465.350842 | 1.337278 | 0.000101485 |  | 4463.142627 | 1.417252709 | 0.0002160123938
|  | 4465.230842 | 1.337292 | 8.841416e-05 |  | 4463.022126 | 1.417251 | 0.0002192195
|  | 4465.110841 | 1.3373 | 7.147588e-05 |  | 4462.901625 | 1.417246 | 0.0002229166
|  | 4464.99084 | 1.337301 | 5.35994072e-05 |  | 4462.781124 | 1.417238 | 0.0002300668016
|  | 4464.870839 | 1.337295881 | 3.772627e-05 |  | 4462.660623 | 1.417231 | 0.0002416566405
|  | 4464.750838 | 1.337286 | 2.610225e-05 |  | 4462.540122 | 1.417228 | 0.000256381
|  | 4464.630837 | 1.337275 | 1.958557615e-05 |  | 4462.419622 | 1.41723 | 0.000271683
|  | 4464.510837 | 1.33726419 | 1.776622325e-05 |  | 4462.299121 | 1.417236 | 0.0002849853
|  | 4464.390836 | 1.337256 | 1.935484945e-05 |  | 4462.17862 | 1.417246 | 0.0002944683772
|  | 4464.270835 | 1.33725 | 2.249792e-05 |  | 4462.058119 | 1.417256 | 0.0002999711493
|  | 4464.150834 | 1.337247 | 2.582026455e-05 |  | 4461.937618 | 1.417264 | 0.0003027753
|  | 4464.030833 | 1.337245 | 2.820407e-05 |  | 4461.817117 | 1.417272 | 0.0003043663
|  | 4463.910832 | 1.337245 | 2.93857245e-05 |  | 4461.696616 | 1.41727819 | 0.0003059346
|  | 4463.790832 | 1.337245 | 2.92576222e-05 |  | 4461.576115 | 1.417285138 | 0.0003077091
|  | 4463.670831 | 1.337245 | 2.813816e-05 |  | 4461.455614 | 1.41729347 | 0.0003086601159
|  | 4463.55083 | 1.337244 | 2.611467e-05 |  | 4461.335113 | 1.417302941 | 0.0003075359
|  | 4463.430829 | 1.337242 | 2.353046884e-05 |  | 4461.214613 | 1.417312528 | 0.0003034172
|  | 4463.310828 | 1.337239 | 2.065555e-05 |  | 4461.094112 | 1.417321 | 0.000296282
|  | 4463.190828 | 1.337235 | 1.81225e-05 |  | 4460.973611 | 1.417326 | 0.0002871074998
|  | 4463.070827 | 1.337229 | 1.659898e-05 |  | 4460.85311 | 1.417328219 | 0.0002775968178
|  | 4462.950826 | 1.337222 | 1.706008e-05 |  | 4460.732609 | 1.417328 | 0.0002692592
|  | 4462.830825 | 1.337215 | 2.000595e-05 |  | 4460.612108 | 1.417327 | 0.0002623669
|  | 4462.710824 | 1.33721 | 2.564803e-05 |  | 4460.491607 | 1.417327 | 0.0002564139
|  | 4462.590823 | 1.337206 | 3.327314e-05 |  | 4460.371106 | 1.417328 | 0.0002501008
|  | 4462.470823 | 1.337206798 | 4.155826e-05 |  | 4460.250605 | 1.417329 | 0.0002414234051
|  | 4462.350822 | 1.337211 | 4.880274e-05 |  | 4460.130104 | 1.41732942 | 0.0002294113
|  | 4462.230821 | 1.337217931 | 5.334243e-05 |  | 4460.009603 | 1.417326 | 0.0002141793346
|  | 4462.11082 | 1.337227 | 5.369376495e-05 |  | 4459.889103 | 1.417317 | 0.0001971174
|  | 4461.990819 | 1.337234994 | 4.938873e-05 |  | 4459.768602 | 1.417302 | 0.0001808332
|  | 4461.870818 | 1.337240758 | 4.078647e-05 |  | 4459.648101 | 1.417279 | 0.0001685405
|  | 4461.750818 | 1.337242 | 2.93817571e-05 |  | 4459.5276 | 1.417251 | 0.0001630192
|  | 4461.630817 | 1.337238 | 1.738638585e-05 |  | 4459.407099 | 1.417221 | 0.0001664708866
|  | 4461.510816 | 1.337228 | 7.46974385e-06 |  | 4459.286598 | 1.417191292 | 0.0001797078
|  | 4461.390815 | 1.337214 | 1.958358e-06 |  | 4459.166097 | 1.417166 | 0.0002019771
|  | 4461.270814 | 1.337198 | 2.525351e-06 |  | 4459.045596 | 1.417149 | 0.0002312496
|  | 4461.150813 | 1.337183 | 9.527801e-06 |  | 4458.925095 | 1.41714059 | 0.0002646299
|  | 4461.030813 | 1.337171 | 2.204401e-05 |  | 4458.804594 | 1.417142782 | 0.0002985647
|  | 4460.910812 | 1.337165 | 3.788356e-05 |  | 4458.684093 | 1.417154478 | 0.0003295552
|  | 4460.790811 | 1.337166 | 5.423924e-05 |  | 4458.563593 | 1.417174 | 0.0003549818347
|  | 4460.67081 | 1.337172574 | 6.834346e-05 |  | 4458.443092 | 1.417198 | 0.0003732006355
|  | 4460.550809 | 1.337183 | 7.834139e-05 |  | 4458.322591 | 1.417225 | 0.0003837826
|  | 4460.430808 | 1.337195 | 8.34008994e-05 |  | 4458.20209 | 1.417253 | 0.0003870587941
|  | 4460.310808 | 1.337207 | 8.389886e-05 |  | 4458.081589 | 1.417279 | 0.0003836562
|  | 4460.190807 | 1.337217 | 8.10316167e-05 |  | 4457.961088 | 1.417303 | 0.0003741579
|  | 4460.070806 | 1.337224 | 7.62865205e-05 |  | 4457.840587 | 1.417324 | 0.0003589777
|  | 4459.950805 | 1.33723 | 7.0745e-05 |  | 4457.720086 | 1.417341 | 0.0003383842
|  | 4459.830804 | 1.337233 | 6.508209e-05 |  | 4457.599585 | 1.417351 | 0.0003131838109
|  | 4459.710803 | 1.337235948 | 5.941804e-05 |  | 4457.479084 | 1.417352 | 0.0002856129
|  | 4459.590802 | 1.337238 | 5.35138e-05 |  | 4457.358584 | 1.417343 | 0.0002589699
|  | 4459.470802 | 1.337239 | 4.717983e-05 |  | 4457.238083 | 1.417324228 | 0.0002376778
|  | 4459.350801 | 1.337239 | 4.050071e-05 |  | 4457.117582 | 1.417298683 | 0.0002258206
|  | 4459.2308 | 1.337237 | 3.37507001e-05 |  | 4456.997081 | 1.417271 | 0.0002263791
|  | 4459.110799 | 1.337234 | 2.751369e-05 |  | 4456.87658 | 1.417247 | 0.0002394179
|  | 4458.990798 | 1.337229 | 2.222714e-05 |  | 4456.756079 | 1.417232 | 0.0002619798462
|  | 4458.870797 | 1.337223 | 1.813967e-05 |  | 4456.635578 | 1.417231 | 0.0002885689
|  | 4458.750797 | 1.337218 | 1.53924374e-05 |  | 4456.515077 | 1.417243 | 0.0003126604
|  | 4458.630796 | 1.337211 | 1.3983031e-05 |  | 4456.394576 | 1.417265 | 0.0003281258
|  | 4458.510795 | 1.337205 | 1.390131e-05 |  | 4456.274075 | 1.417292154 | 0.0003314650609
|  | 4458.390794 | 1.337199 | 1.520683e-05 |  | 4456.153574 | 1.417318 | 0.0003221112
|  | 4458.270793 | 1.337194 | 1.786377805e-05 |  | 4456.033074 | 1.41733821 | 0.0003026387
|  | 4458.150793 | 1.33719 | 2.156057775e-05 |  | 4455.912573 | 1.417348 | 0.0002776139
|  | 4458.030792 | 1.337188 | 2.57795592e-05 |  | 4455.792072 | 1.417349 | 0.0002518829
|  | 4457.910791 | 1.337188 | 2.96001e-05 |  | 4455.671571 | 1.417341 | 0.0002292109
|  | 4457.79079 | 1.33719 | 3.212540305e-05 |  | 4455.55107 | 1.417329 | 0.0002117833
|  | 4457.670789 | 1.337191737 | 3.27214564e-05 |  | 4455.430569 | 1.417314 | 0.0001998604
|  | 4457.550788 | 1.337193 | 3.143042395e-05 |  | 4455.310068 | 1.4173 | 0.0001920073
|  | 4457.430788 | 1.337193 | 2.90079379e-05 |  | 4455.189567 | 1.417286 | 0.0001868484
|  | 4457.310787 | 1.337191 | 2.666931e-05 |  | 4455.069066 | 1.417274 | 0.000182872
|  | 4457.190786 | 1.337187 | 2.563504e-05 |  | 4454.948565 | 1.417262 | 0.0001795371
|  | 4457.070785 | 1.337183 | 2.672754e-05 |  | 4454.828065 | 1.417248 | 0.0001771456
|  | 4456.950784 | 1.337179 | 2.992396605e-05 |  | 4454.707564 | 1.417234 | 0.0001763755
|  | 4456.830783 | 1.337178342 | 3.445113e-05 |  | 4454.587063 | 1.417219 | 0.0001781974486
|  | 4456.710783 | 1.33718 | 3.89161e-05 |  | 4454.466562 | 1.417204 | 0.0001831058
|  | 4456.590782 | 1.337184 | 4.193936e-05 |  | 4454.346061 | 1.41719 | 0.0001911617
|  | 4456.470781 | 1.337189 | 4.237092e-05 |  | 4454.22556 | 1.41717891 | 0.0002020893
|  | 4456.35078 | 1.337194 | 3.979965e-05 |  | 4454.105059 | 1.417171 | 0.0002147213
|  | 4456.230779 | 1.337198 | 3.457161e-05 |  | 4453.984558 | 1.417166032 | 0.000228112
|  | 4456.110778 | 1.337199371 | 2.74691e-05 |  | 4453.864057 | 1.417165 | 0.0002409503
|  | 4455.990778 | 1.337198 | 1.956365e-05 |  | 4453.743556 | 1.417166195 | 0.0002522548
|  | 4455.870777 | 1.337193 | 1.216913e-05 |  | 4453.623055 | 1.417169539 | 0.0002616739
|  | 4455.750776 | 1.337185 | 6.5475007e-06 |  | 4453.502555 | 1.417174 | 0.000268861
|  | 4455.630775 | 1.337176 | 3.747693e-06 |  | 4453.382054 | 1.417178 | 0.0002742478
|  | 4455.510774 | 1.337166 | 4.4356016e-06 |  | 4453.261553 | 1.417183 | 0.0002782534
|  | 4455.390773 | 1.337156367 | 8.842573e-06 |  | 4453.141052 | 1.417187 | 0.0002812842
|  | 4455.270773 | 1.337149 | 1.647871e-05 |  | 4453.020551 | 1.417190767 | 0.000283697
|  | 4455.150772 | 1.337146 | 2.60818e-05 |  | 4452.90005 | 1.417195 | 0.0002854775399
|  | 4455.030771 | 1.337147 | 3.567034e-05 |  | 4452.779549 | 1.417199 | 0.0002864269
|  | 4454.91077 | 1.337152 | 4.334366e-05 |  | 4452.659048 | 1.417203 | 0.0002867526
|  | 4454.790769 | 1.337159 | 4.747873e-05 |  | 4452.538547 | 1.417208 | 0.0002858150182
|  | 4454.670768 | 1.337166 | 4.755259e-05 |  | 4452.418046 | 1.417211774 | 0.0002841049
|  | 4454.550767 | 1.337172 | 4.406356e-05 |  | 4452.297546 | 1.417215797 | 0.0002812559
|  | 4454.430767 | 1.337174864 | 3.870973e-05 |  | 4452.177045 | 1.41722 | 0.0002770422
|  | 4454.310766 | 1.33717447 | 3.325344e-05 |  | 4452.056544 | 1.417223 | 0.0002709249246
|  | 4454.190765 | 1.337171853 | 2.943159588e-05 |  | 4451.936043 | 1.417224 | 0.0002627032
|  | 4454.070764 | 1.337168283 | 2.78121e-05 |  | 4451.815542 | 1.417223 | 0.0002522826
|  | 4453.950763 | 1.337165 | 2.830694e-05 |  | 4451.695041 | 1.417217 | 0.0002411147
|  | 4453.830762 | 1.337164 | 2.972513e-05 |  | 4451.57454 | 1.417206 | 0.0002311372
|  | 4453.710762 | 1.337165 | 3.08485e-05 |  | 4451.454039 | 1.41719 | 0.0002250676
|  | 4453.590761 | 1.337166 | 3.078489e-05 |  | 4451.333538 | 1.417169689 | 0.0002258408
|  | 4453.47076 | 1.337167 | 2.947216e-05 |  | 4451.213037 | 1.41715 | 0.0002353377
|  | 4453.350759 | 1.337168 | 2.706116e-05 |  | 4451.092536 | 1.417135 | 0.0002531305
|  | 4453.230758 | 1.337167 | 2.439247e-05 |  | 4450.972036 | 1.417128052 | 0.000276835
|  | 4453.110758 | 1.337166 | 2.200773435e-05 |  | 4450.851535 | 1.417132 | 0.0003018303
|  | 4452.990757 | 1.337165 | 2.006974325e-05 |  | 4450.731034 | 1.417147 | 0.0003230069
|  | 4452.870756 | 1.337164 | 1.834515e-05 |  | 4450.610533 | 1.417169 | 0.0003353757
|  | 4452.750755 | 1.337162 | 1.663453e-05 |  | 4450.490032 | 1.417194 | 0.0003365742
|  | 4452.630754 | 1.337161 | 1.466641e-05 |  | 4450.369531 | 1.417217 | 0.000326462123
|  | 4452.510753 | 1.33716 | 1.26116e-05 |  | 4450.24903 | 1.417232 | 0.0003077147
|  | 4452.390753 | 1.337157619 | 1.044734215e-05 |  | 4450.128529 | 1.417237 | 0.0002851353
|  | 4452.270752 | 1.337156 | 8.56231755e-06 |  | 4450.008028 | 1.417232 | 0.0002635491422
|  | 4452.150751 | 1.337154 | 6.625173e-06 |  | 4449.887527 | 1.417218503 | 0.0002470902
|  | 4452.03075 | 1.337152126 | 4.329008e-06 |  | 4449.767026 | 1.417201 | 0.0002384714
|  | 4451.910749 | 1.33715 | 1.094221e-06 |  | 4449.646526 | 1.417182 | 0.0002380286
|  | 4451.790748 | 1.337147 | -3.106569e-06 |  | 4449.526025 | 1.417167 | 0.0002444432
|  | 4451.670748 | 1.337143 | -7.892464e-06 |  | 4449.405524 | 1.417156 | 0.0002553067
|  | 4451.550747 | 1.337135 | -1.197033e-05 |  | 4449.285023 | 1.417151693 | 0.0002678725
|  | 4451.430746 | 1.337126 | -1.398068e-05 |  | 4449.164522 | 1.417153 | 0.0002794466
|  | 4451.310745 | 1.337115626 | -1.257828e-05 |  | 4449.044021 | 1.417158 | 0.0002879768
|  | 4451.190744 | 1.337106 | -7.520318e-06 |  | 4448.92352 | 1.417165 | 0.0002923054892
|  | 4451.070743 | 1.337099815 | 2.8176445e-07 |  | 4448.803019 | 1.417172 | 0.000292566
|  | 4450.950743 | 1.337097 | 8.889837e-06 |  | 4448.682518 | 1.417177 | 0.0002893756
|  | 4450.830742 | 1.337098 | 1.622767e-05 |  | 4448.562017 | 1.417179 | 0.0002844402
|  | 4450.710741 | 1.337102 | 2.043519e-05 |  | 4448.441517 | 1.417177 | 0.000279616359
|  | 4450.59074 | 1.337105 | 2.115978e-05 |  | 4448.321016 | 1.417174 | 0.0002765054
|  | 4450.470739 | 1.337106 | 1.914586e-05 |  | 4448.200515 | 1.417169 | 0.0002760271
|  | 4450.350738 | 1.337104429 | 1.64661921e-05 |  | 4448.080014 | 1.417166 | 0.0002780658842
|  | 4450.230738 | 1.3371 | 1.49653806e-05 |  | 4447.959513 | 1.417164 | 0.0002813555016
|  | 4450.110737 | 1.337094 | 1.62498127e-05 |  | 4447.839012 | 1.417165 | 0.0002843308
|  | 4449.990736 | 1.337089 | 2.053261e-05 |  | 4447.718511 | 1.417169 | 0.000285365
|  | 4449.870735 | 1.337086 | 2.70067e-05 |  | 4447.59801 | 1.417172334 | 0.0002834272
|  | 4449.750734 | 1.337086 | 3.394654e-05 |  | 4447.477509 | 1.417175 | 0.0002784077
|  | 4449.630733 | 1.337089 | 3.977824865e-05 |  | 4447.357008 | 1.417174 | 0.0002713712
|  | 4449.510732 | 1.337093636 | 4.28782e-05 |  | 4447.236507 | 1.41717 | 0.0002637556
|  | 4449.390732 | 1.337099 | 4.302232e-05 |  | 4447.116007 | 1.417162572 | 0.0002573515
|  | 4449.270731 | 1.337103 | 4.035979e-05 |  | 4446.995506 | 1.417152 | 0.0002535779
|  | 4449.15073 | 1.337104 | 3.591494e-05 |  | 4446.875005 | 1.417139 | 0.0002535566258
|  | 4449.030729 | 1.337103065 | 3.101367e-05 |  | 4446.754504 | 1.417126 | 0.0002578031
|  | 4448.910728 | 1.337099225 | 2.696016e-05 |  | 4446.634003 | 1.417114 | 0.0002665421
|  | 4448.790727 | 1.337093 | 2.480065e-05 |  | 4446.513502 | 1.417105278 | 0.0002795109
|  | 4448.670727 | 1.337086 | 2.558464325e-05 |  | 4446.393001 | 1.417101 | 0.0002956546
|  | 4448.550726 | 1.337079 | 2.92591018e-05 |  | 4446.2725 | 1.417101847 | 0.000313433
|  | 4448.430725 | 1.337074563 | 3.577936e-05 |  | 4446.151999 | 1.41711 | 0.000329878
|  | 4448.310724 | 1.337073 | 4.39429681e-05 |  | 4446.031498 | 1.417124 | 0.0003421854
|  | 4448.190723 | 1.337074 | 5.229557e-05 |  | 4445.910998 | 1.417141 | 0.0003477657
|  | 4448.070723 | 1.33708 | 5.881565e-05 |  | 4445.790497 | 1.417159 | 0.0003454462
|  | 4447.950722 | 1.337087 | 6.215419e-05 |  | 4445.669996 | 1.417173 | 0.0003357688935
|  | 4447.830721 | 1.337094 | 6.15452e-05 |  | 4445.549495 | 1.41718 | 0.0003214806
|  | 4447.71072 | 1.3371 | 5.760101e-05 |  | 4445.428994 | 1.417179 | 0.0003068541
|  | 4447.590719 | 1.337102772 | 5.150580495e-05 |  | 4445.308493 | 1.417170563 | 0.0002960218
|  | 4447.470718 | 1.337102 | 4.553079e-05 |  | 4445.187992 | 1.417158453 | 0.0002920253
|  | 4447.350718 | 1.337098 | 4.123137e-05 |  | 4445.067491 | 1.417146454 | 0.0002954977
|  | 4447.230717 | 1.33709354 | 3.955993e-05 |  | 4444.94699 | 1.417138443 | 0.0003052176
|  | 4447.110716 | 1.337089 | 4.026516e-05 |  | 4444.826489 | 1.417137 | 0.0003178606
|  | 4446.990715 | 1.337086155 | 4.252213e-05 |  | 4444.705988 | 1.417141 | 0.0003301971629
|  | 4446.870714 | 1.337085 | 4.4932579e-05 |  | 4444.585488 | 1.417151 | 0.000339337
|  | 4446.750713 | 1.337084 | 4.705142935e-05 |  | 4444.464987 | 1.417163 | 0.0003443203
|  | 4446.630713 | 1.337083 | 4.848832e-05 |  | 4444.344486 | 1.417175 | 0.0003452503
|  | 4446.510712 | 1.337082 | 5.03658876e-05 |  | 4444.223985 | 1.417187027 | 0.0003432689
|  | 4446.390711 | 1.337082 | 5.317878e-05 |  | 4444.103484 | 1.417198 | 0.0003393162
|  | 4446.27071 | 1.337082 | 5.738805055e-05 |  | 4443.982983 | 1.41721 | 0.0003334633919
|  | 4446.150709 | 1.337084 | 6.238439e-05 |  | 4443.862482 | 1.417221 | 0.0003252666
|  | 4446.030708 | 1.33709 | 6.658021e-05 |  | 4443.741981 | 1.417232 | 0.0003135405
|  | 4445.910708 | 1.337098515 | 6.79076383e-05 |  | 4443.62148 | 1.417241 | 0.000297756
|  | 4445.790707 | 1.33710805 | 6.502392e-05 |  | 4443.500979 | 1.417247 | 0.0002786102
|  | 4445.670706 | 1.337116 | 5.73227e-05 |  | 4443.380479 | 1.417247 | 0.0002575497
|  | 4445.550705 | 1.337121 | 4.59078735e-05 |  | 4443.259978 | 1.417241 | 0.0002367832
|  | 4445.430704 | 1.33712 | 3.304036e-05 |  | 4443.139477 | 1.417231 | 0.0002182062
|  | 4445.310703 | 1.337114 | 2.13996863e-05 |  | 4443.018976 | 1.417217 | 0.000203227
|  | 4445.190703 | 1.337104 | 1.3286909e-05 |  | 4442.898475 | 1.417201716 | 0.0001918789
|  | 4445.070702 | 1.33709296 | 9.9167503e-06 |  | 4442.777974 | 1.417186 | 0.0001835329
|  | 4444.950701 | 1.337082 | 1.101414e-05 |  | 4442.657473 | 1.41717 | 0.0001772281907
|  | 4444.8307 | 1.337074 | 1.534857e-05 |  | 4442.536972 | 1.417154 | 0.0001724507
|  | 4444.710699 | 1.33707 | 2.065372e-05 |  | 4442.416471 | 1.417138 | 0.0001693356
|  | 4444.590698 | 1.337068 | 2.549053905e-05 |  | 4442.29597 | 1.41712 | 0.0001684183324
|  | 4444.470697 | 1.337068 | 2.841518e-05 |  | 4442.175469 | 1.417102 | 0.0001703615
|  | 4444.350697 | 1.33706871 | 2.946826685e-05 |  | 4442.054969 | 1.41708375 | 0.0001754536
|  | 4444.230696 | 1.337068 | 2.898307e-05 |  | 4441.934468 | 1.417067 | 0.0001832637
|  | 4444.110695 | 1.337067 | 2.821906e-05 |  | 4441.813967 | 1.417053 | 0.0001930772
|  | 4443.990694 | 1.337063533 | 2.781783e-05 |  | 4441.693466 | 1.417039 | 0.0002043818
|  | 4443.870693 | 1.33706 | 2.886109e-05 |  | 4441.572965 | 1.417027 | 0.0002170173
|  | 4443.750692 | 1.337057 | 3.11162379e-05 |  | 4441.452464 | 1.417016 | 0.000231673
|  | 4443.630692 | 1.337055 | 3.425202e-05 |  | 4441.331963 | 1.417005 | 0.0002494908
|  | 4443.510691 | 1.337054 | 3.750397e-05 |  | 4441.211462 | 1.416998 | 0.0002709793
|  | 4443.39069 | 1.337055 | 4.003194e-05 |  | 4441.090961 | 1.416996 | 0.0002957986
|  | 4443.270689 | 1.337056675 | 4.11081e-05 |  | 4440.97046 | 1.417002 | 0.0003217972
|  | 4443.150688 | 1.337057822 | 4.108120965e-05 |  | 4440.849959 | 1.417015 | 0.0003460695294
|  | 4443.030688 | 1.337058039 | 3.99768061e-05 |  | 4440.729459 | 1.417036 | 0.0003651547
|  | 4442.910687 | 1.337057 | 3.90422261e-05 |  | 4440.608958 | 1.417061 | 0.000376422904
|  | 4442.790686 | 1.337055154 | 3.875828e-05 |  | 4440.488457 | 1.417087 | 0.0003788043
|  | 4442.670685 | 1.337053 | 3.990196115e-05 |  | 4440.367956 | 1.417111 | 0.0003732079
|  | 4442.550684 | 1.337052468 | 4.196303e-05 |  | 4440.247455 | 1.417131185 | 0.0003616246
|  | 4442.430683 | 1.337053 | 4.402372e-05 |  | 4440.126954 | 1.417146 | 0.0003467030909
|  | 4442.310683 | 1.337055714 | 4.491062e-05 |  | 4440.006453 | 1.417156 | 0.0003302403
|  | 4442.190682 | 1.337059 | 4.353548e-05 |  | 4439.885952 | 1.417162 | 0.0003127894
|  | 4442.070681 | 1.337061 | 3.954197415e-05 |  | 4439.765451 | 1.417165 | 0.0002942659
|  | 4441.95068 | 1.33706 | 3.392141965e-05 |  | 4439.64495 | 1.417164 | 0.0002742489
|  | 4441.830679 | 1.337057 | 2.824412745e-05 |  | 4439.52445 | 1.417158 | 0.0002530386
|  | 4441.710678 | 1.337050266 | 2.452383325e-05 |  | 4439.403949 | 1.417145478 | 0.0002323487603
|  | 4441.590678 | 1.337042247 | 2.40778098e-05 |  | 4439.283448 | 1.417124917 | 0.0002151536
|  | 4441.470677 | 1.337035 | 2.736e-05 |  | 4439.162947 | 1.417097976 | 0.0002051656
|  | 4441.350676 | 1.33703 | 3.305177e-05 |  | 4439.042446 | 1.417067812 | 0.0002051533
|  | 4441.230675 | 1.337029 | 3.951044e-05 |  | 4438.921945 | 1.417039 | 0.0002163112
|  | 4441.110674 | 1.337032 | 4.41409e-05 |  | 4438.801444 | 1.417017 | 0.0002370264
|  | 4440.990673 | 1.337035 | 4.598998e-05 |  | 4438.680943 | 1.417004 | 0.0002637451
|  | 4440.870673 | 1.337038 | 4.458356e-05 |  | 4438.560442 | 1.417002148 | 0.0002913039393
|  | 4440.750672 | 1.337039 | 4.109733e-05 |  | 4438.439941 | 1.41701 | 0.0003150779902
|  | 4440.630671 | 1.337037 | 3.715403e-05 |  | 4438.31944 | 1.417024 | 0.0003317767
|  | 4440.51067 | 1.337033 | 3.442678715e-05 |  | 4438.19894 | 1.417039925 | 0.0003405471
|  | 4440.390669 | 1.337027 | 3.368931e-05 |  | 4438.078439 | 1.417054227 | 0.0003427894422
|  | 4440.270668 | 1.337022 | 3.495517e-05 |  | 4437.957938 | 1.417064772 | 0.0003409860999
|  | 4440.150668 | 1.337017335 | 3.747693e-05 |  | 4437.837437 | 1.417071331 | 0.0003382812055
|  | 4440.030667 | 1.337013 | 4.056393e-05 |  | 4437.716936 | 1.417076 | 0.0003367192954
|  | 4439.910666 | 1.337009 | 4.3980951e-05 |  | 4437.596435 | 1.417079 | 0.0003368316
|  | 4439.790665 | 1.337005 | 4.836743e-05 |  | 4437.475934 | 1.417085 | 0.0003377542
|  | 4439.670664 | 1.337001316 | 5.44353314e-05 |  | 4437.355433 | 1.417092 | 0.0003376247
|  | 4439.550663 | 1.336998 | 6.283862e-05 |  | 4437.234932 | 1.4171 | 0.0003349257161
|  | 4439.430662 | 1.336998 | 7.327862e-05 |  | 4437.114431 | 1.417107852 | 0.0003287596447
|  | 4439.310662 | 1.337002 | 8.447657e-05 |  | 4436.993931 | 1.417113 | 0.0003195759
|  | 4439.190661 | 1.337011 | 9.423737e-05 |  | 4436.87343 | 1.417115 | 0.0003089681
|  | 4439.07066 | 1.337023 | 0.0001004576 |  | 4436.752929 | 1.417112 | 0.0002990986
|  | 4438.950659 | 1.337036 | 0.0001016011 |  | 4436.632428 | 1.417106 | 0.0002918406
|  | 4438.830658 | 1.337049112 | 9.777378e-05 |  | 4436.511927 | 1.417099 | 0.0002881533
|  | 4438.710657 | 1.337059 | 8.999796e-05 |  | 4436.391426 | 1.417094 | 0.0002876613065
|  | 4438.590657 | 1.337065 | 8.02253945e-05 |  | 4436.270925 | 1.41709 | 0.0002891001
|  | 4438.470656 | 1.337068 | 7.017724e-05 |  | 4436.150424 | 1.417089841 | 0.0002903906
|  | 4438.350655 | 1.337068306 | 6.115616805e-05 |  | 4436.029923 | 1.417092 | 0.0002897494924
|  | 4438.230654 | 1.337067 | 5.32457393e-05 |  | 4435.909422 | 1.417094 | 0.0002859253
|  | 4438.110653 | 1.337065 | 4.619456785e-05 |  | 4435.788921 | 1.417094 | 0.0002793145
|  | 4437.990653 | 1.337062 | 3.943048585e-05 |  | 4435.668421 | 1.417090861 | 0.0002710276
|  | 4437.870652 | 1.337058 | 3.294165e-05 |  | 4435.54792 | 1.417084 | 0.0002631174
|  | 4437.750651 | 1.337052517 | 2.70765645e-05 |  | 4435.427419 | 1.417073 | 0.0002579503
|  | 4437.63065 | 1.337046 | 2.254801e-05 |  | 4435.306918 | 1.417059554 | 0.0002571156
|  | 4437.510649 | 1.337038 | 1.982397e-05 |  | 4435.186417 | 1.417046 | 0.0002614332
|  | 4437.390648 | 1.337031 | 1.899622e-05 |  | 4435.065916 | 1.417036 | 0.0002707008
|  | 4437.270648 | 1.337024 | 1.948323e-05 |  | 4434.945415 | 1.417030203 | 0.0002830741
|  | 4437.150647 | 1.337018 | 2.059551e-05 |  | 4434.824914 | 1.41703 | 0.000296202
|  | 4437.030646 | 1.337013 | 2.171182955e-05 |  | 4434.704413 | 1.417035 | 0.0003075483
|  | 4436.910645 | 1.337007 | 2.30671784e-05 |  | 4434.583912 | 1.417044284 | 0.0003149412667
|  | 4436.790644 | 1.337 | 2.533372e-05 |  | 4434.463412 | 1.417055103 | 0.0003169235
|  | 4436.670643 | 1.336992252 | 2.972663815e-05 |  | 4434.342911 | 1.417065 | 0.0003137623
|  | 4436.550643 | 1.33698542 | 3.69616589e-05 |  | 4434.22241 | 1.417072 | 0.0003064287
|  | 4436.430642 | 1.336981 | 4.714496e-05 |  | 4434.101909 | 1.417074 | 0.0002970745
|  | 4436.310641 | 1.33698 | 5.892445e-05 |  | 4433.981408 | 1.417072538 | 0.0002878864
|  | 4436.19064 | 1.336984 | 7.051046145e-05 |  | 4433.860907 | 1.417067 | 0.0002809829
|  | 4436.070639 | 1.336992 | 7.991395e-05 |  | 4433.740406 | 1.417061 | 0.0002770682
|  | 4435.950638 | 1.337002 | 8.55807305e-05 |  | 4433.619905 | 1.417054156 | 0.0002758445
|  | 4435.830638 | 1.337014 | 8.698132965e-05 |  | 4433.499404 | 1.417049 | 0.0002760255
|  | 4435.710637 | 1.337024 | 8.459139055e-05 |  | 4433.378903 | 1.417045707 | 0.0002759677
|  | 4435.590636 | 1.337032 | 7.933971e-05 |  | 4433.258402 | 1.417042 | 0.0002746481
|  | 4435.470635 | 1.337039 | 7.241629e-05 |  | 4433.137902 | 1.417038 | 0.000272141
|  | 4435.350634 | 1.337042 | 6.455546e-05 |  | 4433.017401 | 1.417029875 | 0.0002698205
|  | 4435.230633 | 1.337044 | 5.629825845e-05 |  | 4432.8969 | 1.417019 | 0.0002698085
|  | 4435.110633 | 1.337044 | 4.787941e-05 |  | 4432.776399 | 1.417007 | 0.000274367
|  | 4434.990632 | 1.337041 | 3.999042e-05 |  | 4432.655898 | 1.416996 | 0.0002845024
|  | 4434.870631 | 1.337037 | 3.32835829e-05 |  | 4432.535397 | 1.416988141 | 0.0002995474
|  | 4434.75063 | 1.33703 | 2.872049055e-05 |  | 4432.414896 | 1.416987 | 0.0003172653
|  | 4434.630629 | 1.337024 | 2.681062e-05 |  | 4432.294395 | 1.416993 | 0.0003340444
|  | 4434.510628 | 1.337019 | 2.730321e-05 |  | 4432.173894 | 1.417006 | 0.0003467495
|  | 4434.390627 | 1.337015514 | 2.898396975e-05 |  | 4432.053393 | 1.417021 | 0.0003530481
|  | 4434.270627 | 1.337015 | 3.025449e-05 |  | 4431.932892 | 1.417035 | 0.0003530333
|  | 4434.150626 | 1.337016 | 2.956718e-05 |  | 4431.812392 | 1.417047 | 0.0003483572419
|  | 4434.030625 | 1.337016 | 2.632641e-05 |  | 4431.691891 | 1.417054159 | 0.0003417447
|  | 4433.910624 | 1.337015 | 2.1098e-05 |  | 4431.57139 | 1.417058 | 0.0003359410397
|  | 4433.790623 | 1.33701 | 1.566288e-05 |  | 4431.450889 | 1.41706 | 0.0003324146
|  | 4433.670622 | 1.337003 | 1.206971e-05 |  | 4431.330388 | 1.417063 | 0.0003308555
|  | 4433.550622 | 1.336994019 | 1.173895e-05 |  | 4431.209887 | 1.417069 | 0.0003294186
|  | 4433.430621 | 1.336986 | 1.488539e-05 |  | 4431.089386 | 1.417077057 | 0.0003257865
|  | 4433.31062 | 1.336982 | 2.025975677e-05 |  | 4430.968885 | 1.417086 | 0.0003178901
|  | 4433.190619 | 1.33698 | 2.563014e-05 |  | 4430.848384 | 1.417093 | 0.0003053362
|  | 4433.070618 | 1.336981 | 2.891064e-05 |  | 4430.727883 | 1.417096 | 0.0002891139
|  | 4432.950618 | 1.336983 | 2.90677e-05 |  | 4430.607383 | 1.417093 | 0.0002714365911
|  | 4432.830617 | 1.336983 | 2.664181e-05 |  | 4430.486882 | 1.417085 | 0.0002550222
|  | 4432.710616 | 1.33698 | 2.334144645e-05 |  | 4430.366381 | 1.417072 | 0.0002418484
|  | 4432.590615 | 1.336974 | 2.138567e-05 |  | 4430.24588 | 1.417055 | 0.0002332257
|  | 4432.470614 | 1.336967 | 2.247371e-05 |  | 4430.125379 | 1.417038 | 0.000229056
|  | 4432.350613 | 1.33696 | 2.70566772e-05 |  | 4430.004878 | 1.417021 | 0.0002290128
|  | 4432.230613 | 1.336956 | 3.411241e-05 |  | 4429.884377 | 1.417004533 | 0.0002327336
|  | 4432.110612 | 1.336955 | 4.183006145e-05 |  | 4429.763876 | 1.416989 | 0.00023997
|  | 4431.990611 | 1.336956 | 4.841453e-05 |  | 4429.643375 | 1.416976 | 0.0002507652
|  | 4431.87061 | 1.33696 | 5.287718796e-05 |  | 4429.522874 | 1.416966 | 0.0002652101
|  | 4431.750609 | 1.336963 | 5.540495e-05 |  | 4429.402373 | 1.41696 | 0.000282420399
|  | 4431.630608 | 1.336965 | 5.709084e-05 |  | 4429.281873 | 1.41696 | 0.000300837
|  | 4431.510608 | 1.336966 | 5.921306e-05 |  | 4429.161372 | 1.416967 | 0.0003178267
|  | 4431.390607 | 1.336968 | 6.241133816e-05 |  | 4429.040871 | 1.41698 | 0.0003305154
|  | 4431.270606 | 1.336972 | 6.63071e-05 |  | 4428.92037 | 1.416997 | 0.0003366315
|  | 4431.150605 | 1.336978 | 6.950638e-05 |  | 4428.799869 | 1.417013 | 0.0003352589
|  | 4431.030604 | 1.336987 | 7.018328653e-05 |  | 4428.679368 | 1.417027042 | 0.0003268765403
|  | 4430.910603 | 1.336997 | 6.673864e-05 |  | 4428.558867 | 1.417035137 | 0.0003138629
|  | 4430.790603 | 1.337006 | 5.869905e-05 |  | 4428.438366 | 1.41703658 | 0.0002992486
|  | 4430.670602 | 1.33701096 | 4.682301e-05 |  | 4428.317865 | 1.417032 | 0.000285982
|  | 4430.550601 | 1.337012 | 3.297886e-05 |  | 4428.197364 | 1.417022 | 0.0002763431
|  | 4430.4306 | 1.337007 | 1.922205795e-05 |  | 4428.076864 | 1.41701 | 0.0002715684
|  | 4430.310599 | 1.336998088 | 7.74093e-06 |  | 4427.956363 | 1.416997 | 0.0002715100848
|  | 4430.190598 | 1.336986 | -1.872883e-09 |  | 4427.835862 | 1.416986 | 0.0002755649191
|  | 4430.070598 | 1.336972025 | -3.3882176e-06 |  | 4427.715361 | 1.416977 | 0.0002826977
|  | 4429.950597 | 1.336958 | -2.53376395e-06 |  | 4427.59486 | 1.416969961 | 0.0002921444
|  | 4429.830596 | 1.336946 | 2.0687202e-06 |  | 4427.474359 | 1.416966 | 0.0003033725
|  | 4429.710595 | 1.336936252 | 9.56952e-06 |  | 4427.353858 | 1.416965 | 0.0003158067
|  | 4429.590594 | 1.336929 | 1.899806e-05 |  | 4427.233357 | 1.416968 | 0.0003288197
|  | 4429.470593 | 1.336925682 | 2.932934315e-05 |  | 4427.112856 | 1.416976 | 0.0003412370203
|  | 4429.350592 | 1.336925 | 3.951951e-05 |  | 4426.992355 | 1.416988 | 0.0003513857
|  | 4429.230592 | 1.336928 | 4.852012e-05 |  | 4426.871854 | 1.417004 | 0.0003573458
|  | 4429.110591 | 1.336933 | 5.554197205e-05 |  | 4426.751354 | 1.417022 | 0.0003573745
|  | 4428.99059 | 1.336939 | 5.996808e-05 |  | 4426.630853 | 1.417039 | 0.000350884
|  | 4428.870589 | 1.336945 | 6.196746e-05 |  | 4426.510352 | 1.417054 | 0.0003382791
|  | 4428.750588 | 1.33695 | 6.19625807e-05 |  | 4426.389851 | 1.417062844 | 0.0003213380762
|  | 4428.630587 | 1.336955 | 6.068001e-05 |  | 4426.26935 | 1.417065 | 0.0003027441
|  | 4428.510587 | 1.336958 | 5.882399e-05 |  | 4426.148849 | 1.417061 | 0.0002856261
|  | 4428.390586 | 1.336961 | 5.686188e-05 |  | 4426.028348 | 1.417052 | 0.0002728676
|  | 4428.270585 | 1.336963 | 5.481651e-05 |  | 4425.907847 | 1.417041 | 0.0002655629
|  | 4428.150584 | 1.336966 | 5.2348815e-05 |  | 4425.787346 | 1.417031 | 0.0002636889
|  | 4428.030583 | 1.336969 | 4.879163e-05 |  | 4425.666845 | 1.417025 | 0.0002655649
|  | 4427.910583 | 1.336970699 | 4.392247e-05 |  | 4425.546345 | 1.417023 | 0.0002684933
|  | 4427.790582 | 1.336971 | 3.774091e-05 |  | 4425.425844 | 1.417026 | 0.0002695539
|  | 4427.670581 | 1.33697 | 3.081789e-05 |  | 4425.305343 | 1.417031 | 0.0002667379
|  | 4427.55058 | 1.336966 | 2.40466917e-05 |  | 4425.184842 | 1.417037 | 0.0002587084
|  | 4427.430579 | 1.33695942 | 1.88708e-05 |  | 4425.064341 | 1.417041 | 0.0002457487
|  | 4427.310578 | 1.336951 | 1.620405e-05 |  | 4424.94384 | 1.41704 | 0.0002292664
|  | 4427.190578 | 1.336942313 | 1.69752e-05 |  | 4424.823339 | 1.417033 | 0.0002109028
|  | 4427.070577 | 1.336935 | 2.113543e-05 |  | 4424.702838 | 1.417021 | 0.000193245
|  | 4426.950576 | 1.33693 | 2.80126e-05 |  | 4424.582337 | 1.417002 | 0.0001783202
|  | 4426.830575 | 1.336928 | 3.6062e-05 |  | 4424.461836 | 1.4169787 | 0.000167874
|  | 4426.710574 | 1.336931 | 4.35554e-05 |  | 4424.341335 | 1.416952 | 0.0001635253
|  | 4426.590573 | 1.336937 | 4.867033705e-05 |  | 4424.220835 | 1.416923 | 0.0001665632
|  | 4426.470573 | 1.336945 | 5.017815845e-05 |  | 4424.100334 | 1.416896 | 0.0001773972
|  | 4426.350572 | 1.336953 | 4.747558e-05 |  | 4423.979833 | 1.416872 | 0.000195713
|  | 4426.230571 | 1.336959376 | 4.115003e-05 |  | 4423.859332 | 1.416854861 | 0.0002200575
|  | 4426.11057 | 1.336962 | 3.250831e-05 |  | 4423.738831 | 1.416846 | 0.0002477747
|  | 4425.990569 | 1.336962 | 2.330913865e-05 |  | 4423.61833 | 1.416846 | 0.0002753973
|  | 4425.870568 | 1.336959 | 1.514087e-05 |  | 4423.497829 | 1.416853 | 0.000299768
|  | 4425.750568 | 1.336953 | 8.9540126e-06 |  | 4423.377328 | 1.41686687 | 0.000318193
|  | 4425.630567 | 1.336947 | 4.8650232e-06 |  | 4423.256827 | 1.416882895 | 0.0003294060177
|  | 4425.510566 | 1.336942 | 2.163266e-06 |  | 4423.136326 | 1.416898395 | 0.0003341739
|  | 4425.390565 | 1.336937788 | -3.06636e-07 |  | 4423.015825 | 1.416911 | 0.0003340119
|  | 4425.270564 | 1.336934 | -3.212006e-06 |  | 4422.895325 | 1.416921 | 0.0003311604
|  | 4425.150563 | 1.336929 | -7.067582e-06 |  | 4422.774824 | 1.416927 | 0.0003275201
|  | 4425.030563 | 1.336922 | -1.131234e-05 |  | 4422.654323 | 1.416930453 | 0.0003242526
|  | 4424.910562 | 1.336913 | -1.488659e-05 |  | 4422.533822 | 1.416933 | 0.0003214829
|  | 4424.790561 | 1.336902 | -1.637138e-05 |  | 4422.413321 | 1.416934688 | 0.0003188982
|  | 4424.67056 | 1.336889765 | -1.472546735e-05 |  | 4422.29282 | 1.416935 | 0.0003164110839
|  | 4424.550559 | 1.336878 | -9.288917e-06 |  | 4422.172319 | 1.416934 | 0.0003145725072
|  | 4424.430558 | 1.336867326 | -4.262319e-07 |  | 4422.051818 | 1.416933 | 0.0003141626
|  | 4424.310557 | 1.33686 | 1.114522e-05 |  | 4421.931317 | 1.416931 | 0.0003161212
|  | 4424.190557 | 1.336856 | 2.397026e-05 |  | 4421.810816 | 1.416930074 | 0.0003206742092
|  | 4424.070556 | 1.336856 | 3.691434e-05 |  | 4421.690316 | 1.416933 | 0.0003265151495
|  | 4423.950555 | 1.33686 | 4.881408725e-05 |  | 4421.569815 | 1.41694 | 0.0003314803
|  | 4423.830554 | 1.336866472 | 5.870722e-05 |  | 4421.449314 | 1.416951 | 0.000332752642
|  | 4423.710553 | 1.336875 | 6.601253e-05 |  | 4421.328813 | 1.416963 | 0.0003281352
|  | 4423.590552 | 1.336885 | 7.039513e-05 |  | 4421.208312 | 1.416974 | 0.0003173713
|  | 4423.470552 | 1.336896 | 7.14559e-05 |  | 4421.087811 | 1.416979 | 0.0003021582
|  | 4423.350551 | 1.336905937 | 6.936294e-05 |  | 4420.96731 | 1.416976 | 0.0002854752
|  | 4423.23055 | 1.336915 | 6.414758615e-05 |  | 4420.846809 | 1.416967313 | 0.0002715157
|  | 4423.110549 | 1.336921715 | 5.658705e-05 |  | 4420.726308 | 1.416954 | 0.0002630757
|  | 4422.990548 | 1.336926 | 4.724548e-05 |  | 4420.605807 | 1.41694 | 0.0002609115
|  | 4422.870548 | 1.336927178 | 3.724705595e-05 |  | 4420.485306 | 1.416929 | 0.0002639886
|  | 4422.750547 | 1.336925546 | 2.721729e-05 |  | 4420.364806 | 1.416923034 | 0.0002693066056
|  | 4422.630546 | 1.336921 | 1.821033e-05 |  | 4420.244305 | 1.416921 | 0.0002736903
|  | 4422.510545 | 1.336915 | 1.02992077e-05 |  | 4420.123804 | 1.416921 | 0.0002747413
|  | 4422.390544 | 1.336908 | 4.135656e-06 |  | 4420.003303 | 1.416921 | 0.0002719092
|  | 4422.270543 | 1.336899 | -2.292906e-07 |  | 4419.882802 | 1.416918 | 0.0002665063
|  | 4422.150543 | 1.33688905 | -2.477985e-06 |  | 4419.762301 | 1.41691 | 0.0002609478
|  | 4422.030542 | 1.336879 | -2.648672e-06 |  | 4419.6418 | 1.416898 | 0.0002581007
|  | 4421.910541 | 1.336869625 | -5.501433e-07 |  | 4419.521299 | 1.416883916 | 0.0002599354
|  | 4421.79054 | 1.336861 | 3.34266e-06 |  | 4419.400798 | 1.41687 | 0.000267432
|  | 4421.670539 | 1.336854 | 8.74392665e-06 |  | 4419.280297 | 1.416858305 | 0.0002802108
|  | 4421.550538 | 1.336849 | 1.47413e-05 |  | 4419.159797 | 1.416852 | 0.00029693
|  | 4421.430538 | 1.336844 | 2.103683945e-05 |  | 4419.039296 | 1.416851 | 0.0003154797
|  | 4421.310537 | 1.336841 | 2.695835645e-05 |  | 4418.918795 | 1.416857 | 0.0003334351
|  | 4421.190536 | 1.336839 | 3.290378e-05 |  | 4418.798294 | 1.41687 | 0.0003482058126
|  | 4421.070535 | 1.336836 | 3.906595425e-05 |  | 4418.677793 | 1.416887161 | 0.0003573093094
|  | 4420.950534 | 1.336834 | 4.627387e-05 |  | 4418.557292 | 1.416907 | 0.0003587192
|  | 4420.830533 | 1.336834 | 5.460558e-05 |  | 4418.436791 | 1.416926 | 0.0003518598
|  | 4420.710533 | 1.336835 | 6.417367e-05 |  | 4418.31629 | 1.41694 | 0.0003377438144
|  | 4420.590532 | 1.336839 | 7.401917e-05 |  | 4418.195789 | 1.416946 | 0.0003193041191
|  | 4420.470531 | 1.336847197 | 8.284767385e-05 |  | 4418.075288 | 1.416943268 | 0.0003005532
|  | 4420.35053 | 1.336858 | 8.866282e-05 |  | 4417.954787 | 1.416933 | 0.0002858967082
|  | 4420.230529 | 1.336872 | 9.025437945e-05 |  | 4417.834287 | 1.416919 | 0.000278138592
|  | 4420.110528 | 1.336885 | 8.656549e-05 |  | 4417.713786 | 1.416905 | 0.0002778958
|  | 4419.990528 | 1.336896 | 7.80854154e-05 |  | 4417.593285 | 1.416894935 | 0.0002829354
|  | 4419.870527 | 1.336904 | 6.565259e-05 |  | 4417.472784 | 1.416891 | 0.0002894227459
|  | 4419.750526 | 1.336906 | 5.17181e-05 |  | 4417.352283 | 1.41689109 | 0.0002932619
|  | 4419.630525 | 1.336902494 | 3.803198e-05 |  | 4417.231782 | 1.416892519 | 0.0002919538314
|  | 4419.510524 | 1.336895 | 2.721498345e-05 |  | 4417.111281 | 1.41689 | 0.0002861788
|  | 4419.390523 | 1.336884238 | 1.999659e-05 |  | 4416.99078 | 1.416881861 | 0.0002795113
|  | 4419.270522 | 1.336873 | 1.723010565e-05 |  | 4416.870279 | 1.416866481 | 0.0002770105
|  | 4419.150522 | 1.336861695 | 1.837178e-05 |  | 4416.749778 | 1.416847404 | 0.0002831584
|  | 4419.030521 | 1.336853 | 2.265687e-05 |  | 4416.629277 | 1.41683 | 0.0003000895043
|  | 4418.91052 | 1.336846 | 2.878881e-05 |  | 4416.508777 | 1.416821 | 0.000326176
|  | 4418.790519 | 1.336842 | 3.59012383e-05 |  | 4416.388276 | 1.416825 | 0.0003563149
|  | 4418.670518 | 1.336841 | 4.29394688e-05 |  | 4416.267775 | 1.416842 | 0.0003838003
|  | 4418.550517 | 1.336842 | 4.957306e-05 |  | 4416.147274 | 1.416871 | 0.0004019731524
|  | 4418.430517 | 1.336845484 | 5.480664e-05 |  | 4416.026773 | 1.416905 | 0.0004068933
|  | 4418.310516 | 1.336850359 | 5.820382e-05 |  | 4415.906272 | 1.416938 | 0.0003978694693
|  | 4418.190515 | 1.336856 | 5.880060685e-05 |  | 4415.785771 | 1.416964325 | 0.0003773492
|  | 4418.070514 | 1.336862 | 5.654977e-05 |  | 4415.66527 | 1.416981 | 0.0003500216
|  | 4417.950513 | 1.336865 | 5.149942e-05 |  | 4415.544769 | 1.416987 | 0.0003204286
|  | 4417.830512 | 1.336866 | 4.488967e-05 |  | 4415.424268 | 1.416984 | 0.0002925852516
|  | 4417.710512 | 1.336863 | 3.827332205e-05 |  | 4415.303768 | 1.416974 | 0.000268453
|  | 4417.590511 | 1.336856866 | 3.398682e-05 |  | 4415.183267 | 1.416959 | 0.0002488697
|  | 4417.47051 | 1.336849 | 3.321826e-05 |  | 4415.062766 | 1.416941 | 0.0002339611
|  | 4417.350509 | 1.336842 | 3.656023375e-05 |  | 4414.942265 | 1.416921 | 0.0002237966
|  | 4417.230508 | 1.336839 | 4.294695e-05 |  | 4414.821764 | 1.4169 | 0.0002187163
|  | 4417.110508 | 1.336839 | 5.00843e-05 |  | 4414.701263 | 1.416879 | 0.0002190121
|  | 4416.990507 | 1.336844 | 5.49372e-05 |  | 4414.580762 | 1.41686 | 0.0002244209
|  | 4416.870506 | 1.336851 | 5.547547e-05 |  | 4414.460261 | 1.416844275 | 0.0002336801
|  | 4416.750505 | 1.336858 | 5.064692e-05 |  | 4414.33976 | 1.416833 | 0.0002449764
|  | 4416.630504 | 1.33686 | 4.21267123e-05 |  | 4414.219259 | 1.416827 | 0.0002557197
|  | 4416.510503 | 1.336857 | 3.243141e-05 |  | 4414.098758 | 1.41682237 | 0.0002644493
|  | 4416.390503 | 1.336848 | 2.558903e-05 |  | 4413.978258 | 1.416819 | 0.0002706293
|  | 4416.270502 | 1.336836322 | 2.406659455e-05 |  | 4413.857757 | 1.416813 | 0.0002755904
|  | 4416.150501 | 1.336825 | 2.919817e-05 |  | 4413.737256 | 1.416804746 | 0.0002818139442
|  | 4416.0305 | 1.336818 | 3.946304e-05 |  | 4413.616755 | 1.416795 | 0.0002919605145
|  | 4415.910499 | 1.336817 | 5.172068e-05 |  | 4413.496254 | 1.416787 | 0.0003074784
|  | 4415.790498 | 1.336823 | 6.20134638e-05 |  | 4413.375753 | 1.416783 | 0.0003280783
|  | 4415.670498 | 1.336834 | 6.740109e-05 |  | 4413.255252 | 1.416788 | 0.0003513339
|  | 4415.550497 | 1.336845 | 6.63025782e-05 |  | 4413.134751 | 1.416801 | 0.0003731614
|  | 4415.430496 | 1.336854 | 5.99040818e-05 |  | 4413.01425 | 1.416823685 | 0.0003888897
|  | 4415.310495 | 1.336857654 | 5.047708505e-05 |  | 4412.893749 | 1.416851 | 0.0003948929
|  | 4415.190494 | 1.336856866 | 4.125973e-05 |  | 4412.773249 | 1.416878659 | 0.0003896698598
|  | 4415.070493 | 1.336853 | 3.425864885e-05 |  | 4412.652748 | 1.416901838 | 0.0003739424
|  | 4414.950493 | 1.33684791 | 3.042137e-05 |  | 4412.532247 | 1.416916 | 0.0003508212
|  | 4414.830492 | 1.336844 | 2.855572e-05 |  | 4412.411746 | 1.41692 | 0.000325059
|  | 4414.710491 | 1.336842 | 2.717547e-05 |  | 4412.291245 | 1.416914071 | 0.0003010173
|  | 4414.59049 | 1.336841 | 2.431162055e-05 |  | 4412.170744 | 1.4169 | 0.0002827889
|  | 4414.470489 | 1.336838515 | 1.956036335e-05 |  | 4412.050243 | 1.416882 | 0.0002722457
|  | 4414.350488 | 1.336834 | 1.357064e-05 |  | 4411.929742 | 1.416863288 | 0.0002693886
|  | 4414.230487 | 1.336826 | 8.1107175e-06 |  | 4411.809241 | 1.416847 | 0.000272772
|  | 4414.110487 | 1.336816013 | 5.16504e-06 |  | 4411.68874 | 1.416835 | 0.0002800127459
|  | 4413.990486 | 1.336804 | 6.237235e-06 |  | 4411.568239 | 1.416828 | 0.0002888214714
|  | 4413.870485 | 1.336794 | 1.119641e-05 |  | 4411.447739 | 1.416823446 | 0.0002971776
|  | 4413.750484 | 1.336786 | 1.943762e-05 |  | 4411.327238 | 1.416821511 | 0.0003043562
|  | 4413.630483 | 1.336781 | 2.891134295e-05 |  | 4411.206737 | 1.416821 | 0.0003102747
|  | 4413.510482 | 1.33678 | 3.818361865e-05 |  | 4411.086236 | 1.416821 | 0.0003150374264
|  | 4413.390482 | 1.33678148 | 4.593203e-05 |  | 4410.965735 | 1.41682 | 0.0003192229
|  | 4413.270481 | 1.336784 | 5.197748e-05 |  | 4410.845234 | 1.41682 | 0.0003231440141
|  | 4413.15048 | 1.336788 | 5.628378e-05 |  | 4410.724733 | 1.416819543 | 0.0003268897
|  | 4413.030479 | 1.336792 | 5.93730867e-05 |  | 4410.604232 | 1.41681859 | 0.0003309231
|  | 4412.910478 | 1.336796525 | 6.099813475e-05 |  | 4410.483731 | 1.416817 | 0.0003359999
|  | 4412.790477 | 1.336801 | 6.09358086e-05 |  | 4410.36323 | 1.416816 | 0.0003429378
|  | 4412.670477 | 1.336806 | 5.853368e-05 |  | 4410.24273 | 1.416816 | 0.0003525806
|  | 4412.550476 | 1.336809 | 5.372722e-05 |  | 4410.122229 | 1.41682 | 0.0003646004
|  | 4412.430475 | 1.33681 | 4.692026e-05 |  | 4410.001728 | 1.416829 | 0.0003774290879
|  | 4412.310474 | 1.336806 | 3.990921095e-05 |  | 4409.881227 | 1.416844532 | 0.0003884249
|  | 4412.190473 | 1.336799 | 3.43645e-05 |  | 4409.760726 | 1.416866179 | 0.000393731
|  | 4412.070473 | 1.336789 | 3.260944e-05 |  | 4409.640225 | 1.416891 | 0.0003903859
|  | 4411.950472 | 1.336779 | 3.554056e-05 |  | 4409.519724 | 1.416914585 | 0.0003770199
|  | 4411.830471 | 1.336769662 | 4.338843e-05 |  | 4409.399223 | 1.416932 | 0.0003545296
|  | 4411.71047 | 1.336765 | 5.435809e-05 |  | 4409.278722 | 1.41694 | 0.0003267312
|  | 4411.590469 | 1.336765 | 6.616847e-05 |  | 4409.158221 | 1.416938 | 0.0002986986
|  | 4411.470468 | 1.33677 | 7.621612e-05 |  | 4409.03772 | 1.416926 | 0.0002751962
|  | 4411.350468 | 1.336778 | 8.271972e-05 |  | 4408.91722 | 1.416909 | 0.0002591813
|  | 4411.230467 | 1.336787405 | 8.487932e-05 |  | 4408.796719 | 1.416891596 | 0.0002510674
|  | 4411.110466 | 1.336795 | 8.358507885e-05 |  | 4408.676218 | 1.416877157 | 0.0002482201
|  | 4410.990465 | 1.3368 | 8.03589e-05 |  | 4408.555717 | 1.416867 | 0.0002469688
|  | 4410.870464 | 1.336802 | 7.703557e-05 |  | 4408.435216 | 1.416859 | 0.0002440732
|  | 4410.750463 | 1.336804 | 7.496643e-05 |  | 4408.314715 | 1.416849886 | 0.0002385501
|  | 4410.630463 | 1.336805 | 7.43886374e-05 |  | 4408.194214 | 1.4168371 | 0.000231764
|  | 4410.510462 | 1.336808 | 7.433271e-05 |  | 4408.073713 | 1.416819 | 0.0002273293
|  | 4410.390461 | 1.336812 | 7.32471e-05 |  | 4407.953212 | 1.416796 | 0.0002292659
|  | 4410.27046 | 1.336818 | 6.95346145e-05 |  | 4407.832711 | 1.416774 | 0.0002399215
|  | 4410.150459 | 1.336823 | 6.251655e-05 |  | 4407.71221 | 1.416756 | 0.0002593043
|  | 4410.030458 | 1.33682495 | 5.2523e-05 |  | 4407.59171 | 1.416746 | 0.0002843610271
|  | 4409.910458 | 1.336822535 | 4.13101e-05 |  | 4407.471209 | 1.416746 | 0.0003103934
|  | 4409.790457 | 1.336816 | 3.131226e-05 |  | 4407.350708 | 1.416756 | 0.0003328245
|  | 4409.670456 | 1.336805 | 2.480345e-05 |  | 4407.230207 | 1.416771 | 0.0003486235
|  | 4409.550455 | 1.336792 | 2.339136895e-05 |  | 4407.109706 | 1.416788 | 0.000357135
|  | 4409.430454 | 1.336781 | 2.71707e-05 |  | 4406.989205 | 1.416803 | 0.0003598361
|  | 4409.310453 | 1.336773 | 3.477427665e-05 |  | 4406.868704 | 1.416816237 | 0.0003592484
|  | 4409.190452 | 1.336769 | 4.400647e-05 |  | 4406.748203 | 1.416827 | 0.0003573314463
|  | 4409.070452 | 1.336771 | 5.228488e-05 |  | 4406.627702 | 1.416837629 | 0.0003548825147
|  | 4408.950451 | 1.336775 | 5.777766e-05 |  | 4406.507201 | 1.416848338 | 0.0003510681058
|  | 4408.83045 | 1.33678099 | 5.94441808e-05 |  | 4406.386701 | 1.416859 | 0.0003449371
|  | 4408.710449 | 1.336786 | 5.768798e-05 |  | 4406.2662 | 1.41687 | 0.0003351864
|  | 4408.590448 | 1.336789 | 5.356666565e-05 |  | 4406.145699 | 1.416877 | 0.0003220604253
|  | 4408.470447 | 1.336789 | 4.846174e-05 |  | 4406.025198 | 1.41688059 | 0.0003069964657
|  | 4408.350447 | 1.336787509 | 4.34633856e-05 |  | 4405.904697 | 1.416879 | 0.0002921441315
|  | 4408.230446 | 1.336783775 | 3.930881e-05 |  | 4405.784196 | 1.416874 | 0.0002794968
|  | 4408.110445 | 1.336779 | 3.616998e-05 |  | 4405.663695 | 1.416866973 | 0.0002700254
|  | 4407.990444 | 1.336773 | 3.429855e-05 |  | 4405.543194 | 1.41686 | 0.0002636264
|  | 4407.870443 | 1.336765 | 3.396086e-05 |  | 4405.422693 | 1.416854 | 0.0002593035
|  | 4407.750442 | 1.336757 | 3.583418e-05 |  | 4405.302192 | 1.416849124 | 0.0002557577
|  | 4407.630442 | 1.336749369 | 4.054312e-05 |  | 4405.181691 | 1.416846061 | 0.0002518492
|  | 4407.510441 | 1.336742 | 4.85296829e-05 |  | 4405.061191 | 1.416843729 | 0.0002468201
|  | 4407.39044 | 1.336738 | 5.947842535e-05 |  | 4404.94069 | 1.416841671 | 0.0002403256
|  | 4407.270439 | 1.336739 | 7.210461215e-05 |  | 4404.820189 | 1.416839 | 0.0002318816
|  | 4407.150438 | 1.336744 | 8.434843e-05 |  | 4404.699688 | 1.416836 | 0.0002208182
|  | 4407.030438 | 1.336753649 | 9.41557e-05 |  | 4404.579187 | 1.416829178 | 0.0002066968
|  | 4406.910437 | 1.336767 | 9.958168675e-05 |  | 4404.458686 | 1.416817353 | 0.0001903765
|  | 4406.790436 | 1.336781 | 9.968395e-05 |  | 4404.338185 | 1.416798 | 0.0001738669
|  | 4406.670435 | 1.336794 | 9.463317e-05 |  | 4404.217684 | 1.416769153 | 0.0001614929
|  | 4406.550434 | 1.336804 | 8.563371e-05 |  | 4404.097183 | 1.416732746 | 0.0001579164
|  | 4406.430433 | 1.33681 | 7.422511e-05 |  | 4403.976682 | 1.416693 | 0.0001678584
|  | 4406.310433 | 1.336812 | 6.218238e-05 |  | 4403.856182 | 1.416655034 | 0.000193111
|  | 4406.190432 | 1.336811 | 5.08595979e-05 |  | 4403.735681 | 1.416627 | 0.0002321995
|  | 4406.070431 | 1.336806 | 4.119140375e-05 |  | 4403.61518 | 1.416616 | 0.00027953
|  | 4405.95043 | 1.336799759 | 3.375626e-05 |  | 4403.494679 | 1.416622 | 0.0003275756
|  | 4405.830429 | 1.336792 | 2.887909e-05 |  | 4403.374178 | 1.416644165 | 0.0003683544
|  | 4405.710428 | 1.336784 | 2.67622839e-05 |  | 4403.253677 | 1.416677 | 0.0003964353
|  | 4405.590428 | 1.336776215 | 2.74859436e-05 |  | 4403.133176 | 1.416714 | 0.0004097654
|  | 4405.470427 | 1.33677 | 3.052509105e-05 |  | 4403.012675 | 1.416748 | 0.0004103864
|  | 4405.350426 | 1.336767 | 3.498774105e-05 |  | 4402.892174 | 1.416776 | 0.0004024453
|  | 4405.230425 | 1.336767 | 3.95280553e-05 |  | 4402.771673 | 1.416798 | 0.000390340281
|  | 4405.110424 | 1.336769 | 4.269698e-05 |  | 4402.651172 | 1.416815 | 0.0003768261
|  | 4404.990423 | 1.336774 | 4.339858e-05 |  | 4402.530672 | 1.416829 | 0.0003625705006
|  | 4404.870423 | 1.336778 | 4.119208035e-05 |  | 4402.410171 | 1.416841 | 0.0003460133
|  | 4404.750422 | 1.336781 | 3.646794e-05 |  | 4402.28967 | 1.416851 | 0.0003254805
|  | 4404.630421 | 1.336782 | 3.029214e-05 |  | 4402.169169 | 1.416856 | 0.0003007259
|  | 4404.51042 | 1.336781 | 2.390122911e-05 |  | 4402.048668 | 1.416852 | 0.000273905
|  | 4404.390419 | 1.336779 | 1.816476e-05 |  | 4401.928167 | 1.416839 | 0.0002489635
|  | 4404.270418 | 1.336776 | 1.32299e-05 |  | 4401.807666 | 1.416816688 | 0.0002308453
|  | 4404.150418 | 1.336772563 | 8.602539e-06 |  | 4401.687165 | 1.41679 | 0.0002230265
|  | 4404.030417 | 1.33677 | 3.429933e-06 |  | 4401.566664 | 1.416765 | 0.0002265296
|  | 4403.910416 | 1.336766 | -3.1328238e-06 |  | 4401.446163 | 1.416746 | 0.0002389224
|  | 4403.790415 | 1.336761 | -1.112402e-05 |  | 4401.325663 | 1.416736 | 0.000255723
|  | 4403.670414 | 1.336751 | -1.96481675e-05 |  | 4401.205162 | 1.416734895 | 0.0002716663
|  | 4403.550413 | 1.336738 | -2.68926e-05 |  | 4401.084661 | 1.416741 | 0.000282784389
|  | 4403.430412 | 1.336721 | -3.07255e-05 |  | 4400.96416 | 1.41675 | 0.0002873134829
|  | 4403.310412 | 1.336702 | -2.922479e-05 |  | 4400.843659 | 1.416758 | 0.0002856681
|  | 4403.190411 | 1.336682785 | -2.135018e-05 |  | 4400.723158 | 1.416763 | 0.0002800799
|  | 4403.07041 | 1.336666264 | -7.249892e-06 |  | 4400.602657 | 1.416764 | 0.0002730056
|  | 4402.950409 | 1.336655 | 1.160276e-05 |  | 4400.482156 | 1.416763 | 0.0002659594
|  | 4402.830408 | 1.336649812 | 3.298564808e-05 |  | 4400.361655 | 1.416759296 | 0.0002596648
|  | 4402.710407 | 1.336652 | 5.416753e-05 |  | 4400.241154 | 1.416755 | 0.0002538508
|  | 4402.590407 | 1.33666 | 7.272589e-05 |  | 4400.120653 | 1.416748418 | 0.0002482621
|  | 4402.470406 | 1.336673 | 8.676517e-05 |  | 4400.000153 | 1.41674 | 0.0002431759
|  | 4402.350405 | 1.336688 | 9.532322e-05 |  | 4399.879652 | 1.41673 | 0.0002396926
|  | 4402.230404 | 1.336703725 | 9.83349623e-05 |  | 4399.759151 | 1.416717 | 0.0002388054
|  | 4402.110403 | 1.336718046 | 9.662318e-05 |  | 4399.63865 | 1.416705 | 0.0002417467
|  | 4401.990403 | 1.33673 | 9.121770075e-05 |  | 4399.518149 | 1.416693 | 0.0002482413
|  | 4401.870402 | 1.336738 | 8.34923679e-05 |  | 4399.397648 | 1.416684145 | 0.0002574936
|  | 4401.750401 | 1.336744 | 7.455629e-05 |  | 4399.277147 | 1.416679 | 0.0002675098
|  | 4401.6304 | 1.336745977 | 6.535979e-05 |  | 4399.156646 | 1.416675 | 0.0002770312601
|  | 4401.510399 | 1.336745 | 5.664701e-05 |  | 4399.036145 | 1.416673 | 0.0002853133
|  | 4401.390398 | 1.336743 | 4.893383e-05 |  | 4398.915644 | 1.416671 | 0.0002927273
|  | 4401.270398 | 1.336737487 | 4.282909e-05 |  | 4398.795143 | 1.416668576 | 0.000300864
|  | 4401.150397 | 1.336730865 | 3.915098825e-05 |  | 4398.674643 | 1.416666 | 0.0003111226719
|  | 4401.030396 | 1.33672339 | 3.839753e-05 |  | 4398.554142 | 1.416665 | 0.000324309
|  | 4400.910395 | 1.336717 | 4.101117e-05 |  | 4398.433641 | 1.416667 | 0.0003400571
|  | 4400.790394 | 1.336712 | 4.65129969e-05 |  | 4398.31314 | 1.416676 | 0.0003565163204
|  | 4400.670393 | 1.336711 | 5.378364e-05 |  | 4398.192639 | 1.41669 | 0.0003708511
|  | 4400.550393 | 1.336714 | 6.100873e-05 |  | 4398.072138 | 1.41671 | 0.0003803954202
|  | 4400.430392 | 1.336721 | 6.601083e-05 |  | 4397.951637 | 1.416733 | 0.0003831604
|  | 4400.310391 | 1.336729903 | 6.691318e-05 |  | 4397.831136 | 1.416755383 | 0.0003784616
|  | 4400.19039 | 1.33674 | 6.29696e-05 |  | 4397.710635 | 1.416775 | 0.0003668914
|  | 4400.070389 | 1.336747 | 5.433089e-05 |  | 4397.590134 | 1.416791 | 0.0003502027
|  | 4399.950388 | 1.336751 | 4.267073e-05 |  | 4397.469634 | 1.416800226 | 0.0003306627
|  | 4399.830388 | 1.336749 | 3.013325e-05 |  | 4397.349133 | 1.416804 | 0.000310441
|  | 4399.710387 | 1.336742 | 1.919157e-05 |  | 4397.228632 | 1.416802 | 0.0002914346
|  | 4399.590386 | 1.336733 | 1.154901e-05 |  | 4397.108131 | 1.416796 | 0.0002748952
|  | 4399.470385 | 1.336722 | 8.063616e-06 |  | 4396.98763 | 1.416788 | 0.0002615677
|  | 4399.350384 | 1.336710858 | 8.4499486e-06 |  | 4396.867129 | 1.416778 | 0.0002516014748
|  | 4399.230383 | 1.336702 | 1.193437e-05 |  | 4396.746628 | 1.416768 | 0.0002446712
|  | 4399.110383 | 1.336695 | 1.72095486e-05 |  | 4396.626127 | 1.416759 | 0.0002400061
|  | 4398.990382 | 1.336691 | 2.339166e-05 |  | 4396.505626 | 1.416751 | 0.0002366834
|  | 4398.870381 | 1.33669 | 2.9638898e-05 |  | 4396.385125 | 1.416745 | 0.0002337011
|  | 4398.75038 | 1.33669 | 3.548289e-05 |  | 4396.264624 | 1.416738879 | 0.0002305239
|  | 4398.630379 | 1.336692 | 4.020969e-05 |  | 4396.144124 | 1.416732972 | 0.0002269334
|  | 4398.510378 | 1.336697 | 4.326414e-05 |  | 4396.023623 | 1.416726331 | 0.0002229269
|  | 4398.390377 | 1.336702 | 4.388863e-05 |  | 4395.903122 | 1.416718595 | 0.0002193744
|  | 4398.270377 | 1.336707 | 4.172964e-05 |  | 4395.782621 | 1.41671 | 0.0002167655
|  | 4398.150376 | 1.336711 | 3.66225594e-05 |  | 4395.66212 | 1.416701 | 0.0002154441192
|  | 4398.030375 | 1.336712 | 2.956112335e-05 |  | 4395.541619 | 1.416692539 | 0.000215265
|  | 4397.910374 | 1.33671 | 2.197336e-05 |  | 4395.421118 | 1.416684 | 0.0002158635
|  | 4397.790373 | 1.336704 | 1.566829e-05 |  | 4395.300617 | 1.416676 | 0.0002170443
|  | 4397.670372 | 1.336696259 | 1.223744e-05 |  | 4395.180116 | 1.416668 | 0.0002186326
|  | 4397.550372 | 1.336688 | 1.250176e-05 |  | 4395.059615 | 1.416659 | 0.0002211154
|  | 4397.430371 | 1.33668 | 1.632408e-05 |  | 4394.939115 | 1.416651 | 0.000225162
|  | 4397.31037 | 1.336676 | 2.25792e-05 |  | 4394.818614 | 1.416642255 | 0.0002313496
|  | 4397.190369 | 1.336675059 | 2.943148e-05 |  | 4394.698113 | 1.416635624 | 0.0002396867
|  | 4397.070368 | 1.336677856 | 3.509716e-05 |  | 4394.577612 | 1.416632 | 0.0002496129
|  | 4396.950368 | 1.3366829 | 3.801939966e-05 |  | 4394.457111 | 1.416632 | 0.0002594974
|  | 4396.830367 | 1.336689 | 3.758891e-05 |  | 4394.33661 | 1.416635487 | 0.0002674252638
|  | 4396.710366 | 1.336694 | 3.366125e-05 |  | 4394.216109 | 1.416641 | 0.0002719025395
|  | 4396.590365 | 1.336697181 | 2.721969e-05 |  | 4394.095608 | 1.416647109 | 0.0002721244
|  | 4396.470364 | 1.336697 | 1.927174e-05 |  | 4393.975107 | 1.416651 | 0.0002685915959
|  | 4396.350363 | 1.336694 | 1.159444e-05 |  | 4393.854606 | 1.416651 | 0.0002632482
|  | 4396.230363 | 1.336687682 | 5.172768e-06 |  | 4393.734105 | 1.41664648 | 0.0002583796
|  | 4396.110362 | 1.33668 | 1.1743403e-06 |  | 4393.613605 | 1.416639 | 0.0002562944
|  | 4395.990361 | 1.336671 | -3.917663e-08 |  | 4393.493104 | 1.41663 | 0.000258425
|  | 4395.87036 | 1.336662632 | 1.525539e-06 |  | 4393.372603 | 1.416623 | 0.0002648458
|  | 4395.750359 | 1.336656 | 5.074944e-06 |  | 4393.252102 | 1.41662 | 0.0002742892
|  | 4395.630358 | 1.336651 | 9.87256e-06 |  | 4393.131601 | 1.416621 | 0.0002844793
|  | 4395.510358 | 1.336648 | 1.484271135e-05 |  | 4393.0111 | 1.416626938 | 0.0002926838669
|  | 4395.390357 | 1.336647 | 1.933701e-05 |  | 4392.890599 | 1.416636 | 0.0002968954
|  | 4395.270356 | 1.336646 | 2.315513e-05 |  | 4392.770098 | 1.416647 | 0.0002958860024
|  | 4395.150355 | 1.336646 | 2.6558e-05 |  | 4392.649597 | 1.416655 | 0.0002897752
|  | 4395.030354 | 1.336646 | 2.970753165e-05 |  | 4392.529096 | 1.41666011 | 0.0002800275
|  | 4394.910353 | 1.336647 | 3.301609415e-05 |  | 4392.408596 | 1.41666 | 0.0002687489
|  | 4394.790353 | 1.33665 | 3.598576e-05 |  | 4392.288095 | 1.416656 | 0.0002583342
|  | 4394.670352 | 1.336653 | 3.80963349e-05 |  | 4392.167594 | 1.416648 | 0.000250849
|  | 4394.550351 | 1.336658 | 3.825806e-05 |  | 4392.047093 | 1.416638094 | 0.0002470942
|  | 4394.43035 | 1.336664 | 3.590373e-05 |  | 4391.926592 | 1.416629 | 0.0002467570038
|  | 4394.310349 | 1.336668 | 3.081127e-05 |  | 4391.806091 | 1.416623 | 0.0002483409
|  | 4394.190348 | 1.336671 | 2.352073e-05 |  | 4391.68559 | 1.416619123 | 0.0002497894
|  | 4394.070348 | 1.33667 | 1.531634e-05 |  | 4391.565089 | 1.416616765 | 0.0002490437
|  | 4393.950347 | 1.336667 | 7.468755e-06 |  | 4391.444588 | 1.41661359 | 0.0002453408
|  | 4393.830346 | 1.336661 | 1.03335394e-06 |  | 4391.324087 | 1.416607 | 0.0002394249
|  | 4393.710345 | 1.336654 | -3.543526e-06 |  | 4391.203586 | 1.416595 | 0.000233838
|  | 4393.590344 | 1.336647 | -6.772572e-06 |  | 4391.083086 | 1.416578 | 0.0002319744
|  | 4393.470343 | 1.33664 | -8.793131e-06 |  | 4390.962585 | 1.416558 | 0.0002370806
|  | 4393.350342 | 1.336633 | -1.049388e-05 |  | 4390.842084 | 1.416539 | 0.0002509876
|  | 4393.230342 | 1.336625 | -1.158896e-05 |  | 4390.721583 | 1.416525 | 0.0002731631
|  | 4393.110341 | 1.336616 | -1.172973e-05 |  | 4390.601082 | 1.416521 | 0.0003003565
|  | 4392.99034 | 1.336606807 | -9.945341e-06 |  | 4390.480581 | 1.416527983 | 0.0003274382
|  | 4392.870339 | 1.336596961 | -5.72788235e-06 |  | 4390.36008 | 1.416545 | 0.0003489277
|  | 4392.750338 | 1.336588 | 1.215987e-06 |  | 4390.239579 | 1.416569 | 0.0003607437055
|  | 4392.630337 | 1.336581 | 1.019706e-05 |  | 4390.119078 | 1.416593107 | 0.0003611422425
|  | 4392.510337 | 1.336577 | 2.048646e-05 |  | 4389.998577 | 1.416613 | 0.0003519460054
|  | 4392.390336 | 1.336576253 | 3.076502e-05 |  | 4389.878076 | 1.416625 | 0.0003370438462
|  | 4392.270335 | 1.336577 | 4.042896e-05 |  | 4389.757576 | 1.416628 | 0.0003212831
|  | 4392.150334 | 1.33658 | 4.89501e-05 |  | 4389.637075 | 1.416624 | 0.0003088637
|  | 4392.030333 | 1.336584987 | 5.642491e-05 |  | 4389.516574 | 1.416617474 | 0.0003019698
|  | 4391.910333 | 1.336591 | 6.275043e-05 |  | 4389.396073 | 1.416611143 | 0.0002999715
|  | 4391.790332 | 1.336598821 | 6.759673e-05 |  | 4389.275572 | 1.416607696 | 0.0003007146
|  | 4391.670331 | 1.336608 | 6.983971e-05 |  | 4389.155071 | 1.416607167 | 0.0003010118
|  | 4391.55033 | 1.336619 | 6.8732029e-05 |  | 4389.03457 | 1.416608 | 0.0002992207
|  | 4391.430329 | 1.336628 | 6.339984e-05 |  | 4388.914069 | 1.416607 | 0.000294855178
|  | 4391.310328 | 1.336636 | 5.398798e-05 |  | 4388.793568 | 1.416603551 | 0.0002898872598
|  | 4391.190328 | 1.336639 | 4.179994e-05 |  | 4388.673067 | 1.416597 | 0.0002866858127
|  | 4391.070327 | 1.336636586 | 2.888649e-05 |  | 4388.552567 | 1.416588 | 0.0002872931
|  | 4390.950326 | 1.336629 | 1.768629e-05 |  | 4388.432066 | 1.416581 | 0.000292465
|  | 4390.830325 | 1.336618 | 1.031886e-05 |  | 4388.311565 | 1.416577 | 0.0003009066
|  | 4390.710324 | 1.336605 | 7.82323e-06 |  | 4388.191064 | 1.416579 | 0.0003095575
|  | 4390.590323 | 1.336593 | 1.02057478e-05 |  | 4388.070563 | 1.416585 | 0.000315441
|  | 4390.470323 | 1.336583 | 1.629870875e-05 |  | 4387.950062 | 1.416593299 | 0.0003166049
|  | 4390.350322 | 1.336576 | 2.472747e-05 |  | 4387.829561 | 1.4166 | 0.0003127268
|  | 4390.230321 | 1.336573 | 3.374259025e-05 |  | 4387.70906 | 1.416604 | 0.0003055949
|  | 4390.11032 | 1.336573 | 4.229995e-05 |  | 4387.588559 | 1.416603 | 0.0002981453
|  | 4389.990319 | 1.336575802 | 4.91264e-05 |  | 4387.468058 | 1.416597 | 0.0002932397
|  | 4389.870318 | 1.33658 | 5.389265855e-05 |  | 4387.347557 | 1.416591 | 0.0002926287
|  | 4389.750318 | 1.336586 | 5.589972e-05 |  | 4387.227057 | 1.416586655 | 0.0002959849
|  | 4389.630317 | 1.336591 | 5.519011985e-05 |  | 4387.106556 | 1.416586 | 0.0003017543
|  | 4389.510316 | 1.336595 | 5.172685e-05 |  | 4386.986055 | 1.41659 | 0.0003069643532
|  | 4389.390315 | 1.336596 | 4.658606e-05 |  | 4386.865554 | 1.416599 | 0.0003089419014
|  | 4389.270314 | 1.336594 | 4.080914e-05 |  | 4386.745053 | 1.416609 | 0.0003056554
|  | 4389.150313 | 1.336588375 | 3.657622081e-05 |  | 4386.624552 | 1.416619 | 0.0002966308
|  | 4389.030313 | 1.336580775 | 3.503731e-05 |  | 4386.504051 | 1.416625 | 0.0002826584
|  | 4388.910312 | 1.336573 | 3.748402885e-05 |  | 4386.38355 | 1.416626165 | 0.0002652297
|  | 4388.790311 | 1.33656623 | 4.322625465e-05 |  | 4386.263049 | 1.416621 | 0.0002464489177
|  | 4388.67031 | 1.336563 | 5.13983379e-05 |  | 4386.142548 | 1.41661 | 0.0002287116
|  | 4388.550309 | 1.336563 | 5.986329e-05 |  | 4386.022048 | 1.416592 | 0.0002143757
|  | 4388.430308 | 1.336567 | 6.685748e-05 |  | 4385.901547 | 1.416569876 | 0.0002055266
|  | 4388.310307 | 1.336572 | 7.103126e-05 |  | 4385.781046 | 1.416545 | 0.0002038926
|  | 4388.190307 | 1.336578 | 7.217562985e-05 |  | 4385.660545 | 1.41652071 | 0.0002105062
|  | 4388.070306 | 1.336582 | 7.08306547e-05 |  | 4385.540044 | 1.4165 | 0.000224597
|  | 4387.950305 | 1.336585 | 6.856143e-05 |  | 4385.419543 | 1.416486 | 0.0002441927
|  | 4387.830304 | 1.336585 | 6.645184e-05 |  | 4385.299042 | 1.416481225 | 0.0002657881
|  | 4387.710303 | 1.336584 | 6.560605e-05 |  | 4385.178541 | 1.416484 | 0.0002854751
|  | 4387.590302 | 1.336583 | 6.620458e-05 |  | 4385.05804 | 1.416494 | 0.0002998115
|  | 4387.470302 | 1.336583 | 6.80171e-05 |  | 4384.937539 | 1.416507 | 0.000306851
|  | 4387.350301 | 1.336584 | 7.040633e-05 |  | 4384.817038 | 1.416518 | 0.0003067015858
|  | 4387.2303 | 1.336586 | 7.27975598e-05 |  | 4384.696538 | 1.416526316 | 0.0003013501
|  | 4387.110299 | 1.33659 | 7.420735e-05 |  | 4384.576037 | 1.416529 | 0.00029373
|  | 4386.990298 | 1.336595 | 7.426038e-05 |  | 4384.455536 | 1.416528 | 0.0002866418327
|  | 4386.870298 | 1.3366 | 7.244484e-05 |  | 4384.335035 | 1.416524 | 0.000281442872
|  | 4386.750297 | 1.336604149 | 6.891612725e-05 |  | 4384.214534 | 1.41652 | 0.0002780409
|  | 4386.630296 | 1.336607602 | 6.377553e-05 |  | 4384.094033 | 1.416516 | 0.0002752844
|  | 4386.510295 | 1.336609 | 5.77078229e-05 |  | 4383.973532 | 1.416512 | 0.0002714641
|  | 4386.390294 | 1.336609 | 5.153510495e-05 |  | 4383.853031 | 1.416507197 | 0.0002658967
|  | 4386.270293 | 1.336607 | 4.612874e-05 |  | 4383.73253 | 1.416499 | 0.0002593057
|  | 4386.150293 | 1.336605 | 4.1866827e-05 |  | 4383.612029 | 1.416486 | 0.0002535706
|  | 4386.030292 | 1.336603 | 3.875187e-05 |  | 4383.491529 | 1.416468 | 0.0002515942
|  | 4385.910291 | 1.336601 | 3.57698047e-05 |  | 4383.371028 | 1.416449 | 0.0002551647
|  | 4385.79029 | 1.336600739 | 3.208874e-05 |  | 4383.250527 | 1.41643 | 0.0002654601
|  | 4385.670289 | 1.3366 | 2.659192e-05 |  | 4383.130026 | 1.416414093 | 0.0002811660326
|  | 4385.550288 | 1.336597 | 1.939152e-05 |  | 4383.009525 | 1.4164035 | 0.0003002076097
|  | 4385.430288 | 1.336592 | 1.123036e-05 |  | 4382.889024 | 1.416398 | 0.000319886
|  | 4385.310287 | 1.33658211 | 4.196796e-06 |  | 4382.768523 | 1.416397 | 0.0003383565
|  | 4385.190286 | 1.336569 | 1.32087e-07 |  | 4382.648022 | 1.416398 | 0.0003547695
|  | 4385.070285 | 1.336555 | 9.67593e-07 |  | 4382.527521 | 1.416398928 | 0.0003700826
|  | 4384.950284 | 1.336541 | 6.893893255e-06 |  | 4382.40702 | 1.416400071 | 0.0003860484416
|  | 4384.830283 | 1.336531 | 1.720476e-05 |  | 4382.286519 | 1.416402 | 0.0004043080495
|  | 4384.710283 | 1.336525 | 2.993798172e-05 |  | 4382.166019 | 1.416408 | 0.0004255686
|  | 4384.590282 | 1.336523555 | 4.282291e-05 |  | 4382.045518 | 1.416419 | 0.0004487251
|  | 4384.470281 | 1.336526 | 5.417585e-05 |  | 4381.925017 | 1.416438 | 0.0004710932
|  | 4384.35028 | 1.336531 | 6.310765871e-05 |  | 4381.804516 | 1.416465 | 0.0004888775367
|  | 4384.230279 | 1.336538 | 6.968695e-05 |  | 4381.684015 | 1.416499247 | 0.0004982501
|  | 4384.110278 | 1.336544982 | 7.453926e-05 |  | 4381.563514 | 1.416536 | 0.0004963164
|  | 4383.990278 | 1.336553 | 7.788631e-05 |  | 4381.443013 | 1.416570906 | 0.0004819748
|  | 4383.870277 | 1.336561964 | 7.962828205e-05 |  | 4381.322512 | 1.416598703 | 0.0004566637
|  | 4383.750276 | 1.336572247 | 7.884351355e-05 |  | 4381.202011 | 1.416615 | 0.0004239533
|  | 4383.630275 | 1.336582896 | 7.452655404e-05 |  | 4381.08151 | 1.416619 | 0.0003890083
|  | 4383.510274 | 1.336592 | 6.613026e-05 |  | 4380.961009 | 1.416609 | 0.0003576129756
|  | 4383.390273 | 1.336599 | 5.415437e-05 |  | 4380.840509 | 1.41659 | 0.0003348225
|  | 4383.270272 | 1.336601 | 4.019146e-05 |  | 4380.720008 | 1.416566 | 0.0003236309406
|  | 4383.150272 | 1.336598 | 2.655217045e-05 |  | 4380.599507 | 1.416543 | 0.0003242922514
|  | 4383.030271 | 1.33659 | 1.528086419e-05 |  | 4380.479006 | 1.416525 | 0.0003344337264
|  | 4382.91027 | 1.336581 | 7.594595e-06 |  | 4380.358505 | 1.416517 | 0.0003498253
|  | 4382.790269 | 1.336572 | 3.338667e-06 |  | 4380.238004 | 1.416519 | 0.0003650068
|  | 4382.670268 | 1.336564 | 1.327026e-06 |  | 4380.117503 | 1.416528268 | 0.000375585
|  | 4382.550267 | 1.336557 | -1.790575e-07 |  | 4379.997002 | 1.416541 | 0.0003788285495
|  | 4382.430267 | 1.336552 | -2.384317e-06 |  | 4379.876501 | 1.416554 | 0.000374687
|  | 4382.310266 | 1.336545007 | -5.717845e-06 |  | 4379.756 | 1.416563 | 0.0003648920524
|  | 4382.190265 | 1.336536167 | -9.041636e-06 |  | 4379.6355 | 1.416566 | 0.0003529528
|  | 4382.070264 | 1.336524796 | -1.079090943e-05 |  | 4379.514999 | 1.41656457 | 0.0003419222
|  | 4381.950263 | 1.336512 | -9.098419e-06 |  | 4379.394498 | 1.41656 | 0.0003339622
|  | 4381.830263 | 1.336499 | -3.106209e-06 |  | 4379.273997 | 1.416553964 | 0.00032955
|  | 4381.710262 | 1.336488 | 7.008466635e-06 |  | 4379.153496 | 1.41655 | 0.0003278833
|  | 4381.590261 | 1.336481 | 1.994798496e-05 |  | 4379.032995 | 1.416548 | 0.0003270008239
|  | 4381.47026 | 1.336478 | 3.382198e-05 |  | 4378.912494 | 1.416548 | 0.0003251426406
|  | 4381.350259 | 1.33648 | 4.672959773e-05 |  | 4378.791993 | 1.416549 | 0.0003208347181
|  | 4381.230258 | 1.336484 | 5.753441e-05 |  | 4378.671492 | 1.41655 | 0.0003141289
|  | 4381.110258 | 1.336491 | 6.568415695e-05 |  | 4378.550991 | 1.416547 | 0.0003056404
|  | 4380.990257 | 1.336497701 | 7.1626844e-05 |  | 4378.43049 | 1.416542 | 0.0002967107
|  | 4380.870256 | 1.336505 | 7.57338e-05 |  | 4378.30999 | 1.416533 | 0.0002889246
|  | 4380.750255 | 1.336513 | 7.838372e-05 |  | 4378.189489 | 1.416522 | 0.0002836775
|  | 4380.630254 | 1.336522 | 7.947658e-05 |  | 4378.068988 | 1.416509041 | 0.0002820444
|  | 4380.510253 | 1.33653059 | 7.85350493e-05 |  | 4377.948487 | 1.416496 | 0.0002848549767
|  | 4380.390253 | 1.33654 | 7.495947e-05 |  | 4377.827986 | 1.416485 | 0.0002919698
|  | 4380.270252 | 1.336547779 | 6.848584e-05 |  | 4377.707485 | 1.41647707 | 0.0003027335
|  | 4380.150251 | 1.336554 | 5.929099e-05 |  | 4377.586984 | 1.416475 | 0.0003151182
|  | 4380.03025 | 1.336556874 | 4.81902876e-05 |  | 4377.466483 | 1.41647906 | 0.0003264917
|  | 4379.910249 | 1.336556 | 3.644685e-05 |  | 4377.345982 | 1.416488492 | 0.0003336246
|  | 4379.790248 | 1.336552 | 2.54508e-05 |  | 4377.225481 | 1.416501 | 0.0003340518
|  | 4379.670248 | 1.336544 | 1.647149e-05 |  | 4377.104981 | 1.416512 | 0.0003267493
|  | 4379.550247 | 1.336535 | 1.034832e-05 |  | 4376.98448 | 1.416518 | 0.0003127096
|  | 4379.430246 | 1.336525 | 7.3617233e-06 |  | 4376.863979 | 1.416516 | 0.0002951911
|  | 4379.310245 | 1.336515 | 7.379848425e-06 |  | 4376.743478 | 1.416504813 | 0.0002787698
|  | 4379.190244 | 1.336507 | 9.82118063e-06 |  | 4376.622977 | 1.416485764 | 0.0002682298
|  | 4379.070243 | 1.3365 | 1.402058e-05 |  | 4376.502476 | 1.416463 | 0.0002668086
|  | 4378.950243 | 1.336495 | 1.910509091e-05 |  | 4376.381975 | 1.416441 | 0.0002753661
|  | 4378.830242 | 1.336493 | 2.430645e-05 |  | 4376.261474 | 1.416425 | 0.0002918763
|  | 4378.710241 | 1.336493 | 2.889431e-05 |  | 4376.140973 | 1.416417 | 0.0003124232385
|  | 4378.59024 | 1.336494 | 3.229382e-05 |  | 4376.020472 | 1.416418 | 0.0003324445
|  | 4378.470239 | 1.336496 | 3.407761e-05 |  | 4375.899971 | 1.416425 | 0.0003481231514
|  | 4378.350238 | 1.336498 | 3.397446e-05 |  | 4375.779471 | 1.416436 | 0.0003575999105
|  | 4378.230237 | 1.3365 | 3.189255185e-05 |  | 4375.65897 | 1.41644634 | 0.0003614166
|  | 4378.110237 | 1.336501 | 2.82146766e-05 |  | 4375.538469 | 1.416454 | 0.0003618374
|  | 4377.990236 | 1.3365 | 2.336462e-05 |  | 4375.417968 | 1.416458 | 0.0003617018347
|  | 4377.870235 | 1.336496 | 1.819471e-05 |  | 4375.297467 | 1.41646 | 0.0003633430977
|  | 4377.750234 | 1.33649 | 1.380504e-05 |  | 4375.176966 | 1.416463 | 0.0003676456
|  | 4377.630233 | 1.336481 | 1.133618278e-05 |  | 4375.056465 | 1.416469 | 0.0003733997
|  | 4377.510232 | 1.336471 | 1.186587649e-05 |  | 4374.935964 | 1.41648 | 0.0003780989
|  | 4377.390232 | 1.336461 | 1.604598e-05 |  | 4374.815463 | 1.416495 | 0.0003788581203
|  | 4377.270231 | 1.336453 | 2.379564e-05 |  | 4374.694962 | 1.416512 | 0.0003728662851
|  | 4377.15023 | 1.336447 | 3.432811e-05 |  | 4374.574462 | 1.416528 | 0.0003591425
|  | 4377.030229 | 1.336446 | 4.618928e-05 |  | 4374.453961 | 1.416538 | 0.0003383787096
|  | 4376.910228 | 1.336449 | 5.747948e-05 |  | 4374.33346 | 1.41654 | 0.0003130824777
|  | 4376.790228 | 1.336456047 | 6.630287e-05 |  | 4374.212959 | 1.416531025 | 0.0002873186
|  | 4376.670227 | 1.336466 | 7.122833e-05 |  | 4374.092458 | 1.416512281 | 0.0002658872
|  | 4376.550226 | 1.336475 | 7.16905803e-05 |  | 4373.971957 | 1.416485871 | 0.0002530663
|  | 4376.430225 | 1.336484 | 6.810641e-05 |  | 4373.851456 | 1.416456 | 0.0002518476
|  | 4376.310224 | 1.336489275 | 6.183729e-05 |  | 4373.730955 | 1.416428 | 0.000262913
|  | 4376.190223 | 1.336491 | 5.464592e-05 |  | 4373.610454 | 1.416408099 | 0.0002845637
|  | 4376.070223 | 1.33649 | 4.838977e-05 |  | 4373.489953 | 1.416399531 | 0.0003125492999
|  | 4375.950222 | 1.336486 | 4.43494326e-05 |  | 4373.369452 | 1.416405 | 0.0003410591
|  | 4375.830221 | 1.336481817 | 4.300363555e-05 |  | 4373.248952 | 1.416422 | 0.0003639078
|  | 4375.71022 | 1.336479 | 4.382291335e-05 |  | 4373.128451 | 1.416449 | 0.0003758901
|  | 4375.590219 | 1.336478 | 4.568453e-05 |  | 4373.00795 | 1.416478 | 0.0003740889804
|  | 4375.470218 | 1.336479 | 4.717613e-05 |  | 4372.887449 | 1.416504576 | 0.0003587032
|  | 4375.350218 | 1.336481 | 4.709364e-05 |  | 4372.766948 | 1.416521974 | 0.0003327299
|  | 4375.230217 | 1.336484 | 4.486903e-05 |  | 4372.646447 | 1.416527 | 0.000301437735
|  | 4375.110216 | 1.336486 | 4.070247e-05 |  | 4372.525946 | 1.41652 | 0.0002704666748
|  | 4374.990215 | 1.336487 | 3.525832e-05 |  | 4372.405445 | 1.416501796 | 0.0002450092
|  | 4374.870214 | 1.336485 | 2.955373e-05 |  | 4372.284944 | 1.416477 | 0.0002280258
|  | 4374.750213 | 1.336481658 | 2.442092e-05 |  | 4372.164443 | 1.416451 | 0.0002203593
|  | 4374.630213 | 1.336477 | 2.031462e-05 |  | 4372.043942 | 1.416426 | 0.0002203366
|  | 4374.510212 | 1.336472525 | 1.717558e-05 |  | 4371.923442 | 1.416405453 | 0.0002250006
|  | 4374.390211 | 1.336468 | 1.47084126e-05 |  | 4371.802941 | 1.416388 | 0.0002315592
|  | 4374.27021 | 1.336463 | 1.248254e-05 |  | 4371.68244 | 1.416373145 | 0.0002382183
|  | 4374.150209 | 1.336457 | 1.054241e-05 |  | 4371.561939 | 1.416358 | 0.0002447679
|  | 4374.030208 | 1.336450395 | 9.092134295e-06 |  | 4371.441438 | 1.416341245 | 0.0002528992
|  | 4373.910208 | 1.336443 | 8.789132e-06 |  | 4371.320937 | 1.416323 | 0.0002649419
|  | 4373.790207 | 1.336435 | 1.01965e-05 |  | 4371.200436 | 1.416305438 | 0.0002829738
|  | 4373.670206 | 1.336427594 | 1.366920751e-05 |  | 4371.079935 | 1.416291406 | 0.0003077729089
|  | 4373.550205 | 1.336421 | 1.893583e-05 |  | 4370.959434 | 1.416285 | 0.0003380947267
|  | 4373.430204 | 1.336417139 | 2.527256e-05 |  | 4370.838933 | 1.416288 | 0.0003707146058
|  | 4373.310203 | 1.336415 | 3.150665e-05 |  | 4370.718433 | 1.416301 | 0.0004013078
|  | 4373.190202 | 1.336415 | 3.682088e-05 |  | 4370.597932 | 1.416323878 | 0.0004256182
|  | 4373.070202 | 1.336415 | 4.058931e-05 |  | 4370.477431 | 1.416352 | 0.0004406463
|  | 4372.950201 | 1.336415635 | 4.291039e-05 |  | 4370.35693 | 1.416382 | 0.0004453973039
|  | 4372.8302 | 1.336415 | 4.436084e-05 |  | 4370.236429 | 1.416409636 | 0.0004410608
|  | 4372.710199 | 1.336414 | 4.578024e-05 |  | 4370.115928 | 1.416432 | 0.0004301754
|  | 4372.590198 | 1.336412 | 4.77281395e-05 |  | 4369.995427 | 1.41645 | 0.0004154391
|  | 4372.470197 | 1.336409212 | 5.070695e-05 |  | 4369.874926 | 1.416462 | 0.0003988453
|  | 4372.350197 | 1.336407313 | 5.455153e-05 |  | 4369.754425 | 1.416471 | 0.000381329
|  | 4372.230196 | 1.336406 | 5.8905e-05 |  | 4369.633924 | 1.416476394 | 0.0003625296
|  | 4372.110195 | 1.336405953 | 6.333451252e-05 |  | 4369.513423 | 1.416478461 | 0.0003418666
|  | 4371.990194 | 1.336406 | 6.77881e-05 |  | 4369.392923 | 1.416475 | 0.0003192163665
|  | 4371.870193 | 1.336407 | 7.216115575e-05 |  | 4369.272422 | 1.416465 | 0.0002961805413
|  | 4371.750193 | 1.336409 | 7.673559e-05 |  | 4369.151921 | 1.416447 | 0.0002755886
|  | 4371.630192 | 1.336411 | 8.130023e-05 |  | 4369.03142 | 1.416421 | 0.0002611074
|  | 4371.510191 | 1.336415 | 8.568144e-05 |  | 4368.910919 | 1.41639 | 0.0002562809
|  | 4371.39019 | 1.33642 | 8.91963e-05 |  | 4368.790418 | 1.416359 | 0.0002631809
|  | 4371.270189 | 1.336426 | 9.138402e-05 |  | 4368.669917 | 1.416332 | 0.0002814993454
|  | 4371.150188 | 1.336432 | 9.177455e-05 |  | 4368.549416 | 1.416314 | 0.0003083988
|  | 4371.030188 | 1.336438 | 9.060546e-05 |  | 4368.428915 | 1.416309 | 0.0003389732
|  | 4370.910187 | 1.336443 | 8.819074e-05 |  | 4368.308414 | 1.41631526 | 0.0003678646
|  | 4370.790186 | 1.336447 | 8.513301e-05 |  | 4368.187914 | 1.416332 | 0.0003899771
|  | 4370.670185 | 1.336451 | 8.179709e-05 |  | 4368.067413 | 1.416355 | 0.0004016452287
|  | 4370.550184 | 1.336455 | 7.801667195e-05 |  | 4367.946912 | 1.416379 | 0.0004018331184
|  | 4370.430183 | 1.336459 | 7.310453e-05 |  | 4367.826411 | 1.416398 | 0.0003917260088
|  | 4370.310183 | 1.336462 | 6.656415e-05 |  | 4367.70591 | 1.416409 | 0.0003745669
|  | 4370.190182 | 1.336464 | 5.792575e-05 |  | 4367.585409 | 1.416409874 | 0.0003550062
|  | 4370.070181 | 1.336463 | 4.804286e-05 |  | 4367.464908 | 1.416401 | 0.0003378186
|  | 4369.95018 | 1.336457755 | 3.818407e-05 |  | 4367.344407 | 1.416384 | 0.0003271495
|  | 4369.830179 | 1.336449 | 3.0742703e-05 |  | 4367.223906 | 1.416363124 | 0.0003257705
|  | 4369.710178 | 1.336437 | 2.739698e-05 |  | 4367.103405 | 1.416343 | 0.0003343496
|  | 4369.590178 | 1.336426 | 2.939761e-05 |  | 4366.982904 | 1.416327934 | 0.0003514576
|  | 4369.470177 | 1.336417 | 3.601776e-05 |  | 4366.862404 | 1.416321 | 0.0003740743
|  | 4369.350176 | 1.33641271 | 4.551020546e-05 |  | 4366.741903 | 1.416323 | 0.0003980952
|  | 4369.230175 | 1.336414 | 5.491988e-05 |  | 4366.621402 | 1.41633475 | 0.0004194865
|  | 4369.110174 | 1.33642 | 6.16107e-05 |  | 4366.500901 | 1.41635276 | 0.0004351699
|  | 4368.990173 | 1.336428 | 6.381957e-05 |  | 4366.3804 | 1.416374 | 0.0004434783897
|  | 4368.870173 | 1.336436 | 6.143843e-05 |  | 4366.259899 | 1.416396459 | 0.0004442326
|  | 4368.750172 | 1.336441 | 5.559298e-05 |  | 4366.139398 | 1.416416 | 0.0004384809
|  | 4368.630171 | 1.336443 | 4.855143e-05 |  | 4366.018897 | 1.416433 | 0.0004279322
|  | 4368.51017 | 1.336441761 | 4.212728e-05 |  | 4365.898396 | 1.416443985 | 0.0004145701561
|  | 4368.390169 | 1.336439 | 3.746119928e-05 |  | 4365.777895 | 1.416451 | 0.0004000075
|  | 4368.270168 | 1.336437 | 3.42465832e-05 |  | 4365.657395 | 1.416452799 | 0.0003860302
|  | 4368.150167 | 1.336436 | 3.148682414e-05 |  | 4365.536894 | 1.416451 | 0.0003740188
|  | 4368.030167 | 1.336436051 | 2.755884e-05 |  | 4365.416393 | 1.416447 | 0.0003653108
|  | 4367.910166 | 1.336436 | 2.158359e-05 |  | 4365.295892 | 1.416442 | 0.0003607638
|  | 4367.790165 | 1.336433 | 1.368068e-05 |  | 4365.175391 | 1.416439 | 0.0003599563
|  | 4367.670164 | 1.336427 | 5.306295e-06 |  | 4365.05489 | 1.41644 | 0.0003614388036
|  | 4367.550163 | 1.336417 | -1.614671e-06 |  | 4364.934389 | 1.416447 | 0.0003625396742
|  | 4367.430162 | 1.336404 | -4.830859e-06 |  | 4364.813888 | 1.416458 | 0.0003595445
|  | 4367.310162 | 1.33639 | -3.195856e-06 |  | 4364.693387 | 1.416471 | 0.0003494916
|  | 4367.190161 | 1.336378 | 3.420099e-06 |  | 4364.572886 | 1.416482 | 0.0003309617
|  | 4367.07016 | 1.33637 | 1.343275e-05 |  | 4364.452385 | 1.416487 | 0.0003053756
|  | 4366.950159 | 1.336367 | 2.474262e-05 |  | 4364.331885 | 1.416481 | 0.0002765172
|  | 4366.830158 | 1.33636929 | 3.453141e-05 |  | 4364.211384 | 1.416463 | 0.0002499798
|  | 4366.710158 | 1.336375 | 4.117684e-05 |  | 4364.090883 | 1.416436132 | 0.0002313396
|  | 4366.590157 | 1.336381 | 4.340906e-05 |  | 4363.970382 | 1.416405 | 0.0002243371
|  | 4366.470156 | 1.336386 | 4.19311275e-05 |  | 4363.849881 | 1.416374416 | 0.0002295723
|  | 4366.350155 | 1.336389 | 3.772801e-05 |  | 4363.72938 | 1.416351 | 0.0002445926
|  | 4366.230154 | 1.336389 | 3.26620299e-05 |  | 4363.608879 | 1.416338 | 0.0002644398
|  | 4366.110153 | 1.336386053 | 2.820982e-05 |  | 4363.488378 | 1.416335 | 0.0002836193
|  | 4365.990153 | 1.336381 | 2.571084e-05 |  | 4363.367877 | 1.41634 | 0.0002976198
|  | 4365.870152 | 1.336376 | 2.52519554e-05 |  | 4363.247376 | 1.416348 | 0.0003041390554
|  | 4365.750151 | 1.33637032 | 2.696182e-05 |  | 4363.126875 | 1.416356041 | 0.0003034249
|  | 4365.63015 | 1.336366 | 2.998019e-05 |  | 4363.006375 | 1.416359502 | 0.0002978336775
|  | 4365.510149 | 1.336363 | 3.415503e-05 |  | 4362.885874 | 1.416357711 | 0.0002905196
|  | 4365.390148 | 1.336361 | 3.876296e-05 |  | 4362.765373 | 1.416351 | 0.0002844025
|  | 4365.270148 | 1.336361 | 4.373421e-05 |  | 4362.644872 | 1.416340789 | 0.0002818125
|  | 4365.150147 | 1.336363 | 4.86083e-05 |  | 4362.524371 | 1.41633 | 0.0002834611
|  | 4365.030146 | 1.336367 | 5.288933e-05 |  | 4362.40387 | 1.416319378 | 0.0002892788
|  | 4364.910145 | 1.336372 | 5.56083e-05 |  | 4362.283369 | 1.416311722 | 0.0002984542
|  | 4364.790144 | 1.33638 | 5.580783e-05 |  | 4362.162868 | 1.416308 | 0.0003095338404
|  | 4364.670143 | 1.336388 | 5.232237738e-05 |  | 4362.042367 | 1.416308 | 0.0003211284
|  | 4364.550143 | 1.336395 | 4.495611e-05 |  | 4361.921866 | 1.416312 | 0.0003315671
|  | 4364.430142 | 1.336399 | 3.406036e-05 |  | 4361.801366 | 1.416319 | 0.0003396464
|  | 4364.310141 | 1.336398059 | 2.126008e-05 |  | 4361.680865 | 1.416328033 | 0.0003444086
|  | 4364.19014 | 1.336392 | 8.519979e-06 |  | 4361.560364 | 1.416338 | 0.0003454671853
|  | 4364.070139 | 1.336382 | -1.67853784e-06 |  | 4361.439863 | 1.416348 | 0.0003430259
|  | 4363.950138 | 1.336369 | -7.807638e-06 |  | 4361.319362 | 1.416355444 | 0.0003378873756
|  | 4363.830138 | 1.336355 | -8.923871875e-06 |  | 4361.198861 | 1.416362 | 0.0003308455
|  | 4363.710137 | 1.336342 | -5.773524e-06 |  | 4361.07836 | 1.416366 | 0.000322402
|  | 4363.590136 | 1.336331 | 6.584134e-07 |  | 4360.957859 | 1.416368825 | 0.000312663742
|  | 4363.470135 | 1.336325 | 8.069270595e-06 |  | 4360.837358 | 1.41637 | 0.0003015056
|  | 4363.350134 | 1.336321 | 1.531480915e-05 |  | 4360.716857 | 1.416367 | 0.0002890189
|  | 4363.230133 | 1.336318654 | 2.129094e-05 |  | 4360.596356 | 1.416361 | 0.0002760887
|  | 4363.110132 | 1.336317 | 2.606564e-05 |  | 4360.475856 | 1.416350686 | 0.0002643023
|  | 4362.990132 | 1.336315 | 2.999188e-05 |  | 4360.355355 | 1.416336 | 0.0002561723
|  | 4362.870131 | 1.336314 | 3.422218e-05 |  | 4360.234854 | 1.416318 | 0.00025383
|  | 4362.75013 | 1.336312 | 3.881637e-05 |  | 4360.114353 | 1.416301 | 0.000258431653
|  | 4362.630129 | 1.336311 | 4.452553e-05 |  | 4359.993852 | 1.416287 | 0.0002693418088
|  | 4362.510128 | 1.336311 | 5.054791e-05 |  | 4359.873351 | 1.416281 | 0.0002840414101
|  | 4362.390127 | 1.336313672 | 5.63623e-05 |  | 4359.75285 | 1.416282 | 0.0002985552
|  | 4362.270127 | 1.336318 | 6.109483e-05 |  | 4359.632349 | 1.416291076 | 0.0003089315
|  | 4362.150126 | 1.336324 | 6.387667e-05 |  | 4359.511848 | 1.416304 | 0.0003119781
|  | 4362.030125 | 1.336331 | 6.400324615e-05 |  | 4359.391347 | 1.416318 | 0.0003063337
|  | 4361.910124 | 1.336337012 | 6.126562e-05 |  | 4359.270847 | 1.416326973 | 0.0002927428
|  | 4361.790123 | 1.336342 | 5.543231e-05 |  | 4359.150346 | 1.416329106 | 0.0002737313569
|  | 4361.670123 | 1.336344 | 4.736196e-05 |  | 4359.029845 | 1.416322 | 0.0002531395
|  | 4361.550122 | 1.336342 | 3.788704e-05 |  | 4358.909344 | 1.416307 | 0.0002346889
|  | 4361.430121 | 1.336336262 | 2.909258e-05 |  | 4358.788843 | 1.416283 | 0.0002220199
|  | 4361.31012 | 1.336326 | 2.271584e-05 |  | 4358.668342 | 1.416255 | 0.0002181094
|  | 4361.190119 | 1.336312 | 2.108001e-05 |  | 4358.547841 | 1.416225482 | 0.0002244363
|  | 4361.070118 | 1.336298 | 2.530966202e-05 |  | 4358.42734 | 1.416199 | 0.0002408939
|  | 4360.950118 | 1.336286 | 3.585051e-05 |  | 4358.306839 | 1.416181 | 0.0002657953
|  | 4360.830117 | 1.336279 | 5.11269e-05 |  | 4358.186338 | 1.416172 | 0.0002955175032
|  | 4360.710116 | 1.336278 | 6.906541e-05 |  | 4358.065837 | 1.416176 | 0.0003249039
|  | 4360.590115 | 1.336286 | 8.599272e-05 |  | 4357.945337 | 1.41619 | 0.0003488458
|  | 4360.470114 | 1.3363 | 9.890037e-05 |  | 4357.824836 | 1.416211772 | 0.0003630777
|  | 4360.350113 | 1.336318 | 0.000104993 |  | 4357.704335 | 1.416235 | 0.0003656898768
|  | 4360.230113 | 1.336338 | 0.0001031084364 |  | 4357.583834 | 1.416254036 | 0.0003575657
|  | 4360.110112 | 1.336355791 | 9.35370024e-05 |  | 4357.463333 | 1.416265 | 0.000342548
|  | 4359.990111 | 1.336369 | 7.786344e-05 |  | 4357.342832 | 1.416266 | 0.0003256290449
|  | 4359.87011 | 1.336375 | 5.846063e-05 |  | 4357.222331 | 1.416259 | 0.0003116845159
|  | 4359.750109 | 1.336374 | 3.832896e-05 |  | 4357.10183 | 1.416247 | 0.0003038
|  | 4359.630108 | 1.336366 | 2.002988e-05 |  | 4356.981329 | 1.416234 | 0.0003025359301
|  | 4359.510108 | 1.336352529 | 5.787854e-06 |  | 4356.860828 | 1.416222929 | 0.000306329
|  | 4359.390107 | 1.336336 | -3.052232e-06 |  | 4356.740328 | 1.416215 | 0.0003125334647
|  | 4359.270106 | 1.336319 | -6.02598415e-06 |  | 4356.619827 | 1.416211 | 0.0003189939
|  | 4359.150105 | 1.336303 | -3.724323e-06 |  | 4356.499326 | 1.416208 | 0.0003248057668
|  | 4359.030104 | 1.33629 | 2.68059263e-06 |  | 4356.378825 | 1.416205 | 0.0003302695
|  | 4358.910103 | 1.336281 | 1.113429e-05 |  | 4356.258324 | 1.416202824 | 0.0003363504
|  | 4358.790103 | 1.336275 | 2.004384705e-05 |  | 4356.137823 | 1.416202144 | 0.0003433647
|  | 4358.670102 | 1.336273 | 2.764072e-05 |  | 4356.017322 | 1.416204 | 0.0003505445
|  | 4358.550101 | 1.336272493 | 3.332637344e-05 |  | 4355.896821 | 1.416209 | 0.0003559691534
|  | 4358.4301 | 1.336272 | 3.710735106e-05 |  | 4355.77632 | 1.416216 | 0.000357563
|  | 4358.310099 | 1.336271 | 3.999195e-05 |  | 4355.655819 | 1.416221576 | 0.000354609
|  | 4358.190098 | 1.336269 | 4.283457e-05 |  | 4355.535318 | 1.416224 | 0.0003479421
|  | 4358.070097 | 1.336267 | 4.668994354e-05 |  | 4355.414818 | 1.41622 | 0.0003404488241
|  | 4357.950097 | 1.336265 | 5.146448e-05 |  | 4355.294317 | 1.416211 | 0.0003359752
|  | 4357.830096 | 1.336265082 | 5.681892e-05 |  | 4355.173816 | 1.416199 | 0.0003374115
|  | 4357.710095 | 1.336267 | 6.154721983e-05 |  | 4355.053315 | 1.416189 | 0.0003455032298
|  | 4357.590094 | 1.33627 | 6.482403e-05 |  | 4354.932814 | 1.416184 | 0.0003584548628
|  | 4357.470093 | 1.336273 | 6.617534e-05 |  | 4354.812313 | 1.416185 | 0.000372607
|  | 4357.350092 | 1.336276 | 6.603965e-05 |  | 4354.691812 | 1.416193 | 0.0003840220984
|  | 4357.230092 | 1.336277 | 6.515822e-05 |  | 4354.571311 | 1.416205 | 0.000389619
|  | 4357.110091 | 1.336276 | 6.48101311e-05 |  | 4354.45081 | 1.416218 | 0.0003886021
|  | 4356.99009 | 1.336276 | 6.541395e-05 |  | 4354.330309 | 1.416227 | 0.0003822595
|  | 4356.870089 | 1.336276 | 6.686238e-05 |  | 4354.209808 | 1.416232 | 0.0003731396573
|  | 4356.750088 | 1.336278 | 6.815608e-05 |  | 4354.089308 | 1.416232 | 0.0003635744
|  | 4356.630087 | 1.33628 | 6.821235e-05 |  | 4353.968807 | 1.416229 | 0.000355054
|  | 4356.510087 | 1.336283 | 6.611924215e-05 |  | 4353.848306 | 1.416223156 | 0.0003479942215
|  | 4356.390086 | 1.336284 | 6.19891e-05 |  | 4353.727805 | 1.416215483 | 0.0003424273
|  | 4356.270085 | 1.336282 | 5.691784e-05 |  | 4353.607304 | 1.416206 | 0.0003385284
|  | 4356.150084 | 1.336277 | 5.28928e-05 |  | 4353.486803 | 1.416193 | 0.000337364
|  | 4356.030083 | 1.33627 | 5.168169e-05 |  | 4353.366302 | 1.416179516 | 0.0003408339
|  | 4355.910083 | 1.336262 | 5.465448e-05 |  | 4353.245801 | 1.416166 | 0.0003500868
|  | 4355.790082 | 1.336257 | 6.152456241e-05 |  | 4353.1253 | 1.416157 | 0.0003650893282
|  | 4355.670081 | 1.336255 | 7.083531e-05 |  | 4353.004799 | 1.416155 | 0.0003833363
|  | 4355.55008 | 1.336259 | 8.000569e-05 |  | 4352.884299 | 1.416161 | 0.0004008825
|  | 4355.430079 | 1.336267 | 8.6507354e-05 |  | 4352.763798 | 1.416174 | 0.0004130626
|  | 4355.310078 | 1.336277 | 8.819147e-05 |  | 4352.643297 | 1.41619 | 0.0004166886
|  | 4355.190078 | 1.336288 | 8.450907e-05 |  | 4352.522796 | 1.416204 | 0.0004110593872
|  | 4355.070077 | 1.336295 | 7.60973e-05 |  | 4352.402295 | 1.416211 | 0.0003990467
|  | 4354.950076 | 1.336299 | 6.501245525e-05 |  | 4352.281794 | 1.416209 | 0.0003855955194
|  | 4354.830075 | 1.336297 | 5.350287734e-05 |  | 4352.161293 | 1.416198 | 0.0003764453908
|  | 4354.710074 | 1.336291 | 4.394459e-05 |  | 4352.040792 | 1.416181 | 0.0003758834
|  | 4354.590073 | 1.336282 | 3.76463e-05 |  | 4351.920291 | 1.416165565 | 0.0003852761
|  | 4354.470073 | 1.336272 | 3.507602538e-05 |  | 4351.79979 | 1.416155 | 0.0004031551851
|  | 4354.350072 | 1.336263728 | 3.544087799e-05 |  | 4351.679289 | 1.416154 | 0.0004253687
|  | 4354.230071 | 1.336257 | 3.769705504e-05 |  | 4351.558789 | 1.416163384 | 0.0004471784
|  | 4354.11007 | 1.336251 | 4.057832e-05 |  | 4351.438288 | 1.416181 | 0.0004641542
|  | 4353.990069 | 1.336246498 | 4.347935e-05 |  | 4351.317787 | 1.416204 | 0.0004734255
|  | 4353.870068 | 1.336242 | 4.624667e-05 |  | 4351.197286 | 1.416228 | 0.0004738057
|  | 4353.750068 | 1.336238 | 4.952036e-05 |  | 4351.076785 | 1.416251592 | 0.000465484201
|  | 4353.630067 | 1.336233 | 5.407385e-05 |  | 4350.956284 | 1.41627 | 0.0004499624
|  | 4353.510066 | 1.336229 | 6.050063e-05 |  | 4350.835783 | 1.416282 | 0.0004294650234
|  | 4353.390065 | 1.336227 | 6.860016e-05 |  | 4350.715282 | 1.416285 | 0.0004066492
|  | 4353.270064 | 1.336229 | 7.739896e-05 |  | 4350.594781 | 1.416281 | 0.0003848563
|  | 4353.150063 | 1.336234 | 8.516154e-05 |  | 4350.47428 | 1.416268 | 0.000367476
|  | 4353.030062 | 1.336242 | 9.019755e-05 |  | 4350.35378 | 1.416251 | 0.000357244
|  | 4352.910062 | 1.336250874 | 9.104769e-05 |  | 4350.233279 | 1.416232 | 0.0003557668
|  | 4352.790061 | 1.336259 | 8.75316261e-05 |  | 4350.112778 | 1.416216529 | 0.0003625602
|  | 4352.67006 | 1.336264435 | 8.067507989e-05 |  | 4349.992277 | 1.416207 | 0.0003752735
|  | 4352.550059 | 1.336265 | 7.244826e-05 |  | 4349.871776 | 1.416205659 | 0.0003900217
|  | 4352.430058 | 1.336262 | 6.520543e-05 |  | 4349.751275 | 1.416212 | 0.000402666
|  | 4352.310057 | 1.336256 | 6.091505e-05 |  | 4349.630774 | 1.416223702 | 0.0004101192
|  | 4352.190057 | 1.33625 | 6.028061e-05 |  | 4349.510273 | 1.416238 | 0.0004111618596
|  | 4352.070056 | 1.336244153 | 6.3022605e-05 |  | 4349.389772 | 1.41625 | 0.000406154
|  | 4351.950055 | 1.336241 | 6.771373e-05 |  | 4349.269271 | 1.41626 | 0.0003969418
|  | 4351.830054 | 1.336241 | 7.2612613e-05 |  | 4349.14877 | 1.416267 | 0.0003855211
|  | 4351.710053 | 1.336243752 | 7.629009e-05 |  | 4349.02827 | 1.41627 | 0.0003733219396
|  | 4351.590052 | 1.336247 | 7.806388e-05 |  | 4348.907769 | 1.416271 | 0.0003607978148
|  | 4351.470052 | 1.336250833 | 7.804085062e-05 |  | 4348.787268 | 1.41627 | 0.0003477216
|  | 4351.350051 | 1.336254 | 7.68519e-05 |  | 4348.666767 | 1.416267 | 0.0003337407
|  | 4351.23005 | 1.33625639 | 7.5035e-05 |  | 4348.546266 | 1.416260202 | 0.0003193497
|  | 4351.110049 | 1.33625864 | 7.2806e-05 |  | 4348.425765 | 1.416249697 | 0.0003055398
|  | 4350.990048 | 1.336261 | 6.983972e-05 |  | 4348.305264 | 1.416235 | 0.0002941089
|  | 4350.870048 | 1.336263093 | 6.56889e-05 |  | 4348.184763 | 1.416218 | 0.0002865094
|  | 4350.750047 | 1.336264305 | 6.008063e-05 |  | 4348.064262 | 1.416199 | 0.0002833606382
|  | 4350.630046 | 1.336263 | 5.343784e-05 |  | 4347.943761 | 1.416181 | 0.0002844083
|  | 4350.510045 | 1.336260147 | 4.679229e-05 |  | 4347.823261 | 1.416164 | 0.0002887114
|  | 4350.390044 | 1.336254 | 4.161392e-05 |  | 4347.70276 | 1.416148 | 0.000295219856
|  | 4350.270043 | 1.336247 | 3.910698e-05 |  | 4347.582259 | 1.416134 | 0.0003037457
|  | 4350.150043 | 1.336239954 | 3.972272e-05 |  | 4347.461758 | 1.416119797 | 0.0003147375
|  | 4350.030042 | 1.336235 | 4.289512e-05 |  | 4347.341257 | 1.416106772 | 0.0003292240297
|  | 4349.910041 | 1.336233 | 4.701134e-05 |  | 4347.220756 | 1.416096 | 0.0003481234
|  | 4349.79004 | 1.336234 | 5.010159e-05 |  | 4347.100255 | 1.416091314 | 0.0003709645234
|  | 4349.670039 | 1.336237 | 5.050217e-05 |  | 4346.979754 | 1.416094 | 0.0003957764
|  | 4349.550038 | 1.336240421 | 4.740417392e-05 |  | 4346.859253 | 1.416105 | 0.0004191908
|  | 4349.430038 | 1.336242 | 4.126201438e-05 |  | 4346.738752 | 1.416123341 | 0.0004371937
|  | 4349.310037 | 1.336239 | 3.356078e-05 |  | 4346.618251 | 1.416147 | 0.0004467706013
|  | 4349.190036 | 1.336233 | 2.621959e-05 |  | 4346.497751 | 1.416171 | 0.000446431
|  | 4349.070035 | 1.336224 | 2.131083e-05 |  | 4346.37725 | 1.416192 | 0.0004372753
|  | 4348.950034 | 1.336212 | 2.019228e-05 |  | 4346.256749 | 1.416206169 | 0.0004220612
|  | 4348.830033 | 1.336201 | 2.337992518e-05 |  | 4346.136248 | 1.416212 | 0.000404546786
|  | 4348.710033 | 1.336191 | 3.042069e-05 |  | 4346.015747 | 1.416211 | 0.0003883065726
|  | 4348.590032 | 1.336186 | 4.004776e-05 |  | 4345.895246 | 1.416204348 | 0.0003757871
|  | 4348.470031 | 1.336184 | 5.044781e-05 |  | 4345.774745 | 1.416195 | 0.0003679853643
|  | 4348.35003 | 1.336187 | 5.977672e-05 |  | 4345.654244 | 1.416185 | 0.0003649294833
|  | 4348.230029 | 1.336192 | 6.634147e-05 |  | 4345.533743 | 1.416175 | 0.0003659352657
|  | 4348.110028 | 1.3362 | 6.916007e-05 |  | 4345.413242 | 1.416167 | 0.0003702415
|  | 4347.990027 | 1.336206721 | 6.790766e-05 |  | 4345.292741 | 1.416162 | 0.0003770989
|  | 4347.870027 | 1.336212 | 6.330719389e-05 |  | 4345.172241 | 1.416161 | 0.0003857518004
|  | 4347.750026 | 1.336214 | 5.678397e-05 |  | 4345.05174 | 1.416163261 | 0.0003949161
|  | 4347.630025 | 1.336212201 | 5.015847e-05 |  | 4344.931239 | 1.41617076 | 0.000402665
|  | 4347.510024 | 1.336208 | 4.506612e-05 |  | 4344.810738 | 1.41618247 | 0.0004064444
|  | 4347.390023 | 1.336202 | 4.252379e-05 |  | 4344.690237 | 1.416196 | 0.0004042136
|  | 4347.270022 | 1.336196 | 4.267335e-05 |  | 4344.569736 | 1.41621 | 0.0003946482
|  | 4347.150022 | 1.336191 | 4.479418e-05 |  | 4344.449235 | 1.416218 | 0.0003784826
|  | 4347.030021 | 1.336188 | 4.748887e-05 |  | 4344.328734 | 1.416218693 | 0.0003583774
|  | 4346.91002 | 1.336187 | 4.959273e-05 |  | 4344.208233 | 1.41621 | 0.0003386270363
|  | 4346.790019 | 1.336187 | 5.031995e-05 |  | 4344.087732 | 1.416193 | 0.0003238281106
|  | 4346.670018 | 1.336186 | 4.96256939e-05 |  | 4343.967232 | 1.41617 | 0.0003178832
|  | 4346.550017 | 1.336184 | 4.807843e-05 |  | 4343.846731 | 1.416147 | 0.0003222965
|  | 4346.430017 | 1.336181 | 4.669187e-05 |  | 4343.72623 | 1.416129 | 0.0003359621
|  | 4346.310016 | 1.336176 | 4.612815e-05 |  | 4343.605729 | 1.416119 | 0.0003555932961
|  | 4346.190015 | 1.336170569 | 4.692972e-05 |  | 4343.485228 | 1.416118201 | 0.000376356
|  | 4346.070014 | 1.336165 | 4.89307487e-05 |  | 4343.364727 | 1.416126 | 0.0003937365204
|  | 4345.950013 | 1.33616 | 5.220996e-05 |  | 4343.244226 | 1.41614 | 0.0004048756666
|  | 4345.830013 | 1.336154 | 5.672378e-05 |  | 4343.123725 | 1.416155 | 0.0004089687
|  | 4345.710012 | 1.336149 | 6.292562033e-05 |  | 4343.003224 | 1.416168 | 0.000407244
|  | 4345.590011 | 1.336144635 | 7.124443359e-05 |  | 4342.882723 | 1.416178 | 0.0004021893
|  | 4345.47001 | 1.336142422 | 8.186133746e-05 |  | 4342.762222 | 1.416185 | 0.0003962918
|  | 4345.350009 | 1.336143 | 9.420536939e-05 |  | 4342.641722 | 1.416190777 | 0.0003907907
|  | 4345.230008 | 1.3361492 | 0.0001069151 |  | 4342.521221 | 1.416196832 | 0.0003855251
|  | 4345.110008 | 1.33616 | 0.000117605 |  | 4342.40072 | 1.416204 | 0.0003787103322
|  | 4344.990007 | 1.336174 | 0.0001240745 |  | 4342.280219 | 1.416212411 | 0.0003682229
|  | 4344.870006 | 1.336191 | 0.000124647 |  | 4342.159718 | 1.416219 | 0.000352628
|  | 4344.750005 | 1.336206 | 0.0001191039 |  | 4342.039217 | 1.416221 | 0.0003322068
|  | 4344.630004 | 1.336217163 | 0.0001086591 |  | 4341.918716 | 1.416214 | 0.0003091027
|  | 4344.510003 | 1.336223 | 9.585456703e-05 |  | 4341.798215 | 1.416199 | 0.0002873916
|  | 4344.390003 | 1.336224 | 8.345228e-05 |  | 4341.677714 | 1.416175 | 0.0002714883
|  | 4344.270002 | 1.336221 | 7.374802e-05 |  | 4341.557213 | 1.416146095 | 0.0002651079
|  | 4344.150001 | 1.336216 | 6.760676e-05 |  | 4341.436713 | 1.416116 | 0.0002699617
|  | 4344.03 | 1.336212 | 6.478704e-05 |  | 4341.316212 | 1.416091 | 0.0002852365
|  | 4343.909999 | 1.336210417 | 6.379657e-05 |  | 4341.195711 | 1.416075 | 0.0003077649
|  | 4343.789998 | 1.336211 | 6.289055e-05 |  | 4341.07521 | 1.416069 | 0.000332740113
|  | 4343.669998 | 1.336213 | 6.051926e-05 |  | 4340.954709 | 1.416072873 | 0.0003551936321
|  | 4343.549997 | 1.336216047 | 5.601917957e-05 |  | 4340.834208 | 1.416084 | 0.000371424677
|  | 4343.429996 | 1.336218 | 4.924491e-05 |  | 4340.713707 | 1.416098 | 0.0003796092
|  | 4343.309995 | 1.336219 | 4.076256404e-05 |  | 4340.593206 | 1.41611 | 0.0003805972
|  | 4343.189994 | 1.336218 | 3.096514e-05 |  | 4340.472705 | 1.416119 | 0.0003768828
|  | 4343.069993 | 1.336214 | 2.061041e-05 |  | 4340.352204 | 1.416122 | 0.0003720092999
|  | 4342.949993 | 1.336208 | 1.003949e-05 |  | 4340.231703 | 1.416121 | 0.0003691304
|  | 4342.829992 | 1.336198 | 2.886759e-07 |  | 4340.111203 | 1.416119 | 0.0003699449
|  | 4342.709991 | 1.336185 | -7.724036235e-06 |  | 4339.990702 | 1.416119 | 0.0003740719
|  | 4342.58999 | 1.33617 | -1.234638e-05 |  | 4339.870201 | 1.416123 | 0.0003794510964
|  | 4342.469989 | 1.336152 | -1.245662e-05 |  | 4339.7497 | 1.416132 | 0.0003829097153
|  | 4342.349988 | 1.336135 | -6.984587e-06 |  | 4339.629199 | 1.416144 | 0.0003815105
|  | 4342.229987 | 1.336121 | 3.77101e-06 |  | 4339.508698 | 1.416156 | 0.0003734971
|  | 4342.109987 | 1.336111 | 1.85697407e-05 |  | 4339.388197 | 1.416165 | 0.0003593946079
|  | 4341.989986 | 1.336107 | 3.512398e-05 |  | 4339.267696 | 1.416166 | 0.0003413582
|  | 4341.869985 | 1.336109507 | 5.078845e-05 |  | 4339.147195 | 1.41616 | 0.0003231802
|  | 4341.749984 | 1.336117 | 6.312428e-05 |  | 4339.026694 | 1.416147 | 0.0003085992795
|  | 4341.629983 | 1.336128 | 7.085951e-05 |  | 4338.906194 | 1.41613 | 0.0003002844
|  | 4341.509982 | 1.336139 | 7.343898e-05 |  | 4338.785693 | 1.416111139 | 0.0002993593882
|  | 4341.389982 | 1.33615 | 7.14685e-05 |  | 4338.665192 | 1.416095 | 0.0003049293
|  | 4341.269981 | 1.336158 | 6.58927e-05 |  | 4338.544691 | 1.416083 | 0.0003148586
|  | 4341.14998 | 1.336164 | 5.78050736e-05 |  | 4338.42419 | 1.416075 | 0.0003269414
|  | 4341.029979 | 1.336167 | 4.807853e-05 |  | 4338.303689 | 1.416073 | 0.0003392443
|  | 4340.909978 | 1.336167 | 3.749552e-05 |  | 4338.183188 | 1.416073986 | 0.00035066
|  | 4340.789978 | 1.336163 | 2.681225e-05 |  | 4338.062687 | 1.416078 | 0.000360582
|  | 4340.669977 | 1.336156 | 1.693809e-05 |  | 4337.942186 | 1.416086 | 0.000368747
|  | 4340.549976 | 1.336145 | 9.121134e-06 |  | 4337.821685 | 1.41609577 | 0.000374402
|  | 4340.429975 | 1.336131 | 4.94301788e-06 |  | 4337.701184 | 1.416109 | 0.0003761954
|  | 4340.309974 | 1.336116277 | 5.215832e-06 |  | 4337.580684 | 1.416122904 | 0.0003724966011
|  | 4340.189973 | 1.336102 | 1.076816216e-05 |  | 4337.460183 | 1.416136 | 0.0003624806
|  | 4340.069973 | 1.33609 | 2.077665e-05 |  | 4337.339682 | 1.416146 | 0.0003463688
|  | 4339.949972 | 1.33608217 | 3.414059e-05 |  | 4337.219181 | 1.416148 | 0.0003261349
|  | 4339.829971 | 1.33608 | 4.86076629e-05 |  | 4337.09868 | 1.416143327 | 0.0003049827
|  | 4339.70997 | 1.336081957 | 6.238082943e-05 |  | 4336.978179 | 1.41613 | 0.000286605
|  | 4339.589969 | 1.336088 | 7.341853e-05 |  | 4336.857678 | 1.416112 | 0.0002738682
|  | 4339.469968 | 1.336097 | 8.107986e-05 |  | 4336.737177 | 1.416091 | 0.0002682483
|  | 4339.349968 | 1.336107 | 8.492015e-05 |  | 4336.616676 | 1.416071 | 0.0002693805
|  | 4339.229967 | 1.336117 | 8.550939627e-05 |  | 4336.496175 | 1.416054222 | 0.0002755154
|  | 4339.109966 | 1.336125 | 8.334662e-05 |  | 4336.375674 | 1.416041203 | 0.0002843952
|  | 4338.989965 | 1.336132 | 7.93788e-05 |  | 4336.255174 | 1.416032 | 0.0002943173
|  | 4338.869964 | 1.336137 | 7.388649e-05 |  | 4336.134673 | 1.416025 | 0.0003045632
|  | 4338.749963 | 1.336141 | 6.759337e-05 |  | 4336.014172 | 1.41602 | 0.000314772
|  | 4338.629963 | 1.336143 | 6.040204341e-05 |  | 4335.893671 | 1.416018 | 0.0003250657624
|  | 4338.509962 | 1.336143 | 5.30837614e-05 |  | 4335.77317 | 1.416018105 | 0.0003350541529
|  | 4338.389961 | 1.336142 | 4.568134e-05 |  | 4335.652669 | 1.416021 | 0.0003437824
|  | 4338.26996 | 1.336138 | 3.905651e-05 |  | 4335.532168 | 1.416027 | 0.0003499245752
|  | 4338.149959 | 1.336133 | 3.356700459e-05 |  | 4335.411667 | 1.416033 | 0.0003524826
|  | 4338.029958 | 1.336128 | 2.974129e-05 |  | 4335.291166 | 1.416038413 | 0.0003514211
|  | 4337.909958 | 1.336122 | 2.75693e-05 |  | 4335.170665 | 1.416041 | 0.0003478036
|  | 4337.789957 | 1.336116 | 2.70141e-05 |  | 4335.050165 | 1.416041 | 0.0003435452
|  | 4337.669956 | 1.336112 | 2.720038e-05 |  | 4334.929664 | 1.416038 | 0.0003403737809
|  | 4337.549955 | 1.336109 | 2.76358e-05 |  | 4334.809163 | 1.416034 | 0.0003394303
|  | 4337.429954 | 1.336106385 | 2.741422e-05 |  | 4334.688662 | 1.41603 | 0.0003403304
|  | 4337.309953 | 1.336104 | 2.641369e-05 |  | 4334.568161 | 1.416026997 | 0.0003420123
|  | 4337.189952 | 1.336101 | 2.447886e-05 |  | 4334.44766 | 1.416025 | 0.0003431037
|  | 4337.069952 | 1.336097 | 2.226616e-05 |  | 4334.327159 | 1.416023 | 0.0003431187
|  | 4336.949951 | 1.336092 | 2.053798e-05 |  | 4334.206658 | 1.416019 | 0.0003427528
|  | 4336.82995 | 1.336085558 | 2.026376e-05 |  | 4334.086157 | 1.416013 | 0.0003440318
|  | 4336.709949 | 1.336079 | 2.165022921e-05 |  | 4333.965656 | 1.416006 | 0.0003486118
|  | 4336.589948 | 1.336073 | 2.517411848e-05 |  | 4333.845155 | 1.416001 | 0.0003572678
|  | 4336.469947 | 1.336069 | 2.967122e-05 |  | 4333.724655 | 1.416 | 0.0003687522
|  | 4336.349947 | 1.336066 | 3.460239e-05 |  | 4333.604154 | 1.416005 | 0.0003802706
|  | 4336.229946 | 1.336065674 | 3.871157e-05 |  | 4333.483653 | 1.416015 | 0.0003882241
|  | 4336.109945 | 1.336066 | 4.153185e-05 |  | 4333.363152 | 1.416029 | 0.0003897206587
|  | 4335.989944 | 1.336066 | 4.257732e-05 |  | 4333.242651 | 1.416040975 | 0.0003839891
|  | 4335.869943 | 1.336065915 | 4.274851e-05 |  | 4333.12215 | 1.416048451 | 0.0003728226
|  | 4335.749943 | 1.336064 | 4.259679e-05 |  | 4333.001649 | 1.416049275 | 0.0003595692
|  | 4335.629942 | 1.336061 | 4.337436e-05 |  | 4332.881148 | 1.416043543 | 0.0003479646
|  | 4335.509941 | 1.336058 | 4.536235e-05 |  | 4332.760647 | 1.416034 | 0.000340870757
|  | 4335.38994 | 1.336055 | 4.883053029e-05 |  | 4332.640146 | 1.416023 | 0.0003389395
|  | 4335.269939 | 1.336054 | 5.30733107e-05 |  | 4332.519646 | 1.416013 | 0.0003411949
|  | 4335.149938 | 1.336055 | 5.741183759e-05 |  | 4332.399145 | 1.416006 | 0.0003456861
|  | 4335.029938 | 1.336057 | 6.072153806e-05 |  | 4332.278644 | 1.416 | 0.0003508581825
|  | 4334.909937 | 1.336061 | 6.25672602e-05 |  | 4332.158143 | 1.415996 | 0.000356531
|  | 4334.789936 | 1.336065 | 6.236094e-05 |  | 4332.037642 | 1.415992 | 0.0003634806
|  | 4334.669935 | 1.336068 | 6.058408e-05 |  | 4331.917141 | 1.415989 | 0.0003728936375
|  | 4334.549934 | 1.33607 | 5.721264e-05 |  | 4331.79664 | 1.41599 | 0.0003849267963
|  | 4334.429933 | 1.336071 | 5.290101e-05 |  | 4331.676139 | 1.415997037 | 0.0003978727
|  | 4334.309933 | 1.33607 | 4.780557e-05 |  | 4331.555638 | 1.416011 | 0.0004082891
|  | 4334.189932 | 1.336068 | 4.25231e-05 |  | 4331.435137 | 1.416030127 | 0.0004121613
|  | 4334.069931 | 1.336064 | 3.711856888e-05 |  | 4331.314636 | 1.416052 | 0.0004065177
|  | 4333.94993 | 1.336057 | 3.267747e-05 |  | 4331.194136 | 1.416070084 | 0.0003906259
|  | 4333.829929 | 1.336049 | 2.968169e-05 |  | 4331.073635 | 1.416081 | 0.0003669394
|  | 4333.709928 | 1.336039 | 2.934817e-05 |  | 4330.953134 | 1.41608 | 0.0003402576
|  | 4333.589928 | 1.336029 | 3.212288e-05 |  | 4330.832633 | 1.416069 | 0.0003160476626
|  | 4333.469927 | 1.336018988 | 3.845116482e-05 |  | 4330.712132 | 1.41604983 | 0.0002987745
|  | 4333.349926 | 1.336012 | 4.753381e-05 |  | 4330.591631 | 1.416027414 | 0.0002904201848
|  | 4333.229925 | 1.336007 | 5.867018e-05 |  | 4330.47113 | 1.416006 | 0.0002904022459
|  | 4333.109924 | 1.336006 | 7.02328e-05 |  | 4330.350629 | 1.415989 | 0.000296067
|  | 4332.989923 | 1.336009 | 8.118542e-05 |  | 4330.230128 | 1.415976 | 0.0003043891
|  | 4332.869923 | 1.336014187 | 9.024038e-05 |  | 4330.109627 | 1.415967433 | 0.0003129768
|  | 4332.749922 | 1.336021 | 9.72989e-05 |  | 4329.989126 | 1.415961 | 0.0003207461
|  | 4332.629921 | 1.336029 | 0.0001020304 |  | 4329.868626 | 1.415956 | 0.0003278384
|  | 4332.50992 | 1.336037 | 0.000104969 |  | 4329.748125 | 1.415952 | 0.0003350856
|  | 4332.389919 | 1.336045 | 0.0001061211 |  | 4329.627624 | 1.415948 | 0.00034282
|  | 4332.269918 | 1.336053593 | 0.0001057395 |  | 4329.507123 | 1.415947 | 0.000350599
|  | 4332.149917 | 1.336061954 | 0.0001034219 |  | 4329.386622 | 1.415948 | 0.0003574336
|  | 4332.029917 | 1.336069775 | 9.917724e-05 |  | 4329.266121 | 1.415949 | 0.0003623293
|  | 4331.909916 | 1.336077 | 9.288541e-05 |  | 4329.14562 | 1.415951 | 0.0003649159
|  | 4331.789915 | 1.336082 | 8.508893e-05 |  | 4329.025119 | 1.415951 | 0.0003661453
|  | 4331.669914 | 1.336084 | 7.612144e-05 |  | 4328.904618 | 1.415948 | 0.0003674729
|  | 4331.549913 | 1.336085 | 6.704667e-05 |  | 4328.784117 | 1.415943896 | 0.00037087
|  | 4331.429912 | 1.336084 | 5.841401e-05 |  | 4328.663617 | 1.415939325 | 0.0003774351
|  | 4331.309912 | 1.336081 | 5.069727e-05 |  | 4328.543116 | 1.415937 | 0.0003874705
|  | 4331.189911 | 1.336077 | 4.363104e-05 |  | 4328.422615 | 1.415938 | 0.0003996659
|  | 4331.06991 | 1.336073 | 3.733365837e-05 |  | 4328.302114 | 1.415944 | 0.0004119404529
|  | 4330.949909 | 1.336067 | 3.12768e-05 |  | 4328.181613 | 1.415955 | 0.0004218957706
|  | 4330.829908 | 1.336060419 | 2.5964e-05 |  | 4328.061112 | 1.41597 | 0.0004275006489
|  | 4330.709908 | 1.336052 | 2.170917e-05 |  | 4327.940611 | 1.415986 | 0.0004274990256
|  | 4330.589907 | 1.336042 | 1.959105763e-05 |  | 4327.82011 | 1.416002 | 0.0004219778
|  | 4330.469906 | 1.336032 | 2.02544664e-05 |  | 4327.699609 | 1.416014251 | 0.000411618
|  | 4330.349905 | 1.336023 | 2.422382e-05 |  | 4327.579108 | 1.416023 | 0.0003977858
|  | 4330.229904 | 1.336015 | 3.117165e-05 |  | 4327.458607 | 1.416027 | 0.0003820901
|  | 4330.109903 | 1.336011 | 4.009949e-05 |  | 4327.338107 | 1.416025309 | 0.0003665465
|  | 4329.989903 | 1.336012 | 4.923696e-05 |  | 4327.217606 | 1.41602 | 0.0003525427
|  | 4329.869902 | 1.336016 | 5.687909e-05 |  | 4327.097105 | 1.416011 | 0.0003415588
|  | 4329.749901 | 1.336023 | 6.131426e-05 |  | 4326.976604 | 1.416 | 0.0003341048
|  | 4329.6299 | 1.336031617 | 6.156477e-05 |  | 4326.856103 | 1.415989 | 0.000330149
|  | 4329.509899 | 1.33604 | 5.728121e-05 |  | 4326.735602 | 1.415978 | 0.0003292266
|  | 4329.389898 | 1.336046 | 4.8986117e-05 |  | 4326.615101 | 1.415969 | 0.0003304003
|  | 4329.269898 | 1.336049 | 3.778571e-05 |  | 4326.4946 | 1.415962 | 0.0003326038
|  | 4329.149897 | 1.336047 | 2.529193e-05 |  | 4326.374099 | 1.415955805 | 0.0003352271514
|  | 4329.029896 | 1.336039696 | 1.328081e-05 |  | 4326.253598 | 1.415950885 | 0.0003379154
|  | 4328.909895 | 1.336028 | 3.801193e-06 |  | 4326.133098 | 1.415947 | 0.0003406135
|  | 4328.789894 | 1.336014 | -1.677833598e-06 |  | 4326.012597 | 1.415943211 | 0.0003432594
|  | 4328.669893 | 1.335997984 | -1.863797e-06 |  | 4325.892096 | 1.415940464 | 0.0003456283
|  | 4328.549893 | 1.335983 | 3.336855e-06 |  | 4325.771595 | 1.415938139 | 0.000347191
|  | 4328.429892 | 1.335971 | 1.325169e-05 |  | 4325.651094 | 1.415936 | 0.0003478278
|  | 4328.309891 | 1.335964 | 2.58122e-05 |  | 4325.530593 | 1.415932 | 0.0003475522
|  | 4328.18989 | 1.335963 | 3.877154e-05 |  | 4325.410092 | 1.415926 | 0.0003475713
|  | 4328.069889 | 1.335967 | 4.931532e-05 |  | 4325.289591 | 1.415918 | 0.00034952176
|  | 4327.949888 | 1.335973 | 5.580040934e-05 |  | 4325.16909 | 1.415908 | 0.0003555024
|  | 4327.829888 | 1.33598 | 5.751277e-05 |  | 4325.048589 | 1.4159 | 0.0003664419
|  | 4327.709887 | 1.335985 | 5.526484e-05 |  | 4324.928088 | 1.415897 | 0.0003818438
|  | 4327.589886 | 1.335987 | 5.087042832e-05 |  | 4324.807588 | 1.415901 | 0.0003991098
|  | 4327.469885 | 1.335984555 | 4.688794e-05 |  | 4324.687087 | 1.415912774 | 0.0004140848
|  | 4327.349884 | 1.33598 | 4.509524e-05 |  | 4324.566586 | 1.415932 | 0.0004222862245
|  | 4327.229883 | 1.335974326 | 4.655240596e-05 |  | 4324.446085 | 1.415953 | 0.0004205958
|  | 4327.109882 | 1.33597 | 5.093698e-05 |  | 4324.325584 | 1.415971 | 0.0004084836
|  | 4326.989882 | 1.335969 | 5.701528e-05 |  | 4324.205083 | 1.415981 | 0.0003886157
|  | 4326.869881 | 1.335970389 | 6.288044e-05 |  | 4324.084582 | 1.415981 | 0.0003660929
|  | 4326.74988 | 1.335974 | 6.705961e-05 |  | 4323.964081 | 1.415969 | 0.0003469527
|  | 4326.629879 | 1.33598 | 6.865803e-05 |  | 4323.84358 | 1.415951 | 0.0003360775
|  | 4326.509878 | 1.335985022 | 6.770342e-05 |  | 4323.723079 | 1.41593 | 0.0003357461
|  | 4326.389877 | 1.335989 | 6.473879e-05 |  | 4323.602579 | 1.415913 | 0.0003447748
|  | 4326.269877 | 1.335991 | 6.08058233e-05 |  | 4323.482078 | 1.415904 | 0.0003593136
|  | 4326.149876 | 1.335993 | 5.653914e-05 |  | 4323.361577 | 1.415903 | 0.0003743738108
|  | 4326.029875 | 1.335992 | 5.241671e-05 |  | 4323.241076 | 1.415909704 | 0.0003854476
|  | 4325.909874 | 1.335992 | 4.848576369e-05 |  | 4323.120575 | 1.415918976 | 0.0003901783835
|  | 4325.789873 | 1.335989933 | 4.479452904e-05 |  | 4323.000074 | 1.415927 | 0.0003889622366
|  | 4325.669873 | 1.335988 | 4.139162996e-05 |  | 4322.879573 | 1.415931 | 0.0003843137
|  | 4325.549872 | 1.335985 | 3.857578e-05 |  | 4322.759072 | 1.415931 | 0.0003796143545
|  | 4325.429871 | 1.335981982 | 3.653539e-05 |  | 4322.638571 | 1.415928 | 0.0003775809
|  | 4325.30987 | 1.335979 | 3.518258e-05 |  | 4322.51807 | 1.415925 | 0.000379252
|  | 4325.189869 | 1.335977 | 3.40402e-05 |  | 4322.397569 | 1.415925 | 0.0003836581962
|  | 4325.069868 | 1.335976 | 3.244964e-05 |  | 4322.277069 | 1.41593 | 0.0003879047
|  | 4324.949868 | 1.335975 | 2.963298e-05 |  | 4322.156568 | 1.415938222 | 0.0003887311
|  | 4324.829867 | 1.335974 | 2.526613e-05 |  | 4322.036067 | 1.415948 | 0.0003837202
|  | 4324.709866 | 1.335971 | 1.976104e-05 |  | 4321.915566 | 1.415956 | 0.0003722238
|  | 4324.589865 | 1.335965 | 1.423889e-05 |  | 4321.795065 | 1.415958 | 0.0003556876
|  | 4324.469864 | 1.335956 | 1.016272e-05 |  | 4321.674564 | 1.415952 | 0.0003373739
|  | 4324.349863 | 1.335947 | 8.822939646e-06 |  | 4321.554063 | 1.415937 | 0.0003217634
|  | 4324.229863 | 1.335936748 | 1.068762e-05 |  | 4321.433562 | 1.415916 | 0.0003129953765
|  | 4324.109862 | 1.335929 | 1.533837e-05 |  | 4321.313061 | 1.415891 | 0.0003138313
|  | 4323.989861 | 1.335923 | 2.136614e-05 |  | 4321.19256 | 1.415868 | 0.0003248504691
|  | 4323.86986 | 1.335921 | 2.709189e-05 |  | 4321.072059 | 1.415851731 | 0.0003442168
|  | 4323.749859 | 1.33592 | 3.113998e-05 |  | 4320.951559 | 1.415844 | 0.0003682779
|  | 4323.629858 | 1.33592 | 3.288421e-05 |  | 4320.831058 | 1.415847 | 0.0003924961
|  | 4323.509858 | 1.335919 | 3.272612e-05 |  | 4320.710557 | 1.415859 | 0.0004125958804
|  | 4323.389857 | 1.335916 | 3.197257e-05 |  | 4320.590056 | 1.415876094 | 0.0004255273
|  | 4323.269856 | 1.335911 | 3.203606e-05 |  | 4320.469555 | 1.415895 | 0.0004303689
|  | 4323.149855 | 1.335905 | 3.402305272e-05 |  | 4320.349054 | 1.415913457 | 0.0004276984723
|  | 4323.029854 | 1.335899 | 3.830143e-05 |  | 4320.228553 | 1.415927537 | 0.0004196375838
|  | 4322.909853 | 1.335895 | 4.434867e-05 |  | 4320.108052 | 1.415937 | 0.0004086996
|  | 4322.789853 | 1.335893 | 5.119608e-05 |  | 4319.987551 | 1.415942 | 0.0003969536
|  | 4322.669852 | 1.335893 | 5.775899e-05 |  | 4319.86705 | 1.415943 | 0.0003857647994
|  | 4322.549851 | 1.335895 | 6.314148e-05 |  | 4319.74655 | 1.415942 | 0.0003755987
|  | 4322.42985 | 1.335898 | 6.685316e-05 |  | 4319.626049 | 1.415939 | 0.0003666255
|  | 4322.309849 | 1.335902 | 6.872082e-05 |  | 4319.505548 | 1.415934 | 0.0003587175
|  | 4322.189848 | 1.335905 | 6.88505e-05 |  | 4319.385047 | 1.415927 | 0.0003523962591
|  | 4322.069847 | 1.335907 | 6.757376e-05 |  | 4319.264546 | 1.415918332 | 0.0003484713
|  | 4321.949847 | 1.335907 | 6.529257e-05 |  | 4319.144045 | 1.415909 | 0.0003476951252
|  | 4321.829846 | 1.33590545 | 6.279526e-05 |  | 4319.023544 | 1.415902 | 0.0003502030157
|  | 4321.709845 | 1.335902 | 6.114846e-05 |  | 4318.903043 | 1.415897 | 0.0003552641048
|  | 4321.589844 | 1.335897 | 6.155702e-05 |  | 4318.782542 | 1.415895 | 0.000361033
|  | 4321.469843 | 1.335891 | 6.498946e-05 |  | 4318.662041 | 1.415897 | 0.0003655234
|  | 4321.349842 | 1.335887 | 7.171428e-05 |  | 4318.54154 | 1.415902 | 0.0003667437
|  | 4321.229842 | 1.335886135 | 8.089286e-05 |  | 4318.42104 | 1.415907 | 0.0003637738
|  | 4321.109841 | 1.33589 | 9.055986e-05 |  | 4318.300539 | 1.415909 | 0.0003574328341
|  | 4320.98984 | 1.3359 | 9.78471e-05 |  | 4318.180038 | 1.415907 | 0.0003495105
|  | 4320.869839 | 1.335912 | 0.0001001852 |  | 4318.059537 | 1.415900889 | 0.0003425485
|  | 4320.749838 | 1.335926 | 9.583132e-05 |  | 4317.939036 | 1.415892 | 0.0003388319
|  | 4320.629838 | 1.335937 | 8.46938e-05 |  | 4317.818535 | 1.415881 | 0.0003394531
|  | 4320.509837 | 1.335943 | 6.858634e-05 |  | 4317.698034 | 1.415873 | 0.0003443081
|  | 4320.389836 | 1.335940907 | 5.066508e-05 |  | 4317.577533 | 1.415867 | 0.0003518219
|  | 4320.269835 | 1.335931 | 3.463426e-05 |  | 4317.457032 | 1.415865616 | 0.0003600712
|  | 4320.149834 | 1.335916045 | 2.354947e-05 |  | 4317.336531 | 1.415867 | 0.0003671898867
|  | 4320.029833 | 1.335898 | 1.918646e-05 |  | 4317.216031 | 1.415871 | 0.0003722688155
|  | 4319.909833 | 1.33588 | 2.170569e-05 |  | 4317.09553 | 1.415875166 | 0.0003751616
|  | 4319.789832 | 1.335866 | 2.96833e-05 |  | 4316.975029 | 1.415879254 | 0.0003765205
|  | 4319.669831 | 1.335856 | 4.088773e-05 |  | 4316.854528 | 1.415883 | 0.0003771278
|  | 4319.54983 | 1.33585 | 5.292398e-05 |  | 4316.734027 | 1.415886998 | 0.0003774267
|  | 4319.429829 | 1.335849 | 6.397757e-05 |  | 4316.613526 | 1.415891698 | 0.0003773335605
|  | 4319.309828 | 1.335851047 | 7.290223e-05 |  | 4316.493025 | 1.415897 | 0.0003760676
|  | 4319.189828 | 1.335854 | 7.93431e-05 |  | 4316.372524 | 1.415904 | 0.0003727712
|  | 4319.069827 | 1.335858 | 8.333289e-05 |  | 4316.252023 | 1.41591 | 0.0003668588
|  | 4318.949826 | 1.33586 | 8.555779e-05 |  | 4316.131522 | 1.415915 | 0.0003584155
|  | 4318.829825 | 1.335861909 | 8.659508e-05 |  | 4316.011021 | 1.415918 | 0.0003478929
|  | 4318.709824 | 1.335862 | 8.730802e-05 |  | 4315.890521 | 1.415918 | 0.0003362278
|  | 4318.589823 | 1.335861 | 8.84865e-05 |  | 4315.77002 | 1.415915103 | 0.0003244028
|  | 4318.469823 | 1.335859 | 9.101654e-05 |  | 4315.649519 | 1.415909 | 0.0003131738
|  | 4318.349822 | 1.335857 | 9.530694e-05 |  | 4315.529018 | 1.415900947 | 0.0003031104
|  | 4318.229821 | 1.335856761 | 0.0001013375 |  | 4315.408517 | 1.41589018 | 0.0002947683
|  | 4318.10982 | 1.335858479 | 0.0001084163 |  | 4315.288016 | 1.415877 | 0.0002889251
|  | 4317.989819 | 1.335863144 | 0.0001153119 |  | 4315.167515 | 1.415863 | 0.0002863978
|  | 4317.869818 | 1.33587 | 0.0001205516 |  | 4315.047014 | 1.415847904 | 0.0002881576
|  | 4317.749818 | 1.33588 | 0.0001229781 |  | 4314.926513 | 1.415834 | 0.0002944247
|  | 4317.629817 | 1.335889 | 0.0001219796 |  | 4314.806012 | 1.415823887 | 0.0003049095
|  | 4317.509816 | 1.335897584 | 0.0001179042 |  | 4314.685512 | 1.415819 | 0.0003179285
|  | 4317.389815 | 1.335904 | 0.0001116695 |  | 4314.565011 | 1.415819733 | 0.0003308362
|  | 4317.269814 | 1.335907632 | 0.0001046229 |  | 4314.44451 | 1.415826 | 0.0003408615
|  | 4317.149813 | 1.335909 | 9.763287e-05 |  | 4314.324009 | 1.415836 | 0.0003457278
|  | 4317.029812 | 1.33591 | 9.12909e-05 |  | 4314.203508 | 1.415847 | 0.0003444404
|  | 4316.909812 | 1.335909664 | 8.53803e-05 |  | 4314.083007 | 1.415856 | 0.0003374527535
|  | 4316.789811 | 1.335909 | 7.947154e-05 |  | 4313.962506 | 1.415861 | 0.0003265687239
|  | 4316.66981 | 1.335908 | 7.320292e-05 |  | 4313.842005 | 1.415861 | 0.0003144745609
|  | 4316.549809 | 1.335905 | 6.663908e-05 |  | 4313.721504 | 1.415856 | 0.0003032396
|  | 4316.429808 | 1.335900207 | 6.042119e-05 |  | 4313.601003 | 1.415849 | 0.0002938391
|  | 4316.309807 | 1.335894 | 5.576369e-05 |  | 4313.480502 | 1.41584 | 0.0002864228
|  | 4316.189807 | 1.335886 | 5.336215e-05 |  | 4313.360002 | 1.415831 | 0.00028007
|  | 4316.069806 | 1.335879 | 5.3786e-05 |  | 4313.239501 | 1.41582 | 0.0002742292
|  | 4315.949805 | 1.335874 | 5.631621e-05 |  | 4313.119 | 1.415806583 | 0.0002691844979
|  | 4315.829804 | 1.335871 | 5.969355e-05 |  | 4312.998499 | 1.41579 | 0.0002663819
|  | 4315.709803 | 1.335872 | 6.212588e-05 |  | 4312.877998 | 1.415771 | 0.0002681593
|  | 4315.589803 | 1.335874 | 6.220154e-05 |  | 4312.757497 | 1.415751 | 0.000276466
|  | 4315.469802 | 1.335875787 | 5.906686e-05 |  | 4312.636996 | 1.415734 | 0.0002918935
|  | 4315.349801 | 1.335876 | 5.323195e-05 |  | 4312.516495 | 1.415723148 | 0.000312934
|  | 4315.2298 | 1.335873 | 4.575719e-05 |  | 4312.395994 | 1.415721273 | 0.0003360018837
|  | 4315.109799 | 1.335867 | 3.862832e-05 |  | 4312.275493 | 1.415728 | 0.0003564315256
|  | 4314.989798 | 1.335857 | 3.329317e-05 |  | 4312.154992 | 1.415742 | 0.0003700565367
|  | 4314.869798 | 1.335845864 | 3.122250082e-05 |  | 4312.034492 | 1.415757395 | 0.0003746769
|  | 4314.749797 | 1.335833772 | 3.275841e-05 |  | 4311.913991 | 1.41577 | 0.0003713535
|  | 4314.629796 | 1.335823 | 3.784175105e-05 |  | 4311.79349 | 1.415775 | 0.0003636671756
|  | 4314.509795 | 1.335814 | 4.556145e-05 |  | 4311.672989 | 1.415773 | 0.0003564178
|  | 4314.389794 | 1.335807 | 5.504145e-05 |  | 4311.552488 | 1.415766 | 0.0003539326
|  | 4314.269793 | 1.335804 | 6.522444e-05 |  | 4311.431987 | 1.41575851 | 0.0003581608
|  | 4314.149793 | 1.335804 | 7.52985e-05 |  | 4311.311486 | 1.415754501 | 0.0003681891
|  | 4314.029792 | 1.335806 | 8.418384e-05 |  | 4311.190985 | 1.415757353 | 0.0003803828
|  | 4313.909791 | 1.33581 | 9.150742e-05 |  | 4311.070484 | 1.415767 | 0.0003900528701
|  | 4313.78979 | 1.335815257 | 9.646596e-05 |  | 4310.949983 | 1.415782 | 0.0003933818
|  | 4313.669789 | 1.335821142 | 9.911594272e-05 |  | 4310.829483 | 1.415796 | 0.0003887725
|  | 4313.549788 | 1.335826581 | 9.942659e-05 |  | 4310.708982 | 1.415806629 | 0.0003774532342
|  | 4313.429788 | 1.335831 | 9.807078e-05 |  | 4310.588481 | 1.41581 | 0.0003627794
|  | 4313.309787 | 1.335833 | 9.563287e-05 |  | 4310.46798 | 1.415806544 | 0.0003488788
|  | 4313.189786 | 1.335834 | 9.30962e-05 |  | 4310.347479 | 1.415798 | 0.0003390156
|  | 4313.069785 | 1.335834 | 9.110545e-05 |  | 4310.226978 | 1.415787 | 0.0003344776
|  | 4312.949784 | 1.335833 | 9.01177e-05 |  | 4310.106477 | 1.415777323 | 0.0003345657711
|  | 4312.829783 | 1.335832 | 9.004806e-05 |  | 4309.985976 | 1.41577 | 0.0003374892
|  | 4312.709783 | 1.335831 | 9.096716e-05 |  | 4309.865475 | 1.415766 | 0.0003411333
|  | 4312.589782 | 1.335830546 | 9.24172e-05 |  | 4309.744974 | 1.415763 | 0.0003441817
|  | 4312.469781 | 1.335831 | 9.433148e-05 |  | 4309.624473 | 1.415761 | 0.0003462711
|  | 4312.34978 | 1.335833 | 9.615987e-05 |  | 4309.503973 | 1.415759 | 0.0003481532082
|  | 4312.229779 | 1.335837 | 9.7474e-05 |  | 4309.383472 | 1.415757 | 0.0003505896023
|  | 4312.109778 | 1.335841 | 9.742308598e-05 |  | 4309.262971 | 1.415755 | 0.0003537325014
|  | 4311.989777 | 1.335847 | 9.539581e-05 |  | 4309.14247 | 1.415755121 | 0.0003571718
|  | 4311.869777 | 1.335852 | 9.028445e-05 |  | 4309.021969 | 1.415757 | 0.0003600095
|  | 4311.749776 | 1.335856 | 8.244171e-05 |  | 4308.901468 | 1.415759263 | 0.0003612530883
|  | 4311.629775 | 1.335857 | 7.211097104e-05 |  | 4308.780967 | 1.415762 | 0.000360577
|  | 4311.509774 | 1.335854 | 6.126893e-05 |  | 4308.660466 | 1.415763405 | 0.0003583933
|  | 4311.389773 | 1.335846 | 5.1635e-05 |  | 4308.539965 | 1.415763 | 0.0003557613
|  | 4311.269772 | 1.335835 | 4.563699e-05 |  | 4308.419464 | 1.415762 | 0.0003535286
|  | 4311.149772 | 1.335823 | 4.433973e-05 |  | 4308.298964 | 1.41576088 | 0.0003519674
|  | 4311.029771 | 1.335812488 | 4.789088e-05 |  | 4308.178463 | 1.415759592 | 0.0003506698
|  | 4310.90977 | 1.335805191 | 5.463858e-05 |  | 4308.057962 | 1.415758 | 0.0003490862
|  | 4310.789769 | 1.335802 | 6.248384e-05 |  | 4307.937461 | 1.415757 | 0.000346732
|  | 4310.669768 | 1.335804 | 6.860688e-05 |  | 4307.81696 | 1.415754 | 0.0003439643
|  | 4310.549768 | 1.335808 | 7.144488153e-05 |  | 4307.696459 | 1.415749 | 0.000342095
|  | 4310.429767 | 1.335811 | 7.03134105e-05 |  | 4307.575958 | 1.415741903 | 0.0003426685
|  | 4310.309766 | 1.335813 | 6.638437e-05 |  | 4307.455457 | 1.415736 | 0.0003468742
|  | 4310.189765 | 1.335811 | 6.149536e-05 |  | 4307.334956 | 1.415732 | 0.0003543116
|  | 4310.069764 | 1.335807 | 5.78514e-05 |  | 4307.214455 | 1.415733 | 0.000363166
|  | 4309.949763 | 1.335801 | 5.645902e-05 |  | 4307.093954 | 1.415739 | 0.0003706177
|  | 4309.829763 | 1.335796 | 5.763352e-05 |  | 4306.973454 | 1.415749 | 0.000373771
|  | 4309.709762 | 1.335793 | 5.991497e-05 |  | 4306.852953 | 1.415761 | 0.0003709059619
|  | 4309.589761 | 1.335793 | 6.182905e-05 |  | 4306.732452 | 1.415769598 | 0.0003621523
|  | 4309.46976 | 1.335793 | 6.144153e-05 |  | 4306.611951 | 1.41577378 | 0.0003496296319
|  | 4309.349759 | 1.335793 | 5.845711e-05 |  | 4306.49145 | 1.415772 | 0.0003365194
|  | 4309.229758 | 1.33579 | 5.350924e-05 |  | 4306.370949 | 1.415766 | 0.0003254635375
|  | 4309.109758 | 1.335784 | 4.837921e-05 |  | 4306.250448 | 1.415758 | 0.0003176613251
|  | 4308.989757 | 1.335774438 | 4.528338e-05 |  | 4306.129947 | 1.415749 | 0.0003130052
|  | 4308.869756 | 1.335762759 | 4.6221e-05 |  | 4306.009446 | 1.415741 | 0.0003098841
|  | 4308.749755 | 1.335751 | 5.156556e-05 |  | 4305.888945 | 1.415734 | 0.0003069886
|  | 4308.629754 | 1.335742186 | 6.10885e-05 |  | 4305.768445 | 1.415725409 | 0.000303878
|  | 4308.509753 | 1.335737 | 7.295667e-05 |  | 4305.647944 | 1.415714936 | 0.0003015045
|  | 4308.389753 | 1.335736638 | 8.519869e-05 |  | 4305.527443 | 1.415702264 | 0.0003019260111
|  | 4308.269752 | 1.33574 | 9.572253e-05 |  | 4305.406942 | 1.415689 | 0.0003070387
|  | 4308.149751 | 1.335746 | 0.0001033978 |  | 4305.286441 | 1.415678 | 0.0003172092758
|  | 4308.02975 | 1.335753 | 0.0001077075 |  | 4305.16594 | 1.415673 | 0.0003307788
|  | 4307.909749 | 1.335759 | 0.0001093901 |  | 4305.045439 | 1.415675 | 0.0003442316
|  | 4307.789748 | 1.335764128 | 0.0001090535 |  | 4304.924938 | 1.415683 | 0.000353374
|  | 4307.669748 | 1.335768 | 0.000108059 |  | 4304.804437 | 1.415693 | 0.0003551425
|  | 4307.549747 | 1.33577 | 0.0001068041 |  | 4304.683936 | 1.415702141 | 0.0003489822
|  | 4307.429746 | 1.335772 | 0.000105901 |  | 4304.563435 | 1.415704463 | 0.000337151
|  | 4307.309745 | 1.335773 | 0.0001051045 |  | 4304.442935 | 1.415698 | 0.0003243164
|  | 4307.189744 | 1.335775 | 0.0001043337 |  | 4304.322434 | 1.415683 | 0.0003155466682
|  | 4307.069743 | 1.335777 | 0.000102966 |  | 4304.201933 | 1.415664 | 0.0003149816837
|  | 4306.949742 | 1.335778 | 0.0001013026 |  | 4304.081432 | 1.415645 | 0.0003240745621
|  | 4306.829742 | 1.335779542 | 9.898501e-05 |  | 4303.960931 | 1.415631 | 0.0003414363
|  | 4306.709741 | 1.33578 | 9.6471e-05 |  | 4303.84043 | 1.415625 | 0.0003634063
|  | 4306.58974 | 1.33578 | 9.370229e-05 |  | 4303.719929 | 1.415629 | 0.000385296
|  | 4306.469739 | 1.335779 | 9.109876864e-05 |  | 4303.599428 | 1.41564 | 0.0004031384
|  | 4306.349738 | 1.335779 | 8.860875e-05 |  | 4303.478927 | 1.415656 | 0.0004143904
|  | 4306.229737 | 1.335777195 | 8.620006e-05 |  | 4303.358426 | 1.415674 | 0.0004185531856
|  | 4306.109737 | 1.335776 | 8.372506e-05 |  | 4303.237925 | 1.41569 | 0.0004167824
|  | 4305.989736 | 1.335773 | 8.119184e-05 |  | 4303.117425 | 1.415703 | 0.0004107357
|  | 4305.869735 | 1.335770531 | 7.87094866e-05 |  | 4302.996924 | 1.415712 | 0.0004024909
|  | 4305.749734 | 1.33576662 | 7.684344e-05 |  | 4302.876423 | 1.415719 | 0.0003932671
|  | 4305.629733 | 1.335762 | 7.588571601e-05 |  | 4302.755922 | 1.415723 | 0.0003837342
|  | 4305.509733 | 1.335757 | 7.660379e-05 |  | 4302.635421 | 1.415726 | 0.0003739379
|  | 4305.389732 | 1.335752 | 7.915504373e-05 |  | 4302.51492 | 1.415727063 | 0.00036337
|  | 4305.269731 | 1.335749 | 8.335287e-05 |  | 4302.394419 | 1.415727 | 0.0003517841
|  | 4305.14973 | 1.335747 | 8.832964e-05 |  | 4302.273918 | 1.415723 | 0.0003391676849
|  | 4305.029729 | 1.335748 | 9.331268e-05 |  | 4302.153417 | 1.415716 | 0.0003261694
|  | 4304.909728 | 1.335752 | 9.690607e-05 |  | 4302.032916 | 1.415705 | 0.0003142962
|  | 4304.789728 | 1.335756 | 9.854228e-05 |  | 4301.912416 | 1.415689 | 0.0003055864
|  | 4304.669727 | 1.335761 | 9.785334e-05 |  | 4301.791915 | 1.415669387 | 0.0003021578
|  | 4304.549726 | 1.335764 | 9.523011e-05 |  | 4301.671414 | 1.415649 | 0.000305721
|  | 4304.429725 | 1.335767 | 9.119242e-05 |  | 4301.550913 | 1.41563 | 0.0003166934
|  | 4304.309724 | 1.335769 | 8.662721e-05 |  | 4301.430412 | 1.415617 | 0.0003337211
|  | 4304.189723 | 1.335769 | 8.162876e-05 |  | 4301.309911 | 1.415611231 | 0.0003540228
|  | 4304.069723 | 1.335768263 | 7.654458e-05 |  | 4301.18941 | 1.415614 | 0.0003737452
|  | 4303.949722 | 1.335767 | 7.07739e-05 |  | 4301.068909 | 1.415623 | 0.0003892873
|  | 4303.829721 | 1.335764 | 6.46287e-05 |  | 4300.948408 | 1.415636 | 0.0003984849148
|  | 4303.70972 | 1.335759 | 5.809528e-05 |  | 4300.827907 | 1.415649 | 0.0004011967
|  | 4303.589719 | 1.335752 | 5.233231e-05 |  | 4300.707406 | 1.415659027 | 0.0003992406
|  | 4303.469718 | 1.335742 | 4.850196e-05 |  | 4300.586906 | 1.415665282 | 0.0003956379
|  | 4303.349718 | 1.33573 | 4.818177e-05 |  | 4300.466405 | 1.415669 | 0.0003928686
|  | 4303.229717 | 1.335719 | 5.208397e-05 |  | 4300.345904 | 1.415672 | 0.0003920377
|  | 4303.109716 | 1.335709 | 6.021692e-05 |  | 4300.225403 | 1.415677 | 0.000392290422
|  | 4302.989715 | 1.335704 | 7.113405e-05 |  | 4300.104902 | 1.415684152 | 0.0003912623
|  | 4302.869714 | 1.335703187 | 8.284683e-05 |  | 4299.984401 | 1.415694 | 0.0003862752
|  | 4302.749713 | 1.335708 | 9.285314e-05 |  | 4299.8639 | 1.415702 | 0.0003758777
|  | 4302.629713 | 1.335716 | 9.917769e-05 |  | 4299.743399 | 1.415705682 | 0.0003609099
|  | 4302.509712 | 1.335725 | 0.0001006161 |  | 4299.622898 | 1.415702 | 0.0003443447509
|  | 4302.389711 | 1.335733 | 9.738404e-05 |  | 4299.502397 | 1.415692106 | 0.0003302433633
|  | 4302.26971 | 1.335739 | 9.041688e-05 |  | 4299.381897 | 1.415677 | 0.0003222248053
|  | 4302.149709 | 1.335740595 | 8.163021173e-05 |  | 4299.261396 | 1.41566 | 0.0003220832
|  | 4302.029708 | 1.335738 | 7.277804e-05 |  | 4299.140895 | 1.415647592 | 0.0003289206
|  | 4301.909707 | 1.335732 | 6.574225401e-05 |  | 4299.020394 | 1.415641 | 0.0003395143
|  | 4301.789707 | 1.335724 | 6.137682e-05 |  | 4298.899893 | 1.415642 | 0.0003495704572
|  | 4301.669706 | 1.335715 | 6.023454649e-05 |  | 4298.779392 | 1.415648275 | 0.0003553674
|  | 4301.549705 | 1.335706 | 6.218531e-05 |  | 4298.658891 | 1.415656 | 0.0003549401
|  | 4301.429704 | 1.335698 | 6.669792e-05 |  | 4298.53839 | 1.415662607 | 0.0003484201
|  | 4301.309703 | 1.335693 | 7.282154e-05 |  | 4298.417889 | 1.415664 | 0.0003380946
|  | 4301.189702 | 1.33569 | 7.99018545e-05 |  | 4298.297388 | 1.41566 | 0.0003270608
|  | 4301.069702 | 1.335689 | 8.697128542e-05 |  | 4298.176887 | 1.41565 | 0.0003182419
|  | 4300.949701 | 1.33569 | 9.350403e-05 |  | 4298.056387 | 1.415637 | 0.0003138519
|  | 4300.8297 | 1.335693199 | 9.891926e-05 |  | 4297.935886 | 1.415623 | 0.0003148269
|  | 4300.709699 | 1.335697 | 0.0001031506 |  | 4297.815385 | 1.41561 | 0.0003210509
|  | 4300.589698 | 1.335702 | 0.0001060391 |  | 4297.694884 | 1.415600001 | 0.000331697
|  | 4300.469697 | 1.33570718 | 0.0001075941 |  | 4297.574383 | 1.415595 | 0.0003452707
|  | 4300.349697 | 1.335713 | 0.000107529 |  | 4297.453882 | 1.415595882 | 0.0003598545694
|  | 4300.229696 | 1.335719 | 0.0001056603 |  | 4297.333381 | 1.415603004 | 0.0003731063144
|  | 4300.109695 | 1.335725 | 0.0001016248 |  | 4297.21288 | 1.415615804 | 0.0003822538
|  | 4299.989694 | 1.335729 | 9.555796e-05 |  | 4297.092379 | 1.415632 | 0.0003848283
|  | 4299.869693 | 1.335731 | 8.775798e-05 |  | 4296.971878 | 1.41565 | 0.0003793681
|  | 4299.749693 | 1.335730941 | 7.929721e-05 |  | 4296.851378 | 1.415664 | 0.0003659236
|  | 4299.629692 | 1.335728 | 7.138133e-05 |  | 4296.730877 | 1.415672 | 0.0003462209
|  | 4299.509691 | 1.335721791 | 6.540151e-05 |  | 4296.610376 | 1.415672 | 0.0003234208
|  | 4299.38969 | 1.335715 | 6.204572e-05 |  | 4296.489875 | 1.415663 | 0.0003012315
|  | 4299.269689 | 1.335709 | 6.153244e-05 |  | 4296.369374 | 1.415646 | 0.0002831350742
|  | 4299.149688 | 1.335704 | 6.29008e-05 |  | 4296.248873 | 1.415624 | 0.0002714507
|  | 4299.029688 | 1.335701558 | 6.485102e-05 |  | 4296.128372 | 1.415599241 | 0.0002669094
|  | 4298.909687 | 1.335701 | 6.589199e-05 |  | 4296.007871 | 1.415575 | 0.0002692895
|  | 4298.789686 | 1.335702 | 6.501444e-05 |  | 4295.88737 | 1.415551 | 0.0002779148
|  | 4298.669685 | 1.335703259 | 6.19188e-05 |  | 4295.766869 | 1.415531 | 0.0002920008
|  | 4298.549684 | 1.335703 | 5.709427e-05 |  | 4295.646368 | 1.415514 | 0.0003109967775
|  | 4298.429683 | 1.3357 | 5.154747e-05 |  | 4295.525868 | 1.415502 | 0.0003345847729
|  | 4298.309683 | 1.335695543 | 4.631818e-05 |  | 4295.405367 | 1.415497143 | 0.0003616621
|  | 4298.189682 | 1.33569 | 4.206495e-05 |  | 4295.284866 | 1.41550022 | 0.0003902624774
|  | 4298.069681 | 1.335683 | 3.907095e-05 |  | 4295.164365 | 1.415512 | 0.0004174199
|  | 4297.94968 | 1.335676 | 3.704122e-05 |  | 4295.043864 | 1.415533274 | 0.0004397152526
|  | 4297.829679 | 1.335668797 | 3.57099487e-05 |  | 4294.923363 | 1.415560598 | 0.0004540215788
|  | 4297.709678 | 1.335661 | 3.493685e-05 |  | 4294.802862 | 1.415591 | 0.0004584948295
|  | 4297.589678 | 1.335653 | 3.490976e-05 |  | 4294.682361 | 1.415621022 | 0.0004527418846
|  | 4297.469677 | 1.335645 | 3.595407e-05 |  | 4294.56186 | 1.415647 | 0.0004381425
|  | 4297.349676 | 1.335635 | 3.859638e-05 |  | 4294.441359 | 1.415667 | 0.0004169008
|  | 4297.229675 | 1.335627 | 4.300595e-05 |  | 4294.320858 | 1.415679 | 0.000391679
|  | 4297.109674 | 1.335619 | 4.913422e-05 |  | 4294.200358 | 1.415684 | 0.0003646438
|  | 4296.989673 | 1.335612 | 5.666522235e-05 |  | 4294.079857 | 1.415682 | 0.0003376301
|  | 4296.869672 | 1.335607 | 6.51957561e-05 |  | 4293.959356 | 1.415674 | 0.0003120583
|  | 4296.749672 | 1.335603 | 7.442337e-05 |  | 4293.838855 | 1.415659 | 0.0002893476821
|  | 4296.629671 | 1.3356 | 8.423919442e-05 |  | 4293.718354 | 1.415639 | 0.0002711343
|  | 4296.50967 | 1.3356 | 9.463758e-05 |  | 4293.597853 | 1.415614 | 0.0002589723
|  | 4296.389669 | 1.335601 | 0.0001053964 |  | 4293.477352 | 1.415588 | 0.000253928
|  | 4296.269668 | 1.335605 | 0.000115976 |  | 4293.356851 | 1.415562 | 0.0002562871
|  | 4296.149667 | 1.335612 | 0.0001254933 |  | 4293.23635 | 1.415539 | 0.0002652007
|  | 4296.029667 | 1.335622 | 0.0001327263 |  | 4293.115849 | 1.415521 | 0.000278892
|  | 4295.909666 | 1.335634 | 0.000136616 |  | 4292.995349 | 1.415509 | 0.000295165
|  | 4295.789665 | 1.335646 | 0.000136584 |  | 4292.874848 | 1.415501 | 0.0003118243267
|  | 4295.669664 | 1.335657012 | 0.0001326388 |  | 4292.754347 | 1.415498 | 0.0003274906162
|  | 4295.549663 | 1.335666 | 0.0001253548 |  | 4292.633846 | 1.415498 | 0.0003414736
|  | 4295.429662 | 1.335672 | 0.0001157983 |  | 4292.513345 | 1.415501 | 0.0003537836
|  | 4295.309662 | 1.335675 | 0.0001051338 |  | 4292.392844 | 1.415504 | 0.0003646669
|  | 4295.189661 | 1.335675 | 9.432358e-05 |  | 4292.272343 | 1.41551 | 0.0003742675
|  | 4295.06966 | 1.335671 | 8.416715e-05 |  | 4292.151842 | 1.415517187 | 0.0003823848
|  | 4294.949659 | 1.335665 | 7.517331e-05 |  | 4292.031341 | 1.415526 | 0.0003885684
|  | 4294.829658 | 1.335657 | 6.804818e-05 |  | 4291.91084 | 1.415537 | 0.000392202284
|  | 4294.709658 | 1.335646 | 6.35729e-05 |  | 4291.790339 | 1.415548 | 0.0003927298
|  | 4294.589657 | 1.335634 | 6.244226e-05 |  | 4291.669839 | 1.415559 | 0.0003899724
|  | 4294.469656 | 1.335622 | 6.511703e-05 |  | 4291.549338 | 1.41557 | 0.0003836237
|  | 4294.349655 | 1.335612052 | 7.158567e-05 |  | 4291.428837 | 1.415578 | 0.0003737374
|  | 4294.229654 | 1.335604 | 8.113272e-05 |  | 4291.308336 | 1.415584 | 0.000360613
|  | 4294.109653 | 1.335600784 | 9.243913e-05 |  | 4291.187835 | 1.415585725 | 0.0003450404575
|  | 4293.989653 | 1.335601193 | 0.0001037052 |  | 4291.067334 | 1.415582 | 0.0003286411
|  | 4293.869652 | 1.335605381 | 0.0001134874 |  | 4290.946833 | 1.415572015 | 0.0003136202277
|  | 4293.749651 | 1.335612 | 0.0001205728 |  | 4290.826332 | 1.415557 | 0.0003024334
|  | 4293.62965 | 1.33562 | 0.0001245583 |  | 4290.705831 | 1.41554 | 0.0002969906
|  | 4293.509649 | 1.335628 | 0.0001256496 |  | 4290.58533 | 1.415522 | 0.0002979778
|  | 4293.389648 | 1.335635 | 0.0001244693 |  | 4290.46483 | 1.415506931 | 0.0003044641
|  | 4293.269648 | 1.33564 | 0.0001218509 |  | 4290.344329 | 1.415497 | 0.0003140093
|  | 4293.149647 | 1.335644878 | 0.0001185563 |  | 4290.223828 | 1.415492 | 0.0003233509
|  | 4293.029646 | 1.335648 | 0.0001149003 |  | 4290.103327 | 1.415491132 | 0.0003299344
|  | 4292.909645 | 1.335651 | 0.0001111365 |  | 4289.982826 | 1.415490742 | 0.0003325696
|  | 4292.789644 | 1.335654 | 0.0001070179 |  | 4289.862325 | 1.415488 | 0.000332032
|  | 4292.669643 | 1.335657 | 0.0001023407 |  | 4289.741824 | 1.415482 | 0.0003306973
|  | 4292.549643 | 1.335658845 | 9.671397e-05 |  | 4289.621323 | 1.415472 | 0.0003315344
|  | 4292.429642 | 1.335660541 | 8.989747e-05 |  | 4289.500822 | 1.415459248 | 0.0003368595
|  | 4292.309641 | 1.335661 | 8.176674151e-05 |  | 4289.380321 | 1.415447589 | 0.0003473744483
|  | 4292.18964 | 1.335659 | 7.267092e-05 |  | 4289.25982 | 1.415439 | 0.0003624006
|  | 4292.069639 | 1.335655 | 6.309589e-05 |  | 4289.13932 | 1.415435 | 0.0003801510801
|  | 4291.949638 | 1.33564751 | 5.426886e-05 |  | 4289.018819 | 1.415436 | 0.0003986085
|  | 4291.829637 | 1.335637085 | 4.751689e-05 |  | 4288.898318 | 1.415441919 | 0.0004164596
|  | 4291.709637 | 1.335624745 | 4.417984e-05 |  | 4288.777817 | 1.415452 | 0.0004330164
|  | 4291.589636 | 1.335612 | 4.499956e-05 |  | 4288.657316 | 1.415466 | 0.0004479067
|  | 4291.469635 | 1.3356 | 5.008884e-05 |  | 4288.536815 | 1.415484 | 0.0004600981
|  | 4291.349634 | 1.335591687 | 5.84449e-05 |  | 4288.416314 | 1.415508 | 0.0004677001204
|  | 4291.229633 | 1.335587464 | 6.837742e-05 |  | 4288.295813 | 1.415535 | 0.0004678593
|  | 4291.109632 | 1.335587 | 7.791906e-05 |  | 4288.175312 | 1.415563 | 0.0004581387
|  | 4290.989632 | 1.335591 | 8.536697527e-05 |  | 4288.054811 | 1.41558819 | 0.0004375472
|  | 4290.869631 | 1.335597 | 8.947034e-05 |  | 4287.934311 | 1.415604 | 0.0004076377
|  | 4290.74963 | 1.335603 | 9.009327e-05 |  | 4287.81381 | 1.415608 | 0.0003730625
|  | 4290.629629 | 1.335607739 | 8.765881533e-05 |  | 4287.693309 | 1.415598 | 0.0003398991
|  | 4290.509628 | 1.335611 | 8.324518e-05 |  | 4287.572808 | 1.415575711 | 0.000314577
|  | 4290.389627 | 1.335612 | 7.789932e-05 |  | 4287.452307 | 1.415547 | 0.0003014192
|  | 4290.269627 | 1.33561 | 7.26078e-05 |  | 4287.331806 | 1.415519001 | 0.000301271
|  | 4290.149626 | 1.335607 | 6.786431e-05 |  | 4287.211305 | 1.415497 | 0.0003116412
|  | 4290.029625 | 1.335603 | 6.411054e-05 |  | 4287.090804 | 1.415484039 | 0.0003274776
|  | 4289.909624 | 1.335598 | 6.145237979e-05 |  | 4286.970303 | 1.415481 | 0.0003430808896
|  | 4289.789623 | 1.335593 | 5.998404e-05 |  | 4286.849802 | 1.415484776 | 0.0003542149
|  | 4289.669623 | 1.335588 | 5.952167e-05 |  | 4286.729301 | 1.415491 | 0.0003590332
|  | 4289.549622 | 1.335583 | 6.005514e-05 |  | 4286.608801 | 1.415497 | 0.0003581621
|  | 4289.429621 | 1.335578 | 6.122583e-05 |  | 4286.4883 | 1.415499 | 0.0003540927
|  | 4289.30962 | 1.335573574 | 6.297876e-05 |  | 4286.367799 | 1.415497954 | 0.0003494974
|  | 4289.189619 | 1.33557 | 6.495819e-05 |  | 4286.247298 | 1.415494 | 0.0003465746738
|  | 4289.069618 | 1.335566 | 6.723409e-05 |  | 4286.126797 | 1.415488 | 0.000346412
|  | 4288.949618 | 1.335562 | 6.996671e-05 |  | 4286.006296 | 1.415483152 | 0.000348852451
|  | 4288.829617 | 1.335559 | 7.34447e-05 |  | 4285.885795 | 1.41548 | 0.0003532723824
|  | 4288.709616 | 1.335556 | 7.778281e-05 |  | 4285.765294 | 1.415479 | 0.0003587828
|  | 4288.589615 | 1.335555 | 8.308287e-05 |  | 4285.644793 | 1.415481 | 0.0003644382
|  | 4288.469614 | 1.335555 | 8.87131196e-05 |  | 4285.524292 | 1.415486 | 0.0003692395504
|  | 4288.349613 | 1.335557 | 9.4138e-05 |  | 4285.403791 | 1.415493994 | 0.0003719416
|  | 4288.229613 | 1.335561602 | 9.822451e-05 |  | 4285.283291 | 1.415505 | 0.0003709352
|  | 4288.109612 | 1.335567171 | 0.0001003806 |  | 4285.16279 | 1.415516137 | 0.0003646321
|  | 4287.989611 | 1.335573 | 0.0001000632 |  | 4285.042289 | 1.415526 | 0.0003522133
|  | 4287.86961 | 1.335579 | 9.744334e-05 |  | 4284.921788 | 1.415532155 | 0.0003341865223
|  | 4287.749609 | 1.335583 | 9.262733e-05 |  | 4284.801287 | 1.415531 | 0.0003125327
|  | 4287.629608 | 1.335585 | 8.641615e-05 |  | 4284.680786 | 1.415522 | 0.0002905742
|  | 4287.509608 | 1.335585683 | 7.923375e-05 |  | 4284.560285 | 1.415504218 | 0.0002720298
|  | 4287.389607 | 1.335584 | 7.193709e-05 |  | 4284.439784 | 1.415481 | 0.0002597613
|  | 4287.269606 | 1.335578867 | 6.520855e-05 |  | 4284.319283 | 1.415455 | 0.0002554625
|  | 4287.149605 | 1.335572 | 6.015368e-05 |  | 4284.198782 | 1.41543 | 0.0002588735
|  | 4287.029604 | 1.335563078 | 5.77147e-05 |  | 4284.078282 | 1.415408561 | 0.0002682879
|  | 4286.909603 | 1.335554 | 5.884022e-05 |  | 4283.957781 | 1.415391 | 0.0002816469
|  | 4286.789603 | 1.335546 | 6.354538e-05 |  | 4283.83728 | 1.415378 | 0.0002969352437
|  | 4286.669602 | 1.335541 | 7.123679e-05 |  | 4283.716779 | 1.415369 | 0.0003129118182
|  | 4286.549601 | 1.33554 | 7.998416e-05 |  | 4283.596278 | 1.415362355 | 0.0003292749
|  | 4286.4296 | 1.335545 | 8.767956e-05 |  | 4283.475777 | 1.415358 | 0.0003462883
|  | 4286.309599 | 1.335552 | 9.173424e-05 |  | 4283.355276 | 1.415357557 | 0.0003640666
|  | 4286.189598 | 1.335561 | 9.083410094e-05 |  | 4283.234775 | 1.41536 | 0.0003821695
|  | 4286.069597 | 1.335569 | 8.471121e-05 |  | 4283.114274 | 1.415368 | 0.0003996119
|  | 4285.949597 | 1.335574 | 7.473648e-05 |  | 4282.993773 | 1.41538 | 0.0004149577
|  | 4285.829596 | 1.335573 | 6.337972e-05 |  | 4282.873272 | 1.415396 | 0.0004264001
|  | 4285.709595 | 1.335567311 | 5.324054e-05 |  | 4282.752772 | 1.415415 | 0.0004324704
|  | 4285.589594 | 1.335558336 | 4.628685e-05 |  | 4282.632271 | 1.415435 | 0.0004322614821
|  | 4285.469593 | 1.335548 | 4.344026e-05 |  | 4282.51177 | 1.415454 | 0.0004255941759
|  | 4285.349592 | 1.335539 | 4.393581e-05 |  | 4282.391269 | 1.41547 | 0.0004130841
|  | 4285.229592 | 1.335533 | 4.657530816e-05 |  | 4282.270768 | 1.41548 | 0.0003962936
|  | 4285.109591 | 1.335528638 | 4.948222e-05 |  | 4282.150267 | 1.415483 | 0.0003774658288
|  | 4284.98959 | 1.335526 | 5.139013e-05 |  | 4282.029766 | 1.41548 | 0.0003592078
|  | 4284.869589 | 1.335524 | 5.159373e-05 |  | 4281.909265 | 1.415471 | 0.0003441392418
|  | 4284.749588 | 1.33552142 | 5.075035e-05 |  | 4281.788764 | 1.415459 | 0.000334368
|  | 4284.629588 | 1.335517 | 4.938504e-05 |  | 4281.668263 | 1.415445 | 0.0003303719299
|  | 4284.509587 | 1.335511 | 4.893058e-05 |  | 4281.547763 | 1.415434 | 0.0003313695
|  | 4284.389586 | 1.335505 | 4.994213e-05 |  | 4281.427262 | 1.415425979 | 0.0003351054
|  | 4284.269585 | 1.335498 | 5.310687e-05 |  | 4281.306761 | 1.415422 | 0.0003386371
|  | 4284.149584 | 1.335491 | 5.83905e-05 |  | 4281.18626 | 1.415421 | 0.0003393782146
|  | 4284.029583 | 1.335487 | 6.555423e-05 |  | 4281.065759 | 1.415419936 | 0.0003364303125
|  | 4283.909583 | 1.335485 | 7.400246e-05 |  | 4280.945258 | 1.415415 | 0.0003307188
|  | 4283.789582 | 1.335485 | 8.290756e-05 |  | 4280.824757 | 1.415404759 | 0.0003252941675
|  | 4283.669581 | 1.33549 | 9.094366e-05 |  | 4280.704256 | 1.415389 | 0.0003238665
|  | 4283.54958 | 1.335497 | 9.694030431e-05 |  | 4280.583755 | 1.415371144 | 0.0003297981407
|  | 4283.429579 | 1.335506104 | 9.934241e-05 |  | 4280.463254 | 1.415355 | 0.0003446595
|  | 4283.309578 | 1.335516156 | 9.741242e-05 |  | 4280.342753 | 1.415344 | 0.0003674803
|  | 4283.189578 | 1.335524814 | 9.085613e-05 |  | 4280.222253 | 1.415344 | 0.0003947215
|  | 4283.069577 | 1.33553 | 8.058622e-05 |  | 4280.101752 | 1.415355595 | 0.0004214902
|  | 4282.949576 | 1.335531 | 6.828163e-05 |  | 4279.981251 | 1.415378 | 0.0004425229042
|  | 4282.829575 | 1.335527 | 5.603887394e-05 |  | 4279.86075 | 1.415407533 | 0.0004536936
|  | 4282.709574 | 1.335518 | 4.584626e-05 |  | 4279.740249 | 1.41544 | 0.0004528874
|  | 4282.589573 | 1.335506 | 3.955409e-05 |  | 4279.619748 | 1.41547 | 0.000440315
|  | 4282.469573 | 1.335493 | 3.755531e-05 |  | 4279.499247 | 1.415495 | 0.0004179244
|  | 4282.349572 | 1.33548 | 4.026217e-05 |  | 4279.378746 | 1.415511 | 0.0003886332
|  | 4282.229571 | 1.335468 | 4.67595713e-05 |  | 4279.258245 | 1.415516 | 0.000355968
|  | 4282.10957 | 1.335460443 | 5.643696e-05 |  | 4279.137744 | 1.415512 | 0.0003234941
|  | 4281.989569 | 1.335456 | 6.769537378e-05 |  | 4279.017244 | 1.415497954 | 0.0002942511
|  | 4281.869568 | 1.335457 | 7.954503e-05 |  | 4278.896743 | 1.415477 | 0.0002707659
|  | 4281.749568 | 1.335461 | 8.98583785e-05 |  | 4278.776242 | 1.415451 | 0.0002549381
|  | 4281.629567 | 1.33547 | 9.737503e-05 |  | 4278.655741 | 1.415422 | 0.0002476996
|  | 4281.509566 | 1.335481 | 0.0001000464 |  | 4278.53524 | 1.415395 | 0.0002488963
|  | 4281.389565 | 1.335493224 | 9.730837e-05 |  | 4278.414739 | 1.415372 | 0.0002572398
|  | 4281.269564 | 1.335503 | 8.895704e-05 |  | 4278.294238 | 1.415354 | 0.0002701866
|  | 4281.149563 | 1.335508 | 7.658541e-05 |  | 4278.173737 | 1.415343616 | 0.0002847686
|  | 4281.029562 | 1.335508 | 6.206634e-05 |  | 4278.053236 | 1.415339 | 0.0002981663
|  | 4280.909562 | 1.335502 | 4.877745e-05 |  | 4277.932735 | 1.415338 | 0.0003083171
|  | 4280.789561 | 1.335491 | 3.854541e-05 |  | 4277.812234 | 1.415338 | 0.0003144614
|  | 4280.66956 | 1.335477 | 3.357265556e-05 |  | 4277.691734 | 1.415337721 | 0.0003172899
|  | 4280.549559 | 1.335463 | 3.343538e-05 |  | 4277.571233 | 1.415335 | 0.0003184395
|  | 4280.429558 | 1.335451 | 3.759063e-05 |  | 4277.450732 | 1.41533 | 0.0003197497
|  | 4280.309557 | 1.335442 | 4.411895e-05 |  | 4277.330231 | 1.415322 | 0.0003230113
|  | 4280.189557 | 1.335436 | 5.157929e-05 |  | 4277.20973 | 1.41531474 | 0.0003294677
|  | 4280.069556 | 1.335433 | 5.858237e-05 |  | 4277.089229 | 1.415308 | 0.000338963
|  | 4279.949555 | 1.335432 | 6.482972e-05 |  | 4276.968728 | 1.415304815 | 0.0003509684
|  | 4279.829554 | 1.335432 | 7.006136e-05 |  | 4276.848227 | 1.415305235 | 0.0003642379209
|  | 4279.709553 | 1.335432 | 7.453721e-05 |  | 4276.727726 | 1.41531 | 0.0003770866798
|  | 4279.589553 | 1.335434 | 7.795259e-05 |  | 4276.607225 | 1.415319 | 0.0003878495
|  | 4279.469552 | 1.335436 | 8.016833e-05 |  | 4276.486724 | 1.415331973 | 0.0003948613
|  | 4279.349551 | 1.335438 | 8.061706337e-05 |  | 4276.366224 | 1.415347 | 0.0003966942
|  | 4279.22955 | 1.33544 | 7.952986e-05 |  | 4276.245723 | 1.415362 | 0.0003924707973
|  | 4279.109549 | 1.33544 | 7.705526e-05 |  | 4276.125222 | 1.415375 | 0.0003819141484
|  | 4278.989548 | 1.335438 | 7.437649e-05 |  | 4276.004721 | 1.415383 | 0.0003659646
|  | 4278.869548 | 1.335435 | 7.238747e-05 |  | 4275.88422 | 1.415384 | 0.0003467252842
|  | 4278.749547 | 1.335430409 | 7.213639795e-05 |  | 4275.763719 | 1.415377 | 0.0003273802905
|  | 4278.629546 | 1.335426 | 7.381952e-05 |  | 4275.643218 | 1.415361 | 0.0003118127584
|  | 4278.509545 | 1.335423 | 7.705197e-05 |  | 4275.522717 | 1.415339 | 0.0003035768917
|  | 4278.389544 | 1.335421 | 8.07372e-05 |  | 4275.402216 | 1.415313986 | 0.0003052412881
|  | 4278.269543 | 1.335421 | 8.397739e-05 |  | 4275.281715 | 1.415291303 | 0.0003175051425
|  | 4278.149543 | 1.335421 | 8.594372e-05 |  | 4275.161215 | 1.415275 | 0.0003386902
|  | 4278.029542 | 1.335422 | 8.693154e-05 |  | 4275.040714 | 1.41527 | 0.000365136
|  | 4277.909541 | 1.335421 | 8.723433e-05 |  | 4274.920213 | 1.415277 | 0.0003915773
|  | 4277.78954 | 1.33542 | 8.812696919e-05 |  | 4274.799712 | 1.415294 | 0.0004125923065
|  | 4277.669539 | 1.335418065 | 9.010912e-05 |  | 4274.679211 | 1.41531889 | 0.000423932
|  | 4277.549538 | 1.335417 | 9.355254685e-05 |  | 4274.55871 | 1.415346 | 0.0004232366
|  | 4277.429538 | 1.335418278 | 9.772038531e-05 |  | 4274.438209 | 1.41537 | 0.0004109884
|  | 4277.309537 | 1.335422 | 0.0001015957 |  | 4274.317708 | 1.415387 | 0.0003901152
|  | 4277.189536 | 1.335428 | 0.000103638 |  | 4274.197207 | 1.415393 | 0.000364992
|  | 4277.069535 | 1.335435 | 0.0001029162 |  | 4274.076706 | 1.41539 | 0.0003403808748
|  | 4276.949534 | 1.335442 | 9.846645e-05 |  | 4273.956205 | 1.415378 | 0.0003199916346
|  | 4276.829533 | 1.335447 | 9.078776e-05 |  | 4273.835705 | 1.415362 | 0.0003058364
|  | 4276.709533 | 1.335450016 | 8.031481e-05 |  | 4273.715204 | 1.415344 | 0.0002980131
|  | 4276.589532 | 1.335448776 | 6.867129e-05 |  | 4273.594703 | 1.415327 | 0.0002950785
|  | 4276.469531 | 1.335443 | 5.706388e-05 |  | 4273.474202 | 1.41531162 | 0.0002952526
|  | 4276.34953 | 1.335434256 | 4.727761078e-05 |  | 4273.353701 | 1.415297 | 0.000297260725
|  | 4276.229529 | 1.335422074 | 4.027005e-05 |  | 4273.2332 | 1.415282335 | 0.000300987
|  | 4276.109528 | 1.335407963 | 3.728319e-05 |  | 4273.112699 | 1.415267 | 0.0003076620556
|  | 4275.989527 | 1.335394 | 3.845134e-05 |  | 4272.992198 | 1.415252 | 0.0003187616
|  | 4275.869527 | 1.33538 | 4.372419e-05 |  | 4272.871697 | 1.41524 | 0.0003353469
|  | 4275.749526 | 1.335369738 | 5.217429e-05 |  | 4272.751196 | 1.415232 | 0.0003568624316
|  | 4275.629525 | 1.335362 | 6.288739e-05 |  | 4272.630696 | 1.415233388 | 0.0003809511
|  | 4275.509524 | 1.335359 | 7.433084011e-05 |  | 4272.510195 | 1.415244 | 0.000403816
|  | 4275.389523 | 1.335359 | 8.540649e-05 |  | 4272.389694 | 1.415262 | 0.0004214346
|  | 4275.269522 | 1.335362 | 9.479892e-05 |  | 4272.269193 | 1.415286 | 0.00043019
|  | 4275.149522 | 1.335367 | 0.0001019426 |  | 4272.148692 | 1.415312 | 0.0004285338
|  | 4275.029521 | 1.335373 | 0.0001062928 |  | 4272.028191 | 1.415334 | 0.000417118
|  | 4274.90952 | 1.335379 | 0.0001080298 |  | 4271.90769 | 1.415349 | 0.0003986674
|  | 4274.789519 | 1.335385 | 0.0001071369 |  | 4271.787189 | 1.415356 | 0.0003768535
|  | 4274.669518 | 1.33539 | 0.0001042979 |  | 4271.666688 | 1.415354461 | 0.0003553284
|  | 4274.549518 | 1.335392 | 0.0001000824 |  | 4271.546187 | 1.415346 | 0.0003368189
|  | 4274.429517 | 1.335393 | 9.543553e-05 |  | 4271.425686 | 1.415333 | 0.0003228318
|  | 4274.309516 | 1.335391 | 9.114658e-05 |  | 4271.305186 | 1.415318226 | 0.000313785
|  | 4274.189515 | 1.335388 | 8.810265e-05 |  | 4271.184685 | 1.415301921 | 0.0003093564
|  | 4274.069514 | 1.335385 | 8.660013e-05 |  | 4271.064184 | 1.415285 | 0.0003092899
|  | 4273.949513 | 1.335381 | 8.671051e-05 |  | 4270.943683 | 1.41527 | 0.0003135597
|  | 4273.829513 | 1.335379 | 8.777801e-05 |  | 4270.823182 | 1.415256 | 0.000322154
|  | 4273.709512 | 1.335377 | 8.900521e-05 |  | 4270.702681 | 1.415244 | 0.0003349065117
|  | 4273.589511 | 1.335377279 | 8.94915e-05 |  | 4270.58218 | 1.415238 | 0.0003509477
|  | 4273.46951 | 1.335377 | 8.887602e-05 |  | 4270.461679 | 1.415237736 | 0.00036848
|  | 4273.349509 | 1.335377 | 8.702544e-05 |  | 4270.341178 | 1.415244 | 0.0003853169
|  | 4273.229508 | 1.335375 | 8.472082e-05 |  | 4270.220677 | 1.415256 | 0.000398737
|  | 4273.109508 | 1.335371 | 8.279572e-05 |  | 4270.100177 | 1.415272745 | 0.0004066056
|  | 4272.989507 | 1.335367 | 8.225044e-05 |  | 4269.979676 | 1.415291 | 0.000407793
|  | 4272.869506 | 1.335363 | 8.340671386e-05 |  | 4269.859175 | 1.415309 | 0.000402079
|  | 4272.749505 | 1.335359 | 8.608247e-05 |  | 4269.738674 | 1.415325 | 0.0003902633
|  | 4272.629504 | 1.335357 | 8.956827e-05 |  | 4269.618173 | 1.415335 | 0.0003737513
|  | 4272.509503 | 1.335357 | 9.297546e-05 |  | 4269.497672 | 1.415341 | 0.0003543121
|  | 4272.389503 | 1.335358 | 9.529877e-05 |  | 4269.377171 | 1.41534 | 0.000333714
|  | 4272.269502 | 1.335359 | 9.624234e-05 |  | 4269.25667 | 1.415332768 | 0.000313728
|  | 4272.149501 | 1.335361 | 9.581416e-05 |  | 4269.136169 | 1.415320211 | 0.0002961179
|  | 4272.0295 | 1.335362 | 9.455384374e-05 |  | 4269.015668 | 1.415302814 | 0.0002824226
|  | 4271.909499 | 1.335361843 | 9.291568e-05 |  | 4268.895167 | 1.415281924 | 0.0002742006
|  | 4271.789498 | 1.335361 | 9.127603224e-05 |  | 4268.774667 | 1.415259604 | 0.0002724489
|  | 4271.669498 | 1.335361 | 8.964392e-05 |  | 4268.654166 | 1.415238 | 0.0002772116
|  | 4271.549497 | 1.335359722 | 8.789995e-05 |  | 4268.533665 | 1.41522 | 0.0002876363
|  | 4271.429496 | 1.335359 | 8.578838e-05 |  | 4268.413164 | 1.415206433 | 0.0003019551456
|  | 4271.309495 | 1.335357 | 8.322225e-05 |  | 4268.292663 | 1.415198 | 0.0003180317
|  | 4271.189494 | 1.335355 | 8.041763e-05 |  | 4268.172162 | 1.415195 | 0.0003337794
|  | 4271.069493 | 1.335351 | 7.786062e-05 |  | 4268.051661 | 1.415196 | 0.0003478597
|  | 4270.949492 | 1.335347 | 7.593275e-05 |  | 4267.93116 | 1.415198683 | 0.0003598683
|  | 4270.829492 | 1.335342015 | 7.496378348e-05 |  | 4267.810659 | 1.415203 | 0.000370090618
|  | 4270.709491 | 1.335337 | 7.495566e-05 |  | 4267.690158 | 1.415208 | 0.0003793028
|  | 4270.58949 | 1.335333 | 7.568549e-05 |  | 4267.569657 | 1.415215 | 0.0003881064
|  | 4270.469489 | 1.335328505 | 7.664914e-05 |  | 4267.449157 | 1.415224 | 0.0003963509
|  | 4270.349488 | 1.335324 | 7.765581e-05 |  | 4267.328656 | 1.415235 | 0.0004028923
|  | 4270.229487 | 1.33532 | 7.87953e-05 |  | 4267.208155 | 1.41525 | 0.0004061857
|  | 4270.109487 | 1.335315 | 8.067837e-05 |  | 4267.087654 | 1.415267 | 0.0004046314322
|  | 4269.989486 | 1.335309 | 8.390076e-05 |  | 4266.967153 | 1.415283 | 0.0003971707
|  | 4269.869485 | 1.335303 | 8.911502e-05 |  | 4266.846652 | 1.415296 | 0.0003839208
|  | 4269.749484 | 1.335299 | 9.659693e-05 |  | 4266.726151 | 1.415305 | 0.0003665214
|  | 4269.629483 | 1.335297 | 0.0001059007 |  | 4266.60565 | 1.415306 | 0.0003474739
|  | 4269.509483 | 1.335299 | 0.0001157986 |  | 4266.485149 | 1.415301541 | 0.0003297326
|  | 4269.389482 | 1.335304921 | 0.0001246993 |  | 4266.364648 | 1.415292 | 0.0003157097
|  | 4269.269481 | 1.335313951 | 0.0001308919 |  | 4266.244148 | 1.41528 | 0.0003068435
|  | 4269.14948 | 1.335325 | 0.0001330443 |  | 4266.123647 | 1.415268 | 0.0003032718
|  | 4269.029479 | 1.335336255 | 0.0001305191 |  | 4266.003146 | 1.415257744 | 0.000303754
|  | 4268.909478 | 1.335345821 | 0.0001235332 |  | 4265.882645 | 1.415252 | 0.0003062675402
|  | 4268.789478 | 1.335352 | 0.0001131134 |  | 4265.762144 | 1.415249 | 0.0003086197
|  | 4268.669477 | 1.335354 | 0.000100884 |  | 4265.641643 | 1.415248521 | 0.000309393
|  | 4268.549476 | 1.335352 | 8.855157e-05 |  | 4265.521142 | 1.415249351 | 0.0003078297
|  | 4268.429475 | 1.335345 | 7.782288e-05 |  | 4265.400641 | 1.41525 | 0.0003041895
|  | 4268.309474 | 1.335335 | 6.993789e-05 |  | 4265.28014 | 1.41525 | 0.0002990572
|  | 4268.189473 | 1.335323 | 6.55648e-05 |  | 4265.159639 | 1.415248 | 0.0002929904
|  | 4268.069473 | 1.335311 | 6.493139e-05 |  | 4265.039138 | 1.415246 | 0.0002863546
|  | 4267.949472 | 1.3353 | 6.783269e-05 |  | 4264.918638 | 1.415243 | 0.000278876
|  | 4267.829471 | 1.33529 | 7.380662e-05 |  | 4264.798137 | 1.415239 | 0.0002700954
|  | 4267.70947 | 1.335283 | 8.199037e-05 |  | 4264.677636 | 1.415233 | 0.0002598863
|  | 4267.589469 | 1.33528 | 9.138189e-05 |  | 4264.557135 | 1.415224 | 0.0002488207
|  | 4267.469468 | 1.335279 | 0.0001008499 |  | 4264.436634 | 1.415209 | 0.0002385306
|  | 4267.349468 | 1.335282 | 0.0001091617 |  | 4264.316133 | 1.41519 | 0.0002313439
|  | 4267.229467 | 1.335287 | 0.0001152713 |  | 4264.195632 | 1.415168 | 0.000229646
|  | 4267.109466 | 1.335293021 | 0.0001185428 |  | 4264.075131 | 1.415145 | 0.0002352169
|  | 4266.989465 | 1.335299 | 0.0001188594 |  | 4263.95463 | 1.415124 | 0.0002481291
|  | 4266.869464 | 1.335304 | 0.0001167581 |  | 4263.834129 | 1.415109 | 0.0002667984
|  | 4266.749463 | 1.335307 | 0.0001132511 |  | 4263.713629 | 1.415101 | 0.0002883397
|  | 4266.629463 | 1.335308 | 0.0001095974 |  | 4263.593128 | 1.415101 | 0.0003091636
|  | 4266.509462 | 1.335308 | 0.0001067872 |  | 4263.472627 | 1.415106 | 0.0003265192
|  | 4266.389461 | 1.335307 | 0.0001052816 |  | 4263.352126 | 1.415115 | 0.0003390540384
|  | 4266.26946 | 1.335307 | 0.0001047325 |  | 4263.231625 | 1.415124912 | 0.0003470021
|  | 4266.149459 | 1.335308 | 0.0001044039 |  | 4263.111124 | 1.415134 | 0.000351897
|  | 4266.029458 | 1.335309567 | 0.0001032386 |  | 4262.990623 | 1.415142 | 0.0003556268
|  | 4265.909457 | 1.335312 | 0.0001004714 |  | 4262.870122 | 1.41515 | 0.0003590805
|  | 4265.789457 | 1.335314 | 9.58072e-05 |  | 4262.749621 | 1.415161 | 0.0003617615
|  | 4265.669456 | 1.335314 | 8.982518e-05 |  | 4262.62912 | 1.415174 | 0.0003617977744
|  | 4265.549455 | 1.335312486 | 8.336965195e-05 |  | 4262.508619 | 1.41519 | 0.0003566774
|  | 4265.429454 | 1.335309 | 7.765516e-05 |  | 4262.388119 | 1.415206 | 0.0003442768292
|  | 4265.309453 | 1.335304 | 7.340729e-05 |  | 4262.267618 | 1.415217 | 0.0003242747
|  | 4265.189452 | 1.335298 | 7.082074e-05 |  | 4262.147117 | 1.415221 | 0.0002983914
|  | 4265.069452 | 1.335293 | 6.944204e-05 |  | 4262.026616 | 1.415215 | 0.0002702705
|  | 4264.949451 | 1.335289 | 6.861190568e-05 |  | 4261.906115 | 1.415198 | 0.0002446831396
|  | 4264.82945 | 1.335286 | 6.756127e-05 |  | 4261.785614 | 1.415172 | 0.0002261567
|  | 4264.709449 | 1.335282 | 6.610915e-05 |  | 4261.665113 | 1.415140044 | 0.0002179774
|  | 4264.589448 | 1.335278 | 6.447949e-05 |  | 4261.544612 | 1.415108 | 0.0002213963
|  | 4264.469448 | 1.335273 | 6.333867e-05 |  | 4261.424111 | 1.415080133 | 0.0002351901
|  | 4264.349447 | 1.335267 | 6.328228819e-05 |  | 4261.30361 | 1.41506003 | 0.0002565441
|  | 4264.229446 | 1.33526248 | 6.446044e-05 |  | 4261.18311 | 1.41505 | 0.0002815064
|  | 4264.109445 | 1.335259 | 6.641734e-05 |  | 4261.062609 | 1.415049 | 0.0003059472
|  | 4263.989444 | 1.335256 | 6.832779734e-05 |  | 4260.942108 | 1.415057 | 0.0003258457
|  | 4263.869443 | 1.335255 | 6.903456e-05 |  | 4260.821607 | 1.415071 | 0.0003386052
|  | 4263.749443 | 1.335254 | 6.790901e-05 |  | 4260.701106 | 1.415086 | 0.0003429111
|  | 4263.629442 | 1.335252277 | 6.481417e-05 |  | 4260.580605 | 1.415099237 | 0.0003390376
|  | 4263.509441 | 1.335248 | 6.068785124e-05 |  | 4260.460104 | 1.415107 | 0.0003290331
|  | 4263.38944 | 1.33524 | 5.714941e-05 |  | 4260.339603 | 1.415107 | 0.0003162993223
|  | 4263.269439 | 1.335229 | 5.617663e-05 |  | 4260.219102 | 1.415099 | 0.0003050868
|  | 4263.149438 | 1.335217 | 5.918666e-05 |  | 4260.098601 | 1.415086 | 0.0002992365
|  | 4263.029438 | 1.335206 | 6.682430445e-05 |  | 4259.9781 | 1.41506923 | 0.0003012146
|  | 4262.909437 | 1.335198 | 7.836267022e-05 |  | 4259.8576 | 1.415054886 | 0.0003113358602
|  | 4262.789436 | 1.335195 | 9.227712e-05 |  | 4259.737099 | 1.415046621 | 0.0003275028
|  | 4262.669435 | 1.335197207 | 0.0001059509 |  | 4259.616598 | 1.415046787 | 0.000345789
|  | 4262.549434 | 1.335204 | 0.0001171257 |  | 4259.496097 | 1.415055 | 0.0003614849787
|  | 4262.429433 | 1.335214 | 0.0001238888 |  | 4259.375596 | 1.41507 | 0.0003706043
|  | 4262.309433 | 1.335225 | 0.0001257690377 |  | 4259.255095 | 1.415086 | 0.0003712831512
|  | 4262.189432 | 1.335234 | 0.0001230725 |  | 4259.134594 | 1.415099 | 0.0003640592039
|  | 4262.069431 | 1.33524 | 0.0001174593 |  | 4259.014093 | 1.415106 | 0.0003519263
|  | 4261.94943 | 1.335243 | 0.0001107906 |  | 4258.893592 | 1.415106 | 0.0003390246
|  | 4261.829429 | 1.335243 | 0.000104963 |  | 4258.773091 | 1.415099 | 0.0003293422368
|  | 4261.709428 | 1.335241 | 0.000100877 |  | 4258.65259 | 1.415089 | 0.0003254388
|  | 4261.589428 | 1.335238263 | 9.879534e-05 |  | 4258.53209 | 1.41508 | 0.0003275200671
|  | 4261.469427 | 1.335237 | 9.762073e-05 |  | 4258.411589 | 1.415074738 | 0.0003337946813
|  | 4261.349426 | 1.33523682 | 9.627528e-05 |  | 4258.291088 | 1.415075 | 0.0003411234628
|  | 4261.229425 | 1.335237 | 9.346805e-05 |  | 4258.170587 | 1.41508 | 0.000346342
|  | 4261.109424 | 1.335237 | 8.878595625e-05 |  | 4258.050086 | 1.415087 | 0.0003470997
|  | 4260.989423 | 1.335235 | 8.25724646e-05 |  | 4257.929585 | 1.415094978 | 0.0003426224
|  | 4260.869422 | 1.335229 | 7.637765525e-05 |  | 4257.809084 | 1.4151 | 0.0003337689
|  | 4260.749422 | 1.33522 | 7.188424e-05 |  | 4257.688583 | 1.4151 | 0.0003227186
|  | 4260.629421 | 1.335209 | 7.092001e-05 |  | 4257.568082 | 1.415095 | 0.000311977
|  | 4260.50942 | 1.335197 | 7.42826e-05 |  | 4257.447581 | 1.415086374 | 0.0003037159
|  | 4260.389419 | 1.335187 | 8.198366e-05 |  | 4257.327081 | 1.415076 | 0.0002993195
|  | 4260.269418 | 1.335181 | 9.30016164e-05 |  | 4257.20658 | 1.415065 | 0.0002988468317
|  | 4260.149417 | 1.335178 | 0.0001059131 |  | 4257.086079 | 1.415055 | 0.0003015864323
|  | 4260.029417 | 1.335181 | 0.0001187874 |  | 4256.965578 | 1.415048 | 0.0003064076
|  | 4259.909416 | 1.335187645 | 0.0001301171 |  | 4256.845077 | 1.415042787 | 0.0003120192
|  | 4259.789415 | 1.335198 | 0.0001385676 |  | 4256.724576 | 1.41504 | 0.0003174566
|  | 4259.669414 | 1.335211 | 0.0001434147 |  | 4256.604075 | 1.415039127 | 0.0003221933
|  | 4259.549413 | 1.335225 | 0.0001436926 |  | 4256.483574 | 1.415039118 | 0.000326088
|  | 4259.429413 | 1.33524 | 0.0001392389 |  | 4256.363073 | 1.41504 | 0.0003293197
|  | 4259.309412 | 1.335253 | 0.0001298149 |  | 4256.242572 | 1.415042 | 0.0003318053
|  | 4259.189411 | 1.335262 | 0.0001159325 |  | 4256.122071 | 1.415044 | 0.0003332687002
|  | 4259.06941 | 1.335267 | 9.895209e-05 |  | 4256.001571 | 1.415047 | 0.0003332853
|  | 4258.949409 | 1.335266 | 8.100714e-05 |  | 4255.88107 | 1.415051 | 0.0003313618361
|  | 4258.829408 | 1.335259 | 6.462011826e-05 |  | 4255.760569 | 1.415054 | 0.0003273335171
|  | 4258.709408 | 1.335248 | 5.212088e-05 |  | 4255.640068 | 1.415055 | 0.0003215471
|  | 4258.589407 | 1.335234 | 4.469512e-05 |  | 4255.519567 | 1.415053738 | 0.0003148173
|  | 4258.469406 | 1.335221111 | 4.240723e-05 |  | 4255.399066 | 1.41505 | 0.0003084118
|  | 4258.349405 | 1.335210919 | 4.339669e-05 |  | 4255.278565 | 1.415044 | 0.00030356
|  | 4258.229404 | 1.335204 | 4.559968e-05 |  | 4255.158064 | 1.415037638 | 0.0003008257
|  | 4258.109403 | 1.3352 | 4.654788e-05 |  | 4255.037563 | 1.415031 | 0.0003002155
|  | 4257.989403 | 1.335197 | 4.510654e-05 |  | 4254.917062 | 1.415027 | 0.0003009441
|  | 4257.869402 | 1.335193 | 4.121275e-05 |  | 4254.796562 | 1.415023 | 0.0003018985447
|  | 4257.749401 | 1.335186 | 3.66793e-05 |  | 4254.676061 | 1.415021 | 0.0003020203
|  | 4257.6294 | 1.335175 | 3.358301e-05 |  | 4254.55556 | 1.41502 | 0.0003008922
|  | 4257.509399 | 1.335163 | 3.420319e-05 |  | 4254.435059 | 1.415018 | 0.0002986806
|  | 4257.389398 | 1.335151 | 3.912137e-05 |  | 4254.314558 | 1.415015 | 0.0002959269
|  | 4257.269398 | 1.335142 | 4.791072e-05 |  | 4254.194057 | 1.415012 | 0.000293118
|  | 4257.149397 | 1.335137 | 5.865299e-05 |  | 4254.073556 | 1.415009171 | 0.000290251
|  | 4257.029396 | 1.335136 | 6.877883e-05 |  | 4253.953055 | 1.415006544 | 0.0002865282
|  | 4256.909395 | 1.33514 | 7.623263e-05 |  | 4253.832554 | 1.415004 | 0.000280881
|  | 4256.789394 | 1.335144 | 8.00168e-05 |  | 4253.712053 | 1.415 | 0.0002725369807
|  | 4256.669393 | 1.335148 | 8.019854263e-05 |  | 4253.591552 | 1.414992 | 0.0002616356
|  | 4256.549393 | 1.33515044 | 7.821159e-05 |  | 4253.471052 | 1.414978 | 0.0002499100815
|  | 4256.429392 | 1.33515 | 7.548031e-05 |  | 4253.350551 | 1.414957 | 0.0002403547
|  | 4256.309391 | 1.335148 | 7.348318e-05 |  | 4253.23005 | 1.414930274 | 0.0002367007568
|  | 4256.18939 | 1.335144 | 7.276981e-05 |  | 4253.109549 | 1.4149 | 0.000242164
|  | 4256.069389 | 1.335141 | 7.357861e-05 |  | 4252.989048 | 1.414869 | 0.000258449381
|  | 4255.949388 | 1.335138 | 7.520341e-05 |  | 4252.868547 | 1.414844 | 0.0002852166
|  | 4255.829387 | 1.335136345 | 7.733349e-05 |  | 4252.748046 | 1.414827 | 0.0003198955
|  | 4255.709387 | 1.335135 | 7.932503e-05 |  | 4252.627545 | 1.414822 | 0.000358547
|  | 4255.589386 | 1.335135 | 8.131932128e-05 |  | 4252.507044 | 1.414829756 | 0.0003966781824
|  | 4255.469385 | 1.33513486 | 8.283699e-05 |  | 4252.386543 | 1.414848 | 0.0004300414
|  | 4255.349384 | 1.335136 | 8.409478e-05 |  | 4252.266043 | 1.414874 | 0.0004554911
|  | 4255.229383 | 1.335137 | 8.457842e-05 |  | 4252.145542 | 1.414906 | 0.0004713256
|  | 4255.109382 | 1.33513852 | 8.413103e-05 |  | 4252.025041 | 1.414938534 | 0.0004769846
|  | 4254.989382 | 1.33514 | 8.234363139e-05 |  | 4251.90454 | 1.41497 | 0.0004731963
|  | 4254.869381 | 1.335141427 | 7.92896e-05 |  | 4251.784039 | 1.414996 | 0.0004615408
|  | 4254.74938 | 1.335141 | 7.513798274e-05 |  | 4251.663538 | 1.415017306 | 0.0004442399
|  | 4254.629379 | 1.33514 | 7.075967e-05 |  | 4251.543037 | 1.415031336 | 0.0004239035
|  | 4254.509378 | 1.335137 | 6.619432e-05 |  | 4251.422536 | 1.415038906 | 0.0004030004
|  | 4254.389378 | 1.335134 | 6.233306e-05 |  | 4251.302035 | 1.415041211 | 0.0003834105
|  | 4254.269377 | 1.335129446 | 5.868942e-05 |  | 4251.181534 | 1.415040036 | 0.0003661606
|  | 4254.149376 | 1.335124 | 5.546455e-05 |  | 4251.061033 | 1.415037 | 0.0003509878
|  | 4254.029375 | 1.33511854 | 5.220892e-05 |  | 4250.940533 | 1.415033 | 0.0003368061
|  | 4253.909374 | 1.335111 | 4.953697e-05 |  | 4250.820032 | 1.415029 | 0.0003222704065
|  | 4253.789373 | 1.335101991 | 4.807907e-05 |  | 4250.699531 | 1.415021 | 0.0003070219
|  | 4253.669373 | 1.335091 | 4.920177e-05 |  | 4250.57903 | 1.41501 | 0.0002917708
|  | 4253.549372 | 1.335081 | 5.364455585e-05 |  | 4250.458529 | 1.414994 | 0.0002784969
|  | 4253.429371 | 1.335071 | 6.202101e-05 |  | 4250.338028 | 1.414973 | 0.0002699223
|  | 4253.30937 | 1.335065 | 7.364887e-05 |  | 4250.217527 | 1.41495 | 0.0002683024749
|  | 4253.189369 | 1.335063215 | 8.68043e-05 |  | 4250.097026 | 1.414928 | 0.0002745324
|  | 4253.069368 | 1.335067 | 9.920269e-05 |  | 4249.976525 | 1.41491 | 0.0002873347
|  | 4252.949368 | 1.335075 | 0.0001084574 |  | 4249.856024 | 1.414900132 | 0.0003034747
|  | 4252.829367 | 1.335086 | 0.0001127284 |  | 4249.735523 | 1.414897 | 0.0003191878
|  | 4252.709366 | 1.335097 | 0.0001118403 |  | 4249.615023 | 1.4149 | 0.0003312271
|  | 4252.589365 | 1.335105 | 0.0001065872 |  | 4249.494522 | 1.4149053 | 0.0003380449
|  | 4252.469364 | 1.335109 | 9.886566e-05 |  | 4249.374021 | 1.41491 | 0.0003401069376
|  | 4252.349363 | 1.335109 | 9.102907e-05 |  | 4249.25352 | 1.414912 | 0.0003395245
|  | 4252.229363 | 1.335107 | 8.500169833e-05 |  | 4249.133019 | 1.41491 | 0.000338765
|  | 4252.109362 | 1.335102 | 8.168505e-05 |  | 4249.012518 | 1.414908 | 0.0003395823
|  | 4251.989361 | 1.335099 | 8.099242286e-05 |  | 4248.892017 | 1.414905 | 0.0003423086
|  | 4251.86936 | 1.335097 | 8.164097e-05 |  | 4248.771516 | 1.414904694 | 0.0003458568
|  | 4251.749359 | 1.335098 | 8.225784e-05 |  | 4248.651015 | 1.414906 | 0.0003486289241
|  | 4251.629358 | 1.335099803 | 8.10878e-05 |  | 4248.530514 | 1.414908 | 0.0003494275
|  | 4251.509358 | 1.335102 | 7.768131e-05 |  | 4248.410014 | 1.414908538 | 0.0003482902
|  | 4251.389357 | 1.335104 | 7.187907e-05 |  | 4248.289513 | 1.414907 | 0.0003466781
|  | 4251.269356 | 1.335103 | 6.468709955e-05 |  | 4248.169012 | 1.414904261 | 0.0003463237411
|  | 4251.149355 | 1.335101 | 5.696412e-05 |  | 4248.048511 | 1.414901 | 0.000348578
|  | 4251.029354 | 1.335095696 | 4.988298e-05 |  | 4247.92801 | 1.4149 | 0.0003533151
|  | 4250.909353 | 1.335089 | 4.386989e-05 |  | 4247.807509 | 1.414902 | 0.0003586869
|  | 4250.789352 | 1.335081861 | 3.918496e-05 |  | 4247.687008 | 1.414908633 | 0.0003618476
|  | 4250.669352 | 1.335074 | 3.544787874e-05 |  | 4247.566507 | 1.414918 | 0.0003600547
|  | 4250.549351 | 1.335066 | 3.249189e-05 |  | 4247.446006 | 1.414926 | 0.0003520397
|  | 4250.42935 | 1.335057 | 3.016895e-05 |  | 4247.325505 | 1.41493 | 0.0003388047331
|  | 4250.309349 | 1.335046 | 2.91144e-05 |  | 4247.205004 | 1.414926345 | 0.0003232778
|  | 4250.189348 | 1.335035 | 2.98295e-05 |  | 4247.084504 | 1.414915427 | 0.0003095234
|  | 4250.069347 | 1.335023 | 3.327845e-05 |  | 4246.964003 | 1.414899 | 0.00030135
|  | 4249.949347 | 1.335013 | 3.960808e-05 |  | 4246.843502 | 1.41488 | 0.0003009497594
|  | 4249.829346 | 1.335004 | 4.883832008e-05 |  | 4246.723001 | 1.4148631 | 0.0003083172
|  | 4249.709345 | 1.334998 | 5.992022e-05 |  | 4246.6025 | 1.414852 | 0.0003211857
|  | 4249.589344 | 1.334996 | 7.158167e-05 |  | 4246.481999 | 1.414848 | 0.000335882
|  | 4249.469343 | 1.334998 | 8.220068e-05 |  | 4246.361498 | 1.41485 | 0.0003487250829
|  | 4249.349343 | 1.335002 | 9.055395e-05 |  | 4246.240997 | 1.414858 | 0.0003568977
|  | 4249.229342 | 1.335009 | 9.573934e-05 |  | 4246.120496 | 1.414866 | 0.0003592681
|  | 4249.109341 | 1.335015204 | 9.787423122e-05 |  | 4245.999995 | 1.414873 | 0.000356281
|  | 4248.98934 | 1.335021009 | 9.715343e-05 |  | 4245.879495 | 1.414877 | 0.0003497952105
|  | 4248.869339 | 1.335025 | 9.451577935e-05 |  | 4245.758994 | 1.414876 | 0.0003423702
|  | 4248.749338 | 1.33502761 | 9.058315e-05 |  | 4245.638493 | 1.414871 | 0.0003361807764
|  | 4248.629338 | 1.335028 | 8.621161e-05 |  | 4245.517992 | 1.414863 | 0.0003328250293
|  | 4248.509337 | 1.335027 | 8.192408e-05 |  | 4245.397491 | 1.414854 | 0.0003330405
|  | 4248.389336 | 1.335024 | 7.835461075e-05 |  | 4245.27699 | 1.414846856 | 0.0003363243
|  | 4248.269335 | 1.33502 | 7.582814e-05 |  | 4245.156489 | 1.414841699 | 0.0003415114
|  | 4248.149334 | 1.335015 | 7.481572e-05 |  | 4245.035988 | 1.414839 | 0.0003470187
|  | 4248.029333 | 1.335011 | 7.521584e-05 |  | 4244.915487 | 1.414839 | 0.0003513824
|  | 4247.909333 | 1.335007 | 7.715823e-05 |  | 4244.794986 | 1.414839 | 0.0003538561
|  | 4247.789332 | 1.335005 | 7.975896e-05 |  | 4244.674485 | 1.414839 | 0.0003545466
|  | 4247.669331 | 1.335004 | 8.236657e-05 |  | 4244.553985 | 1.414837 | 0.0003542371795
|  | 4247.54933 | 1.335006 | 8.392726e-05 |  | 4244.433484 | 1.414833 | 0.0003545074689
|  | 4247.429329 | 1.335007 | 8.372545e-05 |  | 4244.312983 | 1.414828 | 0.0003567575
|  | 4247.309328 | 1.335009 | 8.134576e-05 |  | 4244.192482 | 1.414823 | 0.0003618033
|  | 4247.189328 | 1.33501 | 7.715065e-05 |  | 4244.071981 | 1.414819 | 0.0003696339823
|  | 4247.069327 | 1.335008 | 7.176317e-05 |  | 4243.95148 | 1.41481814 | 0.0003791156316
|  | 4246.949326 | 1.335004 | 6.642311e-05 |  | 4243.830979 | 1.414821 | 0.0003887387
|  | 4246.829325 | 1.334998 | 6.212126913e-05 |  | 4243.710478 | 1.414827 | 0.0003968919
|  | 4246.709324 | 1.334990057 | 5.977183e-05 |  | 4243.589977 | 1.414835 | 0.0004025319
|  | 4246.589323 | 1.334982 | 5.97314e-05 |  | 4243.469476 | 1.414843 | 0.0004054813
|  | 4246.469323 | 1.334974 | 6.211169e-05 |  | 4243.348975 | 1.414852 | 0.0004062575
|  | 4246.349322 | 1.334966674 | 6.639634e-05 |  | 4243.228475 | 1.41486 | 0.0004057603
|  | 4246.229321 | 1.334961431 | 7.204424e-05 |  | 4243.107974 | 1.414867 | 0.0004047926614
|  | 4246.10932 | 1.334958319 | 7.827214e-05 |  | 4242.987473 | 1.414875 | 0.0004034824
|  | 4245.989319 | 1.334957 | 8.437599e-05 |  | 4242.866972 | 1.414885 | 0.0004011785634
|  | 4245.869318 | 1.334957624 | 8.966425e-05 |  | 4242.746471 | 1.414896 | 0.0003967171
|  | 4245.749317 | 1.334959 | 9.376077e-05 |  | 4242.62597 | 1.414908 | 0.0003887275665
|  | 4245.629317 | 1.334962 | 9.636154e-05 |  | 4242.505469 | 1.414919133 | 0.0003762093
|  | 4245.509316 | 1.334964 | 9.758668e-05 |  | 4242.384968 | 1.414928 | 0.0003587979284
|  | 4245.389315 | 1.334965963 | 9.769442e-05 |  | 4242.264467 | 1.41493318 | 0.0003370486
|  | 4245.269314 | 1.334967 | 9.7195587e-05 |  | 4242.143966 | 1.414932 | 0.0003125951
|  | 4245.149313 | 1.334968 | 9.641254e-05 |  | 4242.023466 | 1.414922289 | 0.0002879092
|  | 4245.029312 | 1.334968 | 9.570729e-05 |  | 4241.902965 | 1.414905376 | 0.0002659333
|  | 4244.909312 | 1.334969 | 9.493522e-05 |  | 4241.782464 | 1.414882 | 0.0002495667
|  | 4244.789311 | 1.334969 | 9.392064e-05 |  | 4241.661963 | 1.414854 | 0.0002413839
|  | 4244.66931 | 1.33497 | 9.22386e-05 |  | 4241.541462 | 1.414826 | 0.000242886
|  | 4244.549309 | 1.334971 | 8.969778e-05 |  | 4241.420961 | 1.414801 | 0.0002536851
|  | 4244.429308 | 1.334971 | 8.623642e-05 |  | 4241.30046 | 1.414783 | 0.000271638
|  | 4244.309308 | 1.33497 | 8.222683e-05 |  | 4241.179959 | 1.414775 | 0.0002928556528
|  | 4244.189307 | 1.334968 | 7.8117716e-05 |  | 4241.059458 | 1.414777 | 0.000312525
|  | 4244.069306 | 1.334964 | 7.456413e-05 |  | 4240.938957 | 1.414787 | 0.0003259849
|  | 4243.949305 | 1.33496 | 7.17336e-05 |  | 4240.818456 | 1.414801 | 0.0003301542
|  | 4243.829304 | 1.334955 | 6.980294e-05 |  | 4240.697956 | 1.414814 | 0.0003244327391
|  | 4243.709303 | 1.33495 | 6.86549e-05 |  | 4240.577455 | 1.41482 | 0.0003111157
|  | 4243.589303 | 1.334944777 | 6.81964249e-05 |  | 4240.456954 | 1.414817 | 0.0002947349
|  | 4243.469302 | 1.33494 | 6.83713606e-05 |  | 4240.336453 | 1.414804 | 0.0002808255
|  | 4243.349301 | 1.334934 | 6.940563e-05 |  | 4240.215952 | 1.414784 | 0.0002743786
|  | 4243.2293 | 1.334929 | 7.158109e-05 |  | 4240.095451 | 1.41476196 | 0.0002781876
|  | 4243.109299 | 1.334925 | 7.520273e-05 |  | 4239.97495 | 1.414743057 | 0.0002922652
|  | 4242.989298 | 1.334922 | 8.015631415e-05 |  | 4239.854449 | 1.414732296 | 0.0003137951
|  | 4242.869298 | 1.334921 | 8.578596e-05 |  | 4239.733948 | 1.414732 | 0.0003379182
|  | 4242.749297 | 1.334922 | 9.110583e-05 |  | 4239.613447 | 1.414743 | 0.0003593269
|  | 4242.629296 | 1.334925953 | 9.498016e-05 |  | 4239.492947 | 1.414762 | 0.0003736781
|  | 4242.509295 | 1.334932 | 9.62819e-05 |  | 4239.372446 | 1.414785 | 0.0003783397651
|  | 4242.389294 | 1.334937533 | 9.445285e-05 |  | 4239.251945 | 1.414808 | 0.0003729508
|  | 4242.269293 | 1.334943 | 8.953188e-05 |  | 4239.131444 | 1.414827 | 0.0003592521
|  | 4242.149293 | 1.334945 | 8.230324e-05 |  | 4239.010943 | 1.414839 | 0.0003400297
|  | 4242.029292 | 1.334946 | 7.384687e-05 |  | 4238.890442 | 1.414844485 | 0.0003184311407
|  | 4241.909291 | 1.334943 | 6.529587e-05 |  | 4238.769941 | 1.414843 | 0.000297015
|  | 4241.78929 | 1.334938 | 5.762551366e-05 |  | 4238.64944 | 1.414836754 | 0.0002774331884
|  | 4241.669289 | 1.334931 | 5.14846242e-05 |  | 4238.528939 | 1.414827 | 0.0002604828
|  | 4241.549288 | 1.334923 | 4.700586084e-05 |  | 4238.408438 | 1.414814 | 0.0002463613
|  | 4241.429288 | 1.334914 | 4.421419e-05 |  | 4238.287937 | 1.414798849 | 0.0002349605
|  | 4241.309287 | 1.334905 | 4.299026e-05 |  | 4238.167437 | 1.414782 | 0.0002262046
|  | 4241.189286 | 1.334896396 | 4.318057e-05 |  | 4238.046936 | 1.414765 | 0.0002205703
|  | 4241.069285 | 1.334888 | 4.471885e-05 |  | 4237.926435 | 1.414746 | 0.000218501
|  | 4240.949284 | 1.33488 | 4.762029e-05 |  | 4237.805934 | 1.414728 | 0.0002202406
|  | 4240.829283 | 1.334873 | 5.185261e-05 |  | 4237.685433 | 1.414712267 | 0.0002256057
|  | 4240.709282 | 1.334866198 | 5.734829e-05 |  | 4237.564932 | 1.414699 | 0.0002336489
|  | 4240.589282 | 1.334861 | 6.391331e-05 |  | 4237.444431 | 1.41469 | 0.0002428652
|  | 4240.469281 | 1.334858 | 7.122892e-05 |  | 4237.32393 | 1.414684 | 0.000251418
|  | 4240.34928 | 1.334857334 | 7.884683e-05 |  | 4237.203429 | 1.414681 | 0.0002578032
|  | 4240.229279 | 1.334859 | 8.609917e-05 |  | 4237.082928 | 1.414678066 | 0.0002613064
|  | 4240.109278 | 1.334862477 | 9.21137e-05 |  | 4236.962428 | 1.414674 | 0.0002623496
|  | 4239.989277 | 1.334868 | 9.596144e-05 |  | 4236.841927 | 1.414668 | 0.000262468
|  | 4239.869277 | 1.334875 | 9.698997e-05 |  | 4236.721426 | 1.414659 | 0.000263749
|  | 4239.749276 | 1.334881 | 9.473399e-05 |  | 4236.600925 | 1.414648 | 0.0002679589
|  | 4239.629275 | 1.334887 | 8.930585e-05 |  | 4236.480424 | 1.414637 | 0.0002760678
|  | 4239.509274 | 1.334889315 | 8.156883e-05 |  | 4236.359923 | 1.414628614 | 0.0002877281
|  | 4239.389273 | 1.334888 | 7.286759e-05 |  | 4236.239422 | 1.414624 | 0.0003014349
|  | 4239.269272 | 1.334884 | 6.48701e-05 |  | 4236.118921 | 1.414624 | 0.0003152129
|  | 4239.149272 | 1.334877 | 5.906796e-05 |  | 4235.99842 | 1.414628 | 0.0003271558
|  | 4239.029271 | 1.334868197 | 5.62896442e-05 |  | 4235.877919 | 1.414635 | 0.0003359862
|  | 4238.90927 | 1.33486 | 5.67470691e-05 |  | 4235.757418 | 1.414642 | 0.0003415773
|  | 4238.789269 | 1.334853 | 5.978655015e-05 |  | 4235.636918 | 1.414649 | 0.0003445596
|  | 4238.669268 | 1.334849 | 6.415754e-05 |  | 4235.516417 | 1.414656 | 0.0003457425
|  | 4238.549268 | 1.334847 | 6.852799e-05 |  | 4235.395916 | 1.414662 | 0.0003456916
|  | 4238.429267 | 1.334848 | 7.175292e-05 |  | 4235.275415 | 1.414667 | 0.0003444923
|  | 4238.309266 | 1.334849 | 7.31173927e-05 |  | 4235.154914 | 1.414673 | 0.0003417536224
|  | 4238.189265 | 1.334851 | 7.259883e-05 |  | 4235.034413 | 1.414678 | 0.0003371136
|  | 4238.069264 | 1.334852 | 7.042371e-05 |  | 4234.913912 | 1.414681 | 0.0003305406
|  | 4237.949263 | 1.334853 | 6.725877e-05 |  | 4234.793411 | 1.414681347 | 0.0003229167
|  | 4237.829263 | 1.334851 | 6.369921e-05 |  | 4234.67291 | 1.414679108 | 0.000315641743
|  | 4237.709262 | 1.334849 | 6.028227341e-05 |  | 4234.552409 | 1.414675 | 0.0003100933
|  | 4237.589261 | 1.334846654 | 5.720757e-05 |  | 4234.431908 | 1.41467 | 0.0003069712892
|  | 4237.46926 | 1.334844 | 5.454258e-05 |  | 4234.311408 | 1.414666 | 0.0003059705
|  | 4237.349259 | 1.33484 | 5.212793e-05 |  | 4234.190907 | 1.414664 | 0.0003056772615
|  | 4237.229258 | 1.334837 | 4.996141e-05 |  | 4234.070406 | 1.414663708 | 0.0003041083
|  | 4237.109258 | 1.334833 | 4.784175e-05 |  | 4233.949905 | 1.414664 | 0.0002997375
|  | 4236.989257 | 1.33483 | 4.595211e-05 |  | 4233.829404 | 1.414664 | 0.0002923259
|  | 4236.869256 | 1.334826 | 4.425738375e-05 |  | 4233.708903 | 1.414659 | 0.0002831031
|  | 4236.749255 | 1.334822 | 4.294030465e-05 |  | 4233.588402 | 1.41465 | 0.0002746061553
|  | 4236.629254 | 1.334818 | 4.18377094e-05 |  | 4233.467901 | 1.414637 | 0.0002696774
|  | 4236.509253 | 1.334815 | 4.07314e-05 |  | 4233.3474 | 1.414621712 | 0.0002704282
|  | 4236.389253 | 1.334812 | 3.922977e-05 |  | 4233.226899 | 1.414609 | 0.0002773086
|  | 4236.269252 | 1.334809 | 3.698815e-05 |  | 4233.106399 | 1.414601 | 0.0002886345911
|  | 4236.149251 | 1.334805 | 3.373135e-05 |  | 4232.985898 | 1.414599657 | 0.0003010180691
|  | 4236.02925 | 1.3348 | 2.983405525e-05 |  | 4232.865397 | 1.414605 | 0.0003106747541
|  | 4235.909249 | 1.334793 | 2.615063e-05 |  | 4232.744896 | 1.414615238 | 0.000314327
|  | 4235.789248 | 1.334784 | 2.39161949e-05 |  | 4232.624395 | 1.414626 | 0.0003105406
|  | 4235.669247 | 1.334773 | 2.429426225e-05 |  | 4232.503894 | 1.414633 | 0.0003000201
|  | 4235.549247 | 1.334763 | 2.808919775e-05 |  | 4232.383393 | 1.414634 | 0.0002852807
|  | 4235.429246 | 1.334755119 | 3.488167e-05 |  | 4232.262892 | 1.414628 | 0.0002699232
|  | 4235.309245 | 1.334751 | 4.343267e-05 |  | 4232.142391 | 1.414616 | 0.0002573656154
|  | 4235.189244 | 1.334750447 | 5.133154525e-05 |  | 4232.02189 | 1.414599811 | 0.0002499295
|  | 4235.069243 | 1.334753 | 5.662927e-05 |  | 4231.901389 | 1.414582 | 0.0002482995
|  | 4234.949242 | 1.334757548 | 5.770013e-05 |  | 4231.780889 | 1.414566625 | 0.0002515628
|  | 4234.829242 | 1.33476 | 5.479734e-05 |  | 4231.660388 | 1.414554 | 0.0002579821
|  | 4234.709241 | 1.334759 | 4.95329e-05 |  | 4231.539887 | 1.414544 | 0.0002655984
|  | 4234.58924 | 1.334754 | 4.495671e-05 |  | 4231.419386 | 1.414536 | 0.0002730289523
|  | 4234.469239 | 1.334745 | 4.371872e-05 |  | 4231.298885 | 1.41453 | 0.0002798967
|  | 4234.349238 | 1.334735 | 4.773747e-05 |  | 4231.178384 | 1.414524 | 0.0002866733
|  | 4234.229237 | 1.334729 | 5.657699e-05 |  | 4231.057883 | 1.414517 | 0.000294333
|  | 4234.109237 | 1.334729 | 6.797429e-05 |  | 4230.937382 | 1.414512 | 0.0003038003
|  | 4233.989236 | 1.334734698 | 7.82359411e-05 |  | 4230.816881 | 1.414508 | 0.0003154549
|  | 4233.869235 | 1.334747 | 8.359465e-05 |  | 4230.69638 | 1.414507 | 0.0003287
|  | 4233.749234 | 1.33476 | 8.143466e-05 |  | 4230.57588 | 1.414510838 | 0.0003420972
|  | 4233.629233 | 1.334773 | 7.171901e-05 |  | 4230.455379 | 1.414519047 | 0.0003537023
|  | 4233.509233 | 1.33478 | 5.601771e-05 |  | 4230.334878 | 1.414530905 | 0.0003616852
|  | 4233.389232 | 1.334779325 | 3.811978e-05 |  | 4230.214377 | 1.414545 | 0.0003647917982
|  | 4233.269231 | 1.334772 | 2.127148e-05 |  | 4230.093876 | 1.414558853 | 0.0003624485
|  | 4233.14923 | 1.33476 | 8.539525e-06 |  | 4229.973375 | 1.414571 | 0.0003552808473
|  | 4233.029229 | 1.334745 | 7.16135595e-07 |  | 4229.852874 | 1.414579 | 0.0003444739
|  | 4232.909228 | 1.33473 | -2.513027645e-06 |  | 4229.732373 | 1.414584 | 0.0003315091698
|  | 4232.789228 | 1.334717 | -2.651816e-06 |  | 4229.611872 | 1.414584 | 0.0003180104
|  | 4232.669227 | 1.334705 | -9.878095e-07 |  | 4229.491371 | 1.41458 | 0.0003053709
|  | 4232.549226 | 1.334695 | 1.36521e-06 |  | 4229.37087 | 1.414572351 | 0.0002947921602
|  | 4232.429225 | 1.334685 | 4.734696e-06 |  | 4229.25037 | 1.414562552 | 0.0002871307
|  | 4232.309224 | 1.334675792 | 9.375926e-06 |  | 4229.129869 | 1.414551627 | 0.0002828622
|  | 4232.189223 | 1.334668 | 1.592595e-05 |  | 4229.009368 | 1.414540833 | 0.0002820579
|  | 4232.069223 | 1.334662 | 2.401467e-05 |  | 4228.888867 | 1.414532 | 0.0002843079963
|  | 4231.949222 | 1.334659 | 3.278348e-05 |  | 4228.768366 | 1.414525 | 0.0002886667
|  | 4231.829221 | 1.334659835 | 4.04674211e-05 |  | 4228.647865 | 1.414521 | 0.0002937594
|  | 4231.70922 | 1.334663 | 4.58308e-05 |  | 4228.527364 | 1.414520172 | 0.0002980205
|  | 4231.589219 | 1.334667708 | 4.77371112e-05 |  | 4228.406863 | 1.414521263 | 0.0003002695341
|  | 4231.469218 | 1.334672 | 4.647246e-05 |  | 4228.286362 | 1.414522829 | 0.0003001135694
|  | 4231.349218 | 1.334674 | 4.264103e-05 |  | 4228.165861 | 1.414524 | 0.0002979268114
|  | 4231.229217 | 1.334674 | 3.767976e-05 |  | 4228.045361 | 1.414522464 | 0.0002949022
|  | 4231.109216 | 1.3346724 | 3.254531e-05 |  | 4227.92486 | 1.41452 | 0.0002925463
|  | 4230.989215 | 1.334669 | 2.81419e-05 |  | 4227.804359 | 1.414517 | 0.0002918567895
|  | 4230.869214 | 1.33466507 | 2.428978e-05 |  | 4227.683858 | 1.414514255 | 0.0002929571
|  | 4230.749213 | 1.334661 | 2.087063545e-05 |  | 4227.563357 | 1.414514 | 0.0002950674
|  | 4230.629212 | 1.334656022 | 1.738242e-05 |  | 4227.442856 | 1.414517437 | 0.0002965224
|  | 4230.509212 | 1.334650689 | 1.401012e-05 |  | 4227.322355 | 1.414523 | 0.0002952846
|  | 4230.389211 | 1.334644 | 1.063808e-05 |  | 4227.201854 | 1.41453 | 0.0002899181
|  | 4230.26921 | 1.334637151 | 7.873424755e-06 |  | 4227.081353 | 1.414536 | 0.0002800971
|  | 4230.149209 | 1.33462887 | 6.121773e-06 |  | 4226.960852 | 1.414539 | 0.0002664595
|  | 4230.029208 | 1.33462 | 5.88214607e-06 |  | 4226.840351 | 1.414537415 | 0.0002506464
|  | 4229.909207 | 1.334611 | 7.08675181e-06 |  | 4226.719851 | 1.414531 | 0.0002348069
|  | 4229.789207 | 1.334603 | 9.956759e-06 |  | 4226.59935 | 1.414520166 | 0.0002207427897
|  | 4229.669206 | 1.334595 | 1.42991603e-05 |  | 4226.478849 | 1.414506 | 0.0002096901
|  | 4229.549205 | 1.334589 | 2.0028898e-05 |  | 4226.358348 | 1.414491119 | 0.000202126
|  | 4229.429204 | 1.334585008 | 2.667349e-05 |  | 4226.237847 | 1.414476 | 0.0001977216
|  | 4229.309203 | 1.334583 | 3.38158e-05 |  | 4226.117346 | 1.414460558 | 0.0001960214
|  | 4229.189202 | 1.334583826 | 4.0445124e-05 |  | 4225.996845 | 1.414447 | 0.0001963208
|  | 4229.069202 | 1.334587 | 4.579879095e-05 |  | 4225.876344 | 1.414434 | 0.0001980368
|  | 4228.949201 | 1.334593 | 4.852411e-05 |  | 4225.755843 | 1.414422 | 0.0002009168
|  | 4228.8292 | 1.334599 | 4.82018868e-05 |  | 4225.635342 | 1.41441 | 0.0002047983
|  | 4228.709199 | 1.334605 | 4.450098e-05 |  | 4225.514841 | 1.4144 | 0.0002098636544
|  | 4228.589198 | 1.33461 | 3.80507142e-05 |  | 4225.394341 | 1.414391 | 0.0002162082
|  | 4228.469198 | 1.334612 | 2.942444e-05 |  | 4225.27384 | 1.414382815 | 0.0002239157682
|  | 4228.349197 | 1.334612 | 1.964528076e-05 |  | 4225.153339 | 1.414377168 | 0.0002329667
|  | 4228.229196 | 1.334610578 | 9.302685e-06 |  | 4225.032838 | 1.414374621 | 0.0002427333
|  | 4228.109195 | 1.334607 | -1.32290028e-06 |  | 4224.912337 | 1.414375767 | 0.0002521489
|  | 4227.989194 | 1.334601 | -1.211113e-05 |  | 4224.791836 | 1.414381 | 0.0002596017983
|  | 4227.869193 | 1.334593 | -2.28225466e-05 |  | 4224.671335 | 1.414389 | 0.0002630626
|  | 4227.749193 | 1.334582 | -3.288278e-05 |  | 4224.550834 | 1.414399 | 0.0002610165
|  | 4227.629192 | 1.334568 | -4.114996e-05 |  | 4224.430333 | 1.414408 | 0.0002529877
|  | 4227.509191 | 1.334552 | -4.647286e-05 |  | 4224.309832 | 1.41441256 | 0.0002398026902
|  | 4227.38919 | 1.334536 | -4.793099e-05 |  | 4224.189332 | 1.414411 | 0.0002239271
|  | 4227.269189 | 1.33452 | -4.537099e-05 |  | 4224.068831 | 1.414403 | 0.0002087576
|  | 4227.149188 | 1.33450675 | -3.930654e-05 |  | 4223.94833 | 1.414389 | 0.0001975692
|  | 4227.029188 | 1.334497 | -3.144285e-05 |  | 4223.827829 | 1.414373 | 0.0001925376
|  | 4226.909187 | 1.334492 | -2.344277e-05 |  | 4223.707328 | 1.414358 | 0.0001937914
|  | 4226.789186 | 1.33449 | -1.728801e-05 |  | 4223.586827 | 1.414348 | 0.0001992294
|  | 4226.669185 | 1.33449 | -1.388597e-05 |  | 4223.466326 | 1.414344 | 0.000205259
|  | 4226.549184 | 1.334491 | -1.402113e-05 |  | 4223.345825 | 1.414346 | 0.0002079599
|  | 4226.429183 | 1.334491 | -1.715014e-05 |  | 4223.225324 | 1.414351 | 0.0002043923389
|  | 4226.309183 | 1.33449 | -2.271481989e-05 |  | 4223.104823 | 1.414354 | 0.0001935846
|  | 4226.189182 | 1.3344857 | -2.965929e-05 |  | 4222.984322 | 1.414352 | 0.0001770897
|  | 4226.069181 | 1.334479 | -3.747029e-05 |  | 4222.863822 | 1.414341723 | 0.0001584011
|  | 4225.94918 | 1.33447 | -4.484445e-05 |  | 4222.743321 | 1.414323316 | 0.0001416541
|  | 4225.829179 | 1.334458 | -5.105701e-05 |  | 4222.62282 | 1.414298 | 0.0001307599
|  | 4225.709178 | 1.334444 | -5.484112e-05 |  | 4222.502319 | 1.414270203 | 0.0001281824
|  | 4225.589178 | 1.334428455 | -5.553572e-05 |  | 4222.381818 | 1.414243 | 0.0001342516
|  | 4225.469177 | 1.334414 | -5.257712e-05 |  | 4222.261317 | 1.41422 | 0.0001474954
|  | 4225.349176 | 1.334401 | -4.643626e-05 |  | 4222.140816 | 1.414205 | 0.0001650572
|  | 4225.229175 | 1.334391 | -3.795953e-05 |  | 4222.020315 | 1.414196943 | 0.0001834358
|  | 4225.109174 | 1.334385888 | -2.94537e-05 |  | 4221.899814 | 1.414196 | 0.000199152069
|  | 4224.989173 | 1.334385 | -2.266556e-05 |  | 4221.779313 | 1.414199929 | 0.0002097391736
|  | 4224.869172 | 1.334386 | -1.963692e-05 |  | 4221.658813 | 1.414206 | 0.0002139363
|  | 4224.749172 | 1.334388 | -2.099291e-05 |  | 4221.538312 | 1.41421 | 0.0002119349315
|  | 4224.629171 | 1.334388 | -2.657201e-05 |  | 4221.417811 | 1.41421 | 0.0002054478
|  | 4224.50917 | 1.334384 | -3.486122e-05 |  | 4221.29731 | 1.414204 | 0.0001973838
|  | 4224.389169 | 1.334377 | -4.398951e-05 |  | 4221.176809 | 1.414192 | 0.0001911642
|  | 4224.269168 | 1.334366 | -5.211769e-05 |  | 4221.056308 | 1.414176579 | 0.0001897118
|  | 4224.149167 | 1.334352 | -5.795736e-05 |  | 4220.935807 | 1.414160229 | 0.0001946227
|  | 4224.029167 | 1.334337291 | -6.086423326e-05 |  | 4220.815306 | 1.414146715 | 0.0002056428
|  | 4223.909166 | 1.334322 | -6.127232e-05 |  | 4220.694805 | 1.414139 | 0.0002205639101
|  | 4223.789165 | 1.334308 | -5.954663e-05 |  | 4220.574304 | 1.414139 | 0.0002358012
|  | 4223.669164 | 1.33429522 | -5.669649778e-05 |  | 4220.453803 | 1.414145261 | 0.0002476379
|  | 4223.549163 | 1.334283 | -5.319427065e-05 |  | 4220.333303 | 1.414155681 | 0.0002533226836
|  | 4223.429163 | 1.334272 | -4.930419e-05 |  | 4220.212802 | 1.414166708 | 0.0002519815976
|  | 4223.309162 | 1.334262 | -4.519762465e-05 |  | 4220.092301 | 1.414175147 | 0.0002446579
|  | 4223.189161 | 1.334253 | -4.107935475e-05 |  | 4219.9718 | 1.414179123 | 0.0002337614
|  | 4223.06916 | 1.334244 | -3.695132855e-05 |  | 4219.851299 | 1.414178 | 0.000221997
|  | 4222.949159 | 1.334237 | -3.327533e-05 |  | 4219.730798 | 1.414174 | 0.0002112867
|  | 4222.829158 | 1.33423 | -3.01901743e-05 |  | 4219.610297 | 1.414169 | 0.0002022076
|  | 4222.709158 | 1.334223 | -2.821273915e-05 |  | 4219.489796 | 1.414164 | 0.0001938987
|  | 4222.589157 | 1.334217 | -2.739520945e-05 |  | 4219.369295 | 1.414158 | 0.0001849973
|  | 4222.469156 | 1.33421 | -2.78344962e-05 |  | 4219.248794 | 1.414152 | 0.0001744037
|  | 4222.349155 | 1.334202 | -2.92464604e-05 |  | 4219.128294 | 1.414144 | 0.0001621517569
|  | 4222.229154 | 1.334193245 | -3.13357e-05 |  | 4219.007793 | 1.414133 | 0.0001493116
|  | 4222.109153 | 1.334183 | -3.325825e-05 |  | 4218.887292 | 1.414117 | 0.0001375407
|  | 4221.989153 | 1.33417 | -3.468327e-05 |  | 4218.766791 | 1.414099 | 0.0001285299
|  | 4221.869152 | 1.334157 | -3.501636e-05 |  | 4218.64629 | 1.41408 | 0.0001229671
|  | 4221.749151 | 1.334144 | -3.426218e-05 |  | 4218.525789 | 1.414061 | 0.0001205194
|  | 4221.62915 | 1.334130779 | -3.242086e-05 |  | 4218.405288 | 1.414043 | 0.0001201608
|  | 4221.509149 | 1.334118084 | -3.017728e-05 |  | 4218.284787 | 1.414026 | 0.0001207583
|  | 4221.389148 | 1.334106 | -2.805434e-05 |  | 4218.164286 | 1.414010443 | 0.0001217197
|  | 4221.269148 | 1.334093 | -2.667544e-05 |  | 4218.043785 | 1.413994 | 0.0001232969
|  | 4221.149147 | 1.33408 | -2.592138e-05 |  | 4217.923284 | 1.413978358 | 0.0001263051
|  | 4221.029146 | 1.334065 | -2.541682e-05 |  | 4217.802784 | 1.413963 | 0.000131279
|  | 4220.909145 | 1.334048 | -2.390483e-05 |  | 4217.682283 | 1.41395 | 0.0001378945
|  | 4220.789144 | 1.334029 | -2.046455e-05 |  | 4217.561782 | 1.413941 | 0.0001446498
|  | 4220.669143 | 1.33401 | -1.394736203e-05 |  | 4217.441281 | 1.413934 | 0.0001494507
|  | 4220.549143 | 1.333991 | -4.218299e-06 |  | 4217.32078 | 1.41393 | 0.0001502915
|  | 4220.429142 | 1.333973588 | 8.510075e-06 |  | 4217.200279 | 1.413924 | 0.0001464804
|  | 4220.309141 | 1.33396 | 2.275838e-05 |  | 4217.079778 | 1.413915 | 0.0001391747
|  | 4220.18914 | 1.33395 | 3.716082e-05 |  | 4216.959277 | 1.413899 | 0.0001311649
|  | 4220.069139 | 1.333942 | 5.007946555e-05 |  | 4216.838776 | 1.413878 | 0.0001263267
|  | 4219.949138 | 1.333937 | 6.060721e-05 |  | 4216.718275 | 1.413854 | 0.0001277398
|  | 4219.829137 | 1.333933 | 6.809266e-05 |  | 4216.597774 | 1.413832 | 0.0001365148
|  | 4219.709137 | 1.333928105 | 7.276694e-05 |  | 4216.477274 | 1.413814 | 0.0001512649
|  | 4219.589136 | 1.333922 | 7.487307e-05 |  | 4216.356773 | 1.413805 | 0.0001682759744
|  | 4219.469135 | 1.333913 | 7.519871e-05 |  | 4216.236272 | 1.413804 | 0.0001826426
|  | 4219.349134 | 1.333902 | 7.437421435e-05 |  | 4216.115771 | 1.413811 | 0.0001896906296
|  | 4219.229133 | 1.333887131 | 7.352096245e-05 |  | 4215.99527 | 1.413819 | 0.0001866651
|  | 4219.109132 | 1.33386888 | 7.376751e-05 |  | 4215.874769 | 1.413824319 | 0.0001734836072
|  | 4218.989132 | 1.333847 | 7.664506e-05 |  | 4215.754268 | 1.413822 | 0.0001524632002
|  | 4218.869131 | 1.333824 | 8.334318e-05 |  | 4215.633767 | 1.41381 | 0.0001277581
|  | 4218.74913 | 1.333799593 | 9.472954e-05 |  | 4215.513266 | 1.413787 | 0.0001041088
|  | 4218.629129 | 1.333777 | 0.0001107205 |  | 4215.392765 | 1.413755 | 8.556009e-05
|  | 4218.509128 | 1.333758 | 0.0001301313 |  | 4215.272265 | 1.413717 | 7.480680479e-05
|  | 4218.389128 | 1.333742265 | 0.000151118 |  | 4215.151764 | 1.413677 | 7.278665e-05
|  | 4218.269127 | 1.333730929 | 0.0001716819 |  | 4215.031263 | 1.413638 | 7.884266e-05
|  | 4218.149126 | 1.333722 | 0.0001902167 |  | 4214.910762 | 1.413603122 | 9.122563e-05
|  | 4218.029125 | 1.333715 | 0.0002061579 |  | 4214.790261 | 1.413573158 | 0.0001076477
|  | 4217.909124 | 1.333707 | 0.0002199916 |  | 4214.66976 | 1.413548679 | 0.0001256474
|  | 4217.789123 | 1.333697 | 0.0002329917 |  | 4214.549259 | 1.413529 | 0.0001431895
|  | 4217.669123 | 1.333686 | 0.0002466194 |  | 4214.428758 | 1.413513 | 0.0001587591
|  | 4217.549122 | 1.333674 | 0.0002619861 |  | 4214.308257 | 1.413500147 | 0.0001714184624
|  | 4217.429121 | 1.333662 | 0.0002790031 |  | 4214.187756 | 1.413488245 | 0.0001806622274
|  | 4217.30912 | 1.333653 | 0.0002971387 |  | 4214.067255 | 1.413476208 | 0.0001862789
|  | 4217.189119 | 1.333644908 | 0.0003149722 |  | 4213.946755 | 1.413463 | 0.0001885686
|  | 4217.069118 | 1.333638 | 0.0003317853 |  | 4213.826254 | 1.413447 | 0.0001878735
|  | 4216.949118 | 1.333632 | 0.0003471321 |  | 4213.705753 | 1.413428 | 0.0001847878
|  | 4216.829117 | 1.333624 | 0.0003615595 |  | 4213.585252 | 1.413404 | 0.0001804016757
|  | 4216.709116 | 1.333615 | 0.0003758785 |  | 4213.464751 | 1.413374 | 0.0001761060734
|  | 4216.589115 | 1.333605 | 0.000391263 |  | 4213.34425 | 1.413338629 | 0.0001738285
|  | 4216.469114 | 1.333594 | 0.000408327 |  | 4213.223749 | 1.413298 | 0.0001756238
|  | 4216.349113 | 1.333583422 | 0.0004274176 |  | 4213.103248 | 1.413253 | 0.0001831017
|  | 4216.229113 | 1.333574 | 0.0004482495 |  | 4212.982747 | 1.413207 | 0.0001973836
|  | 4216.109112 | 1.333565 | 0.0004706021 |  | 4212.862246 | 1.41316 | 0.0002185529
|  | 4215.989111 | 1.333559 | 0.0004939841 |  | 4212.741746 | 1.413115 | 0.0002459065266
|  | 4215.86911 | 1.333554 | 0.0005181724 |  | 4212.621245 | 1.413071989 | 0.0002784333
|  | 4215.749109 | 1.333552 | 0.000542905 |  | 4212.500744 | 1.413032031 | 0.0003153254
|  | 4215.629108 | 1.333552 | 0.0005673618 |  | 4212.380243 | 1.412995 | 0.0003563347
|  | 4215.509108 | 1.333555 | 0.0005905232 |  | 4212.259742 | 1.412961 | 0.0004016491
|  | 4215.389107 | 1.333561 | 0.0006111347 |  | 4212.139241 | 1.412931 | 0.0004515632
|  | 4215.269106 | 1.333567415 | 0.0006282184 |  | 4212.01874 | 1.412908 | 0.0005057061
|  | 4215.149105 | 1.333573 | 0.0006416455 |  | 4211.898239 | 1.412892903 | 0.000562218
|  | 4215.029104 | 1.333577 | 0.0006522043756 |  | 4211.777738 | 1.412887 | 0.0006178159
|  | 4214.909103 | 1.333577 | 0.0006616185 |  | 4211.657237 | 1.41289 | 0.0006686297
|  | 4214.789102 | 1.333573556 | 0.0006719484 |  | 4211.536736 | 1.412899 | 0.0007113574
|  | 4214.669102 | 1.33356796 | 0.0006848314 |  | 4211.416236 | 1.41290819 | 0.0007446279
|  | 4214.549101 | 1.333562 | 0.0007008731 |  | 4211.295735 | 1.412913589 | 0.0007698682
|  | 4214.4291 | 1.333558 | 0.000719462 |  | 4211.175234 | 1.412911 | 0.0007911243
|  | 4214.309099 | 1.333556 | 0.0007390032 |  | 4211.054733 | 1.412901 | 0.0008137397
|  | 4214.189098 | 1.333556 | 0.0007576976547 |  | 4210.934232 | 1.412885 | 0.0008426121
|  | 4214.069097 | 1.333558 | 0.0007744685363 |  | 4210.813731 | 1.412868 | 0.000880381
|  | 4213.949097 | 1.333558 | 0.0007893586354 |  | 4210.69323 | 1.412855 | 0.0009265581
|  | 4213.829096 | 1.333556 | 0.0008035670316 |  | 4210.572729 | 1.412851 | 0.0009776973
|  | 4213.709095 | 1.333552 | 0.0008191298 |  | 4210.452228 | 1.412856 | 0.001028984
|  | 4213.589094 | 1.333546 | 0.0008376789 |  | 4210.331727 | 1.412869 | 0.001076056
|  | 4213.469093 | 1.33354 | 0.0008600005 |  | 4210.211227 | 1.412886 | 0.001116452
|  | 4213.349093 | 1.333537453 | 0.000885665 |  | 4210.090726 | 1.412904 | 0.001150376
|  | 4213.229092 | 1.333538 | 0.0009132234 |  | 4209.970225 | 1.412919 | 0.001180003
|  | 4213.109091 | 1.333543 | 0.0009407343 |  | 4209.849724 | 1.412932 | 0.001208139
|  | 4212.98909 | 1.333552 | 0.0009665489 |  | 4209.729223 | 1.412944 | 0.001236775
|  | 4212.869089 | 1.333563 | 0.0009899366 |  | 4209.608722 | 1.41295667 | 0.001266325
|  | 4212.749088 | 1.333574 | 0.001010796 |  | 4209.488221 | 1.412971 | 0.001295643
|  | 4212.629088 | 1.333586126 | 0.001029804 |  | 4209.36772 | 1.412988 | 0.001322927
|  | 4212.509087 | 1.333598 | 0.001047659 |  | 4209.247219 | 1.413006 | 0.001346976
|  | 4212.389086 | 1.33360979 | 0.001064722 |  | 4209.126718 | 1.413023042 | 0.001367845
|  | 4212.269085 | 1.333622395 | 0.001080789 |  | 4209.006217 | 1.413038 | 0.00138674
|  | 4212.149084 | 1.333635783 | 0.001095393 |  | 4208.885717 | 1.413051 | 0.001405308
|  | 4212.029083 | 1.333649 | 0.001107915 |  | 4208.765216 | 1.413063 | 0.001424667
|  | 4211.909083 | 1.333662 | 0.001118328 |  | 4208.644715 | 1.413075 | 0.001444717
|  | 4211.789082 | 1.333674 | 0.001126958 |  | 4208.524214 | 1.413088657 | 0.00146411
|  | 4211.669081 | 1.33368357 | 0.001134607 |  | 4208.403713 | 1.413103 | 0.001481104
|  | 4211.54908 | 1.333691 | 0.001142158 |  | 4208.283212 | 1.413117 | 0.001494741
|  | 4211.429079 | 1.333697568 | 0.001150358 |  | 4208.162711 | 1.413127 | 0.001505787
|  | 4211.309078 | 1.333703013 | 0.001159457 |  | 4208.04221 | 1.413131 | 0.001516769
|  | 4211.189078 | 1.333708332 | 0.001169332 |  | 4207.921709 | 1.413131199 | 0.001531012
|  | 4211.069077 | 1.333714 | 0.001179429 |  | 4207.801208 | 1.413128176 | 0.001551543
|  | 4210.949076 | 1.333718814 | 0.001189383 |  | 4207.680707 | 1.413127 | 0.001579529
|  | 4210.829075 | 1.333723 | 0.001199164 |  | 4207.560207 | 1.41313 | 0.0016135
|  | 4210.709074 | 1.333726 | 0.001209183 |  | 4207.439706 | 1.413142 | 0.001650039
|  | 4210.589073 | 1.333727886 | 0.001220342 |  | 4207.319205 | 1.413163 | 0.00168467
|  | 4210.469073 | 1.333728433 | 0.001233686 |  | 4207.198704 | 1.413189 | 0.001713433
|  | 4210.349072 | 1.333729 | 0.00125002 |  | 4207.078203 | 1.413219 | 0.001734346
|  | 4210.229071 | 1.333731 | 0.001269569 |  | 4206.957702 | 1.413247112 | 0.001747607
|  | 4210.10907 | 1.333736 | 0.001291772 |  | 4206.837201 | 1.413271 | 0.001755352
|  | 4209.989069 | 1.333745 | 0.001315091 |  | 4206.7167 | 1.413289507 | 0.001760644
|  | 4209.869068 | 1.333759 | 0.001337689 |  | 4206.596199 | 1.413302854 | 0.001766287
|  | 4209.749067 | 1.333777127 | 0.001357445 |  | 4206.475698 | 1.413313 | 0.001774163
|  | 4209.629067 | 1.333797683 | 0.001372551 |  | 4206.355198 | 1.413321 | 0.001784883
|  | 4209.509066 | 1.333818 | 0.001382548 |  | 4206.234697 | 1.413329225 | 0.00179816
|  | 4209.389065 | 1.333837 | 0.001387935 |  | 4206.114196 | 1.413338 | 0.001813126
|  | 4209.269064 | 1.333851 | 0.001390757 |  | 4205.993695 | 1.413349 | 0.001828772
|  | 4209.149063 | 1.333861 | 0.001393425 |  | 4205.873194 | 1.41336 | 0.00184445
|  | 4209.029062 | 1.333867 | 0.001398459 |  | 4205.752693 | 1.413373 | 0.001859743
|  | 4208.909062 | 1.333871 | 0.00140742 |  | 4205.632192 | 1.413385 | 0.001874528
|  | 4208.789061 | 1.333876 | 0.001420614196 |  | 4205.511691 | 1.413397173 | 0.001889005
|  | 4208.66906 | 1.333884 | 0.001436639 |  | 4205.39119 | 1.413409 | 0.001903671
|  | 4208.549059 | 1.333897 | 0.001453392886 |  | 4205.270689 | 1.413420863 | 0.001919011
|  | 4208.429058 | 1.333913 | 0.00146823 |  | 4205.150188 | 1.413433 | 0.001935362
|  | 4208.309058 | 1.333932 | 0.001479643 |  | 4205.029688 | 1.413447 | 0.00195243
|  | 4208.189057 | 1.333951 | 0.001486924 |  | 4204.909187 | 1.413464 | 0.00196918
|  | 4208.069056 | 1.333968 | 0.001491143 |  | 4204.788686 | 1.413483366 | 0.001983923
|  | 4207.949055 | 1.333982 | 0.001493843 |  | 4204.668185 | 1.413504345 | 0.001994559665
|  | 4207.829054 | 1.333994 | 0.001496923 |  | 4204.547684 | 1.413524 | 0.00199983
|  | 4207.709053 | 1.334004 | 0.001501367 |  | 4204.427183 | 1.413540292 | 0.002000226
|  | 4207.589053 | 1.334015 | 0.00150739318 |  | 4204.306682 | 1.413549 | 0.001998078
|  | 4207.469052 | 1.334026 | 0.00151411 |  | 4204.186181 | 1.41355 | 0.001997439
|  | 4207.349051 | 1.334039 | 0.001520369 |  | 4204.06568 | 1.413543 | 0.002002923
|  | 4207.22905 | 1.334053 | 0.001524919 |  | 4203.945179 | 1.413532 | 0.002018034
|  | 4207.109049 | 1.334065 | 0.001527613 |  | 4203.824679 | 1.413523 | 0.002043892
|  | 4206.989048 | 1.334076 | 0.001528895 |  | 4203.704178 | 1.413520725 | 0.002078611
|  | 4206.869048 | 1.334085 | 0.001530021 |  | 4203.583677 | 1.413528 | 0.002118015
|  | 4206.749047 | 1.334091 | 0.001532338 |  | 4203.463176 | 1.413546 | 0.002156940344
|  | 4206.629046 | 1.334097 | 0.001536897 |  | 4203.342675 | 1.413571617 | 0.002191169312
|  | 4206.509045 | 1.334102 | 0.001543736 |  | 4203.222174 | 1.413601575 | 0.002218731
|  | 4206.389044 | 1.334108 | 0.001552551 |  | 4203.101673 | 1.413632 | 0.002240063
|  | 4206.269043 | 1.334117 | 0.001562379 |  | 4202.981172 | 1.413661 | 0.002257467
|  | 4206.149043 | 1.334127 | 0.001572203 |  | 4202.860671 | 1.413687 | 0.002273701
|  | 4206.029042 | 1.334138 | 0.001581395 |  | 4202.74017 | 1.413714 | 0.002290449
|  | 4205.909041 | 1.33415 | 0.00158982961 |  | 4202.619669 | 1.413742 | 0.002307487
|  | 4205.78904 | 1.334163 | 0.001597454327 |  | 4202.499169 | 1.413774 | 0.002323015
|  | 4205.669039 | 1.334176 | 0.001604563 |  | 4202.378668 | 1.413808566 | 0.002334604
|  | 4205.549038 | 1.33418893 | 0.001610932 |  | 4202.258167 | 1.413844 | 0.002340175
|  | 4205.429038 | 1.334202 | 0.00161666 |  | 4202.137666 | 1.413878614 | 0.002339081
|  | 4205.309037 | 1.334216 | 0.001621313 |  | 4202.017165 | 1.41390805 | 0.002332494552
|  | 4205.189036 | 1.334229 | 0.001625105 |  | 4201.896664 | 1.413931 | 0.002322777
|  | 4205.069035 | 1.334241 | 0.001628033 |  | 4201.776163 | 1.413947 | 0.002312775
|  | 4204.949034 | 1.334252 | 0.001630836 |  | 4201.655662 | 1.413956 | 0.002305025013
|  | 4204.829033 | 1.334262 | 0.001634066 |  | 4201.535161 | 1.413960913 | 0.002301228
|  | 4204.709032 | 1.334271 | 0.001638598 |  | 4201.41466 | 1.413962337 | 0.002302415
|  | 4204.589032 | 1.334279106 | 0.001644468 |  | 4201.29416 | 1.413962 | 0.002309097
|  | 4204.469031 | 1.334288 | 0.001652110287 |  | 4201.173659 | 1.413962 | 0.00232143
|  | 4204.34903 | 1.334299 | 0.001660793 |  | 4201.053158 | 1.413963514 | 0.002339276
|  | 4204.229029 | 1.334311 | 0.001670292 |  | 4200.932657 | 1.413968514 | 0.00236196779
|  | 4204.109028 | 1.334325 | 0.001679624 |  | 4200.812156 | 1.413979 | 0.002388011
|  | 4203.989027 | 1.334341 | 0.001688657 |  | 4200.691655 | 1.413995 | 0.002415112
|  | 4203.869027 | 1.334359 | 0.001696547 |  | 4200.571154 | 1.414016 | 0.002440748205
|  | 4203.749026 | 1.334378 | 0.001703101 |  | 4200.450653 | 1.414042 | 0.002462831
|  | 4203.629025 | 1.334398 | 0.001707706 |  | 4200.330152 | 1.414069848 | 0.002480183
|  | 4203.509024 | 1.334419 | 0.001710092 |  | 4200.209651 | 1.414096 | 0.002493203
|  | 4203.389023 | 1.334441 | 0.001709678 |  | 4200.08915 | 1.41412 | 0.002503768
|  | 4203.269023 | 1.334461 | 0.001706509161 |  | 4199.96865 | 1.414139 | 0.002514393
|  | 4203.149022 | 1.334479512 | 0.001700717 |  | 4199.848149 | 1.414155 | 0.002527553
|  | 4203.029021 | 1.334495 | 0.001693427 |  | 4199.727648 | 1.414170085 | 0.002544997
|  | 4202.90902 | 1.334507 | 0.001685613 |  | 4199.607147 | 1.414186 | 0.002567329
|  | 4202.789019 | 1.334517 | 0.001679136 |  | 4199.486646 | 1.414204 | 0.002594166
|  | 4202.669018 | 1.334524 | 0.00167485631 |  | 4199.366145 | 1.414227822 | 0.002624312
|  | 4202.549018 | 1.334529996 | 0.001673596 |  | 4199.245644 | 1.414257 | 0.002656087
|  | 4202.429017 | 1.334537 | 0.001674914 |  | 4199.125143 | 1.414292 | 0.002687803
|  | 4202.309016 | 1.334547 | 0.001677877 |  | 4199.004642 | 1.414333 | 0.00271762
|  | 4202.189015 | 1.33455848 | 0.001680895 |  | 4198.884141 | 1.41438 | 0.002743785
|  | 4202.069014 | 1.334572 | 0.001682748 |  | 4198.76364 | 1.41443 | 0.00276496
|  | 4201.949013 | 1.334587 | 0.001682186 |  | 4198.64314 | 1.414482 | 0.002780490627
|  | 4201.829013 | 1.334601 | 0.001679477 |  | 4198.522639 | 1.414533 | 0.002790951
|  | 4201.709012 | 1.334613 | 0.00167524 |  | 4198.402138 | 1.414581905 | 0.002798049
|  | 4201.589011 | 1.334623 | 0.001671102893 |  | 4198.281637 | 1.414628043 | 0.002804171
|  | 4201.46901 | 1.334631 | 0.001668159 |  | 4198.161136 | 1.414672506 | 0.002811809
|  | 4201.349009 | 1.334638 | 0.001667574 |  | 4198.040635 | 1.414718 | 0.002822276
|  | 4201.229008 | 1.334645 | 0.001669187 |  | 4197.920134 | 1.414768 | 0.002834928
|  | 4201.109008 | 1.334655 | 0.001672339 |  | 4197.799633 | 1.41482334 | 0.002847327
|  | 4200.989007 | 1.334666 | 0.001675529 |  | 4197.679132 | 1.414886 | 0.002855865
|  | 4200.869006 | 1.33468 | 0.001677816 |  | 4197.558631 | 1.414953 | 0.002857139
|  | 4200.749005 | 1.334693839 | 0.00167806 |  | 4197.438131 | 1.415022 | 0.002849432629
|  | 4200.629004 | 1.334708 | 0.001676868 |  | 4197.31763 | 1.415088 | 0.002833422
|  | 4200.509003 | 1.33472 | 0.001674678662 |  | 4197.197129 | 1.415149 | 0.002811823
|  | 4200.389003 | 1.334731218 | 0.001672896 |  | 4197.076628 | 1.415203 | 0.002788533
|  | 4200.269002 | 1.334742 | 0.00167214 |  | 4196.956127 | 1.415253 | 0.002766922512
|  | 4200.149001 | 1.33475254 | 0.001672888064 |  | 4196.835626 | 1.41530177 | 0.002748641435
|  | 4200.029 | 1.334765 | 0.001674471 |  | 4196.715125 | 1.415352 | 0.002733227
|  | 4199.908999 | 1.334778 | 0.001676333 |  | 4196.594624 | 1.415407 | 0.002718518
|  | 4199.788998 | 1.334794 | 0.001677232 |  | 4196.474123 | 1.415467616 | 0.002701665
|  | 4199.668997 | 1.33481 | 0.001677133 |  | 4196.353622 | 1.415532 | 0.002680058
|  | 4199.548997 | 1.334826476 | 0.001675479 |  | 4196.233121 | 1.4156 | 0.002651983
|  | 4199.428996 | 1.334843 | 0.001672961 |  | 4196.112621 | 1.415668997 | 0.002616676
|  | 4199.308995 | 1.334859 | 0.001669741 |  | 4195.99212 | 1.415737892 | 0.002573797632
|  | 4199.188994 | 1.334876 | 0.001666102 |  | 4195.871619 | 1.41580561 | 0.002522902
|  | 4199.068993 | 1.334893218 | 0.001661461 |  | 4195.751118 | 1.415871 | 0.002463316
|  | 4198.948992 | 1.334911 | 0.001655584 |  | 4195.630617 | 1.415931 | 0.002394708
|  | 4198.828992 | 1.334928 | 0.001647747 |  | 4195.510116 | 1.415982 | 0.002317835
|  | 4198.708991 | 1.334944 | 0.001638337726 |  | 4195.389615 | 1.416024 | 0.002234831
|  | 4198.58899 | 1.334959 | 0.001627576 |  | 4195.269114 | 1.416052 | 0.002149493
|  | 4198.468989 | 1.334972 | 0.001616893 |  | 4195.148613 | 1.416069 | 0.002066203924
|  | 4198.348988 | 1.334983 | 0.00160695 |  | 4195.028112 | 1.416075 | 0.001988491
|  | 4198.228988 | 1.334994 | 0.001598298 |  | 4194.907612 | 1.416076 | 0.001918123602
|  | 4198.108987 | 1.335005 | 0.001590436 |  | 4194.787111 | 1.416075 | 0.001854493
|  | 4197.988986 | 1.335018 | 0.001582576 |  | 4194.66661 | 1.416074 | 0.001795147
|  | 4197.868985 | 1.335032 | 0.001573153416 |  | 4194.546109 | 1.416074 | 0.00173711
|  | 4197.748984 | 1.335045 | 0.001561494 |  | 4194.425608 | 1.416073 | 0.001678475
|  | 4197.628983 | 1.335058 | 0.001547407 |  | 4194.305107 | 1.416068 | 0.001619351982
|  | 4197.508983 | 1.335066978 | 0.001531842 |  | 4194.184606 | 1.416058 | 0.001561736
|  | 4197.388982 | 1.335073 | 0.001516469 |  | 4194.064105 | 1.416043246 | 0.001508465
|  | 4197.268981 | 1.335076 | 0.001502936 |  | 4193.943604 | 1.416026 | 0.001461684
|  | 4197.14898 | 1.335076696 | 0.001492365 |  | 4193.823103 | 1.416011 | 0.001421427
|  | 4197.028979 | 1.335078 | 0.001485173 |  | 4193.702602 | 1.415999 | 0.001385433
|  | 4196.908978 | 1.335079671 | 0.0014807 |  | 4193.582102 | 1.415994 | 0.001349867
|  | 4196.788978 | 1.335084 | 0.001478093 |  | 4193.461601 | 1.415992 | 0.001310653
|  | 4196.668977 | 1.335090527 | 0.001476071 |  | 4193.3411 | 1.415992 | 0.001265326
|  | 4196.548976 | 1.335099 | 0.001473823 |  | 4193.220599 | 1.415988 | 0.001214011
|  | 4196.428975 | 1.33511 | 0.001470812 |  | 4193.100098 | 1.415977 | 0.001158985
|  | 4196.308974 | 1.335122 | 0.001466979 |  | 4192.979597 | 1.415958 | 0.00110392
|  | 4196.188973 | 1.335135 | 0.001461651 |  | 4192.859096 | 1.415932186 | 0.001052556
|  | 4196.068973 | 1.335149151 | 0.001454687 |  | 4192.738595 | 1.415901 | 0.001007036
|  | 4195.948972 | 1.335164198 | 0.001445119955 |  | 4192.618094 | 1.415869 | 0.0009675718
|  | 4195.828971 | 1.335179 | 0.001432877 |  | 4192.497593 | 1.415836059 | 0.0009329494225
|  | 4195.70897 | 1.335192 | 0.001417592 |  | 4192.377093 | 1.415804 | 0.0009014594
|  | 4195.588969 | 1.335203 | 0.001400425 |  | 4192.256592 | 1.415772449 | 0.0008717936613
|  | 4195.468968 | 1.33521 | 0.001382342 |  | 4192.136091 | 1.415739 | 0.0008438892403
|  | 4195.348968 | 1.335214 | 0.001365189 |  | 4192.01559 | 1.415704 | 0.0008189248
|  | 4195.228967 | 1.335215 | 0.001349945 |  | 4191.895089 | 1.415668 | 0.0007984393
|  | 4195.108966 | 1.335215 | 0.001337495 |  | 4191.774588 | 1.41563 | 0.0007837477567
|  | 4194.988965 | 1.335216 | 0.001327326 |  | 4191.654087 | 1.415595034 | 0.0007752814
|  | 4194.868964 | 1.335218 | 0.001318867 |  | 4191.533586 | 1.415564 | 0.0007722227
|  | 4194.748963 | 1.335221659 | 0.001310767 |  | 4191.413085 | 1.415537848 | 0.000772823
|  | 4194.628962 | 1.335226 | 0.001302421 |  | 4191.292584 | 1.415518 | 0.000775025238
|  | 4194.508962 | 1.335232 | 0.001293173 |  | 4191.172083 | 1.415504417 | 0.0007767579
|  | 4194.388961 | 1.335237 | 0.00128307 |  | 4191.051583 | 1.415496 | 0.0007763810355
|  | 4194.26896 | 1.335243 | 0.001272159 |  | 4190.931082 | 1.415491 | 0.0007727553934
|  | 4194.148959 | 1.335248 | 0.001260586 |  | 4190.810581 | 1.415489367 | 0.0007649866
|  | 4194.028958 | 1.335253 | 0.001248129 |  | 4190.69008 | 1.415489 | 0.0007524705
|  | 4193.908957 | 1.335256 | 0.001234761 |  | 4190.569579 | 1.415489 | 0.0007347551
|  | 4193.788957 | 1.335258856 | 0.001220439 |  | 4190.449078 | 1.415487 | 0.0007116738
|  | 4193.668956 | 1.335259127 | 0.001205777 |  | 4190.328577 | 1.415481638 | 0.0006835922
|  | 4193.548955 | 1.335257 | 0.001191659 |  | 4190.208076 | 1.41547 | 0.0006517843
|  | 4193.428954 | 1.335252 | 0.001179432 |  | 4190.087575 | 1.415452 | 0.000618417
|  | 4193.308953 | 1.335246 | 0.001170182 |  | 4189.967074 | 1.415425 | 0.0005862176
|  | 4193.188953 | 1.33524 | 0.001164595 |  | 4189.846573 | 1.41539 | 0.0005585035
|  | 4193.068952 | 1.335235 | 0.001162364 |  | 4189.726073 | 1.415349087 | 0.0005385051
|  | 4192.948951 | 1.335234 | 0.001162751 |  | 4189.605572 | 1.415304989 | 0.0005285587
|  | 4192.82895 | 1.335236 | 0.001163902 |  | 4189.485071 | 1.415262 | 0.0005297180084
|  | 4192.708949 | 1.335242 | 0.001164399 |  | 4189.36457 | 1.415224 | 0.0005412987766
|  | 4192.588948 | 1.335251 | 0.001162803 |  | 4189.244069 | 1.415195 | 0.0005605721
|  | 4192.468948 | 1.335261 | 0.001158398 |  | 4189.123568 | 1.415178474 | 0.0005831063
|  | 4192.348947 | 1.335273 | 0.001150696 |  | 4189.003067 | 1.415173713 | 0.0006037213
|  | 4192.228946 | 1.335284 | 0.001140038 |  | 4188.882566 | 1.415179 | 0.0006176013
|  | 4192.108945 | 1.335293 | 0.001126658 |  | 4188.762065 | 1.41519 | 0.0006213637
|  | 4191.988944 | 1.335301 | 0.001111346 |  | 4188.641564 | 1.415202 | 0.0006139097
|  | 4191.868943 | 1.335306 | 0.001094676 |  | 4188.521064 | 1.415209 | 0.0005966515
|  | 4191.748943 | 1.335308 | 0.001077747 |  | 4188.400563 | 1.415209024 | 0.0005731918
|  | 4191.628942 | 1.335308 | 0.001061324 |  | 4188.280062 | 1.4152 | 0.0005480207
|  | 4191.508941 | 1.335306 | 0.001046456 |  | 4188.159561 | 1.415183 | 0.0005251256
|  | 4191.38894 | 1.335303 | 0.001033554 |  | 4188.03906 | 1.41516163 | 0.0005069622
|  | 4191.268939 | 1.3353 | 0.001022882 |  | 4187.918559 | 1.415138 | 0.0004940578
|  | 4191.148938 | 1.335298299 | 0.001013451 |  | 4187.798058 | 1.415116 | 0.000485248
|  | 4191.028938 | 1.335297989 | 0.001004271 |  | 4187.677557 | 1.415095 | 0.000478462
|  | 4190.908937 | 1.335299 | 0.0009939764534 |  | 4187.557056 | 1.415075 | 0.0004719496
|  | 4190.788936 | 1.335300726 | 0.0009816254 |  | 4187.436555 | 1.415054 | 0.0004650313
|  | 4190.668935 | 1.335301 | 0.0009670009 |  | 4187.316054 | 1.415032 | 0.000458318
|  | 4190.548934 | 1.335299 | 0.0009506938 |  | 4187.195554 | 1.415006 | 0.0004534462
|  | 4190.428933 | 1.335293571 | 0.0009341289881 |  | 4187.075053 | 1.414978876 | 0.0004524079
|  | 4190.308933 | 1.335284 | 0.0009190951 |  | 4186.954552 | 1.414950857 | 0.0004566858
|  | 4190.188932 | 1.335273 | 0.0009070865 |  | 4186.834051 | 1.414925 | 0.0004665079
|  | 4190.068931 | 1.33526 | 0.0008990185 |  | 4186.71355 | 1.414902 | 0.0004809204
|  | 4189.94893 | 1.335248 | 0.000894909229 |  | 4186.593049 | 1.41488571 | 0.0004979622
|  | 4189.828929 | 1.335238 | 0.0008939332 |  | 4186.472548 | 1.414875 | 0.0005153611
|  | 4189.708928 | 1.335232 | 0.0008946016 |  | 4186.352047 | 1.414868507 | 0.0005311239
|  | 4189.588927 | 1.335228 | 0.0008953693 |  | 4186.231546 | 1.414866 | 0.0005438921
|  | 4189.468927 | 1.335227 | 0.0008948069 |  | 4186.111045 | 1.414864 | 0.0005534258
|  | 4189.348926 | 1.335227 | 0.0008922783 |  | 4185.990545 | 1.414863 | 0.0005604998
|  | 4189.228925 | 1.335228 | 0.0008877985 |  | 4185.870044 | 1.414860901 | 0.0005664562
|  | 4189.108924 | 1.335227 | 0.0008820555 |  | 4185.749543 | 1.414858335 | 0.0005726673
|  | 4188.988923 | 1.335225 | 0.0008761952 |  | 4185.629042 | 1.414856 | 0.0005800498
|  | 4188.868922 | 1.335221 | 0.0008713541358 |  | 4185.508541 | 1.414857 | 0.0005885995
|  | 4188.748922 | 1.335218 | 0.0008681486 |  | 4185.38804 | 1.414861 | 0.0005970698
|  | 4188.628921 | 1.335215 | 0.0008667074334 |  | 4185.267539 | 1.41487 | 0.0006032901
|  | 4188.50892 | 1.335214 | 0.0008661964 |  | 4185.147038 | 1.414882 | 0.0006048161
|  | 4188.388919 | 1.335216 | 0.0008653323 |  | 4185.026537 | 1.414896 | 0.0005996406
|  | 4188.268918 | 1.335220581 | 0.0008625654 |  | 4184.906036 | 1.414908 | 0.0005870236414
|  | 4188.148918 | 1.335226 | 0.0008568768 |  | 4184.785535 | 1.414916 | 0.0005680463167
|  | 4188.028917 | 1.33523 | 0.0008478535 |  | 4184.665035 | 1.4149153 | 0.0005456136
|  | 4187.908916 | 1.335233 | 0.0008361799 |  | 4184.544534 | 1.414906826 | 0.0005235003
|  | 4187.788915 | 1.335231 | 0.0008233726022 |  | 4184.424033 | 1.414891516 | 0.000505083
|  | 4187.668914 | 1.335226 | 0.0008113528 |  | 4184.303532 | 1.414872 | 0.0004925324918
|  | 4187.548913 | 1.335219 | 0.0008017816 |  | 4184.183031 | 1.414852 | 0.0004861224
|  | 4187.428913 | 1.33521 | 0.000795769 |  | 4184.06253 | 1.414833 | 0.0004845241
|  | 4187.308912 | 1.335201 | 0.0007933904 |  | 4183.942029 | 1.414817 | 0.0004856833857
|  | 4187.188911 | 1.335195 | 0.000793787 |  | 4183.821528 | 1.414802 | 0.0004879111
|  | 4187.06891 | 1.335192 | 0.0007954943 |  | 4183.701027 | 1.414789 | 0.0004908884
|  | 4186.948909 | 1.335192 | 0.0007969624 |  | 4183.580526 | 1.414774352 | 0.0004957732
|  | 4186.828908 | 1.335194 | 0.0007969273 |  | 4183.460026 | 1.41476 | 0.0005044085
|  | 4186.708908 | 1.335198 | 0.0007946712 |  | 4183.339525 | 1.414749155 | 0.0005180210531
|  | 4186.588907 | 1.335203 | 0.0007899649 |  | 4183.219024 | 1.414744042 | 0.0005359529
|  | 4186.468906 | 1.335206 | 0.0007831069 |  | 4183.098523 | 1.41474814 | 0.0005551791
|  | 4186.348905 | 1.335209 | 0.0007745529 |  | 4182.978022 | 1.414762528 | 0.0005706836
|  | 4186.228904 | 1.33521 | 0.0007648364 |  | 4182.857521 | 1.414785197 | 0.0005769741
|  | 4186.108903 | 1.335209 | 0.0007546142 |  | 4182.73702 | 1.414811 | 0.0005701222
|  | 4185.988903 | 1.335206 | 0.0007445822 |  | 4182.616519 | 1.414833442 | 0.0005492379
|  | 4185.868902 | 1.335202 | 0.0007354742 |  | 4182.496018 | 1.414846 | 0.0005171808448
|  | 4185.748901 | 1.335196 | 0.0007278954 |  | 4182.375517 | 1.414843 | 0.0004799476
|  | 4185.6289 | 1.335189602 | 0.0007222992 |  | 4182.255016 | 1.414826 | 0.0004447658914
|  | 4185.508899 | 1.335184 | 0.0007187437 |  | 4182.134516 | 1.414796 | 0.0004182597
|  | 4185.388898 | 1.335179 | 0.0007167727 |  | 4182.014015 | 1.414759 | 0.0004047430342
|  | 4185.268898 | 1.335176 | 0.0007155539 |  | 4181.893514 | 1.414721934 | 0.0004050393
|  | 4185.148897 | 1.335175 | 0.0007140998 |  | 4181.773013 | 1.41469 | 0.0004170557
|  | 4185.028896 | 1.335176 | 0.0007114903 |  | 4181.652512 | 1.414668 | 0.0004366604
|  | 4184.908895 | 1.335177 | 0.0007072911 |  | 4181.532011 | 1.414656 | 0.0004589729
|  | 4184.788894 | 1.335179 | 0.0007014008 |  | 4181.41151 | 1.414654 | 0.0004796411123
|  | 4184.668893 | 1.33518 | 0.0006940055 |  | 4181.291009 | 1.414659 | 0.0004954466
|  | 4184.548892 | 1.335179 | 0.0006855561 |  | 4181.170508 | 1.414668 | 0.0005045946
|  | 4184.428892 | 1.335177 | 0.0006765187 |  | 4181.050007 | 1.414679 | 0.000506496
|  | 4184.308891 | 1.335173993 | 0.0006672177 |  | 4180.929506 | 1.414687866 | 0.0005015760338
|  | 4184.18889 | 1.335169 | 0.0006580886 |  | 4180.809006 | 1.414693 | 0.0004913398
|  | 4184.068889 | 1.335163 | 0.0006493943 |  | 4180.688505 | 1.414692 | 0.0004782629
|  | 4183.948888 | 1.335155 | 0.0006417536 |  | 4180.568004 | 1.414684 | 0.0004655181
|  | 4183.828887 | 1.335145584 | 0.0006358167 |  | 4180.447503 | 1.41467 | 0.0004566261
|  | 4183.708887 | 1.335135 | 0.00063225 |  | 4180.327002 | 1.414652687 | 0.0004544082
|  | 4183.588886 | 1.335125 | 0.0006313133 |  | 4180.206501 | 1.414636 | 0.0004601608
|  | 4183.468885 | 1.335116 | 0.0006330340822 |  | 4180.086 | 1.414624 | 0.0004730215
|  | 4183.348884 | 1.335109453 | 0.000636773 |  | 4179.965499 | 1.414621 | 0.000489695156
|  | 4183.228883 | 1.335105277 | 0.0006416531626 |  | 4179.844998 | 1.414628 | 0.000505499
|  | 4183.108882 | 1.335104 | 0.0006465749577 |  | 4179.724497 | 1.414644 | 0.0005153261
|  | 4182.988882 | 1.335104676 | 0.0006507592 |  | 4179.603997 | 1.414664194 | 0.0005152059
|  | 4182.868881 | 1.335107 | 0.0006536225 |  | 4179.483496 | 1.414685 | 0.000503695
|  | 4182.74888 | 1.335112 | 0.0006549194 |  | 4179.362995 | 1.4147 | 0.0004820419
|  | 4182.628879 | 1.335117 | 0.0006544724 |  | 4179.242494 | 1.414706 | 0.000453828
|  | 4182.508878 | 1.335123 | 0.0006522685 |  | 4179.121993 | 1.414701 | 0.0004237968
|  | 4182.388878 | 1.335129 | 0.0006479483 |  | 4179.001492 | 1.414687 | 0.0003963559
|  | 4182.268877 | 1.335134 | 0.0006413566 |  | 4178.880991 | 1.414666 | 0.0003746092
|  | 4182.148876 | 1.335139 | 0.0006323779 |  | 4178.76049 | 1.414641 | 0.0003597103
|  | 4182.028875 | 1.335142 | 0.0006214546 |  | 4178.639989 | 1.414615 | 0.0003511544
|  | 4181.908874 | 1.335142 | 0.0006095008 |  | 4178.519488 | 1.41459 | 0.0003477797
|  | 4181.788873 | 1.335138625 | 0.0005978087 |  | 4178.398987 | 1.414566 | 0.0003482802317
|  | 4181.668873 | 1.335133 | 0.0005877647522 |  | 4178.278487 | 1.414544 | 0.0003519823
|  | 4181.548872 | 1.335126 | 0.0005802735 |  | 4178.157986 | 1.414522 | 0.0003589819852
|  | 4181.428871 | 1.335118499 | 0.0005755064145 |  | 4178.037485 | 1.41450316 | 0.0003695065
|  | 4181.30887 | 1.335113 | 0.0005728 |  | 4177.916984 | 1.414487051 | 0.0003834902
|  | 4181.188869 | 1.335109 | 0.0005706953 |  | 4177.796483 | 1.414475614 | 0.0004000854
|  | 4181.068868 | 1.335108 | 0.0005678108373 |  | 4177.675982 | 1.414469875 | 0.0004174282
|  | 4180.948868 | 1.335106 | 0.0005631696713 |  | 4177.555481 | 1.41447 | 0.000433189
|  | 4180.828867 | 1.335105 | 0.0005567234 |  | 4177.43498 | 1.414474 | 0.0004452895
|  | 4180.708866 | 1.335101 | 0.0005490759 |  | 4177.314479 | 1.414481 | 0.0004525029
|  | 4180.588865 | 1.335094554 | 0.0005419578 |  | 4177.193978 | 1.414488 | 0.0004548119828
|  | 4180.468864 | 1.335086 | 0.0005369147 |  | 4177.073478 | 1.414493 | 0.0004532593737
|  | 4180.348863 | 1.335077 | 0.0005351332 |  | 4176.952977 | 1.414495 | 0.0004496764
|  | 4180.228863 | 1.335068456 | 0.0005366314 |  | 4176.832476 | 1.414495 | 0.0004455901
|  | 4180.108862 | 1.335063 | 0.0005406955 |  | 4176.711975 | 1.414494 | 0.0004418973
|  | 4179.988861 | 1.335061196 | 0.0005455647914 |  | 4176.591474 | 1.414492 | 0.0004387478
|  | 4179.86886 | 1.335063139 | 0.0005493879 |  | 4176.470973 | 1.41449 | 0.0004354384
|  | 4179.748859 | 1.335067 | 0.0005504854 |  | 4176.350472 | 1.414488 | 0.0004311616
|  | 4179.628858 | 1.335073 | 0.0005483522 |  | 4176.229971 | 1.414485 | 0.0004255979
|  | 4179.508857 | 1.335077 | 0.000543104302 |  | 4176.10947 | 1.414481 | 0.0004191773423
|  | 4179.388857 | 1.335079 | 0.0005360588 |  | 4175.988969 | 1.414473797 | 0.0004128772
|  | 4179.268856 | 1.335079 | 0.0005286187 |  | 4175.868468 | 1.414465 | 0.0004078967
|  | 4179.148855 | 1.335078 | 0.0005222087 |  | 4175.747968 | 1.414455 | 0.0004050981
|  | 4179.028854 | 1.335075 | 0.0005172785 |  | 4175.627467 | 1.414446366 | 0.0004044972441
|  | 4178.908853 | 1.335074 | 0.0005137224 |  | 4175.506966 | 1.414438952 | 0.0004052532645
|  | 4178.788852 | 1.335074 | 0.00051039 |  | 4175.386465 | 1.414433728 | 0.0004058597
|  | 4178.668852 | 1.335076 | 0.0005060264 |  | 4175.265964 | 1.41443 | 0.000404831
|  | 4178.548851 | 1.335078 | 0.0004993714742 |  | 4175.145463 | 1.414427 | 0.0004010571
|  | 4178.42885 | 1.33508 | 0.0004901215 |  | 4175.024962 | 1.414422 | 0.0003943446
|  | 4178.308849 | 1.33508 | 0.0004786432 |  | 4174.904461 | 1.414414573 | 0.0003855775636
|  | 4178.188848 | 1.335076 | 0.0004663619 |  | 4174.78396 | 1.414403 | 0.0003762645
|  | 4178.068847 | 1.335069 | 0.0004551253 |  | 4174.663459 | 1.414386 | 0.0003683961
|  | 4177.948847 | 1.335059 | 0.0004466328 |  | 4174.542959 | 1.414365 | 0.0003639078
|  | 4177.828846 | 1.335048 | 0.0004419606 |  | 4174.422458 | 1.414342 | 0.0003643025
|  | 4177.708845 | 1.335038582 | 0.0004413032 |  | 4174.301957 | 1.414318 | 0.000370527
|  | 4177.588844 | 1.335032 | 0.0004432845 |  | 4174.181456 | 1.414295 | 0.0003827404
|  | 4177.468843 | 1.33503 | 0.0004463049 |  | 4174.060955 | 1.414276 | 0.0004004244
|  | 4177.348843 | 1.335031 | 0.0004475553 |  | 4173.940454 | 1.414261 | 0.0004223057
|  | 4177.228842 | 1.335036 | 0.0004453492 |  | 4173.819953 | 1.414253 | 0.0004464481942
|  | 4177.108841 | 1.335041 | 0.0004384229 |  | 4173.699452 | 1.414251 | 0.0004705890819
|  | 4176.98884 | 1.335045 | 0.0004267589 |  | 4173.578951 | 1.414254 | 0.000492613
|  | 4176.868839 | 1.335045 | 0.0004115080635 |  | 4173.45845 | 1.414262017 | 0.0005110874
|  | 4176.748838 | 1.335039106 | 0.0003953451 |  | 4173.337949 | 1.414272 | 0.0005255478
|  | 4176.628838 | 1.335028 | 0.0003804905 |  | 4173.217449 | 1.414283 | 0.0005363517
|  | 4176.508837 | 1.335013 | 0.0003697127 |  | 4173.096948 | 1.414294447 | 0.0005444580297
|  | 4176.388836 | 1.334996 | 0.0003639830266 |  | 4172.976447 | 1.414305707 | 0.0005508352289
|  | 4176.268835 | 1.334979764 | 0.0003636916 |  | 4172.855946 | 1.414318 | 0.0005557848
|  | 4176.148834 | 1.334967 | 0.0003673799 |  | 4172.735445 | 1.414332 | 0.000558578
|  | 4176.028833 | 1.334958 | 0.0003729858 |  | 4172.614944 | 1.414347 | 0.0005577743
|  | 4175.908833 | 1.334954 | 0.0003779884922 |  | 4172.494443 | 1.414362 | 0.0005519468
|  | 4175.788832 | 1.334952202 | 0.0003806787749 |  | 4172.373942 | 1.414376 | 0.0005404768
|  | 4175.668831 | 1.334952 | 0.000379902 |  | 4172.253441 | 1.414385 | 0.0005242243
|  | 4175.54883 | 1.334950014 | 0.0003762961 |  | 4172.13294 | 1.414386921 | 0.0005055071
|  | 4175.428829 | 1.334946 | 0.0003712221 |  | 4172.012439 | 1.414381667 | 0.0004878049
|  | 4175.308828 | 1.334938 | 0.0003668039461 |  | 4171.891939 | 1.414371 | 0.0004744311
|  | 4175.188828 | 1.334929 | 0.0003646755 |  | 4171.771438 | 1.414357 | 0.0004674307
|  | 4175.068827 | 1.334919024 | 0.0003660987 |  | 4171.650937 | 1.414343191 | 0.0004670049
|  | 4174.948826 | 1.334911 | 0.0003709817 |  | 4171.530436 | 1.414333705 | 0.0004715193
|  | 4174.828825 | 1.334905 | 0.0003784462 |  | 4171.409935 | 1.41433 | 0.0004778751771
|  | 4174.708824 | 1.334904549 | 0.0003865868 |  | 4171.289434 | 1.414331195 | 0.0004826717993
|  | 4174.588823 | 1.334908039 | 0.0003937265 |  | 4171.168933 | 1.414335912 | 0.0004834787
|  | 4174.468822 | 1.334915 | 0.0003978999 |  | 4171.048432 | 1.414341 | 0.0004792909
|  | 4174.348822 | 1.334925 | 0.0003981132 |  | 4170.927931 | 1.414345 | 0.0004705200744
|  | 4174.228821 | 1.334935 | 0.0003935364 |  | 4170.80743 | 1.414344 | 0.0004586796
|  | 4174.10882 | 1.334944 | 0.0003843468 |  | 4170.68693 | 1.414339 | 0.0004457868
|  | 4173.988819 | 1.334951 | 0.0003707947061 |  | 4170.566429 | 1.414329558 | 0.0004338378
|  | 4173.868818 | 1.334954 | 0.0003538505916 |  | 4170.445928 | 1.41431567 | 0.0004245221
|  | 4173.748817 | 1.334953 | 0.0003346993 |  | 4170.325427 | 1.414299 | 0.0004192603
|  | 4173.628817 | 1.334946 | 0.0003150829 |  | 4170.204926 | 1.414281 | 0.0004191796056
|  | 4173.508816 | 1.334933 | 0.0002968869 |  | 4170.084425 | 1.414263 | 0.0004246617
|  | 4173.388815 | 1.334916 | 0.0002820596 |  | 4169.963924 | 1.414248773 | 0.0004352526
|  | 4173.268814 | 1.334895 | 0.0002719574 |  | 4169.843423 | 1.41424 | 0.000449429
|  | 4173.148813 | 1.334873 | 0.0002675176 |  | 4169.722922 | 1.414237 | 0.0004644884139
|  | 4173.028812 | 1.334852 | 0.0002683481 |  | 4169.602421 | 1.414241 | 0.0004771729783
|  | 4172.908812 | 1.334833611 | 0.0002737506 |  | 4169.48192 | 1.41425 | 0.0004845861
|  | 4172.788811 | 1.334819 | 0.0002819135 |  | 4169.36142 | 1.41426 | 0.0004849511
|  | 4172.66881 | 1.334807 | 0.0002914777 |  | 4169.240919 | 1.414268 | 0.0004784630421
|  | 4172.548809 | 1.334799 | 0.0003008953151 |  | 4169.120418 | 1.41427 | 0.0004675234
|  | 4172.428808 | 1.334794194 | 0.0003094799 |  | 4168.999917 | 1.414265 | 0.0004557724931
|  | 4172.308808 | 1.334791 | 0.0003168124 |  | 4168.879416 | 1.414254 | 0.0004469008
|  | 4172.188807 | 1.334788 | 0.0003230813 |  | 4168.758915 | 1.414239 | 0.0004434931593
|  | 4172.068806 | 1.334786 | 0.0003281354875 |  | 4168.638414 | 1.414225 | 0.0004461639
|  | 4171.948805 | 1.334785 | 0.0003323197511 |  | 4168.517913 | 1.414213 | 0.0004536805
|  | 4171.828804 | 1.334784 | 0.0003356008 |  | 4168.397412 | 1.414205 | 0.0004635050619
|  | 4171.708803 | 1.334783089 | 0.0003381839523 |  | 4168.276911 | 1.414201 | 0.000473419
|  | 4171.588803 | 1.334782 | 0.0003401328 |  | 4168.156411 | 1.414199 | 0.0004821118
|  | 4171.468802 | 1.33478 | 0.0003419717 |  | 4168.03591 | 1.414198642 | 0.0004895343
|  | 4171.348801 | 1.334778 | 0.0003440907 |  | 4167.915409 | 1.414198469 | 0.0004967740144
|  | 4171.2288 | 1.334776 | 0.0003470122483 |  | 4167.794908 | 1.414199 | 0.0005047688
|  | 4171.108799 | 1.334775 | 0.0003506469607 |  | 4167.674407 | 1.414202463 | 0.000513619
|  | 4170.988798 | 1.334774931 | 0.0003548739 |  | 4167.553906 | 1.414209464 | 0.0005220117
|  | 4170.868798 | 1.334777 | 0.0003588114 |  | 4167.433405 | 1.414221 | 0.0005275903
|  | 4170.748797 | 1.334781 | 0.0003619399 |  | 4167.312904 | 1.414234 | 0.0005279572
|  | 4170.628796 | 1.334785763 | 0.0003632324 |  | 4167.192403 | 1.414248 | 0.000521739
|  | 4170.508795 | 1.334792 | 0.0003622568 |  | 4167.071902 | 1.414258 | 0.0005095099
|  | 4170.388794 | 1.334798 | 0.0003587346 |  | 4166.951401 | 1.414261 | 0.0004938784
|  | 4170.268793 | 1.334803 | 0.0003527685 |  | 4166.830901 | 1.414257 | 0.0004785748
|  | 4170.148793 | 1.334807 | 0.0003446252461 |  | 4166.7104 | 1.414248 | 0.0004673963
|  | 4170.028792 | 1.334807919 | 0.0003349008342 |  | 4166.589899 | 1.414235 | 0.0004628519
|  | 4169.908791 | 1.334806 | 0.000324302 |  | 4166.469398 | 1.414225 | 0.0004651423
|  | 4169.78879 | 1.334802 | 0.0003139423 |  | 4166.348897 | 1.414219 | 0.0004720847
|  | 4169.668789 | 1.33479455 | 0.0003048454 |  | 4166.228396 | 1.414221 | 0.0004796713292
|  | 4169.548788 | 1.334785 | 0.0002982778 |  | 4166.107895 | 1.41423 | 0.0004834745
|  | 4169.428787 | 1.334774255 | 0.0002949711 |  | 4165.987394 | 1.414243 | 0.0004799825
|  | 4169.308787 | 1.334764 | 0.0002951609 |  | 4165.866893 | 1.414255076 | 0.0004676053
|  | 4169.188786 | 1.334756 | 0.0002980932 |  | 4165.746392 | 1.414262 | 0.0004471833753
|  | 4169.068785 | 1.334752 | 0.0003025617 |  | 4165.625892 | 1.414260346 | 0.0004218887
|  | 4168.948784 | 1.33475 | 0.0003066881658 |  | 4165.505391 | 1.414248 | 0.0003963791
|  | 4168.828783 | 1.334752 | 0.0003089547037 |  | 4165.38489 | 1.414225894 | 0.0003755862
|  | 4168.708782 | 1.334755371 | 0.0003078499 |  | 4165.264389 | 1.414197135 | 0.0003634651
|  | 4168.588782 | 1.334758531 | 0.000303299 |  | 4165.143888 | 1.414166 | 0.0003619313
|  | 4168.468781 | 1.334759845 | 0.0002955744 |  | 4165.023387 | 1.414138105 | 0.0003704995235
|  | 4168.34878 | 1.334758 | 0.0002860576 |  | 4164.902886 | 1.414116465 | 0.0003864994
|  | 4168.228779 | 1.334753 | 0.0002760475 |  | 4164.782385 | 1.414103 | 0.0004059631
|  | 4168.108778 | 1.334745 | 0.0002671848 |  | 4164.661884 | 1.414098 | 0.0004246744
|  | 4167.988777 | 1.334734 | 0.0002604263 |  | 4164.541383 | 1.414099 | 0.0004394199291
|  | 4167.868777 | 1.334721194 | 0.0002566583 |  | 4164.420882 | 1.414103 | 0.0004490252
|  | 4167.748776 | 1.334708 | 0.0002559485 |  | 4164.300382 | 1.414106 | 0.0004541844
|  | 4167.628775 | 1.334696556 | 0.0002582631 |  | 4164.179881 | 1.414107 | 0.0004568467
|  | 4167.508774 | 1.334686 | 0.0002628205 |  | 4164.05938 | 1.414106 | 0.0004595242
|  | 4167.388773 | 1.334679 | 0.0002690127 |  | 4163.938879 | 1.414103499 | 0.0004640192824
|  | 4167.268773 | 1.334673 | 0.0002755949 |  | 4163.818378 | 1.414103 | 0.0004706649
|  | 4167.148772 | 1.334671 | 0.0002817644 |  | 4163.697877 | 1.414104672 | 0.000478314
|  | 4167.028771 | 1.334669 | 0.0002864128516 |  | 4163.577376 | 1.4141107 | 0.0004847183674
|  | 4166.90877 | 1.334669142 | 0.0002895236 |  | 4163.456875 | 1.41412 | 0.0004877064
|  | 4166.788769 | 1.334669 | 0.0002910201 |  | 4163.336374 | 1.41413 | 0.0004857811
|  | 4166.668768 | 1.334667 | 0.0002918276659 |  | 4163.215873 | 1.414138948 | 0.000478695
|  | 4166.548768 | 1.334666 | 0.0002926438 |  | 4163.095372 | 1.414144 | 0.0004677538
|  | 4166.428767 | 1.334663201 | 0.0002942081 |  | 4162.974872 | 1.414145 | 0.0004549578
|  | 4166.308766 | 1.334661341 | 0.0002965908 |  | 4162.854371 | 1.414141 | 0.0004423645
|  | 4166.188765 | 1.334661 | 0.0002996148 |  | 4162.73387 | 1.414133 | 0.0004317481
|  | 4166.068764 | 1.334661569 | 0.0003023135 |  | 4162.613369 | 1.414123349 | 0.0004240403717
|  | 4165.948763 | 1.334664 | 0.0003040733 |  | 4162.492868 | 1.414112 | 0.0004194022
|  | 4165.828763 | 1.334667 | 0.0003043 |  | 4162.372367 | 1.414102 | 0.0004175012
|  | 4165.708762 | 1.33467 | 0.0003030283 |  | 4162.251866 | 1.414092068 | 0.0004176547716
|  | 4165.588761 | 1.334672 | 0.0003004976 |  | 4162.131365 | 1.414084 | 0.0004190433
|  | 4165.46876 | 1.334674 | 0.0002975181 |  | 4162.010864 | 1.414077 | 0.0004210242
|  | 4165.348759 | 1.334675 | 0.0002941485 |  | 4161.890363 | 1.414072 | 0.0004229121
|  | 4165.228758 | 1.334677 | 0.0002905572 |  | 4161.769863 | 1.414068 | 0.000424124
|  | 4165.108758 | 1.334679 | 0.0002861232 |  | 4161.649362 | 1.414064 | 0.0004243005
|  | 4164.988757 | 1.334681 | 0.0002804953 |  | 4161.528861 | 1.41406 | 0.0004234392
|  | 4164.868756 | 1.334683527 | 0.0002730131 |  | 4161.40836 | 1.414056 | 0.0004218455
|  | 4164.748755 | 1.334684 | 0.0002637699 |  | 4161.287859 | 1.41405 | 0.0004200273
|  | 4164.628754 | 1.334684 | 0.0002530204 |  | 4161.167358 | 1.414044 | 0.0004185557
|  | 4164.508753 | 1.3346807 | 0.0002415148 |  | 4161.046857 | 1.414037 | 0.0004176439
|  | 4164.388753 | 1.334676 | 0.0002296701 |  | 4160.926356 | 1.41403 | 0.0004172636
|  | 4164.268752 | 1.334668 | 0.0002180635 |  | 4160.805855 | 1.414023 | 0.0004169727
|  | 4164.148751 | 1.334659 | 0.00020669 |  | 4160.685354 | 1.414015 | 0.0004163901
|  | 4164.02875 | 1.334647 | 0.0001959705 |  | 4160.564853 | 1.414007 | 0.0004157133
|  | 4163.908749 | 1.334633 | 0.0001861552 |  | 4160.444353 | 1.413996 | 0.0004156602997
|  | 4163.788748 | 1.334616 | 0.000178241 |  | 4160.323852 | 1.413985 | 0.0004174427873
|  | 4163.668747 | 1.334597 | 0.0001733368 |  | 4160.203351 | 1.413972 | 0.0004221855
|  | 4163.548747 | 1.334576 | 0.0001727583 |  | 4160.08285 | 1.41396 | 0.000430456
|  | 4163.428746 | 1.334555 | 0.0001771 |  | 4159.962349 | 1.413951191 | 0.000441782
|  | 4163.308745 | 1.334535 | 0.0001864777 |  | 4159.841848 | 1.413946 | 0.0004545486945
|  | 4163.188744 | 1.33452 | 0.0001997316 |  | 4159.721347 | 1.413945 | 0.0004666266
|  | 4163.068743 | 1.334509 | 0.0002153229 |  | 4159.600846 | 1.413947663 | 0.0004761271
|  | 4162.948742 | 1.334502 | 0.0002312049 |  | 4159.480345 | 1.413951 | 0.0004819681
|  | 4162.828742 | 1.3345 | 0.000245906 |  | 4159.359844 | 1.413955 | 0.0004842519
|  | 4162.708741 | 1.334501 | 0.0002583593 |  | 4159.239344 | 1.413955 | 0.0004843898665
|  | 4162.58874 | 1.334504 | 0.0002683761 |  | 4159.118843 | 1.41395321 | 0.0004841872262
|  | 4162.468739 | 1.334507 | 0.0002761587 |  | 4158.998342 | 1.413948972 | 0.0004853134
|  | 4162.348738 | 1.334511 | 0.0002821710568 |  | 4158.877841 | 1.413944 | 0.0004886898
|  | 4162.228738 | 1.334516 | 0.0002865198 |  | 4158.75734 | 1.41394 | 0.000494268
|  | 4162.108737 | 1.33452 | 0.0002894122 |  | 4158.636839 | 1.413937 | 0.0005013565
|  | 4161.988736 | 1.334524 | 0.0002907381 |  | 4158.516338 | 1.413936 | 0.0005088593
|  | 4161.868735 | 1.334527 | 0.0002907307 |  | 4158.395837 | 1.413938203 | 0.0005157882
|  | 4161.748734 | 1.33453 | 0.0002897717 |  | 4158.275336 | 1.413942 | 0.0005212865
|  | 4161.628733 | 1.334531 | 0.0002885783 |  | 4158.154835 | 1.413947 | 0.0005247715
|  | 4161.508733 | 1.334531 | 0.000287759 |  | 4158.034334 | 1.413952 | 0.0005258198
|  | 4161.388732 | 1.334531 | 0.0002877495 |  | 4157.913834 | 1.413957 | 0.000524074
|  | 4161.268731 | 1.334532117 | 0.0002883514 |  | 4157.793333 | 1.41396 | 0.0005195395
|  | 4161.14873 | 1.334534 | 0.0002888937 |  | 4157.672832 | 1.413959402 | 0.000513055168
|  | 4161.028729 | 1.334538 | 0.0002882881 |  | 4157.552331 | 1.413954695 | 0.0005063662
|  | 4160.908728 | 1.334542447 | 0.0002856541 |  | 4157.43183 | 1.413945 | 0.0005020308
|  | 4160.788728 | 1.334547 | 0.0002804154 |  | 4157.311329 | 1.413933 | 0.0005025824
|  | 4160.668727 | 1.33455 | 0.0002726864 |  | 4157.190828 | 1.41392 | 0.0005095578929
|  | 4160.548726 | 1.334550126 | 0.0002631617 |  | 4157.070327 | 1.413911 | 0.0005228464973
|  | 4160.428725 | 1.334548 | 0.0002529965 |  | 4156.949826 | 1.41390881 | 0.0005400638887
|  | 4160.308724 | 1.334542087 | 0.0002433119195 |  | 4156.829325 | 1.413915 | 0.0005573013
|  | 4160.188723 | 1.334534 | 0.00023508 |  | 4156.708825 | 1.413927775 | 0.0005701884585
|  | 4160.068723 | 1.334524518 | 0.0002288581 |  | 4156.588324 | 1.413945 | 0.0005754612
|  | 4159.948722 | 1.334514 | 0.0002248892 |  | 4156.467823 | 1.413963 | 0.0005720496
|  | 4159.828721 | 1.334503 | 0.0002230921 |  | 4156.347322 | 1.413975 | 0.0005615166
|  | 4159.70872 | 1.334492931 | 0.0002232087 |  | 4156.226821 | 1.413981 | 0.0005474316
|  | 4159.588719 | 1.334483 | 0.0002248585 |  | 4156.10632 | 1.41398 | 0.0005340106
|  | 4159.468718 | 1.334475 | 0.0002277485 |  | 4155.985819 | 1.413974 | 0.0005244593
|  | 4159.348718 | 1.334467 | 0.0002315793 |  | 4155.865318 | 1.413965651 | 0.000520016038
|  | 4159.228717 | 1.33446 | 0.0002361876 |  | 4155.744817 | 1.413959134 | 0.0005197655
|  | 4159.108716 | 1.334454 | 0.000241427 |  | 4155.624316 | 1.413956 | 0.0005214144
|  | 4158.988715 | 1.33445 | 0.0002472766 |  | 4155.503815 | 1.413955 | 0.0005224218
|  | 4158.868714 | 1.334446 | 0.0002538301 |  | 4155.383315 | 1.413956 | 0.0005212604
|  | 4158.748713 | 1.334444 | 0.0002610007 |  | 4155.262814 | 1.413955 | 0.0005180119
|  | 4158.628712 | 1.334445 | 0.0002683258 |  | 4155.142313 | 1.413952604 | 0.0005141099
|  | 4158.508712 | 1.334448 | 0.0002750315544 |  | 4155.021812 | 1.413947736 | 0.0005115469
|  | 4158.388711 | 1.334454 | 0.0002800495 |  | 4154.901311 | 1.413942 | 0.0005118011653
|  | 4158.26871 | 1.334462 | 0.000282077 |  | 4154.78081 | 1.413938 | 0.0005149864242
|  | 4158.148709 | 1.334471 | 0.0002801317 |  | 4154.660309 | 1.413937 | 0.0005197423028
|  | 4158.028708 | 1.334479 | 0.0002737081 |  | 4154.539808 | 1.413941 | 0.0005235995
|  | 4157.908707 | 1.334485349 | 0.0002631057 |  | 4154.419307 | 1.413947 | 0.0005240076
|  | 4157.788707 | 1.334487 | 0.0002494855 |  | 4154.298806 | 1.413955 | 0.0005192448
|  | 4157.668706 | 1.334485 | 0.0002345182 |  | 4154.178305 | 1.413961 | 0.0005091417
|  | 4157.548705 | 1.334477 | 0.0002202209 |  | 4154.057805 | 1.413962 | 0.0004950313848
|  | 4157.428704 | 1.334464 | 0.0002085309 |  | 4153.937304 | 1.413956 | 0.0004794643
|  | 4157.308703 | 1.334449 | 0.0002007259 |  | 4153.816803 | 1.413944 | 0.0004656643
|  | 4157.188703 | 1.334432814 | 0.0001973701 |  | 4153.696302 | 1.413926 | 0.0004565424
|  | 4157.068702 | 1.334417 | 0.0001980735 |  | 4153.575801 | 1.413905497 | 0.0004541838
|  | 4156.948701 | 1.334403202 | 0.000201906 |  | 4153.4553 | 1.413885 | 0.0004595539385
|  | 4156.8287 | 1.334392 | 0.0002074846 |  | 4153.334799 | 1.413868 | 0.000472086
|  | 4156.708699 | 1.334383 | 0.0002135578 |  | 4153.214298 | 1.413856 | 0.000489965
|  | 4156.588698 | 1.334375 | 0.0002193191 |  | 4153.093797 | 1.413853 | 0.0005101861
|  | 4156.468698 | 1.334368 | 0.000224697 |  | 4152.973296 | 1.413859 | 0.000529167
|  | 4156.348697 | 1.334361 | 0.0002301657 |  | 4152.852796 | 1.413871 | 0.000543356
|  | 4156.228696 | 1.334353 | 0.0002365848 |  | 4152.732295 | 1.413889 | 0.0005498983
|  | 4156.108695 | 1.334346 | 0.0002446115 |  | 4152.611794 | 1.413907 | 0.0005473023
|  | 4155.988694 | 1.334341 | 0.0002544872 |  | 4152.491293 | 1.413921589 | 0.0005361595
|  | 4155.868693 | 1.334338 | 0.000265601 |  | 4152.370792 | 1.413929 | 0.0005188746
|  | 4155.748693 | 1.334339091 | 0.0002766548 |  | 4152.250291 | 1.41392799 | 0.0004994456
|  | 4155.628692 | 1.334343 | 0.0002860633 |  | 4152.12979 | 1.413918 | 0.0004824456
|  | 4155.508691 | 1.334349045 | 0.0002925183 |  | 4152.009289 | 1.4139 | 0.0004719191836
|  | 4155.38869 | 1.334356 | 0.0002953972 |  | 4151.888788 | 1.41388 | 0.0004704206
|  | 4155.268689 | 1.33436082 | 0.0002953978 |  | 4151.768287 | 1.413862 | 0.0004781286
|  | 4155.148688 | 1.334364 | 0.0002937583618 |  | 4151.647786 | 1.413851 | 0.0004929581
|  | 4155.028688 | 1.334364964 | 0.0002921292 |  | 4151.527286 | 1.413847992 | 0.0005109928127
|  | 4154.908687 | 1.334365 | 0.0002914961 |  | 4151.406785 | 1.413855 | 0.0005274847
|  | 4154.788686 | 1.334365 | 0.0002919614 |  | 4151.286284 | 1.413869 | 0.0005380239
|  | 4154.668685 | 1.33436655 | 0.0002925726 |  | 4151.165783 | 1.413887 | 0.0005397879
|  | 4154.548684 | 1.334369 | 0.0002919868 |  | 4151.045282 | 1.413905 | 0.000532018
|  | 4154.428683 | 1.334372 | 0.0002889377 |  | 4150.924781 | 1.413917 | 0.0005163265
|  | 4154.308683 | 1.334374 | 0.0002834288 |  | 4150.80428 | 1.413922 | 0.0004960662
|  | 4154.188682 | 1.334372 | 0.0002764076 |  | 4150.683779 | 1.413919 | 0.0004753267
|  | 4154.068681 | 1.334367 | 0.0002699424 |  | 4150.563278 | 1.413907672 | 0.0004578582511
|  | 4153.94868 | 1.334359 | 0.0002660033 |  | 4150.442777 | 1.41389219 | 0.0004461115
|  | 4153.828679 | 1.334351 | 0.0002657179 |  | 4150.322277 | 1.413876 | 0.0004406983
|  | 4153.708678 | 1.334343 | 0.000268736 |  | 4150.201776 | 1.413861 | 0.0004406805
|  | 4153.588677 | 1.33433881 | 0.0002736981 |  | 4150.081275 | 1.413849 | 0.0004439639
|  | 4153.468677 | 1.334337 | 0.0002781893 |  | 4149.960774 | 1.413841227 | 0.000448141
|  | 4153.348676 | 1.334338 | 0.0002806303 |  | 4149.840273 | 1.413836 | 0.0004514102
|  | 4153.228675 | 1.334339 | 0.000280247 |  | 4149.719772 | 1.413833 | 0.0004528131
|  | 4153.108674 | 1.334338 | 0.0002780546 |  | 4149.599271 | 1.41383 | 0.0004523932
|  | 4152.988673 | 1.334334 | 0.0002757912 |  | 4149.47877 | 1.413826 | 0.0004509385
|  | 4152.868672 | 1.33432768 | 0.0002754251 |  | 4149.358269 | 1.413821111 | 0.0004492294
|  | 4152.748672 | 1.334321 | 0.0002779259 |  | 4149.237768 | 1.413816 | 0.0004478159
|  | 4152.628671 | 1.334316 | 0.0002831637096 |  | 4149.117267 | 1.41381 | 0.0004467774
|  | 4152.50867 | 1.334314 | 0.0002896675 |  | 4148.996767 | 1.413805 | 0.0004458513
|  | 4152.388669 | 1.334315452 | 0.0002956200821 |  | 4148.876266 | 1.413799468 | 0.0004446803
|  | 4152.268668 | 1.334318 | 0.0002996146 |  | 4148.755765 | 1.413794 | 0.0004429707
|  | 4152.148668 | 1.334322 | 0.0003012851 |  | 4148.635264 | 1.413788 | 0.0004407357
|  | 4152.028667 | 1.334325 | 0.0003010659 |  | 4148.514763 | 1.413781 | 0.000438234
|  | 4151.908666 | 1.334327 | 0.0003001018 |  | 4148.394262 | 1.413773423 | 0.0004357299
|  | 4151.788665 | 1.334328 | 0.0002990382158 |  | 4148.273761 | 1.413764 | 0.0004334345
|  | 4151.668664 | 1.33433 | 0.0002980132 |  | 4148.15326 | 1.413754 | 0.0004316551
|  | 4151.548663 | 1.334332 | 0.0002962684 |  | 4148.032759 | 1.413742 | 0.0004306955
|  | 4151.428663 | 1.334334454 | 0.0002929793 |  | 4147.912258 | 1.413729 | 0.0004311694
|  | 4151.308662 | 1.334335804 | 0.0002876908 |  | 4147.791757 | 1.413715 | 0.0004338402
|  | 4151.188661 | 1.334335 | 0.0002810954 |  | 4147.671257 | 1.4137 | 0.0004395804
|  | 4151.06866 | 1.334331 | 0.0002745841 |  | 4147.550756 | 1.413685 | 0.0004487583
|  | 4150.948659 | 1.334325 | 0.0002700806 |  | 4147.430255 | 1.413672 | 0.0004612252
|  | 4150.828658 | 1.334317517 | 0.0002686344 |  | 4147.309754 | 1.413662955 | 0.0004761273
|  | 4150.708658 | 1.334312 | 0.0002702165 |  | 4147.189253 | 1.413657 | 0.0004920377
|  | 4150.588657 | 1.334308 | 0.0002732063 |  | 4147.068752 | 1.413655 | 0.0005074504
|  | 4150.468656 | 1.334308 | 0.0002755291 |  | 4146.948251 | 1.413655 | 0.0005214952
|  | 4150.348655 | 1.33431 | 0.0002748848 |  | 4146.82775 | 1.413656448 | 0.0005340451849
|  | 4150.228654 | 1.334312 | 0.0002706886 |  | 4146.707249 | 1.413659 | 0.0005456954688
|  | 4150.108653 | 1.334310322 | 0.0002637799 |  | 4146.586748 | 1.413661223 | 0.0005573952
|  | 4149.988653 | 1.334305 | 0.0002566109 |  | 4146.466248 | 1.413665 | 0.0005697053
|  | 4149.868652 | 1.334295 | 0.0002517569 |  | 4146.345747 | 1.413672 | 0.0005823728
|  | 4149.748651 | 1.334283 | 0.0002516326 |  | 4146.225246 | 1.41368312 | 0.000594134
|  | 4149.62865 | 1.334272 | 0.0002566312 |  | 4146.104745 | 1.413698 | 0.0006029657
|  | 4149.508649 | 1.334264 | 0.0002659732 |  | 4145.984244 | 1.413715271 | 0.00060696
|  | 4149.388648 | 1.334262 | 0.0002771128509 |  | 4145.863743 | 1.413733 | 0.0006049657544
|  | 4149.268648 | 1.334265 | 0.0002873377 |  | 4145.743242 | 1.41375 | 0.0005970295695
|  | 4149.148647 | 1.334272 | 0.0002942836144 |  | 4145.622741 | 1.413762551 | 0.0005843231
|  | 4149.028646 | 1.334282 | 0.0002967429 |  | 4145.50224 | 1.41377 | 0.0005687413
|  | 4148.908645 | 1.334292 | 0.0002941753 |  | 4145.381739 | 1.413773 | 0.0005523294
|  | 4148.788644 | 1.334300509 | 0.0002873535 |  | 4145.261238 | 1.413771 | 0.0005366539121
|  | 4148.668643 | 1.334306 | 0.0002769333 |  | 4145.140738 | 1.413765 | 0.0005225943
|  | 4148.548642 | 1.334309 | 0.0002643536 |  | 4145.020237 | 1.413756 | 0.0005105937764
|  | 4148.428642 | 1.334307 | 0.0002506634 |  | 4144.899736 | 1.413745 | 0.0005008629701
|  | 4148.308641 | 1.3343 | 0.000237567 |  | 4144.779235 | 1.413732636 | 0.0004938305
|  | 4148.18864 | 1.33429 | 0.0002263796 |  | 4144.658734 | 1.413718 | 0.0004900188
|  | 4148.068639 | 1.334278 | 0.0002187265 |  | 4144.538233 | 1.413704 | 0.0004900068
|  | 4147.948638 | 1.334264 | 0.0002150608 |  | 4144.417732 | 1.413690504 | 0.0004938792
|  | 4147.828637 | 1.334251 | 0.0002153085 |  | 4144.297231 | 1.41367962 | 0.0005009847
|  | 4147.708637 | 1.334241034 | 0.0002179786 |  | 4144.17673 | 1.413672 | 0.0005099173
|  | 4147.588636 | 1.334234037 | 0.0002214025 |  | 4144.056229 | 1.413669 | 0.0005187467
|  | 4147.468635 | 1.33423 | 0.000223393 |  | 4143.935729 | 1.413669 | 0.0005256819
|  | 4147.348634 | 1.334226 | 0.0002229764 |  | 4143.815228 | 1.413671 | 0.0005297611
|  | 4147.228633 | 1.334221 | 0.0002200483 |  | 4143.694727 | 1.413672307 | 0.000530788
|  | 4147.108633 | 1.334214 | 0.0002160657 |  | 4143.574226 | 1.413672 | 0.000529656
|  | 4146.988632 | 1.334204 | 0.0002126007 |  | 4143.453725 | 1.41367 | 0.0005279268
|  | 4146.868631 | 1.334191 | 0.0002115456 |  | 4143.333224 | 1.413665294 | 0.0005269420733
|  | 4146.74863 | 1.334177 | 0.0002135843 |  | 4143.212723 | 1.41366 | 0.0005276688
|  | 4146.628629 | 1.334163568 | 0.0002192215 |  | 4143.092222 | 1.413655 | 0.0005302568
|  | 4146.508628 | 1.334152 | 0.0002273409 |  | 4142.971721 | 1.413651 | 0.0005340507
|  | 4146.388628 | 1.334142 | 0.0002375445 |  | 4142.85122 | 1.413648883 | 0.0005379574
|  | 4146.268627 | 1.334134 | 0.0002489383 |  | 4142.730719 | 1.413648 | 0.0005409239
|  | 4146.148626 | 1.334128841 | 0.0002614583 |  | 4142.610219 | 1.413648015 | 0.000542314
|  | 4146.028625 | 1.334126101 | 0.0002747356 |  | 4142.489718 | 1.413647259 | 0.0005420946
|  | 4145.908624 | 1.334127 | 0.0002883759 |  | 4142.369217 | 1.413645 | 0.0005408473
|  | 4145.788623 | 1.334131 | 0.0003009379 |  | 4142.248716 | 1.413641 | 0.0005397128
|  | 4145.668623 | 1.334139 | 0.0003109734 |  | 4142.128215 | 1.413634555 | 0.0005400137
|  | 4145.548622 | 1.33415 | 0.0003163894 |  | 4142.007714 | 1.413628 | 0.0005426915
|  | 4145.428621 | 1.334161 | 0.0003166004 |  | 4141.887213 | 1.413621368 | 0.0005481397
|  | 4145.30862 | 1.334169 | 0.0003117248 |  | 4141.766712 | 1.413617 | 0.0005556972
|  | 4145.188619 | 1.334173337 | 0.0003037169 |  | 4141.646211 | 1.413616 | 0.0005642042
|  | 4145.068618 | 1.334172 | 0.0002951324 |  | 4141.52571 | 1.413618305 | 0.0005719894
|  | 4144.948618 | 1.334166 | 0.0002888939 |  | 4141.40521 | 1.413623059 | 0.0005774136
|  | 4144.828617 | 1.334158 | 0.0002863138 |  | 4141.284709 | 1.413629 | 0.0005796042
|  | 4144.708616 | 1.33415 | 0.0002880931 |  | 4141.164208 | 1.413634 | 0.0005787086
|  | 4144.588615 | 1.334145 | 0.0002927443 |  | 4141.043707 | 1.413637 | 0.0005758442
|  | 4144.468614 | 1.334142102 | 0.0002984415 |  | 4140.923206 | 1.413637 | 0.0005725297
|  | 4144.348613 | 1.334142095 | 0.000303292 |  | 4140.802705 | 1.413636 | 0.0005701406
|  | 4144.228613 | 1.334143 | 0.0003063763 |  | 4140.682204 | 1.413634 | 0.0005693451
|  | 4144.108612 | 1.334145 | 0.0003074362 |  | 4140.561703 | 1.413633 | 0.0005695189
|  | 4143.988611 | 1.334146 | 0.0003073589 |  | 4140.441202 | 1.413634128 | 0.0005691909
|  | 4143.86861 | 1.334145 | 0.0003067195 |  | 4140.320701 | 1.413635858 | 0.000566727
|  | 4143.748609 | 1.334144 | 0.0003065058 |  | 4140.2002 | 1.413637 | 0.0005613962
|  | 4143.628608 | 1.334143 | 0.0003062758 |  | 4140.0797 | 1.413634 | 0.0005537673
|  | 4143.508607 | 1.334142 | 0.0003058364 |  | 4139.959199 | 1.413627 | 0.0005459776
|  | 4143.388607 | 1.334141 | 0.0003047702 |  | 4139.838698 | 1.413615 | 0.00054106
|  | 4143.268606 | 1.334139 | 0.0003031486 |  | 4139.718197 | 1.413601 | 0.0005418166
|  | 4143.148605 | 1.334136 | 0.0003013373 |  | 4139.597696 | 1.413586 | 0.0005494598
|  | 4143.028604 | 1.33413 | 0.0003005628 |  | 4139.477195 | 1.413576 | 0.0005632075
|  | 4142.908603 | 1.334124 | 0.0003015421 |  | 4139.356694 | 1.413574 | 0.0005802781
|  | 4142.788602 | 1.33411818 | 0.000304989 |  | 4139.236193 | 1.41357862 | 0.0005968664
|  | 4142.668602 | 1.334113 | 0.0003104837 |  | 4139.115692 | 1.41359 | 0.00060927
|  | 4142.548601 | 1.334110776 | 0.00031749 |  | 4138.995191 | 1.413606 | 0.0006151762
|  | 4142.4286 | 1.334111 | 0.0003244731 |  | 4138.87469 | 1.41362227 | 0.000614068
|  | 4142.308599 | 1.334113 | 0.0003306678 |  | 4138.75419 | 1.413637 | 0.0006070137
|  | 4142.188598 | 1.334117 | 0.0003350936 |  | 4138.633689 | 1.413648 | 0.0005956461
|  | 4142.068598 | 1.334121 | 0.0003376421 |  | 4138.513188 | 1.413655 | 0.000581404
|  | 4141.948597 | 1.334126 | 0.0003384216034 |  | 4138.392687 | 1.413658 | 0.0005653449265
|  | 4141.828596 | 1.33413 | 0.0003380203 |  | 4138.272186 | 1.413658 | 0.0005478325
|  | 4141.708595 | 1.334133 | 0.0003367551 |  | 4138.151685 | 1.413653 | 0.0005293123
|  | 4141.588594 | 1.334136 | 0.0003351773 |  | 4138.031184 | 1.413642 | 0.0005110375
|  | 4141.468593 | 1.334138071 | 0.0003333613 |  | 4137.910683 | 1.413625 | 0.0004952125
|  | 4141.348593 | 1.334141 | 0.0003313055 |  | 4137.790182 | 1.413603 | 0.0004848055
|  | 4141.228592 | 1.334143 | 0.0003286122 |  | 4137.669681 | 1.413578 | 0.0004822671
|  | 4141.108591 | 1.334146 | 0.0003251017 |  | 4137.549181 | 1.413554 | 0.0004886566
|  | 4140.98859 | 1.334149 | 0.0003200077 |  | 4137.42868 | 1.413535 | 0.000502586
|  | 4140.868589 | 1.334151489 | 0.0003132624 |  | 4137.308179 | 1.413525 | 0.0005204742
|  | 4140.748588 | 1.334152 | 0.0003045988 |  | 4137.187678 | 1.413524 | 0.0005372195
|  | 4140.628588 | 1.334151 | 0.000294581 |  | 4137.067177 | 1.41353 | 0.0005480769
|  | 4140.508587 | 1.334146 | 0.0002839694482 |  | 4136.946676 | 1.413539 | 0.0005502681
|  | 4140.388586 | 1.334138 | 0.0002743254 |  | 4136.826175 | 1.413545405 | 0.0005439298
|  | 4140.268585 | 1.334128 | 0.0002667629 |  | 4136.705674 | 1.413544 | 0.0005321986
|  | 4140.148584 | 1.334114698 | 0.000262435 |  | 4136.585173 | 1.413534 | 0.0005200682
|  | 4140.028583 | 1.334101 | 0.0002617063 |  | 4136.464672 | 1.413516 | 0.0005128758
|  | 4139.908583 | 1.334089 | 0.0002645495 |  | 4136.344171 | 1.413493117 | 0.0005144766
|  | 4139.788582 | 1.334079 | 0.0002699457 |  | 4136.223671 | 1.413471573 | 0.000526082
|  | 4139.668581 | 1.334071 | 0.0002769348 |  | 4136.10317 | 1.413456243 | 0.000545953
|  | 4139.54858 | 1.334066 | 0.0002843129 |  | 4135.982669 | 1.41345 | 0.0005698898
|  | 4139.428579 | 1.334064 | 0.0002913245 |  | 4135.862168 | 1.413455 | 0.0005927973
|  | 4139.308578 | 1.334064 | 0.0002970930887 |  | 4135.741667 | 1.413468116 | 0.0006099684
|  | 4139.188578 | 1.334065 | 0.0003013421 |  | 4135.621166 | 1.413486057 | 0.0006183168
|  | 4139.068577 | 1.334067 | 0.0003034462 |  | 4135.500665 | 1.413504 | 0.0006168892
|  | 4138.948576 | 1.334069 | 0.0003033889 |  | 4135.380164 | 1.413519 | 0.0006069757
|  | 4138.828575 | 1.33407 | 0.0003011384 |  | 4135.259663 | 1.413527 | 0.0005912298
|  | 4138.708574 | 1.334069885 | 0.0002972358 |  | 4135.139162 | 1.413527 | 0.0005729563
|  | 4138.588573 | 1.334066889 | 0.0002925894 |  | 4135.018662 | 1.413519 | 0.0005553011
|  | 4138.468572 | 1.334061 | 0.000288617 |  | 4134.898161 | 1.413505053 | 0.0005405921
|  | 4138.348572 | 1.334054 | 0.0002863055 |  | 4134.77766 | 1.413486402 | 0.0005303434
|  | 4138.228571 | 1.334045 | 0.0002866659 |  | 4134.657159 | 1.413465 | 0.0005251793
|  | 4138.10857 | 1.334037 | 0.0002894822 |  | 4134.536658 | 1.413442 | 0.0005252224
|  | 4137.988569 | 1.334030426 | 0.0002942944 |  | 4134.416157 | 1.413418 | 0.0005305208894
|  | 4137.868568 | 1.334026 | 0.0002997435 |  | 4134.295656 | 1.413396 | 0.0005410624
|  | 4137.748567 | 1.334023 | 0.0003048686 |  | 4134.175155 | 1.413374 | 0.0005567543
|  | 4137.628567 | 1.334022 | 0.0003090037 |  | 4134.054654 | 1.413357 | 0.0005774007
|  | 4137.508566 | 1.334020432 | 0.0003122413 |  | 4133.934153 | 1.413343 | 0.0006023805
|  | 4137.388565 | 1.334019 | 0.000314955 |  | 4133.813652 | 1.413336 | 0.0006304469
|  | 4137.268564 | 1.334016977 | 0.0003178677238 |  | 4133.693152 | 1.413335 | 0.0006598495
|  | 4137.148563 | 1.334015 | 0.0003211588 |  | 4133.572651 | 1.413341 | 0.000688531
|  | 4137.028563 | 1.334015 | 0.0003247527 |  | 4133.45215 | 1.413355 | 0.0007144626
|  | 4136.908562 | 1.334015 | 0.0003280284995 |  | 4133.331649 | 1.413374013 | 0.0007354846
|  | 4136.788561 | 1.334016 | 0.0003303916 |  | 4133.211148 | 1.413397 | 0.0007502161
|  | 4136.66856 | 1.334018 | 0.0003314351 |  | 4133.090647 | 1.413423 | 0.0007576831
|  | 4136.548559 | 1.334019 | 0.0003313571 |  | 4132.970146 | 1.413449 | 0.0007573761
|  | 4136.428558 | 1.334019 | 0.000330473 |  | 4132.849645 | 1.413473 | 0.0007494615
|  | 4136.308558 | 1.334019 | 0.0003291939 |  | 4132.729144 | 1.413492 | 0.0007347126
|  | 4136.188557 | 1.334018851 | 0.0003275561 |  | 4132.608643 | 1.4135055 | 0.0007147579
|  | 4136.068556 | 1.334018 | 0.000325317 |  | 4132.488143 | 1.413510868 | 0.0006918203
|  | 4135.948555 | 1.334016966 | 0.0003219937491 |  | 4132.367642 | 1.413508 | 0.000668654
|  | 4135.828554 | 1.334014 | 0.0003174872443 |  | 4132.247141 | 1.413497 | 0.0006481666
|  | 4135.708553 | 1.334009112 | 0.000312305 |  | 4132.12664 | 1.41348 | 0.0006327279
|  | 4135.588553 | 1.33400065 | 0.000307945907 |  | 4132.006139 | 1.413459 | 0.0006238216
|  | 4135.468552 | 1.333989 | 0.0003061758 |  | 4131.885638 | 1.413437 | 0.0006216494
|  | 4135.348551 | 1.333976411 | 0.0003087564 |  | 4131.765137 | 1.413417 | 0.0006252699
|  | 4135.22855 | 1.333964 | 0.0003162597858 |  | 4131.644636 | 1.413398751 | 0.0006330623
|  | 4135.108549 | 1.333956 | 0.0003279202 |  | 4131.524135 | 1.413383 | 0.0006433822
|  | 4134.988548 | 1.333952 | 0.0003414254 |  | 4131.403634 | 1.41337 | 0.000655129
|  | 4134.868548 | 1.333954 | 0.0003540910572 |  | 4131.283133 | 1.413358 | 0.0006681648
|  | 4134.748547 | 1.333960099 | 0.0003633488 |  | 4131.162633 | 1.413347474 | 0.0006829062
|  | 4134.628546 | 1.333967 | 0.0003680644 |  | 4131.042132 | 1.413338 | 0.0006999131
|  | 4134.508545 | 1.333973704 | 0.0003685599 |  | 4130.921631 | 1.413331 | 0.0007194634
|  | 4134.388544 | 1.333977 | 0.0003666003154 |  | 4130.80113 | 1.413327991 | 0.0007408842
|  | 4134.268543 | 1.333977 | 0.000364348 |  | 4130.680629 | 1.413329 | 0.000762824
|  | 4134.148543 | 1.333976 | 0.0003636996 |  | 4130.560128 | 1.413335 | 0.000783506
|  | 4134.028542 | 1.333974 | 0.0003652736 |  | 4130.439627 | 1.413344 | 0.0008013968
|  | 4133.908541 | 1.333973 | 0.000368466 |  | 4130.319126 | 1.413355 | 0.000816001
|  | 4133.78854 | 1.333974 | 0.0003717971 |  | 4130.198625 | 1.413366 | 0.0008274120534
|  | 4133.668539 | 1.333977 | 0.0003736222 |  | 4130.078124 | 1.413376 | 0.0008365654254
|  | 4133.548538 | 1.333981 | 0.0003728291 |  | 4129.957623 | 1.413384 | 0.0008447742
|  | 4133.428537 | 1.333984 | 0.0003693783 |  | 4129.837123 | 1.413391 | 0.0008531574
|  | 4133.308537 | 1.333985 | 0.0003641135 |  | 4129.716622 | 1.413397 | 0.0008627254
|  | 4133.188536 | 1.333982 | 0.00035851 |  | 4129.596121 | 1.413404 | 0.0008739738
|  | 4133.068535 | 1.333977 | 0.0003539829 |  | 4129.47562 | 1.413411385 | 0.0008872596
|  | 4132.948534 | 1.33397 | 0.0003516801 |  | 4129.355119 | 1.413421 | 0.000902734
|  | 4132.828533 | 1.333961 | 0.0003520651 |  | 4129.234618 | 1.413435 | 0.0009200731
|  | 4132.708532 | 1.333953 | 0.0003551588 |  | 4129.114117 | 1.413454 | 0.0009382022
|  | 4132.588532 | 1.333947 | 0.00036055 |  | 4128.993616 | 1.413479 | 0.0009549650811
|  | 4132.468531 | 1.333942 | 0.000367716794 |  | 4128.873115 | 1.413512463 | 0.0009670890794
|  | 4132.34853 | 1.333939385 | 0.0003758565 |  | 4128.752614 | 1.413551 | 0.0009713056
|  | 4132.228529 | 1.333939 | 0.0003841021 |  | 4128.632114 | 1.413592 | 0.0009647661173
|  | 4132.108528 | 1.333941804 | 0.0003914594 |  | 4128.511613 | 1.413632 | 0.0009464658
|  | 4131.988528 | 1.333946 | 0.0003970589 |  | 4128.391112 | 1.413664 | 0.0009179549
|  | 4131.868527 | 1.333951 | 0.000400386395 |  | 4128.270611 | 1.413686 | 0.0008828445
|  | 4131.748526 | 1.333956 | 0.0004014524 |  | 4128.15011 | 1.413697 | 0.0008461923
|  | 4131.628525 | 1.333959283 | 0.000400971 |  | 4128.029609 | 1.413697 | 0.0008127576
|  | 4131.508524 | 1.333961 | 0.0004000183 |  | 4127.909108 | 1.413691 | 0.0007856048
|  | 4131.388523 | 1.333961 | 0.0003997011 |  | 4127.788607 | 1.413682 | 0.0007653311
|  | 4131.268523 | 1.333961 | 0.0004008745 |  | 4127.668106 | 1.413674 | 0.0007503665
|  | 4131.148522 | 1.333962 | 0.0004035909 |  | 4127.547605 | 1.413669 | 0.0007378394438
|  | 4131.028521 | 1.333965 | 0.0004070357 |  | 4127.427104 | 1.413666 | 0.0007249074
|  | 4130.90852 | 1.33397 | 0.0004099044839 |  | 4127.306604 | 1.413663 | 0.0007100832
|  | 4130.788519 | 1.333978 | 0.0004105997 |  | 4127.186103 | 1.413657 | 0.000693628937
|  | 4130.668518 | 1.333986 | 0.000407877 |  | 4127.065602 | 1.413648 | 0.0006770853
|  | 4130.548518 | 1.333995 | 0.0004011514 |  | 4126.945101 | 1.413635 | 0.0006625921
|  | 4130.428517 | 1.334 | 0.0003908019 |  | 4126.8246 | 1.413618 | 0.0006518233
|  | 4130.308516 | 1.334002276 | 0.000377875 |  | 4126.704099 | 1.413601 | 0.0006455115507
|  | 4130.188515 | 1.333999 | 0.0003640778 |  | 4126.583598 | 1.413583641 | 0.0006435435
|  | 4130.068514 | 1.333992 | 0.0003513236 |  | 4126.463097 | 1.413567707 | 0.0006453544
|  | 4129.948513 | 1.333979 | 0.0003416537 |  | 4126.342596 | 1.413553582 | 0.0006504777
|  | 4129.828513 | 1.333964222 | 0.0003365755 |  | 4126.222095 | 1.413541847 | 0.0006586784
|  | 4129.708512 | 1.333948229 | 0.0003370532853 |  | 4126.101595 | 1.413533387 | 0.0006698316
|  | 4129.588511 | 1.333934 | 0.0003431933 |  | 4125.981094 | 1.41352969 | 0.00068324
|  | 4129.46851 | 1.333922766 | 0.0003539699866 |  | 4125.860593 | 1.413532053 | 0.0006971996
|  | 4129.348509 | 1.333917 | 0.0003672911281 |  | 4125.740092 | 1.413541128 | 0.0007090203765
|  | 4129.228508 | 1.333918 | 0.0003804921 |  | 4125.619591 | 1.413556 | 0.0007154674102
|  | 4129.108508 | 1.333924 | 0.0003908203 |  | 4125.49909 | 1.413574 | 0.0007139555
|  | 4128.988507 | 1.333933 | 0.0003962655 |  | 4125.378589 | 1.41359022 | 0.0007034943
|  | 4128.868506 | 1.333943 | 0.0003959348981 |  | 4125.258088 | 1.413602 | 0.0006853967
|  | 4128.748505 | 1.333951 | 0.0003905723 |  | 4125.137587 | 1.413604303 | 0.0006629658
|  | 4128.628504 | 1.333954 | 0.0003819638 |  | 4125.017086 | 1.413598 | 0.0006407785
|  | 4128.508503 | 1.333953 | 0.000372664 |  | 4124.896585 | 1.413583 | 0.0006231099
|  | 4128.388502 | 1.333947 | 0.0003650254 |  | 4124.776085 | 1.413564 | 0.0006129081
|  | 4128.268502 | 1.333938 | 0.0003606305 |  | 4124.655584 | 1.413543 | 0.0006109348
|  | 4128.148501 | 1.333929 | 0.0003597955 |  | 4124.535083 | 1.413526 | 0.0006160166
|  | 4128.0285 | 1.333921 | 0.0003620447 |  | 4124.414582 | 1.413513943 | 0.0006256241
|  | 4127.908499 | 1.333914 | 0.0003663136 |  | 4124.294081 | 1.413507 | 0.0006369146
|  | 4127.788498 | 1.333909 | 0.0003715253 |  | 4124.17358 | 1.413506023 | 0.0006476755
|  | 4127.668497 | 1.333906 | 0.0003769479 |  | 4124.053079 | 1.413508 | 0.0006565624
|  | 4127.548497 | 1.333904 | 0.0003823926 |  | 4123.932578 | 1.413514 | 0.0006630067
|  | 4127.428496 | 1.333904 | 0.0003876621 |  | 4123.812077 | 1.413520635 | 0.0006669572
|  | 4127.308495 | 1.333904 | 0.000392761 |  | 4123.691576 | 1.413529 | 0.0006681521
|  | 4127.188494 | 1.333906 | 0.0003972245 |  | 4123.571076 | 1.413539 | 0.0006660034
|  | 4127.068493 | 1.333909 | 0.0004005467 |  | 4123.450575 | 1.413549 | 0.0006598171
|  | 4126.948493 | 1.333912 | 0.000402174 |  | 4123.330074 | 1.413559 | 0.0006491198
|  | 4126.828492 | 1.333916 | 0.0004020225 |  | 4123.209573 | 1.413564877 | 0.0006339953
|  | 4126.708491 | 1.333918 | 0.0004004275 |  | 4123.089072 | 1.413567 | 0.0006154391
|  | 4126.58849 | 1.333918 | 0.0003983765 |  | 4122.968571 | 1.413562 | 0.0005953715
|  | 4126.468489 | 1.333917406 | 0.0003966613 |  | 4122.84807 | 1.413551561 | 0.0005762865
|  | 4126.348488 | 1.333916 | 0.0003962227 |  | 4122.727569 | 1.413535 | 0.0005605727
|  | 4126.228488 | 1.333914 | 0.0003970224 |  | 4122.607068 | 1.413515 | 0.0005498921
|  | 4126.108487 | 1.333913 | 0.0003988536 |  | 4122.486567 | 1.413494 | 0.0005449788
|  | 4125.988486 | 1.333913373 | 0.0004008022 |  | 4122.366066 | 1.413474 | 0.0005453539363
|  | 4125.868485 | 1.333915 | 0.0004023276888 |  | 4122.245566 | 1.413456 | 0.0005496521
|  | 4125.748484 | 1.333917 | 0.0004028734 |  | 4122.125065 | 1.41344 | 0.0005559962
|  | 4125.628483 | 1.333919 | 0.000402707 |  | 4122.004564 | 1.413427 | 0.0005629985
|  | 4125.508483 | 1.333921 | 0.0004019751264 |  | 4121.884063 | 1.413415 | 0.000570107
|  | 4125.388482 | 1.333922548 | 0.0004009494 |  | 4121.763562 | 1.413402 | 0.0005778849
|  | 4125.268481 | 1.333925 | 0.0003993888 |  | 4121.643061 | 1.413389 | 0.0005879993
|  | 4125.14848 | 1.33392745 | 0.0003968616 |  | 4121.52256 | 1.413375 | 0.0006023017
|  | 4125.028479 | 1.33393 | 0.0003926178 |  | 4121.402059 | 1.413365 | 0.0006220067
|  | 4124.908478 | 1.333932 | 0.000386523 |  | 4121.281558 | 1.413359 | 0.0006467496
|  | 4124.788478 | 1.333931 | 0.0003788073 |  | 4121.161057 | 1.413363 | 0.0006742028
|  | 4124.668477 | 1.333927 | 0.0003708272 |  | 4121.040556 | 1.413376 | 0.000700366
|  | 4124.548476 | 1.333919 | 0.0003642617 |  | 4120.920056 | 1.4134 | 0.0007204306
|  | 4124.428475 | 1.333909 | 0.0003609820123 |  | 4120.799555 | 1.413429426 | 0.0007302862
|  | 4124.308474 | 1.333899 | 0.0003618482768 |  | 4120.679054 | 1.413461 | 0.0007277502
|  | 4124.188473 | 1.33389 | 0.0003669688 |  | 4120.558553 | 1.413488 | 0.0007133513
|  | 4124.068473 | 1.333885 | 0.0003747185 |  | 4120.438052 | 1.41350726 | 0.0006901901
|  | 4123.948472 | 1.333885 | 0.0003831001 |  | 4120.317551 | 1.41351538 | 0.0006630335
|  | 4123.828471 | 1.333888 | 0.0003896933 |  | 4120.19705 | 1.413513 | 0.0006369735
|  | 4123.70847 | 1.333894 | 0.0003928549 |  | 4120.076549 | 1.413502 | 0.0006159204338
|  | 4123.588469 | 1.333901 | 0.0003915983 |  | 4119.956048 | 1.413487 | 0.0006018866
|  | 4123.468468 | 1.333906 | 0.0003866034 |  | 4119.835547 | 1.413472 | 0.0005947451
|  | 4123.348467 | 1.333908 | 0.0003790244 |  | 4119.715047 | 1.413458 | 0.0005927577
|  | 4123.228467 | 1.333907 | 0.0003706949 |  | 4119.594546 | 1.413447671 | 0.0005937608
|  | 4123.108466 | 1.333902 | 0.0003632273 |  | 4119.474045 | 1.41344 | 0.0005955908
|  | 4122.988465 | 1.333894 | 0.000357891 |  | 4119.353544 | 1.413434931 | 0.0005969969
|  | 4122.868464 | 1.33388476 | 0.0003552901 |  | 4119.233043 | 1.413430789 | 0.0005975182
|  | 4122.748463 | 1.333875 | 0.0003558827 |  | 4119.112542 | 1.413427 | 0.0005971635
|  | 4122.628462 | 1.333866 | 0.0003594503744 |  | 4118.992041 | 1.413423 | 0.0005962362
|  | 4122.508462 | 1.333859 | 0.0003657646 |  | 4118.87154 | 1.413418953 | 0.0005949133
|  | 4122.388461 | 1.33385518 | 0.0003738525 |  | 4118.751039 | 1.413414 | 0.0005932976
|  | 4122.26846 | 1.333855 | 0.0003826164 |  | 4118.630538 | 1.413409 | 0.0005914553
|  | 4122.148459 | 1.333858 | 0.0003903729 |  | 4118.510037 | 1.413404 | 0.0005897262
|  | 4122.028458 | 1.333864 | 0.0003956272 |  | 4118.389537 | 1.4133968 | 0.0005883819
|  | 4121.908457 | 1.333872 | 0.0003969179 |  | 4118.269036 | 1.413389 | 0.0005877389
|  | 4121.788457 | 1.333879 | 0.0003939249 |  | 4118.148535 | 1.413381 | 0.0005881221
|  | 4121.668456 | 1.333885 | 0.000386933 |  | 4118.028034 | 1.413373 | 0.0005897641
|  | 4121.548455 | 1.333886039 | 0.0003778165 |  | 4117.907533 | 1.413364 | 0.0005925866
|  | 4121.428454 | 1.333882699 | 0.0003684414 |  | 4117.787032 | 1.413355866 | 0.0005968226
|  | 4121.308453 | 1.333875 | 0.0003613933 |  | 4117.666531 | 1.413348 | 0.000602686
|  | 4121.188453 | 1.333866 | 0.0003580773 |  | 4117.54603 | 1.41334 | 0.0006105479
|  | 4121.068452 | 1.333856 | 0.0003591512 |  | 4117.425529 | 1.413335 | 0.000620474
|  | 4120.948451 | 1.333847606 | 0.0003639646 |  | 4117.305028 | 1.413332222 | 0.0006318492
|  | 4120.82845 | 1.333843 | 0.0003712024 |  | 4117.184528 | 1.413333501 | 0.0006432126
|  | 4120.708449 | 1.33384207 | 0.0003786451922 |  | 4117.064027 | 1.413339 | 0.0006526014
|  | 4120.588448 | 1.333845 | 0.0003849597 |  | 4116.943526 | 1.413346 | 0.0006581106
|  | 4120.468448 | 1.333849 | 0.0003885254 |  | 4116.823025 | 1.413354 | 0.0006587997
|  | 4120.348447 | 1.333855 | 0.0003893039 |  | 4116.702524 | 1.413359 | 0.0006552094
|  | 4120.228446 | 1.333860131 | 0.0003872696 |  | 4116.582023 | 1.413358 | 0.000649587
|  | 4120.108445 | 1.333864 | 0.0003829654 |  | 4116.461522 | 1.413353 | 0.000645443
|  | 4119.988444 | 1.33386672 | 0.0003768066 |  | 4116.341021 | 1.413343 | 0.0006461562
|  | 4119.868443 | 1.333867 | 0.0003697175657 |  | 4116.22052 | 1.413333 | 0.0006536447
|  | 4119.748443 | 1.333865 | 0.000361936 |  | 4116.100019 | 1.413327 | 0.0006676872
|  | 4119.628442 | 1.33386071 | 0.0003545393513 |  | 4115.979518 | 1.413328 | 0.000685432
|  | 4119.508441 | 1.333854 | 0.0003481605 |  | 4115.859018 | 1.413338 | 0.0007023133
|  | 4119.38844 | 1.333845 | 0.0003437865 |  | 4115.738517 | 1.413355 | 0.0007138625
|  | 4119.268439 | 1.333835 | 0.0003419449 |  | 4115.618016 | 1.413376 | 0.0007169698
|  | 4119.148438 | 1.33382565 | 0.0003430603049 |  | 4115.497515 | 1.413395716 | 0.0007110348
|  | 4119.028438 | 1.333817 | 0.0003463927 |  | 4115.377014 | 1.41341 | 0.0006981571
|  | 4118.908437 | 1.333810285 | 0.0003515427 |  | 4115.256513 | 1.413418 | 0.0006821136
|  | 4118.788436 | 1.333806 | 0.0003571745 |  | 4115.136012 | 1.413418 | 0.0006671161
|  | 4118.668435 | 1.333803 | 0.0003628907 |  | 4115.015511 | 1.413413164 | 0.0006561919
|  | 4118.548434 | 1.333801 | 0.0003679687 |  | 4114.89501 | 1.413407 | 0.0006503995
|  | 4118.428433 | 1.3338 | 0.0003727594 |  | 4114.774509 | 1.413403 | 0.0006484495
|  | 4118.308432 | 1.333799 | 0.0003773384 |  | 4114.654009 | 1.413403 | 0.0006477446
|  | 4118.188432 | 1.3338 | 0.0003819055 |  | 4114.533508 | 1.413405 | 0.0006456229
|  | 4118.068431 | 1.333802201 | 0.0003861282 |  | 4114.413007 | 1.413408 | 0.0006402994
|  | 4117.94843 | 1.333806 | 0.000389286 |  | 4114.292506 | 1.41341 | 0.0006316247
|  | 4117.828429 | 1.333811 | 0.0003900681 |  | 4114.172005 | 1.413408 | 0.0006212754
|  | 4117.708428 | 1.333816 | 0.0003879633534 |  | 4114.051504 | 1.413401 | 0.0006116856
|  | 4117.588427 | 1.333820082 | 0.0003827227 |  | 4113.931003 | 1.413391 | 0.000605352
|  | 4117.468427 | 1.333821 | 0.0003754521 |  | 4113.810502 | 1.41338 | 0.0006038422
|  | 4117.348426 | 1.333817 | 0.0003676723592 |  | 4113.690001 | 1.413371 | 0.0006071389
|  | 4117.228425 | 1.333811 | 0.000361837 |  | 4113.5695 | 1.413365 | 0.0006137264
|  | 4117.108424 | 1.333801 | 0.0003591155 |  | 4113.448999 | 1.413364677 | 0.0006210309
|  | 4116.988423 | 1.333791 | 0.0003608545 |  | 4113.328499 | 1.413369 | 0.0006262994
|  | 4116.868422 | 1.333783 | 0.0003663427 |  | 4113.207998 | 1.413377 | 0.0006274116
|  | 4116.748422 | 1.333777 | 0.0003747368 |  | 4113.087497 | 1.413385 | 0.0006231822
|  | 4116.628421 | 1.333776 | 0.0003838392054 |  | 4112.966996 | 1.413392 | 0.0006139983
|  | 4116.50842 | 1.333778 | 0.0003922875 |  | 4112.846495 | 1.413395 | 0.0006012657
|  | 4116.388419 | 1.333783 | 0.000398406 |  | 4112.725994 | 1.413392746 | 0.0005868822
|  | 4116.268418 | 1.33379 | 0.000401754 |  | 4112.605493 | 1.413385825 | 0.0005730779
|  | 4116.148418 | 1.333797 | 0.0004018782332 |  | 4112.484992 | 1.413375 | 0.0005614415
|  | 4116.028417 | 1.333803758 | 0.0003993354 |  | 4112.364491 | 1.413361 | 0.000552878
|  | 4115.908416 | 1.333808908 | 0.0003941609 |  | 4112.24399 | 1.413346 | 0.0005478775
|  | 4115.788415 | 1.333811767 | 0.0003873193 |  | 4112.123489 | 1.413330059 | 0.0005464241
|  | 4115.668414 | 1.333812 | 0.0003793652 |  | 4112.002989 | 1.413314 | 0.0005481905
|  | 4115.548413 | 1.333809 | 0.0003716019 |  | 4111.882488 | 1.413299 | 0.0005531773
|  | 4115.428413 | 1.333802894 | 0.0003653324 |  | 4111.761987 | 1.413286 | 0.0005614012
|  | 4115.308412 | 1.333795 | 0.000361997 |  | 4111.641486 | 1.413274327 | 0.000572624
|  | 4115.188411 | 1.333786 | 0.0003622642 |  | 4111.520985 | 1.413266 | 0.0005863643
|  | 4115.06841 | 1.333779 | 0.0003663782 |  | 4111.400484 | 1.413262 | 0.0006016576
|  | 4114.948409 | 1.333774 | 0.0003732344 |  | 4111.279983 | 1.413263 | 0.0006169867
|  | 4114.828408 | 1.333774 | 0.0003811684353 |  | 4111.159482 | 1.413269 | 0.0006304458
|  | 4114.708408 | 1.333778 | 0.0003878268 |  | 4111.038981 | 1.413278 | 0.0006404071
|  | 4114.588407 | 1.333786 | 0.0003913554 |  | 4110.91848 | 1.41329 | 0.0006456187
|  | 4114.468406 | 1.333795 | 0.0003903222 |  | 4110.79798 | 1.413301475 | 0.0006457864
|  | 4114.348405 | 1.333804 | 0.0003846048314 |  | 4110.677479 | 1.413311 | 0.000641676
|  | 4114.228404 | 1.33381 | 0.0003747318801 |  | 4110.556978 | 1.413316584 | 0.0006349344
|  | 4114.108403 | 1.333812 | 0.00036251 |  | 4110.436477 | 1.413318 | 0.0006274577
|  | 4113.988403 | 1.333809308 | 0.0003493736 |  | 4110.315976 | 1.413317 | 0.0006213433
|  | 4113.868402 | 1.333802 | 0.0003374053 |  | 4110.195475 | 1.413313 | 0.0006179465
|  | 4113.748401 | 1.333792 | 0.0003278079 |  | 4110.074974 | 1.41331 | 0.0006176357
|  | 4113.6284 | 1.333779 | 0.0003218724 |  | 4109.954473 | 1.413308 | 0.0006196829
|  | 4113.508399 | 1.333765 | 0.0003199428 |  | 4109.833972 | 1.41331 | 0.0006225163
|  | 4113.388398 | 1.333752 | 0.0003222629 |  | 4109.713471 | 1.413315 | 0.0006239296
|  | 4113.268397 | 1.33374 | 0.0003281764 |  | 4109.59297 | 1.413322 | 0.0006218327
|  | 4113.148397 | 1.333733 | 0.0003367854 |  | 4109.47247 | 1.413329 | 0.000614955
|  | 4113.028396 | 1.333729 | 0.000346185681 |  | 4109.351969 | 1.413334 | 0.0006034405
|  | 4112.908395 | 1.333729 | 0.0003548222 |  | 4109.231468 | 1.413334192 | 0.0005886058
|  | 4112.788394 | 1.333732 | 0.0003608702 |  | 4109.110967 | 1.413328 | 0.0005730811
|  | 4112.668393 | 1.333737187 | 0.0003636227 |  | 4108.990466 | 1.413315 | 0.0005600249
|  | 4112.548392 | 1.333742 | 0.0003627333 |  | 4108.869965 | 1.413298 | 0.0005522451
|  | 4112.428392 | 1.333745 | 0.0003591628 |  | 4108.749464 | 1.41328 | 0.0005513021
|  | 4112.308391 | 1.333746 | 0.0003541148 |  | 4108.628963 | 1.413262 | 0.0005570353
|  | 4112.18839 | 1.333744 | 0.0003489945 |  | 4108.508462 | 1.41325 | 0.000567781
|  | 4112.068389 | 1.333741 | 0.0003444412927 |  | 4108.387961 | 1.413243 | 0.0005807374
|  | 4111.948388 | 1.333737 | 0.0003408856 |  | 4108.267461 | 1.413242 | 0.0005928395
|  | 4111.828387 | 1.333732 | 0.0003377503 |  | 4108.14696 | 1.413244 | 0.0006018557
|  | 4111.708387 | 1.333728 | 0.0003346524 |  | 4108.026459 | 1.413248 | 0.0006068985
|  | 4111.588386 | 1.333722 | 0.0003312263293 |  | 4107.905958 | 1.413251705 | 0.0006085556
|  | 4111.468385 | 1.333715 | 0.0003279711 |  | 4107.785457 | 1.413253 | 0.000608512
|  | 4111.348384 | 1.333706 | 0.0003256843 |  | 4107.664956 | 1.413251543 | 0.0006086599
|  | 4111.228383 | 1.333695 | 0.000325714471 |  | 4107.544455 | 1.413249 | 0.0006104733
|  | 4111.108383 | 1.333684 | 0.0003288523 |  | 4107.423954 | 1.413246 | 0.0006145857
|  | 4110.988382 | 1.333673 | 0.0003355843 |  | 4107.303453 | 1.413246 | 0.0006205971
|  | 4110.868381 | 1.333665 | 0.000345127 |  | 4107.182952 | 1.413247751 | 0.0006273066
|  | 4110.74838 | 1.333660217 | 0.0003562986531 |  | 4107.062451 | 1.413253 | 0.0006331959
|  | 4110.628379 | 1.333659 | 0.0003675304 |  | 4106.941951 | 1.41326 | 0.0006369958
|  | 4110.508378 | 1.333662 | 0.0003773621 |  | 4106.82145 | 1.413269 | 0.0006377996
|  | 4110.388378 | 1.333666 | 0.0003848451 |  | 4106.700949 | 1.413277 | 0.0006352916
|  | 4110.268377 | 1.333672 | 0.0003897756 |  | 4106.580448 | 1.413284 | 0.00062978
|  | 4110.148376 | 1.333678 | 0.0003922533 |  | 4106.459947 | 1.413288 | 0.000622346
|  | 4110.028375 | 1.333684 | 0.0003928226067 |  | 4106.339446 | 1.41329 | 0.0006143095
|  | 4109.908374 | 1.333689 | 0.0003917170069 |  | 4106.218945 | 1.413288 | 0.0006074316
|  | 4109.788373 | 1.333692773 | 0.0003892304264 |  | 4106.098444 | 1.41328403 | 0.0006031409
|  | 4109.668373 | 1.333696 | 0.0003853388 |  | 4105.977943 | 1.4132803 | 0.0006021345
|  | 4109.548372 | 1.333698206 | 0.0003802448 |  | 4105.857442 | 1.413279 | 0.000604064
|  | 4109.428371 | 1.333699 | 0.0003740815 |  | 4105.736942 | 1.413281 | 0.0006071406
|  | 4109.30837 | 1.333697 | 0.0003673304448 |  | 4105.616441 | 1.413288 | 0.0006086228
|  | 4109.188369 | 1.333693 | 0.0003604984888 |  | 4105.49594 | 1.413299123 | 0.0006055509
|  | 4109.068368 | 1.333687 | 0.0003544079 |  | 4105.375439 | 1.413311 | 0.0005957657
|  | 4108.948368 | 1.333679 | 0.0003497334 |  | 4105.254938 | 1.413319276 | 0.0005788801
|  | 4108.828367 | 1.333669 | 0.000347164 |  | 4105.134437 | 1.413321 | 0.0005566797
|  | 4108.708366 | 1.333658 | 0.0003472608 |  | 4105.013936 | 1.413314 | 0.0005327564
|  | 4108.588365 | 1.333647 | 0.0003504075 |  | 4104.893435 | 1.413297332 | 0.0005118514
|  | 4108.468364 | 1.333637039 | 0.0003566803 |  | 4104.772934 | 1.413274 | 0.0004978745
|  | 4108.348363 | 1.33362882 | 0.0003658962 |  | 4104.652433 | 1.413246477 | 0.000493429
|  | 4108.228363 | 1.333624 | 0.0003771474 |  | 4104.531932 | 1.413221 | 0.0004987314
|  | 4108.108362 | 1.333622 | 0.0003893118 |  | 4104.411432 | 1.413199493 | 0.000511956
|  | 4107.988361 | 1.333625 | 0.0004007995 |  | 4104.290931 | 1.413185565 | 0.000530011
|  | 4107.86836 | 1.333631 | 0.0004101488 |  | 4104.17043 | 1.413179 | 0.000549712
|  | 4107.748359 | 1.33364 | 0.0004161357 |  | 4104.049929 | 1.41318 | 0.0005684018
|  | 4107.628358 | 1.333649 | 0.0004183004385 |  | 4103.929428 | 1.413186 | 0.0005845107
|  | 4107.508357 | 1.333657 | 0.000416728 |  | 4103.808927 | 1.413196 | 0.0005970859
|  | 4107.388357 | 1.333664 | 0.0004124254 |  | 4103.688426 | 1.41321 | 0.0006055635
|  | 4107.268356 | 1.333667466 | 0.0004064133981 |  | 4103.567925 | 1.413226 | 0.0006091286
|  | 4107.148355 | 1.333668 | 0.0003999898783 |  | 4103.447424 | 1.413243234 | 0.0006069201
|  | 4107.028354 | 1.333667 | 0.0003940194 |  | 4103.326923 | 1.41326 | 0.0005982113
|  | 4106.908353 | 1.333664 | 0.0003890675 |  | 4103.206422 | 1.413274 | 0.0005829192
|  | 4106.788352 | 1.333659 | 0.0003853945 |  | 4103.085922 | 1.413283 | 0.0005623123
|  | 4106.668352 | 1.333654 | 0.000383262 |  | 4102.965421 | 1.413283 | 0.0005388799
|  | 4106.548351 | 1.333647 | 0.000382867855 |  | 4102.84492 | 1.413276 | 0.0005157627
|  | 4106.42835 | 1.333641 | 0.0003844856 |  | 4102.724419 | 1.413262 | 0.0004962448
|  | 4106.308349 | 1.333636 | 0.0003882227 |  | 4102.603918 | 1.413242259 | 0.0004828469
|  | 4106.188348 | 1.333631 | 0.0003939333 |  | 4102.483417 | 1.413221 | 0.0004765417
|  | 4106.068348 | 1.33363 | 0.00040092988 |  | 4102.362916 | 1.4132 | 0.000477081
|  | 4105.948347 | 1.333631 | 0.0004081084 |  | 4102.242415 | 1.413183 | 0.0004830347
|  | 4105.828346 | 1.333635715 | 0.0004140720968 |  | 4102.121914 | 1.413171 | 0.0004922175
|  | 4105.708345 | 1.333642 | 0.0004174698 |  | 4102.001413 | 1.413164 | 0.0005023744
|  | 4105.588344 | 1.33365 | 0.0004174674079 |  | 4101.880913 | 1.41316251 | 0.0005113314
|  | 4105.468343 | 1.333657 | 0.0004139389 |  | 4101.760412 | 1.413164 | 0.0005171464
|  | 4105.348343 | 1.333662 | 0.0004075009 |  | 4101.639911 | 1.413168277 | 0.0005185883
|  | 4105.228342 | 1.333664 | 0.000399449 |  | 4101.51941 | 1.413172062 | 0.0005149128
|  | 4105.108341 | 1.333663 | 0.0003912085 |  | 4101.398909 | 1.413173 | 0.0005064786
|  | 4104.98834 | 1.333659 | 0.0003839489 |  | 4101.278408 | 1.413169 | 0.0004948323
|  | 4104.868339 | 1.333653 | 0.0003785607893 |  | 4101.157907 | 1.41315867 | 0.0004825612
|  | 4104.748338 | 1.333646 | 0.0003753297072 |  | 4101.037406 | 1.413141 | 0.0004730991
|  | 4104.628338 | 1.333638 | 0.0003740586 |  | 4100.916905 | 1.413119 | 0.0004696551
|  | 4104.508337 | 1.333631 | 0.0003745717434 |  | 4100.796404 | 1.413094647 | 0.000474358
|  | 4104.388336 | 1.333624 | 0.0003766424 |  | 4100.675903 | 1.413072 | 0.0004876537
|  | 4104.268335 | 1.333618 | 0.0003802656 |  | 4100.555403 | 1.413055 | 0.0005078219
|  | 4104.148334 | 1.333612 | 0.0003856095 |  | 4100.434902 | 1.413046 | 0.0005316849
|  | 4104.028333 | 1.333608 | 0.0003926502 |  | 4100.314401 | 1.413046 | 0.0005555953
|  | 4103.908333 | 1.333607 | 0.0004011006 |  | 4100.1939 | 1.413052 | 0.0005762516
|  | 4103.788332 | 1.333608 | 0.0004100937 |  | 4100.073399 | 1.413062 | 0.0005917859
|  | 4103.668331 | 1.333613 | 0.0004182822012 |  | 4099.952898 | 1.413074 | 0.0006018198
|  | 4103.54833 | 1.333621747 | 0.0004240405096 |  | 4099.832397 | 1.413085933 | 0.0006073065
|  | 4103.428329 | 1.333632 | 0.0004259161 |  | 4099.711896 | 1.413096 | 0.0006098506
|  | 4103.308328 | 1.33364344 | 0.0004230426 |  | 4099.591395 | 1.413104 | 0.0006108515
|  | 4103.188328 | 1.333653 | 0.0004156397 |  | 4099.470894 | 1.413110408 | 0.000611271
|  | 4103.068327 | 1.333658 | 0.0004048301392 |  | 4099.350394 | 1.413116 | 0.0006112672
|  | 4102.948326 | 1.333659 | 0.0003927546721 |  | 4099.229893 | 1.413122 | 0.0006106781
|  | 4102.828325 | 1.333655 | 0.0003817513 |  | 4099.109392 | 1.413127 | 0.0006095473
|  | 4102.708324 | 1.333647 | 0.0003738560588 |  | 4098.988891 | 1.413131 | 0.0006080882
|  | 4102.588323 | 1.333638 | 0.000370083 |  | 4098.86839 | 1.413134 | 0.0006068693
|  | 4102.468322 | 1.33363 | 0.0003703258406 |  | 4098.747889 | 1.413136805 | 0.0006065837
|  | 4102.348322 | 1.333624 | 0.0003733452 |  | 4098.627388 | 1.413140063 | 0.0006074869
|  | 4102.228321 | 1.333622 | 0.000377266 |  | 4098.506887 | 1.413145 | 0.0006092407
|  | 4102.10832 | 1.333622 | 0.0003801504 |  | 4098.386386 | 1.413152 | 0.000610772
|  | 4101.988319 | 1.333625 | 0.0003807531 |  | 4098.265885 | 1.413162623 | 0.0006104042
|  | 4101.868318 | 1.333627 | 0.0003786143 |  | 4098.145384 | 1.413175 | 0.0006066473
|  | 4101.748317 | 1.333628 | 0.0003744105441 |  | 4098.024884 | 1.413187 | 0.0005982315
|  | 4101.628317 | 1.333627 | 0.0003692298 |  | 4097.904383 | 1.413198 | 0.0005850378
|  | 4101.508316 | 1.333624 | 0.0003644395 |  | 4097.783882 | 1.413205 | 0.0005678949
|  | 4101.388315 | 1.33362 | 0.0003610217 |  | 4097.663381 | 1.413207 | 0.000548407
|  | 4101.268314 | 1.333616 | 0.0003592252 |  | 4097.54288 | 1.413204 | 0.0005287246
|  | 4101.148313 | 1.333612 | 0.0003584631 |  | 4097.422379 | 1.413195 | 0.0005108823
|  | 4101.028313 | 1.33361 | 0.0003579475 |  | 4097.301878 | 1.413183 | 0.0004962861
|  | 4100.908312 | 1.333608 | 0.0003565857 |  | 4097.181377 | 1.413168 | 0.0004857189
|  | 4100.788311 | 1.33360738 | 0.0003536995 |  | 4097.060876 | 1.413152 | 0.0004791591
|  | 4100.66831 | 1.333605366 | 0.0003492946 |  | 4096.940375 | 1.413137 | 0.0004758070695
|  | 4100.548309 | 1.333602 | 0.0003438943 |  | 4096.819875 | 1.413123 | 0.0004750571
|  | 4100.428308 | 1.333595 | 0.0003384874 |  | 4096.699374 | 1.413109 | 0.000476317
|  | 4100.308308 | 1.333587 | 0.0003343632029 |  | 4096.578873 | 1.413096 | 0.0004793871
|  | 4100.188307 | 1.333577 | 0.0003323789 |  | 4096.458372 | 1.413084 | 0.000484675
|  | 4100.068306 | 1.333566 | 0.0003332994 |  | 4096.337871 | 1.413073 | 0.0004925761
|  | 4099.948305 | 1.333556 | 0.0003371178743 |  | 4096.21737 | 1.413065 | 0.0005031302
|  | 4099.828304 | 1.333547 | 0.0003434234 |  | 4096.096869 | 1.41306 | 0.0005156557
|  | 4099.708303 | 1.33354 | 0.0003513352 |  | 4095.976368 | 1.41306009 | 0.0005287895
|  | 4099.588303 | 1.333536 | 0.0003600673 |  | 4095.855867 | 1.413065 | 0.0005404624
|  | 4099.468302 | 1.333534847 | 0.0003687511 |  | 4095.735366 | 1.413073953 | 0.0005485085
|  | 4099.348301 | 1.333535 | 0.0003768616 |  | 4095.614865 | 1.413085 | 0.0005514878
|  | 4099.2283 | 1.333538 | 0.0003838365 |  | 4095.494365 | 1.413096 | 0.0005487811
|  | 4099.108299 | 1.333542 | 0.0003894908 |  | 4095.373864 | 1.413104456 | 0.0005412392
|  | 4098.988298 | 1.333547 | 0.0003934959 |  | 4095.253363 | 1.413108 | 0.000530791
|  | 4098.868298 | 1.333552571 | 0.0003956858 |  | 4095.132862 | 1.413107006 | 0.0005198144
|  | 4098.748297 | 1.333559 | 0.0003958013666 |  | 4095.012361 | 1.413101249 | 0.0005105986
|  | 4098.628296 | 1.333565 | 0.0003937327 |  | 4094.89186 | 1.413093 | 0.0005048961
|  | 4098.508295 | 1.333569247 | 0.0003892959 |  | 4094.771359 | 1.413083 | 0.0005033017
|  | 4098.388294 | 1.333572 | 0.0003832081 |  | 4094.650858 | 1.413075 | 0.0005056422
|  | 4098.268293 | 1.333572 | 0.0003761357 |  | 4094.530357 | 1.413068786 | 0.0005106595
|  | 4098.148293 | 1.33357 | 0.0003694781 |  | 4094.409856 | 1.413066 | 0.0005169704
|  | 4098.028292 | 1.333565 | 0.0003641903058 |  | 4094.289355 | 1.413067 | 0.0005228116
|  | 4097.908291 | 1.333559 | 0.0003611614 |  | 4094.168855 | 1.413071 | 0.0005266062
|  | 4097.78829 | 1.333553 | 0.0003606328 |  | 4094.048354 | 1.41307659 | 0.0005274378
|  | 4097.668289 | 1.333548066 | 0.0003621918 |  | 4093.927853 | 1.413082 | 0.0005250968
|  | 4097.548288 | 1.333544938 | 0.0003646368 |  | 4093.807352 | 1.413085 | 0.0005202035
|  | 4097.428287 | 1.333544 | 0.0003671343 |  | 4093.686851 | 1.413085595 | 0.0005142833
|  | 4097.308287 | 1.333544 | 0.0003684759289 |  | 4093.56635 | 1.413083 | 0.0005091277
|  | 4097.188286 | 1.333545 | 0.00036846 |  | 4093.445849 | 1.413079 | 0.0005064360416
|  | 4097.068285 | 1.333545 | 0.0003671912 |  | 4093.325348 | 1.413075885 | 0.0005069925
|  | 4096.948284 | 1.333544 | 0.0003653457 |  | 4093.204847 | 1.413075037 | 0.0005100864
|  | 4096.828283 | 1.333543 | 0.0003634267 |  | 4093.084346 | 1.413078 | 0.0005136874601
|  | 4096.708282 | 1.333542 | 0.000361971 |  | 4092.963846 | 1.413086 | 0.0005151368
|  | 4096.588282 | 1.33354 | 0.0003606293 |  | 4092.843345 | 1.413097 | 0.0005115735
|  | 4096.468281 | 1.333539 | 0.0003592112 |  | 4092.722844 | 1.413109 | 0.0005013388
|  | 4096.34828 | 1.333538 | 0.0003571599 |  | 4092.602343 | 1.413117 | 0.0004847241171
|  | 4096.228279 | 1.333536 | 0.0003542505 |  | 4092.481842 | 1.413118 | 0.000463730593
|  | 4096.108278 | 1.333534 | 0.0003508695914 |  | 4092.361341 | 1.413112 | 0.0004418027
|  | 4095.988278 | 1.33353 | 0.0003478469 |  | 4092.24084 | 1.413098 | 0.0004225499
|  | 4095.868277 | 1.333525 | 0.0003458645 |  | 4092.120339 | 1.413079 | 0.0004088832
|  | 4095.748276 | 1.333519 | 0.0003456067 |  | 4091.999838 | 1.413057 | 0.00040207
|  | 4095.628275 | 1.333515 | 0.0003468464 |  | 4091.879337 | 1.413036201 | 0.0004018032
|  | 4095.508274 | 1.333512 | 0.0003489376531 |  | 4091.758836 | 1.413018 | 0.0004068186
|  | 4095.388273 | 1.333511 | 0.0003505351 |  | 4091.638336 | 1.413003629 | 0.0004151808
|  | 4095.268272 | 1.333511683 | 0.0003505139 |  | 4091.517835 | 1.41299327 | 0.0004253538
|  | 4095.148272 | 1.333512 | 0.0003480911 |  | 4091.397334 | 1.412987 | 0.000436181
|  | 4095.028271 | 1.333512 | 0.0003434310515 |  | 4091.276833 | 1.412984029 | 0.0004467370311
|  | 4094.90827 | 1.333508 | 0.000337368 |  | 4091.156332 | 1.412985 | 0.0004559862
|  | 4094.788269 | 1.333502 | 0.0003316842 |  | 4091.035831 | 1.412989 | 0.0004630258
|  | 4094.668268 | 1.333492214 | 0.0003277502 |  | 4090.91533 | 1.412995 | 0.0004664864
|  | 4094.548267 | 1.333481 | 0.0003268725888 |  | 4090.794829 | 1.413001 | 0.0004656651867
|  | 4094.428267 | 1.33347 | 0.0003293677 |  | 4090.674328 | 1.413006 | 0.0004605639
|  | 4094.308266 | 1.33346 | 0.0003350106 |  | 4090.553827 | 1.413008 | 0.0004524069
|  | 4094.188265 | 1.333452 | 0.0003428383 |  | 4090.433327 | 1.413005 | 0.0004433272437
|  | 4094.068264 | 1.333448 | 0.0003518442 |  | 4090.312826 | 1.412998 | 0.000435667
|  | 4093.948263 | 1.333445 | 0.0003608181461 |  | 4090.192325 | 1.412989 | 0.0004313296
|  | 4093.828262 | 1.333445 | 0.0003692812 |  | 4090.071824 | 1.412978 | 0.0004310774
|  | 4093.708262 | 1.333447 | 0.0003765083333 |  | 4089.951323 | 1.41297 | 0.0004342593833
|  | 4093.588261 | 1.333449 | 0.0003827183373 |  | 4089.830822 | 1.412964 | 0.0004391778248
|  | 4093.46826 | 1.333453 | 0.0003875335 |  | 4089.710321 | 1.412961 | 0.0004440796
|  | 4093.348259 | 1.333458 | 0.0003912096081 |  | 4089.58982 | 1.412961 | 0.0004474313
|  | 4093.228258 | 1.333463 | 0.0003932383 |  | 4089.469319 | 1.412961 | 0.000448977537
|  | 4093.108258 | 1.333468 | 0.0003935385 |  | 4089.348818 | 1.412959893 | 0.0004492103
|  | 4092.988257 | 1.333473 | 0.0003918515 |  | 4089.228317 | 1.412958 | 0.0004491267
|  | 4092.868256 | 1.333478 | 0.0003881620935 |  | 4089.107817 | 1.412956 | 0.0004497057
|  | 4092.748255 | 1.33348 | 0.000382622366 |  | 4088.987316 | 1.412954 | 0.0004512047371
|  | 4092.628254 | 1.33348 | 0.0003762266193 |  | 4088.866815 | 1.412954 | 0.0004532044
|  | 4092.508253 | 1.333477464 | 0.0003698756 |  | 4088.746314 | 1.412954669 | 0.0004549044841
|  | 4092.388252 | 1.333472 | 0.0003650603 |  | 4088.625813 | 1.412956943 | 0.0004554851123
|  | 4092.268252 | 1.333464537 | 0.0003627145 |  | 4088.505312 | 1.41296 | 0.0004542785
|  | 4092.148251 | 1.333457 | 0.0003639486 |  | 4088.384811 | 1.412963 | 0.0004512797
|  | 4092.02825 | 1.33345 | 0.0003683734 |  | 4088.26431 | 1.412965014 | 0.0004465687
|  | 4091.908249 | 1.333446 | 0.0003755611 |  | 4088.143809 | 1.41296615 | 0.0004404193
|  | 4091.788248 | 1.333445268 | 0.0003837865 |  | 4088.023308 | 1.412965885 | 0.0004331562
|  | 4091.668247 | 1.333449 | 0.0003915368 |  | 4087.902808 | 1.412964 | 0.0004250114
|  | 4091.548247 | 1.333456 | 0.0003967559 |  | 4087.782307 | 1.41296 | 0.0004164899
|  | 4091.428246 | 1.33346467 | 0.0003984282 |  | 4087.661806 | 1.412953 | 0.0004081445
|  | 4091.308245 | 1.333474 | 0.0003959054 |  | 4087.541305 | 1.412943807 | 0.0004008982
|  | 4091.188244 | 1.333482 | 0.000389838401 |  | 4087.420804 | 1.412932 | 0.0003958005
|  | 4091.068243 | 1.333487 | 0.0003808365 |  | 4087.300303 | 1.412919 | 0.0003939819
|  | 4090.948243 | 1.333489 | 0.0003704648 |  | 4087.179802 | 1.412905464 | 0.0003961207
|  | 4090.828242 | 1.333488 | 0.0003595029 |  | 4087.059301 | 1.412893 | 0.0004021511
|  | 4090.708241 | 1.333484 | 0.0003493608 |  | 4086.9388 | 1.412884 | 0.0004116037
|  | 4090.58824 | 1.333477 | 0.0003402131 |  | 4086.818299 | 1.412878 | 0.0004233831
|  | 4090.468239 | 1.333468 | 0.0003331165 |  | 4086.697798 | 1.412877238 | 0.0004361176
|  | 4090.348238 | 1.333458 | 0.0003281306368 |  | 4086.577298 | 1.412881 | 0.0004481787
|  | 4090.228237 | 1.333447 | 0.0003258945 |  | 4086.456797 | 1.412890173 | 0.0004577853
|  | 4090.108237 | 1.333435 | 0.0003265789 |  | 4086.336296 | 1.412903 | 0.0004630535
|  | 4089.988236 | 1.333425 | 0.0003303502 |  | 4086.215795 | 1.412918 | 0.0004626006
|  | 4089.868235 | 1.333416 | 0.0003364248 |  | 4086.095294 | 1.412933 | 0.0004555649
|  | 4089.748234 | 1.333411 | 0.0003443449 |  | 4085.974793 | 1.412946 | 0.0004421945
|  | 4089.628233 | 1.333408 | 0.0003524153 |  | 4085.854292 | 1.412953 | 0.0004238154
|  | 4089.508232 | 1.333409 | 0.0003596864 |  | 4085.733791 | 1.412954 | 0.0004027392
|  | 4089.388232 | 1.333411 | 0.0003649238 |  | 4085.61329 | 1.412948326 | 0.0003817545
|  | 4089.268231 | 1.333415 | 0.0003677527 |  | 4085.492789 | 1.412937 | 0.0003632715
|  | 4089.14823 | 1.333419059 | 0.0003678898 |  | 4085.372288 | 1.412920989 | 0.0003487978
|  | 4089.028229 | 1.333422 | 0.0003660573 |  | 4085.251788 | 1.412903 | 0.0003387513
|  | 4088.908228 | 1.333423 | 0.0003627823 |  | 4085.131287 | 1.412885 | 0.000332521
|  | 4088.788227 | 1.33342228 | 0.0003591622 |  | 4085.010786 | 1.412866256 | 0.0003292399
|  | 4088.668227 | 1.33342 | 0.0003556506 |  | 4084.890285 | 1.412847 | 0.0003286657
|  | 4088.548226 | 1.333416 | 0.0003531357 |  | 4084.769784 | 1.412828 | 0.000331224
|  | 4088.428225 | 1.333412 | 0.0003519023614 |  | 4084.649283 | 1.412808295 | 0.0003379748
|  | 4088.308224 | 1.333407 | 0.0003523404 |  | 4084.528782 | 1.41279 | 0.0003499315
|  | 4088.188223 | 1.333402641 | 0.0003541060419 |  | 4084.408281 | 1.412775762 | 0.0003671316
|  | 4088.068223 | 1.33339962 | 0.0003570422 |  | 4084.28778 | 1.412767849 | 0.0003881609
|  | 4087.948222 | 1.333398 | 0.0003601681 |  | 4084.167279 | 1.412768 | 0.0004099771
|  | 4087.828221 | 1.333399 | 0.0003628034 |  | 4084.046779 | 1.412776 | 0.0004289955161
|  | 4087.70822 | 1.3334 | 0.0003639032 |  | 4083.926278 | 1.412791 | 0.0004418717
|  | 4087.588219 | 1.333401324 | 0.0003632273 |  | 4083.805777 | 1.412808 | 0.0004464341136
|  | 4087.468218 | 1.333402 | 0.0003608489 |  | 4083.685276 | 1.412825 | 0.0004426106
|  | 4087.348217 | 1.333400256 | 0.0003578183 |  | 4083.564775 | 1.412837 | 0.0004319828985
|  | 4087.228217 | 1.333397 | 0.0003550857 |  | 4083.444274 | 1.412844 | 0.0004171004828
|  | 4087.108216 | 1.333391732 | 0.0003541413 |  | 4083.323773 | 1.412843 | 0.0004009243
|  | 4086.988215 | 1.333386 | 0.0003553355 |  | 4083.203272 | 1.412836 | 0.0003857895
|  | 4086.868214 | 1.333382 | 0.0003587699 |  | 4083.082771 | 1.412824 | 0.000373619
|  | 4086.748213 | 1.333380104 | 0.0003632310794 |  | 4082.96227 | 1.412809 | 0.0003658825
|  | 4086.628212 | 1.33338 | 0.0003675726 |  | 4082.841769 | 1.41279 | 0.0003637383
|  | 4086.508212 | 1.333382132 | 0.0003703408 |  | 4082.721269 | 1.412771 | 0.0003682877559
|  | 4086.388211 | 1.333384 | 0.0003711512881 |  | 4082.600768 | 1.412755 | 0.00037968
|  | 4086.26821 | 1.333386 | 0.0003701666 |  | 4082.480267 | 1.412743851 | 0.0003970722
|  | 4086.148209 | 1.333385246 | 0.0003687054 |  | 4082.359766 | 1.412740934 | 0.0004178413
|  | 4086.028208 | 1.333383 | 0.0003680824 |  | 4082.239265 | 1.412747 | 0.0004380410668
|  | 4085.908208 | 1.33338 | 0.0003695205 |  | 4082.118764 | 1.412763 | 0.0004530812358
|  | 4085.788207 | 1.333379 | 0.0003732096 |  | 4081.998263 | 1.412784 | 0.0004590910833
|  | 4085.668206 | 1.333379262 | 0.0003784662 |  | 4081.877762 | 1.412805 | 0.0004542795483
|  | 4085.548205 | 1.333383249 | 0.0003835785 |  | 4081.757261 | 1.412822 | 0.0004397872
|  | 4085.428204 | 1.33339 | 0.0003868626 |  | 4081.63676 | 1.41283 | 0.0004193082397
|  | 4085.308203 | 1.333399 | 0.000386662 |  | 4081.51626 | 1.412827 | 0.0003980685766
|  | 4085.188202 | 1.333408 | 0.0003826303 |  | 4081.395759 | 1.412816356 | 0.0003812779
|  | 4085.068202 | 1.333415 | 0.0003751277 |  | 4081.275258 | 1.412801 | 0.000372171
|  | 4084.948201 | 1.33341937 | 0.0003656389 |  | 4081.154757 | 1.412786 | 0.0003714416
|  | 4084.8282 | 1.333421 | 0.0003555528 |  | 4081.034256 | 1.412775 | 0.000376968
|  | 4084.708199 | 1.333419 | 0.0003462419 |  | 4080.913755 | 1.412771 | 0.0003849714
|  | 4084.588198 | 1.333417 | 0.0003383117 |  | 4080.793254 | 1.412774485 | 0.0003911194
|  | 4084.468197 | 1.333414 | 0.0003314844 |  | 4080.672753 | 1.412782 | 0.0003919342
|  | 4084.348197 | 1.333411 | 0.0003248984 |  | 4080.552252 | 1.412791 | 0.0003858758
|  | 4084.228196 | 1.333408 | 0.0003179656 |  | 4080.431751 | 1.412796613 | 0.0003734856
|  | 4084.108195 | 1.333404849 | 0.0003100963 |  | 4080.31125 | 1.412797 | 0.0003568767
|  | 4083.988194 | 1.3334 | 0.0003016512 |  | 4080.19075 | 1.41279 | 0.0003391852
|  | 4083.868193 | 1.333393 | 0.0002930654671 |  | 4080.070249 | 1.412777 | 0.0003234861
|  | 4083.748192 | 1.333384 | 0.0002855567 |  | 4079.949748 | 1.412759 | 0.0003124299
|  | 4083.628192 | 1.333372997 | 0.0002796921 |  | 4079.829247 | 1.412739133 | 0.0003074117
|  | 4083.508191 | 1.333361 | 0.000275986 |  | 4079.708746 | 1.412719312 | 0.0003085532
|  | 4083.38819 | 1.333349 | 0.00027425574 |  | 4079.588245 | 1.412702 | 0.0003147049
|  | 4083.268189 | 1.333337753 | 0.0002743511 |  | 4079.467744 | 1.412689783 | 0.0003238516
|  | 4083.148188 | 1.33332661 | 0.0002757069 |  | 4079.347243 | 1.412682 | 0.000333638
|  | 4083.028188 | 1.333316 | 0.0002784319 |  | 4079.226742 | 1.412678 | 0.0003418129472
|  | 4082.908187 | 1.333305 | 0.0002825888 |  | 4079.106241 | 1.412677 | 0.00034705261
|  | 4082.788186 | 1.333295 | 0.0002885967 |  | 4078.985741 | 1.412675 | 0.0003490839
|  | 4082.668185 | 1.333285989 | 0.0002965465 |  | 4078.86524 | 1.412672008 | 0.0003487523
|  | 4082.548184 | 1.333279 | 0.0003061606 |  | 4078.744739 | 1.412666 | 0.0003477012
|  | 4082.428183 | 1.333275241 | 0.0003165434 |  | 4078.624238 | 1.412658 | 0.0003476186552
|  | 4082.308182 | 1.333274 | 0.0003267511 |  | 4078.503737 | 1.412648 | 0.0003500729
|  | 4082.188182 | 1.333275 | 0.000335544 |  | 4078.383236 | 1.412638 | 0.00035573
|  | 4082.068181 | 1.333278 | 0.0003425208 |  | 4078.262735 | 1.412629 | 0.0003645387
|  | 4081.94818 | 1.333281 | 0.000347512 |  | 4078.142234 | 1.412623 | 0.0003756487
|  | 4081.828179 | 1.333284 | 0.0003512905 |  | 4078.021733 | 1.412621 | 0.0003878685
|  | 4081.708178 | 1.333287 | 0.0003545274 |  | 4077.901232 | 1.412623 | 0.000399781
|  | 4081.588177 | 1.33329 | 0.0003577573 |  | 4077.780731 | 1.412628 | 0.0004100622118
|  | 4081.468177 | 1.333294495 | 0.0003607405829 |  | 4077.660231 | 1.412635 | 0.0004176151
|  | 4081.348176 | 1.3333 | 0.0003627519 |  | 4077.53973 | 1.412644 | 0.0004217933
|  | 4081.228175 | 1.333307389 | 0.0003624222422 |  | 4077.419229 | 1.412654 | 0.0004221142
|  | 4081.108174 | 1.333314712 | 0.0003587927 |  | 4077.298728 | 1.412662 | 0.0004191911
|  | 4080.988173 | 1.333321 | 0.0003515377 |  | 4077.178227 | 1.412668 | 0.000414039
|  | 4080.868173 | 1.333323 | 0.0003413689 |  | 4077.057726 | 1.412671 | 0.0004080337
|  | 4080.748172 | 1.333322 | 0.0003300747 |  | 4076.937225 | 1.412672 | 0.000402589
|  | 4080.628171 | 1.333315 | 0.0003200347 |  | 4076.816724 | 1.412673 | 0.0003981981
|  | 4080.50817 | 1.333305 | 0.0003132612 |  | 4076.696223 | 1.412674 | 0.0003945058
|  | 4080.388169 | 1.333292 | 0.0003111073 |  | 4076.575722 | 1.412677 | 0.0003901723
|  | 4080.268168 | 1.333281 | 0.0003136996 |  | 4076.455221 | 1.412681 | 0.0003833311
|  | 4080.148167 | 1.333271574 | 0.0003203142699 |  | 4076.334721 | 1.412684281 | 0.0003726588
|  | 4080.028167 | 1.333266 | 0.0003293453 |  | 4076.21422 | 1.412685 | 0.0003580644
|  | 4079.908166 | 1.333265 | 0.0003388654 |  | 4076.093719 | 1.41268 | 0.0003410649
|  | 4079.788165 | 1.333268 | 0.000347255 |  | 4075.973218 | 1.412668 | 0.0003247224854
|  | 4079.668164 | 1.333274 | 0.0003532640915 |  | 4075.852717 | 1.41265 | 0.0003122475
|  | 4079.548163 | 1.333281152 | 0.0003561124 |  | 4075.732216 | 1.412629 | 0.0003061412
|  | 4079.428162 | 1.333289 | 0.0003554806 |  | 4075.611715 | 1.412607 | 0.0003073713
|  | 4079.308162 | 1.333297 | 0.0003513288 |  | 4075.491214 | 1.412588 | 0.000314818
|  | 4079.188161 | 1.333302 | 0.000344207 |  | 4075.370713 | 1.412574 | 0.0003259427
|  | 4079.06816 | 1.333305 | 0.000334877 |  | 4075.250212 | 1.412566 | 0.0003379577
|  | 4078.948159 | 1.333304364 | 0.0003246565916 |  | 4075.129712 | 1.412561 | 0.0003486141
|  | 4078.828158 | 1.3333 | 0.0003150861591 |  | 4075.009211 | 1.41255912 | 0.0003570473
|  | 4078.708157 | 1.333293 | 0.0003077166 |  | 4074.88871 | 1.412557366 | 0.000363462
|  | 4078.588157 | 1.333284 | 0.0003035305 |  | 4074.768209 | 1.412555 | 0.0003688473
|  | 4078.468156 | 1.333275 | 0.000302768 |  | 4074.647708 | 1.412553 | 0.0003743333
|  | 4078.348155 | 1.333267 | 0.0003047791 |  | 4074.527207 | 1.41255 | 0.0003804929
|  | 4078.228154 | 1.333263 | 0.0003082681 |  | 4074.406706 | 1.412548 | 0.0003874883
|  | 4078.108153 | 1.333261 | 0.000311744 |  | 4074.286205 | 1.412547303 | 0.0003952783
|  | 4077.988153 | 1.333261 | 0.0003138525 |  | 4074.165704 | 1.412547976 | 0.0004037036
|  | 4077.868152 | 1.333262 | 0.0003138494 |  | 4074.045203 | 1.412551 | 0.0004129331
|  | 4077.748151 | 1.333264 | 0.0003117023 |  | 4073.924702 | 1.412556299 | 0.0004225867
|  | 4077.62815 | 1.333264 | 0.0003078101 |  | 4073.804202 | 1.412566 | 0.0004315627089
|  | 4077.508149 | 1.333263 | 0.0003027621 |  | 4073.683701 | 1.41258 | 0.0004377853
|  | 4077.388148 | 1.33326 | 0.0002970575 |  | 4073.5632 | 1.412598897 | 0.0004385816
|  | 4077.268147 | 1.333256 | 0.0002911294 |  | 4073.442699 | 1.412618811 | 0.0004314581
|  | 4077.148147 | 1.33325 | 0.0002853225 |  | 4073.322198 | 1.412636 | 0.000415685
|  | 4077.028146 | 1.333242 | 0.0002801959 |  | 4073.201697 | 1.412647 | 0.0003930154
|  | 4076.908145 | 1.333231134 | 0.0002767050216 |  | 4073.081196 | 1.412648 | 0.0003672235
|  | 4076.788144 | 1.333219 | 0.0002759355 |  | 4072.960695 | 1.412638931 | 0.0003435519
|  | 4076.668143 | 1.333206 | 0.0002787767825 |  | 4072.840194 | 1.412623077 | 0.0003265515715
|  | 4076.548142 | 1.333194 | 0.0002856053 |  | 4072.719693 | 1.412605126 | 0.0003182906
|  | 4076.428142 | 1.333185 | 0.0002959974 |  | 4072.599193 | 1.412590269 | 0.0003175603
|  | 4076.308141 | 1.33318 | 0.000308541 |  | 4072.478692 | 1.412582 | 0.0003202916
|  | 4076.18814 | 1.333179747 | 0.0003212979 |  | 4072.358191 | 1.41258 | 0.0003213865
|  | 4076.068139 | 1.333184 | 0.0003322421 |  | 4072.23769 | 1.412581381 | 0.0003167464
|  | 4075.948138 | 1.333191 | 0.0003399723 |  | 4072.117189 | 1.41258133 | 0.0003051806
|  | 4075.828138 | 1.333199119 | 0.0003438806424 |  | 4071.996688 | 1.412575 | 0.0002888169
|  | 4075.708137 | 1.333207 | 0.0003442754136 |  | 4071.876187 | 1.412559844 | 0.0002724988
|  | 4075.588136 | 1.333214 | 0.0003419548 |  | 4071.755686 | 1.41253701 | 0.0002616804
|  | 4075.468135 | 1.333219 | 0.0003378850461 |  | 4071.635185 | 1.412511 | 0.0002599594
|  | 4075.348134 | 1.333223 | 0.0003326998487 |  | 4071.514684 | 1.412486 | 0.0002680441525
|  | 4075.228133 | 1.333225 | 0.0003267573032 |  | 4071.394183 | 1.412467553 | 0.0002835027
|  | 4075.108133 | 1.333225266 | 0.0003201717 |  | 4071.273683 | 1.412458 | 0.0003016961
|  | 4074.988132 | 1.333224 | 0.0003132761 |  | 4071.153182 | 1.412457 | 0.0003177552
|  | 4074.868131 | 1.333221 | 0.0003065641 |  | 4071.032681 | 1.412462 | 0.0003281112315
|  | 4074.74813 | 1.333215274 | 0.0003009173 |  | 4070.91218 | 1.412468 | 0.0003315506
|  | 4074.628129 | 1.333208 | 0.0002970473013 |  | 4070.791679 | 1.412471 | 0.0003293308
|  | 4074.508128 | 1.333201 | 0.0002955265 |  | 4070.671178 | 1.41247 | 0.0003240309
|  | 4074.388127 | 1.333194 | 0.0002962234 |  | 4070.550677 | 1.412464 | 0.000318644
|  | 4074.268127 | 1.333189 | 0.0002985665 |  | 4070.430176 | 1.412454 | 0.0003158283
|  | 4074.148126 | 1.333185767 | 0.0003013314 |  | 4070.309675 | 1.412442 | 0.0003171072
|  | 4074.028125 | 1.333184 | 0.000303469845 |  | 4070.189174 | 1.41243 | 0.0003230653
|  | 4073.908124 | 1.333184 | 0.0003042597 |  | 4070.068674 | 1.41242 | 0.0003331796
|  | 4073.788123 | 1.333183 | 0.0003037023 |  | 4069.948173 | 1.412414 | 0.0003462477
|  | 4073.668122 | 1.333181 | 0.0003022249 |  | 4069.827672 | 1.412413313 | 0.00036049
|  | 4073.548122 | 1.333178 | 0.0003006651 |  | 4069.707171 | 1.412418 | 0.0003736017
|  | 4073.428121 | 1.333174 | 0.0002998014 |  | 4069.58667 | 1.412428 | 0.000383056
|  | 4073.30812 | 1.333169 | 0.0003001873 |  | 4069.466169 | 1.41244 | 0.0003871048
|  | 4073.188119 | 1.333165 | 0.0003018508 |  | 4069.345668 | 1.412452261 | 0.0003848882
|  | 4073.068118 | 1.333161516 | 0.000304686912 |  | 4069.225167 | 1.412462 | 0.0003771617
|  | 4072.948118 | 1.333159 | 0.0003082722 |  | 4069.104666 | 1.412466 | 0.000366122
|  | 4072.828117 | 1.333158 | 0.000312285 |  | 4068.984165 | 1.412465063 | 0.000354678
|  | 4072.708116 | 1.333158 | 0.000316169001 |  | 4068.863664 | 1.412459 | 0.0003457094
|  | 4072.588115 | 1.33316 | 0.0003197492 |  | 4068.743164 | 1.412451 | 0.0003408628
|  | 4072.468114 | 1.333163 | 0.0003223594 |  | 4068.622663 | 1.412444319 | 0.0003400604
|  | 4072.348113 | 1.333167 | 0.0003236413 |  | 4068.502162 | 1.41244 | 0.0003416447
|  | 4072.228112 | 1.333172 | 0.0003229481 |  | 4068.381661 | 1.412439008 | 0.0003431443
|  | 4072.108112 | 1.333177 | 0.0003201973674 |  | 4068.26116 | 1.412440591 | 0.0003423215
|  | 4071.988111 | 1.333181 | 0.000315388 |  | 4068.140659 | 1.412442685 | 0.0003379202
|  | 4071.86811 | 1.333184 | 0.0003090310413 |  | 4068.020158 | 1.412442998 | 0.0003301458
|  | 4071.748109 | 1.333185 | 0.0003017195 |  | 4067.899657 | 1.41244 | 0.0003203011
|  | 4071.628108 | 1.333184 | 0.0002943705 |  | 4067.779156 | 1.41243234 | 0.0003103971
|  | 4071.508107 | 1.333181 | 0.0002873898 |  | 4067.658655 | 1.412421 | 0.0003024245
|  | 4071.388107 | 1.333178 | 0.0002813883 |  | 4067.538154 | 1.412406357 | 0.0002981056
|  | 4071.268106 | 1.333173 | 0.0002762236 |  | 4067.417654 | 1.412390581 | 0.0002985527
|  | 4071.148105 | 1.333169 | 0.0002719129 |  | 4067.297153 | 1.412375 | 0.0003041942
|  | 4071.028104 | 1.333164 | 0.0002681709 |  | 4067.176652 | 1.412363 | 0.0003147551
|  | 4070.908103 | 1.333159 | 0.0002648491 |  | 4067.056151 | 1.412356 | 0.0003292102
|  | 4070.788103 | 1.333155 | 0.0002617178 |  | 4066.93565 | 1.412355 | 0.0003456335
|  | 4070.668102 | 1.33315 | 0.0002587124 |  | 4066.815149 | 1.412362 | 0.0003608481
|  | 4070.548101 | 1.333146 | 0.0002554541 |  | 4066.694648 | 1.412376 | 0.0003713177
|  | 4070.4281 | 1.333141 | 0.0002519769 |  | 4066.574147 | 1.41239447 | 0.0003737819
|  | 4070.308099 | 1.333136079 | 0.0002480492 |  | 4066.453646 | 1.41241415 | 0.0003661705
|  | 4070.188098 | 1.33313 | 0.0002440111 |  | 4066.333145 | 1.41243 | 0.0003488455
|  | 4070.068098 | 1.333122 | 0.0002401632 |  | 4066.212645 | 1.412438 | 0.0003242089
|  | 4069.948097 | 1.333113 | 0.0002373755 |  | 4066.092144 | 1.412435069 | 0.0002966218
|  | 4069.828096 | 1.333102985 | 0.0002362961 |  | 4065.971643 | 1.412422 | 0.0002710812
|  | 4069.708095 | 1.333093 | 0.0002375962 |  | 4065.851142 | 1.412401 | 0.0002515931
|  | 4069.588094 | 1.333082462 | 0.000241208 |  | 4065.730641 | 1.412375719 | 0.0002402056
|  | 4069.468093 | 1.333074 | 0.000247175 |  | 4065.61014 | 1.41235 | 0.0002368313
|  | 4069.348092 | 1.333068 | 0.0002544332 |  | 4065.489639 | 1.412328 | 0.0002395148
|  | 4069.228092 | 1.333064644 | 0.00026221 |  | 4065.369138 | 1.412308632 | 0.00024564457
|  | 4069.108091 | 1.333064 | 0.0002693286 |  | 4065.248637 | 1.412293 | 0.0002530163
|  | 4068.98809 | 1.333065 | 0.0002750818 |  | 4065.128136 | 1.412279256 | 0.000260569
|  | 4068.868089 | 1.333068364 | 0.0002785955 |  | 4065.007635 | 1.412266 | 0.0002686208
|  | 4068.748088 | 1.333072077 | 0.000279756 |  | 4064.887135 | 1.412254 | 0.000278057
|  | 4068.628087 | 1.333075 | 0.0002782854 |  | 4064.766634 | 1.412242 | 0.0002898008
|  | 4068.508087 | 1.333078 | 0.0002745985 |  | 4064.646133 | 1.412233109 | 0.0003038299
|  | 4068.388086 | 1.333078 | 0.0002689629 |  | 4064.525632 | 1.412228 | 0.0003193833
|  | 4068.268085 | 1.33307637 | 0.0002624276 |  | 4064.405131 | 1.412226 | 0.0003349045
|  | 4068.148084 | 1.333072 | 0.0002557267 |  | 4064.28463 | 1.412229 | 0.0003487117
|  | 4068.028083 | 1.333064 | 0.0002501337 |  | 4064.164129 | 1.412234 | 0.0003596794
|  | 4067.908083 | 1.333055 | 0.000246331 |  | 4064.043628 | 1.41224 | 0.000367534
|  | 4067.788082 | 1.333044154 | 0.0002451641 |  | 4063.923127 | 1.412246 | 0.0003727962
|  | 4067.668081 | 1.333033 | 0.0002465049 |  | 4063.802626 | 1.412251 | 0.0003764242
|  | 4067.54808 | 1.333022827 | 0.0002503703 |  | 4063.682126 | 1.412255 | 0.0003793756
|  | 4067.428079 | 1.333013 | 0.0002563371 |  | 4063.561625 | 1.41226 | 0.000382274
|  | 4067.308078 | 1.333005462 | 0.0002642134 |  | 4063.441124 | 1.412265483 | 0.0003849667
|  | 4067.188077 | 1.332999314 | 0.0002737264127 |  | 4063.320623 | 1.412272 | 0.0003864879
|  | 4067.068077 | 1.332996 | 0.000284589 |  | 4063.200122 | 1.412280784 | 0.0003858035
|  | 4066.948076 | 1.332994719 | 0.0002963426 |  | 4063.079621 | 1.41229 | 0.0003817292
|  | 4066.828075 | 1.332998 | 0.0003080311 |  | 4062.95912 | 1.412297 | 0.0003738138
|  | 4066.708074 | 1.333004 | 0.0003181421773 |  | 4062.838619 | 1.412301842 | 0.0003626107
|  | 4066.588073 | 1.333014 | 0.0003252286 |  | 4062.718118 | 1.412302 | 0.0003494741
|  | 4066.468072 | 1.333026 | 0.0003276261 |  | 4062.597617 | 1.412296778 | 0.000336862
|  | 4066.348072 | 1.333038 | 0.0003248874 |  | 4062.477116 | 1.412287 | 0.0003273308
|  | 4066.228071 | 1.333047 | 0.0003174953 |  | 4062.356616 | 1.41227532 | 0.0003227938193
|  | 4066.10807 | 1.333053 | 0.0003069352889 |  | 4062.236115 | 1.412264165 | 0.0003237529
|  | 4065.988069 | 1.333052695 | 0.000295521 |  | 4062.115614 | 1.412257 | 0.0003290209
|  | 4065.868068 | 1.333048 | 0.0002857748 |  | 4061.995113 | 1.412255121 | 0.0003356761
|  | 4065.748068 | 1.333041 | 0.00027913 |  | 4061.874612 | 1.412259 | 0.0003399728
|  | 4065.628067 | 1.333033 | 0.0002764753 |  | 4061.754111 | 1.412267 | 0.0003387298
|  | 4065.508066 | 1.333026 | 0.0002769582 |  | 4061.63361 | 1.412274772 | 0.0003303259
|  | 4065.388065 | 1.333021 | 0.0002794401 |  | 4061.513109 | 1.412278 | 0.0003154001
|  | 4065.268064 | 1.333019 | 0.0002820058 |  | 4061.392608 | 1.412275 | 0.0002968149
|  | 4065.148063 | 1.333018 | 0.0002837027 |  | 4061.272107 | 1.412262 | 0.0002788664
|  | 4065.028063 | 1.333018 | 0.0002836594 |  | 4061.151606 | 1.412242126 | 0.0002657865851
|  | 4064.908062 | 1.333018332 | 0.0002823579 |  | 4061.031106 | 1.412218 | 0.0002606716174
|  | 4064.788061 | 1.333017 | 0.0002801969 |  | 4060.910605 | 1.412194 | 0.0002644133011
|  | 4064.66806 | 1.333015 | 0.0002782755 |  | 4060.790104 | 1.412173 | 0.0002758183
|  | 4064.548059 | 1.333011777 | 0.0002769668 |  | 4060.669603 | 1.412159 | 0.0002923918
|  | 4064.428058 | 1.333008635 | 0.0002767312 |  | 4060.549102 | 1.412151 | 0.0003109465
|  | 4064.308057 | 1.333006 | 0.0002772653 |  | 4060.428601 | 1.412151 | 0.0003284631
|  | 4064.188057 | 1.333004 | 0.000278438 |  | 4060.3081 | 1.412156839 | 0.0003428378
|  | 4064.068056 | 1.333003 | 0.0002796654 |  | 4060.187599 | 1.412166 | 0.0003525916
|  | 4063.948055 | 1.333003 | 0.0002808781 |  | 4060.067098 | 1.412177208 | 0.0003573119
|  | 4063.828054 | 1.333003 | 0.0002814988 |  | 4059.946597 | 1.412189 | 0.0003568025216
|  | 4063.708053 | 1.333005 | 0.0002814998 |  | 4059.826097 | 1.412198 | 0.0003515182
|  | 4063.588052 | 1.333007 | 0.0002803291 |  | 4059.705596 | 1.412205174 | 0.000342394
|  | 4063.468052 | 1.333009 | 0.000278028 |  | 4059.585095 | 1.412208 | 0.0003310719
|  | 4063.348051 | 1.333011 | 0.0002742957 |  | 4059.464594 | 1.412206 | 0.0003193174
|  | 4063.22805 | 1.333011627 | 0.0002694933891 |  | 4059.344093 | 1.412201 | 0.0003088781
|  | 4063.108049 | 1.333011 | 0.0002636927 |  | 4059.223592 | 1.412194 | 0.0003008603
|  | 4062.988048 | 1.33301 | 0.0002578508 |  | 4059.103091 | 1.412185 | 0.0002952934
|  | 4062.868048 | 1.333007 | 0.0002519169 |  | 4058.98259 | 1.412177771 | 0.0002914476
|  | 4062.748047 | 1.333004 | 0.000246734 |  | 4058.862089 | 1.412170939 | 0.0002881598
|  | 4062.628046 | 1.333 | 0.0002420758 |  | 4058.741588 | 1.412164 | 0.0002844617
|  | 4062.508045 | 1.332995 | 0.0002381124 |  | 4058.621087 | 1.412157 | 0.0002803032
|  | 4062.388044 | 1.332990822 | 0.0002344312 |  | 4058.500587 | 1.412148 | 0.0002764236
|  | 4062.268043 | 1.332987 | 0.0002308082 |  | 4058.380086 | 1.412138 | 0.0002738714
|  | 4062.148042 | 1.332982 | 0.0002270111 |  | 4058.259585 | 1.412128 | 0.0002733031
|  | 4062.028042 | 1.332977 | 0.0002232138 |  | 4058.139084 | 1.412119 | 0.0002744649
|  | 4061.908041 | 1.332971231 | 0.0002194111 |  | 4058.018583 | 1.412113 | 0.0002757701
|  | 4061.78804 | 1.332965 | 0.0002161216 |  | 4057.898082 | 1.412107 | 0.0002752362444
|  | 4061.668039 | 1.332958 | 0.0002134864 |  | 4057.777581 | 1.412101 | 0.0002716625
|  | 4061.548038 | 1.332950271 | 0.0002120572 |  | 4057.65708 | 1.412092 | 0.0002653562
|  | 4061.428037 | 1.332943 | 0.000211607 |  | 4057.536579 | 1.412077 | 0.0002589476
|  | 4061.308037 | 1.332936 | 0.0002121954 |  | 4057.416078 | 1.412055 | 0.0002566677332
|  | 4061.188036 | 1.332931 | 0.0002129865 |  | 4057.295578 | 1.412029 | 0.0002627081727
|  | 4061.068035 | 1.332926 | 0.0002137405 |  | 4057.175077 | 1.412004 | 0.0002796994
|  | 4060.948034 | 1.332921971 | 0.0002136192 |  | 4057.054576 | 1.411985 | 0.0003070576
|  | 4060.828033 | 1.332918 | 0.0002126952 |  | 4056.934075 | 1.411977461 | 0.0003409747
|  | 4060.708032 | 1.332912 | 0.0002110415 |  | 4056.813574 | 1.411984 | 0.0003752011433
|  | 4060.588032 | 1.332905 | 0.000209668 |  | 4056.693073 | 1.412004 | 0.0004031959
|  | 4060.468031 | 1.332897 | 0.0002093597 |  | 4056.572572 | 1.412031 | 0.0004199014
|  | 4060.34803 | 1.332888 | 0.0002112025 |  | 4056.452071 | 1.412061 | 0.0004235367857
|  | 4060.228029 | 1.33288 | 0.0002153697 |  | 4056.33157 | 1.412087 | 0.000415582
|  | 4060.108028 | 1.332873 | 0.0002217449 |  | 4056.211069 | 1.412105326 | 0.0004001792
|  | 4059.988028 | 1.33287 | 0.0002289561 |  | 4056.090568 | 1.412115 | 0.0003822265
|  | 4059.868027 | 1.332869 | 0.0002356555 |  | 4055.970068 | 1.412118 | 0.0003656399
|  | 4059.748026 | 1.33287 | 0.0002403669 |  | 4055.849567 | 1.412117 | 0.0003524174
|  | 4059.628025 | 1.332873 | 0.0002423534 |  | 4055.729066 | 1.412115315 | 0.0003421903
|  | 4059.508024 | 1.332874 | 0.0002415874 |  | 4055.608565 | 1.412115 | 0.0003329862
|  | 4059.388023 | 1.332875 | 0.0002391571 |  | 4055.488064 | 1.412115 | 0.0003224436918
|  | 4059.268022 | 1.332873 | 0.0002361388 |  | 4055.367563 | 1.412115 | 0.0003089879
|  | 4059.148022 | 1.332869 | 0.0002337701 |  | 4055.247062 | 1.412112 | 0.0002923942
|  | 4059.028021 | 1.332864 | 0.0002325884 |  | 4055.126561 | 1.412104 | 0.0002743315
|  | 4058.90802 | 1.332859 | 0.000232727 |  | 4055.00606 | 1.412089133 | 0.0002572280631
|  | 4058.788019 | 1.332855 | 0.0002335323 |  | 4054.885559 | 1.412069 | 0.000243787
|  | 4058.668018 | 1.332850987 | 0.000234682 |  | 4054.765059 | 1.412045 | 0.0002364213
|  | 4058.548017 | 1.332847 | 0.000235733 |  | 4054.644558 | 1.41202 | 0.0002362724
|  | 4058.428017 | 1.332843707 | 0.0002368165 |  | 4054.524057 | 1.411996887 | 0.00024304289
|  | 4058.308016 | 1.33284 | 0.0002381391 |  | 4054.403556 | 1.411978038 | 0.0002553466
|  | 4058.188015 | 1.332836 | 0.0002401306 |  | 4054.283055 | 1.411965 | 0.0002708674
|  | 4058.068014 | 1.332832 | 0.0002427401 |  | 4054.162554 | 1.411958248 | 0.0002869697
|  | 4057.948013 | 1.33283 | 0.000245841 |  | 4054.042053 | 1.411957 | 0.0003013520756
|  | 4057.828013 | 1.332828 | 0.0002488772 |  | 4053.921552 | 1.411959 | 0.0003124804
|  | 4057.708012 | 1.332826358 | 0.0002516798 |  | 4053.801051 | 1.411963 | 0.0003198051837
|  | 4057.588011 | 1.332825 | 0.0002541477 |  | 4053.68055 | 1.411968 | 0.0003234404
|  | 4057.46801 | 1.332824 | 0.0002568703 |  | 4053.560049 | 1.411972 | 0.0003241548
|  | 4057.348009 | 1.332823459 | 0.0002601068 |  | 4053.439549 | 1.411974 | 0.0003229229903
|  | 4057.228008 | 1.332824052 | 0.0002640242 |  | 4053.319048 | 1.411975362 | 0.0003205622
|  | 4057.108007 | 1.332827 | 0.0002678526 |  | 4053.198547 | 1.411975 | 0.0003175912
|  | 4056.988007 | 1.332832 | 0.0002704944 |  | 4053.078046 | 1.411973 | 0.0003142088
|  | 4056.868006 | 1.332839 | 0.0002702674 |  | 4052.957545 | 1.411970174 | 0.0003107739
|  | 4056.748005 | 1.332847 | 0.0002660977 |  | 4052.837044 | 1.411966 | 0.0003079007
|  | 4056.628004 | 1.332853 | 0.0002575908 |  | 4052.716543 | 1.41196 | 0.0003062232
|  | 4056.508003 | 1.332855 | 0.0002459637 |  | 4052.596042 | 1.411954 | 0.0003062171
|  | 4056.388002 | 1.332852 | 0.0002331333 |  | 4052.475541 | 1.411949676 | 0.0003079612
|  | 4056.268002 | 1.332845 | 0.0002217979 |  | 4052.35504 | 1.411947 | 0.0003105255
|  | 4056.148001 | 1.332834 | 0.0002137013 |  | 4052.234539 | 1.411947 | 0.0003124997
|  | 4056.028 | 1.332822 | 0.0002099159 |  | 4052.114039 | 1.411949 | 0.0003120223
|  | 4055.907999 | 1.332811 | 0.0002099456 |  | 4051.993538 | 1.411951 | 0.0003078156
|  | 4055.787998 | 1.332802 | 0.0002124511 |  | 4051.873037 | 1.411952 | 0.0002997471
|  | 4055.667997 | 1.332796 | 0.0002157531 |  | 4051.752536 | 1.411948 | 0.0002889272286
|  | 4055.547997 | 1.332791 | 0.0002185718 |  | 4051.632035 | 1.41194 | 0.0002778158
|  | 4055.427996 | 1.332788 | 0.0002202761071 |  | 4051.511534 | 1.411926 | 0.000269374127
|  | 4055.307995 | 1.332785 | 0.0002211159 |  | 4051.391033 | 1.411908 | 0.0002659424
|  | 4055.187994 | 1.332781 | 0.0002215464 |  | 4051.270532 | 1.41189 | 0.0002686755131
|  | 4055.067993 | 1.332776908 | 0.0002222091475 |  | 4051.150031 | 1.411875 | 0.0002770258
|  | 4054.947993 | 1.332773 | 0.0002231117 |  | 4051.02953 | 1.411865 | 0.0002889875
|  | 4054.827992 | 1.332769 | 0.0002242169 |  | 4050.90903 | 1.411859807 | 0.000301968
|  | 4054.707991 | 1.332766 | 0.0002251401 |  | 4050.788529 | 1.41186 | 0.000313521
|  | 4054.58799 | 1.332763 | 0.0002258176 |  | 4050.668028 | 1.411864 | 0.0003215942309
|  | 4054.467989 | 1.332759 | 0.0002264798 |  | 4050.547527 | 1.41187 | 0.0003255437
|  | 4054.347988 | 1.332756 | 0.000227633 |  | 4050.427026 | 1.411876 | 0.0003252659
|  | 4054.227987 | 1.332752 | 0.0002295532 |  | 4050.306525 | 1.411881085 | 0.0003212168269
|  | 4054.107987 | 1.332749 | 0.0002323635 |  | 4050.186024 | 1.411883 | 0.0003142629
|  | 4053.987986 | 1.332748 | 0.0002353294 |  | 4050.065523 | 1.411882705 | 0.0003054164
|  | 4053.867985 | 1.332747893 | 0.0002375792 |  | 4049.945022 | 1.411878 | 0.0002957181
|  | 4053.747984 | 1.332749 | 0.0002381247 |  | 4049.824521 | 1.41187 | 0.0002865982
|  | 4053.627983 | 1.33275 | 0.0002366618239 |  | 4049.70402 | 1.411858 | 0.0002795185
|  | 4053.507982 | 1.33275 | 0.0002335227 |  | 4049.58352 | 1.411844 | 0.0002758392
|  | 4053.387982 | 1.332748 | 0.000229766 |  | 4049.463019 | 1.411829242 | 0.0002764072
|  | 4053.267981 | 1.332744 | 0.0002264586 |  | 4049.342518 | 1.411815 | 0.0002810686
|  | 4053.14798 | 1.332739 | 0.0002245693 |  | 4049.222017 | 1.411804533 | 0.000288712
|  | 4053.027979 | 1.332735 | 0.0002241576 |  | 4049.101516 | 1.411797 | 0.0002976131
|  | 4052.907978 | 1.332730566 | 0.0002247653 |  | 4048.981015 | 1.411793 | 0.0003058703
|  | 4052.787978 | 1.332728 | 0.0002254089 |  | 4048.860514 | 1.411792 | 0.0003121312
|  | 4052.667977 | 1.332726 | 0.0002252733 |  | 4048.740013 | 1.411791251 | 0.0003158871
|  | 4052.547976 | 1.332724 | 0.0002240015 |  | 4048.619512 | 1.411789947 | 0.0003175981
|  | 4052.427975 | 1.332721 | 0.0002219973 |  | 4048.499011 | 1.411787 | 0.0003183068
|  | 4052.307974 | 1.332718 | 0.000219834 |  | 4048.378511 | 1.411783 | 0.0003191326
|  | 4052.187973 | 1.332713 | 0.0002182486 |  | 4048.25801 | 1.411778 | 0.0003208248
|  | 4052.067972 | 1.332708 | 0.0002174491 |  | 4048.137509 | 1.411774 | 0.0003235802
|  | 4051.947972 | 1.332703 | 0.0002172971 |  | 4048.017008 | 1.41177 | 0.0003269466
|  | 4051.827971 | 1.332698952 | 0.0002173368 |  | 4047.896507 | 1.411767 | 0.0003302007
|  | 4051.70797 | 1.332694 | 0.0002172599 |  | 4047.776006 | 1.411764121 | 0.0003328751
|  | 4051.587969 | 1.33269 | 0.000217191 |  | 4047.655505 | 1.411761 | 0.0003350007
|  | 4051.467968 | 1.332683742 | 0.0002178432 |  | 4047.535004 | 1.411757655 | 0.0003371136
|  | 4051.347967 | 1.332678 | 0.0002200397 |  | 4047.414503 | 1.411753 | 0.0003400274
|  | 4051.227967 | 1.332672 | 0.0002243905 |  | 4047.294002 | 1.411749 | 0.00034433
|  | 4051.107966 | 1.332668598 | 0.0002305758 |  | 4047.173501 | 1.411746 | 0.0003503211
|  | 4050.987965 | 1.332668 | 0.0002374011 |  | 4047.053001 | 1.411745 | 0.0003576791
|  | 4050.867964 | 1.332672 | 0.0002428906 |  | 4046.9325 | 1.411746 | 0.0003652635
|  | 4050.747963 | 1.332678 | 0.0002450881 |  | 4046.811999 | 1.411751335 | 0.0003717288
|  | 4050.627962 | 1.332686 | 0.0002427002 |  | 4046.691498 | 1.411759 | 0.0003757341
|  | 4050.507962 | 1.332691 | 0.0002356464 |  | 4046.570997 | 1.411768168 | 0.0003760686
|  | 4050.387961 | 1.332693 | 0.0002252031 |  | 4046.450496 | 1.411777 | 0.0003722761
|  | 4050.26796 | 1.33269 | 0.000213551 |  | 4046.329995 | 1.41178536 | 0.0003646933
|  | 4050.147959 | 1.332683 | 0.0002030526 |  | 4046.209494 | 1.411791 | 0.0003539909
|  | 4050.027958 | 1.332672 | 0.0001955994 |  | 4046.088993 | 1.411793 | 0.0003413148
|  | 4049.907958 | 1.332659 | 0.0001920937 |  | 4045.968492 | 1.411791 | 0.0003277445
|  | 4049.787957 | 1.332646663 | 0.0001924091 |  | 4045.847992 | 1.411787 | 0.000314103
|  | 4049.667956 | 1.332636 | 0.0001956363 |  | 4045.727491 | 1.411778858 | 0.0003012212
|  | 4049.547955 | 1.332628 | 0.000200502 |  | 4045.60699 | 1.411768 | 0.0002896945849
|  | 4049.427954 | 1.332622 | 0.0002059284 |  | 4045.486489 | 1.411755 | 0.0002801864
|  | 4049.307953 | 1.3326187 | 0.000210959 |  | 4045.365988 | 1.411739 | 0.0002734204918
|  | 4049.187952 | 1.332617 | 0.0002149229 |  | 4045.245487 | 1.411723 | 0.0002700291
|  | 4049.067952 | 1.332616 | 0.0002173653 |  | 4045.124986 | 1.411707 | 0.0002702624
|  | 4048.947951 | 1.332616 | 0.0002180303 |  | 4045.004485 | 1.411692017 | 0.0002736937
|  | 4048.82795 | 1.332615 | 0.0002168509 |  | 4044.883984 | 1.41168 | 0.0002791234
|  | 4048.707949 | 1.332613 | 0.0002141571 |  | 4044.763483 | 1.411671 | 0.0002849544
|  | 4048.587948 | 1.332608 | 0.000210667 |  | 4044.642982 | 1.411664 | 0.0002894345
|  | 4048.467947 | 1.332601 | 0.0002076871 |  | 4044.522482 | 1.411658 | 0.0002918345
|  | 4048.347947 | 1.332592 | 0.0002065187 |  | 4044.401981 | 1.41165 | 0.0002925741
|  | 4048.227946 | 1.332582 | 0.0002083104 |  | 4044.28148 | 1.411639691 | 0.0002933704
|  | 4048.107945 | 1.332573 | 0.0002135717 |  | 4044.160979 | 1.411626763 | 0.0002967405
|  | 4047.987944 | 1.332566 | 0.0002218465 |  | 4044.040478 | 1.411613 | 0.0003045522
|  | 4047.867943 | 1.332562049 | 0.0002317434 |  | 4043.919977 | 1.411601955 | 0.0003173896
|  | 4047.747943 | 1.332563 | 0.0002412572 |  | 4043.799476 | 1.411596211 | 0.0003336596
|  | 4047.627942 | 1.332567 | 0.0002482803 |  | 4043.678975 | 1.411598 | 0.000349871
|  | 4047.507941 | 1.332574 | 0.0002512477 |  | 4043.558474 | 1.411605 | 0.0003620753269
|  | 4047.38794 | 1.33258 | 0.0002496459 |  | 4043.437973 | 1.411617 | 0.0003670833
|  | 4047.267939 | 1.332585 | 0.0002441408 |  | 4043.317472 | 1.411627 | 0.0003639751
|  | 4047.147938 | 1.332584853 | 0.0002362708 |  | 4043.196972 | 1.411632073 | 0.000354783
|  | 4047.027938 | 1.332581 | 0.0002283053 |  | 4043.076471 | 1.411629 | 0.0003435584
|  | 4046.907937 | 1.332573 | 0.0002223588 |  | 4042.95597 | 1.411619 | 0.000335055
|  | 4046.787936 | 1.332563 | 0.0002199777 |  | 4042.835469 | 1.411605 | 0.0003326988
|  | 4046.667935 | 1.332552 | 0.0002216829 |  | 4042.714968 | 1.411591 | 0.0003376152
|  | 4046.547934 | 1.33254358 | 0.0002268768 |  | 4042.594467 | 1.411581 | 0.0003480448
|  | 4046.427933 | 1.332538 | 0.0002338917 |  | 4042.473966 | 1.411577 | 0.0003604093
|  | 4046.307932 | 1.332536 | 0.0002409039 |  | 4042.353465 | 1.411579297 | 0.0003711565
|  | 4046.187932 | 1.332537 | 0.0002460604 |  | 4042.232964 | 1.411585 | 0.0003779046
|  | 4046.067931 | 1.332539 | 0.0002485666 |  | 4042.112463 | 1.41159025 | 0.0003801154
|  | 4045.94793 | 1.33254 | 0.0002485021 |  | 4041.991963 | 1.411594 | 0.0003795518
|  | 4045.827929 | 1.332539 | 0.0002470443 |  | 4041.871462 | 1.411596 | 0.000378079
|  | 4045.707928 | 1.332536061 | 0.0002458555 |  | 4041.750961 | 1.411597 | 0.0003772049
|  | 4045.587927 | 1.332531312 | 0.0002466385 |  | 4041.63046 | 1.411599 | 0.0003768947
|  | 4045.467927 | 1.332527 | 0.0002501099 |  | 4041.509959 | 1.411602 | 0.000375673
|  | 4045.347926 | 1.332524 | 0.0002560797 |  | 4041.389458 | 1.411606542 | 0.0003716796
|  | 4045.227925 | 1.332524 | 0.0002629594 |  | 4041.268957 | 1.41161 | 0.0003638186
|  | 4045.107924 | 1.332528872 | 0.0002688004 |  | 4041.148456 | 1.411611 | 0.0003524199
|  | 4044.987923 | 1.332536 | 0.0002715223 |  | 4041.027955 | 1.411607077 | 0.0003393971
|  | 4044.867923 | 1.33254442 | 0.0002700032 |  | 4040.907454 | 1.411598 | 0.0003275197
|  | 4044.747922 | 1.332551 | 0.0002641257 |  | 4040.786953 | 1.411585 | 0.0003191401
|  | 4044.627921 | 1.332555518 | 0.0002552024 |  | 4040.666453 | 1.411569766 | 0.0003154465
|  | 4044.50792 | 1.332556 | 0.0002449129 |  | 4040.545952 | 1.411556 | 0.0003159604
|  | 4044.387919 | 1.332552 | 0.0002353388 |  | 4040.425451 | 1.411544715 | 0.000318918
|  | 4044.267918 | 1.332546 | 0.0002276865 |  | 4040.30495 | 1.411536 | 0.0003226383
|  | 4044.147917 | 1.332539 | 0.0002225793 |  | 4040.184449 | 1.411529 | 0.000325727
|  | 4044.027917 | 1.332532 | 0.0002193741 |  | 4040.063948 | 1.411522 | 0.0003280094
|  | 4043.907916 | 1.332525 | 0.0002173162 |  | 4039.943447 | 1.411515 | 0.0003302754
|  | 4043.787915 | 1.332519514 | 0.0002154403 |  | 4039.822946 | 1.411507813 | 0.000333108117
|  | 4043.667914 | 1.332514 | 0.0002133594 |  | 4039.702445 | 1.411501182 | 0.0003368952
|  | 4043.547913 | 1.332508 | 0.0002111367634 |  | 4039.581944 | 1.411496 | 0.0003410264
|  | 4043.427912 | 1.3325 | 0.0002095938 |  | 4039.461444 | 1.411492 | 0.0003444776
|  | 4043.307912 | 1.332492 | 0.0002093297 |  | 4039.340943 | 1.411488 | 0.0003468675
|  | 4043.187911 | 1.332484 | 0.0002111494 |  | 4039.220442 | 1.411482736 | 0.0003482834
|  | 4043.06791 | 1.332476 | 0.0002149973 |  | 4039.099941 | 1.411476 | 0.0003498849
|  | 4042.947909 | 1.332471 | 0.0002204903 |  | 4038.97944 | 1.411468 | 0.0003534502
|  | 4042.827908 | 1.332468 | 0.0002263899 |  | 4038.858939 | 1.41146 | 0.0003601309
|  | 4042.707908 | 1.332468 | 0.0002316673 |  | 4038.738438 | 1.411455 | 0.000369846
|  | 4042.587907 | 1.33247 | 0.0002349573 |  | 4038.617937 | 1.411454 | 0.0003810645
|  | 4042.467906 | 1.332472 | 0.0002357183 |  | 4038.497436 | 1.411458 | 0.0003911382
|  | 4042.347905 | 1.332475 | 0.000233583 |  | 4038.376935 | 1.411467 | 0.0003973329
|  | 4042.227904 | 1.332476 | 0.0002292301 |  | 4038.256434 | 1.411477 | 0.0003978804
|  | 4042.107903 | 1.332474 | 0.0002235826 |  | 4038.135934 | 1.411485 | 0.000392718
|  | 4041.987903 | 1.332469491 | 0.0002181366 |  | 4038.015433 | 1.41149 | 0.0003833417
|  | 4041.867902 | 1.332462498 | 0.0002141396 |  | 4037.894932 | 1.41149023 | 0.0003721221
|  | 4041.747901 | 1.332454 | 0.0002128561 |  | 4037.774431 | 1.411486 | 0.0003615265
|  | 4041.6279 | 1.332446 | 0.0002143507 |  | 4037.65393 | 1.411478 | 0.0003531153
|  | 4041.507899 | 1.33244 | 0.0002184054 |  | 4037.533429 | 1.411469 | 0.0003470775
|  | 4041.387898 | 1.332436 | 0.0002235502 |  | 4037.412928 | 1.41146 | 0.000343127
|  | 4041.267897 | 1.332435 | 0.0002283994 |  | 4037.292427 | 1.411451 | 0.000340249
|  | 4041.147897 | 1.332437 | 0.0002313295 |  | 4037.171926 | 1.411441 | 0.0003379657
|  | 4041.027896 | 1.33243964 | 0.0002314472 |  | 4037.051425 | 1.411431 | 0.0003361167
|  | 4040.907895 | 1.332442 | 0.0002286946 |  | 4036.930925 | 1.41142 | 0.0003351955
|  | 4040.787894 | 1.332441471 | 0.0002240649 |  | 4036.810424 | 1.411409 | 0.0003358172
|  | 4040.667893 | 1.332439 | 0.0002188103 |  | 4036.689923 | 1.411396 | 0.0003385563
|  | 4040.547892 | 1.33243359 | 0.0002146248 |  | 4036.569422 | 1.411384 | 0.0003439035572
|  | 4040.427892 | 1.332427059 | 0.0002124167 |  | 4036.448921 | 1.411373 | 0.0003518374838
|  | 4040.307891 | 1.332421 | 0.0002126871 |  | 4036.32842 | 1.411364 | 0.0003621283
|  | 4040.18789 | 1.332415 | 0.000214753 |  | 4036.207919 | 1.411357888 | 0.0003742903
|  | 4040.067889 | 1.332412325 | 0.0002177726 |  | 4036.087418 | 1.411356 | 0.0003874129
|  | 4039.947888 | 1.332411 | 0.0002202238 |  | 4035.966917 | 1.411358 | 0.0004000019
|  | 4039.827888 | 1.332412 | 0.000221289 |  | 4035.846416 | 1.411364613 | 0.0004101039
|  | 4039.707887 | 1.332414 | 0.0002201533 |  | 4035.725915 | 1.411374568 | 0.0004156528
|  | 4039.587886 | 1.332414372 | 0.0002170842 |  | 4035.605415 | 1.411386 | 0.0004153108
|  | 4039.467885 | 1.332413943 | 0.0002124511 |  | 4035.484914 | 1.411395 | 0.0004091015
|  | 4039.347884 | 1.332412 | 0.0002071566 |  | 4035.364413 | 1.4114 | 0.0003984638
|  | 4039.227883 | 1.332408 | 0.0002020391 |  | 4035.243912 | 1.411398 | 0.0003859883
|  | 4039.107882 | 1.332402 | 0.0001978239 |  | 4035.123411 | 1.411391458 | 0.0003749321
|  | 4038.987882 | 1.332396 | 0.0001948651 |  | 4035.00291 | 1.411381 | 0.0003676867
|  | 4038.867881 | 1.33239 | 0.0001933847 |  | 4034.882409 | 1.411368501 | 0.0003652916
|  | 4038.74788 | 1.332384 | 0.0001929423 |  | 4034.761908 | 1.41135776 | 0.000366988
|  | 4038.627879 | 1.33238 | 0.0001933892 |  | 4034.641407 | 1.41135 | 0.0003710534
|  | 4038.507878 | 1.332377 | 0.0001937349 |  | 4034.520906 | 1.411345 | 0.0003752666
|  | 4038.387877 | 1.332375 | 0.0001934662 |  | 4034.400405 | 1.411343 | 0.0003780834
|  | 4038.267877 | 1.332374 | 0.0001918501 |  | 4034.279905 | 1.411341 | 0.0003790346
|  | 4038.147876 | 1.332373 | 0.0001885683 |  | 4034.159404 | 1.411338732 | 0.000378697
|  | 4038.027875 | 1.332371 | 0.0001835187 |  | 4034.038903 | 1.411336 | 0.0003777686
|  | 4037.907874 | 1.332367 | 0.0001774027 |  | 4033.918402 | 1.411333 | 0.0003767525
|  | 4037.787873 | 1.332362 | 0.0001707279 |  | 4033.797901 | 1.411329861 | 0.0003751798
|  | 4037.667873 | 1.332354 | 0.0001647694 |  | 4033.6774 | 1.411327 | 0.000372517
|  | 4037.547872 | 1.332344633 | 0.0001600525 |  | 4033.556899 | 1.41132312 | 0.0003681338
|  | 4037.427871 | 1.332334 | 0.000157384 |  | 4033.436398 | 1.411317 | 0.0003624238
|  | 4037.30787 | 1.332324 | 0.0001565027 |  | 4033.315897 | 1.411307 | 0.0003568674
|  | 4037.187869 | 1.332315 | 0.0001572103 |  | 4033.195396 | 1.411294 | 0.0003537635
|  | 4037.067868 | 1.332306 | 0.0001587551 |  | 4033.074896 | 1.411279 | 0.0003550117
|  | 4036.947868 | 1.332299 | 0.0001605452 |  | 4032.954395 | 1.411265 | 0.0003614282
|  | 4036.827867 | 1.332292 | 0.0001619303 |  | 4032.833894 | 1.411254 | 0.000372221
|  | 4036.707866 | 1.332286 | 0.000163084 |  | 4032.713393 | 1.411248 | 0.000384907
|  | 4036.587865 | 1.332279 | 0.0001640752 |  | 4032.592892 | 1.411248 | 0.0003965174
|  | 4036.467864 | 1.332271 | 0.0001657197 |  | 4032.472391 | 1.411251 | 0.0004046668
|  | 4036.347863 | 1.332264 | 0.0001684136 |  | 4032.35189 | 1.411257 | 0.0004081676
|  | 4036.227862 | 1.332257 | 0.0001726376 |  | 4032.231389 | 1.411261 | 0.0004076521
|  | 4036.107862 | 1.332251448 | 0.0001780179 |  | 4032.110888 | 1.411262515 | 0.0004046304
|  | 4035.987861 | 1.332248 | 0.0001837738 |  | 4031.990387 | 1.41126186 | 0.0004007994
|  | 4035.86786 | 1.332248 | 0.0001883621 |  | 4031.869886 | 1.41126 | 0.0003970504
|  | 4035.747859 | 1.332249 | 0.0001908046 |  | 4031.749386 | 1.411256 | 0.0003934264
|  | 4035.627858 | 1.332250943 | 0.0001897573 |  | 4031.628885 | 1.411252 | 0.0003895236
|  | 4035.507857 | 1.332251 | 0.0001855275 |  | 4031.508384 | 1.411246014 | 0.0003850771
|  | 4035.387857 | 1.332248 | 0.0001789348 |  | 4031.387883 | 1.411238 | 0.0003807712
|  | 4035.267856 | 1.332242 | 0.000172032 |  | 4031.267382 | 1.411226 | 0.0003783574
|  | 4035.147855 | 1.332231 | 0.0001669366 |  | 4031.146881 | 1.411212 | 0.0003799605
|  | 4035.027854 | 1.332217 | 0.0001659084 |  | 4031.02638 | 1.411199 | 0.0003869639
|  | 4034.907853 | 1.332204 | 0.0001694882 |  | 4030.905879 | 1.411189 | 0.0003993419
|  | 4034.787853 | 1.332192 | 0.0001776026 |  | 4030.785378 | 1.411185 | 0.0004149575
|  | 4034.667852 | 1.332185 | 0.0001881255 |  | 4030.664877 | 1.411189 | 0.0004302314519
|  | 4034.547851 | 1.332183 | 0.0001988757 |  | 4030.544377 | 1.4112 | 0.0004412085
|  | 4034.42785 | 1.332185 | 0.0002072135 |  | 4030.423876 | 1.411215 | 0.0004446905
|  | 4034.307849 | 1.332189 | 0.0002120023 |  | 4030.303375 | 1.411230307 | 0.000439361
|  | 4034.187848 | 1.332193 | 0.000212681 |  | 4030.182874 | 1.411242 | 0.0004259602
|  | 4034.067847 | 1.332196 | 0.0002105393 |  | 4030.062373 | 1.411247 | 0.0004070819
|  | 4033.947847 | 1.332196 | 0.000206755 |  | 4029.941872 | 1.411244 | 0.0003862203
|  | 4033.827846 | 1.332194 | 0.0002031303 |  | 4029.821371 | 1.411233 | 0.0003667006
|  | 4033.707845 | 1.332191 | 0.0002000661 |  | 4029.70087 | 1.411215 | 0.0003513422
|  | 4033.587844 | 1.332188 | 0.0001976825 |  | 4029.580369 | 1.411194 | 0.0003415598
|  | 4033.467843 | 1.332185296 | 0.0001948546 |  | 4029.459868 | 1.41117 | 0.0003382176
|  | 4033.347842 | 1.332182 | 0.0001910977 |  | 4029.339367 | 1.411146142 | 0.0003413708
|  | 4033.227842 | 1.332178 | 0.0001857237 |  | 4029.218867 | 1.411125 | 0.0003503767
|  | 4033.107841 | 1.332171 | 0.0001797966 |  | 4029.098366 | 1.411107 | 0.0003641392
|  | 4032.98784 | 1.332161031 | 0.0001744641 |  | 4028.977865 | 1.411094 | 0.0003809484
|  | 4032.867839 | 1.332148 | 0.0001719191 |  | 4028.857364 | 1.411087095 | 0.0003989349
|  | 4032.747838 | 1.332134 | 0.0001732322 |  | 4028.736863 | 1.411085012 | 0.0004162762
|  | 4032.627837 | 1.332121 | 0.0001790655 |  | 4028.616362 | 1.411087044 | 0.0004314498252
|  | 4032.507837 | 1.332111 | 0.0001885882 |  | 4028.495861 | 1.411092 | 0.0004438877
|  | 4032.387836 | 1.332104834 | 0.0002000266 |  | 4028.37536 | 1.411098 | 0.0004535269
|  | 4032.267835 | 1.332104 | 0.0002110315 |  | 4028.254859 | 1.411105187 | 0.0004611734
|  | 4032.147834 | 1.332107 | 0.0002194271 |  | 4028.134358 | 1.411113 | 0.0004673312999
|  | 4032.027833 | 1.332113045 | 0.0002236082 |  | 4028.013858 | 1.411123 | 0.0004719832
|  | 4031.907833 | 1.332118902 | 0.0002234031 |  | 4027.893357 | 1.411134 | 0.0004745028
|  | 4031.787832 | 1.332123 | 0.00021912 |  | 4027.772856 | 1.411147976 | 0.0004736628726
|  | 4031.667831 | 1.332124 | 0.0002121751 |  | 4027.652355 | 1.411162668 | 0.0004680708
|  | 4031.54783 | 1.332122 | 0.0002041021 |  | 4027.531854 | 1.411177 | 0.0004569265
|  | 4031.427829 | 1.332116 | 0.0001965548 |  | 4027.411353 | 1.411188 | 0.00044021
|  | 4031.307828 | 1.332108 | 0.0001906982 |  | 4027.290852 | 1.411195 | 0.0004187728
|  | 4031.187827 | 1.332098 | 0.0001874326 |  | 4027.170351 | 1.411195679 | 0.0003944058
|  | 4031.067827 | 1.332086992 | 0.0001867866 |  | 4027.04985 | 1.411189622 | 0.0003689448
|  | 4030.947826 | 1.332077 | 0.0001886182 |  | 4026.929349 | 1.411177 | 0.0003445775
|  | 4030.827825 | 1.332069 | 0.0001918505 |  | 4026.808848 | 1.411157 | 0.0003232385
|  | 4030.707824 | 1.332062672 | 0.0001956446 |  | 4026.688348 | 1.411133 | 0.0003067242
|  | 4030.587823 | 1.332058001 | 0.0001988343 |  | 4026.567847 | 1.411104949 | 0.0002965146
|  | 4030.467822 | 1.332054 | 0.0002009023 |  | 4026.447346 | 1.411075505 | 0.0002936706
|  | 4030.347822 | 1.33205 | 0.0002016247 |  | 4026.326845 | 1.411047 | 0.0002983056
|  | 4030.227821 | 1.332045 | 0.0002017274 |  | 4026.206344 | 1.41102316 | 0.0003095263
|  | 4030.10782 | 1.332038 | 0.0002018928 |  | 4026.085843 | 1.411005 | 0.0003248527
|  | 4029.987819 | 1.332031 | 0.000203288 |  | 4025.965342 | 1.410994 | 0.0003413398424
|  | 4029.867818 | 1.332023 | 0.0002064186 |  | 4025.844841 | 1.410989958 | 0.0003557185
|  | 4029.747818 | 1.332016 | 0.0002114313 |  | 4025.72434 | 1.41099 | 0.0003655831
|  | 4029.627817 | 1.332011 | 0.0002175366 |  | 4025.603839 | 1.41099 | 0.0003702433
|  | 4029.507816 | 1.332008144 | 0.0002237272 |  | 4025.483338 | 1.410989 | 0.0003707514
|  | 4029.387815 | 1.332007 | 0.0002287213 |  | 4025.362838 | 1.410984 | 0.0003693707
|  | 4029.267814 | 1.332008 | 0.0002317806 |  | 4025.242337 | 1.410976284 | 0.0003688786
|  | 4029.147813 | 1.33200834 | 0.0002325295 |  | 4025.121836 | 1.410967 | 0.000371047
|  | 4029.027812 | 1.332008 | 0.0002313938 |  | 4025.001335 | 1.410958 | 0.0003762908
|  | 4028.907812 | 1.332005 | 0.0002291406 |  | 4024.880834 | 1.410951 | 0.0003833913
|  | 4028.787811 | 1.332 | 0.0002269226 |  | 4024.760333 | 1.410949 | 0.0003902242
|  | 4028.66781 | 1.331993594 | 0.0002258226 |  | 4024.639832 | 1.410948 | 0.0003945741
|  | 4028.547809 | 1.331986 | 0.0002267911 |  | 4024.519331 | 1.410949 | 0.0003952801
|  | 4028.427808 | 1.331977 | 0.0002303836 |  | 4024.39883 | 1.410947 | 0.0003925613
|  | 4028.307807 | 1.33197 | 0.0002367345 |  | 4024.278329 | 1.410942 | 0.0003881960946
|  | 4028.187807 | 1.331966 | 0.0002451932 |  | 4024.157829 | 1.410933484 | 0.0003844987
|  | 4028.067806 | 1.331965 | 0.0002548486 |  | 4024.037328 | 1.410922 | 0.0003836315
|  | 4027.947805 | 1.331968 | 0.0002635974 |  | 4023.916827 | 1.410908779 | 0.0003869826
|  | 4027.827804 | 1.331975016 | 0.0002696998 |  | 4023.796326 | 1.410897 | 0.0003945583
|  | 4027.707803 | 1.331985 | 0.0002712479 |  | 4023.675825 | 1.41088936 | 0.0004051951
|  | 4027.587802 | 1.331994 | 0.0002672911 |  | 4023.555324 | 1.410886 | 0.0004169601
|  | 4027.467802 | 1.332001 | 0.0002580377519 |  | 4023.434823 | 1.410887 | 0.0004276386
|  | 4027.347801 | 1.332004 | 0.000245157 |  | 4023.314322 | 1.410892 | 0.0004353245
|  | 4027.2278 | 1.332001 | 0.0002312029 |  | 4023.193821 | 1.4109 | 0.000438529
|  | 4027.107799 | 1.331991 | 0.0002191589 |  | 4023.07332 | 1.410908 | 0.0004368196
|  | 4026.987798 | 1.331979 | 0.0002112818 |  | 4022.952819 | 1.410914 | 0.0004303061
|  | 4026.867798 | 1.331965 | 0.0002085374 |  | 4022.832319 | 1.410916808 | 0.0004199496
|  | 4026.747797 | 1.331952 | 0.0002103286 |  | 4022.711818 | 1.410915306 | 0.0004073177
|  | 4026.627796 | 1.33194345 | 0.0002149247 |  | 4022.591317 | 1.410909 | 0.0003941157
|  | 4026.507795 | 1.331938373 | 0.0002198642 |  | 4022.470816 | 1.410898 | 0.0003821051
|  | 4026.387794 | 1.331936 | 0.000223241 |  | 4022.350315 | 1.410883 | 0.0003727548
|  | 4026.267793 | 1.331935 | 0.0002238666 |  | 4022.229814 | 1.410865 | 0.0003670341
|  | 4026.147792 | 1.331934 | 0.000221933 |  | 4022.109313 | 1.410846 | 0.0003651829
|  | 4026.027792 | 1.331932 | 0.0002182507 |  | 4021.988812 | 1.410826879 | 0.0003674314
|  | 4025.907791 | 1.331926747 | 0.0002141049 |  | 4021.868311 | 1.410808 | 0.0003736413
|  | 4025.78779 | 1.331921 | 0.0002103772 |  | 4021.74781 | 1.410791 | 0.0003837642
|  | 4025.667789 | 1.331913 | 0.0002075871 |  | 4021.62731 | 1.410775663 | 0.000397859
|  | 4025.547788 | 1.331905 | 0.0002057435 |  | 4021.506809 | 1.410765 | 0.0004155439
|  | 4025.427787 | 1.331897 | 0.0002047617 |  | 4021.386308 | 1.410759 | 0.0004358528
|  | 4025.307787 | 1.331889 | 0.0002045176 |  | 4021.265807 | 1.410760403 | 0.0004568867
|  | 4025.187786 | 1.331881 | 0.0002051209 |  | 4021.145306 | 1.410769439 | 0.0004756951
|  | 4025.067785 | 1.331874 | 0.0002066114 |  | 4021.024805 | 1.410785 | 0.0004891359
|  | 4024.947784 | 1.331867 | 0.0002089335 |  | 4020.904304 | 1.410806 | 0.0004941512
|  | 4024.827783 | 1.331861 | 0.0002116007 |  | 4020.783803 | 1.410827 | 0.000489134
|  | 4024.707783 | 1.331856 | 0.0002138191 |  | 4020.663302 | 1.410844 | 0.0004744016
|  | 4024.587782 | 1.331853 | 0.0002148556 |  | 4020.542801 | 1.410853468 | 0.0004522481
|  | 4024.467781 | 1.331849 | 0.0002144658 |  | 4020.4223 | 1.410853 | 0.0004268215
|  | 4024.34778 | 1.331844 | 0.0002131594423 |  | 4020.3018 | 1.410842 | 0.0004027397
|  | 4024.227779 | 1.331837 | 0.000212191 |  | 4020.181299 | 1.410823 | 0.0003843858
|  | 4024.107778 | 1.331828 | 0.0002129125 |  | 4020.060798 | 1.410799 | 0.0003746028
|  | 4023.987777 | 1.33182 | 0.0002161771 |  | 4019.940297 | 1.410774 | 0.0003740523
|  | 4023.867777 | 1.331814 | 0.0002217897 |  | 4019.819796 | 1.410754 | 0.000381156
|  | 4023.747776 | 1.331811 | 0.0002282782 |  | 4019.699295 | 1.410740677 | 0.0003929409
|  | 4023.627775 | 1.331813 | 0.0002332849 |  | 4019.578794 | 1.410735 | 0.0004053004
|  | 4023.507774 | 1.331817 | 0.0002345853 |  | 4019.458293 | 1.410736 | 0.0004143076
|  | 4023.387773 | 1.331822 | 0.0002308654 |  | 4019.337792 | 1.410741 | 0.000417449
|  | 4023.267772 | 1.331824 | 0.0002224744 |  | 4019.217291 | 1.410745974 | 0.0004135778
|  | 4023.147772 | 1.331822 | 0.0002111596 |  | 4019.096791 | 1.410748 | 0.000403742
|  | 4023.027771 | 1.331814 | 0.0001994758 |  | 4018.97629 | 1.410744 | 0.0003901393
|  | 4022.90777 | 1.331803 | 0.0001899154 |  | 4018.855789 | 1.410734 | 0.0003761996
|  | 4022.787769 | 1.331789 | 0.0001838727 |  | 4018.735288 | 1.410718 | 0.0003652012
|  | 4022.667768 | 1.331775 | 0.0001811854 |  | 4018.614787 | 1.410698 | 0.0003593255
|  | 4022.547767 | 1.331763 | 0.0001806449 |  | 4018.494286 | 1.410678 | 0.000359477
|  | 4022.427767 | 1.331752 | 0.0001806918 |  | 4018.373785 | 1.410659684 | 0.0003647768
|  | 4022.307766 | 1.331741 | 0.0001801794 |  | 4018.253284 | 1.410646 | 0.0003729967
|  | 4022.187765 | 1.33173 | 0.0001790236 |  | 4018.132783 | 1.410636 | 0.000381672
|  | 4022.067764 | 1.331717 | 0.0001781043 |  | 4018.012282 | 1.41063058 | 0.0003886097
|  | 4021.947763 | 1.331703 | 0.0001787397 |  | 4017.891781 | 1.410626455 | 0.0003925102
|  | 4021.827763 | 1.331688 | 0.0001819603 |  | 4017.771281 | 1.410622054 | 0.0003936267
|  | 4021.707762 | 1.331674 | 0.0001879779 |  | 4017.65078 | 1.410616 | 0.0003929911
|  | 4021.587761 | 1.331661 | 0.0001959807 |  | 4017.530279 | 1.410608 | 0.0003920891
|  | 4021.46776 | 1.331651995 | 0.0002046116 |  | 4017.409778 | 1.410599 | 0.0003920906
|  | 4021.347759 | 1.331645 | 0.0002125505 |  | 4017.289277 | 1.410589 | 0.000393653
|  | 4021.227758 | 1.331638 | 0.0002192186 |  | 4017.168776 | 1.41058 | 0.0003964651
|  | 4021.107757 | 1.331632 | 0.0002248994 |  | 4017.048275 | 1.410573 | 0.0003994924114
|  | 4020.987757 | 1.331624 | 0.0002305953 |  | 4016.927774 | 1.410566 | 0.000401832
|  | 4020.867756 | 1.331617 | 0.0002373189 |  | 4016.807273 | 1.41056 | 0.0004026549
|  | 4020.747755 | 1.331611 | 0.0002454686 |  | 4016.686772 | 1.410554 | 0.0004017273
|  | 4020.627754 | 1.331606 | 0.0002544549 |  | 4016.566271 | 1.410546 | 0.0003996452
|  | 4020.507753 | 1.331605 | 0.0002629337 |  | 4016.445771 | 1.410536297 | 0.0003971885
|  | 4020.387752 | 1.331605 | 0.0002694005 |  | 4016.32527 | 1.41052398 | 0.0003955947
|  | 4020.267752 | 1.331607 | 0.0002727228 |  | 4016.204769 | 1.41051 | 0.0003958862
|  | 4020.147751 | 1.331608 | 0.0002727558 |  | 4016.084268 | 1.410494806 | 0.0003988295
|  | 4020.02775 | 1.331606 | 0.0002705712 |  | 4015.963767 | 1.41048 | 0.0004048117
|  | 4019.907749 | 1.331601 | 0.0002678698 |  | 4015.843266 | 1.410467 | 0.0004136685
|  | 4019.787748 | 1.331594 | 0.0002664328 |  | 4015.722765 | 1.410456 | 0.0004247287
|  | 4019.667748 | 1.33158569 | 0.0002672886 |  | 4015.602264 | 1.410448505 | 0.000436758
|  | 4019.547747 | 1.33157761 | 0.0002706356 |  | 4015.481763 | 1.410445 | 0.0004483605
|  | 4019.427746 | 1.331571 | 0.0002754894849 |  | 4015.361262 | 1.410444 | 0.0004580105517
|  | 4019.307745 | 1.331567 | 0.0002805059 |  | 4015.240762 | 1.410446 | 0.0004645878227
|  | 4019.187744 | 1.331565 | 0.0002842141 |  | 4015.120261 | 1.410448 | 0.0004675088495
|  | 4019.067743 | 1.331563 | 0.0002857766 |  | 4014.99976 | 1.410448 | 0.0004674109572
|  | 4018.947743 | 1.331560729 | 0.0002850738 |  | 4014.879259 | 1.410447 | 0.0004655412
|  | 4018.827742 | 1.331557 | 0.0002829664316 |  | 4014.758758 | 1.410442 | 0.0004634418
|  | 4018.707741 | 1.33155 | 0.0002805136 |  | 4014.638257 | 1.410436 | 0.0004626636
|  | 4018.58774 | 1.331542 | 0.0002789872 |  | 4014.517756 | 1.41043034 | 0.0004635663
|  | 4018.467739 | 1.331532 | 0.0002791797 |  | 4014.397255 | 1.410425512 | 0.0004657803
|  | 4018.347738 | 1.331522 | 0.000281476 |  | 4014.276754 | 1.410423 | 0.0004677748
|  | 4018.227737 | 1.331513 | 0.0002855535 |  | 4014.156253 | 1.410422 | 0.0004679685
|  | 4018.107737 | 1.331506 | 0.0002907201352 |  | 4014.035752 | 1.410422 | 0.0004648302
|  | 4017.987736 | 1.3315 | 0.0002959761 |  | 4013.915252 | 1.410421 | 0.0004581645
|  | 4017.867735 | 1.331496 | 0.0003002835 |  | 4013.794751 | 1.410415856 | 0.000448655
|  | 4017.747734 | 1.331492 | 0.0003028619 |  | 4013.67425 | 1.410407 | 0.0004383201
|  | 4017.627733 | 1.33148889 | 0.0003035598 |  | 4013.553749 | 1.410393 | 0.0004293717
|  | 4017.507732 | 1.331484 | 0.0003025619 |  | 4013.433248 | 1.410376 | 0.0004236319
|  | 4017.387732 | 1.331477 | 0.0003008311 |  | 4013.312747 | 1.410358 | 0.0004222098
|  | 4017.267731 | 1.331467 | 0.0002995701 |  | 4013.192246 | 1.410340145 | 0.0004246251
|  | 4017.14773 | 1.331454471 | 0.0003002776 |  | 4013.071745 | 1.410325 | 0.0004297355
|  | 4017.027729 | 1.331441 | 0.0003039849 |  | 4012.951244 | 1.410312 | 0.0004358796
|  | 4016.907728 | 1.331427803 | 0.0003112842 |  | 4012.830743 | 1.410301 | 0.0004417105
|  | 4016.787728 | 1.331416495 | 0.000321839 |  | 4012.710243 | 1.41029181 | 0.0004464604
|  | 4016.667727 | 1.331409 | 0.0003345995 |  | 4012.589742 | 1.410282 | 0.0004504749
|  | 4016.547726 | 1.331405 | 0.0003478876 |  | 4012.469241 | 1.410272 | 0.0004544744
|  | 4016.427725 | 1.331405 | 0.0003600505 |  | 4012.34874 | 1.410261 | 0.0004596162
|  | 4016.307724 | 1.331409 | 0.000369198098 |  | 4012.228239 | 1.41025 | 0.0004662546
|  | 4016.187723 | 1.331414 | 0.0003743769 |  | 4012.107738 | 1.410241052 | 0.0004743276
|  | 4016.067722 | 1.331418811 | 0.0003751662 |  | 4011.987237 | 1.410234 | 0.0004829485
|  | 4015.947722 | 1.331422 | 0.0003722961 |  | 4011.866736 | 1.41023 | 0.0004908005
|  | 4015.827721 | 1.331421 | 0.0003670164382 |  | 4011.746235 | 1.410227836 | 0.000496771
|  | 4015.70772 | 1.331417 | 0.0003612024 |  | 4011.625734 | 1.410226 | 0.0005002315042
|  | 4015.587719 | 1.331409 | 0.000356643 |  | 4011.505233 | 1.410224 | 0.000501565
|  | 4015.467718 | 1.331398 | 0.0003550757 |  | 4011.384733 | 1.41022 | 0.0005015578
|  | 4015.347717 | 1.331387113 | 0.0003569113 |  | 4011.264232 | 1.410214 | 0.0005016428
|  | 4015.227717 | 1.331377 | 0.0003618836 |  | 4011.143731 | 1.410207908 | 0.0005025562
|  | 4015.107716 | 1.331370303 | 0.0003685521 |  | 4011.02323 | 1.410202259 | 0.0005043615
|  | 4014.987715 | 1.331366 | 0.0003753227 |  | 4010.902729 | 1.410198 | 0.0005061158
|  | 4014.867714 | 1.331365 | 0.000380186 |  | 4010.782228 | 1.410195 | 0.0005064084
|  | 4014.747713 | 1.331365 | 0.0003822429875 |  | 4010.661727 | 1.41019331 | 0.0005038825
|  | 4014.627713 | 1.331363 | 0.0003812833 |  | 4010.541226 | 1.410189854 | 0.0004978589
|  | 4014.507712 | 1.33136 | 0.0003785202179 |  | 4010.420725 | 1.410182791 | 0.000489272
|  | 4014.387711 | 1.331353 | 0.0003754181828 |  | 4010.300224 | 1.41017084 | 0.0004801976
|  | 4014.26771 | 1.331344 | 0.0003738397 |  | 4010.179724 | 1.410154 | 0.0004733199
|  | 4014.147709 | 1.331334 | 0.0003746966549 |  | 4010.059223 | 1.410133 | 0.0004712392
|  | 4014.027708 | 1.331324 | 0.0003781242281 |  | 4009.938722 | 1.410112 | 0.0004753207
|  | 4013.907708 | 1.331316 | 0.0003830716 |  | 4009.818221 | 1.410094 | 0.0004850874817
|  | 4013.787707 | 1.33131 | 0.0003882348 |  | 4009.69772 | 1.41008 | 0.0004986833
|  | 4013.667706 | 1.33130597 | 0.0003922978 |  | 4009.577219 | 1.410072 | 0.000513325
|  | 4013.547705 | 1.331302 | 0.0003947890176 |  | 4009.456718 | 1.41007 | 0.0005262557
|  | 4013.427704 | 1.331297819 | 0.0003957976 |  | 4009.336217 | 1.410071 | 0.0005355536
|  | 4013.307703 | 1.331292 | 0.0003964683 |  | 4009.215716 | 1.410074 | 0.0005406502
|  | 4013.187702 | 1.331286 | 0.0003975309 |  | 4009.095215 | 1.410078 | 0.0005419307
|  | 4013.067702 | 1.331279 | 0.0003994968791 |  | 4008.974714 | 1.41008043 | 0.0005400636
|  | 4012.947701 | 1.331273 | 0.0004019432 |  | 4008.854214 | 1.410082 | 0.0005357149
|  | 4012.8277 | 1.331268325 | 0.000404123 |  | 4008.733713 | 1.410083 | 0.0005287621
|  | 4012.707699 | 1.331264 | 0.0004048538 |  | 4008.613212 | 1.410083281 | 0.0005188097
|  | 4012.587698 | 1.33126 | 0.0004038567 |  | 4008.492711 | 1.410081 | 0.0005055322
|  | 4012.467697 | 1.331253 | 0.0004011923 |  | 4008.37221 | 1.410074 | 0.0004893854
|  | 4012.347697 | 1.33124471 | 0.000398091537 |  | 4008.251709 | 1.410062241 | 0.0004718028
|  | 4012.227696 | 1.331233 | 0.0003959006668 |  | 4008.131208 | 1.410044 | 0.000455331
|  | 4012.107695 | 1.331221 | 0.0003958438 |  | 4008.010707 | 1.410021 | 0.0004422775
|  | 4011.987694 | 1.331208 | 0.000398063 |  | 4007.890206 | 1.409995 | 0.0004344348
|  | 4011.867693 | 1.33119524 | 0.0004023164 |  | 4007.769705 | 1.409968 | 0.0004322211
|  | 4011.747693 | 1.331184 | 0.0004074151 |  | 4007.649204 | 1.409943 | 0.0004344527
|  | 4011.627692 | 1.331174 | 0.0004125237776 |  | 4007.528704 | 1.409921 | 0.0004392044
|  | 4011.507691 | 1.331164 | 0.0004170595 |  | 4007.408203 | 1.409902358 | 0.0004442466
|  | 4011.38769 | 1.331154 | 0.0004215829 |  | 4007.287702 | 1.409885 | 0.0004485156
|  | 4011.267689 | 1.331143 | 0.0004268592 |  | 4007.167201 | 1.409867 | 0.0004519444
|  | 4011.147688 | 1.331131 | 0.0004340628 |  | 4007.0467 | 1.409847 | 0.0004558128
|  | 4011.027687 | 1.33112 | 0.0004432717459 |  | 4006.926199 | 1.409826 | 0.0004619727
|  | 4010.907687 | 1.331111 | 0.000454425 |  | 4006.805698 | 1.409805949 | 0.0004714512
|  | 4010.787686 | 1.331104589 | 0.0004660607472 |  | 4006.685197 | 1.409788 | 0.0004843514
|  | 4010.667685 | 1.331101 | 0.0004769615586 |  | 4006.564696 | 1.409774 | 0.0004993424
|  | 4010.547684 | 1.3311 | 0.0004859242 |  | 4006.444195 | 1.409765 | 0.0005142564
|  | 4010.427683 | 1.3311 | 0.0004924001 |  | 4006.323695 | 1.409761 | 0.0005266005
|  | 4010.307682 | 1.331099 | 0.0004964871 |  | 4006.203194 | 1.40976 | 0.0005345492
|  | 4010.187682 | 1.331097 | 0.0004990314 |  | 4006.082693 | 1.40976 | 0.0005373349
|  | 4010.067681 | 1.331094 | 0.0005005294 |  | 4005.962192 | 1.409758629 | 0.0005353269
|  | 4009.94768 | 1.331091 | 0.0005016352 |  | 4005.841691 | 1.409753974 | 0.0005296676
|  | 4009.827679 | 1.331086 | 0.000502129 |  | 4005.72119 | 1.409745 | 0.0005221415
|  | 4009.707678 | 1.331081 | 0.0005022291 |  | 4005.600689 | 1.409733 | 0.0005141756
|  | 4009.587678 | 1.331074 | 0.0005017085 |  | 4005.480188 | 1.409718 | 0.0005069878
|  | 4009.467677 | 1.331066 | 0.0005012183 |  | 4005.359687 | 1.409699397 | 0.0005014633
|  | 4009.347676 | 1.331055 | 0.0005013773 |  | 4005.239186 | 1.40968 | 0.0004978566
|  | 4009.227675 | 1.331044 | 0.0005033819 |  | 4005.118685 | 1.409659 | 0.0004964123
|  | 4009.107674 | 1.331031 | 0.0005076803 |  | 4004.998185 | 1.409638 | 0.0004967378
|  | 4008.987673 | 1.33102 | 0.000514295 |  | 4004.877684 | 1.409617743 | 0.0004983361
|  | 4008.867673 | 1.331011 | 0.0005221713 |  | 4004.757183 | 1.409598 | 0.000500215
|  | 4008.747672 | 1.331003278 | 0.0005304948 |  | 4004.636682 | 1.409578 | 0.0005019322
|  | 4008.627671 | 1.330998 | 0.0005376456 |  | 4004.516181 | 1.409558 | 0.0005031311
|  | 4008.50767 | 1.330993382 | 0.0005431301159 |  | 4004.39568 | 1.409536 | 0.0005043034
|  | 4008.387669 | 1.330989 | 0.0005467096934 |  | 4004.275179 | 1.409511 | 0.0005067419
|  | 4008.267668 | 1.330983 | 0.0005489719 |  | 4004.154678 | 1.409485 | 0.0005114461
|  | 4008.147667 | 1.330975 | 0.0005504861 |  | 4004.034177 | 1.409458 | 0.0005197974
|  | 4008.027667 | 1.330966 | 0.0005523122 |  | 4003.913676 | 1.409431 | 0.0005319904
|  | 4007.907666 | 1.330956 | 0.0005546684 |  | 4003.793176 | 1.409407 | 0.0005476176
|  | 4007.787665 | 1.330944 | 0.0005582458 |  | 4003.672675 | 1.409387 | 0.0005650633
|  | 4007.667664 | 1.330932065 | 0.0005630181 |  | 4003.552174 | 1.40937 | 0.0005828199
|  | 4007.547663 | 1.330919 | 0.0005697216 |  | 4003.431673 | 1.409357 | 0.000599266
|  | 4007.427662 | 1.330906154 | 0.0005785259 |  | 4003.311172 | 1.409346 | 0.0006138632
|  | 4007.307662 | 1.330894 | 0.0005900337 |  | 4003.190671 | 1.409335 | 0.0006265135
|  | 4007.187661 | 1.330884 | 0.0006036246 |  | 4003.07017 | 1.409325 | 0.0006378350697
|  | 4007.06766 | 1.330878 | 0.0006187697654 |  | 4002.949669 | 1.409316 | 0.0006479229
|  | 4006.947659 | 1.330876 | 0.0006333722 |  | 4002.829168 | 1.409307 | 0.0006564144428
|  | 4006.827658 | 1.330878 | 0.0006456378475 |  | 4002.708667 | 1.4093 | 0.0006625906843
|  | 4006.707658 | 1.330882 | 0.0006534249 |  | 4002.588166 | 1.409292 | 0.0006655123
|  | 4006.587657 | 1.330887 | 0.0006559023 |  | 4002.467666 | 1.409281 | 0.000664752
|  | 4006.467656 | 1.33089 | 0.0006530292 |  | 4002.347165 | 1.409267092 | 0.0006613163
|  | 4006.347655 | 1.330888 | 0.0006465048 |  | 4002.226664 | 1.409247 | 0.0006572594
|  | 4006.227654 | 1.33088 | 0.0006384856 |  | 4002.106163 | 1.409221 | 0.0006555666
|  | 4006.107653 | 1.330866 | 0.000632065 |  | 4001.985662 | 1.409191 | 0.0006591656
|  | 4005.987652 | 1.330848041 | 0.000629111788 |  | 4001.865161 | 1.409158 | 0.0006702281
|  | 4005.867652 | 1.330827 | 0.0006314519 |  | 4001.74466 | 1.409128 | 0.0006888944
|  | 4005.747651 | 1.330806 | 0.0006391582 |  | 4001.624159 | 1.409103 | 0.000713672
|  | 4005.62765 | 1.330787 | 0.000651725 |  | 4001.503658 | 1.409086 | 0.0007415253
|  | 4005.507649 | 1.330770763 | 0.0006678040107 |  | 4001.383157 | 1.409077 | 0.0007691200359
|  | 4005.387648 | 1.330759 | 0.0006855923 |  | 4001.262657 | 1.409075423 | 0.0007928850519
|  | 4005.267647 | 1.330751 | 0.0007035087 |  | 4001.142156 | 1.409079 | 0.0008104394
|  | 4005.147647 | 1.330747 | 0.000719962 |  | 4001.021655 | 1.409086 | 0.0008200674
|  | 4005.027646 | 1.330745 | 0.0007339091 |  | 4000.901154 | 1.409093 | 0.0008210734
|  | 4004.907645 | 1.330743637 | 0.0007452234 |  | 4000.780653 | 1.409097 | 0.0008137391
|  | 4004.787644 | 1.330742 | 0.0007538381 |  | 4000.660152 | 1.409095 | 0.0007991057
|  | 4004.667643 | 1.330739 | 0.0007608841 |  | 4000.539651 | 1.409083807 | 0.0007793068
|  | 4004.547642 | 1.330734 | 0.000767321 |  | 4000.41915 | 1.409063 | 0.0007577188
|  | 4004.427642 | 1.330728 | 0.0007746299 |  | 4000.298649 | 1.409031 | 0.000738226
|  | 4004.307641 | 1.33072 | 0.0007833553 |  | 4000.178148 | 1.408989 | 0.0007252295
|  | 4004.18764 | 1.330714 | 0.000793982 |  | 4000.057647 | 1.408940696 | 0.0007221124
|  | 4004.067639 | 1.330709 | 0.0008055864 |  | 3999.937147 | 1.40889078 | 0.0007306772
|  | 4003.947638 | 1.330706 | 0.0008174135 |  | 3999.816646 | 1.408844212 | 0.0007500998
|  | 4003.827638 | 1.330704746 | 0.0008280368 |  | 3999.696145 | 1.408805 | 0.0007772886
|  | 4003.707637 | 1.330705 | 0.0008366288 |  | 3999.575644 | 1.408774 | 0.0008078647
|  | 4003.587636 | 1.330706 | 0.0008426817 |  | 3999.455143 | 1.408753 | 0.0008373938462
|  | 4003.467635 | 1.330705 | 0.0008466735 |  | 3999.334642 | 1.408737 | 0.0008625327
|  | 4003.347634 | 1.330702594 | 0.000849145 |  | 3999.214141 | 1.408722964 | 0.000882098
|  | 4003.227633 | 1.330698 | 0.0008512551 |  | 3999.09364 | 1.408709 | 0.0008968101
|  | 4003.107632 | 1.330692 | 0.0008535599059 |  | 3998.973139 | 1.408691 | 0.0009086689
|  | 4002.987632 | 1.330685 | 0.0008567278 |  | 3998.852638 | 1.408671 | 0.0009199276
|  | 4002.867631 | 1.330677 | 0.000860792 |  | 3998.732137 | 1.40865 | 0.0009319566
|  | 4002.74763 | 1.330668 | 0.0008658339 |  | 3998.611637 | 1.408627 | 0.0009450507
|  | 4002.627629 | 1.330659 | 0.0008717185 |  | 3998.491136 | 1.40860327 | 0.0009590305
|  | 4002.507628 | 1.33065 | 0.0008783787 |  | 3998.370635 | 1.40858 | 0.0009735003
|  | 4002.387627 | 1.330642 | 0.0008855338 |  | 3998.250134 | 1.408555008 | 0.0009887408
|  | 4002.267627 | 1.330634 | 0.000893046 |  | 3998.129633 | 1.40853 | 0.001005475
|  | 4002.147626 | 1.330626151 | 0.0009005441 |  | 3998.009132 | 1.408504613 | 0.001024515
|  | 4002.027625 | 1.330619 | 0.000907648872 |  | 3997.888631 | 1.408481 | 0.001046275
|  | 4001.907624 | 1.330611 | 0.0009141683 |  | 3997.76813 | 1.408461 | 0.001069503
|  | 4001.787623 | 1.330602 | 0.0009203551 |  | 3997.647629 | 1.408446 | 0.001091839
|  | 4001.667623 | 1.330591 | 0.0009268923 |  | 3997.527128 | 1.408436 | 0.001110096
|  | 4001.547622 | 1.330579 | 0.0009349168 |  | 3997.406628 | 1.408427 | 0.001121478
|  | 4001.427621 | 1.330565 | 0.0009454130639 |  | 3997.286127 | 1.408416 | 0.001125201
|  | 4001.30762 | 1.330553 | 0.0009590475 |  | 3997.165626 | 1.408398187 | 0.00112254
|  | 4001.187619 | 1.330542 | 0.0009754743 |  | 3997.045125 | 1.408371 | 0.001117317
|  | 4001.067618 | 1.330533945 | 0.0009939541 |  | 3996.924624 | 1.408335 | 0.001114105
|  | 4000.947617 | 1.33053 | 0.001012624 |  | 3996.804123 | 1.40829 | 0.001117075
|  | 4000.827617 | 1.33053 | 0.001029859 |  | 3996.683622 | 1.408242179 | 0.001128358
|  | 4000.707616 | 1.330533 | 0.001043998 |  | 3996.563121 | 1.408194 | 0.001147818
|  | 4000.587615 | 1.330537 | 0.001054478 |  | 3996.44262 | 1.408149 | 0.001173259
|  | 4000.467614 | 1.33054 | 0.001061239 |  | 3996.322119 | 1.408108 | 0.001201677
|  | 4000.347613 | 1.330541 | 0.001065182781 |  | 3996.201618 | 1.408070031 | 0.001230636
|  | 4000.227612 | 1.33054 | 0.001067224 |  | 3996.081118 | 1.408033 | 0.001259227
|  | 4000.107612 | 1.330536633 | 0.001068483 |  | 3995.960617 | 1.407995 | 0.001288053
|  | 3999.987611 | 1.33053 | 0.001069741 |  | 3995.840116 | 1.407956082 | 0.001318916
|  | 3999.86761 | 1.330522 | 0.00107159 |  | 3995.719615 | 1.407917 | 0.001353118
|  | 3999.747609 | 1.330511 | 0.001074429 |  | 3995.599114 | 1.40787894 | 0.001391098
|  | 3999.627608 | 1.33049812 | 0.00107894 |  | 3995.478613 | 1.407844 | 0.001431929
|  | 3999.507607 | 1.330484 | 0.001085723 |  | 3995.358112 | 1.407814 | 0.001473807893
|  | 3999.387607 | 1.330468 | 0.001095579 |  | 3995.237611 | 1.407787 | 0.001514519
|  | 3999.267606 | 1.330454 | 0.001108846 |  | 3995.11711 | 1.407762 | 0.00155274
|  | 3999.147605 | 1.33044 | 0.001125468 |  | 3994.996609 | 1.407737 | 0.001588313
|  | 3999.027604 | 1.33043 | 0.001144542 |  | 3994.876109 | 1.407711 | 0.001622011
|  | 3998.907603 | 1.330424 | 0.001164358 |  | 3994.755608 | 1.407682846 | 0.001655117
|  | 3998.787603 | 1.330423 | 0.001182889 |  | 3994.635107 | 1.407653 | 0.001688635
|  | 3998.667602 | 1.330425 | 0.001198089 |  | 3994.514606 | 1.407622 | 0.001722801
|  | 3998.547601 | 1.330427 | 0.001208665 |  | 3994.394105 | 1.40759 | 0.001757383
|  | 3998.4276 | 1.330429 | 0.00121449 |  | 3994.273604 | 1.407555955 | 0.001792046
|  | 3998.307599 | 1.330427 | 0.001216526 |  | 3994.153103 | 1.407519334 | 0.001827139
|  | 3998.187598 | 1.330419 | 0.001216993 |  | 3994.032602 | 1.407479 | 0.001863999
|  | 3998.067597 | 1.330406 | 0.001218619 |  | 3993.912101 | 1.407435 | 0.00190453
|  | 3997.947597 | 1.330389 | 0.001224056 |  | 3993.7916 | 1.407388 | 0.001950976
|  | 3997.827596 | 1.330367951 | 0.001235291464 |  | 3993.671099 | 1.40734 | 0.002004793
|  | 3997.707595 | 1.330348 | 0.001253068 |  | 3993.550599 | 1.407294906 | 0.002065934
|  | 3997.587594 | 1.33033 | 0.001276739 |  | 3993.430098 | 1.407254 | 0.002133088
|  | 3997.467593 | 1.330318 | 0.001304567 |  | 3993.309597 | 1.40722 | 0.002203633
|  | 3997.347592 | 1.330311 | 0.001333936 |  | 3993.189096 | 1.407192 | 0.002274745
|  | 3997.227592 | 1.330311 | 0.00136251 |  | 3993.068595 | 1.407169 | 0.002344419
|  | 3997.107591 | 1.330315 | 0.001388005 |  | 3992.948094 | 1.407148 | 0.002411489
|  | 3996.98759 | 1.330322 | 0.001409315 |  | 3992.827593 | 1.407128 | 0.002476258
|  | 3996.867589 | 1.33033 | 0.001426254 |  | 3992.707092 | 1.407107 | 0.002539869
|  | 3996.747588 | 1.330337 | 0.001439453 |  | 3992.586591 | 1.407084 | 0.002603827043
|  | 3996.627588 | 1.330343117 | 0.001449914 |  | 3992.46609 | 1.407059 | 0.002669259
|  | 3996.507587 | 1.330347 | 0.001458775 |  | 3992.34559 | 1.407033 | 0.002737308
|  | 3996.387586 | 1.330348 | 0.001466858 |  | 3992.225089 | 1.407007246 | 0.002808624
|  | 3996.267585 | 1.330348 | 0.001474716 |  | 3992.104588 | 1.406981 | 0.00288371
|  | 3996.147584 | 1.330347 | 0.001482578 |  | 3991.984087 | 1.406956 | 0.002962904148
|  | 3996.027583 | 1.330344458 | 0.001490625 |  | 3991.863586 | 1.406932 | 0.003046545
|  | 3995.907582 | 1.330341 | 0.001499178 |  | 3991.743085 | 1.40691 | 0.003134826746
|  | 3995.787582 | 1.330335 | 0.001508678 |  | 3991.622584 | 1.406892 | 0.003227404
|  | 3995.667581 | 1.33033 | 0.001519492 |  | 3991.502083 | 1.406878 | 0.00332409
|  | 3995.54758 | 1.330324 | 0.00153189 |  | 3991.381582 | 1.406869 | 0.003423895
|  | 3995.427579 | 1.330318242 | 0.001545703 |  | 3991.261081 | 1.406865496 | 0.00352603118
|  | 3995.307578 | 1.330314 | 0.001560372639 |  | 3991.14058 | 1.406867 | 0.003630055871
|  | 3995.187577 | 1.330311 | 0.001575152 |  | 3991.02008 | 1.406875 | 0.003735283
|  | 3995.067577 | 1.33031 | 0.001588994 |  | 3990.899579 | 1.406889 | 0.003840891
|  | 3994.947576 | 1.330308 | 0.001601332 |  | 3990.779078 | 1.406908068 | 0.003946302953
|  | 3994.827575 | 1.330306 | 0.001612138 |  | 3990.658577 | 1.406934 | 0.004050406
|  | 3994.707574 | 1.330301835 | 0.001622093 |  | 3990.538076 | 1.406964 | 0.004152065846
|  | 3994.587573 | 1.330295 | 0.001632589 |  | 3990.417575 | 1.406999258 | 0.00425065
|  | 3994.467572 | 1.330285 | 0.001645307 |  | 3990.297074 | 1.407037151 | 0.004345984
|  | 3994.347572 | 1.330275 | 0.001661638 |  | 3990.176573 | 1.40707674 | 0.004438609
|  | 3994.227571 | 1.330264 | 0.001682357 |  | 3990.056072 | 1.407117248 | 0.004529682
|  | 3994.10757 | 1.330257 | 0.001707211 |  | 3989.935571 | 1.407159 | 0.004620739941
|  | 3993.987569 | 1.330254 | 0.001734698 |  | 3989.81507 | 1.407202885 | 0.004712581147
|  | 3993.867568 | 1.330257402 | 0.001762471 |  | 3989.69457 | 1.40725 | 0.004805233956
|  | 3993.747568 | 1.330266 | 0.001787824 |  | 3989.574069 | 1.407302854 | 0.004898110063
|  | 3993.627567 | 1.330278 | 0.0018084 |  | 3989.453568 | 1.407361 | 0.004989621
|  | 3993.507566 | 1.330292 | 0.001822872 |  | 3989.333067 | 1.407424012 | 0.005078236
|  | 3993.387565 | 1.330304 | 0.001831504 |  | 3989.212566 | 1.407491311 | 0.005163142
|  | 3993.267564 | 1.330312 | 0.00183599 |  | 3989.092065 | 1.407562 | 0.005243838296
|  | 3993.147563 | 1.330313693 | 0.00183892181 |  | 3988.971564 | 1.407634 | 0.005320778944
|  | 3993.027562 | 1.33031 | 0.001843322 |  | 3988.851063 | 1.407707 | 0.00539477
|  | 3992.907562 | 1.330304 | 0.001851398 |  | 3988.730562 | 1.407783 | 0.005466458
|  | 3992.787561 | 1.330295731 | 0.001864133 |  | 3988.610061 | 1.40786 | 0.005536045
|  | 3992.66756 | 1.330289 | 0.001881005 |  | 3988.489561 | 1.407939532 | 0.005603372
|  | 3992.547559 | 1.330286 | 0.001900447 |  | 3988.36906 | 1.408022 | 0.005667935
|  | 3992.427558 | 1.33028528 | 0.001920272 |  | 3988.248559 | 1.408107 | 0.005729064
|  | 3992.307557 | 1.330288 | 0.001938893 |  | 3988.128058 | 1.408194833 | 0.005786348941
|  | 3992.187557 | 1.330291 | 0.001955296 |  | 3988.007557 | 1.408284164 | 0.005839359
|  | 3992.067556 | 1.330294 | 0.001969968292 |  | 3987.887056 | 1.408375 | 0.005887847
|  | 3991.947555 | 1.330296 | 0.001983772 |  | 3987.766555 | 1.408466 | 0.005931613
|  | 3991.827554 | 1.330296804 | 0.001997807 |  | 3987.646054 | 1.408556 | 0.005970952
|  | 3991.707553 | 1.330297 | 0.002012761 |  | 3987.525553 | 1.408646 | 0.006006217
|  | 3991.587553 | 1.330297 | 0.002028777 |  | 3987.405052 | 1.408733 | 0.006038799
|  | 3991.467552 | 1.330298394 | 0.002045109198 |  | 3987.284551 | 1.408817 | 0.006070231
|  | 3991.347551 | 1.3303 | 0.002061333939 |  | 3987.164051 | 1.408901 | 0.006102206
|  | 3991.22755 | 1.330302 | 0.002077082 |  | 3987.04355 | 1.408985 | 0.0061357
|  | 3991.107549 | 1.330302777 | 0.002092748 |  | 3986.923049 | 1.409073 | 0.006170344
|  | 3990.987548 | 1.330303 | 0.002109336947 |  | 3986.802548 | 1.409167 | 0.006204031
|  | 3990.867548 | 1.330303 | 0.002127831 |  | 3986.682047 | 1.409267 | 0.006233528
|  | 3990.747547 | 1.330303535 | 0.002148742 |  | 3986.561546 | 1.409371845 | 0.006255328
|  | 3990.627546 | 1.330307137 | 0.002171601 |  | 3986.441045 | 1.409479 | 0.006266792
|  | 3990.507545 | 1.330315 | 0.002194832 |  | 3986.320544 | 1.409584742 | 0.006267206
|  | 3990.387544 | 1.330326 | 0.002216325532 |  | 3986.200043 | 1.409684 | 0.006258306
|  | 3990.267543 | 1.33034 | 0.00223414063 |  | 3986.079542 | 1.409774601 | 0.006243565
|  | 3990.147542 | 1.330355 | 0.002247185 |  | 3985.959042 | 1.409856 | 0.006227465
|  | 3990.027542 | 1.330369 | 0.00225562 |  | 3985.838541 | 1.40993 | 0.006213481
|  | 3989.907541 | 1.330378916 | 0.002260913 |  | 3985.71804 | 1.409999631 | 0.006203927
|  | 3989.78754 | 1.330384 | 0.002265087 |  | 3985.597539 | 1.410069 | 0.006198608
|  | 3989.667539 | 1.330386 | 0.00227024 |  | 3985.477038 | 1.410139338 | 0.00619609
|  | 3989.547538 | 1.330385 | 0.002277593 |  | 3985.356537 | 1.410212921 | 0.006194005
|  | 3989.427537 | 1.330382542 | 0.002287838 |  | 3985.236036 | 1.410289 | 0.006190379
|  | 3989.307537 | 1.33038 | 0.002300471 |  | 3985.115535 | 1.410366484 | 0.006184157
|  | 3989.187536 | 1.330378 | 0.002314952 |  | 3984.995034 | 1.410445 | 0.006174975
|  | 3989.067535 | 1.330376 | 0.002330598 |  | 3984.874533 | 1.410523 | 0.006162880985
|  | 3988.947534 | 1.330374 | 0.002347631 |  | 3984.754032 | 1.410601 | 0.006147807
|  | 3988.827533 | 1.330372 | 0.00236628 |  | 3984.633532 | 1.410679 | 0.006129306
|  | 3988.707533 | 1.330371 | 0.002387349318 |  | 3984.513031 | 1.410755673 | 0.006106801
|  | 3988.587532 | 1.330370922 | 0.00241074888 |  | 3984.39253 | 1.41083 | 0.006079781
|  | 3988.467531 | 1.330374 | 0.002436374367 |  | 3984.272029 | 1.410901 | 0.006048652
|  | 3988.34753 | 1.330381 | 0.00246269 |  | 3984.151528 | 1.410967191 | 0.006014696
|  | 3988.227529 | 1.330392 | 0.002488354 |  | 3984.031027 | 1.411027 | 0.005980209
|  | 3988.107528 | 1.330405 | 0.002511504 |  | 3983.910526 | 1.411081 | 0.005947466
|  | 3987.987527 | 1.330421 | 0.002531413 |  | 3983.790025 | 1.411133 | 0.005918123
|  | 3987.867527 | 1.330437 | 0.002547533 |  | 3983.669524 | 1.411182 | 0.005892744
|  | 3987.747526 | 1.330451 | 0.002560867388 |  | 3983.549023 | 1.41123362 | 0.005870658
|  | 3987.627525 | 1.330463 | 0.002572723 |  | 3983.428523 | 1.411288 | 0.005850067325
|  | 3987.507524 | 1.330472 | 0.002585089 |  | 3983.308022 | 1.411345 | 0.005828699
|  | 3987.387523 | 1.330479 | 0.002599288 |  | 3983.187521 | 1.411404587 | 0.005804471
|  | 3987.267522 | 1.330486 | 0.002616193 |  | 3983.06702 | 1.411465 | 0.005776253
|  | 3987.147522 | 1.330495 | 0.00263559273 |  | 3982.946519 | 1.411525 | 0.005743479
|  | 3987.027521 | 1.330507448 | 0.002656175 |  | 3982.826018 | 1.411582 | 0.005706910843
|  | 3986.90752 | 1.330523 | 0.002676288 |  | 3982.705517 | 1.411635724 | 0.005667326
|  | 3986.787519 | 1.330542 | 0.002693992 |  | 3982.585016 | 1.411684672 | 0.005626328
|  | 3986.667518 | 1.330562766 | 0.002707995 |  | 3982.464515 | 1.411729 | 0.005585616
|  | 3986.547518 | 1.330584 | 0.002717583938 |  | 3982.344014 | 1.41177 | 0.005546552
|  | 3986.427517 | 1.330602245 | 0.002723380851 |  | 3982.223513 | 1.41181 | 0.005509841
|  | 3986.307516 | 1.330618 | 0.00272694 |  | 3982.103013 | 1.411848 | 0.005475694
|  | 3986.187515 | 1.3306293 | 0.002729991 |  | 3981.982512 | 1.411888 | 0.005442958
|  | 3986.067514 | 1.330638 | 0.002734325 |  | 3981.862011 | 1.41193 | 0.005410005346
|  | 3985.947513 | 1.330645 | 0.002740763 |  | 3981.74151 | 1.411974 | 0.005374738
|  | 3985.827513 | 1.330651 | 0.002749400622 |  | 3981.621009 | 1.412018364 | 0.005335373056
|  | 3985.707512 | 1.330659 | 0.002759323 |  | 3981.500508 | 1.41206 | 0.005291292
|  | 3985.587511 | 1.330667 | 0.002769681 |  | 3981.380007 | 1.412097 | 0.005243409
|  | 3985.46751 | 1.330675 | 0.002779566 |  | 3981.259506 | 1.412127839 | 0.005193895
|  | 3985.347509 | 1.330683 | 0.002789141 |  | 3981.139005 | 1.4121513 | 0.005145711
|  | 3985.227508 | 1.33069 | 0.002799061 |  | 3981.018504 | 1.412169 | 0.005101697
|  | 3985.107507 | 1.330695 | 0.002810605 |  | 3980.898003 | 1.412183 | 0.00506376
|  | 3984.987507 | 1.330701 | 0.002824447 |  | 3980.777503 | 1.41219691 | 0.005032400033
|  | 3984.867506 | 1.330708 | 0.002840966 |  | 3980.657002 | 1.412213 | 0.005006544
|  | 3984.747505 | 1.330718 | 0.00285859615 |  | 3980.536501 | 1.412233 | 0.004984381
|  | 3984.627504 | 1.330731201 | 0.002876093 |  | 3980.416 | 1.412258401 | 0.004963482009
|  | 3984.507503 | 1.330747 | 0.002891156 |  | 3980.295499 | 1.412288606 | 0.004941464842
|  | 3984.387502 | 1.330764 | 0.002903049 |  | 3980.174998 | 1.412323 | 0.004916254
|  | 3984.267502 | 1.33078 | 0.002911676 |  | 3980.054497 | 1.412359 | 0.004886273
|  | 3984.147501 | 1.330793 | 0.002918804 |  | 3979.933996 | 1.412397 | 0.004850296
|  | 3984.0275 | 1.330804 | 0.00292631 |  | 3979.813495 | 1.412431 | 0.004808088579
|  | 3983.907499 | 1.330812 | 0.002936512 |  | 3979.692994 | 1.412462 | 0.00476023
|  | 3983.787498 | 1.330820578 | 0.002949799 |  | 3979.572494 | 1.412484 | 0.004708784
|  | 3983.667498 | 1.330832 | 0.002965789345 |  | 3979.451993 | 1.412498 | 0.004656838627
|  | 3983.547497 | 1.330847 | 0.002982315102 |  | 3979.331492 | 1.412503483 | 0.004608426556
|  | 3983.427496 | 1.33086595 | 0.002996757 |  | 3979.210991 | 1.412502 | 0.004567058
|  | 3983.307495 | 1.330887136 | 0.003007173 |  | 3979.09049 | 1.412498064 | 0.004534623
|  | 3983.187494 | 1.330908 | 0.003012948 |  | 3978.969989 | 1.412495461 | 0.004511134
|  | 3983.067493 | 1.330926 | 0.003014848424 |  | 3978.849488 | 1.412498 | 0.004494150717
|  | 3982.947492 | 1.330939261 | 0.003015474 |  | 3978.728987 | 1.412508 | 0.004479815
|  | 3982.827492 | 1.330949 | 0.003017059 |  | 3978.608486 | 1.412523121 | 0.004464465
|  | 3982.707491 | 1.330955 | 0.003021861705 |  | 3978.487985 | 1.412542 | 0.004445404394
|  | 3982.58749 | 1.330960738 | 0.003030433 |  | 3978.367484 | 1.412562161 | 0.004422189
|  | 3982.467489 | 1.330968 | 0.00304214 |  | 3978.246984 | 1.41258 | 0.004396415884
|  | 3982.347488 | 1.330977642 | 0.003055646152 |  | 3978.126483 | 1.412595 | 0.004370465
|  | 3982.227487 | 1.330989956 | 0.003069282 |  | 3978.005982 | 1.412608 | 0.004346516
|  | 3982.107487 | 1.331004 | 0.003082003 |  | 3977.885481 | 1.412621872 | 0.004325333313
|  | 3981.987486 | 1.331018829 | 0.003093674 |  | 3977.76498 | 1.412638 | 0.004305724
|  | 3981.867485 | 1.331034 | 0.003104847 |  | 3977.644479 | 1.412657859 | 0.004285737
|  | 3981.747484 | 1.331049 | 0.003116202 |  | 3977.523978 | 1.41268 | 0.004262962437
|  | 3981.627483 | 1.331065164 | 0.003127842 |  | 3977.403477 | 1.412702554 | 0.004236465362
|  | 3981.507483 | 1.331083 | 0.003139589 |  | 3977.282976 | 1.412723 | 0.004206716736
|  | 3981.387482 | 1.331103 | 0.00315002 |  | 3977.162475 | 1.41274 | 0.004175679
|  | 3981.267481 | 1.331125 | 0.00315818 |  | 3977.041975 | 1.412755 | 0.004145602
|  | 3981.14748 | 1.331147 | 0.003162833023 |  | 3976.921474 | 1.412768 | 0.004118016
|  | 3981.027479 | 1.331168 | 0.003164518 |  | 3976.800973 | 1.412781663 | 0.004092916
|  | 3980.907478 | 1.331185 | 0.003164036 |  | 3976.680472 | 1.412799 | 0.004068555592
|  | 3980.787478 | 1.3312 | 0.003163356 |  | 3976.559971 | 1.412818 | 0.004042386682
|  | 3980.667477 | 1.331211 | 0.003164191 |  | 3976.43947 | 1.41284 | 0.004012272363
|  | 3980.547476 | 1.331221 | 0.003167886967 |  | 3976.318969 | 1.41286 | 0.003977316
|  | 3980.427475 | 1.331232 | 0.003174405 |  | 3976.198468 | 1.412876362 | 0.003938359
|  | 3980.307474 | 1.331244 | 0.003183169808 |  | 3976.077967 | 1.412887 | 0.003897893
|  | 3980.187473 | 1.33126 | 0.003192167 |  | 3975.957466 | 1.412892 | 0.003858934
|  | 3980.067472 | 1.331279 | 0.003199797 |  | 3975.836965 | 1.412893 | 0.003823711
|  | 3979.947472 | 1.3313 | 0.003204189 |  | 3975.716465 | 1.412892966 | 0.003793311
|  | 3979.827471 | 1.33132 | 0.003205066 |  | 3975.595964 | 1.412893598 | 0.003767136221
|  | 3979.70747 | 1.331338 | 0.003202317 |  | 3975.475463 | 1.412897 | 0.003743626572
|  | 3979.587469 | 1.331353 | 0.003197602 |  | 3975.354962 | 1.412903 | 0.003720454139
|  | 3979.467468 | 1.331364 | 0.003192416798 |  | 3975.234461 | 1.412912 | 0.003696211205
|  | 3979.347467 | 1.33137 | 0.003189171 |  | 3975.11396 | 1.412921 | 0.003669896
|  | 3979.227467 | 1.331374 | 0.003189338 |  | 3974.993459 | 1.41293 | 0.003641643
|  | 3979.107466 | 1.331376 | 0.003194277 |  | 3974.872958 | 1.412938 | 0.003611928
|  | 3978.987465 | 1.331379 | 0.00320409 |  | 3974.752457 | 1.412945 | 0.003581410931
|  | 3978.867464 | 1.331385 | 0.003218030667 |  | 3974.631956 | 1.412949 | 0.003550521
|  | 3978.747463 | 1.331396 | 0.00323437155 |  | 3974.511455 | 1.412952 | 0.003519585
|  | 3978.627463 | 1.331413 | 0.003250775 |  | 3974.390955 | 1.412953 | 0.003488926763
|  | 3978.507462 | 1.331434 | 0.003264884621 |  | 3974.270454 | 1.412952 | 0.003459111
|  | 3978.387461 | 1.331459 | 0.003274763 |  | 3974.149953 | 1.412948734 | 0.003430933
|  | 3978.26746 | 1.331485 | 0.003279364 |  | 3974.029452 | 1.412944 | 0.003405563
|  | 3978.147459 | 1.331509 | 0.003278842 |  | 3973.908951 | 1.412938 | 0.003383826677
|  | 3978.027458 | 1.331530383 | 0.003274465 |  | 3973.78845 | 1.412933 | 0.003366253
|  | 3977.907457 | 1.331547 | 0.003268519 |  | 3973.667949 | 1.412932 | 0.00335200702
|  | 3977.787457 | 1.331558818 | 0.003263097 |  | 3973.547448 | 1.412935 | 0.003339541407
|  | 3977.667456 | 1.331567 | 0.003260323208 |  | 3973.426947 | 1.412943433 | 0.003326552
|  | 3977.547455 | 1.331573 | 0.003261398 |  | 3973.306446 | 1.412956 | 0.003310347
|  | 3977.427454 | 1.331579 | 0.003266737 |  | 3973.185946 | 1.412972 | 0.003288949
|  | 3977.307453 | 1.331587396 | 0.003275653 |  | 3973.065445 | 1.412989 | 0.003261275
|  | 3977.187452 | 1.331598 | 0.003287322 |  | 3972.944944 | 1.413002 | 0.003227769072
|  | 3977.067452 | 1.331613 | 0.003300081 |  | 3972.824443 | 1.41301 | 0.003190039531
|  | 3976.947451 | 1.331632 | 0.003312944 |  | 3972.703942 | 1.413013 | 0.003150808
|  | 3976.82745 | 1.331654 | 0.003324147 |  | 3972.583441 | 1.413008332 | 0.003112752104
|  | 3976.707449 | 1.331679 | 0.003332911022 |  | 3972.46294 | 1.412999 | 0.003078298
|  | 3976.587448 | 1.331707 | 0.003338075 |  | 3972.342439 | 1.412988 | 0.003048655
|  | 3976.467447 | 1.331735 | 0.003339183 |  | 3972.221938 | 1.412976 | 0.003024083
|  | 3976.347447 | 1.331762 | 0.003336016 |  | 3972.101437 | 1.412965653 | 0.003003386825
|  | 3976.227446 | 1.331787523 | 0.003329290045 |  | 3971.980936 | 1.412958464 | 0.002984968728
|  | 3976.107445 | 1.331809 | 0.003320195467 |  | 3971.860436 | 1.412954384 | 0.002966834
|  | 3975.987444 | 1.331827 | 0.003310541 |  | 3971.739935 | 1.412953 | 0.002947514
|  | 3975.867443 | 1.331842 | 0.003301843 |  | 3971.619434 | 1.412952 | 0.002926
|  | 3975.747443 | 1.331855 | 0.00329542 |  | 3971.498933 | 1.412951 | 0.002902121
|  | 3975.627442 | 1.331867 | 0.003291354 |  | 3971.378432 | 1.412949 | 0.002876082
|  | 3975.507441 | 1.33188 | 0.003289093 |  | 3971.257931 | 1.412944 | 0.002848712
|  | 3975.38744 | 1.331895 | 0.003287146 |  | 3971.13743 | 1.412936 | 0.00282125
|  | 3975.267439 | 1.331911 | 0.003284432 |  | 3971.016929 | 1.412924 | 0.002794871
|  | 3975.147438 | 1.331927 | 0.003280097 |  | 3970.896428 | 1.41291 | 0.002770925707
|  | 3975.027437 | 1.331942 | 0.003274488 |  | 3970.775927 | 1.412894182 | 0.002750351
|  | 3974.907437 | 1.331956 | 0.00326845 |  | 3970.655427 | 1.412878 | 0.002733710185
|  | 3974.787436 | 1.331967 | 0.003263542 |  | 3970.534926 | 1.412862 | 0.002720884
|  | 3974.667435 | 1.331978 | 0.003260486096 |  | 3970.414425 | 1.41285 | 0.002710949
|  | 3974.547434 | 1.331990061 | 0.003259457 |  | 3970.293924 | 1.41284 | 0.002702435856
|  | 3974.427433 | 1.332004 | 0.003259267 |  | 3970.173423 | 1.412834 | 0.00269362406
|  | 3974.307432 | 1.332021 | 0.003258263 |  | 3970.052922 | 1.41283 | 0.00268316
|  | 3974.187432 | 1.332039 | 0.003254651525 |  | 3969.932421 | 1.412826 | 0.002670585
|  | 3974.067431 | 1.332057 | 0.003247838 |  | 3969.81192 | 1.412822 | 0.002656165
|  | 3973.94743 | 1.332072 | 0.003238186 |  | 3969.691419 | 1.412815 | 0.00264106
|  | 3973.827429 | 1.332084 | 0.003227408 |  | 3969.570918 | 1.412807 | 0.002626798
|  | 3973.707428 | 1.332092094 | 0.003217699589 |  | 3969.450417 | 1.412798 | 0.002614533173
|  | 3973.587428 | 1.332097 | 0.003211008 |  | 3969.329917 | 1.412789 | 0.002604474802
|  | 3973.467427 | 1.332102 | 0.00320816 |  | 3969.209416 | 1.41278 | 0.002596352
|  | 3973.347426 | 1.332108 | 0.003208866304 |  | 3969.088915 | 1.412774 | 0.002589213
|  | 3973.227425 | 1.332117706 | 0.003211504 |  | 3968.968414 | 1.412769 | 0.002582556
|  | 3973.107424 | 1.33213 | 0.00321438 |  | 3968.847913 | 1.412764887 | 0.002576009
|  | 3972.987423 | 1.332145 | 0.003215914 |  | 3968.727412 | 1.412762 | 0.00256985
|  | 3972.867422 | 1.332161 | 0.003215571 |  | 3968.606911 | 1.412759 | 0.002564634
|  | 3972.747422 | 1.332177 | 0.003213347 |  | 3968.48641 | 1.412759 | 0.00256057
|  | 3972.627421 | 1.332194 | 0.003209908 |  | 3968.365909 | 1.412762 | 0.002556944
|  | 3972.50742 | 1.332209 | 0.003205619 |  | 3968.245408 | 1.412769277 | 0.002552096
|  | 3972.387419 | 1.332225 | 0.00320055634 |  | 3968.124908 | 1.412780012 | 0.002543841934
|  | 3972.267418 | 1.332241 | 0.003194243 |  | 3968.004407 | 1.412793 | 0.002530420061
|  | 3972.147417 | 1.332257 | 0.003186274 |  | 3967.883906 | 1.412805 | 0.002510845
|  | 3972.027417 | 1.332271 | 0.00317663 |  | 3967.763405 | 1.412815 | 0.002485618
|  | 3971.907416 | 1.332282 | 0.003166089 |  | 3967.642904 | 1.41281859 | 0.002456729
|  | 3971.787415 | 1.33229 | 0.003156001 |  | 3967.522403 | 1.412816 | 0.002426834
|  | 3971.667414 | 1.332296 | 0.003148118785 |  | 3967.401902 | 1.412809 | 0.002398396299
|  | 3971.547413 | 1.332301 | 0.003143358 |  | 3967.281401 | 1.412797405 | 0.002372968
|  | 3971.427412 | 1.332307 | 0.003141934 |  | 3967.1609 | 1.412783919 | 0.002350725
|  | 3971.307412 | 1.332316121 | 0.00314264 |  | 3967.040399 | 1.412769 | 0.002331311
|  | 3971.187411 | 1.332328 | 0.003143562435 |  | 3966.919898 | 1.412755 | 0.002313895
|  | 3971.06741 | 1.332343 | 0.003142679 |  | 3966.799398 | 1.412738612 | 0.002298001
|  | 3970.947409 | 1.332359 | 0.003138738 |  | 3966.678897 | 1.412721 | 0.002284213
|  | 3970.827408 | 1.332375 | 0.00313164 |  | 3966.558396 | 1.412703 | 0.002273413989
|  | 3970.707408 | 1.332388 | 0.003122525 |  | 3966.437895 | 1.412684 | 0.002266712446
|  | 3970.587407 | 1.332399 | 0.003113039898 |  | 3966.317394 | 1.412666 | 0.002264394
|  | 3970.467406 | 1.33240709 | 0.003104781 |  | 3966.196893 | 1.412652046 | 0.002265803152
|  | 3970.347405 | 1.332414 | 0.003098457 |  | 3966.076392 | 1.412642 | 0.002269339432
|  | 3970.227404 | 1.332421881 | 0.003094054 |  | 3965.955891 | 1.412637 | 0.002272879
|  | 3970.107403 | 1.332431 | 0.003090649755 |  | 3965.83539 | 1.412635 | 0.002274698
|  | 3969.987402 | 1.332441 | 0.003087217 |  | 3965.714889 | 1.412636 | 0.002273731
|  | 3969.867402 | 1.332451 | 0.003083061 |  | 3965.594388 | 1.412637 | 0.002269934
|  | 3969.747401 | 1.332462 | 0.003078088 |  | 3965.473888 | 1.412638165 | 0.002263977
|  | 3969.6274 | 1.332471 | 0.003072727 |  | 3965.353387 | 1.412638 | 0.002257047
|  | 3969.507399 | 1.332480226 | 0.003067716 |  | 3965.232886 | 1.412636 | 0.002249993
|  | 3969.387398 | 1.332489 | 0.003063639 |  | 3965.112385 | 1.412633439 | 0.002243534
|  | 3969.267397 | 1.332497253 | 0.003060668 |  | 3964.991884 | 1.412631 | 0.002237923
|  | 3969.147397 | 1.332507 | 0.003058436 |  | 3964.871383 | 1.412628 | 0.002233280876
|  | 3969.027396 | 1.332517 | 0.003056480774 |  | 3964.750882 | 1.412625817 | 0.00223004
|  | 3968.907395 | 1.332528 | 0.003054473 |  | 3964.630381 | 1.412625 | 0.002228233
|  | 3968.787394 | 1.33254 | 0.00305222 |  | 3964.50988 | 1.412626 | 0.002227955
|  | 3968.667393 | 1.332553065 | 0.003049675 |  | 3964.389379 | 1.412630053 | 0.00222841
|  | 3968.547393 | 1.332566 | 0.003046933 |  | 3964.268879 | 1.412639 | 0.002228371532
|  | 3968.427392 | 1.332581 | 0.003043754 |  | 3964.148378 | 1.412652 | 0.002225566014
|  | 3968.307391 | 1.332596 | 0.003039596139 |  | 3964.027877 | 1.412669 | 0.002217723
|  | 3968.18739 | 1.332613 | 0.003033608 |  | 3963.907376 | 1.412687 | 0.002202974
|  | 3968.067389 | 1.33263 | 0.003025080207 |  | 3963.786875 | 1.412703291 | 0.002180708
|  | 3967.947388 | 1.332646 | 0.003013799 |  | 3963.666374 | 1.412715 | 0.00215171
|  | 3967.827387 | 1.332659 | 0.003000195 |  | 3963.545873 | 1.412719 | 0.002118372
|  | 3967.707387 | 1.332669 | 0.002985524 |  | 3963.425372 | 1.412715 | 0.002083928444
|  | 3967.587386 | 1.332675 | 0.002971371 |  | 3963.304871 | 1.412702 | 0.002051887586
|  | 3967.467385 | 1.332679 | 0.002959338 |  | 3963.18437 | 1.412682804 | 0.002025335
|  | 3967.347384 | 1.33268 | 0.002950593 |  | 3963.063869 | 1.41266 | 0.00200617
|  | 3967.227383 | 1.332681 | 0.002945535103 |  | 3962.943369 | 1.412636 | 0.00199472626
|  | 3967.107382 | 1.332683 | 0.002943835 |  | 3962.822868 | 1.41261469 | 0.001990099
|  | 3966.987382 | 1.332687 | 0.002944734 |  | 3962.702367 | 1.412598075 | 0.001990134
|  | 3966.867381 | 1.332694 | 0.002947186 |  | 3962.581866 | 1.412587 | 0.001992181674
|  | 3966.74738 | 1.332704 | 0.002950239 |  | 3962.461365 | 1.412581 | 0.001993526
|  | 3966.627379 | 1.332717 | 0.002952981 |  | 3962.340864 | 1.412578 | 0.001992105
|  | 3966.507378 | 1.33273231 | 0.002954645 |  | 3962.220363 | 1.412577 | 0.001987086951
|  | 3966.387377 | 1.332750267 | 0.002954462 |  | 3962.099862 | 1.412573954 | 0.001979058
|  | 3966.267377 | 1.33277 | 0.002951668339 |  | 3961.979361 | 1.412568 | 0.001969566
|  | 3966.147376 | 1.332791 | 0.00294556 |  | 3961.85886 | 1.412559 | 0.001961243139
|  | 3966.027375 | 1.332812 | 0.002935899 |  | 3961.73836 | 1.412547364 | 0.001956338
|  | 3965.907374 | 1.332831 | 0.002922847 |  | 3961.617859 | 1.412536 | 0.00195570989
|  | 3965.787373 | 1.332848 | 0.002907187 |  | 3961.497358 | 1.412526496 | 0.001959535463
|  | 3965.667373 | 1.33286 | 0.002890249 |  | 3961.376857 | 1.412522 | 0.001966089
|  | 3965.547372 | 1.33287 | 0.002873664318 |  | 3961.256356 | 1.412522 | 0.001973068
|  | 3965.427371 | 1.332876 | 0.002859018 |  | 3961.135855 | 1.412527 | 0.001978154
|  | 3965.30737 | 1.33288 | 0.002847395 |  | 3961.015354 | 1.412535 | 0.001979766
|  | 3965.187369 | 1.332884 | 0.002839039 |  | 3960.894853 | 1.412545 | 0.001977736162
|  | 3965.067368 | 1.33289 | 0.002833361 |  | 3960.774352 | 1.412554 | 0.001972579
|  | 3964.947367 | 1.332899 | 0.002828914 |  | 3960.653851 | 1.412563 | 0.001965316
|  | 3964.827367 | 1.332911058 | 0.002824013 |  | 3960.53335 | 1.412572 | 0.001956588858
|  | 3964.707366 | 1.332925 | 0.002817115 |  | 3960.41285 | 1.412580321 | 0.00194595
|  | 3964.587365 | 1.33294 | 0.002807128 |  | 3960.292349 | 1.412589 | 0.001932539
|  | 3964.467364 | 1.332954 | 0.002793968006 |  | 3960.171848 | 1.412597 | 0.001915249
|  | 3964.347363 | 1.332965432 | 0.002778663935 |  | 3960.051347 | 1.412602 | 0.001893975
|  | 3964.227362 | 1.332973 | 0.002762754 |  | 3959.930846 | 1.4126 | 0.001870112
|  | 3964.107362 | 1.332978 | 0.002748335 |  | 3959.810345 | 1.412592 | 0.001846748
|  | 3963.987361 | 1.33298082 | 0.002736839 |  | 3959.689844 | 1.412576 | 0.001827791
|  | 3963.86736 | 1.332984 | 0.002729016 |  | 3959.569343 | 1.412556 | 0.001816738
|  | 3963.747359 | 1.332989 | 0.00272418 |  | 3959.448842 | 1.412536 | 0.00181523
|  | 3963.627358 | 1.332997 | 0.002720871 |  | 3959.328341 | 1.412521215 | 0.001822569554
|  | 3963.507358 | 1.333009 | 0.002716739 |  | 3959.207841 | 1.412515 | 0.001835156
|  | 3963.387357 | 1.333025 | 0.002709801 |  | 3959.08734 | 1.41252 | 0.001847935
|  | 3963.267356 | 1.333041 | 0.002698633704 |  | 3958.966839 | 1.412534 | 0.001855891
|  | 3963.147355 | 1.333057 | 0.002683169 |  | 3958.846338 | 1.412553 | 0.00185516679
|  | 3963.027354 | 1.33307 | 0.00266421 |  | 3958.725837 | 1.412572 | 0.001844839
|  | 3962.907353 | 1.333079 | 0.002643779 |  | 3958.605336 | 1.412588 | 0.001826202
|  | 3962.787352 | 1.333083 | 0.002623618 |  | 3958.484835 | 1.412597 | 0.001802596
|  | 3962.667352 | 1.333084 | 0.002605658 |  | 3958.364334 | 1.412598 | 0.001778175
|  | 3962.547351 | 1.333083 | 0.002590544 |  | 3958.243833 | 1.412592212 | 0.001756437607
|  | 3962.42735 | 1.333082 | 0.00257864 |  | 3958.123332 | 1.412582474 | 0.001739681
|  | 3962.307349 | 1.333081 | 0.002569256 |  | 3958.002831 | 1.412571592 | 0.001728856
|  | 3962.187348 | 1.333082 | 0.002561602 |  | 3957.882331 | 1.412562 | 0.001723353
|  | 3962.067347 | 1.333083658 | 0.002554826905 |  | 3957.76183 | 1.412557 | 0.001721527793
|  | 3961.947347 | 1.333087 | 0.002548331 |  | 3957.641329 | 1.412556 | 0.001721270647
|  | 3961.827346 | 1.333092 | 0.002541647 |  | 3957.520828 | 1.412561 | 0.001720634
|  | 3961.707345 | 1.333097 | 0.002534692053 |  | 3957.400327 | 1.412569 | 0.001717383
|  | 3961.587344 | 1.333102 | 0.002527285 |  | 3957.279826 | 1.412581 | 0.001709684
|  | 3961.467343 | 1.333108 | 0.002519626 |  | 3957.159325 | 1.412594 | 0.001696564
|  | 3961.347342 | 1.333114 | 0.002511764 |  | 3957.038824 | 1.412607 | 0.001677706678
|  | 3961.227342 | 1.33312 | 0.002504071 |  | 3956.918323 | 1.412615 | 0.001653875507
|  | 3961.107341 | 1.333126 | 0.002496675 |  | 3956.797822 | 1.412619 | 0.001627037
|  | 3960.98734 | 1.333132 | 0.00248955668 |  | 3956.677321 | 1.412616 | 0.001599501
|  | 3960.867339 | 1.33313998 | 0.002482412 |  | 3956.556821 | 1.412609 | 0.001573367
|  | 3960.747338 | 1.333148791 | 0.002474717 |  | 3956.43632 | 1.41259796 | 0.001550253
|  | 3960.627338 | 1.333158 | 0.002465717 |  | 3956.315819 | 1.412585 | 0.001530339874
|  | 3960.507337 | 1.333168 | 0.002454977 |  | 3956.195318 | 1.412571979 | 0.001512895
|  | 3960.387336 | 1.333177 | 0.002442198 |  | 3956.074817 | 1.412558 | 0.001496679
|  | 3960.267335 | 1.333185 | 0.002428242 |  | 3955.954316 | 1.412543 | 0.001481201
|  | 3960.147334 | 1.33319 | 0.00241384664 |  | 3955.833815 | 1.412526087 | 0.001466819
|  | 3960.027333 | 1.333193 | 0.002400513 |  | 3955.713314 | 1.412505186 | 0.001455363
|  | 3959.907332 | 1.333194 | 0.002388926776 |  | 3955.592813 | 1.412481 | 0.001449583
|  | 3959.787332 | 1.333196 | 0.002379662 |  | 3955.472312 | 1.412457371 | 0.001451898
|  | 3959.667331 | 1.3332 | 0.002371803 |  | 3955.351812 | 1.412437254 | 0.001462776
|  | 3959.54733 | 1.333205 | 0.002364564378 |  | 3955.231311 | 1.412425015 | 0.001480533
|  | 3959.427329 | 1.333211 | 0.002356402 |  | 3955.11081 | 1.412424127 | 0.001501331
|  | 3959.307328 | 1.333219 | 0.002346807 |  | 3954.990309 | 1.412435 | 0.001519374
|  | 3959.187327 | 1.333225469 | 0.002335337 |  | 3954.869808 | 1.412455829 | 0.001529621
|  | 3959.067327 | 1.333231 | 0.002322963 |  | 3954.749307 | 1.412481 | 0.001528382
|  | 3958.947326 | 1.333235 | 0.002310543 |  | 3954.628806 | 1.412506 | 0.001515346
|  | 3958.827325 | 1.333237 | 0.002299536 |  | 3954.508305 | 1.41252432 | 0.001493212
|  | 3958.707324 | 1.333239 | 0.002290173 |  | 3954.387804 | 1.412534 | 0.001466463
|  | 3958.587323 | 1.333241 | 0.002282835 |  | 3954.267303 | 1.412535 | 0.001440179
|  | 3958.467323 | 1.333245 | 0.00227643 |  | 3954.146802 | 1.41253 | 0.001418219
|  | 3958.347322 | 1.333251 | 0.002270305 |  | 3954.026302 | 1.412524 | 0.001401871
|  | 3958.227321 | 1.333259 | 0.002263483 |  | 3953.905801 | 1.412518841 | 0.001390072
|  | 3958.10732 | 1.333267809 | 0.002255486 |  | 3953.7853 | 1.412518 | 0.001379964
|  | 3957.987319 | 1.333277 | 0.002246233 |  | 3953.664799 | 1.412521 | 0.001368613
|  | 3957.867318 | 1.333287 | 0.002235917 |  | 3953.544298 | 1.412526 | 0.001353554
|  | 3957.747318 | 1.333296 | 0.00222446 |  | 3953.423797 | 1.412532 | 0.001333709
|  | 3957.627317 | 1.333306205 | 0.002212003 |  | 3953.303296 | 1.412534 | 0.001309702
|  | 3957.507316 | 1.333316 | 0.00219808 |  | 3953.182795 | 1.412533409 | 0.001282971
|  | 3957.387315 | 1.333326 | 0.002182299 |  | 3953.062294 | 1.412528 | 0.001254915
|  | 3957.267314 | 1.333335 | 0.002164557 |  | 3952.941793 | 1.412518388 | 0.00122668
|  | 3957.147313 | 1.333341705 | 0.002145081 |  | 3952.821293 | 1.412504 | 0.001198884
|  | 3957.027312 | 1.333346 | 0.002124512 |  | 3952.700792 | 1.412486 | 0.001172292
|  | 3956.907312 | 1.333348 | 0.002103787 |  | 3952.580291 | 1.412462 | 0.001148188
|  | 3956.787311 | 1.333346 | 0.002084123453 |  | 3952.45979 | 1.412433338 | 0.001128466
|  | 3956.66731 | 1.333343 | 0.002066425827 |  | 3952.339289 | 1.4124 | 0.001115424
|  | 3956.547309 | 1.333338 | 0.002050995 |  | 3952.218788 | 1.412366 | 0.001111413
|  | 3956.427308 | 1.333332 | 0.002038345 |  | 3952.098287 | 1.412332978 | 0.001117035
|  | 3956.307307 | 1.333327 | 0.002027953 |  | 3951.977786 | 1.412306 | 0.001131643
|  | 3956.187307 | 1.333323726 | 0.002019712 |  | 3951.857285 | 1.412287775 | 0.001152464
|  | 3956.067306 | 1.333321612 | 0.002012644 |  | 3951.736784 | 1.41228 | 0.001175517
|  | 3955.947305 | 1.333321 | 0.002006408833 |  | 3951.616283 | 1.412283 | 0.001196775
|  | 3955.827304 | 1.333323 | 0.00200012199 |  | 3951.495783 | 1.412294446 | 0.001212828
|  | 3955.707303 | 1.333326 | 0.001993523 |  | 3951.375282 | 1.412311159 | 0.001222086
|  | 3955.587303 | 1.33333 | 0.001985839 |  | 3951.254781 | 1.412331 | 0.001224164
|  | 3955.467302 | 1.333336 | 0.001977155 |  | 3951.13428 | 1.412351 | 0.001219632
|  | 3955.347301 | 1.333341 | 0.001967198 |  | 3951.013779 | 1.412372 | 0.001209159
|  | 3955.2273 | 1.333347 | 0.001956364744 |  | 3950.893278 | 1.412392 | 0.001192709
|  | 3955.107299 | 1.333353 | 0.001944339 |  | 3950.772777 | 1.41241 | 0.001169988
|  | 3954.987298 | 1.333359 | 0.001931364 |  | 3950.652276 | 1.41242498 | 0.001140655
|  | 3954.867297 | 1.333365 | 0.001916606 |  | 3950.531775 | 1.412434 | 0.001105179
|  | 3954.747297 | 1.333371157 | 0.001900196 |  | 3950.411274 | 1.412435 | 0.001065749
|  | 3954.627296 | 1.333376117 | 0.001881282 |  | 3950.290774 | 1.412425 | 0.001025697
|  | 3954.507295 | 1.333378 | 0.001860051 |  | 3950.170273 | 1.412407 | 0.0009893707
|  | 3954.387294 | 1.333377 | 0.001837441 |  | 3950.049772 | 1.412381 | 0.0009600357047
|  | 3954.267293 | 1.333372 | 0.001814661 |  | 3949.929271 | 1.412353 | 0.000939488
|  | 3954.147292 | 1.333361 | 0.001794046 |  | 3949.80877 | 1.412326 | 0.0009269257811
|  | 3954.027292 | 1.333347 | 0.001777454 |  | 3949.688269 | 1.412304388 | 0.0009191754
|  | 3953.907291 | 1.333330423 | 0.001766459 |  | 3949.567768 | 1.412288 | 0.0009125041
|  | 3953.78729 | 1.333315 | 0.001761795 |  | 3949.447267 | 1.412274 | 0.0009035671668
|  | 3953.667289 | 1.333302 | 0.001762716 |  | 3949.326766 | 1.412261 | 0.0008909696
|  | 3953.547288 | 1.33329397 | 0.001767719 |  | 3949.206265 | 1.41224448 | 0.0008758878012
|  | 3953.427288 | 1.333293 | 0.001774091 |  | 3949.085764 | 1.41222277 | 0.0008612686191
|  | 3953.307287 | 1.333297 | 0.001779270667 |  | 3948.965264 | 1.412196 | 0.0008508048
|  | 3953.187286 | 1.333307 | 0.001780703 |  | 3948.844763 | 1.412168 | 0.0008472113
|  | 3953.067285 | 1.333319531 | 0.001777117124 |  | 3948.724262 | 1.41214099 | 0.0008510319
|  | 3952.947284 | 1.333332 | 0.001767845 |  | 3948.603761 | 1.412119 | 0.0008605263
|  | 3952.827283 | 1.333343 | 0.001753965 |  | 3948.48326 | 1.412104237 | 0.0008726249
|  | 3952.707283 | 1.33335 | 0.001736544145 |  | 3948.362759 | 1.412096 | 0.0008840209
|  | 3952.587282 | 1.333353 | 0.001718035 |  | 3948.242258 | 1.412091 | 0.0008926185
|  | 3952.467281 | 1.333351 | 0.001700079 |  | 3948.121757 | 1.412089 | 0.0008979063
|  | 3952.34728 | 1.333346434 | 0.001684861 |  | 3948.001256 | 1.412087 | 0.0009011464981
|  | 3952.227279 | 1.33334 | 0.001672965 |  | 3947.880755 | 1.412086 | 0.0009040422
|  | 3952.107278 | 1.333332837 | 0.001665105 |  | 3947.760254 | 1.412086 | 0.0009076804
|  | 3951.987277 | 1.333328 | 0.001660567 |  | 3947.639754 | 1.412089 | 0.0009110572
|  | 3951.867277 | 1.333325 | 0.001658595 |  | 3947.519253 | 1.412098 | 0.0009121245701
|  | 3951.747276 | 1.333326 | 0.001657719 |  | 3947.398752 | 1.41211 | 0.0009077181
|  | 3951.627275 | 1.333331 | 0.001656693 |  | 3947.278251 | 1.412124 | 0.0008953867429
|  | 3951.507274 | 1.333339 | 0.001654050217 |  | 3947.15775 | 1.412135 | 0.000874433896
|  | 3951.387273 | 1.33335 | 0.001648936 |  | 3947.037249 | 1.41213868 | 0.0008467741
|  | 3951.267272 | 1.333362 | 0.001640195 |  | 3946.916748 | 1.412133 | 0.0008161354
|  | 3951.147272 | 1.333376 | 0.001627615 |  | 3946.796247 | 1.412118 | 0.0007873856
|  | 3951.027271 | 1.333388368 | 0.001610695 |  | 3946.675746 | 1.412096 | 0.0007644406
|  | 3950.90727 | 1.333399 | 0.001590275 |  | 3946.555245 | 1.41207 | 0.0007494608
|  | 3950.787269 | 1.333406 | 0.001566801 |  | 3946.434745 | 1.412044 | 0.0007421306
|  | 3950.667268 | 1.333409 | 0.001541555 |  | 3946.314244 | 1.412022 | 0.0007406313
|  | 3950.547268 | 1.333408435 | 0.001516191 |  | 3946.193743 | 1.412005 | 0.0007417175181
|  | 3950.427267 | 1.333403409 | 0.001491986 |  | 3946.073242 | 1.411991 | 0.0007429597708
|  | 3950.307266 | 1.333395 | 0.001470134 |  | 3945.952741 | 1.41198 | 0.0007431418
|  | 3950.187265 | 1.333385219 | 0.0014512 |  | 3945.83224 | 1.41197 | 0.0007420706806
|  | 3950.067264 | 1.333374 | 0.001435309 |  | 3945.711739 | 1.411959843 | 0.0007406248
|  | 3949.947263 | 1.333364 | 0.001422118 |  | 3945.591238 | 1.41194953 | 0.0007397148
|  | 3949.827262 | 1.333354 | 0.001411088 |  | 3945.470737 | 1.411939863 | 0.000739812422
|  | 3949.707262 | 1.333345 | 0.001401487 |  | 3945.350236 | 1.41193158 | 0.0007407547
|  | 3949.587261 | 1.333337 | 0.001392935 |  | 3945.229735 | 1.411925 | 0.0007418831
|  | 3949.46726 | 1.33333 | 0.001385242 |  | 3945.109235 | 1.41192043 | 0.0007425768342
|  | 3949.347259 | 1.333324 | 0.001378159 |  | 3944.988734 | 1.411917254 | 0.0007423315
|  | 3949.227258 | 1.33332 | 0.001371543 |  | 3944.868233 | 1.411915 | 0.0007410038
|  | 3949.107257 | 1.333316 | 0.001364919 |  | 3944.747732 | 1.411914 | 0.0007385835
|  | 3948.987257 | 1.333314 | 0.001358112 |  | 3944.627231 | 1.411915 | 0.0007347917
|  | 3948.867256 | 1.333313 | 0.001350488 |  | 3944.50673 | 1.411916 | 0.0007287385
|  | 3948.747255 | 1.333312 | 0.001341911 |  | 3944.386229 | 1.411918 | 0.0007195391782
|  | 3948.627254 | 1.333312 | 0.001332239 |  | 3944.265728 | 1.41192 | 0.000706299
|  | 3948.507253 | 1.333312 | 0.001321565 |  | 3944.145227 | 1.411918833 | 0.0006890436
|  | 3948.387253 | 1.333311 | 0.001309794 |  | 3944.024726 | 1.411912945 | 0.0006690554
|  | 3948.267252 | 1.33331 | 0.001297202 |  | 3943.904226 | 1.411901 | 0.000648720265
|  | 3948.147251 | 1.333308 | 0.001283609 |  | 3943.783725 | 1.411884 | 0.0006307555
|  | 3948.02725 | 1.333304981 | 0.001269338 |  | 3943.663224 | 1.411862 | 0.0006175164
|  | 3947.907249 | 1.333299981 | 0.001254523 |  | 3943.542723 | 1.411838661 | 0.0006104215
|  | 3947.787248 | 1.333293 | 0.001240097 |  | 3943.422222 | 1.411816687 | 0.0006091001
|  | 3947.667248 | 1.333283 | 0.001226936 |  | 3943.301721 | 1.411798 | 0.0006122829
|  | 3947.547247 | 1.333271794 | 0.001216467 |  | 3943.18122 | 1.411784 | 0.000617753
|  | 3947.427246 | 1.33326 | 0.00120937 |  | 3943.060719 | 1.411775 | 0.0006233939
|  | 3947.307245 | 1.333249 | 0.001206161 |  | 3942.940218 | 1.411769507 | 0.0006277300611
|  | 3947.187244 | 1.333241 | 0.0012061 |  | 3942.819717 | 1.411767 | 0.0006296579979
|  | 3947.067243 | 1.333237 | 0.001207797 |  | 3942.699216 | 1.411766 | 0.0006285688
|  | 3946.947242 | 1.33323797 | 0.001209105 |  | 3942.578716 | 1.411766756 | 0.0006240729
|  | 3946.827242 | 1.333243 | 0.001208062 |  | 3942.458215 | 1.411766924 | 0.0006158701
|  | 3946.707241 | 1.333251 | 0.00120294 |  | 3942.337714 | 1.411766 | 0.0006037231
|  | 3946.58724 | 1.33326 | 0.001193024 |  | 3942.217213 | 1.411761 | 0.0005882163
|  | 3946.467239 | 1.333267 | 0.001178518 |  | 3942.096712 | 1.411751221 | 0.0005709046
|  | 3946.347238 | 1.333271 | 0.001160509 |  | 3941.976211 | 1.411736 | 0.0005539367
|  | 3946.227237 | 1.333272 | 0.001140517 |  | 3941.85571 | 1.411715 | 0.0005400369
|  | 3946.107237 | 1.333268 | 0.001120354 |  | 3941.735209 | 1.411691 | 0.0005312402
|  | 3945.987236 | 1.333261 | 0.001101527 |  | 3941.614708 | 1.411666 | 0.0005286793
|  | 3945.867235 | 1.333251 | 0.001085189 |  | 3941.494207 | 1.411643 | 0.000531904
|  | 3945.747234 | 1.33324 | 0.001072101 |  | 3941.373707 | 1.411624 | 0.0005393989
|  | 3945.627233 | 1.333228239 | 0.001062256 |  | 3941.253206 | 1.411609 | 0.0005490238
|  | 3945.507233 | 1.333218 | 0.001055122 |  | 3941.132705 | 1.411599 | 0.0005587836
|  | 3945.387232 | 1.333211 | 0.001049755 |  | 3941.012204 | 1.411593 | 0.0005675561
|  | 3945.267231 | 1.333206 | 0.001044752 |  | 3940.891703 | 1.41159 | 0.0005745748
|  | 3945.14723 | 1.333203 | 0.001038852 |  | 3940.771202 | 1.411589 | 0.0005793554
|  | 3945.027229 | 1.333203 | 0.001030788 |  | 3940.650701 | 1.411590647 | 0.0005812741
|  | 3944.907228 | 1.333202 | 0.001020123 |  | 3940.5302 | 1.411593474 | 0.0005794117
|  | 3944.787227 | 1.333201 | 0.001006932 |  | 3940.409699 | 1.411596 | 0.000572737
|  | 3944.667227 | 1.33319736 | 0.0009921741 |  | 3940.289198 | 1.411597 | 0.0005609873
|  | 3944.547226 | 1.333191 | 0.0009769857 |  | 3940.168697 | 1.411592 | 0.0005456024
|  | 3944.427225 | 1.333182 | 0.0009628218 |  | 3940.048197 | 1.41158 | 0.0005294269
|  | 3944.307224 | 1.333172 | 0.0009504662 |  | 3939.927696 | 1.411562 | 0.000516239
|  | 3944.187223 | 1.333161 | 0.0009403257 |  | 3939.807195 | 1.411539 | 0.0005096411454
|  | 3944.067222 | 1.333151 | 0.00093199 |  | 3939.686694 | 1.41151537 | 0.0005112746
|  | 3943.947222 | 1.333141 | 0.0009248233 |  | 3939.566193 | 1.411496266 | 0.0005202704
|  | 3943.827221 | 1.333133 | 0.0009179597 |  | 3939.445692 | 1.411485036 | 0.0005329931
|  | 3943.70722 | 1.333125 | 0.0009109163 |  | 3939.325191 | 1.411482 | 0.0005442842
|  | 3943.587219 | 1.333118 | 0.0009035688 |  | 3939.20469 | 1.411486 | 0.0005496393
|  | 3943.467218 | 1.33311 | 0.000896256 |  | 3939.084189 | 1.411490286 | 0.0005465332
|  | 3943.347217 | 1.333101 | 0.0008895004 |  | 3938.963688 | 1.411491171 | 0.0005359157
|  | 3943.227217 | 1.333092 | 0.0008840637 |  | 3938.843187 | 1.411484 | 0.0005213634
|  | 3943.107216 | 1.333083473 | 0.0008803071 |  | 3938.722687 | 1.411469 | 0.0005081384
|  | 3942.987215 | 1.333076 | 0.0008782308 |  | 3938.602186 | 1.411448 | 0.0005009892
|  | 3942.867214 | 1.333071 | 0.0008773416 |  | 3938.481685 | 1.411424 | 0.0005023852
|  | 3942.747213 | 1.333069 | 0.0008765651 |  | 3938.361184 | 1.411404 | 0.000511941
|  | 3942.627213 | 1.333070642 | 0.0008743659 |  | 3938.240683 | 1.411390936 | 0.0005265739
|  | 3942.507212 | 1.333075 | 0.0008692351 |  | 3938.120182 | 1.411386 | 0.0005417093
|  | 3942.387211 | 1.33308 | 0.0008598146 |  | 3937.999681 | 1.411388 | 0.0005532182
|  | 3942.26721 | 1.333084 | 0.0008454912 |  | 3937.87918 | 1.411394 | 0.0005584253
|  | 3942.147209 | 1.333086 | 0.0008267742 |  | 3937.758679 | 1.411399452 | 0.0005568867
|  | 3942.027208 | 1.333083 | 0.0008050842 |  | 3937.638178 | 1.411402 | 0.0005500622
|  | 3941.907207 | 1.333074 | 0.0007827953 |  | 3937.517678 | 1.411399 | 0.0005406615
|  | 3941.787207 | 1.333058 | 0.0007627348 |  | 3937.397177 | 1.411391 | 0.0005317458
|  | 3941.667206 | 1.333039 | 0.0007472992 |  | 3937.276676 | 1.411379 | 0.0005257799
|  | 3941.547205 | 1.333018 | 0.0007378913 |  | 3937.156175 | 1.41136555 | 0.0005243825
|  | 3941.427204 | 1.332998 | 0.0007343953 |  | 3937.035674 | 1.411352 | 0.0005276908
|  | 3941.307203 | 1.332981 | 0.0007353366 |  | 3936.915173 | 1.411342114 | 0.0005349211
|  | 3941.187202 | 1.33297 | 0.0007382225 |  | 3936.794672 | 1.411336372 | 0.0005443352
|  | 3941.067202 | 1.332963 | 0.0007403124 |  | 3936.674171 | 1.411336 | 0.0005535916
|  | 3940.947201 | 1.332959697 | 0.0007395841 |  | 3936.55367 | 1.41134 | 0.000560584
|  | 3940.8272 | 1.332957 | 0.000735127 |  | 3936.433169 | 1.411347 | 0.0005632167
|  | 3940.707199 | 1.332953 | 0.000727452 |  | 3936.312668 | 1.411355 | 0.0005607802
|  | 3940.587198 | 1.332946 | 0.000718246253 |  | 3936.192168 | 1.411362 | 0.0005534604
|  | 3940.467198 | 1.332936 | 0.0007096194 |  | 3936.071667 | 1.411367 | 0.0005423148
|  | 3940.347197 | 1.33292364 | 0.0007033361 |  | 3935.951166 | 1.411367 | 0.0005290202
|  | 3940.227196 | 1.332911 | 0.0007003971 |  | 3935.830665 | 1.411365 | 0.0005149071
|  | 3940.107195 | 1.332898884 | 0.0007006625 |  | 3935.710164 | 1.411359 | 0.000500788
|  | 3939.987194 | 1.33289 | 0.0007031219 |  | 3935.589663 | 1.411351 | 0.0004870787
|  | 3939.867193 | 1.332883988 | 0.0007062375 |  | 3935.469162 | 1.411339 | 0.000473787
|  | 3939.747192 | 1.332881 | 0.0007085242 |  | 3935.348661 | 1.411325 | 0.0004617172
|  | 3939.627192 | 1.332881 | 0.0007088458 |  | 3935.22816 | 1.411307 | 0.0004518943
|  | 3939.507191 | 1.332881 | 0.0007066693 |  | 3935.107659 | 1.411286 | 0.0004462967
|  | 3939.38719 | 1.332882 | 0.0007021868 |  | 3934.987159 | 1.411265 | 0.0004465705
|  | 3939.267189 | 1.332882 | 0.0006960588 |  | 3934.866658 | 1.411244 | 0.0004534016
|  | 3939.147188 | 1.33288 | 0.0006889555 |  | 3934.746157 | 1.411229 | 0.0004658155
|  | 3939.027187 | 1.332878 | 0.0006815835 |  | 3934.625656 | 1.411222 | 0.0004806865
|  | 3938.907187 | 1.332875246 | 0.0006741227 |  | 3934.505155 | 1.411222 | 0.0004940508
|  | 3938.787186 | 1.332873 | 0.0006664713 |  | 3934.384654 | 1.411228 | 0.0005021425
|  | 3938.667185 | 1.33287 | 0.0006582116 |  | 3934.264153 | 1.411237 | 0.0005029116
|  | 3938.547184 | 1.332867 | 0.0006488946 |  | 3934.143652 | 1.411244 | 0.0004967617
|  | 3938.427183 | 1.332863 | 0.0006381951 |  | 3934.023151 | 1.411246 | 0.0004864015
|  | 3938.307182 | 1.332858 | 0.0006263452035 |  | 3933.90265 | 1.411243257 | 0.0004752231
|  | 3938.187182 | 1.332851 | 0.0006140687 |  | 3933.782149 | 1.411236542 | 0.0004662481
|  | 3938.067181 | 1.332841 | 0.0006025376 |  | 3933.661649 | 1.411229 | 0.0004605543
|  | 3937.94718 | 1.332828 | 0.0005929267 |  | 3933.541148 | 1.411224 | 0.0004566779
|  | 3937.827179 | 1.332815 | 0.0005860712 |  | 3933.420647 | 1.411221 | 0.0004521126
|  | 3937.707178 | 1.332803 | 0.0005820594 |  | 3933.300146 | 1.41122 | 0.0004440307
|  | 3937.587178 | 1.332792 | 0.000580238 |  | 3933.179645 | 1.411217 | 0.0004312343
|  | 3937.467177 | 1.332784 | 0.0005791522 |  | 3933.059144 | 1.41121 | 0.0004149157
|  | 3937.347176 | 1.332778 | 0.0005771943 |  | 3932.938643 | 1.411196 | 0.0003983579
|  | 3937.227175 | 1.332773 | 0.0005731058773 |  | 3932.818142 | 1.411175 | 0.0003856831
|  | 3937.107174 | 1.332768 | 0.0005667071 |  | 3932.697641 | 1.411150695 | 0.0003798935
|  | 3936.987173 | 1.332761 | 0.0005585076 |  | 3932.57714 | 1.411127 | 0.0003819413
|  | 3936.867172 | 1.332751 | 0.0005502287 |  | 3932.45664 | 1.411108 | 0.0003900473
|  | 3936.747172 | 1.332738 | 0.0005436356 |  | 3932.336139 | 1.411096 | 0.0004007036
|  | 3936.627171 | 1.332723695 | 0.000540356 |  | 3932.215638 | 1.411091 | 0.0004097506
|  | 3936.50717 | 1.332709 | 0.0005410353379 |  | 3932.095137 | 1.411089 | 0.0004140489
|  | 3936.387169 | 1.332697 | 0.0005453352 |  | 3931.974636 | 1.411089 | 0.0004126901
|  | 3936.267168 | 1.332689 | 0.0005519353 |  | 3931.854135 | 1.411085 | 0.0004065741
|  | 3936.147167 | 1.332685 | 0.0005590913 |  | 3931.733634 | 1.411077 | 0.0003985049
|  | 3936.027167 | 1.332684 | 0.0005649945 |  | 3931.613133 | 1.41106446 | 0.000391479
|  | 3935.907166 | 1.332687 | 0.0005683847 |  | 3931.492632 | 1.411048 | 0.0003876101
|  | 3935.787165 | 1.332692 | 0.0005683907 |  | 3931.372131 | 1.411031 | 0.000388004
|  | 3935.667164 | 1.332698 | 0.0005649486 |  | 3931.25163 | 1.411015206 | 0.0003923017
|  | 3935.547163 | 1.332703 | 0.0005582355 |  | 3931.13113 | 1.411002 | 0.0003993468
|  | 3935.427163 | 1.332706 | 0.0005487846776 |  | 3931.010629 | 1.410991 | 0.0004075475
|  | 3935.307162 | 1.332708 | 0.0005369843022 |  | 3930.890128 | 1.410983 | 0.0004157803
|  | 3935.187161 | 1.332708 | 0.000523487 |  | 3930.769627 | 1.410977 | 0.0004232823
|  | 3935.06716 | 1.332705 | 0.0005088872 |  | 3930.649126 | 1.410972 | 0.0004299589
|  | 3934.947159 | 1.3327 | 0.0004936633 |  | 3930.528625 | 1.410968 | 0.0004360546
|  | 3934.827158 | 1.332691736 | 0.0004786294 |  | 3930.408124 | 1.410965273 | 0.0004418983
|  | 3934.707157 | 1.332681 | 0.0004643358 |  | 3930.287623 | 1.410964 | 0.00044749
|  | 3934.587157 | 1.332667 | 0.0004514363 |  | 3930.167122 | 1.410964 | 0.0004525038
|  | 3934.467156 | 1.332652 | 0.0004406019 |  | 3930.046621 | 1.410966 | 0.0004557616
|  | 3934.347155 | 1.332634 | 0.0004324171 |  | 3929.92612 | 1.410970258 | 0.0004562295
|  | 3934.227154 | 1.332616 | 0.0004275222 |  | 3929.80562 | 1.410975 | 0.0004525882
|  | 3934.107153 | 1.332597 | 0.0004264199 |  | 3929.685119 | 1.410978 | 0.0004443071
|  | 3933.987152 | 1.332579 | 0.0004294608716 |  | 3929.564618 | 1.410977 | 0.0004321256
|  | 3933.867152 | 1.332564 | 0.0004359995 |  | 3929.444117 | 1.41097 | 0.000418186
|  | 3933.747151 | 1.332553 | 0.0004452511 |  | 3929.323616 | 1.410957 | 0.0004055517
|  | 3933.62715 | 1.332547 | 0.0004553665 |  | 3929.203115 | 1.410938 | 0.0003977755
|  | 3933.507149 | 1.332546283 | 0.0004645603 |  | 3929.082614 | 1.410916928 | 0.0003972917
|  | 3933.387148 | 1.332549 | 0.000470628 |  | 3928.962113 | 1.410897 | 0.0004046217
|  | 3933.267147 | 1.332555311 | 0.0004724695 |  | 3928.841612 | 1.410883439 | 0.0004177985
|  | 3933.147147 | 1.332562 | 0.000469436 |  | 3928.721111 | 1.410877 | 0.0004330448
|  | 3933.027146 | 1.332567 | 0.0004620969 |  | 3928.600611 | 1.410879 | 0.0004458429
|  | 3932.907145 | 1.33257 | 0.0004514033 |  | 3928.48011 | 1.410886 | 0.000452358
|  | 3932.787144 | 1.332569 | 0.0004390142 |  | 3928.359609 | 1.410894 | 0.000451027
|  | 3932.667143 | 1.332565 | 0.0004258321688 |  | 3928.239108 | 1.41089766 | 0.0004428159
|  | 3932.547143 | 1.332558541 | 0.0004130877 |  | 3928.118607 | 1.410894715 | 0.0004311218
|  | 3932.427142 | 1.33255 | 0.0004010433989 |  | 3927.998106 | 1.410884 | 0.0004205342
|  | 3932.307141 | 1.332539 | 0.000390235821 |  | 3927.877605 | 1.410868 | 0.0004149235
|  | 3932.18714 | 1.332526 | 0.0003808617 |  | 3927.757104 | 1.41085 | 0.0004167959
|  | 3932.067139 | 1.332511 | 0.0003737028 |  | 3927.636603 | 1.410833487 | 0.0004263565
|  | 3931.947138 | 1.332496 | 0.0003691977 |  | 3927.516102 | 1.410823 | 0.0004416595
|  | 3931.827137 | 1.33248 | 0.0003677394 |  | 3927.395601 | 1.410821 | 0.0004594885
|  | 3931.707137 | 1.332466 | 0.0003691694 |  | 3927.275101 | 1.410826723 | 0.0004757719
|  | 3931.587136 | 1.332454 | 0.0003729297 |  | 3927.1546 | 1.41084 | 0.0004869596
|  | 3931.467135 | 1.332445 | 0.0003776842 |  | 3927.034099 | 1.410858 | 0.0004900244
|  | 3931.347134 | 1.332438 | 0.0003823674 |  | 3926.913598 | 1.410878 | 0.0004834854
|  | 3931.227133 | 1.332434159 | 0.0003857432 |  | 3926.793097 | 1.410894 | 0.0004670697
|  | 3931.107132 | 1.332431 | 0.0003875474 |  | 3926.672596 | 1.410903 | 0.0004425896
|  | 3930.987132 | 1.332428 | 0.0003878029 |  | 3926.552095 | 1.410902 | 0.000413691
|  | 3930.867131 | 1.332425 | 0.0003875089 |  | 3926.431594 | 1.410887959 | 0.0003854949
|  | 3930.74713 | 1.332421 | 0.0003871131 |  | 3926.311093 | 1.410863817 | 0.0003637256
|  | 3930.627129 | 1.332418 | 0.0003872583 |  | 3926.190592 | 1.410833 | 0.0003527455
|  | 3930.507128 | 1.332416 | 0.0003875527 |  | 3926.070092 | 1.410802 | 0.0003547239
|  | 3930.387128 | 1.332415 | 0.0003874877 |  | 3925.949591 | 1.410777 | 0.0003680502
|  | 3930.267127 | 1.332416 | 0.000385928 |  | 3925.82909 | 1.410763 | 0.0003878563
|  | 3930.147126 | 1.332418 | 0.0003820088 |  | 3925.708589 | 1.410762 | 0.0004072257
|  | 3930.027125 | 1.33242 | 0.000375239 |  | 3925.588088 | 1.410771825 | 0.0004194554
|  | 3929.907124 | 1.33242 | 0.0003657291 |  | 3925.467587 | 1.410786 | 0.0004200567
|  | 3929.787123 | 1.332418 | 0.0003542328 |  | 3925.347086 | 1.410797962 | 0.000408492
|  | 3929.667123 | 1.332413 | 0.0003419976 |  | 3925.226585 | 1.410801 | 0.0003880651
|  | 3929.547122 | 1.332404 | 0.0003303563889 |  | 3925.106084 | 1.410793 | 0.0003648192
|  | 3929.427121 | 1.332392 | 0.0003205842 |  | 3924.985583 | 1.410774 | 0.0003451321401
|  | 3929.30712 | 1.332379 | 0.0003134392 |  | 3924.865082 | 1.410747167 | 0.0003339595
|  | 3929.187119 | 1.332366 | 0.0003095672 |  | 3924.744582 | 1.410718629 | 0.0003331785
|  | 3929.067118 | 1.332353 | 0.0003084523 |  | 3924.624081 | 1.410693 | 0.0003416776
|  | 3928.947117 | 1.332341947 | 0.0003097212 |  | 3924.50358 | 1.410675 | 0.0003559925
|  | 3928.827117 | 1.332334 | 0.0003119095 |  | 3924.383079 | 1.410664 | 0.0003717206
|  | 3928.707116 | 1.33232807 | 0.000313944 |  | 3924.262578 | 1.410659378 | 0.0003855596554
|  | 3928.587115 | 1.332324437 | 0.0003146065 |  | 3924.142077 | 1.410659 | 0.0003953403
|  | 3928.467114 | 1.332322 | 0.0003134512 |  | 3924.021576 | 1.410659 | 0.0004008934
|  | 3928.347113 | 1.332319 | 0.0003102089 |  | 3923.901075 | 1.410659 | 0.0004028776
|  | 3928.227112 | 1.332316 | 0.0003055995 |  | 3923.780574 | 1.410656 | 0.000402802642
|  | 3928.107112 | 1.332312 | 0.0003000532 |  | 3923.660073 | 1.410651 | 0.0004023551
|  | 3927.987111 | 1.332306 | 0.0002945111 |  | 3923.539573 | 1.410644013 | 0.0004027045
|  | 3927.86711 | 1.3323 | 0.000288905 |  | 3923.419072 | 1.410636 | 0.0004051771
|  | 3927.747109 | 1.332294 | 0.0002834394 |  | 3923.298571 | 1.410627 | 0.0004103965
|  | 3927.627108 | 1.332287 | 0.0002773785443 |  | 3923.17807 | 1.410621 | 0.000418404
|  | 3927.507108 | 1.33228 | 0.0002706742 |  | 3923.057569 | 1.410617 | 0.0004282743
|  | 3927.387107 | 1.332271 | 0.0002632901 |  | 3922.937068 | 1.410619 | 0.0004381635
|  | 3927.267106 | 1.33226 | 0.0002561127359 |  | 3922.816567 | 1.410624 | 0.0004457995
|  | 3927.147105 | 1.332247 | 0.0002502131 |  | 3922.696066 | 1.410633068 | 0.0004487834
|  | 3927.027104 | 1.332232 | 0.0002468385 |  | 3922.575565 | 1.410643 | 0.0004458755
|  | 3926.907103 | 1.332217 | 0.0002464395065 |  | 3922.455064 | 1.41065 | 0.0004370377
|  | 3926.787102 | 1.332203 | 0.0002490202 |  | 3922.334563 | 1.410652 | 0.0004241453
|  | 3926.667102 | 1.332192 | 0.0002533657 |  | 3922.214063 | 1.410648 | 0.0004101167
|  | 3926.547101 | 1.332183 | 0.0002582296 |  | 3922.093562 | 1.410637 | 0.0003981303
|  | 3926.4271 | 1.332175716 | 0.0002621437 |  | 3921.973061 | 1.410623 | 0.0003907519
|  | 3926.307099 | 1.33217 | 0.0002648359 |  | 3921.85256 | 1.410607 | 0.0003890593
|  | 3926.187098 | 1.332163 | 0.0002663295 |  | 3921.732059 | 1.410593183 | 0.0003928001
|  | 3926.067097 | 1.332155 | 0.0002681271 |  | 3921.611558 | 1.410582 | 0.0004004407
|  | 3925.947097 | 1.332147 | 0.0002712696 |  | 3921.491057 | 1.410576 | 0.0004099542
|  | 3925.827096 | 1.332139 | 0.0002767565 |  | 3921.370556 | 1.410575 | 0.0004194135
|  | 3925.707095 | 1.332133 | 0.0002841992 |  | 3921.250055 | 1.410577805 | 0.0004271453
|  | 3925.587094 | 1.332131286 | 0.0002923624 |  | 3921.129554 | 1.410584 | 0.0004318968
|  | 3925.467093 | 1.332133 | 0.0002993395 |  | 3921.009053 | 1.410593 | 0.0004323793
|  | 3925.347093 | 1.332138 | 0.0003033648 |  | 3920.888553 | 1.410603 | 0.0004277101
|  | 3925.227092 | 1.332143 | 0.0003031390988 |  | 3920.768052 | 1.410612 | 0.0004173528
|  | 3925.107091 | 1.332148 | 0.0002991112 |  | 3920.647551 | 1.410618 | 0.0004013698
|  | 3924.98709 | 1.33215 | 0.0002923185 |  | 3920.52705 | 1.410618 | 0.0003811689
|  | 3924.867089 | 1.332149 | 0.0002848151 |  | 3920.406549 | 1.410611779 | 0.0003589055
|  | 3924.747088 | 1.332145589 | 0.0002779322 |  | 3920.286048 | 1.410597 | 0.0003375928
|  | 3924.627088 | 1.332141 | 0.0002727518 |  | 3920.165547 | 1.410576 | 0.0003204008
|  | 3924.507087 | 1.332137 | 0.0002687276 |  | 3920.045046 | 1.410551 | 0.0003095702
|  | 3924.387086 | 1.332134 | 0.0002650564 |  | 3919.924545 | 1.410524 | 0.0003061126
|  | 3924.267085 | 1.332131275 | 0.0002603821 |  | 3919.804044 | 1.410498066 | 0.0003096562
|  | 3924.147084 | 1.332129 | 0.0002541267 |  | 3919.683544 | 1.410476049 | 0.000318467007
|  | 3924.027083 | 1.332125 | 0.0002460702 |  | 3919.563043 | 1.410458879 | 0.0003304804
|  | 3923.907082 | 1.332119 | 0.0002375406 |  | 3919.442542 | 1.410447 | 0.0003432695
|  | 3923.787082 | 1.332110032 | 0.0002297172 |  | 3919.322041 | 1.410439 | 0.0003550727
|  | 3923.667081 | 1.3321 | 0.0002238894445 |  | 3919.20154 | 1.410433025 | 0.0003648417
|  | 3923.54708 | 1.332088564 | 0.0002205684 |  | 3919.081039 | 1.410429 | 0.0003721628235
|  | 3923.427079 | 1.332078559 | 0.0002195628 |  | 3918.960538 | 1.410424 | 0.0003776643
|  | 3923.307078 | 1.33207 | 0.0002194827 |  | 3918.840037 | 1.410417 | 0.0003826853
|  | 3923.187077 | 1.332064 | 0.0002192138 |  | 3918.719536 | 1.410408971 | 0.000389024
|  | 3923.067077 | 1.332059 | 0.0002175827 |  | 3918.599035 | 1.410401 | 0.0003983313
|  | 3922.947076 | 1.332053 | 0.0002146955 |  | 3918.478534 | 1.410393916 | 0.0004116275
|  | 3922.827075 | 1.332045 | 0.0002110855 |  | 3918.358034 | 1.410392165 | 0.0004282989
|  | 3922.707074 | 1.332036 | 0.0002082039 |  | 3918.237533 | 1.410398 | 0.0004457923717
|  | 3922.587073 | 1.332026 | 0.0002072618 |  | 3918.117032 | 1.410411 | 0.0004602889631
|  | 3922.467073 | 1.332016359 | 0.0002089789 |  | 3917.996531 | 1.410432 | 0.0004670513553
|  | 3922.347072 | 1.332009 | 0.0002128302 |  | 3917.87603 | 1.410455 | 0.000462912
|  | 3922.227071 | 1.332004 | 0.0002175856 |  | 3917.755529 | 1.410476 | 0.0004466447
|  | 3922.10707 | 1.332002751 | 0.0002212998 |  | 3917.635028 | 1.410488578 | 0.0004204153
|  | 3921.987069 | 1.332004 | 0.0002223745 |  | 3917.514527 | 1.410489 | 0.0003892716
|  | 3921.867068 | 1.332006 | 0.0002195941 |  | 3917.394026 | 1.410475255 | 0.0003593419667
|  | 3921.747067 | 1.332007 | 0.0002131778 |  | 3917.273525 | 1.410451157 | 0.0003364713
|  | 3921.627067 | 1.332005 | 0.0002039904562 |  | 3917.153025 | 1.410421 | 0.0003241478
|  | 3921.507066 | 1.332 | 0.000193917 |  | 3917.032524 | 1.41039 | 0.0003229979552
|  | 3921.387065 | 1.331990437 | 0.0001844705 |  | 3916.912023 | 1.410364 | 0.0003308145
|  | 3921.267064 | 1.331978534 | 0.0001773761 |  | 3916.791522 | 1.410343573 | 0.0003439399
|  | 3921.147063 | 1.331965 | 0.0001730548 |  | 3916.671021 | 1.41033 | 0.0003589771
|  | 3921.027062 | 1.331952 | 0.0001716476 |  | 3916.55052 | 1.410321 | 0.0003740246
|  | 3920.907062 | 1.331941 | 0.0001722996 |  | 3916.430019 | 1.410316 | 0.0003881443
|  | 3920.787061 | 1.33193 | 0.0001743628 |  | 3916.309518 | 1.410313882 | 0.0004013489
|  | 3920.66706 | 1.331921 | 0.0001768933 |  | 3916.189017 | 1.410315675 | 0.0004135064
|  | 3920.547059 | 1.331913537 | 0.0001793539 |  | 3916.068516 | 1.410321453 | 0.0004231699
|  | 3920.427058 | 1.331906821 | 0.0001813672 |  | 3915.948015 | 1.410330703 | 0.0004284126
|  | 3920.307058 | 1.3319 | 0.0001829876 |  | 3915.827515 | 1.410341 | 0.0004270826
|  | 3920.187057 | 1.331894 | 0.0001842111 |  | 3915.707014 | 1.41035 | 0.0004184886
|  | 3920.067056 | 1.331888 | 0.0001854855 |  | 3915.586513 | 1.410353 | 0.0004041663
|  | 3919.947055 | 1.331881 | 0.0001869709 |  | 3915.466012 | 1.410347 | 0.0003877298
|  | 3919.827054 | 1.331874689 | 0.0001890546 |  | 3915.345511 | 1.410333 | 0.0003739126
|  | 3919.707053 | 1.331869 | 0.0001917915 |  | 3915.22501 | 1.410313 | 0.0003670346509
|  | 3919.587053 | 1.331864 | 0.0001951661 |  | 3915.104509 | 1.410291 | 0.0003691091
|  | 3919.467052 | 1.33186 | 0.0001987563 |  | 3914.984008 | 1.410272093 | 0.000379637
|  | 3919.347051 | 1.331857565 | 0.000202058 |  | 3914.863507 | 1.41026 | 0.0003953587
|  | 3919.22705 | 1.331857 | 0.0002042243 |  | 3914.743006 | 1.410257 | 0.0004119446
|  | 3919.107049 | 1.331856 | 0.0002048695 |  | 3914.622506 | 1.41026 | 0.0004256057
|  | 3918.987048 | 1.331856 | 0.0002037594 |  | 3914.502005 | 1.410267 | 0.0004340564
|  | 3918.867047 | 1.331855 | 0.0002013084 |  | 3914.381504 | 1.410274 | 0.0004370933
|  | 3918.747047 | 1.331853106 | 0.0001981509 |  | 3914.261003 | 1.410281 | 0.0004358444
|  | 3918.627046 | 1.33185 | 0.0001951286 |  | 3914.140502 | 1.410285 | 0.0004317539
|  | 3918.507045 | 1.331846291 | 0.0001926923 |  | 3914.020001 | 1.410287983 | 0.0004259943
|  | 3918.387044 | 1.331843 | 0.0001907708 |  | 3913.8995 | 1.410288722 | 0.0004187549
|  | 3918.267043 | 1.331840916 | 0.0001886473 |  | 3913.778999 | 1.410287381 | 0.0004100053
|  | 3918.147042 | 1.33184 | 0.0001853601 |  | 3913.658498 | 1.410283 | 0.0003998224
|  | 3918.027042 | 1.331839 | 0.0001798152 |  | 3913.537997 | 1.410275 | 0.0003892791
|  | 3917.907041 | 1.331837 | 0.0001717823 |  | 3913.417496 | 1.410261 | 0.0003802239
|  | 3917.78704 | 1.331832 | 0.000161654 |  | 3913.296996 | 1.410244031 | 0.0003751008
|  | 3917.667039 | 1.331824 | 0.0001508711 |  | 3913.176495 | 1.410224 | 0.000375895
|  | 3917.547038 | 1.331812 | 0.0001411808 |  | 3913.055994 | 1.410205 | 0.0003833881
|  | 3917.427038 | 1.331796536 | 0.0001344055 |  | 3912.935493 | 1.41019 | 0.0003966967
|  | 3917.307037 | 1.33178 | 0.0001314619 |  | 3912.814992 | 1.41018 | 0.0004138927
|  | 3917.187036 | 1.331764 | 0.0001324158 |  | 3912.694491 | 1.410176 | 0.0004326004
|  | 3917.067035 | 1.33175 | 0.0001362847 |  | 3912.57399 | 1.410179 | 0.0004504427
|  | 3916.947034 | 1.331738 | 0.0001416773 |  | 3912.453489 | 1.410188 | 0.0004655379
|  | 3916.827033 | 1.331729 | 0.0001472145 |  | 3912.332988 | 1.41020035 | 0.0004766928
|  | 3916.707032 | 1.331721 | 0.0001521438 |  | 3912.212487 | 1.410216507 | 0.0004825044
|  | 3916.587032 | 1.331713 | 0.0001564226 |  | 3912.091986 | 1.410234 | 0.000482055
|  | 3916.467031 | 1.331706 | 0.0001606608 |  | 3911.971486 | 1.410252 | 0.000474297
|  | 3916.34703 | 1.331698 | 0.0001655828 |  | 3911.850985 | 1.410267 | 0.000459011
|  | 3916.227029 | 1.331691147 | 0.000171646 |  | 3911.730484 | 1.410276 | 0.0004374967167
|  | 3916.107028 | 1.331686 | 0.0001786531 |  | 3911.609983 | 1.410275817 | 0.0004126576352
|  | 3915.987027 | 1.331682 | 0.0001859351 |  | 3911.489482 | 1.410266078 | 0.0003886394
|  | 3915.867027 | 1.331681 | 0.0001924161 |  | 3911.368981 | 1.410248 | 0.0003699339
|  | 3915.747026 | 1.331681331 | 0.0001971548 |  | 3911.24848 | 1.410224891 | 0.0003599373
|  | 3915.627025 | 1.331682 | 0.0001997367 |  | 3911.127979 | 1.410202 | 0.0003594473
|  | 3915.507024 | 1.331682063 | 0.0002005609 |  | 3911.007478 | 1.410184 | 0.0003666347
|  | 3915.387023 | 1.331681 | 0.0002004307 |  | 3910.886977 | 1.410173781 | 0.0003775074
|  | 3915.267022 | 1.331678 | 0.0002004329 |  | 3910.766477 | 1.410171 | 0.0003873234
|  | 3915.147022 | 1.331675 | 0.0002014105 |  | 3910.645976 | 1.410174153 | 0.0003921426
|  | 3915.027021 | 1.331672 | 0.0002035036 |  | 3910.525475 | 1.410179 | 0.0003903985
|  | 3914.90702 | 1.331671 | 0.0002062702 |  | 3910.404974 | 1.410180523 | 0.0003826703
|  | 3914.787019 | 1.33167 | 0.0002088493 |  | 3910.284473 | 1.410178 | 0.0003715657
|  | 3914.667018 | 1.331672 | 0.0002101427 |  | 3910.163972 | 1.410169 | 0.0003602878
|  | 3914.547018 | 1.331674147 | 0.0002094853 |  | 3910.043471 | 1.410156 | 0.000351258
|  | 3914.427017 | 1.331676 | 0.0002067108 |  | 3909.92297 | 1.410140796 | 0.0003455417
|  | 3914.307016 | 1.331676534 | 0.0002022625 |  | 3909.802469 | 1.410124 | 0.0003430994
|  | 3914.187015 | 1.331675 | 0.0001969761 |  | 3909.681968 | 1.410108 | 0.000343289
|  | 3914.067014 | 1.331672367 | 0.0001918036954 |  | 3909.561467 | 1.410090281 | 0.0003459978
|  | 3913.947013 | 1.331668 | 0.0001873555 |  | 3909.440967 | 1.410072 | 0.0003518856
|  | 3913.827012 | 1.331664 | 0.0001839069 |  | 3909.320466 | 1.410054 | 0.000362244
|  | 3913.707012 | 1.331659 | 0.000181205 |  | 3909.199965 | 1.410038 | 0.0003783881
|  | 3913.587011 | 1.331655 | 0.0001786717 |  | 3909.079464 | 1.410027 | 0.0004000418
|  | 3913.46701 | 1.331651 | 0.0001757719 |  | 3908.958963 | 1.410024 | 0.0004253703
|  | 3913.347009 | 1.331648 | 0.0001721129 |  | 3908.838462 | 1.410031 | 0.0004506387
|  | 3913.227008 | 1.331643251 | 0.0001677192 |  | 3908.717961 | 1.410047 | 0.000470965
|  | 3913.107007 | 1.331637513 | 0.0001629832 |  | 3908.59746 | 1.410071 | 0.000482136
|  | 3912.987007 | 1.33163 | 0.0001585046 |  | 3908.476959 | 1.410097 | 0.0004815305
|  | 3912.867006 | 1.331622 | 0.000154946 |  | 3908.356458 | 1.41012 | 0.000469208
|  | 3912.747005 | 1.331613 | 0.0001527772 |  | 3908.235958 | 1.410135112 | 0.0004480093
|  | 3912.627004 | 1.331604 | 0.000152099 |  | 3908.115457 | 1.410139 | 0.0004225997
|  | 3912.507003 | 1.331595 | 0.0001527221 |  | 3907.994956 | 1.410132 | 0.0003982126
|  | 3912.387003 | 1.331587 | 0.0001542907 |  | 3907.874455 | 1.410117 | 0.0003793604
|  | 3912.267002 | 1.33158 | 0.0001564327 |  | 3907.753954 | 1.410096 | 0.0003689728
|  | 3912.147001 | 1.331573 | 0.0001588406 |  | 3907.633453 | 1.410074 | 0.0003677421
|  | 3912.027 | 1.331568 | 0.000161461 |  | 3907.512952 | 1.410056337 | 0.0003745704
|  | 3911.906999 | 1.331562 | 0.0001642985 |  | 3907.392451 | 1.410045 | 0.0003867192
|  | 3911.786998 | 1.331558 | 0.0001673839 |  | 3907.27195 | 1.41004038 | 0.0004009055
|  | 3911.666997 | 1.331553779 | 0.000170524 |  | 3907.151449 | 1.410044 | 0.0004135074
|  | 3911.546997 | 1.331551 | 0.0001734584 |  | 3907.030948 | 1.410054 | 0.0004212313
|  | 3911.426996 | 1.331549 | 0.000175787909 |  | 3906.910448 | 1.410067 | 0.0004216493
|  | 3911.306995 | 1.331548 | 0.0001772457 |  | 3906.789947 | 1.410081 | 0.0004137018
|  | 3911.186994 | 1.331546 | 0.000177636 |  | 3906.669446 | 1.410091 | 0.0003978155
|  | 3911.066993 | 1.331545 | 0.0001771232 |  | 3906.548945 | 1.410094 | 0.0003763234
|  | 3910.946992 | 1.331542 | 0.0001762094 |  | 3906.428444 | 1.410087 | 0.0003527481
|  | 3910.826992 | 1.331539 | 0.0001754316 |  | 3906.307943 | 1.410070794 | 0.0003316002
|  | 3910.706991 | 1.331535 | 0.0001750984 |  | 3906.187442 | 1.410047 | 0.0003169983
|  | 3910.58699 | 1.331532 | 0.0001753308 |  | 3906.066941 | 1.410019 | 0.0003116659
|  | 3910.466989 | 1.331529691 | 0.0001757158 |  | 3905.94644 | 1.409992 | 0.0003166551
|  | 3910.346988 | 1.331528 | 0.0001757014 |  | 3905.825939 | 1.40997 | 0.0003304485355
|  | 3910.226987 | 1.331527 | 0.0001746856 |  | 3905.705439 | 1.409956 | 0.0003498767
|  | 3910.106987 | 1.331525 | 0.000172437 |  | 3905.584938 | 1.409952 | 0.0003707687
|  | 3909.986986 | 1.331523 | 0.0001690994 |  | 3905.464437 | 1.409957 | 0.0003888067
|  | 3909.866985 | 1.331519 | 0.0001653819 |  | 3905.343936 | 1.409969 | 0.0004009712
|  | 3909.746984 | 1.331513 | 0.0001623452 |  | 3905.223435 | 1.40998435 | 0.0004052588
|  | 3909.626983 | 1.331506 | 0.0001608989 |  | 3905.102934 | 1.41 | 0.0004012704
|  | 3909.506983 | 1.331499 | 0.00016143 |  | 3904.982433 | 1.410014 | 0.0003896519
|  | 3909.386982 | 1.331493 | 0.0001637158 |  | 3904.861932 | 1.410022598 | 0.0003718485
|  | 3909.266981 | 1.33149 | 0.0001667757 |  | 3904.741431 | 1.410025 | 0.0003497495
|  | 3909.14698 | 1.331488 | 0.0001694659 |  | 3904.62093 | 1.41002 | 0.0003256555
|  | 3909.026979 | 1.331488 | 0.0001706177 |  | 3904.500429 | 1.410007 | 0.0003019955
|  | 3908.906978 | 1.331487995 | 0.0001697691 |  | 3904.379929 | 1.409986 | 0.0002817158
|  | 3908.786977 | 1.331487 | 0.000167032 |  | 3904.259428 | 1.409958 | 0.0002675725
|  | 3908.666977 | 1.331485 | 0.0001634025195 |  | 3904.138927 | 1.409927383 | 0.000261618
|  | 3908.546976 | 1.331481 | 0.0001600503 |  | 3904.018426 | 1.409896 | 0.0002648555
|  | 3908.426975 | 1.331475719 | 0.0001581896 |  | 3903.897925 | 1.409868 | 0.000276739
|  | 3908.306974 | 1.331471 | 0.0001579838 |  | 3903.777424 | 1.409846 | 0.0002949932
|  | 3908.186973 | 1.331467 | 0.0001590884 |  | 3903.656923 | 1.409832541 | 0.0003165875
|  | 3908.066972 | 1.331465 | 0.0001602113006 |  | 3903.536422 | 1.409826793 | 0.0003379376866
|  | 3907.946972 | 1.331465 | 0.0001600331 |  | 3903.415921 | 1.409827 | 0.0003563367306
|  | 3907.826971 | 1.331465 | 0.000157552 |  | 3903.29542 | 1.409832367 | 0.0003703748
|  | 3907.70697 | 1.331465 | 0.0001528041 |  | 3903.174919 | 1.40983943 | 0.000379647
|  | 3907.586969 | 1.331462 | 0.0001465643 |  | 3903.054419 | 1.40984703 | 0.0003848071
|  | 3907.466968 | 1.331456 | 0.0001405185 |  | 3902.933918 | 1.409854 | 0.0003866845
|  | 3907.346968 | 1.331448 | 0.000136329 |  | 3902.813417 | 1.409862 | 0.000385715545
|  | 3907.226967 | 1.331439 | 0.0001351818 |  | 3902.692916 | 1.409868744 | 0.0003816363
|  | 3907.106966 | 1.331431 | 0.0001369895 |  | 3902.572415 | 1.409875026 | 0.0003738082
|  | 3906.986965 | 1.331426 | 0.0001407564 |  | 3902.451914 | 1.409879 | 0.0003616298
|  | 3906.866964 | 1.331424 | 0.0001445873 |  | 3902.331413 | 1.409879194 | 0.0003452389
|  | 3906.746963 | 1.331424 | 0.000146859 |  | 3902.210912 | 1.409872744 | 0.0003261901
|  | 3906.626962 | 1.331426 | 0.0001463303 |  | 3902.090411 | 1.409858 | 0.000307098387
|  | 3906.506962 | 1.331427 | 0.0001431302 |  | 3901.96991 | 1.409836 | 0.0002913835318
|  | 3906.386961 | 1.331427 | 0.0001380258 |  | 3901.84941 | 1.409807676 | 0.000282320049
|  | 3906.26696 | 1.331424 | 0.0001325392 |  | 3901.728909 | 1.409775591 | 0.0002822622
|  | 3906.146959 | 1.33142 | 0.0001276321 |  | 3901.608408 | 1.409744 | 0.0002921342
|  | 3906.026958 | 1.331416 | 0.000123977 |  | 3901.487907 | 1.409716 | 0.0003113724
|  | 3905.906957 | 1.331412 | 0.0001209251 |  | 3901.367406 | 1.409695 | 0.000337948
|  | 3905.786957 | 1.331409 | 0.0001176802 |  | 3901.246905 | 1.409683 | 0.0003689156
|  | 3905.666956 | 1.331406 | 0.0001132213 |  | 3901.126404 | 1.409681 | 0.0004009703
|  | 3905.546955 | 1.331402 | 0.0001075681 |  | 3901.005903 | 1.409689 | 0.0004307733
|  | 3905.426954 | 1.331397 | 0.0001011939 |  | 3900.885402 | 1.409705 | 0.0004554383
|  | 3905.306953 | 1.331389 | 9.555092e-05 |  | 3900.764901 | 1.409727386 | 0.0004725528
|  | 3905.186952 | 1.331381 | 9.176715554e-05 |  | 3900.6444 | 1.409753 | 0.0004804805
|  | 3905.066952 | 1.331372 | 9.042422e-05 |  | 3900.5239 | 1.409779 | 0.0004790657
|  | 3904.946951 | 1.331365 | 9.07043e-05 |  | 3900.403399 | 1.409802 | 0.0004688005365
|  | 3904.82695 | 1.331361 | 9.113964e-05 |  | 3900.282898 | 1.409819 | 0.0004515193
|  | 3904.706949 | 1.331358889 | 8.957193e-05 |  | 3900.162397 | 1.409829 | 0.0004299205
|  | 3904.586948 | 1.331357 | 8.488702e-05 |  | 3900.041896 | 1.409831638 | 0.0004067499
|  | 3904.466948 | 1.331354 | 7.683648485e-05 |  | 3899.921395 | 1.409827089 | 0.0003844687
|  | 3904.346947 | 1.331346 | 6.719247e-05 |  | 3899.800894 | 1.409816752 | 0.0003649281
|  | 3904.226946 | 1.331334 | 5.857819e-05 |  | 3899.680393 | 1.409802299 | 0.0003491324
|  | 3904.106945 | 1.33131762 | 5.379523706e-05 |  | 3899.559892 | 1.409785 | 0.0003374827
|  | 3903.986944 | 1.3313 | 5.453924e-05 |  | 3899.439391 | 1.409766126 | 0.0003301344
|  | 3903.866943 | 1.331285 | 6.081364973e-05 |  | 3899.318891 | 1.409747 | 0.0003271306
|  | 3903.746942 | 1.331275 | 7.047552e-05 |  | 3899.19839 | 1.409727 | 0.000328574581
|  | 3903.626942 | 1.331271 | 8.074872e-05 |  | 3899.077889 | 1.40971 | 0.0003343026
|  | 3903.506941 | 1.331271 | 8.815107718e-05 |  | 3898.957388 | 1.409695522 | 0.000343768095
|  | 3903.38694 | 1.331274 | 9.088289e-05 |  | 3898.836887 | 1.409686 | 0.0003555754
|  | 3903.266939 | 1.331277 | 8.856597e-05 |  | 3898.716386 | 1.409681 | 0.0003675649
|  | 3903.146938 | 1.33127687 | 8.256323e-05 |  | 3898.595885 | 1.409681724 | 0.000377211
|  | 3903.026937 | 1.331273 | 7.524385e-05 |  | 3898.475384 | 1.409685 | 0.0003824431
|  | 3902.906937 | 1.331265 | 6.901552e-05 |  | 3898.354883 | 1.40969 | 0.0003819583
|  | 3902.786936 | 1.331256 | 6.516689e-05 |  | 3898.234382 | 1.40969132 | 0.0003763503
|  | 3902.666935 | 1.331246 | 6.400986e-05 |  | 3898.113881 | 1.409687845 | 0.0003675396
|  | 3902.546934 | 1.331238 | 6.419269e-05 |  | 3897.993381 | 1.409678 | 0.0003588267
|  | 3902.426933 | 1.331232 | 6.417413e-05 |  | 3897.87288 | 1.409663 | 0.0003535775
|  | 3902.306933 | 1.331226468 | 6.232976e-05 |  | 3897.752379 | 1.409644 | 0.0003545143
|  | 3902.186932 | 1.33122 | 5.824301e-05 |  | 3897.631878 | 1.409625263 | 0.0003629154
|  | 3902.066931 | 1.331211 | 5.247329e-05 |  | 3897.511377 | 1.409611 | 0.0003778662
|  | 3901.94693 | 1.331197927 | 4.701016202e-05 |  | 3897.390876 | 1.40960257 | 0.0003969229
|  | 3901.826929 | 1.331181 | 4.399184e-05 |  | 3897.270375 | 1.409602356 | 0.0004166353
|  | 3901.706928 | 1.331160525 | 4.597688202e-05 |  | 3897.149874 | 1.409609 | 0.000433382
|  | 3901.586928 | 1.33114 | 5.415878e-05 |  | 3897.029373 | 1.409621 | 0.0004445359
|  | 3901.466927 | 1.331122 | 6.867276e-05 |  | 3896.908872 | 1.409634 | 0.000449172
|  | 3901.346926 | 1.331109 | 8.84858e-05 |  | 3896.788372 | 1.409647 | 0.0004477553
|  | 3901.226925 | 1.331103 | 0.0001109079 |  | 3896.667871 | 1.409656 | 0.0004420957
|  | 3901.106924 | 1.331104 | 0.000133045 |  | 3896.54737 | 1.409661 | 0.0004345592
|  | 3900.986923 | 1.331112772 | 0.0001519760334 |  | 3896.426869 | 1.409663 | 0.0004269528
|  | 3900.866922 | 1.331126 | 0.0001657017 |  | 3896.306368 | 1.409663863 | 0.0004202663
|  | 3900.746922 | 1.331141 | 0.0001732863 |  | 3896.185867 | 1.409664 | 0.0004140995
|  | 3900.626921 | 1.331156 | 0.0001751142 |  | 3896.065366 | 1.409665 | 0.00040709
|  | 3900.50692 | 1.33117 | 0.0001727456 |  | 3895.944865 | 1.409665 | 0.0003977474
|  | 3900.386919 | 1.331181 | 0.0001673635 |  | 3895.824364 | 1.409664 | 0.0003855007
|  | 3900.266918 | 1.331192 | 0.0001601957 |  | 3895.703863 | 1.409657 | 0.0003710135194
|  | 3900.146917 | 1.331201 | 0.0001510471 |  | 3895.583362 | 1.409645079 | 0.000356538
|  | 3900.026917 | 1.33121 | 0.0001391054 |  | 3895.462862 | 1.409626 | 0.0003455414
|  | 3899.906916 | 1.331219 | 0.0001226745 |  | 3895.342361 | 1.409602933 | 0.0003413826
|  | 3899.786915 | 1.331224003 | 0.0001007756 |  | 3895.22186 | 1.409578596 | 0.000345967099
|  | 3899.666914 | 1.331222992 | 7.395022e-05 |  | 3895.101359 | 1.409558 | 0.000359417
|  | 3899.546913 | 1.331212831 | 4.435351e-05 |  | 3894.980858 | 1.409544332 | 0.0003790215
|  | 3899.426913 | 1.331192 | 1.631589e-05 |  | 3894.860357 | 1.409540318 | 0.0004008316
|  | 3899.306912 | 1.331161 | -5.63738824e-06 |  | 3894.739856 | 1.409546 | 0.0004201386
|  | 3899.186911 | 1.331122 | -1.715888e-05 |  | 3894.619355 | 1.409557844 | 0.000433021
|  | 3899.06691 | 1.331082 | -1.578273e-05 |  | 3894.498854 | 1.409573 | 0.0004376733
|  | 3898.946909 | 1.331044 | -1.91662e-06 |  | 3894.378353 | 1.409586587 | 0.0004344163
|  | 3898.826908 | 1.331015 | 2.20682e-05 |  | 3894.257852 | 1.409596 | 0.0004254516
|  | 3898.706907 | 1.330997 | 5.122072916e-05 |  | 3894.137352 | 1.409601 | 0.0004135301
|  | 3898.586907 | 1.330989 | 8.113465e-05 |  | 3894.016851 | 1.4096 | 0.0004012101005
|  | 3898.466906 | 1.330991 | 0.0001077299 |  | 3893.89635 | 1.409595 | 0.0003903437
|  | 3898.346905 | 1.330999138 | 0.0001283049 |  | 3893.775849 | 1.409588 | 0.000381435
|  | 3898.226904 | 1.331011 | 0.000141989 |  | 3893.655348 | 1.40958 | 0.0003742769948
|  | 3898.106903 | 1.331023 | 0.0001493427 |  | 3893.534847 | 1.40957083 | 0.0003684422
|  | 3897.986902 | 1.331034 | 0.000151331 |  | 3893.414346 | 1.40956 | 0.0003640199
|  | 3897.866902 | 1.331042 | 0.0001496923 |  | 3893.293845 | 1.409549 | 0.0003613823
|  | 3897.746901 | 1.331048 | 0.0001454488 |  | 3893.173344 | 1.409536 | 0.0003613277
|  | 3897.6269 | 1.33105 | 0.0001400851 |  | 3893.052843 | 1.409524 | 0.0003642478442
|  | 3897.506899 | 1.331049445 | 0.0001344064 |  | 3892.932343 | 1.409514 | 0.0003702985248
|  | 3897.386898 | 1.331046485 | 0.0001296491 |  | 3892.811842 | 1.409506 | 0.0003788579773
|  | 3897.266898 | 1.331042 | 0.0001263105 |  | 3892.691341 | 1.409501 | 0.0003887835
|  | 3897.146897 | 1.331036 | 0.0001249772 |  | 3892.57084 | 1.409501 | 0.0003986818
|  | 3897.026896 | 1.331032 | 0.0001252017 |  | 3892.450339 | 1.409505 | 0.0004070585
|  | 3896.906895 | 1.331028 | 0.0001264738 |  | 3892.329838 | 1.409512114 | 0.0004125058
|  | 3896.786894 | 1.331025 | 0.000127463 |  | 3892.209337 | 1.409522 | 0.0004137632
|  | 3896.666893 | 1.331024 | 0.0001274547 |  | 3892.088836 | 1.409533 | 0.0004097252
|  | 3896.546893 | 1.331022 | 0.0001259725 |  | 3891.968335 | 1.409544 | 0.0003993421
|  | 3896.426892 | 1.331019 | 0.0001233723 |  | 3891.847834 | 1.409551 | 0.0003824797
|  | 3896.306891 | 1.331015 | 0.0001204051 |  | 3891.727333 | 1.409552042 | 0.0003603179
|  | 3896.18689 | 1.331008 | 0.0001185054 |  | 3891.606833 | 1.409544 | 0.0003354936
|  | 3896.066889 | 1.331001 | 0.0001183503 |  | 3891.486332 | 1.409526 | 0.000312347
|  | 3895.946888 | 1.330994 | 0.0001205148 |  | 3891.365831 | 1.409497968 | 0.0002956544
|  | 3895.826887 | 1.330987763 | 0.0001243612 |  | 3891.24533 | 1.409465 | 0.0002894951
|  | 3895.706887 | 1.330984 | 0.0001291337 |  | 3891.124829 | 1.409431 | 0.0002957355
|  | 3895.586886 | 1.330982 | 0.0001334197 |  | 3891.004328 | 1.409403 | 0.0003133572
|  | 3895.466885 | 1.330982201 | 0.000136444 |  | 3890.883827 | 1.409385551 | 0.0003381691
|  | 3895.346884 | 1.330983 | 0.0001372787 |  | 3890.763326 | 1.409380075 | 0.0003643211
|  | 3895.226883 | 1.330983 | 0.0001361704 |  | 3890.642825 | 1.409385423 | 0.0003857892
|  | 3895.106882 | 1.330982 | 0.0001334859 |  | 3890.522324 | 1.409397 | 0.0003983621
|  | 3894.986882 | 1.330978 | 0.0001302174 |  | 3890.401824 | 1.40941 | 0.0004010201
|  | 3894.866881 | 1.330973 | 0.0001273023 |  | 3890.281323 | 1.409418 | 0.0003955762
|  | 3894.74688 | 1.330965 | 0.0001259958 |  | 3890.160822 | 1.40941941 | 0.0003862025
|  | 3894.626879 | 1.330956 | 0.0001271818 |  | 3890.040321 | 1.409414 | 0.000377123
|  | 3894.506878 | 1.330947488 | 0.0001315258 |  | 3889.91982 | 1.409403 | 0.0003720622
|  | 3894.386878 | 1.33094 | 0.0001390815 |  | 3889.799319 | 1.409390404 | 0.0003722116
|  | 3894.266877 | 1.330935843 | 0.0001493444 |  | 3889.678818 | 1.409379 | 0.000376837
|  | 3894.146876 | 1.330936 | 0.0001607495 |  | 3889.558317 | 1.409371 | 0.0003840303092
|  | 3894.026875 | 1.330941 | 0.0001714503 |  | 3889.437816 | 1.409365485 | 0.0003917826317
|  | 3893.906874 | 1.33095 | 0.0001793737 |  | 3889.317315 | 1.409362008 | 0.0003990086972
|  | 3893.786873 | 1.330962 | 0.0001827878 |  | 3889.196814 | 1.409359 | 0.0004056168
|  | 3893.666872 | 1.330975 | 0.0001805926963 |  | 3889.076314 | 1.409357 | 0.0004124019
|  | 3893.546872 | 1.330987 | 0.0001730632 |  | 3888.955813 | 1.409356 | 0.0004201564
|  | 3893.426871 | 1.330996 | 0.0001609787 |  | 3888.835312 | 1.409357 | 0.0004285821
|  | 3893.30687 | 1.331000264 | 0.0001463166 |  | 3888.714811 | 1.409361367 | 0.0004367118
|  | 3893.186869 | 1.331 | 0.0001306952 |  | 3888.59431 | 1.409369 | 0.0004428023
|  | 3893.066868 | 1.330995 | 0.0001161353 |  | 3888.473809 | 1.409379 | 0.0004450927
|  | 3892.946867 | 1.330986 | 0.0001036538 |  | 3888.353308 | 1.409389068 | 0.0004428623
|  | 3892.826867 | 1.330975 | 9.414165e-05 |  | 3888.232807 | 1.409398 | 0.0004365522
|  | 3892.706866 | 1.330963507 | 8.770639e-05 |  | 3888.112306 | 1.409403 | 0.000427445
|  | 3892.586865 | 1.330952 | 8.430633e-05 |  | 3887.991805 | 1.409405812 | 0.0004172789
|  | 3892.466864 | 1.330941 | 8.351182e-05 |  | 3887.871304 | 1.409406 | 0.0004071563
|  | 3892.346863 | 1.330932 | 8.475728e-05 |  | 3887.750804 | 1.409404238 | 0.0003972301
|  | 3892.226863 | 1.330925 | 8.698786e-05 |  | 3887.630303 | 1.409401 | 0.0003871748
|  | 3892.106862 | 1.330921 | 8.910676e-05 |  | 3887.509802 | 1.409397 | 0.0003765088
|  | 3891.986861 | 1.33092 | 8.964012e-05 |  | 3887.389301 | 1.409389 | 0.0003655436746
|  | 3891.86686 | 1.33092 | 8.750319e-05 |  | 3887.2688 | 1.409378523 | 0.0003556211
|  | 3891.746859 | 1.330919608 | 8.198071812e-05 |  | 3887.148299 | 1.409364 | 0.0003489043905
|  | 3891.626858 | 1.330917 | 7.325871e-05 |  | 3887.027798 | 1.409349 | 0.0003472644
|  | 3891.506858 | 1.330912 | 6.234475726e-05 |  | 3886.907297 | 1.409335 | 0.0003514954
|  | 3891.386857 | 1.330902 | 5.112777e-05 |  | 3886.786796 | 1.409325354 | 0.0003600892
|  | 3891.266856 | 1.330887 | 4.161055e-05 |  | 3886.666295 | 1.409323283 | 0.0003698252
|  | 3891.146855 | 1.330869 | 3.579011e-05 |  | 3886.545795 | 1.40932846 | 0.0003761888
|  | 3891.026854 | 1.330849064 | 3.483911e-05 |  | 3886.425294 | 1.409338 | 0.0003752408
|  | 3890.906853 | 1.33083 | 3.905816e-05 |  | 3886.304793 | 1.409347375 | 0.0003653444
|  | 3890.786852 | 1.330812 | 4.780189e-05 |  | 3886.184292 | 1.409352 | 0.0003472442939
|  | 3890.666852 | 1.330799 | 5.975677e-05 |  | 3886.063791 | 1.409347 | 0.0003245842
|  | 3890.546851 | 1.33079 | 7.309604e-05 |  | 3885.94329 | 1.409333157 | 0.0003020024
|  | 3890.42685 | 1.330786 | 8.611342e-05 |  | 3885.822789 | 1.40931 | 0.000284077803
|  | 3890.306849 | 1.330785 | 9.740278e-05 |  | 3885.702288 | 1.409282547 | 0.0002734318
|  | 3890.186848 | 1.330786 | 0.0001061198 |  | 3885.581787 | 1.409253 | 0.0002705634
|  | 3890.066847 | 1.330788 | 0.000111928 |  | 3885.461286 | 1.409224686 | 0.0002744518
|  | 3889.946847 | 1.330791 | 0.0001150127 |  | 3885.340785 | 1.409199 | 0.0002830018
|  | 3889.826846 | 1.330793 | 0.000115914 |  | 3885.220285 | 1.409175012 | 0.0002950235
|  | 3889.706845 | 1.330793 | 0.000115343 |  | 3885.099784 | 1.409153 | 0.0003103157
|  | 3889.586844 | 1.330793 | 0.0001138588 |  | 3884.979283 | 1.40913275 | 0.0003297175
|  | 3889.466843 | 1.33079 | 0.0001121338 |  | 3884.858782 | 1.409115795 | 0.0003540245
|  | 3889.346843 | 1.330787 | 0.0001103685 |  | 3884.738281 | 1.409105 | 0.0003831776
|  | 3889.226842 | 1.330783 | 0.0001087757 |  | 3884.61778 | 1.409102 | 0.0004151553
|  | 3889.106841 | 1.330778 | 0.0001074139 |  | 3884.497279 | 1.409109 | 0.0004466404
|  | 3888.98684 | 1.330772564 | 0.0001064323 |  | 3884.376778 | 1.409125 | 0.0004736925
|  | 3888.866839 | 1.330766 | 0.0001060103 |  | 3884.256277 | 1.409148 | 0.000492823
|  | 3888.746838 | 1.330759 | 0.0001064978 |  | 3884.135776 | 1.40917362 | 0.0005024437
|  | 3888.626837 | 1.330751 | 0.0001081922 |  | 3884.015276 | 1.409198922 | 0.0005027895
|  | 3888.506837 | 1.330742401 | 0.0001114656 |  | 3883.894775 | 1.409221 | 0.0004957504
|  | 3888.386836 | 1.33073435 | 0.000116584 |  | 3883.774274 | 1.409238 | 0.0004836368
|  | 3888.266835 | 1.330727 | 0.0001236146 |  | 3883.653773 | 1.409249399 | 0.0004684616
|  | 3888.146834 | 1.330721 | 0.0001324597 |  | 3883.533272 | 1.409256 | 0.0004515707
|  | 3888.026833 | 1.330718 | 0.0001427222 |  | 3883.412771 | 1.409259 | 0.0004338048
|  | 3887.906832 | 1.330718 | 0.0001536104 |  | 3883.29227 | 1.409255897 | 0.0004158420394
|  | 3887.786832 | 1.330721 | 0.0001641210191 |  | 3883.171769 | 1.409248 | 0.0003992071
|  | 3887.666831 | 1.330727 | 0.0001729803 |  | 3883.051268 | 1.409234783 | 0.0003859028
|  | 3887.54683 | 1.330735 | 0.0001790848 |  | 3882.930767 | 1.409218218 | 0.0003781804
|  | 3887.426829 | 1.330746 | 0.000181467 |  | 3882.810266 | 1.409201 | 0.0003773000639
|  | 3887.306828 | 1.330756 | 0.000179967 |  | 3882.689766 | 1.409187 | 0.0003828179
|  | 3887.186827 | 1.330764 | 0.0001750591 |  | 3882.569265 | 1.409178733 | 0.0003922743363
|  | 3887.066827 | 1.33077 | 0.000167958 |  | 3882.448764 | 1.409178 | 0.0004018984
|  | 3886.946826 | 1.330773 | 0.0001600576 |  | 3882.328263 | 1.409182 | 0.0004077861
|  | 3886.826825 | 1.330774 | 0.0001525019 |  | 3882.207762 | 1.40919 | 0.0004073268
|  | 3886.706824 | 1.330775 | 0.0001457236 |  | 3882.087261 | 1.409196384 | 0.0004000813
|  | 3886.586823 | 1.330776 | 0.0001391629 |  | 3881.96676 | 1.409198 | 0.0003878428
|  | 3886.466823 | 1.330777 | 0.0001314485 |  | 3881.846259 | 1.409194 | 0.0003740434
|  | 3886.346822 | 1.330779 | 0.0001210863 |  | 3881.725758 | 1.409183 | 0.0003621267
|  | 3886.226821 | 1.330779 | 0.000107201 |  | 3881.605257 | 1.40916924 | 0.0003544911
|  | 3886.10682 | 1.330774601 | 9.024942e-05 |  | 3881.484757 | 1.409154 | 0.0003519929148
|  | 3885.986819 | 1.330764 | 7.228101e-05 |  | 3881.364256 | 1.409140529 | 0.0003537964
|  | 3885.866818 | 1.330746 | 5.640993189e-05 |  | 3881.243755 | 1.40913 | 0.0003581687536
|  | 3885.746817 | 1.330723 | 4.605078e-05 |  | 3881.123254 | 1.409122217 | 0.0003632965
|  | 3885.626817 | 1.330696 | 4.376518e-05 |  | 3881.002753 | 1.409117 | 0.0003679376
|  | 3885.506816 | 1.33067 | 5.035822e-05 |  | 3880.882252 | 1.409113674 | 0.0003714911
|  | 3885.386815 | 1.330649 | 6.451794e-05 |  | 3880.761751 | 1.409111388 | 0.000373667
|  | 3885.266814 | 1.330635 | 8.322569e-05 |  | 3880.64125 | 1.40911 | 0.0003742873
|  | 3885.146813 | 1.330629 | 0.000102757 |  | 3880.520749 | 1.409108 | 0.0003730237
|  | 3885.026812 | 1.33063 | 0.000119717 |  | 3880.400248 | 1.409106 | 0.0003698605056
|  | 3884.906812 | 1.330635 | 0.0001320296 |  | 3880.279747 | 1.409101 | 0.0003652892631
|  | 3884.786811 | 1.330643 | 0.0001390261 |  | 3880.159247 | 1.409094 | 0.0003605847
|  | 3884.66681 | 1.330649 | 0.0001414508 |  | 3880.038746 | 1.409084 | 0.0003575098
|  | 3884.546809 | 1.330654 | 0.0001408581 |  | 3879.918245 | 1.409073 | 0.0003575487
|  | 3884.426808 | 1.330656 | 0.0001388925 |  | 3879.797744 | 1.409062 | 0.0003616896
|  | 3884.306808 | 1.330656057 | 0.0001367585 |  | 3879.677243 | 1.409054 | 0.0003687420585
|  | 3884.186807 | 1.330655 | 0.0001349522 |  | 3879.556742 | 1.409052 | 0.0003763124046
|  | 3884.066806 | 1.330654 | 0.0001335125 |  | 3879.436241 | 1.409053983 | 0.0003810332606
|  | 3883.946805 | 1.330653 | 0.0001320139 |  | 3879.31574 | 1.409058 | 0.0003803174
|  | 3883.826804 | 1.330651 | 0.0001301592 |  | 3879.195239 | 1.409061 | 0.0003732506
|  | 3883.706803 | 1.330649106 | 0.0001278255 |  | 3879.074738 | 1.409059 | 0.0003612869655
|  | 3883.586802 | 1.330646 | 0.0001251908 |  | 3878.954237 | 1.40905 | 0.0003479668
|  | 3883.466802 | 1.330642 | 0.0001227085 |  | 3878.833737 | 1.409032 | 0.0003377003
|  | 3883.346801 | 1.330637 | 0.00012101 |  | 3878.713236 | 1.40901 | 0.0003341335
|  | 3883.2268 | 1.330631 | 0.0001206941 |  | 3878.592735 | 1.408988 | 0.0003389112043
|  | 3883.106799 | 1.330624 | 0.000122261 |  | 3878.472234 | 1.408968 | 0.0003511974
|  | 3882.986798 | 1.330619 | 0.0001257291889 |  | 3878.351733 | 1.408955 | 0.0003680661
|  | 3882.866797 | 1.330616 | 0.0001306431 |  | 3878.231232 | 1.408949888 | 0.0003855656
|  | 3882.746797 | 1.330615 | 0.0001359117 |  | 3878.110731 | 1.40895 | 0.0004002335
|  | 3882.626796 | 1.330618 | 0.0001401652 |  | 3877.99023 | 1.408954 | 0.0004103908
|  | 3882.506795 | 1.330622483 | 0.0001417971 |  | 3877.869729 | 1.408958 | 0.000415872
|  | 3882.386794 | 1.330628 | 0.0001398876 |  | 3877.749228 | 1.40896 | 0.0004181505
|  | 3882.266793 | 1.330633 | 0.0001341586 |  | 3877.628728 | 1.40896 | 0.0004192474
|  | 3882.146792 | 1.330635 | 0.0001255483 |  | 3877.508227 | 1.408957 | 0.0004207205
|  | 3882.026792 | 1.330633 | 0.0001156579 |  | 3877.387726 | 1.408955 | 0.0004235355
|  | 3881.906791 | 1.330627 | 0.000106544 |  | 3877.267225 | 1.408952 | 0.0004274708
|  | 3881.78679 | 1.330619 | 9.96541e-05 |  | 3877.146724 | 1.408952 | 0.0004316998
|  | 3881.666789 | 1.330609853 | 9.567917e-05 |  | 3877.026223 | 1.408952 | 0.0004350553
|  | 3881.546788 | 1.330601 | 9.40711e-05 |  | 3876.905722 | 1.408954 | 0.0004367556
|  | 3881.426788 | 1.330595 | 9.358875e-05 |  | 3876.785221 | 1.408955 | 0.00043653
|  | 3881.306787 | 1.330589246 | 9.267142e-05 |  | 3876.66472 | 1.408955 | 0.0004346642
|  | 3881.186786 | 1.330584092 | 9.05324595e-05 |  | 3876.544219 | 1.408952 | 0.0004319082
|  | 3881.066785 | 1.33057783 | 8.735313e-05 |  | 3876.423718 | 1.408948 | 0.000429364
|  | 3880.946784 | 1.33057 | 8.414631293e-05 |  | 3876.303218 | 1.408941 | 0.0004281514
|  | 3880.826783 | 1.330559 | 8.243525e-05 |  | 3876.182717 | 1.408933 | 0.0004293393
|  | 3880.706782 | 1.330548 | 8.354153e-05 |  | 3876.062216 | 1.408925 | 0.0004335685
|  | 3880.586782 | 1.330538 | 8.751043e-05 |  | 3875.941715 | 1.408918 | 0.0004409005
|  | 3880.466781 | 1.33053 | 9.370691e-05 |  | 3875.821214 | 1.408913 | 0.0004506651
|  | 3880.34678 | 1.33052508 | 0.0001003895 |  | 3875.700713 | 1.408912 | 0.0004619671
|  | 3880.226779 | 1.330522745 | 0.0001059818 |  | 3875.580212 | 1.408916 | 0.0004731969743
|  | 3880.106778 | 1.330522 | 0.0001093378 |  | 3875.459711 | 1.408922972 | 0.0004827835
|  | 3879.986777 | 1.33052 | 0.000110436 |  | 3875.33921 | 1.408933758 | 0.000489264
|  | 3879.866777 | 1.330517491 | 0.0001101648 |  | 3875.218709 | 1.408947 | 0.0004914847
|  | 3879.746776 | 1.330513 | 0.0001101424 |  | 3875.098209 | 1.408961 | 0.0004887685
|  | 3879.626775 | 1.33050625 | 0.0001116352 |  | 3874.977708 | 1.408974 | 0.0004808851
|  | 3879.506774 | 1.3305 | 0.000115529 |  | 3874.857207 | 1.408984 | 0.0004682678
|  | 3879.386773 | 1.330495 | 0.0001215252 |  | 3874.736706 | 1.408990812 | 0.0004515989
|  | 3879.266773 | 1.330492315 | 0.0001288121 |  | 3874.616205 | 1.408991923 | 0.0004324212
|  | 3879.146772 | 1.330493 | 0.0001359431 |  | 3874.495704 | 1.408987 | 0.0004128559
|  | 3879.026771 | 1.330496 | 0.0001416299 |  | 3874.375203 | 1.408976 | 0.0003949881
|  | 3878.90677 | 1.330501 | 0.0001447264 |  | 3874.254702 | 1.408961 | 0.0003808347
|  | 3878.786769 | 1.330506 | 0.0001449446 |  | 3874.134201 | 1.408943 | 0.000371533
|  | 3878.666768 | 1.330511 | 0.000142192 |  | 3874.0137 | 1.408923842 | 0.0003672047
|  | 3878.546767 | 1.330515045 | 0.0001370554 |  | 3873.893199 | 1.4089059 | 0.0003671267
|  | 3878.426767 | 1.330516 | 0.0001301128 |  | 3873.772699 | 1.40889 | 0.0003699915
|  | 3878.306766 | 1.330515 | 0.00012258 |  | 3873.652198 | 1.408875 | 0.0003746089
|  | 3878.186765 | 1.330511398 | 0.0001153024 |  | 3873.531697 | 1.408862 | 0.0003807252
|  | 3878.066764 | 1.330506 | 0.0001092816 |  | 3873.411196 | 1.408849695 | 0.0003887315
|  | 3877.946763 | 1.330499 | 0.0001048505 |  | 3873.290695 | 1.408838878 | 0.0003992398
|  | 3877.826762 | 1.330492 | 0.0001021006 |  | 3873.170194 | 1.408831 | 0.0004123232
|  | 3877.706762 | 1.330485 | 0.0001004152 |  | 3873.049693 | 1.408828 | 0.0004269122
|  | 3877.586761 | 1.33048 | 9.906432e-05 |  | 3872.929192 | 1.408831 | 0.0004405334
|  | 3877.46676 | 1.330474 | 9.724972e-05 |  | 3872.808691 | 1.408838 | 0.0004499607
|  | 3877.346759 | 1.330468 | 9.509288e-05 |  | 3872.68819 | 1.408848 | 0.000452877
|  | 3877.226758 | 1.33046 | 9.287693e-05 |  | 3872.56769 | 1.408856 | 0.0004486541
|  | 3877.106757 | 1.330450771 | 9.180765e-05 |  | 3872.447189 | 1.408857499 | 0.0004394441
|  | 3876.986757 | 1.33044 | 9.299077e-05 |  | 3872.326688 | 1.408851 | 0.0004298864
|  | 3876.866756 | 1.33043 | 9.725903e-05 |  | 3872.206187 | 1.408837 | 0.0004251548
|  | 3876.746755 | 1.330422 | 0.0001040015 |  | 3872.085686 | 1.40882 | 0.0004293879
|  | 3876.626754 | 1.330417 | 0.0001123613 |  | 3871.965185 | 1.408806 | 0.0004435230593
|  | 3876.506753 | 1.330416 | 0.0001202176 |  | 3871.844684 | 1.408799 | 0.0004653187
|  | 3876.386753 | 1.330417 | 0.0001262076 |  | 3871.724183 | 1.408803123 | 0.0004896284
|  | 3876.266752 | 1.330419 | 0.0001291855 |  | 3871.603682 | 1.408818635 | 0.0005106417
|  | 3876.146751 | 1.330421 | 0.0001295964 |  | 3871.483181 | 1.408842272 | 0.0005235946
|  | 3876.02675 | 1.33042 | 0.0001285398 |  | 3871.36268 | 1.408869 | 0.0005265983
|  | 3875.906749 | 1.330417735 | 0.0001277587 |  | 3871.24218 | 1.408896 | 0.0005202682
|  | 3875.786748 | 1.330413919 | 0.0001285135 |  | 3871.121679 | 1.408919 | 0.0005066361931
|  | 3875.666747 | 1.33041 | 0.0001315805 |  | 3871.001178 | 1.408939 | 0.0004877828
|  | 3875.546747 | 1.330409 | 0.0001361202 |  | 3870.880677 | 1.408956125 | 0.00046423
|  | 3875.426746 | 1.33041 | 0.0001413673 |  | 3870.760176 | 1.40897 | 0.0004351063
|  | 3875.306745 | 1.330414 | 0.0001454319 |  | 3870.639675 | 1.408977791 | 0.0003994318
|  | 3875.186744 | 1.330420118 | 0.0001471602 |  | 3870.519174 | 1.408977 | 0.0003571647
|  | 3875.066743 | 1.330428 | 0.0001453795 |  | 3870.398673 | 1.408962 | 0.0003114281
|  | 3874.946742 | 1.330435 | 0.0001399956 |  | 3870.278172 | 1.408932 | 0.0002682398
|  | 3874.826742 | 1.330441383 | 0.0001307554 |  | 3870.157671 | 1.408886 | 0.0002350938
|  | 3874.706741 | 1.330445 | 0.0001184457 |  | 3870.03717 | 1.408831 | 0.0002187438
|  | 3874.58674 | 1.33044493 | 0.00010335 |  | 3869.91667 | 1.408773 | 0.0002226011
|  | 3874.466739 | 1.33044 | 8.699522624e-05 |  | 3869.796169 | 1.40872371 | 0.0002450042
|  | 3874.346738 | 1.33043 | 7.086595e-05 |  | 3869.675668 | 1.408689 | 0.0002799239
|  | 3874.226738 | 1.330414 | 5.725723e-05 |  | 3869.555167 | 1.408671 | 0.00031886
|  | 3874.106737 | 1.330394 | 4.81628e-05 |  | 3869.434666 | 1.408669 | 0.0003535154
|  | 3873.986736 | 1.330370716 | 4.54259e-05 |  | 3869.314165 | 1.408677 | 0.0003786718
|  | 3873.866735 | 1.330348 | 4.953037e-05 |  | 3869.193664 | 1.408688 | 0.0003930057
|  | 3873.746734 | 1.330328 | 5.993947e-05 |  | 3869.073163 | 1.408698 | 0.0003984716
|  | 3873.626733 | 1.330314 | 7.48019314e-05 |  | 3868.952662 | 1.408702 | 0.0003993175
|  | 3873.506732 | 1.330304777 | 9.18061e-05 |  | 3868.832161 | 1.408701 | 0.0003994324
|  | 3873.386732 | 1.330302 | 0.0001085878 |  | 3868.711661 | 1.408698 | 0.0004012655
|  | 3873.266731 | 1.330303 | 0.0001235369 |  | 3868.59116 | 1.408695 | 0.000405163
|  | 3873.14673 | 1.330309 | 0.000135354 |  | 3868.470659 | 1.408693 | 0.000409958
|  | 3873.026729 | 1.330316 | 0.0001439598 |  | 3868.350158 | 1.408693 | 0.0004143053
|  | 3872.906728 | 1.330325 | 0.0001488184 |  | 3868.229657 | 1.408692 | 0.0004174768
|  | 3872.786727 | 1.330334 | 0.0001501262 |  | 3868.109156 | 1.408692 | 0.0004196023
|  | 3872.666727 | 1.330343214 | 0.000147664 |  | 3867.988655 | 1.40869 | 0.0004215845
|  | 3872.546726 | 1.33035 | 0.0001418497 |  | 3867.868154 | 1.408688 | 0.0004243022
|  | 3872.426725 | 1.330354 | 0.0001333802 |  | 3867.747653 | 1.408686051 | 0.0004282603
|  | 3872.306724 | 1.330354 | 0.0001238997 |  | 3867.627152 | 1.408686 | 0.0004329802
|  | 3872.186723 | 1.330351 | 0.0001149854 |  | 3867.506651 | 1.408687 | 0.0004375215
|  | 3872.066722 | 1.330344 | 0.0001084866 |  | 3867.386151 | 1.40869 | 0.0004409126
|  | 3871.946722 | 1.330336 | 0.000105112 |  | 3867.26565 | 1.408694 | 0.0004425596
|  | 3871.826721 | 1.330329 | 0.0001048458 |  | 3867.145149 | 1.408698392 | 0.0004422764
|  | 3871.70672 | 1.330324 | 0.0001063566 |  | 3867.024648 | 1.408702066 | 0.000440378
|  | 3871.586719 | 1.330322 | 0.0001083657 |  | 3866.904147 | 1.408705 | 0.0004373252
|  | 3871.466718 | 1.330321 | 0.0001094555 |  | 3866.783646 | 1.408707038 | 0.0004334146
|  | 3871.346718 | 1.330321 | 0.0001093109 |  | 3866.663145 | 1.408708 | 0.000428906
|  | 3871.226717 | 1.330322 | 0.0001079458 |  | 3866.542644 | 1.408708 | 0.0004241828
|  | 3871.106716 | 1.330322 | 0.0001059564 |  | 3866.422143 | 1.408707 | 0.0004197901
|  | 3870.986715 | 1.330324 | 0.0001031546 |  | 3866.301642 | 1.408706 | 0.0004163363
|  | 3870.866714 | 1.330327 | 9.90309e-05 |  | 3866.181142 | 1.408705245 | 0.0004139928
|  | 3870.746713 | 1.33033 | 9.185029e-05 |  | 3866.060641 | 1.408706506 | 0.0004121718
|  | 3870.626712 | 1.330333 | 8.041524e-05 |  | 3865.94014 | 1.408710654 | 0.0004092978
|  | 3870.506712 | 1.330333081 | 6.414639e-05 |  | 3865.819639 | 1.408718 | 0.0004030744
|  | 3870.386711 | 1.330327 | 4.487429e-05 |  | 3865.699138 | 1.408726 | 0.0003910784
|  | 3870.26671 | 1.330313 | 2.509987e-05 |  | 3865.578637 | 1.408731 | 0.0003721107
|  | 3870.146709 | 1.330290516 | 9.672295e-06 |  | 3865.458136 | 1.408731223 | 0.0003468813
|  | 3870.026708 | 1.330263 | 1.771236e-06 |  | 3865.337635 | 1.408722 | 0.0003183539
|  | 3869.906707 | 1.330234 | 3.678265e-06 |  | 3865.217134 | 1.408701422 | 0.000290895
|  | 3869.786707 | 1.330209 | 1.426038e-05 |  | 3865.096633 | 1.408671 | 0.0002694681
|  | 3869.666706 | 1.330191377 | 3.045326e-05 |  | 3864.976132 | 1.408635 | 0.0002579511
|  | 3869.546705 | 1.330181 | 4.784562e-05 |  | 3864.855632 | 1.408596 | 0.0002580005
|  | 3869.426704 | 1.330178 | 6.288554e-05 |  | 3864.735131 | 1.408560645 | 0.0002688847
|  | 3869.306703 | 1.330178029 | 7.299148e-05 |  | 3864.61463 | 1.40853166 | 0.0002878792
|  | 3869.186703 | 1.330178 | 7.858335e-05 |  | 3864.494129 | 1.408511 | 0.0003115405
|  | 3869.066702 | 1.330176 | 8.123433e-05 |  | 3864.373628 | 1.408499 | 0.0003362353
|  | 3868.946701 | 1.330171 | 8.379518e-05 |  | 3864.253127 | 1.408493053 | 0.0003594578
|  | 3868.8267 | 1.330165 | 8.792524e-05 |  | 3864.132626 | 1.408493 | 0.0003796567356
|  | 3868.706699 | 1.330159 | 9.439827304e-05 |  | 3864.012125 | 1.408496 | 0.0003961664
|  | 3868.586698 | 1.330155 | 0.0001022243 |  | 3863.891624 | 1.408501 | 0.0004087893
|  | 3868.466698 | 1.330153 | 0.0001102185 |  | 3863.771123 | 1.408507 | 0.0004177965
|  | 3868.346697 | 1.330152955 | 0.0001168205 |  | 3863.650623 | 1.408512 | 0.0004237547
|  | 3868.226696 | 1.330153 | 0.0001219553 |  | 3863.530122 | 1.408516 | 0.0004276304
|  | 3868.106695 | 1.330153 | 0.0001258926 |  | 3863.409621 | 1.408518 | 0.0004309092
|  | 3867.986694 | 1.330151807 | 0.0001299884 |  | 3863.28912 | 1.408519 | 0.0004349673508
|  | 3867.866693 | 1.330151 | 0.0001349826 |  | 3863.168619 | 1.408520886 | 0.0004406693
|  | 3867.746692 | 1.330150409 | 0.000141099 |  | 3863.048118 | 1.408525 | 0.0004477063
|  | 3867.626692 | 1.330152 | 0.0001475856 |  | 3862.927617 | 1.408533 | 0.0004543495
|  | 3867.506691 | 1.330156041 | 0.0001533276 |  | 3862.807116 | 1.408546 | 0.000457749
|  | 3867.38669 | 1.330162 | 0.0001571532 |  | 3862.686615 | 1.408562 | 0.0004548021
|  | 3867.266689 | 1.330168 | 0.0001587816 |  | 3862.566114 | 1.408577 | 0.0004435056
|  | 3867.146688 | 1.330173377 | 0.0001583041 |  | 3862.445613 | 1.408588323 | 0.0004237176
|  | 3867.026687 | 1.330178028 | 0.0001566891 |  | 3862.325113 | 1.408591 | 0.0003980657
|  | 3866.906687 | 1.330182 | 0.0001545334 |  | 3862.204612 | 1.408582 | 0.0003709544
|  | 3866.786686 | 1.330186 | 0.0001522469 |  | 3862.084111 | 1.408561552 | 0.0003478768
|  | 3866.666685 | 1.33019 | 0.0001493656 |  | 3861.96361 | 1.408533 | 0.0003336538
|  | 3866.546684 | 1.330195 | 0.0001453167 |  | 3861.843109 | 1.408501 | 0.0003309651
|  | 3866.426683 | 1.3302 | 0.0001393759 |  | 3861.722608 | 1.408472 | 0.0003400295
|  | 3866.306683 | 1.330204 | 0.0001316606 |  | 3861.602107 | 1.408449 | 0.0003582667276
|  | 3866.186682 | 1.330207 | 0.0001222217 |  | 3861.481606 | 1.408436 | 0.0003814104927
|  | 3866.066681 | 1.330208 | 0.0001117944 |  | 3861.361105 | 1.408434 | 0.0004044457557
|  | 3865.94668 | 1.330209 | 0.0001004658 |  | 3861.240604 | 1.40844 | 0.0004232047
|  | 3865.826679 | 1.330207527 | 8.814454e-05 |  | 3861.120103 | 1.40845198 | 0.0004349708
|  | 3865.706678 | 1.330205 | 7.402186e-05 |  | 3860.999603 | 1.408466 | 0.0004386438
|  | 3865.586677 | 1.3302 | 5.76859e-05 |  | 3860.879102 | 1.408478 | 0.0004346882204
|  | 3865.466677 | 1.330192 | 3.945995e-05 |  | 3860.758601 | 1.408485 | 0.0004248468
|  | 3865.346676 | 1.330176 | 2.096411e-05 |  | 3860.6381 | 1.408487132 | 0.0004115155
|  | 3865.226675 | 1.330155 | 5.04741786e-06 |  | 3860.517599 | 1.408482 | 0.000397433
|  | 3865.106674 | 1.330127 | -5.02619e-06 |  | 3860.397098 | 1.408471 | 0.0003850684
|  | 3864.986673 | 1.330096 | -6.673697e-06 |  | 3860.276597 | 1.408455 | 0.0003767259
|  | 3864.866672 | 1.330066 | 1.04365e-06 |  | 3860.156096 | 1.408435 | 0.000374216
|  | 3864.746672 | 1.330041 | 1.691201e-05 |  | 3860.035595 | 1.408414 | 0.0003784903
|  | 3864.626671 | 1.330023 | 3.811913e-05 |  | 3859.915094 | 1.408395 | 0.0003895696
|  | 3864.50667 | 1.330014383 | 6.055809e-05 |  | 3859.794594 | 1.408380884 | 0.0004063553
|  | 3864.386669 | 1.330013 | 8.081226e-05 |  | 3859.674093 | 1.408373 | 0.000426923
|  | 3864.266668 | 1.330016 | 9.635058e-05 |  | 3859.553592 | 1.40837188 | 0.000448542
|  | 3864.146668 | 1.330022 | 0.0001067289 |  | 3859.433091 | 1.408378327 | 0.000468232
|  | 3864.026667 | 1.330027 | 0.0001124697 |  | 3859.31259 | 1.408391 | 0.0004832981
|  | 3863.906666 | 1.33003 | 0.0001151877 |  | 3859.192089 | 1.408406 | 0.0004919855
|  | 3863.786665 | 1.330032 | 0.0001164993 |  | 3859.071588 | 1.408422 | 0.0004940749
|  | 3863.666664 | 1.330031 | 0.0001176157 |  | 3858.951087 | 1.408435 | 0.0004904989
|  | 3863.546663 | 1.33003 | 0.0001191415 |  | 3858.830586 | 1.408444482 | 0.0004834867
|  | 3863.426663 | 1.330027 | 0.000121535 |  | 3858.710085 | 1.408449 | 0.0004757707
|  | 3863.306662 | 1.330025 | 0.0001249928 |  | 3858.589584 | 1.408451 | 0.0004697559
|  | 3863.186661 | 1.330023 | 0.0001297509 |  | 3858.469084 | 1.408451 | 0.0004664909
|  | 3863.06666 | 1.330022 | 0.0001357665 |  | 3858.348583 | 1.408453 | 0.0004654619
|  | 3862.946659 | 1.330023 | 0.0001426548 |  | 3858.228082 | 1.408458 | 0.0004647215
|  | 3862.826658 | 1.330027 | 0.0001492518 |  | 3858.107581 | 1.408467 | 0.0004613882
|  | 3862.706657 | 1.330035 | 0.0001539601 |  | 3857.98708 | 1.408477 | 0.0004528838
|  | 3862.586657 | 1.330045 | 0.0001550628 |  | 3857.866579 | 1.408485021 | 0.0004382507
|  | 3862.466656 | 1.330056 | 0.0001512155 |  | 3857.746078 | 1.408488123 | 0.0004182059
|  | 3862.346655 | 1.330066 | 0.0001419928 |  | 3857.625577 | 1.408483 | 0.0003958674
|  | 3862.226654 | 1.330072 | 0.0001284159 |  | 3857.505076 | 1.408469 | 0.0003753951
|  | 3862.106653 | 1.330072 | 0.000112283 |  | 3857.384575 | 1.408448 | 0.0003609769
|  | 3861.986652 | 1.330066 | 9.612006e-05 |  | 3857.264075 | 1.408423465 | 0.0003555433
|  | 3861.866652 | 1.330055752 | 8.218962e-05 |  | 3857.143574 | 1.4084 | 0.0003599744007
|  | 3861.746651 | 1.330041 | 7.202895e-05 |  | 3857.023073 | 1.408381 | 0.0003724886
|  | 3861.62665 | 1.330025 | 6.649608e-05 |  | 3856.902572 | 1.408370338 | 0.000389555
|  | 3861.506649 | 1.330008 | 6.55109155e-05 |  | 3856.782071 | 1.40836856 | 0.0004068943
|  | 3861.386648 | 1.329993 | 6.830303e-05 |  | 3856.66157 | 1.408373982 | 0.0004207916
|  | 3861.266648 | 1.32998 | 7.393709e-05 |  | 3856.541069 | 1.408384 | 0.0004289329
|  | 3861.146647 | 1.32997043 | 8.127148e-05 |  | 3856.420568 | 1.408394603 | 0.000430862
|  | 3861.026646 | 1.329963 | 8.916113e-05 |  | 3856.300067 | 1.408404 | 0.0004276939
|  | 3860.906645 | 1.329959 | 9.654159e-05 |  | 3856.179566 | 1.408409119 | 0.0004217325
|  | 3860.786644 | 1.329956 | 0.0001025129 |  | 3856.059065 | 1.408411 | 0.0004155744
|  | 3860.666643 | 1.329954422 | 0.000106385 |  | 3855.938565 | 1.408410106 | 0.0004114314
|  | 3860.546642 | 1.329952 | 0.0001083368 |  | 3855.818064 | 1.408409 | 0.0004107955
|  | 3860.426642 | 1.329948 | 0.0001090823 |  | 3855.697563 | 1.40841 | 0.0004138891
|  | 3860.306641 | 1.32994242 | 0.0001099871 |  | 3855.577062 | 1.408415 | 0.0004196623
|  | 3860.18664 | 1.329935 | 0.0001125651 |  | 3855.456561 | 1.408428 | 0.0004256365
|  | 3860.066639 | 1.329926 | 0.0001180055 |  | 3855.33606 | 1.40845 | 0.0004280117
|  | 3859.946638 | 1.329919 | 0.0001268025 |  | 3855.215559 | 1.408479 | 0.00042202
|  | 3859.826637 | 1.329914 | 0.0001383573 |  | 3855.095058 | 1.408513 | 0.0004030184
|  | 3859.706637 | 1.329913 | 0.0001512031 |  | 3854.974557 | 1.408547 | 0.000367268
|  | 3859.586636 | 1.329916 | 0.0001634374 |  | 3854.854056 | 1.408573 | 0.0003139112
|  | 3859.466635 | 1.329923 | 0.0001733929154 |  | 3854.733556 | 1.408583 | 0.0002453789
|  | 3859.346634 | 1.329932 | 0.0001798648 |  | 3854.613055 | 1.408571 | 0.0001680928
|  | 3859.226633 | 1.329942 | 0.0001825137 |  | 3854.492554 | 1.408530999 | 9.16517e-05
|  | 3859.106633 | 1.329952 | 0.0001818532 |  | 3854.372053 | 1.408466 | 2.722976e-05
|  | 3858.986632 | 1.329959 | 0.0001787658 |  | 3854.251552 | 1.408380618 | -1.52687824e-05
|  | 3858.866631 | 1.329965 | 0.0001742399 |  | 3854.131051 | 1.408286 | -2.9229707e-05
|  | 3858.74663 | 1.329969 | 0.0001690526 |  | 3854.01055 | 1.408193 | -1.342265065e-05
|  | 3858.626629 | 1.329971 | 0.0001637704 |  | 3853.890049 | 1.408113 | 2.840414e-05
|  | 3858.506628 | 1.329973058 | 0.000158617 |  | 3853.769548 | 1.40805496 | 8.818029e-05
|  | 3858.386628 | 1.329974 | 0.0001535814 |  | 3853.649047 | 1.408020809 | 0.000155946
|  | 3858.266627 | 1.329975 | 0.0001486087 |  | 3853.528546 | 1.40801 | 0.0002226456
|  | 3858.146626 | 1.329975 | 0.0001433735 |  | 3853.408046 | 1.408018 | 0.000281259
|  | 3858.026625 | 1.329975 | 0.0001376292 |  | 3853.287545 | 1.408041 | 0.0003276664
|  | 3857.906624 | 1.329975 | 0.0001310529022 |  | 3853.167044 | 1.40807207 | 0.000360052
|  | 3857.786623 | 1.329973039 | 0.0001236235 |  | 3853.046543 | 1.408108 | 0.0003779715
|  | 3857.666622 | 1.32997 | 0.0001157021 |  | 3852.926042 | 1.408145064 | 0.0003813524
|  | 3857.546622 | 1.329964 | 0.0001080289 |  | 3852.805541 | 1.40818 | 0.0003701071
|  | 3857.426621 | 1.329956 | 0.0001017295 |  | 3852.68504 | 1.408207444 | 0.0003447390268
|  | 3857.30662 | 1.329946466 | 9.786717e-05 |  | 3852.564539 | 1.408224 | 0.0003071224
|  | 3857.186619 | 1.329936489 | 9.691757e-05 |  | 3852.444038 | 1.408223 | 0.0002613178
|  | 3857.066618 | 1.329928 | 9.887902e-05 |  | 3852.323537 | 1.408203 | 0.0002140684
|  | 3856.946617 | 1.32992 | 0.000103045 |  | 3852.203036 | 1.408162 | 0.0001736804
|  | 3856.826617 | 1.329916 | 0.0001082711 |  | 3852.082536 | 1.408105566 | 0.0001487101
|  | 3856.706616 | 1.329914 | 0.0001133779 |  | 3851.962035 | 1.40804 | 0.0001450462
|  | 3856.586615 | 1.329914 | 0.0001177333 |  | 3851.841534 | 1.407975355 | 0.0001646907
|  | 3856.466614 | 1.329915 | 0.0001211008 |  | 3851.721033 | 1.407921 | 0.0002045582
|  | 3856.346613 | 1.329917 | 0.0001237094 |  | 3851.600532 | 1.407885 | 0.0002579045
|  | 3856.226613 | 1.32992 | 0.0001256917 |  | 3851.480031 | 1.407868 | 0.0003160050323
|  | 3856.106612 | 1.329924 | 0.0001269982 |  | 3851.35953 | 1.407869 | 0.000370772
|  | 3855.986611 | 1.329929441 | 0.0001271949 |  | 3851.239029 | 1.407884 | 0.0004165421
|  | 3855.86661 | 1.329935783 | 0.0001258064 |  | 3851.118528 | 1.407907 | 0.0004510172
|  | 3855.746609 | 1.329942 | 0.0001225924414 |  | 3850.998027 | 1.407932 | 0.0004748797
|  | 3855.626608 | 1.329949 | 0.000117885 |  | 3850.877527 | 1.407957 | 0.0004903293
|  | 3855.506607 | 1.329955141 | 0.000112319 |  | 3850.757026 | 1.407979849 | 0.0004996809
|  | 3855.386607 | 1.329962 | 0.0001065835 |  | 3850.636525 | 1.408001719 | 0.0005042774
|  | 3855.266606 | 1.329971 | 0.0001003927 |  | 3850.516024 | 1.408022 | 0.0005042664
|  | 3855.146605 | 1.329984 | 9.209055e-05 |  | 3850.395523 | 1.408040934 | 0.0004993322
|  | 3855.026604 | 1.33 | 7.844818427e-05 |  | 3850.275022 | 1.408055969 | 0.0004895653
|  | 3854.906603 | 1.330018526 | 5.585829e-05 |  | 3850.154521 | 1.408065 | 0.0004762487
|  | 3854.786602 | 1.330035 | 2.124507e-05 |  | 3850.03402 | 1.408068109 | 0.000462071
|  | 3854.666602 | 1.330043 | -2.536931e-05 |  | 3849.913519 | 1.408065 | 0.0004502054
|  | 3854.546601 | 1.330035206 | -8.110451e-05 |  | 3849.793018 | 1.408057 | 0.0004433714
|  | 3854.4266 | 1.330008 | -0.0001388923 |  | 3849.672517 | 1.408049 | 0.0004426328
|  | 3854.306599 | 1.329960807 | -0.0001902275 |  | 3849.552017 | 1.40804389 | 0.0004467505
|  | 3854.186598 | 1.329896 | -0.0002260173 |  | 3849.431516 | 1.408044468 | 0.0004525746
|  | 3854.066597 | 1.329823 | -0.0002406346 |  | 3849.311015 | 1.408051 | 0.0004561926
|  | 3853.946597 | 1.329749 | -0.0002321701 |  | 3849.190514 | 1.40806 | 0.0004542626
|  | 3853.826596 | 1.329684 | -0.0002034661 |  | 3849.070013 | 1.408069 | 0.0004452546
|  | 3853.706595 | 1.329634 | -0.0001602088 |  | 3848.949512 | 1.408074 | 0.0004298712
|  | 3853.586594 | 1.329601 | -0.0001099648 |  | 3848.829011 | 1.408071298 | 0.0004112502
|  | 3853.466593 | 1.329585 | -5.854545e-05 |  | 3848.70851 | 1.408060123 | 0.000393386
|  | 3853.346593 | 1.329581999 | -1.085795e-05 |  | 3848.588009 | 1.408042 | 0.0003801682
|  | 3853.226592 | 1.32959 | 3.102374e-05 |  | 3848.467508 | 1.408019218 | 0.0003743166
|  | 3853.106591 | 1.329608 | 6.524111e-05 |  | 3848.347008 | 1.407996 | 0.0003766762
|  | 3852.98659 | 1.329632 | 9.060945e-05 |  | 3848.226507 | 1.407976 | 0.0003862672
|  | 3852.866589 | 1.329662 | 0.0001049486 |  | 3848.106006 | 1.407962 | 0.0004005055
|  | 3852.746588 | 1.329693 | 0.0001064406 |  | 3847.985505 | 1.407954 | 0.0004163241
|  | 3852.626587 | 1.329722 | 9.38583152e-05 |  | 3847.865004 | 1.407952 | 0.0004307712
|  | 3852.506587 | 1.329742 | 6.851468e-05 |  | 3847.744503 | 1.407953526 | 0.0004419256
|  | 3852.386586 | 1.329747227 | 3.463297e-05 |  | 3847.624002 | 1.407956 | 0.0004492322
|  | 3852.266585 | 1.329736 | -1.092705e-06 |  | 3847.503501 | 1.407959 | 0.0004533035
|  | 3852.146584 | 1.329707 | -3.037262e-05 |  | 3847.383 | 1.407959 | 0.0004557166
|  | 3852.026583 | 1.329667 | -4.635083e-05 |  | 3847.262499 | 1.407957 | 0.0004585059
|  | 3851.906582 | 1.329622 | -4.496351e-05 |  | 3847.141998 | 1.407953 | 0.0004633479
|  | 3851.786582 | 1.32958 | -2.632593e-05 |  | 3847.021498 | 1.407951 | 0.0004709216
|  | 3851.666581 | 1.32955 | 5.279223605e-06 |  | 3846.900997 | 1.407951 | 0.0004808155
|  | 3851.54658 | 1.329534 | 4.303044e-05 |  | 3846.780496 | 1.407955284 | 0.0004913521
|  | 3851.426579 | 1.329531833 | 7.995861e-05 |  | 3846.659995 | 1.407964257 | 0.0005001889
|  | 3851.306578 | 1.329541 | 0.000110419 |  | 3846.539494 | 1.407976893 | 0.0005051016
|  | 3851.186578 | 1.329556 | 0.0001317184 |  | 3846.418993 | 1.407991 | 0.0005045501
|  | 3851.066577 | 1.329573 | 0.0001439349 |  | 3846.298492 | 1.408005 | 0.0004982065
|  | 3850.946576 | 1.329587 | 0.0001490878 |  | 3846.177991 | 1.408015413 | 0.0004869749
|  | 3850.826575 | 1.329598174 | 0.0001501541 |  | 3846.05749 | 1.408021473 | 0.0004725587
|  | 3850.706574 | 1.329604874 | 0.0001496027 |  | 3845.936989 | 1.408023 | 0.0004569893
|  | 3850.586573 | 1.329609 | 0.0001494614 |  | 3845.816489 | 1.408019 | 0.0004421017
|  | 3850.466572 | 1.329611859 | 0.0001501723 |  | 3845.695988 | 1.408012 | 0.0004291498
|  | 3850.346572 | 1.329615 | 0.0001516446 |  | 3845.575487 | 1.408002 | 0.0004187173
|  | 3850.226571 | 1.329618 | 0.0001531973317 |  | 3845.454986 | 1.407991276 | 0.0004110694
|  | 3850.10657 | 1.329623 | 0.0001540655 |  | 3845.334485 | 1.40798 | 0.0004060526
|  | 3849.986569 | 1.329628263 | 0.0001532549 |  | 3845.213984 | 1.407967978 | 0.000403611
|  | 3849.866568 | 1.329634 | 0.0001503297 |  | 3845.093483 | 1.407957 | 0.0004034758
|  | 3849.746567 | 1.329638425 | 0.0001447063736 |  | 3844.972982 | 1.407947724 | 0.0004050701
|  | 3849.626567 | 1.329641 | 0.0001366847 |  | 3844.852481 | 1.40794 | 0.0004077868
|  | 3849.506566 | 1.329641 | 0.0001268535 |  | 3844.73198 | 1.407935 | 0.0004105978
|  | 3849.386565 | 1.329636 | 0.0001164831 |  | 3844.611479 | 1.40793 | 0.0004127666
|  | 3849.266564 | 1.329628 | 0.0001072377 |  | 3844.490979 | 1.407927 | 0.0004136596
|  | 3849.146563 | 1.329616 | 0.0001009249 |  | 3844.370478 | 1.407924 | 0.0004132342
|  | 3849.026562 | 1.329602747 | 9.857839e-05 |  | 3844.249977 | 1.407921 | 0.00041188
|  | 3848.906562 | 1.329589443 | 0.0001005615 |  | 3844.129476 | 1.407916 | 0.0004099311
|  | 3848.786561 | 1.329578 | 0.0001058614 |  | 3844.008975 | 1.407911 | 0.0004079819
|  | 3848.66656 | 1.329569 | 0.0001134033 |  | 3843.888474 | 1.407904 | 0.0004062854
|  | 3848.546559 | 1.329563 | 0.0001212351 |  | 3843.767973 | 1.407898 | 0.0004046624
|  | 3848.426558 | 1.32956 | 0.0001283113 |  | 3843.647472 | 1.407889805 | 0.0004033235
|  | 3848.306558 | 1.329557 | 0.0001339528 |  | 3843.526971 | 1.407881 | 0.0004027904
|  | 3848.186557 | 1.329555 | 0.0001385048 |  | 3843.40647 | 1.40787 | 0.0004040608
|  | 3848.066556 | 1.329552 | 0.0001427753 |  | 3843.285969 | 1.407858472 | 0.0004083369
|  | 3847.946555 | 1.329548 | 0.0001479418253 |  | 3843.165469 | 1.407848 | 0.0004163623
|  | 3847.826554 | 1.329544 | 0.0001546018 |  | 3843.044968 | 1.40784 | 0.0004279526
|  | 3847.706553 | 1.329542 | 0.0001627573 |  | 3842.924467 | 1.407837591 | 0.0004416613
|  | 3847.586552 | 1.329542 | 0.0001719365 |  | 3842.803966 | 1.407841 | 0.0004548572
|  | 3847.466552 | 1.329545 | 0.0001808821 |  | 3842.683465 | 1.407849 | 0.000464576
|  | 3847.346551 | 1.329551 | 0.000188251491 |  | 3842.562964 | 1.407861 | 0.0004685563
|  | 3847.22655 | 1.32956 | 0.0001927424 |  | 3842.442463 | 1.407873 | 0.0004657685
|  | 3847.106549 | 1.329569729 | 0.0001933186 |  | 3842.321962 | 1.407882 | 0.0004570665
|  | 3846.986548 | 1.329579 | 0.0001896876 |  | 3842.201461 | 1.407885 | 0.0004448386
|  | 3846.866547 | 1.329586 | 0.0001820785 |  | 3842.08096 | 1.407882 | 0.0004321445
|  | 3846.746547 | 1.329589 | 0.0001719823 |  | 3841.96046 | 1.407874 | 0.0004218262
|  | 3846.626546 | 1.329587 | 0.0001607018 |  | 3841.839959 | 1.407863 | 0.0004156514
|  | 3846.506545 | 1.329581 | 0.0001509267 |  | 3841.719458 | 1.407851 | 0.0004142189
|  | 3846.386544 | 1.32957 | 0.0001442456 |  | 3841.598957 | 1.40784 | 0.0004170641
|  | 3846.266543 | 1.329558 | 0.0001423351 |  | 3841.478456 | 1.407832 | 0.0004230971
|  | 3846.146543 | 1.329546 | 0.0001452351 |  | 3841.357955 | 1.407828 | 0.0004308972
|  | 3846.026542 | 1.329537 | 0.0001523251 |  | 3841.237454 | 1.407827962 | 0.0004389447
|  | 3845.906541 | 1.329533 | 0.0001613798 |  | 3841.116953 | 1.40783226 | 0.0004456081
|  | 3845.78654 | 1.329532 | 0.0001703949 |  | 3840.996452 | 1.40784 | 0.0004488521
|  | 3845.666539 | 1.329535 | 0.0001770258 |  | 3840.875951 | 1.407851122 | 0.000446597
|  | 3845.546538 | 1.32954 | 0.0001803873 |  | 3840.75545 | 1.407861 | 0.0004375638612
|  | 3845.426537 | 1.329544 | 0.0001805503 |  | 3840.63495 | 1.407867916 | 0.0004218281
|  | 3845.306537 | 1.329547 | 0.0001787845 |  | 3840.514449 | 1.407867 | 0.0004015656
|  | 3845.186536 | 1.329547 | 0.0001765523 |  | 3840.393948 | 1.407857 | 0.0003807439
|  | 3845.066535 | 1.329546 | 0.0001756178 |  | 3840.273447 | 1.407838 | 0.0003642928
|  | 3844.946534 | 1.329546 | 0.0001761254 |  | 3840.152946 | 1.407812 | 0.0003567424
|  | 3844.826533 | 1.329546554 | 0.0001778915 |  | 3840.032445 | 1.407786 | 0.0003601251
|  | 3844.706532 | 1.32955 | 0.0001791843 |  | 3839.911944 | 1.407765 | 0.00037361
|  | 3844.586532 | 1.329556 | 0.0001784237 |  | 3839.791443 | 1.407752 | 0.000393226
|  | 3844.466531 | 1.329562569 | 0.0001737362 |  | 3839.670942 | 1.40775 | 0.0004137265
|  | 3844.34653 | 1.329568 | 0.0001647371 |  | 3839.550441 | 1.407756 | 0.0004301667
|  | 3844.226529 | 1.329571 | 0.0001516768 |  | 3839.429941 | 1.407767 | 0.0004401305
|  | 3844.106528 | 1.329568723 | 0.0001364961 |  | 3839.30944 | 1.407779 | 0.0004439588
|  | 3843.986527 | 1.329560441 | 0.0001210549 |  | 3839.188939 | 1.407788 | 0.0004444422
|  | 3843.866527 | 1.329546443 | 0.0001084422 |  | 3839.068438 | 1.407797 | 0.0004445447
|  | 3843.746526 | 1.32952835 | 0.0001003724 |  | 3838.947937 | 1.407809 | 0.0004453559
|  | 3843.626525 | 1.329508 | 9.856207e-05 |  | 3838.827436 | 1.407826 | 0.0004447422
|  | 3843.506524 | 1.329488 | 0.0001031737 |  | 3838.706935 | 1.40785 | 0.0004375692
|  | 3843.386523 | 1.329472 | 0.0001134463 |  | 3838.586434 | 1.407878315 | 0.0004177579
|  | 3843.266523 | 1.32946 | 0.0001276379 |  | 3838.465933 | 1.407905 | 0.0003807503
|  | 3843.146522 | 1.329453 | 0.000143618 |  | 3838.345432 | 1.40792 | 0.0003264579
|  | 3843.026521 | 1.329453 | 0.0001591004 |  | 3838.224931 | 1.407913 | 0.00026049
|  | 3842.90652 | 1.329457 | 0.0001720861 |  | 3838.104431 | 1.40788065 | 0.0001933315
|  | 3842.786519 | 1.329463691 | 0.0001814251 |  | 3837.98393 | 1.407821698 | 0.0001377462104
|  | 3842.666518 | 1.329471751 | 0.0001868919 |  | 3837.863429 | 1.407744 | 0.0001050255
|  | 3842.546517 | 1.329479355 | 0.0001889911 |  | 3837.742928 | 1.407658922 | 0.000101451
|  | 3842.426517 | 1.329486 | 0.0001889063 |  | 3837.622427 | 1.407581 | 0.0001261228
|  | 3842.306516 | 1.329491 | 0.0001875096 |  | 3837.501926 | 1.407519556 | 0.0001721691
|  | 3842.186515 | 1.329495 | 0.0001859947 |  | 3837.381425 | 1.407481 | 0.0002288011
|  | 3842.066514 | 1.329499 | 0.0001842679 |  | 3837.260924 | 1.407465 | 0.0002851414
|  | 3841.946513 | 1.329503 | 0.0001820944606 |  | 3837.140423 | 1.407464 | 0.0003334836
|  | 3841.826512 | 1.329509 | 0.000178442639 |  | 3837.019922 | 1.407474 | 0.0003703667
|  | 3841.706512 | 1.329514 | 0.0001724725 |  | 3836.899422 | 1.407485 | 0.0003967124
|  | 3841.586511 | 1.329519 | 0.0001635485 |  | 3836.778921 | 1.407495 | 0.000416122
|  | 3841.46651 | 1.329521 | 0.000152056 |  | 3836.65842 | 1.407503 | 0.0004326167
|  | 3841.346509 | 1.329518 | 0.0001390913644 |  | 3836.537919 | 1.407511 | 0.0004487865
|  | 3841.226508 | 1.329512 | 0.0001264797 |  | 3836.417418 | 1.40752 | 0.000464994
|  | 3841.106508 | 1.32950075 | 0.0001164194 |  | 3836.296917 | 1.407534 | 0.0004796899
|  | 3840.986507 | 1.329487 | 0.0001107943 |  | 3836.176416 | 1.407551 | 0.0004903374
|  | 3840.866506 | 1.329473 | 0.000110435 |  | 3836.055915 | 1.40757 | 0.0004951354
|  | 3840.746505 | 1.32946 | 0.0001151956 |  | 3835.935414 | 1.407588246 | 0.0004934609
|  | 3840.626504 | 1.329452054 | 0.0001235170287 |  | 3835.814913 | 1.407604 | 0.0004859825
|  | 3840.506503 | 1.329449171 | 0.00013306 |  | 3835.694412 | 1.407616 | 0.0004743468
|  | 3840.386503 | 1.329451 | 0.0001411455 |  | 3835.573912 | 1.407622144 | 0.0004605754
|  | 3840.266502 | 1.329458 | 0.0001455692 |  | 3835.453411 | 1.407624 | 0.0004462989
|  | 3840.146501 | 1.32946519 | 0.0001448944 |  | 3835.33291 | 1.407622 | 0.0004325645
|  | 3840.0265 | 1.329472 | 0.0001393547 |  | 3835.212409 | 1.407617 | 0.0004200425
|  | 3839.906499 | 1.329475 | 0.0001302164 |  | 3835.091908 | 1.407608 | 0.0004092193
|  | 3839.786498 | 1.329473 | 0.0001199873 |  | 3834.971407 | 1.407598 | 0.0004007197
|  | 3839.666497 | 1.329467 | 0.0001110939 |  | 3834.850906 | 1.407585721 | 0.0003949672
|  | 3839.546497 | 1.329457 | 0.0001059971 |  | 3834.730405 | 1.407573 | 0.0003919805
|  | 3839.426496 | 1.329447 | 0.0001058278 |  | 3834.609904 | 1.407561 | 0.0003914882
|  | 3839.306495 | 1.32944 | 0.0001105524 |  | 3834.489403 | 1.407550484 | 0.0003924715
|  | 3839.186494 | 1.329437 | 0.0001186678 |  | 3834.368902 | 1.407541 | 0.0003939213
|  | 3839.066493 | 1.329440665 | 0.0001276737 |  | 3834.248402 | 1.407531 | 0.0003954119
|  | 3838.946492 | 1.329452 | 0.0001340604 |  | 3834.127901 | 1.407519291 | 0.0003975037
|  | 3838.826492 | 1.329468815 | 0.0001343589 |  | 3834.0074 | 1.407506 | 0.0004017739
|  | 3838.706491 | 1.32949 | 0.0001254932 |  | 3833.886899 | 1.407493 | 0.0004102172
|  | 3838.58649 | 1.32951 | 0.0001053797 |  | 3833.766398 | 1.407481 | 0.0004240762
|  | 3838.466489 | 1.329525 | 7.392942e-05 |  | 3833.645897 | 1.407474 | 0.0004431071
|  | 3838.346488 | 1.32953 | 3.296012e-05 |  | 3833.525396 | 1.407475 | 0.0004647706
|  | 3838.226488 | 1.32952 | -1.316923e-05 |  | 3833.404895 | 1.407486036 | 0.0004850814
|  | 3838.106487 | 1.329493065 | -5.852806e-05 |  | 3833.284394 | 1.407506 | 0.0004990748
|  | 3837.986486 | 1.329450173 | -9.596233e-05 |  | 3833.163893 | 1.407531 | 0.0005028452
|  | 3837.866485 | 1.329395 | -0.0001191916 |  | 3833.043393 | 1.407556 | 0.0004949565
|  | 3837.746484 | 1.329334 | -0.0001237925 |  | 3832.922892 | 1.407576 | 0.0004766125
|  | 3837.626483 | 1.329275 | -0.000108782 |  | 3832.802391 | 1.407586926 | 0.000451264
|  | 3837.506482 | 1.329225 | -7.705092e-05 |  | 3832.68189 | 1.407588 | 0.0004234311
|  | 3837.386482 | 1.32919 | -3.386476727e-05 |  | 3832.561389 | 1.407581 | 0.0003972339
|  | 3837.266481 | 1.329173 | 1.324258e-05 |  | 3832.440888 | 1.407568 | 0.0003748773
|  | 3837.14648 | 1.329171 | 5.783604e-05 |  | 3832.320387 | 1.40755 | 0.0003567788
|  | 3837.026479 | 1.329181 | 9.443029e-05 |  | 3832.199886 | 1.407531 | 0.0003420077
|  | 3836.906478 | 1.329199 | 0.0001208102 |  | 3832.079385 | 1.407511 | 0.0003294365
|  | 3836.786477 | 1.329219 | 0.000136723 |  | 3831.958884 | 1.407487 | 0.0003188455
|  | 3836.666477 | 1.329237 | 0.0001442001 |  | 3831.838383 | 1.40746 | 0.0003112958
|  | 3836.546476 | 1.329252 | 0.000146012 |  | 3831.717883 | 1.407429 | 0.0003091312
|  | 3836.426475 | 1.329263 | 0.0001447536 |  | 3831.597382 | 1.407397 | 0.0003143498
|  | 3836.306474 | 1.329271 | 0.0001420815 |  | 3831.476881 | 1.407365 | 0.0003280832
|  | 3836.186473 | 1.329277 | 0.0001388937 |  | 3831.35638 | 1.407339 | 0.0003494953
|  | 3836.066473 | 1.329283 | 0.0001349663 |  | 3831.235879 | 1.40732022 | 0.0003759436
|  | 3835.946472 | 1.329287 | 0.0001298238 |  | 3831.115378 | 1.40731 | 0.0004039491
|  | 3835.826471 | 1.329291 | 0.0001228652 |  | 3830.994877 | 1.407307394 | 0.0004301469
|  | 3835.70647 | 1.329293825 | 0.0001137688 |  | 3830.874376 | 1.40731 | 0.0004522039
|  | 3835.586469 | 1.329294 | 0.0001025382 |  | 3830.753875 | 1.407316 | 0.000469587
|  | 3835.466468 | 1.32929 | 8.987329e-05 |  | 3830.633374 | 1.407322 | 0.0004830696
|  | 3835.346468 | 1.329282 | 7.686667e-05 |  | 3830.512874 | 1.407328 | 0.0004942173
|  | 3835.226467 | 1.329268342 | 6.540119104e-05 |  | 3830.392373 | 1.407333 | 0.0005042541
|  | 3835.106466 | 1.329251 | 5.734353e-05 |  | 3830.271872 | 1.407339146 | 0.0005139244
|  | 3834.986465 | 1.32923 | 5.479531e-05 |  | 3830.151371 | 1.407346858 | 0.0005230577
|  | 3834.866464 | 1.329208 | 5.895941e-05 |  | 3830.03087 | 1.407356759 | 0.0005305175
|  | 3834.746463 | 1.329188589 | 6.978308e-05 |  | 3829.910369 | 1.407369 | 0.0005351375
|  | 3834.626462 | 1.329174093 | 8.573812e-05 |  | 3829.789868 | 1.407382 | 0.0005357794
|  | 3834.506462 | 1.329166 | 0.0001042827 |  | 3829.669367 | 1.407394157 | 0.0005319502
|  | 3834.386461 | 1.329165 | 0.0001218904 |  | 3829.548866 | 1.407405 | 0.0005235977
|  | 3834.26646 | 1.32917 | 0.0001358784 |  | 3829.428365 | 1.407411809 | 0.0005113859
|  | 3834.146459 | 1.329177 | 0.0001445589 |  | 3829.307864 | 1.407414 | 0.000496722
|  | 3834.026458 | 1.329183 | 0.0001481149 |  | 3829.187364 | 1.40741 | 0.0004815422
|  | 3833.906457 | 1.329187 | 0.0001482319 |  | 3829.066863 | 1.4074 | 0.0004682537
|  | 3833.786457 | 1.329188 | 0.0001473407 |  | 3828.946362 | 1.407385265 | 0.0004591306
|  | 3833.666456 | 1.329186 | 0.0001476218 |  | 3828.825861 | 1.407368 | 0.0004559702
|  | 3833.546455 | 1.329183 | 0.0001502478 |  | 3828.70536 | 1.407350145 | 0.0004595275
|  | 3833.426454 | 1.329181 | 0.0001550701 |  | 3828.584859 | 1.407335 | 0.0004689408
|  | 3833.306453 | 1.329181 | 0.0001609852 |  | 3828.464358 | 1.407325 | 0.0004825517
|  | 3833.186453 | 1.329182883 | 0.0001666086 |  | 3828.343857 | 1.407321 | 0.0004975865
|  | 3833.066452 | 1.329187 | 0.0001708778 |  | 3828.223356 | 1.407323 | 0.0005118433
|  | 3832.946451 | 1.329193 | 0.0001733209 |  | 3828.102855 | 1.407328 | 0.0005236228
|  | 3832.82645 | 1.329199 | 0.0001740058 |  | 3827.982355 | 1.407336 | 0.0005320646
|  | 3832.706449 | 1.329205 | 0.0001729321 |  | 3827.861854 | 1.407346 | 0.0005373871
|  | 3832.586448 | 1.329212 | 0.0001698212 |  | 3827.741353 | 1.407356 | 0.000539828
|  | 3832.466447 | 1.329219 | 0.0001638174 |  | 3827.620852 | 1.407367167 | 0.0005394515
|  | 3832.346447 | 1.329226 | 0.0001540067 |  | 3827.500351 | 1.407379 | 0.0005358172
|  | 3832.226446 | 1.32923 | 0.0001400679 |  | 3827.37985 | 1.40739 | 0.000528034
|  | 3832.106445 | 1.329229 | 0.0001227426 |  | 3827.259349 | 1.407399 | 0.0005158075
|  | 3831.986444 | 1.329222 | 0.000104109 |  | 3827.138848 | 1.407403866 | 0.0004997652357
|  | 3831.866443 | 1.329207 | 8.728096e-05 |  | 3827.018347 | 1.407403 | 0.0004819105
|  | 3831.746442 | 1.329187 | 7.528425931e-05 |  | 3826.897846 | 1.407395996 | 0.0004651611
|  | 3831.626442 | 1.329163 | 7.027705e-05 |  | 3826.777345 | 1.407384 | 0.0004522658
|  | 3831.506441 | 1.329139 | 7.28465e-05 |  | 3826.656845 | 1.40737 | 0.0004448008956
|  | 3831.38644 | 1.329117 | 8.187055e-05 |  | 3826.536344 | 1.407357 | 0.0004427413
|  | 3831.266439 | 1.3291 | 9.532057e-05 |  | 3826.415843 | 1.407347923 | 0.0004441331
|  | 3831.146438 | 1.329088 | 0.0001108689 |  | 3826.295342 | 1.407343 | 0.0004458406
|  | 3831.026438 | 1.329081 | 0.0001267612 |  | 3826.174841 | 1.407341922 | 0.0004450165
|  | 3830.906437 | 1.329076 | 0.0001424053 |  | 3826.05434 | 1.407342 | 0.0004400419
|  | 3830.786436 | 1.329075 | 0.0001575621443 |  | 3825.933839 | 1.40734 | 0.0004308281
|  | 3830.666435 | 1.329075605 | 0.0001721338 |  | 3825.813338 | 1.407334 | 0.0004189435
|  | 3830.546434 | 1.32908 | 0.0001857655 |  | 3825.692837 | 1.407323 | 0.0004067666
|  | 3830.426433 | 1.329086497 | 0.0001975427 |  | 3825.572336 | 1.407307 | 0.0003965802
|  | 3830.306433 | 1.329096 | 0.0002065124 |  | 3825.451835 | 1.407288 | 0.0003901334
|  | 3830.186432 | 1.329106 | 0.000212067 |  | 3825.331335 | 1.407267 | 0.0003882181
|  | 3830.066431 | 1.329116 | 0.0002143974 |  | 3825.210834 | 1.407246 | 0.0003912149
|  | 3829.94643 | 1.329125 | 0.0002143064 |  | 3825.090333 | 1.407226 | 0.0003991339
|  | 3829.826429 | 1.329132 | 0.0002130916361 |  | 3824.969832 | 1.407207766 | 0.0004116986
|  | 3829.706428 | 1.329138 | 0.0002117207 |  | 3824.849331 | 1.407194 | 0.0004283238
|  | 3829.586427 | 1.329145 | 0.000210245 |  | 3824.72883 | 1.407186 | 0.0004474988
|  | 3829.466427 | 1.329153 | 0.0002078661 |  | 3824.608329 | 1.407185 | 0.0004666225
|  | 3829.346426 | 1.329162 | 0.0002032728 |  | 3824.487828 | 1.407191 | 0.0004826016
|  | 3829.226425 | 1.329170807 | 0.0001951068 |  | 3824.367327 | 1.407201 | 0.0004924633
|  | 3829.106424 | 1.329178 | 0.0001829743 |  | 3824.246826 | 1.407212283 | 0.0004945668
|  | 3828.986423 | 1.329182 | 0.0001676065 |  | 3824.126326 | 1.40722 | 0.0004894812
|  | 3828.866422 | 1.32918 | 0.0001506223596 |  | 3824.005825 | 1.407222 | 0.0004801219
|  | 3828.746422 | 1.329174 | 0.000134146 |  | 3823.885324 | 1.407215 | 0.0004706842
|  | 3828.626421 | 1.329162 | 0.0001201833 |  | 3823.764823 | 1.407202 | 0.0004656731
|  | 3828.50642 | 1.329147507 | 0.0001099204 |  | 3823.644322 | 1.407186 | 0.0004681269
|  | 3828.386419 | 1.329130826 | 0.0001041596 |  | 3823.523821 | 1.407171516 | 0.0004786205
|  | 3828.266418 | 1.329114 | 0.0001030184 |  | 3823.40332 | 1.407162059 | 0.0004952288
|  | 3828.146418 | 1.329097 | 0.0001065888 |  | 3823.282819 | 1.407160014 | 0.0005147444
|  | 3828.026417 | 1.329083 | 0.0001148338 |  | 3823.162318 | 1.407166 | 0.0005334605
|  | 3827.906416 | 1.329072 | 0.0001271688 |  | 3823.041817 | 1.407177 | 0.0005484955
|  | 3827.786415 | 1.329066934 | 0.0001422521 |  | 3822.921316 | 1.407193 | 0.000558469
|  | 3827.666414 | 1.329069 | 0.0001576884 |  | 3822.800816 | 1.407211 | 0.0005629748
|  | 3827.546413 | 1.329078 | 0.000170121 |  | 3822.680315 | 1.407229 | 0.0005623999
|  | 3827.426412 | 1.329093 | 0.0001763970492 |  | 3822.559814 | 1.407248 | 0.0005570443
|  | 3827.306412 | 1.32911 | 0.0001740531 |  | 3822.439313 | 1.407265 | 0.0005467925
|  | 3827.186411 | 1.329124 | 0.0001627408 |  | 3822.318812 | 1.407279528 | 0.00053165
|  | 3827.06641 | 1.329133 | 0.0001443101 |  | 3822.198311 | 1.407291 | 0.0005121518
|  | 3826.946409 | 1.329133 | 0.0001225059 |  | 3822.07781 | 1.407297 | 0.0004895304
|  | 3826.826408 | 1.329123 | 0.0001018931 |  | 3821.957309 | 1.407297 | 0.0004659212
|  | 3826.706407 | 1.329106 | 8.627326e-05 |  | 3821.836808 | 1.40729208 | 0.0004435749
|  | 3826.586407 | 1.329086 | 7.787282e-05 |  | 3821.716307 | 1.407284 | 0.0004238484
|  | 3826.466406 | 1.329065518 | 7.689791e-05 |  | 3821.595807 | 1.407274695 | 0.0004064681
|  | 3826.346405 | 1.329048 | 8.158130804e-05 |  | 3821.475306 | 1.407266 | 0.0003896247
|  | 3826.226404 | 1.329034 | 8.972949e-05 |  | 3821.354805 | 1.407256988 | 0.0003707176
|  | 3826.106403 | 1.329024859 | 9.896874e-05 |  | 3821.234304 | 1.407245 | 0.0003479296
|  | 3825.986402 | 1.329019 | 0.0001080223 |  | 3821.113803 | 1.407227 | 0.0003215708
|  | 3825.866402 | 1.329015 | 0.000116019 |  | 3820.993302 | 1.407199 | 0.0002946802
|  | 3825.746401 | 1.329013 | 0.0001230785 |  | 3820.872801 | 1.407159 | 0.0002725238
|  | 3825.6264 | 1.329013 | 0.0001289740933 |  | 3820.7523 | 1.407109 | 0.0002614202
|  | 3825.506399 | 1.329013 | 0.0001336294 |  | 3820.631799 | 1.407053 | 0.0002663651
|  | 3825.386398 | 1.329014 | 0.0001365302 |  | 3820.511298 | 1.407 | 0.000289408
|  | 3825.266398 | 1.329015 | 0.0001378114 |  | 3820.390797 | 1.406957 | 0.0003285631
|  | 3825.146397 | 1.329014948 | 0.0001378554 |  | 3820.270297 | 1.406929419 | 0.0003784258
|  | 3825.026396 | 1.329013475 | 0.0001375184 |  | 3820.149796 | 1.406921 | 0.0004313395
|  | 3824.906395 | 1.329011 | 0.0001379147 |  | 3820.029295 | 1.40693 | 0.0004794924
|  | 3824.786394 | 1.329008 | 0.0001398614 |  | 3819.908794 | 1.406952 | 0.0005168158
|  | 3824.666393 | 1.329006 | 0.0001432281 |  | 3819.788293 | 1.406980622 | 0.0005404269
|  | 3824.546392 | 1.329005 | 0.0001472848 |  | 3819.667792 | 1.40701 | 0.0005503858
|  | 3824.426392 | 1.329007 | 0.0001508483 |  | 3819.547291 | 1.407035 | 0.0005494513
|  | 3824.306391 | 1.329011 | 0.0001529486 |  | 3819.42679 | 1.407053 | 0.0005415813
|  | 3824.18639 | 1.329015 | 0.0001530944 |  | 3819.306289 | 1.407064 | 0.0005309666
|  | 3824.066389 | 1.329018 | 0.0001516265 |  | 3819.185788 | 1.407068 | 0.0005208863
|  | 3823.946388 | 1.329022 | 0.0001489847 |  | 3819.065288 | 1.407068 | 0.0005130897
|  | 3823.826387 | 1.329024 | 0.0001458566 |  | 3818.944787 | 1.407066 | 0.0005080197
|  | 3823.706387 | 1.329027 | 0.0001418876 |  | 3818.824286 | 1.407064 | 0.0005051202
|  | 3823.586386 | 1.32903 | 0.0001366765 |  | 3818.703785 | 1.407063 | 0.0005034904
|  | 3823.466385 | 1.329033 | 0.0001293332 |  | 3818.583284 | 1.407062 | 0.0005023429
|  | 3823.346384 | 1.329034 | 0.0001199047 |  | 3818.462783 | 1.407061842 | 0.0005011192
|  | 3823.226383 | 1.329032 | 0.0001091968 |  | 3818.342282 | 1.407062 | 0.0004996263
|  | 3823.106383 | 1.329026 | 9.901243e-05 |  | 3818.221781 | 1.407063 | 0.000497423
|  | 3822.986382 | 1.329017 | 9.151228e-05 |  | 3818.10128 | 1.407063656 | 0.000494295
|  | 3822.866381 | 1.329007 | 8.823875e-05 |  | 3817.980779 | 1.407064 | 0.0004896017
|  | 3822.74638 | 1.328999 | 8.888850481e-05 |  | 3817.860278 | 1.407064 | 0.0004830543
|  | 3822.626379 | 1.328994 | 9.180481e-05 |  | 3817.739778 | 1.407061 | 0.0004751568
|  | 3822.506378 | 1.328995161 | 9.374782545e-05 |  | 3817.619277 | 1.40705326 | 0.0004676437
|  | 3822.386377 | 1.328999 | 9.187703e-05 |  | 3817.498776 | 1.407042 | 0.0004632112
|  | 3822.266377 | 1.329004 | 8.436237e-05 |  | 3817.378275 | 1.407029 | 0.0004648025
|  | 3822.146376 | 1.329006138 | 7.157416e-05 |  | 3817.257774 | 1.407017 | 0.0004741004
|  | 3822.026375 | 1.329003 | 5.58502e-05 |  | 3817.137273 | 1.407012 | 0.0004904265
|  | 3821.906374 | 1.328993 | 4.056421e-05 |  | 3817.016772 | 1.407018 | 0.0005098222
|  | 3821.786373 | 1.328979 | 2.872459e-05 |  | 3816.896271 | 1.40703862 | 0.0005253332
|  | 3821.666372 | 1.328962 | 2.203461e-05 |  | 3816.77577 | 1.407071 | 0.000528947
|  | 3821.546372 | 1.328947 | 1.980998e-05 |  | 3816.655269 | 1.407107903 | 0.0005139625
|  | 3821.426371 | 1.328934 | 2.018564e-05 |  | 3816.534768 | 1.40714 | 0.0004778098
|  | 3821.30637 | 1.328925 | 2.039784e-05 |  | 3816.414268 | 1.407157 | 0.0004235118
|  | 3821.186369 | 1.328917 | 1.86931e-05 |  | 3816.293767 | 1.407149 | 0.0003599444
|  | 3821.066368 | 1.328908 | 1.427543e-05 |  | 3816.173266 | 1.407114 | 0.0002995469
|  | 3820.946367 | 1.328896907 | 8.552234515e-06 |  | 3816.052765 | 1.407056102 | 0.0002550181
|  | 3820.826367 | 1.328882 | 3.336991e-06 |  | 3815.932264 | 1.406984 | 0.0002352531
|  | 3820.706366 | 1.328863 | 1.008771e-06 |  | 3815.811763 | 1.406912 | 0.0002431454
|  | 3820.586365 | 1.328843 | 3.084745e-06 |  | 3815.691262 | 1.40685 | 0.0002750013
|  | 3820.466364 | 1.328823 | 1.015398e-05 |  | 3815.570761 | 1.406808 | 0.0003222131
|  | 3820.346363 | 1.328805 | 2.169617e-05 |  | 3815.45026 | 1.406787 | 0.0003742989
|  | 3820.226363 | 1.328791283 | 3.63599e-05 |  | 3815.329759 | 1.406786 | 0.0004222146
|  | 3820.106362 | 1.328782 | 5.272275004e-05 |  | 3815.209259 | 1.406796924 | 0.0004605306
|  | 3819.986361 | 1.328776 | 6.907418e-05 |  | 3815.088758 | 1.406815238 | 0.0004871844
|  | 3819.86636 | 1.328775 | 8.418581e-05 |  | 3814.968257 | 1.406835 | 0.0005032042
|  | 3819.746359 | 1.328776 | 9.700195847e-05 |  | 3814.847756 | 1.406854 | 0.0005109071
|  | 3819.626358 | 1.328779578 | 0.0001069082 |  | 3814.727255 | 1.406871 | 0.000512598
|  | 3819.506357 | 1.328783 | 0.0001139514 |  | 3814.606754 | 1.406885 | 0.000509558
|  | 3819.386357 | 1.328786 | 0.0001187328 |  | 3814.486253 | 1.406895 | 0.0005026312
|  | 3819.266356 | 1.328788 | 0.0001225103 |  | 3814.365752 | 1.406902 | 0.0004927327
|  | 3819.146355 | 1.328788 | 0.0001263482 |  | 3814.245251 | 1.406903 | 0.0004811963
|  | 3819.026354 | 1.328788 | 0.0001313716 |  | 3814.12475 | 1.4069 | 0.000469955
|  | 3818.906353 | 1.328789 | 0.0001372087 |  | 3814.004249 | 1.406893 | 0.0004608667
|  | 3818.786352 | 1.328792613 | 0.0001433201 |  | 3813.883749 | 1.406884 | 0.0004550646
|  | 3818.666352 | 1.328799 | 0.000147669 |  | 3813.763248 | 1.406875 | 0.0004524473
|  | 3818.546351 | 1.328806 | 0.0001490059071 |  | 3813.642747 | 1.406866 | 0.0004515545
|  | 3818.42635 | 1.328813 | 0.0001465526 |  | 3813.522246 | 1.40686 | 0.0004508112
|  | 3818.306349 | 1.328817 | 0.0001409487 |  | 3813.401745 | 1.406853 | 0.0004491047
|  | 3818.186348 | 1.328818 | 0.0001340543 |  | 3813.281244 | 1.406844 | 0.0004466525
|  | 3818.066348 | 1.328814 | 0.000128298 |  | 3813.160743 | 1.406833506 | 0.0004449086
|  | 3817.946347 | 1.328808 | 0.0001256266 |  | 3813.040242 | 1.40682 | 0.0004459582
|  | 3817.826346 | 1.328802 | 0.0001271786 |  | 3812.919741 | 1.406807 | 0.0004512169
|  | 3817.706345 | 1.328797672 | 0.0001321565 |  | 3812.79924 | 1.406796 | 0.0004606283
|  | 3817.586344 | 1.328797 | 0.0001393607 |  | 3812.67874 | 1.40679 | 0.0004722492
|  | 3817.466343 | 1.328801 | 0.0001467094 |  | 3812.558239 | 1.406788029 | 0.0004832354
|  | 3817.346342 | 1.328808 | 0.0001528336 |  | 3812.437738 | 1.406790193 | 0.0004909177
|  | 3817.226342 | 1.32882 | 0.0001562564 |  | 3812.317237 | 1.406793 | 0.0004939013
|  | 3817.106341 | 1.328834 | 0.000156066 |  | 3812.196736 | 1.406794 | 0.0004928726
|  | 3816.98634 | 1.328852 | 0.0001506441 |  | 3812.076235 | 1.406791 | 0.0004901128
|  | 3816.866339 | 1.328871 | 0.0001383005 |  | 3811.955734 | 1.406784 | 0.0004885393
|  | 3816.746338 | 1.328890233 | 0.0001164915 |  | 3811.835233 | 1.406775 | 0.0004903931
|  | 3816.626337 | 1.328905 | 8.415067e-05 |  | 3811.714732 | 1.406765016 | 0.0004966211
|  | 3816.506337 | 1.328909 | 4.164887197e-05 |  | 3811.594231 | 1.406758 | 0.000506421
|  | 3816.386336 | 1.328898 | -6.476722e-06 |  | 3811.47373 | 1.406754 | 0.0005180208
|  | 3816.266335 | 1.328868 | -5.390703e-05 |  | 3811.35323 | 1.406755 | 0.0005294963
|  | 3816.146334 | 1.328819 | -9.103671e-05 |  | 3811.232729 | 1.406759 | 0.0005394153
|  | 3816.026333 | 1.328756922 | -0.000110414 |  | 3811.112228 | 1.40676442 | 0.0005472972
|  | 3815.906332 | 1.32869 | -0.0001063868 |  | 3810.991727 | 1.406772 | 0.0005530603
|  | 3815.786332 | 1.32863 | -7.913392e-05 |  | 3810.871226 | 1.40678 | 0.0005567269
|  | 3815.666331 | 1.328585 | -3.401337e-05 |  | 3810.750725 | 1.40679 | 0.0005578812
|  | 3815.54633 | 1.328562 | 1.988783e-05 |  | 3810.630224 | 1.4068 | 0.0005556994
|  | 3815.426329 | 1.32856 | 7.307689e-05 |  | 3810.509723 | 1.40681 | 0.0005493303
|  | 3815.306328 | 1.328575 | 0.0001160862 |  | 3810.389222 | 1.406818 | 0.0005384992
|  | 3815.186328 | 1.328600463 | 0.0001448157 |  | 3810.268721 | 1.406822 | 0.0005241558
|  | 3815.066327 | 1.328628 | 0.000157987 |  | 3810.148221 | 1.40682 | 0.000508272
|  | 3814.946326 | 1.328651 | 0.0001589275 |  | 3810.02772 | 1.406812 | 0.0004935192
|  | 3814.826325 | 1.328667 | 0.0001523003 |  | 3809.907219 | 1.4068 | 0.000482322
|  | 3814.706324 | 1.328674 | 0.000143283 |  | 3809.786718 | 1.406784692 | 0.0004762459
|  | 3814.586323 | 1.328675 | 0.0001356626 |  | 3809.666217 | 1.406769 | 0.0004754233
|  | 3814.466322 | 1.328672 | 0.000131434 |  | 3809.545716 | 1.406756277 | 0.0004788517
|  | 3814.346322 | 1.328668 | 0.0001308198 |  | 3809.425215 | 1.406746 | 0.0004848192
|  | 3814.226321 | 1.328665 | 0.0001329429 |  | 3809.304714 | 1.406739 | 0.0004917078
|  | 3814.10632 | 1.328664 | 0.0001362977 |  | 3809.184213 | 1.406735 | 0.0004983356
|  | 3813.986319 | 1.328665 | 0.0001397053 |  | 3809.063712 | 1.406732029 | 0.0005041992
|  | 3813.866318 | 1.328667822 | 0.0001418518 |  | 3808.943211 | 1.40673 | 0.0005092468
|  | 3813.746317 | 1.328671 | 0.0001423262 |  | 3808.822711 | 1.406729221 | 0.0005138289
|  | 3813.626317 | 1.328675253 | 0.0001404804 |  | 3808.70221 | 1.406729 | 0.0005181538
|  | 3813.506316 | 1.328678 | 0.0001365045914 |  | 3808.581709 | 1.406729 | 0.0005226038
|  | 3813.386315 | 1.328679 | 0.0001307983 |  | 3808.461208 | 1.40673 | 0.0005274544
|  | 3813.266314 | 1.328678 | 0.0001244884178 |  | 3808.340707 | 1.406731922 | 0.0005327977
|  | 3813.146313 | 1.328674 | 0.0001185686 |  | 3808.220206 | 1.406737 | 0.0005385279
|  | 3813.026313 | 1.328667773 | 0.0001141636 |  | 3808.099705 | 1.406745 | 0.0005437561
|  | 3812.906312 | 1.328661 | 0.0001116756 |  | 3807.979204 | 1.406757 | 0.0005469735
|  | 3812.786311 | 1.328654 | 0.000111195 |  | 3807.858703 | 1.406774 | 0.0005456580508
|  | 3812.66631 | 1.328648 | 0.0001120997 |  | 3807.738202 | 1.406794 | 0.0005371008
|  | 3812.546309 | 1.32864323 | 0.0001137192 |  | 3807.617701 | 1.406813 | 0.0005191464
|  | 3812.426308 | 1.328639 | 0.0001155553 |  | 3807.497201 | 1.406828 | 0.0004913378
|  | 3812.306308 | 1.328635 | 0.0001176316 |  | 3807.3767 | 1.406833 | 0.000455386
|  | 3812.186307 | 1.328632 | 0.000120021 |  | 3807.256199 | 1.406826 | 0.0004155486
|  | 3812.066306 | 1.328628925 | 0.0001231592 |  | 3807.135698 | 1.406804 | 0.0003775502
|  | 3811.946305 | 1.328628 | 0.0001266655 |  | 3807.015197 | 1.406769 | 0.0003475173
|  | 3811.826304 | 1.328628 | 0.0001299393 |  | 3806.894696 | 1.406727 | 0.0003303646
|  | 3811.706303 | 1.32863 | 0.000131836542 |  | 3806.774195 | 1.406681563 | 0.0003281064
|  | 3811.586302 | 1.328633 | 0.000131371 |  | 3806.653694 | 1.406641 | 0.0003396801
|  | 3811.466302 | 1.328636 | 0.0001280717 |  | 3806.533193 | 1.406609 | 0.0003614021
|  | 3811.346301 | 1.328636 | 0.0001227081 |  | 3806.412692 | 1.40658903 | 0.0003879619
|  | 3811.2263 | 1.328634 | 0.0001166687 |  | 3806.292192 | 1.40658 | 0.0004141338
|  | 3811.106299 | 1.328628 | 0.0001119306 |  | 3806.171691 | 1.406579 | 0.00043593
|  | 3810.986298 | 1.328621421 | 0.0001098375 |  | 3806.05119 | 1.406584 | 0.000451336
|  | 3810.866297 | 1.328615 | 0.0001107028 |  | 3805.930689 | 1.406589 | 0.0004602845
|  | 3810.746297 | 1.328611 | 0.000113574 |  | 3805.810188 | 1.406594 | 0.0004641289
|  | 3810.626296 | 1.32861 | 0.0001165884 |  | 3805.689687 | 1.406596 | 0.0004648812
|  | 3810.506295 | 1.328612 | 0.0001174976 |  | 3805.569186 | 1.406595309 | 0.0004644518
|  | 3810.386294 | 1.328614 | 0.0001150429 |  | 3805.448685 | 1.406592 | 0.0004643017
|  | 3810.266293 | 1.328616 | 0.0001089888 |  | 3805.328184 | 1.406588 | 0.0004651856
|  | 3810.146293 | 1.328613 | 0.0001007294 |  | 3805.207683 | 1.406584 | 0.0004673355
|  | 3810.026292 | 1.328607 | 9.230941e-05 |  | 3805.087182 | 1.406579 | 0.000470618
|  | 3809.906291 | 1.328597 | 8.60424e-05 |  | 3804.966682 | 1.406576 | 0.0004747285
|  | 3809.78629 | 1.328585 | 8.349227e-05 |  | 3804.846181 | 1.406574677 | 0.0004791334
|  | 3809.666289 | 1.328572 | 8.523919e-05 |  | 3804.72568 | 1.406575 | 0.0004829364
|  | 3809.546288 | 1.328562 | 9.060521e-05 |  | 3804.605179 | 1.406576367 | 0.0004853546
|  | 3809.426287 | 1.328554 | 9.833483e-05 |  | 3804.484678 | 1.406579 | 0.0004854635
|  | 3809.306287 | 1.32855 | 0.0001068764 |  | 3804.364177 | 1.406581 | 0.0004827466
|  | 3809.186286 | 1.328548 | 0.0001149569 |  | 3804.243676 | 1.406581 | 0.0004773715
|  | 3809.066285 | 1.32855 | 0.0001216832 |  | 3804.123175 | 1.406578537 | 0.0004704389
|  | 3808.946284 | 1.328552 | 0.0001266816 |  | 3804.002674 | 1.406571835 | 0.0004637273
|  | 3808.826283 | 1.328555 | 0.0001299617 |  | 3803.882173 | 1.40656153 | 0.0004592221
|  | 3808.706282 | 1.328559 | 0.0001318866 |  | 3803.761673 | 1.406549 | 0.0004587275
|  | 3808.586282 | 1.328562 | 0.0001327079 |  | 3803.641172 | 1.406536704 | 0.0004630595
|  | 3808.466281 | 1.328565 | 0.0001329978 |  | 3803.520671 | 1.406527 | 0.0004715963
|  | 3808.34628 | 1.328569 | 0.0001331039 |  | 3803.40017 | 1.406521 | 0.0004826139
|  | 3808.226279 | 1.328574 | 0.0001331433 |  | 3803.279669 | 1.40652 | 0.0004940153
|  | 3808.106278 | 1.32858 | 0.0001325511 |  | 3803.159168 | 1.406523 | 0.00050374
|  | 3807.986278 | 1.328589 | 0.0001302714 |  | 3803.038667 | 1.406528 | 0.0005109133
|  | 3807.866277 | 1.3286 | 0.0001244567 |  | 3802.918166 | 1.406533653 | 0.0005160268
|  | 3807.746276 | 1.328612 | 0.0001132335 |  | 3802.797665 | 1.40654 | 0.0005204665
|  | 3807.626275 | 1.328624 | 9.516383e-05 |  | 3802.677164 | 1.406546954 | 0.000525413
|  | 3807.506274 | 1.32863 | 6.993573e-05 |  | 3802.556663 | 1.406558 | 0.0005309339
|  | 3807.386273 | 1.328629 | 3.927832e-05 |  | 3802.436163 | 1.406575 | 0.0005350504
|  | 3807.266273 | 1.328617 | 6.659268e-06 |  | 3802.315662 | 1.406599 | 0.000533799
|  | 3807.146272 | 1.328593 | -2.332144e-05 |  | 3802.195161 | 1.406628 | 0.000522025
|  | 3807.026271 | 1.32856 | -4.590461e-05 |  | 3802.07466 | 1.406659 | 0.0004956091
|  | 3806.90627 | 1.32852 | -5.727559e-05 |  | 3801.954159 | 1.406683 | 0.0004528175
|  | 3806.786269 | 1.328479 | -5.586232e-05 |  | 3801.833658 | 1.406693 | 0.0003960937
|  | 3806.666268 | 1.328442 | -4.256227e-05 |  | 3801.713157 | 1.406681 | 0.0003320727
|  | 3806.546267 | 1.328412149 | -2.035051e-05 |  | 3801.592656 | 1.406646 | 0.0002703712
|  | 3806.426267 | 1.328393 | 6.506338e-06 |  | 3801.472155 | 1.406589 | 0.0002215083
|  | 3806.306266 | 1.328383 | 3.389833e-05 |  | 3801.351654 | 1.406517189 | 0.0001938603
|  | 3806.186265 | 1.328381 | 5.833551e-05 |  | 3801.231153 | 1.406441 | 0.0001913866
|  | 3806.066264 | 1.328385 | 7.807832e-05 |  | 3801.110653 | 1.406371349 | 0.00021274
|  | 3805.946263 | 1.328391 | 9.26072e-05 |  | 3800.990152 | 1.406316 | 0.0002518496
|  | 3805.826262 | 1.328399 | 0.0001024732085 |  | 3800.869651 | 1.40628 | 0.0003002695
|  | 3805.706262 | 1.328405 | 0.000108802 |  | 3800.74915 | 1.406262056 | 0.0003493202
|  | 3805.586261 | 1.328411 | 0.0001126319 |  | 3800.628649 | 1.406259 | 0.0003926428
|  | 3805.46626 | 1.328415 | 0.0001146748 |  | 3800.508148 | 1.406264 | 0.0004272448
|  | 3805.346259 | 1.328419 | 0.0001154106 |  | 3800.387647 | 1.406273 | 0.0004532173
|  | 3805.226258 | 1.32842 | 0.0001152881 |  | 3800.267146 | 1.406282 | 0.0004726743
|  | 3805.106258 | 1.328421 | 0.000114868 |  | 3800.146645 | 1.406290759 | 0.0004882936
|  | 3804.986257 | 1.328419 | 0.0001149377 |  | 3800.026144 | 1.406299 | 0.0005021342
|  | 3804.866256 | 1.328417 | 0.0001163647 |  | 3799.905644 | 1.406308 | 0.000514845
|  | 3804.746255 | 1.328414 | 0.0001198141 |  | 3799.785143 | 1.406319434 | 0.0005256823
|  | 3804.626254 | 1.328413 | 0.0001254192 |  | 3799.664642 | 1.406333 | 0.0005333652
|  | 3804.506253 | 1.328414 | 0.0001324833 |  | 3799.544141 | 1.406347 | 0.0005367425
|  | 3804.386252 | 1.328419 | 0.0001397346 |  | 3799.42364 | 1.406361 | 0.0005354691
|  | 3804.266252 | 1.328427 | 0.0001455103 |  | 3799.303139 | 1.406373 | 0.0005301782
|  | 3804.146251 | 1.328438 | 0.0001481044 |  | 3799.182638 | 1.406382 | 0.0005219048
|  | 3804.02625 | 1.32845 | 0.0001463993 |  | 3799.062137 | 1.406387946 | 0.0005118079
|  | 3803.906249 | 1.328462261 | 0.0001399952 |  | 3798.941636 | 1.406391 | 0.0005007553
|  | 3803.786248 | 1.328472 | 0.0001294396 |  | 3798.821135 | 1.406391035 | 0.0004891986
|  | 3803.666247 | 1.328479 | 0.0001157906 |  | 3798.700634 | 1.406388 | 0.0004772963
|  | 3803.546247 | 1.328481 | 0.0001005647 |  | 3798.580134 | 1.406383 | 0.0004655394
|  | 3803.426246 | 1.328479 | 8.533124e-05 |  | 3798.459633 | 1.406374 | 0.0004547387
|  | 3803.306245 | 1.328474 | 7.136246e-05 |  | 3798.339132 | 1.406362 | 0.0004463295
|  | 3803.186244 | 1.328465949 | 5.963242e-05 |  | 3798.218631 | 1.40634692 | 0.0004416618
|  | 3803.066243 | 1.328456 | 5.086384e-05 |  | 3798.09813 | 1.406331668 | 0.0004417205
|  | 3802.946243 | 1.328445 | 4.545111e-05 |  | 3797.977629 | 1.406318 | 0.0004465942
|  | 3802.826242 | 1.328435 | 4.34862e-05 |  | 3797.857128 | 1.406308427 | 0.0004550261
|  | 3802.706241 | 1.328428 | 4.451428e-05 |  | 3797.736627 | 1.406304 | 0.0004646957
|  | 3802.58624 | 1.328424 | 4.745728e-05 |  | 3797.616126 | 1.406304659 | 0.0004730076
|  | 3802.466239 | 1.328425 | 5.038796e-05 |  | 3797.495625 | 1.406309 | 0.0004775759
|  | 3802.346238 | 1.328431 | 5.064559e-05 |  | 3797.375125 | 1.406316 | 0.0004771265
|  | 3802.226238 | 1.328441 | 4.526476e-05 |  | 3797.254624 | 1.406321 | 0.0004713623
|  | 3802.106237 | 1.328453 | 3.186552e-05 |  | 3797.134123 | 1.406324 | 0.0004612064
|  | 3801.986236 | 1.328462 | 9.412478e-06 |  | 3797.013622 | 1.406322678 | 0.0004483958
|  | 3801.866235 | 1.328464 | -2.144258483e-05 |  | 3796.893121 | 1.406316459 | 0.0004348168336
|  | 3801.746234 | 1.328455 | -5.76175e-05 |  | 3796.77262 | 1.406306 | 0.0004220361
|  | 3801.626233 | 1.328432 | -9.373651e-05 |  | 3796.652119 | 1.406292 | 0.000411222
|  | 3801.506232 | 1.328395 | -0.0001239181 |  | 3796.531618 | 1.406274172 | 0.0004032405
|  | 3801.386232 | 1.328349 | -0.0001424174 |  | 3796.411117 | 1.406255 | 0.0003987688
|  | 3801.266231 | 1.328297 | -0.0001456228 |  | 3796.290616 | 1.406234 | 0.0003983977
|  | 3801.14623 | 1.328248 | -0.0001329057 |  | 3796.170115 | 1.406213 | 0.0004024362
|  | 3801.026229 | 1.328207 | -0.0001067407 |  | 3796.049615 | 1.406194 | 0.0004108098
|  | 3800.906228 | 1.328179 | -7.22711e-05 |  | 3795.929114 | 1.406178 | 0.00042275
|  | 3800.786227 | 1.328164 | -3.547681e-05 |  | 3795.808613 | 1.406167 | 0.0004367059
|  | 3800.666227 | 1.328162 | -2.190987e-06 |  | 3795.688112 | 1.40616 | 0.000450582
|  | 3800.546226 | 1.328168 | 2.373475e-05 |  | 3795.567611 | 1.406156 | 0.0004624676
|  | 3800.426225 | 1.328178 | 4.081627e-05 |  | 3795.44711 | 1.406155 | 0.0004712581
|  | 3800.306224 | 1.328188 | 4.982413e-05 |  | 3795.326609 | 1.406153 | 0.0004769717
|  | 3800.186223 | 1.328193911 | 5.333682e-05 |  | 3795.206108 | 1.406148507 | 0.0004809859
|  | 3800.066223 | 1.328195643 | 5.450894e-05 |  | 3795.085607 | 1.406142 | 0.0004854022
|  | 3799.946222 | 1.328194 | 5.618039e-05 |  | 3794.965106 | 1.406133 | 0.0004923627
|  | 3799.826221 | 1.32819 | 5.991839e-05 |  | 3794.844606 | 1.406124646 | 0.000503112
|  | 3799.70622 | 1.328187 | 6.602253e-05 |  | 3794.724105 | 1.406119 | 0.000517574
|  | 3799.586219 | 1.328185 | 7.331168e-05 |  | 3794.603604 | 1.406118 | 0.0005342848
|  | 3799.466218 | 1.328185 | 8.043004e-05 |  | 3794.483103 | 1.406122075 | 0.0005507111
|  | 3799.346217 | 1.328188 | 8.573083e-05 |  | 3794.362602 | 1.406132 | 0.0005643667
|  | 3799.226217 | 1.32819 | 8.86366e-05 |  | 3794.242101 | 1.406145026 | 0.00057329
|  | 3799.106216 | 1.328192 | 8.936719e-05 |  | 3794.1216 | 1.40616 | 0.0005765497
|  | 3798.986215 | 1.328191 | 8.906009e-05 |  | 3794.001099 | 1.406173 | 0.0005744607
|  | 3798.866214 | 1.328188 | 8.931158e-05 |  | 3793.880598 | 1.406185 | 0.0005680603
|  | 3798.746213 | 1.328184 | 9.164541e-05 |  | 3793.760097 | 1.406192829 | 0.0005587751
|  | 3798.626212 | 1.32817941 | 9.681841e-05 |  | 3793.639596 | 1.406197 | 0.0005477897
|  | 3798.506212 | 1.328177072 | 0.0001046636 |  | 3793.519096 | 1.406198 | 0.0005362831
|  | 3798.386211 | 1.328178 | 0.0001137902 |  | 3793.398595 | 1.406195994 | 0.000525134
|  | 3798.26621 | 1.328183 | 0.000122408 |  | 3793.278094 | 1.406191 | 0.0005150963
|  | 3798.146209 | 1.328192 | 0.0001283528 |  | 3793.157593 | 1.406183 | 0.0005069251
|  | 3798.026208 | 1.328204 | 0.0001300802 |  | 3793.037092 | 1.406174 | 0.0005013002
|  | 3797.906207 | 1.328215 | 0.0001266746 |  | 3792.916591 | 1.406165342 | 0.0004984493
|  | 3797.786207 | 1.328225 | 0.0001186078 |  | 3792.79609 | 1.406157105 | 0.0004979979
|  | 3797.666206 | 1.328232 | 0.0001068697 |  | 3792.675589 | 1.406151 | 0.000499096
|  | 3797.546205 | 1.328234 | 9.330807e-05 |  | 3792.555088 | 1.406147 | 0.0005005357
|  | 3797.426204 | 1.328232 | 7.928399e-05 |  | 3792.434587 | 1.406145 | 0.0005010027
|  | 3797.306203 | 1.328227 | 6.630728e-05 |  | 3792.314086 | 1.406144 | 0.0004995119
|  | 3797.186203 | 1.328219 | 5.486035e-05 |  | 3792.193586 | 1.406142 | 0.0004958979
|  | 3797.066202 | 1.328209 | 4.526097e-05 |  | 3792.073085 | 1.406140171 | 0.0004905176
|  | 3796.946201 | 1.328197 | 3.731528e-05 |  | 3791.952584 | 1.406136 | 0.0004841339
|  | 3796.8262 | 1.328184373 | 3.123183e-05 |  | 3791.832083 | 1.406130041 | 0.0004776145
|  | 3796.706199 | 1.32817 | 2.725227e-05 |  | 3791.711582 | 1.406122 | 0.0004717486
|  | 3796.586198 | 1.32815473 | 2.602955e-05 |  | 3791.591081 | 1.406114 | 0.0004668336
|  | 3796.466197 | 1.328139049 | 2.80471e-05 |  | 3791.47058 | 1.406104 | 0.000463017
|  | 3796.346197 | 1.328124 | 3.375998e-05 |  | 3791.350079 | 1.406094 | 0.0004602394
|  | 3796.226196 | 1.328112 | 4.284686e-05 |  | 3791.229578 | 1.406084 | 0.0004583019
|  | 3796.106195 | 1.328103 | 5.426334e-05 |  | 3791.109077 | 1.406075 | 0.0004569018
|  | 3795.986194 | 1.328099 | 6.635901e-05 |  | 3790.988577 | 1.406065339 | 0.0004555413
|  | 3795.866193 | 1.328099 | 7.740421e-05 |  | 3790.868076 | 1.406056 | 0.0004537452
|  | 3795.746192 | 1.328102 | 8.55091601e-05 |  | 3790.747575 | 1.406046 | 0.0004511595
|  | 3795.626192 | 1.328108 | 8.977009e-05 |  | 3790.627074 | 1.406034 | 0.0004479779
|  | 3795.506191 | 1.328113531 | 8.958670758e-05 |  | 3790.506573 | 1.406019 | 0.0004452246
|  | 3795.38619 | 1.328118 | 8.566583e-05 |  | 3790.386072 | 1.406 | 0.0004445446
|  | 3795.266189 | 1.328118439 | 7.89481e-05 |  | 3790.265571 | 1.405978478 | 0.0004482045
|  | 3795.146188 | 1.32811569 | 7.107449e-05 |  | 3790.14507 | 1.405956 | 0.0004582364
|  | 3795.026188 | 1.328109 | 6.35546e-05 |  | 3790.024569 | 1.405935 | 0.0004754454
|  | 3794.906187 | 1.328099 | 5.80677e-05 |  | 3789.904068 | 1.40592 | 0.0004990521
|  | 3794.786186 | 1.328086 | 5.559916e-05 |  | 3789.783567 | 1.405913 | 0.00052656
|  | 3794.666185 | 1.328073 | 5.70788e-05 |  | 3789.663067 | 1.405915 | 0.0005541169
|  | 3794.546184 | 1.328061 | 6.213741e-05 |  | 3789.542566 | 1.405926 | 0.000577628
|  | 3794.426183 | 1.32805 | 7.074053e-05 |  | 3789.422065 | 1.405944 | 0.000593988
|  | 3794.306182 | 1.328043 | 8.132863e-05 |  | 3789.301564 | 1.405964 | 0.0006015973
|  | 3794.186182 | 1.328039 | 9.275764e-05 |  | 3789.181063 | 1.405982278 | 0.0006007749
|  | 3794.066181 | 1.328039 | 0.0001035237882 |  | 3789.060562 | 1.405997051 | 0.0005933316
|  | 3793.94618 | 1.328042 | 0.0001124613379 |  | 3788.940061 | 1.40600632 | 0.0005817358
|  | 3793.826179 | 1.328046 | 0.0001188872 |  | 3788.81956 | 1.40601 | 0.0005684148
|  | 3793.706178 | 1.328051 | 0.000122965 |  | 3788.699059 | 1.406008 | 0.0005553756
|  | 3793.586177 | 1.328056 | 0.0001249225 |  | 3788.578558 | 1.406002 | 0.0005439247
|  | 3793.466177 | 1.32806098 | 0.0001254388 |  | 3788.458058 | 1.405991631 | 0.0005349151
|  | 3793.346176 | 1.328065201 | 0.0001249079 |  | 3788.337557 | 1.405979 | 0.0005291986
|  | 3793.226175 | 1.32807 | 0.0001234638 |  | 3788.217056 | 1.405965 | 0.0005274582
|  | 3793.106174 | 1.328074 | 0.0001203148 |  | 3788.096555 | 1.40595 | 0.0005301901
|  | 3792.986173 | 1.328079 | 0.000115176 |  | 3787.976054 | 1.405936 | 0.0005374278
|  | 3792.866172 | 1.328083 | 0.0001070899 |  | 3787.855553 | 1.405926 | 0.0005484929
|  | 3792.746172 | 1.328085 | 9.650364e-05 |  | 3787.735052 | 1.405919 | 0.0005621121
|  | 3792.626171 | 1.328082 | 8.371944e-05 |  | 3787.614551 | 1.405917473 | 0.0005763513
|  | 3792.50617 | 1.328076 | 7.073869e-05 |  | 3787.49405 | 1.40592 | 0.0005896021
|  | 3792.386169 | 1.328064 | 5.933513e-05 |  | 3787.373549 | 1.405927 | 0.0006004175
|  | 3792.266168 | 1.328049 | 5.171754e-05 |  | 3787.253048 | 1.405935 | 0.000608078
|  | 3792.146168 | 1.328031 | 4.906264e-05 |  | 3787.132548 | 1.405945551 | 0.0006124781102
|  | 3792.026167 | 1.328013 | 5.230641e-05 |  | 3787.012047 | 1.405956 | 0.0006134919
|  | 3791.906166 | 1.327998 | 6.042457e-05 |  | 3786.891546 | 1.405967 | 0.0006109761
|  | 3791.786165 | 1.327987 | 7.25466e-05 |  | 3786.771045 | 1.405977 | 0.0006049613
|  | 3791.666164 | 1.327982 | 8.590598e-05 |  | 3786.650544 | 1.405984 | 0.0005955849
|  | 3791.546163 | 1.327982 | 9.86346e-05 |  | 3786.530043 | 1.405988 | 0.0005837095
|  | 3791.426162 | 1.327986 | 0.0001084164 |  | 3786.409542 | 1.405987 | 0.0005709633
|  | 3791.306162 | 1.327993 | 0.000114058 |  | 3786.289041 | 1.405982 | 0.0005594911
|  | 3791.186161 | 1.328001 | 0.0001147713 |  | 3786.16854 | 1.405972852 | 0.0005515163
|  | 3791.06616 | 1.328007 | 0.0001111343 |  | 3786.048039 | 1.405963 | 0.0005482909
|  | 3790.946159 | 1.328011 | 0.0001042184 |  | 3785.927539 | 1.405955 | 0.0005495686
|  | 3790.826158 | 1.32801 | 9.591127e-05 |  | 3785.807038 | 1.405951 | 0.0005536042431
|  | 3790.706157 | 1.328005 | 8.801080806e-05 |  | 3785.686537 | 1.405952 | 0.0005575299
|  | 3790.586157 | 1.327998 | 8.208863e-05 |  | 3785.566036 | 1.405957 | 0.000558298
|  | 3790.466156 | 1.327988 | 7.921786e-05 |  | 3785.445535 | 1.405964 | 0.0005537932
|  | 3790.346155 | 1.327979 | 7.961655e-05 |  | 3785.325034 | 1.40597 | 0.0005436159
|  | 3790.226154 | 1.327970386 | 8.257980624e-05 |  | 3785.204533 | 1.405973 | 0.0005292318
|  | 3790.106153 | 1.327964 | 8.733235e-05 |  | 3785.084032 | 1.40597 | 0.0005129159
|  | 3789.986153 | 1.327960344 | 9.240451e-05 |  | 3784.963531 | 1.405961 | 0.0004972765426
|  | 3789.866152 | 1.327958 | 9.704736e-05 |  | 3784.84303 | 1.405948553 | 0.0004843422
|  | 3789.746151 | 1.327958 | 0.000100472 |  | 3784.722529 | 1.405934 | 0.0004748272
|  | 3789.62615 | 1.327958 | 0.0001027788 |  | 3784.602029 | 1.405919 | 0.0004683784
|  | 3789.506149 | 1.327958276 | 0.0001039857 |  | 3784.481528 | 1.405903558 | 0.0004641504
|  | 3789.386148 | 1.32795852 | 0.000104512 |  | 3784.361027 | 1.405888 | 0.0004615286
|  | 3789.266147 | 1.327958716 | 0.0001044236 |  | 3784.240526 | 1.405873 | 0.0004603848
|  | 3789.146147 | 1.327959 | 0.0001038531 |  | 3784.120025 | 1.405856868 | 0.0004611465
|  | 3789.026146 | 1.32796 | 0.0001023343 |  | 3783.999524 | 1.405841 | 0.0004646961
|  | 3788.906145 | 1.327959947 | 0.0001000652 |  | 3783.879023 | 1.405825426 | 0.0004713605
|  | 3788.786144 | 1.32796 | 9.650522e-05 |  | 3783.758522 | 1.405812427 | 0.0004808036
|  | 3788.666143 | 1.327959 | 9.202113e-05 |  | 3783.638021 | 1.405802616 | 0.0004920113
|  | 3788.546142 | 1.327957 | 8.690019029e-05 |  | 3783.51752 | 1.405796 | 0.0005036462
|  | 3788.426142 | 1.327952933 | 8.168574e-05 |  | 3783.397019 | 1.405793 | 0.0005143693
|  | 3788.306141 | 1.327948 | 7.678296e-05 |  | 3783.276519 | 1.405792 | 0.0005232185
|  | 3788.18614 | 1.327941 | 7.276532e-05 |  | 3783.156018 | 1.405792155 | 0.0005302424
|  | 3788.066139 | 1.327934 | 6.977176e-05 |  | 3783.035517 | 1.405792 | 0.0005359715
|  | 3787.946138 | 1.327926 | 6.836716e-05 |  | 3782.915016 | 1.405793 | 0.0005410684
|  | 3787.826137 | 1.327919 | 6.83196e-05 |  | 3782.794515 | 1.405793 | 0.0005460384
|  | 3787.706137 | 1.327912 | 6.963491e-05 |  | 3782.674014 | 1.405795 | 0.0005508241
|  | 3787.586136 | 1.327906 | 7.18058908e-05 |  | 3782.553513 | 1.405799 | 0.0005548498
|  | 3787.466135 | 1.327901 | 7.436205e-05 |  | 3782.433012 | 1.405804 | 0.000557159
|  | 3787.346134 | 1.327898 | 7.638724831e-05 |  | 3782.312511 | 1.405811 | 0.0005567081
|  | 3787.226133 | 1.327895 | 7.738749e-05 |  | 3782.19201 | 1.405818 | 0.0005529001
|  | 3787.106133 | 1.327893 | 7.713284e-05 |  | 3782.07151 | 1.405824 | 0.0005455957
|  | 3786.986132 | 1.327889 | 7.605791e-05 |  | 3781.951009 | 1.405827 | 0.0005353724
|  | 3786.866131 | 1.327884 | 7.469848e-05 |  | 3781.830508 | 1.405826 | 0.0005232361
|  | 3786.74613 | 1.327878 | 7.427808e-05 |  | 3781.710007 | 1.405822 | 0.0005107174
|  | 3786.626129 | 1.32787 | 7.569611e-05 |  | 3781.589506 | 1.405813 | 0.0004995063
|  | 3786.506128 | 1.327863 | 7.943053e-05 |  | 3781.469005 | 1.405802 | 0.0004908612
|  | 3786.386127 | 1.327858 | 8.530049909e-05 |  | 3781.348504 | 1.405788 | 0.0004857756
|  | 3786.266127 | 1.327855 | 9.245757e-05 |  | 3781.228003 | 1.405775 | 0.0004844534
|  | 3786.146126 | 1.327855 | 9.952968e-05 |  | 3781.107502 | 1.405763 | 0.0004862592
|  | 3786.026125 | 1.327858346 | 0.0001051509 |  | 3780.987001 | 1.405754 | 0.0004901211
|  | 3785.906124 | 1.327863 | 0.0001082575 |  | 3780.8665 | 1.405749 | 0.0004943988
|  | 3785.786123 | 1.327869239 | 0.0001084117 |  | 3780.746 | 1.405746 | 0.0004975517
|  | 3785.666122 | 1.327875 | 0.0001055923 |  | 3780.625499 | 1.405744 | 0.0004985624
|  | 3785.546122 | 1.327879 | 0.0001003977 |  | 3780.504998 | 1.405743 | 0.0004970395
|  | 3785.426121 | 1.327882 | 9.33306e-05 |  | 3780.384497 | 1.405741618 | 0.000493145
|  | 3785.30612 | 1.327882 | 8.504395e-05 |  | 3780.263996 | 1.405738 | 0.0004874756
|  | 3785.186119 | 1.327881 | 7.584659e-05 |  | 3780.143495 | 1.405733 | 0.0004807795
|  | 3785.066118 | 1.327877 | 6.660039e-05 |  | 3780.022994 | 1.405726 | 0.0004734457
|  | 3784.946118 | 1.32787 | 5.768054e-05 |  | 3779.902493 | 1.405717104 | 0.0004660012
|  | 3784.826117 | 1.327861 | 5.007883e-05 |  | 3779.781992 | 1.405705 | 0.0004588605
|  | 3784.706116 | 1.327851 | 4.43293e-05 |  | 3779.661491 | 1.405690913 | 0.0004526224
|  | 3784.586115 | 1.327839451 | 4.096633e-05 |  | 3779.540991 | 1.405673 | 0.00044843
|  | 3784.466114 | 1.327828 | 4.020788e-05 |  | 3779.42049 | 1.405653 | 0.0004477104
|  | 3784.346113 | 1.327817 | 4.190125e-05 |  | 3779.299989 | 1.405632 | 0.0004518427974
|  | 3784.226112 | 1.327807 | 4.536266e-05 |  | 3779.179488 | 1.40561 | 0.0004618534
|  | 3784.106112 | 1.327799 | 5.014648e-05 |  | 3779.058987 | 1.405592 | 0.0004777136
|  | 3783.986111 | 1.327793 | 5.550547612e-05 |  | 3778.938486 | 1.405579 | 0.0004980207
|  | 3783.86611 | 1.327789 | 6.108801e-05 |  | 3778.817985 | 1.405573636 | 0.0005203652
|  | 3783.746109 | 1.327786 | 6.628146e-05 |  | 3778.697484 | 1.405575 | 0.0005417229
|  | 3783.626108 | 1.327785 | 7.068676e-05 |  | 3778.576983 | 1.405583 | 0.0005590275
|  | 3783.506107 | 1.327786 | 7.363088e-05 |  | 3778.456482 | 1.405595 | 0.0005702828
|  | 3783.386107 | 1.327787 | 7.46143676e-05 |  | 3778.335981 | 1.405608094 | 0.0005747827
|  | 3783.266106 | 1.327789 | 7.317868e-05 |  | 3778.215481 | 1.405619 | 0.000573373
|  | 3783.146105 | 1.327788 | 6.984465e-05 |  | 3778.09498 | 1.405626 | 0.0005681808
|  | 3783.026104 | 1.327786 | 6.554448e-05 |  | 3777.974479 | 1.405628 | 0.0005617153
|  | 3782.906103 | 1.32778 | 6.185768e-05 |  | 3777.853978 | 1.405627 | 0.0005562774
|  | 3782.786102 | 1.327773 | 6.017572e-05 |  | 3777.733477 | 1.405624 | 0.0005532522
|  | 3782.666102 | 1.327766 | 6.147408e-05 |  | 3777.612976 | 1.405621 | 0.0005526822
|  | 3782.546101 | 1.327761 | 6.54147e-05 |  | 3777.492475 | 1.40562 | 0.0005533534
|  | 3782.4261 | 1.327758 | 7.063992e-05 |  | 3777.371974 | 1.405620944 | 0.0005534648
|  | 3782.306099 | 1.327759 | 7.49474e-05 |  | 3777.251473 | 1.405624 | 0.0005508839
|  | 3782.186098 | 1.327763 | 7.623956e-05 |  | 3777.130972 | 1.405628 | 0.0005442157
|  | 3782.066098 | 1.327768 | 7.323112e-05 |  | 3777.010472 | 1.405629 | 0.0005331795
|  | 3781.946097 | 1.327771 | 6.62261e-05 |  | 3776.889971 | 1.405626 | 0.0005187972
|  | 3781.826096 | 1.327769 | 5.67327e-05 |  | 3776.76947 | 1.405616343 | 0.0005031467
|  | 3781.706095 | 1.327763 | 4.735071e-05 |  | 3776.648969 | 1.405599 | 0.0004893958
|  | 3781.586094 | 1.327754 | 4.029841e-05 |  | 3776.528468 | 1.405576178 | 0.0004807844
|  | 3781.466093 | 1.327742 | 3.711756e-05 |  | 3776.407967 | 1.405548886 | 0.0004800405
|  | 3781.346092 | 1.327731 | 3.789317e-05 |  | 3776.287466 | 1.405521 | 0.0004887534
|  | 3781.226092 | 1.327721799 | 4.173446e-05 |  | 3776.166965 | 1.405496 | 0.0005069595
|  | 3781.106091 | 1.327716 | 4.699902e-05 |  | 3776.046464 | 1.405479 | 0.0005330558
|  | 3780.98609 | 1.327712 | 5.21971e-05 |  | 3775.925963 | 1.405471 | 0.0005638105
|  | 3780.866089 | 1.327711 | 5.641726e-05 |  | 3775.805462 | 1.405475228 | 0.000595018
|  | 3780.746088 | 1.327710805 | 5.937257e-05 |  | 3775.684962 | 1.40549 | 0.0006222252
|  | 3780.626087 | 1.327712 | 6.109138e-05 |  | 3775.564461 | 1.405513 | 0.0006414763
|  | 3780.506087 | 1.327714 | 6.145941e-05 |  | 3775.44396 | 1.405541 | 0.0006503254
|  | 3780.386086 | 1.327717 | 5.990976e-05 |  | 3775.323459 | 1.405568 | 0.0006481834
|  | 3780.266085 | 1.32772 | 5.574482e-05 |  | 3775.202958 | 1.405592485 | 0.0006361960842
|  | 3780.146084 | 1.327723 | 4.825586e-05 |  | 3775.082457 | 1.40561 | 0.0006172739
|  | 3780.026083 | 1.327723 | 3.733978493e-05 |  | 3774.961956 | 1.405619 | 0.0005949364
|  | 3779.906083 | 1.327719786 | 2.407666926e-05 |  | 3774.841455 | 1.40562 | 0.0005724191
|  | 3779.786082 | 1.327711 | 1.041722e-05 |  | 3774.720954 | 1.405614749 | 0.0005523
|  | 3779.666081 | 1.327697 | -1.241965e-06 |  | 3774.600453 | 1.405606 | 0.0005358204
|  | 3779.54608 | 1.327679 | -8.611196e-06 |  | 3774.479952 | 1.405594 | 0.0005231228
|  | 3779.426079 | 1.327659 | -1.044801e-05 |  | 3774.359452 | 1.405582 | 0.0005137083
|  | 3779.306078 | 1.327639 | -6.567083e-06 |  | 3774.238951 | 1.405569459 | 0.0005069383
|  | 3779.186078 | 1.327622 | 1.9730273e-06 |  | 3774.11845 | 1.405557 | 0.0005023649
|  | 3779.066077 | 1.327609 | 1.36067e-05 |  | 3773.997949 | 1.405545 | 0.000499804
|  | 3778.946076 | 1.3276 | 2.669882e-05 |  | 3773.877448 | 1.405534 | 0.0004991305
|  | 3778.826075 | 1.327595 | 3.9898e-05 |  | 3773.756947 | 1.405525 | 0.0004998364
|  | 3778.706074 | 1.327594 | 5.252292879e-05 |  | 3773.636446 | 1.405517595 | 0.0005009194
|  | 3778.586073 | 1.327595 | 6.410368e-05 |  | 3773.515945 | 1.405512 | 0.0005012059
|  | 3778.466072 | 1.327599 | 7.415692635e-05 |  | 3773.395444 | 1.405507 | 0.0004996364
|  | 3778.346072 | 1.327605 | 8.203295346e-05 |  | 3773.274943 | 1.405501 | 0.0004959795
|  | 3778.226071 | 1.327614 | 8.682979e-05 |  | 3773.154443 | 1.405493 | 0.0004911284
|  | 3778.10607 | 1.327624 | 8.772949e-05 |  | 3773.033942 | 1.405482 | 0.0004869881
|  | 3777.986069 | 1.327633 | 8.43864e-05 |  | 3772.913441 | 1.40546732 | 0.0004857907
|  | 3777.866068 | 1.327641 | 7.703211e-05 |  | 3772.79294 | 1.405452 | 0.0004891951
|  | 3777.746067 | 1.327646 | 6.663403e-05 |  | 3772.672439 | 1.405439 | 0.0004972412
|  | 3777.626067 | 1.32764679 | 5.457486e-05 |  | 3772.551938 | 1.40543 | 0.0005085197
|  | 3777.506066 | 1.327643798 | 4.226606e-05 |  | 3772.431437 | 1.405426 | 0.000520381
|  | 3777.386065 | 1.327637 | 3.110468e-05 |  | 3772.310936 | 1.405427 | 0.000529999
|  | 3777.266064 | 1.327628183 | 2.19677e-05 |  | 3772.190435 | 1.40543 | 0.000535540876
|  | 3777.146063 | 1.327617 | 1.522437e-05 |  | 3772.069934 | 1.405433 | 0.0005369828
|  | 3777.026063 | 1.327605922 | 1.100204e-05 |  | 3771.949433 | 1.405433 | 0.000535933
|  | 3776.906062 | 1.327594 | 9.159295e-06 |  | 3771.828933 | 1.405431 | 0.0005348640518
|  | 3776.786061 | 1.327584 | 9.351342e-06 |  | 3771.708432 | 1.405426 | 0.0005361583
|  | 3776.66606 | 1.327574 | 1.112356596e-05 |  | 3771.587931 | 1.405422 | 0.0005406935
|  | 3776.546059 | 1.327566 | 1.384068e-05 |  | 3771.46743 | 1.405422 | 0.000547498
|  | 3776.426058 | 1.327559 | 1.67799e-05 |  | 3771.346929 | 1.405426 | 0.0005543712
|  | 3776.306057 | 1.327554 | 1.931752e-05 |  | 3771.226428 | 1.405434 | 0.0005583659
|  | 3776.186057 | 1.327549 | 2.102275e-05 |  | 3771.105927 | 1.405446 | 0.0005571158
|  | 3776.066056 | 1.327544 | 2.198724e-05 |  | 3770.985426 | 1.405457428 | 0.0005496759
|  | 3775.946055 | 1.327538 | 2.260627e-05 |  | 3770.864925 | 1.405466 | 0.0005365429
|  | 3775.826054 | 1.327532 | 2.358689e-05 |  | 3770.744424 | 1.405471105 | 0.0005191631
|  | 3775.706053 | 1.327525 | 2.55377e-05 |  | 3770.623924 | 1.40547 | 0.0004994612
|  | 3775.586052 | 1.327518 | 2.890647e-05 |  | 3770.503423 | 1.405464 | 0.0004792023
|  | 3775.466052 | 1.327512 | 3.366808e-05 |  | 3770.382922 | 1.405452 | 0.0004599472
|  | 3775.346051 | 1.327507 | 3.936099e-05 |  | 3770.262421 | 1.405435 | 0.0004428993
|  | 3775.22605 | 1.327505 | 4.532308e-05 |  | 3770.14192 | 1.405413 | 0.0004294443
|  | 3775.106049 | 1.327504195 | 5.081671e-05 |  | 3770.021419 | 1.405388105 | 0.0004212733
|  | 3774.986048 | 1.327505224 | 5.509857e-05 |  | 3769.900918 | 1.405360771 | 0.0004199113
|  | 3774.866048 | 1.327507 | 5.773699e-05 |  | 3769.780417 | 1.405334 | 0.0004261176
|  | 3774.746047 | 1.32751 | 5.8364e-05 |  | 3769.659916 | 1.405311 | 0.0004393914
|  | 3774.626046 | 1.327513 | 5.680729e-05 |  | 3769.539415 | 1.405295 | 0.0004576136
|  | 3774.506045 | 1.327514691 | 5.308789e-05 |  | 3769.418914 | 1.405286 | 0.0004774426
|  | 3774.386044 | 1.327515 | 4.766007e-05 |  | 3769.298414 | 1.405285346 | 0.0004953844
|  | 3774.266043 | 1.327512 | 4.121492e-05 |  | 3769.177913 | 1.405289533 | 0.0005087724
|  | 3774.146043 | 1.327507 | 3.488652e-05 |  | 3769.057412 | 1.405296 | 0.0005164016
|  | 3774.026042 | 1.3275 | 2.984582e-05 |  | 3768.936911 | 1.405302 | 0.0005188229
|  | 3773.906041 | 1.32749 | 2.715650086e-05 |  | 3768.81641 | 1.405306 | 0.0005177556
|  | 3773.78604 | 1.327480291 | 2.735457e-05 |  | 3768.695909 | 1.405306 | 0.0005153997
|  | 3773.666039 | 1.327471144 | 3.045251e-05 |  | 3768.575408 | 1.405305 | 0.0005131669123
|  | 3773.546038 | 1.327464 | 3.568365e-05 |  | 3768.454907 | 1.405303 | 0.0005116324
|  | 3773.426037 | 1.327459 | 4.201701418e-05 |  | 3768.334406 | 1.405301436 | 0.0005103918
|  | 3773.306037 | 1.327457 | 4.826671717e-05 |  | 3768.213905 | 1.4053 | 0.0005087482
|  | 3773.186036 | 1.327458 | 5.358265e-05 |  | 3768.093405 | 1.405298 | 0.0005061805
|  | 3773.066035 | 1.32746 | 5.721939e-05 |  | 3767.972904 | 1.405295 | 0.0005026845
|  | 3772.946034 | 1.327463 | 5.883548e-05 |  | 3767.852403 | 1.405292 | 0.0004988194
|  | 3772.826033 | 1.327466 | 5.809868e-05 |  | 3767.731902 | 1.405286642 | 0.000495106
|  | 3772.706032 | 1.327468649 | 5.501766e-05 |  | 3767.611401 | 1.405281 | 0.0004919697
|  | 3772.586032 | 1.32747 | 4.982845e-05 |  | 3767.4909 | 1.405274 | 0.0004895667
|  | 3772.466031 | 1.327469 | 4.327693e-05 |  | 3767.370399 | 1.405268 | 0.0004876712
|  | 3772.34603 | 1.327464 | 3.66281e-05 |  | 3767.249898 | 1.405261 | 0.0004860511
|  | 3772.226029 | 1.327457 | 3.165973e-05 |  | 3767.129397 | 1.405253588 | 0.0004849938
|  | 3772.106028 | 1.327447663 | 2.997618e-05 |  | 3767.008896 | 1.405245695 | 0.0004850079
|  | 3771.986028 | 1.327439 | 3.259422e-05 |  | 3766.888395 | 1.405238 | 0.0004865577
|  | 3771.866027 | 1.327432 | 3.895886e-05 |  | 3766.767895 | 1.405231 | 0.0004896996
|  | 3771.746026 | 1.327431 | 4.735113e-05 |  | 3766.647394 | 1.405227 | 0.0004938115
|  | 3771.626025 | 1.327434863 | 5.480295e-05 |  | 3766.526893 | 1.405224 | 0.0004976343
|  | 3771.506024 | 1.327444 | 5.8407e-05 |  | 3766.406392 | 1.405225 | 0.0004995918
|  | 3771.386023 | 1.327454 | 5.601936e-05 |  | 3766.285891 | 1.405225 | 0.0004986246
|  | 3771.266022 | 1.327464 | 4.725699e-05 |  | 3766.16539 | 1.405226 | 0.0004947327
|  | 3771.146022 | 1.32747 | 3.360782142e-05 |  | 3766.044889 | 1.405223 | 0.0004889422
|  | 3771.026021 | 1.32747 | 1.764448e-05 |  | 3765.924388 | 1.405218 | 0.0004828396
|  | 3770.90602 | 1.327465 | 2.14528e-06 |  | 3765.803887 | 1.405212 | 0.0004779273
|  | 3770.786019 | 1.327456 | -1.066142e-05 |  | 3765.683386 | 1.405204 | 0.0004747422
|  | 3770.666018 | 1.327446 | -2.046668e-05 |  | 3765.562885 | 1.405197 | 0.0004727951
|  | 3770.546017 | 1.327436 | -2.793418e-05 |  | 3765.442385 | 1.405191 | 0.0004707298
|  | 3770.426017 | 1.327426143 | -3.472197688e-05 |  | 3765.321884 | 1.405185881 | 0.0004671613
|  | 3770.306016 | 1.327416395 | -4.179173e-05 |  | 3765.201383 | 1.40518 | 0.0004616708
|  | 3770.186015 | 1.327405 | -4.952159e-05 |  | 3765.080882 | 1.405170704 | 0.0004548821
|  | 3770.066014 | 1.327392 | -5.673199e-05 |  | 3764.960381 | 1.405158 | 0.0004483986
|  | 3769.946013 | 1.327375 | -6.207406e-05 |  | 3764.83988 | 1.405143 | 0.000444218
|  | 3769.826012 | 1.327357 | -6.390458e-05 |  | 3764.719379 | 1.405125 | 0.0004439403
|  | 3769.706012 | 1.327339 | -6.166708e-05 |  | 3764.598878 | 1.405106832 | 0.0004481316
|  | 3769.586011 | 1.327323 | -5.573957e-05 |  | 3764.478377 | 1.405091 | 0.0004563704
|  | 3769.46601 | 1.327309 | -4.749365e-05 |  | 3764.357876 | 1.405077494 | 0.0004674898
|  | 3769.346009 | 1.327298 | -3.836074e-05 |  | 3764.237376 | 1.405068 | 0.0004801123
|  | 3769.226008 | 1.327289993 | -2.929243e-05 |  | 3764.116875 | 1.405061 | 0.0004932455
|  | 3769.106008 | 1.327283 | -2.054762e-05 |  | 3763.996374 | 1.405058 | 0.0005061796
|  | 3768.986007 | 1.327278 | -1.180764e-05 |  | 3763.875873 | 1.405058 | 0.000518273
|  | 3768.866006 | 1.327273 | -2.713827e-06 |  | 3763.755372 | 1.405061109 | 0.0005286583
|  | 3768.746005 | 1.327271321 | 6.333e-06 |  | 3763.634871 | 1.405067 | 0.0005361436
|  | 3768.626004 | 1.327272 | 1.461083e-05 |  | 3763.51437 | 1.405075 | 0.0005393935
|  | 3768.506003 | 1.327274 | 2.080625e-05 |  | 3763.393869 | 1.405082347 | 0.0005374666
|  | 3768.386002 | 1.327278 | 2.399063e-05 |  | 3763.273368 | 1.405087 | 0.000530594
|  | 3768.266002 | 1.327281 | 2.389809e-05 |  | 3763.152867 | 1.405087 | 0.0005204044
|  | 3768.146001 | 1.327282 | 2.167579e-05 |  | 3763.032366 | 1.405081284 | 0.0005096866
|  | 3768.026 | 1.32728 | 1.873612e-05 |  | 3762.911866 | 1.405069 | 0.0005015118
|  | 3767.905999 | 1.327275 | 1.701823e-05 |  | 3762.791365 | 1.405054 | 0.000498451
|  | 3767.785998 | 1.32727 | 1.751394402e-05 |  | 3762.670864 | 1.405038 | 0.000501707
|  | 3767.665997 | 1.327265 | 2.040662784e-05 |  | 3762.550363 | 1.405024 | 0.0005105602
|  | 3767.545997 | 1.327262 | 2.438704e-05 |  | 3762.429862 | 1.405014378 | 0.0005230874
|  | 3767.425996 | 1.327262 | 2.833456e-05 |  | 3762.309361 | 1.405011 | 0.0005364713
|  | 3767.305995 | 1.327262873 | 3.089869e-05 |  | 3762.18886 | 1.405012 | 0.0005481747
|  | 3767.185994 | 1.327264 | 3.173434e-05 |  | 3762.068359 | 1.405016 | 0.0005565262
|  | 3767.065993 | 1.327266 | 3.118543e-05 |  | 3761.947858 | 1.405020624 | 0.000560971
|  | 3766.945993 | 1.327267 | 3.004544e-05 |  | 3761.827357 | 1.405025 | 0.0005620841
|  | 3766.825992 | 1.327267 | 2.874517e-05 |  | 3761.706857 | 1.405026 | 0.000561312
|  | 3766.705991 | 1.327269 | 2.715883e-05 |  | 3761.586356 | 1.405025 | 0.0005604294
|  | 3766.58599 | 1.327272 | 2.400495e-05 |  | 3761.465855 | 1.405022 | 0.0005611085
|  | 3766.465989 | 1.327275 | 1.818314e-05 |  | 3761.345354 | 1.405018805 | 0.0005646761838
|  | 3766.345988 | 1.327277 | 8.909299e-06 |  | 3761.224853 | 1.405017 | 0.0005715573
|  | 3766.225987 | 1.327275468 | -3.264184e-06 |  | 3761.104352 | 1.405019 | 0.0005808878
|  | 3766.105987 | 1.327269 | -1.715338e-05 |  | 3760.983851 | 1.405026 | 0.0005906085
|  | 3765.985986 | 1.327258 | -2.97912e-05 |  | 3760.86335 | 1.40504 | 0.0005974448
|  | 3765.865985 | 1.327241 | -3.892346e-05 |  | 3760.742849 | 1.405059 | 0.0005977592
|  | 3765.745984 | 1.327222 | -4.226342e-05 |  | 3760.622348 | 1.405081 | 0.0005887595
|  | 3765.625983 | 1.327204 | -3.958374e-05 |  | 3760.501847 | 1.4051 | 0.0005693204
|  | 3765.505982 | 1.327188 | -3.149982e-05 |  | 3760.381347 | 1.405111144 | 0.0005407005
|  | 3765.385982 | 1.327176 | -1.99809118e-05 |  | 3760.260846 | 1.405111441 | 0.0005066461
|  | 3765.265981 | 1.32717 | -7.407443e-06 |  | 3760.140345 | 1.405099 | 0.0004726478
|  | 3765.14598 | 1.327169 | 4.102779144e-06 |  | 3760.019844 | 1.405074 | 0.0004444161
|  | 3765.025979 | 1.327171 | 1.319679e-05 |  | 3759.899343 | 1.405042 | 0.0004261882
|  | 3764.905978 | 1.327175 | 1.877588e-05 |  | 3759.778842 | 1.405007 | 0.0004198765
|  | 3764.785977 | 1.32718 | 2.078986e-05 |  | 3759.658341 | 1.404974 | 0.0004247427
|  | 3764.665977 | 1.327185 | 1.935825e-05 |  | 3759.53784 | 1.404947 | 0.0004379074
|  | 3764.545976 | 1.327188 | 1.517455e-05 |  | 3759.417339 | 1.404928096 | 0.000455579
|  | 3764.425975 | 1.327188 | 9.308136e-06 |  | 3759.296838 | 1.404916793 | 0.0004742062
|  | 3764.305974 | 1.327184805 | 3.078378e-06 |  | 3759.176338 | 1.404912 | 0.0004913214
|  | 3764.185973 | 1.327179 | -2.097336837e-06 |  | 3759.055837 | 1.404911 | 0.000505701
|  | 3764.065973 | 1.327172 | -5.142914e-06 |  | 3758.935336 | 1.404913 | 0.0005170624
|  | 3763.945972 | 1.32716431 | -5.754568e-06 |  | 3758.814835 | 1.404917 | 0.0005253661
|  | 3763.825971 | 1.327158 | -3.875871e-06 |  | 3758.694334 | 1.404922541 | 0.0005305719
|  | 3763.70597 | 1.327153 | -7.957715e-07 |  | 3758.573833 | 1.404928351 | 0.0005325671
|  | 3763.585969 | 1.32715 | 2.600291e-06 |  | 3758.453332 | 1.404934 | 0.0005312264
|  | 3763.465968 | 1.327149265 | 5.014100355e-06 |  | 3758.332831 | 1.404937632 | 0.0005268088
|  | 3763.345967 | 1.327149433 | 6.14804e-06 |  | 3758.21233 | 1.404939 | 0.0005202083
|  | 3763.225967 | 1.32715 | 5.72651041e-06 |  | 3758.091829 | 1.404936777 | 0.0005129008
|  | 3763.105966 | 1.32715 | 4.266397e-06 |  | 3757.971328 | 1.404932 | 0.0005062902
|  | 3762.985965 | 1.32715 | 1.979394e-06 |  | 3757.850828 | 1.404925 | 0.0005013809
|  | 3762.865964 | 1.32715 | -9.958851e-07 |  | 3757.730327 | 1.404918 | 0.0004985046
|  | 3762.745963 | 1.327151 | -5.206054e-06 |  | 3757.609826 | 1.404911 | 0.0004970889
|  | 3762.625962 | 1.32715 | -1.064982077e-05 |  | 3757.489325 | 1.404904 | 0.0004963895
|  | 3762.505962 | 1.32714842 | -1.77339e-05 |  | 3757.368824 | 1.404899 | 0.000495601
|  | 3762.385961 | 1.327145 | -2.566562e-05 |  | 3757.248323 | 1.404893 | 0.0004942573
|  | 3762.26596 | 1.327139 | -3.371421e-05 |  | 3757.127822 | 1.404886 | 0.000492573
|  | 3762.145959 | 1.32713 | -4.048138e-05 |  | 3757.007321 | 1.40487802 | 0.0004915387
|  | 3762.025958 | 1.32712 | -4.539609e-05 |  | 3756.88682 | 1.404868659 | 0.0004922089
|  | 3761.905958 | 1.32711 | -4.798747e-05 |  | 3756.766319 | 1.404859 | 0.0004955462
|  | 3761.785957 | 1.3271 | -4.892757e-05 |  | 3756.645818 | 1.404851 | 0.0005019391
|  | 3761.665956 | 1.327091 | -4.862902e-05 |  | 3756.525318 | 1.404845 | 0.0005107418
|  | 3761.545955 | 1.327083 | -4.778402e-05 |  | 3756.404817 | 1.404844 | 0.0005205273
|  | 3761.425954 | 1.327075 | -4.642347e-05 |  | 3756.284316 | 1.404848 | 0.000529069
|  | 3761.305953 | 1.327068 | -4.414591e-05 |  | 3756.163815 | 1.404855189 | 0.0005339109
|  | 3761.185952 | 1.327061 | -4.035613e-05 |  | 3756.043314 | 1.404864834 | 0.0005331603
|  | 3761.065952 | 1.327057 | -3.526613e-05 |  | 3755.922813 | 1.404873491 | 0.0005261213
|  | 3760.945951 | 1.32705529 | -2.950384e-05 |  | 3755.802312 | 1.404878 | 0.0005137635
|  | 3760.82595 | 1.327058 | -2.542124e-05 |  | 3755.681811 | 1.404876 | 0.0004986375
|  | 3760.705949 | 1.327064 | -2.508513e-05 |  | 3755.56131 | 1.404867 | 0.0004842448
|  | 3760.585948 | 1.32707 | -3.065596e-05 |  | 3755.440809 | 1.404852 | 0.0004742377
|  | 3760.465947 | 1.327075 | -4.247932e-05 |  | 3755.320309 | 1.404834179 | 0.0004712113
|  | 3760.345947 | 1.327074 | -5.925503e-05 |  | 3755.199808 | 1.404817 | 0.0004755667
|  | 3760.225946 | 1.327065 | -7.792529e-05 |  | 3755.079307 | 1.404805 | 0.0004856503
|  | 3760.105945 | 1.327048 | -9.42978e-05 |  | 3754.958806 | 1.404799 | 0.0004982481
|  | 3759.985944 | 1.327025 | -0.0001046971 |  | 3754.838305 | 1.4048 | 0.0005095876
|  | 3759.865943 | 1.326999 | -0.0001068845 |  | 3754.717804 | 1.404806 | 0.0005167155
|  | 3759.745942 | 1.326973 | -0.0001004289 |  | 3754.597303 | 1.404813 | 0.0005185715
|  | 3759.625942 | 1.326953 | -8.727986e-05 |  | 3754.476802 | 1.404819 | 0.0005157303
|  | 3759.505941 | 1.326939 | -7.030031e-05 |  | 3754.356301 | 1.404822383 | 0.00051009
|  | 3759.38594 | 1.326933 | -5.317034e-05 |  | 3754.2358 | 1.404822518 | 0.0005038105
|  | 3759.265939 | 1.326932 | -3.838001e-05 |  | 3754.115299 | 1.404820395 | 0.0004983423
|  | 3759.145938 | 1.326934383 | -2.768075e-05 |  | 3753.994799 | 1.404817 | 0.0004943916
|  | 3759.025938 | 1.326938 | -2.132721e-05 |  | 3753.874298 | 1.404814 | 0.0004920951
|  | 3758.905937 | 1.326941394 | -1.874317e-05 |  | 3753.753797 | 1.40481 | 0.0004913354
|  | 3758.785936 | 1.326943 | -1.863493e-05 |  | 3753.633296 | 1.404808 | 0.0004923696
|  | 3758.665935 | 1.326942 | -1.975977e-05 |  | 3753.512795 | 1.404808592 | 0.0004954494
|  | 3758.545934 | 1.326938916 | -2.090272e-05 |  | 3753.392294 | 1.404813 | 0.0004999947
|  | 3758.425933 | 1.326934 | -2.127401e-05 |  | 3753.271793 | 1.404825 | 0.0005037657
|  | 3758.305932 | 1.326928602 | -2.015867e-05 |  | 3753.151292 | 1.404844 | 0.0005025775
|  | 3758.185932 | 1.326923 | -1.725571e-05 |  | 3753.030791 | 1.404871 | 0.0004909602
|  | 3758.065931 | 1.326917 | -1.240564e-05 |  | 3752.91029 | 1.404899 | 0.0004638561
|  | 3757.94593 | 1.326913547 | -5.921806e-06 |  | 3752.78979 | 1.40492 | 0.0004189977
|  | 3757.825929 | 1.326912 | 1.755563e-06 |  | 3752.669289 | 1.404926 | 0.0003588348
|  | 3757.705928 | 1.326913535 | 9.642233e-06 |  | 3752.548788 | 1.404907618 | 0.0002908805
|  | 3757.585927 | 1.326918 | 1.647056e-05 |  | 3752.428287 | 1.404862 | 0.0002266907
|  | 3757.465927 | 1.326926 | 2.077223e-05 |  | 3752.307786 | 1.404792 | 0.0001790018
|  | 3757.345926 | 1.326936 | 2.129474e-05 |  | 3752.187285 | 1.404707292 | 0.0001577959
|  | 3757.225925 | 1.326947 | 1.683396e-05 |  | 3752.066784 | 1.40462 | 0.0001675303
|  | 3757.105924 | 1.326956 | 7.076001e-06 |  | 3751.946283 | 1.404543 | 0.0002056788
|  | 3756.985923 | 1.326962438 | -7.445219e-06 |  | 3751.825782 | 1.404488 | 0.000263871
|  | 3756.865923 | 1.326963 | -2.521186e-05 |  | 3751.705281 | 1.404459 | 0.0003306656
|  | 3756.745922 | 1.326956 | -4.36172e-05 |  | 3751.58478 | 1.404453 | 0.0003949383
|  | 3756.625921 | 1.326943 | -5.986059e-05 |  | 3751.46428 | 1.404466 | 0.0004487962
|  | 3756.50592 | 1.326925 | -7.126989e-05 |  | 3751.343779 | 1.404491 | 0.0004885711
|  | 3756.385919 | 1.326905 | -7.628627e-05 |  | 3751.223278 | 1.404518828 | 0.0005144991
|  | 3756.265918 | 1.326885283 | -7.483812e-05 |  | 3751.102777 | 1.404546 | 0.0005295478
|  | 3756.145917 | 1.326869 | -6.823155e-05 |  | 3750.982276 | 1.404572 | 0.0005373961
|  | 3756.025917 | 1.326857 | -5.897148e-05 |  | 3750.861775 | 1.404595 | 0.0005408893
|  | 3755.905916 | 1.326849 | -4.947910018e-05 |  | 3750.741274 | 1.404617 | 0.0005414077
|  | 3755.785915 | 1.326845 | -4.169697e-05 |  | 3750.620773 | 1.404641 | 0.0005384038
|  | 3755.665914 | 1.326841 | -3.600885e-05 |  | 3750.500272 | 1.404667 | 0.0005299738
|  | 3755.545913 | 1.326838 | -3.183969e-05 |  | 3750.379771 | 1.404694 | 0.0005135669
|  | 3755.425912 | 1.326833 | -2.758304e-05 |  | 3750.259271 | 1.404721 | 0.0004867366
|  | 3755.305912 | 1.326828 | -2.179667e-05 |  | 3750.13877 | 1.404742 | 0.0004479814
|  | 3755.185911 | 1.326823 | -1.38691e-05 |  | 3750.018269 | 1.404752 | 0.0003976818
|  | 3755.06591 | 1.326822 | -4.35825e-06 |  | 3749.897768 | 1.404747 | 0.0003389088
|  | 3754.945909 | 1.326824209 | 5.191216e-06 |  | 3749.777267 | 1.404721 | 0.0002777649
|  | 3754.825908 | 1.326830055 | 1.292617e-05 |  | 3749.656766 | 1.404673125 | 0.0002226802
|  | 3754.705907 | 1.326838 | 1.736368e-05 |  | 3749.536265 | 1.404606 | 0.0001828217
|  | 3754.585907 | 1.326847 | 1.797411e-05 |  | 3749.415764 | 1.404525 | 0.0001659695
|  | 3754.465906 | 1.326855 | 1.519137e-05 |  | 3749.295263 | 1.404443 | 0.000176119
|  | 3754.345905 | 1.326861 | 1.012231e-05 |  | 3749.174762 | 1.404369 | 0.0002119838
|  | 3754.225904 | 1.326864 | 4.232134306e-06 |  | 3749.054261 | 1.404313 | 0.0002672586
|  | 3754.105903 | 1.326867 | -1.663626e-06 |  | 3748.933761 | 1.40428 | 0.0003322443
|  | 3753.985903 | 1.326868 | -6.994392e-06 |  | 3748.81326 | 1.404270328 | 0.0003965017
|  | 3753.865902 | 1.326869 | -1.173627e-05 |  | 3748.692759 | 1.404279 | 0.0004519136
|  | 3753.745901 | 1.326869893 | -1.609924e-05 |  | 3748.572258 | 1.404297869 | 0.0004943546
|  | 3753.6259 | 1.326872 | -2.032087e-05 |  | 3748.451757 | 1.404321 | 0.0005237804
|  | 3753.505899 | 1.326875 | -2.471416e-05 |  | 3748.331256 | 1.404343 | 0.0005433326
|  | 3753.385898 | 1.32688 | -2.9932e-05 |  | 3748.210755 | 1.404362 | 0.0005572215
|  | 3753.265897 | 1.326887438 | -3.725341e-05 |  | 3748.090254 | 1.404378234 | 0.0005685786
|  | 3753.145897 | 1.326897 | -4.854205e-05 |  | 3747.969753 | 1.404394572 | 0.0005788343
|  | 3753.025896 | 1.326907 | -6.596655e-05 |  | 3747.849252 | 1.404412539 | 0.0005873732
|  | 3752.905895 | 1.326915 | -9.096518e-05 |  | 3747.728751 | 1.404432 | 0.0005923138
|  | 3752.785894 | 1.326917 | -0.0001236227 |  | 3747.608251 | 1.404453184 | 0.0005920382
|  | 3752.665893 | 1.326908 | -0.0001616949 |  | 3747.48775 | 1.404472331 | 0.000586084
|  | 3752.545892 | 1.326886757 | -0.0002009461 |  | 3747.367249 | 1.404488 | 0.0005754779
|  | 3752.425892 | 1.326851 | -0.000235508 |  | 3747.246748 | 1.40449793 | 0.0005623589
|  | 3752.305891 | 1.326804 | -0.0002594835 |  | 3747.126247 | 1.404503 | 0.0005491784
|  | 3752.18589 | 1.326749604 | -0.0002683107 |  | 3747.005746 | 1.404503922 | 0.00053802
|  | 3752.065889 | 1.326695 | -0.0002601231 |  | 3746.885245 | 1.404502633 | 0.0005300871
|  | 3751.945888 | 1.326646 | -0.0002361347 |  | 3746.764744 | 1.404501 | 0.0005255500736
|  | 3751.825888 | 1.326609 | -0.0002002213 |  | 3746.644243 | 1.404501 | 0.0005239268
|  | 3751.705887 | 1.326587 | -0.0001580724 |  | 3746.523742 | 1.404503 | 0.0005243189
|  | 3751.585886 | 1.326579 | -0.000115631 |  | 3746.403242 | 1.404508373 | 0.0005256607
|  | 3751.465885 | 1.326584 | -7.752710925e-05 |  | 3746.282741 | 1.404518 | 0.0005267625
|  | 3751.345884 | 1.326598818 | -4.729953e-05 |  | 3746.16224 | 1.404532 | 0.0005262698
|  | 3751.225883 | 1.326619 | -2.641632e-05 |  | 3746.041739 | 1.40455 | 0.0005226229
|  | 3751.105883 | 1.32664 | -1.461731e-05 |  | 3745.921238 | 1.404573 | 0.000513899
|  | 3750.985882 | 1.326659 | -1.018086e-05 |  | 3745.800737 | 1.404599 | 0.00049792
|  | 3750.865881 | 1.326676 | -1.076627e-05 |  | 3745.680236 | 1.404628 | 0.0004722417
|  | 3750.74588 | 1.326691 | -1.410469e-05 |  | 3745.559735 | 1.404656 | 0.0004345204
|  | 3750.625879 | 1.326704 | -1.86729163e-05 |  | 3745.439234 | 1.404679 | 0.0003830854
|  | 3750.505878 | 1.326717 | -2.441616e-05 |  | 3745.318733 | 1.404692 | 0.0003177943
|  | 3750.385877 | 1.326731 | -3.268053e-05 |  | 3745.198232 | 1.404688761 | 0.000240651
|  | 3750.265877 | 1.326748 | -4.597929e-05 |  | 3745.077732 | 1.404662964 | 0.0001566916
|  | 3750.145876 | 1.326764 | -6.70664e-05 |  | 3744.957231 | 1.404611 | 7.424573e-05
|  | 3750.025875 | 1.326777 | -9.762647e-05 |  | 3744.83673 | 1.404531 | 3.86505472e-06
|  | 3749.905874 | 1.326781 | -0.0001372497 |  | 3744.716229 | 1.40443 | -4.376702e-05
|  | 3749.785873 | 1.326772 | -0.0001825065 |  | 3744.595728 | 1.404315644 | -6.030475e-05
|  | 3749.665872 | 1.326746 | -0.0002279611 |  | 3744.475227 | 1.404202 | -4.223821223e-05
|  | 3749.545872 | 1.326703807 | -0.0002661565 |  | 3744.354726 | 1.404101 | 7.625428e-06
|  | 3749.425871 | 1.326648 | -0.0002901208 |  | 3744.234225 | 1.404025 | 8.049755e-05
|  | 3749.30587 | 1.326587 | -0.0002952322 |  | 3744.113724 | 1.403979 | 0.0001641825
|  | 3749.185869 | 1.326528 | -0.0002805824 |  | 3743.993223 | 1.403962 | 0.0002461119
|  | 3749.065868 | 1.326478 | -0.000249134 |  | 3743.872723 | 1.403968 | 0.0003163398
|  | 3748.945868 | 1.326444 | -0.000206842 |  | 3743.752222 | 1.403988 | 0.0003694612766
|  | 3748.825867 | 1.326426 | -0.0001609553 |  | 3743.631721 | 1.404013868 | 0.0004048766262
|  | 3748.705866 | 1.326423 | -0.0001181934 |  | 3743.51122 | 1.404037709 | 0.0004255568
|  | 3748.585865 | 1.326432 | -8.309115e-05 |  | 3743.390719 | 1.404056 | 0.0004361615
|  | 3748.465864 | 1.326447 | -5.786140227e-05 |  | 3743.270218 | 1.404068 | 0.0004411216
|  | 3748.345863 | 1.326463 | -4.208633e-05 |  | 3743.149717 | 1.404074 | 0.0004437709
|  | 3748.225862 | 1.326478 | -3.390100105e-05 |  | 3743.029216 | 1.404075 | 0.0004462139
|  | 3748.105862 | 1.32649 | -3.079776485e-05 |  | 3742.908715 | 1.404073 | 0.0004497209
|  | 3747.985861 | 1.326499 | -3.053039e-05 |  | 3742.788214 | 1.404068 | 0.0004555727
|  | 3747.86586 | 1.326504 | -3.151161e-05 |  | 3742.667713 | 1.404061 | 0.0004648419
|  | 3747.745859 | 1.326508 | -3.293071e-05 |  | 3742.547213 | 1.404056 | 0.0004779797
|  | 3747.625858 | 1.326509 | -3.442929145e-05 |  | 3742.426712 | 1.404054 | 0.000494432
|  | 3747.505857 | 1.326509151 | -3.57979e-05 |  | 3742.306211 | 1.404058 | 0.0005120269
|  | 3747.385857 | 1.326508 | -3.657661469e-05 |  | 3742.18571 | 1.404068 | 0.0005273653
|  | 3747.265856 | 1.326505 | -3.620574e-05 |  | 3742.065209 | 1.404083 | 0.0005368988
|  | 3747.145855 | 1.326501 | -3.407339e-05 |  | 3741.944708 | 1.404099 | 0.0005384896
|  | 3747.025854 | 1.326498 | -2.961361e-05 |  | 3741.824207 | 1.404112 | 0.0005323357
|  | 3746.905853 | 1.326495 | -2.262435e-05 |  | 3741.703706 | 1.404119 | 0.0005209203
|  | 3746.785853 | 1.326496 | -1.358988e-05 |  | 3741.583205 | 1.404117 | 0.0005083352
|  | 3746.665852 | 1.3265 | -3.565241e-06 |  | 3741.462704 | 1.404109 | 0.0004985757
|  | 3746.545851 | 1.326509 | 5.848965e-06 |  | 3741.342204 | 1.404098 | 0.0004940232
|  | 3746.42585 | 1.326522 | 1.285197301e-05 |  | 3741.221703 | 1.404085 | 0.0004949975
|  | 3746.305849 | 1.326539 | 1.573325e-05 |  | 3741.101202 | 1.404075 | 0.0004999583
|  | 3746.185848 | 1.326557811 | 1.349156e-05 |  | 3740.980701 | 1.404067591 | 0.0005067381
|  | 3746.065848 | 1.326577 | 5.78169517e-06 |  | 3740.8602 | 1.404062 | 0.0005137135
|  | 3745.945847 | 1.326595 | -6.826189e-06 |  | 3740.739699 | 1.404057 | 0.0005205265
|  | 3745.825846 | 1.326611 | -2.370675e-05 |  | 3740.619198 | 1.404053 | 0.0005280894
|  | 3745.705845 | 1.326626 | -4.436165415e-05 |  | 3740.498697 | 1.404049 | 0.0005375883
|  | 3745.585844 | 1.326638 | -6.876315e-05 |  | 3740.378196 | 1.404047 | 0.0005492598
|  | 3745.465843 | 1.326649 | -9.787878e-05 |  | 3740.257695 | 1.40405 | 0.0005617146
|  | 3745.345842 | 1.326656 | -0.0001329022 |  | 3740.137194 | 1.404058 | 0.0005723758
|  | 3745.225842 | 1.326658 | -0.0001747365 |  | 3740.016694 | 1.404070156 | 0.0005785378
|  | 3745.105841 | 1.32665 | -0.0002225209 |  | 3739.896193 | 1.40408274 | 0.0005786437
|  | 3744.98584 | 1.326629 | -0.0002738651 |  | 3739.775692 | 1.404093 | 0.0005733113
|  | 3744.865839 | 1.326592368 | -0.0003234436 |  | 3739.655191 | 1.404098 | 0.0005650722
|  | 3744.745838 | 1.326540044 | -0.0003652191 |  | 3739.53469 | 1.404099 | 0.0005573665
|  | 3744.625837 | 1.326475 | -0.0003926108 |  | 3739.414189 | 1.404096 | 0.0005528566
|  | 3744.505837 | 1.326403 | -0.0004010597 |  | 3739.293688 | 1.404094 | 0.0005522451
|  | 3744.385836 | 1.326332 | -0.0003892505 |  | 3739.173187 | 1.404096 | 0.0005538496
|  | 3744.265835 | 1.326269 | -0.0003592459 |  | 3739.052686 | 1.404102 | 0.0005542517
|  | 3744.145834 | 1.326221 | -0.0003164722 |  | 3738.932185 | 1.404112 | 0.0005499312
|  | 3744.025833 | 1.326188759 | -0.0002672353 |  | 3738.811684 | 1.404122 | 0.0005387739
|  | 3743.905833 | 1.326172 | -0.0002184147 |  | 3738.691184 | 1.404127 | 0.0005211449
|  | 3743.785832 | 1.326169 | -0.0001743528 |  | 3738.570683 | 1.404126 | 0.0004999078
|  | 3743.665831 | 1.326173 | -0.0001376616 |  | 3738.450182 | 1.404115 | 0.0004793418
|  | 3743.54583 | 1.326183118 | -0.0001089835 |  | 3738.329681 | 1.404098 | 0.0004635821
|  | 3743.425829 | 1.326195 | -8.736251e-05 |  | 3738.20918 | 1.404077 | 0.0004554054
|  | 3743.305828 | 1.326207 | -7.140703e-05 |  | 3738.088679 | 1.404055746 | 0.0004554339
|  | 3743.185827 | 1.326218 | -5.99681e-05 |  | 3737.968178 | 1.404039 | 0.0004619499
|  | 3743.065827 | 1.326228 | -5.218978e-05 |  | 3737.847677 | 1.404029 | 0.0004720525
|  | 3742.945826 | 1.326237444 | -4.762841e-05 |  | 3737.727176 | 1.404025 | 0.0004822504
|  | 3742.825825 | 1.326245 | -4.578795e-05 |  | 3737.606675 | 1.404028 | 0.0004892517
|  | 3742.705824 | 1.32625 | -4.611858e-05 |  | 3737.486175 | 1.404035 | 0.0004907119
|  | 3742.585823 | 1.326253 | -4.736523e-05 |  | 3737.365674 | 1.404042336 | 0.0004853756
|  | 3742.465822 | 1.326253 | -4.858204062e-05 |  | 3737.245173 | 1.404048 | 0.0004732355
|  | 3742.345822 | 1.326251 | -4.872903e-05 |  | 3737.124672 | 1.40404783 | 0.0004555524
|  | 3742.225821 | 1.326249 | -4.734822e-05 |  | 3737.004171 | 1.40404 | 0.0004350562
|  | 3742.10582 | 1.326247 | -4.470028e-05 |  | 3736.88367 | 1.404024 | 0.0004154785
|  | 3741.985819 | 1.326246 | -4.166352e-05 |  | 3736.763169 | 1.404 | 0.0004008037
|  | 3741.865818 | 1.326247 | -3.908652e-05 |  | 3736.642668 | 1.403971 | 0.0003943577
|  | 3741.745818 | 1.326249 | -3.794279e-05 |  | 3736.522167 | 1.403941222 | 0.0003977035
|  | 3741.625817 | 1.32625 | -3.870156415e-05 |  | 3736.401666 | 1.403915291 | 0.000410095
|  | 3741.505816 | 1.326251 | -4.1444e-05 |  | 3736.281165 | 1.403897 | 0.0004285594
|  | 3741.385815 | 1.32625 | -4.565561e-05 |  | 3736.160665 | 1.403887 | 0.0004489355
|  | 3741.265814 | 1.326246 | -5.018519e-05 |  | 3736.040164 | 1.403885 | 0.0004671768
|  | 3741.145813 | 1.32624 | -5.382259e-05 |  | 3735.919663 | 1.403888526 | 0.0004804579
|  | 3741.025813 | 1.326231 | -5.555117e-05 |  | 3735.799162 | 1.403894 | 0.0004879776
|  | 3740.905812 | 1.326222415 | -5.456765e-05 |  | 3735.678661 | 1.403899 | 0.0004908039
|  | 3740.785811 | 1.326214 | -5.091057188e-05 |  | 3735.55816 | 1.403902 | 0.0004908048
|  | 3740.66581 | 1.326207 | -4.478433e-05 |  | 3735.437659 | 1.403904 | 0.0004896051
|  | 3740.545809 | 1.326202 | -3.753715e-05 |  | 3735.317158 | 1.403905 | 0.0004876854
|  | 3740.425808 | 1.326200213 | -3.021786e-05 |  | 3735.196657 | 1.403906502 | 0.0004841408
|  | 3740.305807 | 1.326200262 | -2.406086e-05 |  | 3735.076156 | 1.40390795 | 0.000477477
|  | 3740.185807 | 1.326202 | -1.932613e-05 |  | 3734.955656 | 1.403907 | 0.0004668812
|  | 3740.065806 | 1.326203 | -1.632537e-05 |  | 3734.835155 | 1.403901444 | 0.000453078
|  | 3739.945805 | 1.326204565 | -1.413031e-05 |  | 3734.714654 | 1.403889 | 0.0004387777
|  | 3739.825804 | 1.326206 | -1.229398e-05 |  | 3734.594153 | 1.403868 | 0.0004281198
|  | 3739.705803 | 1.326207 | -1.025095e-05 |  | 3734.473652 | 1.403842 | 0.0004253118
|  | 3739.585802 | 1.326209 | -8.115776e-06 |  | 3734.353151 | 1.403815 | 0.0004328438
|  | 3739.465802 | 1.326213 | -6.540797e-06 |  | 3734.23265 | 1.403793 | 0.0004505184
|  | 3739.345801 | 1.326218 | -6.64083e-06 |  | 3734.112149 | 1.403779739 | 0.0004751405
|  | 3739.2258 | 1.32622371 | -9.168012e-06 |  | 3733.991648 | 1.403778383 | 0.0005014282
|  | 3739.105799 | 1.326229 | -1.488137331e-05 |  | 3733.871147 | 1.403788 | 0.000523652
|  | 3738.985798 | 1.326233 | -2.313345e-05 |  | 3733.750646 | 1.403805 | 0.0005374341
|  | 3738.865798 | 1.326234 | -3.337961e-05 |  | 3733.630146 | 1.403825 | 0.0005409788
|  | 3738.745797 | 1.326232 | -4.392688405e-05 |  | 3733.509645 | 1.403843 | 0.0005353094
|  | 3738.625796 | 1.326226606 | -5.371198e-05 |  | 3733.389144 | 1.403856 | 0.0005233225
|  | 3738.505795 | 1.326219 | -6.163298e-05 |  | 3733.268643 | 1.403864 | 0.000508429166
|  | 3738.385794 | 1.326211 | -6.728691e-05 |  | 3733.148142 | 1.403867409 | 0.0004929555
|  | 3738.265793 | 1.326202359 | -7.063037e-05 |  | 3733.027641 | 1.403869 | 0.0004772131
|  | 3738.145792 | 1.326195 | -7.200586e-05 |  | 3732.90714 | 1.40387 | 0.0004598238
|  | 3738.025792 | 1.326188 | -7.174052e-05 |  | 3732.786639 | 1.403869 | 0.0004385444
|  | 3737.905791 | 1.326184 | -7.080499e-05 |  | 3732.666138 | 1.403865 | 0.0004119115
|  | 3737.78579 | 1.326183 | -7.006768e-05 |  | 3732.545637 | 1.403852 | 0.0003805508
|  | 3737.665789 | 1.326184 | -7.105588e-05 |  | 3732.425137 | 1.403827 | 0.0003479421
|  | 3737.545788 | 1.326187 | -7.529194e-05 |  | 3732.304636 | 1.403788889 | 0.000319865
|  | 3737.425787 | 1.32619 | -8.409523894e-05 |  | 3732.184135 | 1.403739 | 0.000302722
|  | 3737.305787 | 1.326192 | -9.809145e-05 |  | 3732.063634 | 1.403683 | 0.0003017229524
|  | 3737.185786 | 1.326188 | -0.0001161525 |  | 3731.943133 | 1.403628 | 0.0003189172
|  | 3737.065785 | 1.326177 | -0.0001360872 |  | 3731.822632 | 1.403582 | 0.000352268
|  | 3736.945784 | 1.326158 | -0.0001542707 |  | 3731.702131 | 1.403551 | 0.0003962644
|  | 3736.825783 | 1.326133 | -0.0001669263 |  | 3731.58163 | 1.403537 | 0.0004433083
|  | 3736.705782 | 1.326103 | -0.0001710335 |  | 3731.461129 | 1.403538 | 0.0004859703
|  | 3736.585782 | 1.326073884 | -0.0001653352 |  | 3731.340628 | 1.40355 | 0.0005191389
|  | 3736.465781 | 1.326049 | -0.000151208 |  | 3731.220127 | 1.403566595 | 0.0005410595017
|  | 3736.34578 | 1.326033 | -0.0001314374 |  | 3731.099627 | 1.403582437 | 0.0005530641
|  | 3736.225779 | 1.326026 | -0.0001108597 |  | 3730.979126 | 1.403594 | 0.0005586025
|  | 3736.105778 | 1.326027 | -9.346267e-05 |  | 3730.858625 | 1.403601 | 0.0005616705
|  | 3735.985778 | 1.326034 | -8.234648e-05 |  | 3730.738124 | 1.403605 | 0.0005651006
|  | 3735.865777 | 1.326043 | -7.879284116e-05 |  | 3730.617623 | 1.403608 | 0.0005698956
|  | 3735.745776 | 1.326050147 | -8.242311028e-05 |  | 3730.497122 | 1.403613 | 0.0005751408
|  | 3735.625775 | 1.326053 | -9.078407e-05 |  | 3730.376621 | 1.403619 | 0.0005789222
|  | 3735.505774 | 1.32605 | -0.0001014767 |  | 3730.25612 | 1.403627 | 0.000579425
|  | 3735.385773 | 1.326042 | -0.0001115385 |  | 3730.135619 | 1.403633278 | 0.0005759658
|  | 3735.265772 | 1.326029 | -0.0001193579 |  | 3730.015118 | 1.403636 | 0.0005694184
|  | 3735.145772 | 1.326015 | -0.0001236196 |  | 3729.894617 | 1.403635 | 0.0005619753
|  | 3735.025771 | 1.325999 | -0.0001244286 |  | 3729.774117 | 1.403628728 | 0.000556322
|  | 3734.90577 | 1.325983 | -0.0001220378 |  | 3729.653616 | 1.403620061 | 0.0005544525
|  | 3734.785769 | 1.325969 | -0.0001170872 |  | 3729.533115 | 1.403611 | 0.0005572064
|  | 3734.665768 | 1.325956 | -0.0001101014 |  | 3729.412614 | 1.403604798 | 0.0005640133
|  | 3734.545767 | 1.325944 | -0.0001015152 |  | 3729.292113 | 1.403603 | 0.0005729218
|  | 3734.425767 | 1.325934 | -9.153167e-05 |  | 3729.171612 | 1.403606 | 0.0005814318
|  | 3734.305766 | 1.325925293 | -8.027445e-05 |  | 3729.051111 | 1.403613 | 0.0005870588
|  | 3734.185765 | 1.325919193 | -6.775454e-05 |  | 3728.93061 | 1.403623 | 0.0005878502
|  | 3734.065764 | 1.325916 | -5.478459e-05 |  | 3728.810109 | 1.403632915 | 0.0005829818
|  | 3733.945763 | 1.325915254 | -4.169016e-05 |  | 3728.689608 | 1.403641 | 0.0005727588
|  | 3733.825763 | 1.325918 | -2.954934e-05 |  | 3728.569108 | 1.403644 | 0.0005585428978
|  | 3733.705762 | 1.325923 | -1.902618e-05 |  | 3728.448607 | 1.403642 | 0.0005425423
|  | 3733.585761 | 1.325931 | -1.111783e-05 |  | 3728.328106 | 1.403633 | 0.0005273863
|  | 3733.46576 | 1.325941201 | -5.988773e-06 |  | 3728.207605 | 1.40362 | 0.0005155639
|  | 3733.345759 | 1.325952166 | -4.407892e-06 |  | 3728.087104 | 1.403603 | 0.0005088498
|  | 3733.225758 | 1.325964 | -6.2397e-06 |  | 3727.966603 | 1.403586006 | 0.0005080852
|  | 3733.105757 | 1.325975 | -1.196607e-05 |  | 3727.846102 | 1.403572 | 0.0005125696
|  | 3732.985757 | 1.325985351 | -2.174667e-05 |  | 3727.725601 | 1.403561594 | 0.0005203065
|  | 3732.865756 | 1.325994 | -3.60745e-05 |  | 3727.6051 | 1.403557 | 0.0005285358
|  | 3732.745755 | 1.325999 | -5.504212e-05 |  | 3727.484599 | 1.403557712 | 0.000534384
|  | 3732.625754 | 1.325999 | -7.792797e-05 |  | 3727.364098 | 1.403561 | 0.0005356677
|  | 3732.505753 | 1.325992 | -0.0001033767 |  | 3727.243598 | 1.403565 | 0.0005314339
|  | 3732.385752 | 1.325975 | -0.0001283086 |  | 3727.123097 | 1.403567 | 0.000522119
|  | 3732.265752 | 1.32595 | -0.0001491184011 |  | 3727.002596 | 1.403563 | 0.0005093974
|  | 3732.145751 | 1.325917 | -0.0001623198 |  | 3726.882095 | 1.403554 | 0.0004956484
|  | 3732.02575 | 1.32588107 | -0.0001647553 |  | 3726.761594 | 1.40354 | 0.0004832846
|  | 3731.905749 | 1.325846 | -0.0001557108 |  | 3726.641093 | 1.403521 | 0.0004745186
|  | 3731.785748 | 1.325817 | -0.0001365365 |  | 3726.520592 | 1.403498 | 0.0004708548
|  | 3731.665747 | 1.325796741 | -0.0001108945 |  | 3726.400091 | 1.403475 | 0.0004729487
|  | 3731.545747 | 1.325788 | -8.371934e-05 |  | 3726.27959 | 1.403452 | 0.0004808629
|  | 3731.425746 | 1.325788502 | -5.969967e-05 |  | 3726.159089 | 1.403432722 | 0.0004941066
|  | 3731.305745 | 1.325796 | -4.250385e-05 |  | 3726.038589 | 1.403417 | 0.0005116171
|  | 3731.185744 | 1.325805 | -3.338950945e-05 |  | 3725.918088 | 1.403408 | 0.0005317779
|  | 3731.065743 | 1.325813 | -3.124282e-05 |  | 3725.797587 | 1.403406 | 0.0005521788
|  | 3730.945743 | 1.325816 | -3.341297e-05 |  | 3725.677086 | 1.403409 | 0.0005704268
|  | 3730.825742 | 1.325814 | -3.62366352e-05 |  | 3725.556585 | 1.403418 | 0.0005844907
|  | 3730.705741 | 1.325808 | -3.675141e-05 |  | 3725.436084 | 1.403429597 | 0.0005927154
|  | 3730.58574 | 1.325799879 | -3.312505e-05 |  | 3725.315583 | 1.403442 | 0.0005943818
|  | 3730.465739 | 1.325793566 | -2.565343e-05 |  | 3725.195082 | 1.403452 | 0.0005900233
|  | 3730.345738 | 1.325791 | -1.560676e-05 |  | 3725.074581 | 1.403458 | 0.0005813988
|  | 3730.225737 | 1.325793 | -5.757084e-06 |  | 3724.95408 | 1.403459 | 0.0005709531
|  | 3730.105737 | 1.325799016 | 1.670729205e-06 |  | 3724.833579 | 1.403455 | 0.000561309
|  | 3729.985736 | 1.325807 | 4.61502e-06 |  | 3724.713079 | 1.403447 | 0.0005543425
|  | 3729.865735 | 1.325816 | 2.675806e-06 |  | 3724.592578 | 1.403438 | 0.0005509260937
|  | 3729.745734 | 1.325822 | -3.558976e-06 |  | 3724.472077 | 1.403429 | 0.0005508026
|  | 3729.625733 | 1.32582476 | -1.264168e-05 |  | 3724.351576 | 1.403422 | 0.0005526637
|  | 3729.505732 | 1.325822982 | -2.269062e-05 |  | 3724.231075 | 1.403418 | 0.0005548365
|  | 3729.385732 | 1.325817 | -3.165182e-05 |  | 3724.110574 | 1.403414794 | 0.0005559621
|  | 3729.265731 | 1.325808 | -3.820238631e-05 |  | 3723.990073 | 1.403412 | 0.0005554591
|  | 3729.14573 | 1.325798495 | -4.161543e-05 |  | 3723.869572 | 1.40340946 | 0.0005536647
|  | 3729.025729 | 1.325789 | -4.219069e-05 |  | 3723.749071 | 1.403405 | 0.000551641
|  | 3728.905728 | 1.32578 | -4.044316e-05 |  | 3723.62857 | 1.4034 | 0.0005505779
|  | 3728.785728 | 1.325773 | -3.75389e-05 |  | 3723.50807 | 1.403395 | 0.0005512014
|  | 3728.665727 | 1.325768 | -3.445647e-05 |  | 3723.387569 | 1.403392 | 0.0005529198
|  | 3728.545726 | 1.325764 | -3.193711989e-05 |  | 3723.267068 | 1.403393 | 0.0005539104
|  | 3728.425725 | 1.32576 | -3.006385e-05 |  | 3723.146567 | 1.403397 | 0.000551773
|  | 3728.305724 | 1.325756 | -2.868219e-05 |  | 3723.026066 | 1.403402 | 0.0005441268
|  | 3728.185723 | 1.325752 | -2.715313e-05 |  | 3722.905565 | 1.403405 | 0.0005296931
|  | 3728.065722 | 1.325748 | -2.506037e-05 |  | 3722.785064 | 1.403402615 | 0.0005092005
|  | 3727.945722 | 1.325745 | -2.220304e-05 |  | 3722.664563 | 1.403391 | 0.0004855750162
|  | 3727.825721 | 1.325743037 | -1.894438254e-05 |  | 3722.544062 | 1.403369 | 0.0004632524
|  | 3727.70572 | 1.325743 | -1.60995e-05 |  | 3722.423561 | 1.403338 | 0.0004471238837
|  | 3727.585719 | 1.325745 | -1.478472e-05 |  | 3722.30306 | 1.403301 | 0.0004411118
|  | 3727.465718 | 1.325747 | -1.590216e-05 |  | 3722.18256 | 1.403262 | 0.0004470678
|  | 3727.345717 | 1.32575 | -2.009018e-05 |  | 3722.062059 | 1.403227342 | 0.0004641991
|  | 3727.225717 | 1.32575 | -2.697412e-05 |  | 3721.941558 | 1.403200766 | 0.0004893747
|  | 3727.105716 | 1.325747 | -3.571236e-05 |  | 3721.821057 | 1.403184 | 0.0005181471
|  | 3726.985715 | 1.325740989 | -4.460581e-05 |  | 3721.700556 | 1.403176872 | 0.0005459716
|  | 3726.865714 | 1.325731016 | -5.18834541e-05 |  | 3721.580055 | 1.403176 | 0.0005696979
|  | 3726.745713 | 1.325719 | -5.602067e-05 |  | 3721.459554 | 1.403179547 | 0.0005880622
|  | 3726.625712 | 1.325705 | -5.621092e-05 |  | 3721.339053 | 1.403183 | 0.0006015236338
|  | 3726.505712 | 1.325693 | -5.248813e-05 |  | 3721.218552 | 1.403186 | 0.0006118574505
|  | 3726.385711 | 1.325684 | -4.585975e-05 |  | 3721.098051 | 1.403185843 | 0.0006213219
|  | 3726.26571 | 1.325678 | -3.795899e-05 |  | 3720.97755 | 1.403185 | 0.0006318599313
|  | 3726.145709 | 1.325676105 | -3.07487669e-05 |  | 3720.85705 | 1.403185 | 0.0006444597
|  | 3726.025708 | 1.325677 | -2.58532e-05 |  | 3720.736549 | 1.403187 | 0.000659056
|  | 3725.905708 | 1.325679474 | -2.42544887e-05 |  | 3720.616048 | 1.403192 | 0.0006745689946
|  | 3725.785707 | 1.325681 | -2.590792e-05 |  | 3720.495547 | 1.403203247 | 0.0006892495994
|  | 3725.665706 | 1.325681582 | -3.003121e-05 |  | 3720.375046 | 1.403219065 | 0.000700884
|  | 3725.545705 | 1.325679334 | -3.539062e-05 |  | 3720.254545 | 1.403239 | 0.000707336
|  | 3725.425704 | 1.325675 | -4.081817e-05 |  | 3720.134044 | 1.403261 | 0.0007068870476
|  | 3725.305703 | 1.325668 | -4.527483e-05 |  | 3720.013543 | 1.403283 | 0.0006985139
|  | 3725.185702 | 1.32566 | -4.846289e-05 |  | 3719.893042 | 1.403301494 | 0.0006822953
|  | 3725.065702 | 1.325652 | -5.04562569e-05 |  | 3719.772541 | 1.403314 | 0.0006598113
|  | 3724.945701 | 1.325642479 | -5.133627e-05 |  | 3719.652041 | 1.403318153 | 0.0006337473
|  | 3724.8257 | 1.325633 | -5.087822519e-05 |  | 3719.53154 | 1.403314 | 0.0006072970179
|  | 3724.705699 | 1.325622 | -4.859537e-05 |  | 3719.411039 | 1.403301 | 0.0005836616
|  | 3724.585698 | 1.325612 | -4.361366e-05 |  | 3719.290538 | 1.403283 | 0.0005652227
|  | 3724.465697 | 1.325603 | -3.526131e-05 |  | 3719.170037 | 1.403261736 | 0.0005530893
|  | 3724.345697 | 1.325597 | -2.389205e-05 |  | 3719.049536 | 1.40324 | 0.0005469746
|  | 3724.225696 | 1.325597 | -1.099541274e-05 |  | 3718.929035 | 1.403219 | 0.0005456216
|  | 3724.105695 | 1.325602596 | 8.597443e-07 |  | 3718.808534 | 1.403201 | 0.0005473011
|  | 3723.985694 | 1.325614 | 8.504344e-06 |  | 3718.688033 | 1.403184775 | 0.0005505651
|  | 3723.865693 | 1.325628 | 9.290218985e-06 |  | 3718.567532 | 1.40317 | 0.0005546927
|  | 3723.745693 | 1.325643 | 1.997017915e-06 |  | 3718.447031 | 1.403155154 | 0.000559697
|  | 3723.625692 | 1.325653 | -1.254272e-05 |  | 3718.326531 | 1.403141 | 0.0005660548
|  | 3723.505691 | 1.325657 | -3.170378907e-05 |  | 3718.20603 | 1.403127 | 0.000574309
|  | 3723.38569 | 1.325653 | -5.167663e-05 |  | 3718.085529 | 1.403114428 | 0.0005847024
|  | 3723.265689 | 1.32564165 | -6.888582e-05 |  | 3717.965028 | 1.403104 | 0.0005968904
|  | 3723.145688 | 1.325626 | -8.110043e-05 |  | 3717.844527 | 1.403095465 | 0.0006102708
|  | 3723.025688 | 1.32561 | -8.806572e-05 |  | 3717.724026 | 1.40309 | 0.0006242907
|  | 3722.905687 | 1.325596 | -9.126394e-05 |  | 3717.603525 | 1.403086 | 0.000638448
|  | 3722.785686 | 1.325583 | -9.306031e-05 |  | 3717.483024 | 1.403085 | 0.000652449
|  | 3722.665685 | 1.325572 | -9.542584e-05 |  | 3717.362523 | 1.403085 | 0.0006663233
|  | 3722.545684 | 1.325561 | -9.902169e-05 |  | 3717.242022 | 1.403088 | 0.0006799179
|  | 3722.425683 | 1.325546 | -0.0001028793 |  | 3717.121522 | 1.403094102 | 0.000692835
|  | 3722.305682 | 1.325528 | -0.000104638 |  | 3717.001021 | 1.403103 | 0.0007044286083
|  | 3722.185682 | 1.325508 | -0.0001016621 |  | 3716.88052 | 1.403115 | 0.0007135896
|  | 3722.065681 | 1.325488 | -9.2229e-05 |  | 3716.760019 | 1.403128861 | 0.0007191697
|  | 3721.94568 | 1.325471 | -7.651141e-05 |  | 3716.639518 | 1.403145 | 0.000720264
|  | 3721.825679 | 1.325462 | -5.655171e-05 |  | 3716.519017 | 1.403160319 | 0.0007162266
|  | 3721.705678 | 1.32546 | -3.583776e-05 |  | 3716.398516 | 1.403174 | 0.0007069912918
|  | 3721.585677 | 1.325466 | -1.813623e-05 |  | 3716.278015 | 1.403185 | 0.0006932154
|  | 3721.465677 | 1.325478 | -6.557282e-06 |  | 3716.157514 | 1.403191 | 0.0006761756
|  | 3721.345676 | 1.325491 | -2.609271e-06 |  | 3716.037013 | 1.403190514 | 0.0006578573
|  | 3721.225675 | 1.325504 | -6.104831e-06 |  | 3715.916512 | 1.403184 | 0.0006406014367
|  | 3721.105674 | 1.325512 | -1.52436e-05 |  | 3715.796012 | 1.403173 | 0.0006264424
|  | 3720.985673 | 1.325515 | -2.743021e-05 |  | 3715.675511 | 1.403159 | 0.000616892
|  | 3720.865673 | 1.325511 | -3.988155e-05 |  | 3715.55501 | 1.403144 | 0.0006123287
|  | 3720.745672 | 1.325503 | -5.01289e-05 |  | 3715.434509 | 1.403130531 | 0.0006120564
|  | 3720.625671 | 1.325491414 | -5.667526e-05 |  | 3715.314008 | 1.403119 | 0.0006143982084
|  | 3720.50567 | 1.325479 | -5.880922159e-05 |  | 3715.193507 | 1.403111 | 0.0006173443
|  | 3720.385669 | 1.325467 | -5.66741e-05 |  | 3715.073006 | 1.403104 | 0.0006195455
|  | 3720.265668 | 1.325457269 | -5.132213e-05 |  | 3714.952505 | 1.403097 | 0.0006207712148
|  | 3720.145667 | 1.325451501 | -4.429485e-05 |  | 3714.832004 | 1.403087662 | 0.0006221595
|  | 3720.025667 | 1.32545 | -3.750796e-05 |  | 3714.711503 | 1.403076587 | 0.0006258198
|  | 3719.905666 | 1.325451 | -3.271923e-05 |  | 3714.591002 | 1.403065 | 0.0006338911
|  | 3719.785665 | 1.325454 | -3.115393e-05 |  | 3714.470502 | 1.403055 | 0.0006474857033
|  | 3719.665664 | 1.325458 | -3.329768008e-05 |  | 3714.350001 | 1.40305 | 0.0006659552354
|  | 3719.545663 | 1.32546 | -3.862760811e-05 |  | 3714.2295 | 1.403053 | 0.0006867446
|  | 3719.425662 | 1.325459 | -4.573095296e-05 |  | 3714.108999 | 1.403065 | 0.0007061812
|  | 3719.305662 | 1.325455579 | -5.330754e-05 |  | 3713.988498 | 1.403083584 | 0.0007206343765
|  | 3719.185661 | 1.32545 | -6.001001e-05 |  | 3713.867997 | 1.403107 | 0.0007276574
|  | 3719.06566 | 1.325443 | -6.535511e-05 |  | 3713.747496 | 1.403133 | 0.0007265394
|  | 3718.945659 | 1.325436 | -6.95413076e-05 |  | 3713.626995 | 1.403157 | 0.0007182252
|  | 3718.825658 | 1.325428 | -7.331971462e-05 |  | 3713.506494 | 1.403178 | 0.0007045219098
|  | 3718.705658 | 1.325421 | -7.727986e-05 |  | 3713.385993 | 1.403197 | 0.0006869127032
|  | 3718.585657 | 1.325413 | -8.1707e-05 |  | 3713.265493 | 1.403213 | 0.0006659037
|  | 3718.465656 | 1.325403 | -8.588145e-05 |  | 3713.144992 | 1.403229 | 0.0006406636754
|  | 3718.345655 | 1.325391 | -8.883757e-05 |  | 3713.024491 | 1.403241 | 0.0006096563
|  | 3718.225654 | 1.325378 | -8.922182e-05 |  | 3712.90399 | 1.403249 | 0.0005719166
|  | 3718.105653 | 1.325365 | -8.641705e-05 |  | 3712.783489 | 1.403248 | 0.000527989
|  | 3717.985653 | 1.325354 | -8.062179702e-05 |  | 3712.662988 | 1.403235 | 0.0004805936
|  | 3717.865652 | 1.325346256 | -7.313434e-05 |  | 3712.542487 | 1.403208 | 0.0004345734
|  | 3717.745651 | 1.325342 | -6.575405e-05 |  | 3712.421986 | 1.403166968 | 0.0003957411
|  | 3717.62565 | 1.325341 | -6.040326e-05 |  | 3712.301485 | 1.40311562 | 0.0003692873324
|  | 3717.505649 | 1.32534 | -5.804810421e-05 |  | 3712.180984 | 1.403059 | 0.0003584748
|  | 3717.385648 | 1.32534 | -5.885387e-05 |  | 3712.060483 | 1.40300399 | 0.0003638078
|  | 3717.265647 | 1.325337 | -6.173511e-05 |  | 3711.939983 | 1.402956 | 0.0003830527
|  | 3717.145647 | 1.325332 | -6.508543565e-05 |  | 3711.819482 | 1.402918 | 0.0004120839
|  | 3717.025646 | 1.325324 | -6.718294e-05 |  | 3711.698981 | 1.402892 | 0.0004460145265
|  | 3716.905645 | 1.325315 | -6.710568466e-05 |  | 3711.57848 | 1.402878 | 0.0004805093
|  | 3716.785644 | 1.325306 | -6.458493e-05 |  | 3711.457979 | 1.402873 | 0.0005124740983
|  | 3716.665643 | 1.3253 | -6.041683e-05 |  | 3711.337478 | 1.402876 | 0.0005401178
|  | 3716.545642 | 1.325295 | -5.585858e-05 |  | 3711.216977 | 1.402884 | 0.0005628752
|  | 3716.425642 | 1.325292 | -5.214463e-05 |  | 3711.096476 | 1.402895 | 0.0005806324
|  | 3716.305641 | 1.325291 | -5.013525e-05 |  | 3710.975975 | 1.40291 | 0.0005930738
|  | 3716.18564 | 1.325289 | -5.011457e-05 |  | 3710.855474 | 1.402927 | 0.0005998829
|  | 3716.065639 | 1.325286 | -5.14751e-05 |  | 3710.734974 | 1.402944613 | 0.000600596
|  | 3715.945638 | 1.325282 | -5.343864e-05 |  | 3710.614473 | 1.402962 | 0.0005948619
|  | 3715.825638 | 1.325276 | -5.492003e-05 |  | 3710.493972 | 1.402976034 | 0.0005829232979
|  | 3715.705637 | 1.325269 | -5.520223e-05 |  | 3710.373471 | 1.402986 | 0.0005657166
|  | 3715.585636 | 1.325261 | -5.375001331e-05 |  | 3710.25297 | 1.402991 | 0.0005447709
|  | 3715.465635 | 1.325254 | -5.06779e-05 |  | 3710.132469 | 1.402988 | 0.0005221155
|  | 3715.345634 | 1.325248 | -4.651394e-05 |  | 3710.011968 | 1.402979 | 0.0004999027
|  | 3715.225633 | 1.325244404 | -4.197349e-05 |  | 3709.891467 | 1.402965 | 0.0004800532
|  | 3715.105632 | 1.325242 | -3.767948e-05 |  | 3709.770966 | 1.402945 | 0.0004640248
|  | 3714.985632 | 1.32524 | -3.42915e-05 |  | 3709.650465 | 1.402922645 | 0.0004527568
|  | 3714.865631 | 1.32524 | -3.190338e-05 |  | 3709.529964 | 1.402898 | 0.0004466454
|  | 3714.74563 | 1.325239 | -3.045101e-05 |  | 3709.409464 | 1.402874 | 0.0004457773
|  | 3714.625629 | 1.325237427 | -2.929567e-05 |  | 3709.288963 | 1.40285 | 0.000449916
|  | 3714.505628 | 1.325236 | -2.827755e-05 |  | 3709.168462 | 1.402829 | 0.0004585395383
|  | 3714.385627 | 1.325235 | -2.695100857e-05 |  | 3709.047961 | 1.40281098 | 0.0004708272
|  | 3714.265627 | 1.325235 | -2.566727e-05 |  | 3708.92746 | 1.402798 | 0.000485575
|  | 3714.145626 | 1.325237 | -2.500412e-05 |  | 3708.806959 | 1.402789556 | 0.0005011786
|  | 3714.025625 | 1.325239 | -2.581755e-05 |  | 3708.686458 | 1.402786467 | 0.0005157678
|  | 3713.905624 | 1.325242 | -2.86136e-05 |  | 3708.565957 | 1.402788 | 0.0005275103
|  | 3713.785623 | 1.325243 | -3.353418e-05 |  | 3708.445456 | 1.402792 | 0.0005349737
|  | 3713.665623 | 1.3252435 | -3.981581e-05 |  | 3708.324955 | 1.402795875 | 0.0005376491
|  | 3713.545622 | 1.325242 | -4.638639e-05 |  | 3708.204455 | 1.402798 | 0.0005360797
|  | 3713.425621 | 1.325238 | -5.195033e-05 |  | 3708.083954 | 1.402797504 | 0.0005319559
|  | 3713.30562 | 1.325235 | -5.583773e-05 |  | 3707.963453 | 1.402793 | 0.0005276029
|  | 3713.185619 | 1.325233 | -5.835321e-05 |  | 3707.842952 | 1.402784 | 0.000525229
|  | 3713.065618 | 1.325233 | -6.120009e-05 |  | 3707.722451 | 1.402774 | 0.0005264725
|  | 3712.945618 | 1.325237 | -6.6678e-05 |  | 3707.60195 | 1.402764896 | 0.0005318146
|  | 3712.825617 | 1.325242 | -7.753583e-05 |  | 3707.481449 | 1.402759 | 0.0005402652
|  | 3712.705616 | 1.325245 | -9.486083e-05 |  | 3707.360948 | 1.402757 | 0.0005497991
|  | 3712.585615 | 1.325243 | -0.0001186533 |  | 3707.240447 | 1.40276 | 0.0005579666
|  | 3712.465614 | 1.325232 | -0.0001458136 |  | 3707.119946 | 1.402766779 | 0.0005623971
|  | 3712.345613 | 1.325209633 | -0.0001722072 |  | 3706.999445 | 1.402774806 | 0.0005616842
|  | 3712.225612 | 1.325177 | -0.0001921021 |  | 3706.878945 | 1.402782 | 0.0005557582
|  | 3712.105612 | 1.325137 | -0.0002011132 |  | 3706.758444 | 1.402785 | 0.0005458479
|  | 3711.985611 | 1.325094 | -0.0001964216 |  | 3706.637943 | 1.402783 | 0.0005340729
|  | 3711.86561 | 1.325057 | -0.0001783841 |  | 3706.517442 | 1.402777 | 0.000522895
|  | 3711.745609 | 1.325029 | -0.0001502001 |  | 3706.396941 | 1.402766 | 0.0005146884
|  | 3711.625608 | 1.325013 | -0.0001168486 |  | 3706.27644 | 1.402754 | 0.0005109332836
|  | 3711.505607 | 1.325011 | -8.433405e-05 |  | 3706.155939 | 1.402742 | 0.0005119455
|  | 3711.385607 | 1.325019 | -5.736717e-05 |  | 3706.035438 | 1.402733 | 0.0005167222
|  | 3711.265606 | 1.325034 | -3.920585e-05 |  | 3705.914937 | 1.402729 | 0.0005231311
|  | 3711.145605 | 1.325051 | -3.054780005e-05 |  | 3705.794436 | 1.40273 | 0.0005284896
|  | 3711.025604 | 1.325066 | -3.00760055e-05 |  | 3705.673935 | 1.402735 | 0.0005300654
|  | 3710.905603 | 1.325078 | -3.55157545e-05 |  | 3705.553435 | 1.402741 | 0.0005258628
|  | 3710.785603 | 1.325085 | -4.398916e-05 |  | 3705.432934 | 1.402747 | 0.000515278
|  | 3710.665602 | 1.325088 | -5.330497e-05 |  | 3705.312433 | 1.402747 | 0.0004994699
|  | 3710.545601 | 1.325089 | -6.250439e-05 |  | 3705.191932 | 1.402741 | 0.0004810721736
|  | 3710.4256 | 1.325088 | -7.151426e-05 |  | 3705.071431 | 1.402728 | 0.0004636568
|  | 3710.305599 | 1.325086 | -8.09942e-05 |  | 3704.95093 | 1.402707271 | 0.0004507072
|  | 3710.185598 | 1.325083158 | -9.176122e-05 |  | 3704.830429 | 1.402683065 | 0.0004448494
|  | 3710.065597 | 1.325078 | -0.0001042446 |  | 3704.709928 | 1.402659 | 0.0004470471
|  | 3709.945597 | 1.325069 | -0.0001179016 |  | 3704.589427 | 1.402638 | 0.0004562803
|  | 3709.825596 | 1.325057 | -0.0001315576 |  | 3704.468926 | 1.402622 | 0.0004702226
|  | 3709.705595 | 1.325039 | -0.0001433694 |  | 3704.348426 | 1.402614 | 0.0004858679
|  | 3709.585594 | 1.325017226 | -0.000151349 |  | 3704.227925 | 1.402611365 | 0.0005003714
|  | 3709.465593 | 1.32499297 | -0.0001539616 |  | 3704.107424 | 1.402614 | 0.0005117655
|  | 3709.345592 | 1.324968 | -0.0001502737 |  | 3703.986923 | 1.402619 | 0.0005191006
|  | 3709.225592 | 1.324946138 | -0.0001408839 |  | 3703.866422 | 1.402626 | 0.0005223681
|  | 3709.105591 | 1.324928 | -0.0001268294 |  | 3703.745921 | 1.402633 | 0.0005219604
|  | 3708.98559 | 1.324915 | -0.000110107 |  | 3703.62542 | 1.402639 | 0.0005182475
|  | 3708.865589 | 1.324907601 | -9.320807412e-05 |  | 3703.504919 | 1.402644366 | 0.0005113383
|  | 3708.745588 | 1.324905 | -7.81024e-05 |  | 3703.384418 | 1.402648 | 0.0005010802
|  | 3708.625587 | 1.324906 | -6.637472257e-05 |  | 3703.263917 | 1.402649 | 0.0004876712
|  | 3708.505587 | 1.324908 | -5.828108e-05 |  | 3703.143416 | 1.402646426 | 0.0004719548
|  | 3708.385586 | 1.324911 | -5.342618e-05 |  | 3703.022916 | 1.402638 | 0.0004554803
|  | 3708.265585 | 1.324911 | -5.085542e-05 |  | 3702.902415 | 1.402625 | 0.0004404349
|  | 3708.145584 | 1.32491 | -4.895769e-05 |  | 3702.781914 | 1.40260723 | 0.0004290469
|  | 3708.025583 | 1.324908 | -4.6842e-05 |  | 3702.661413 | 1.402587 | 0.0004227819
|  | 3707.905583 | 1.324905 | -4.351885e-05 |  | 3702.540912 | 1.402568 | 0.0004218145
|  | 3707.785582 | 1.324903225 | -3.933641e-05 |  | 3702.420411 | 1.40255 | 0.0004250415
|  | 3707.665581 | 1.32490288 | -3.480568e-05 |  | 3702.29991 | 1.402537 | 0.0004302823
|  | 3707.54558 | 1.324904 | -3.106472e-05 |  | 3702.179409 | 1.402528 | 0.0004350538784
|  | 3707.425579 | 1.324908 | -2.904069e-05 |  | 3702.058908 | 1.402520145 | 0.0004376475
|  | 3707.305578 | 1.324911384 | -2.966333e-05 |  | 3701.938407 | 1.402513 | 0.0004375295
|  | 3707.185577 | 1.32491475 | -3.301289e-05 |  | 3701.817907 | 1.402503 | 0.0004355394323
|  | 3707.065577 | 1.324917 | -3.900818e-05 |  | 3701.697406 | 1.402490813 | 0.0004335689
|  | 3706.945576 | 1.324916 | -4.663176022e-05 |  | 3701.576905 | 1.402475 | 0.00043377
|  | 3706.825575 | 1.324912 | -5.498245e-05 |  | 3701.456404 | 1.402459 | 0.0004377996
|  | 3706.705574 | 1.324905 | -6.274326e-05 |  | 3701.335903 | 1.402443 | 0.0004462275309
|  | 3706.585573 | 1.324896 | -6.894880291e-05 |  | 3701.215402 | 1.402429 | 0.000458565161
|  | 3706.465572 | 1.324885 | -7.278647e-05 |  | 3701.094901 | 1.402419 | 0.0004735548235
|  | 3706.345572 | 1.324874 | -7.375925e-05 |  | 3700.9744 | 1.402413982 | 0.0004897055736
|  | 3706.225571 | 1.324863 | -7.192259e-05 |  | 3700.853899 | 1.402413 | 0.0005055937
|  | 3706.10557 | 1.324854096 | -6.810286e-05 |  | 3700.733398 | 1.402417 | 0.0005201079
|  | 3705.985569 | 1.324847 | -6.294817e-05 |  | 3700.612897 | 1.402425 | 0.0005323239
|  | 3705.865568 | 1.324843 | -5.796379e-05 |  | 3700.492397 | 1.402436 | 0.0005411549
|  | 3705.745568 | 1.324841 | -5.411358e-05 |  | 3700.371896 | 1.402451 | 0.0005451112
|  | 3705.625567 | 1.32484 | -5.232267e-05 |  | 3700.251395 | 1.402468 | 0.000542451
|  | 3705.505566 | 1.32484 | -5.268013754e-05 |  | 3700.130894 | 1.402484 | 0.0005319517
|  | 3705.385565 | 1.324838 | -5.493958e-05 |  | 3700.010393 | 1.402496 | 0.0005136889
|  | 3705.265564 | 1.324834 | -5.813087e-05 |  | 3699.889892 | 1.4025 | 0.0004896504
|  | 3705.145563 | 1.324829 | -6.130783e-05 |  | 3699.769391 | 1.402494 | 0.0004636539204
|  | 3705.025562 | 1.324823 | -6.342242e-05 |  | 3699.64889 | 1.402478 | 0.0004405266
|  | 3704.905562 | 1.324815 | -6.414665e-05 |  | 3699.528389 | 1.402454 | 0.0004249939432
|  | 3704.785561 | 1.324809 | -6.340462e-05 |  | 3699.407888 | 1.402428 | 0.0004198029
|  | 3704.66556 | 1.324803 | -6.192782489e-05 |  | 3699.287388 | 1.402404 | 0.0004247009
|  | 3704.545559 | 1.324798 | -6.035654e-05 |  | 3699.166887 | 1.402386968 | 0.0004364211
|  | 3704.425558 | 1.324795 | -5.948646e-05 |  | 3699.046386 | 1.40238 | 0.0004496863557
|  | 3704.305557 | 1.324792 | -5.966598e-05 |  | 3698.925885 | 1.402381 | 0.0004590749
|  | 3704.185557 | 1.324788 | -6.085828e-05 |  | 3698.805384 | 1.402386 | 0.0004608536
|  | 3704.065556 | 1.324783909 | -6.260949e-05 |  | 3698.684883 | 1.40239 | 0.0004543068
|  | 3703.945555 | 1.324779 | -6.450577e-05 |  | 3698.564382 | 1.402388626 | 0.0004419738
|  | 3703.825554 | 1.324772 | -6.593614e-05 |  | 3698.443881 | 1.402379 | 0.0004283092091
|  | 3703.705553 | 1.324766 | -6.660348e-05 |  | 3698.32338 | 1.402363 | 0.0004181714
|  | 3703.585552 | 1.324759 | -6.627943e-05 |  | 3698.202879 | 1.402343 | 0.0004147323
|  | 3703.465552 | 1.324753 | -6.524364379e-05 |  | 3698.082378 | 1.402324 | 0.0004184189
|  | 3703.345551 | 1.324747 | -6.347995e-05 |  | 3697.961878 | 1.402309 | 0.0004271695
|  | 3703.22555 | 1.324742 | -6.122491e-05 |  | 3697.841377 | 1.402300579 | 0.0004374608
|  | 3703.105549 | 1.324737 | -5.860895e-05 |  | 3697.720876 | 1.402297249 | 0.0004458421
|  | 3702.985548 | 1.324735 | -5.604096e-05 |  | 3697.600375 | 1.402296727 | 0.0004501413
|  | 3702.865548 | 1.324733 | -5.393714e-05 |  | 3697.479874 | 1.402296 | 0.0004501426
|  | 3702.745547 | 1.324733 | -5.297887e-05 |  | 3697.359373 | 1.402293 | 0.0004471837
|  | 3702.625546 | 1.324733 | -5.360147e-05 |  | 3697.238872 | 1.402288 | 0.0004433895
|  | 3702.505545 | 1.324734 | -5.644877e-05 |  | 3697.118371 | 1.402279 | 0.0004404746
|  | 3702.385544 | 1.324735 | -6.162429e-05 |  | 3696.99787 | 1.402269841 | 0.000439203
|  | 3702.265543 | 1.324733756 | -6.899827671e-05 |  | 3696.877369 | 1.402260177 | 0.0004395223
|  | 3702.145542 | 1.32473 | -7.789499e-05 |  | 3696.756868 | 1.402251 | 0.0004409369539
|  | 3702.025542 | 1.324724 | -8.739389e-05 |  | 3696.636368 | 1.402242 | 0.0004432297848
|  | 3701.905541 | 1.324714588 | -9.647469e-05 |  | 3696.515867 | 1.402233 | 0.0004465061
|  | 3701.78554 | 1.324703 | -0.0001040457 |  | 3696.395366 | 1.402224 | 0.0004510246832
|  | 3701.665539 | 1.324689 | -0.0001092623 |  | 3696.274865 | 1.402217094 | 0.0004569017
|  | 3701.545538 | 1.324674 | -0.000111673 |  | 3696.154364 | 1.402212 | 0.0004636131446
|  | 3701.425537 | 1.324658 | -0.0001110754 |  | 3696.033863 | 1.402209 | 0.0004700935
|  | 3701.305537 | 1.324644 | -0.0001077118 |  | 3695.913362 | 1.402208955 | 0.00047494
|  | 3701.185536 | 1.324632 | -0.0001020738 |  | 3695.792861 | 1.402209404 | 0.0004773161
|  | 3701.065535 | 1.324622 | -9.502306586e-05 |  | 3695.67236 | 1.402209 | 0.0004774906281
|  | 3700.945534 | 1.324614 | -8.7405e-05 |  | 3695.551859 | 1.402207 | 0.0004766686953
|  | 3700.825533 | 1.324609 | -8.015249999e-05 |  | 3695.431359 | 1.40220384 | 0.0004765723
|  | 3700.705533 | 1.324606 | -7.404906e-05 |  | 3695.310858 | 1.4022 | 0.0004783258
|  | 3700.585532 | 1.324605 | -6.981276e-05 |  | 3695.190357 | 1.402198752 | 0.0004817835614
|  | 3700.465531 | 1.324604 | -6.75757494e-05 |  | 3695.069856 | 1.402201 | 0.0004852049368
|  | 3700.34553 | 1.324603 | -6.74455e-05 |  | 3694.949355 | 1.402207 | 0.0004857424
|  | 3700.225529 | 1.324601 | -6.906341e-05 |  | 3694.828854 | 1.402214296 | 0.0004808794
|  | 3700.105528 | 1.32459824 | -7.20661e-05 |  | 3694.708353 | 1.402221 | 0.0004695709
|  | 3699.985527 | 1.324593 | -7.56046e-05 |  | 3694.587852 | 1.402221689 | 0.0004528972
|  | 3699.865527 | 1.324586107 | -7.899461e-05 |  | 3694.467351 | 1.402215 | 0.0004340920217
|  | 3699.745526 | 1.324577289 | -8.144580786e-05 |  | 3694.34685 | 1.402201 | 0.0004173735
|  | 3699.625525 | 1.324567 | -8.230714e-05 |  | 3694.226349 | 1.402181 | 0.0004064938
|  | 3699.505524 | 1.324556707 | -8.107417e-05 |  | 3694.105849 | 1.402158515 | 0.000403432
|  | 3699.385523 | 1.324546612 | -7.774447e-05 |  | 3693.985348 | 1.402139 | 0.0004076355
|  | 3699.265522 | 1.324538 | -7.255592706e-05 |  | 3693.864847 | 1.402124 | 0.0004165445
|  | 3699.145522 | 1.324531 | -6.633458e-05 |  | 3693.744346 | 1.402115 | 0.0004267061
|  | 3699.025521 | 1.324526 | -5.990725e-05 |  | 3693.623845 | 1.402111366 | 0.0004350321
|  | 3698.90552 | 1.324522897 | -5.416833e-05 |  | 3693.503344 | 1.402111 | 0.0004396485656
|  | 3698.785519 | 1.324521067 | -4.965431e-05 |  | 3693.382843 | 1.40211 | 0.0004404452
|  | 3698.665518 | 1.32452 | -4.656708e-05 |  | 3693.262342 | 1.402107374 | 0.0004387792
|  | 3698.545517 | 1.324518 | -4.452877e-05 |  | 3693.141841 | 1.402103 | 0.0004364581
|  | 3698.425517 | 1.324517 | -4.317231e-05 |  | 3693.02134 | 1.402095638 | 0.0004351679246
|  | 3698.305516 | 1.324514 | -4.194817e-05 |  | 3692.90084 | 1.402087979 | 0.0004360912405
|  | 3698.185515 | 1.324513 | -4.066144e-05 |  | 3692.780339 | 1.402081 | 0.0004394717
|  | 3698.065514 | 1.324511 | -3.94884e-05 |  | 3692.659838 | 1.402077 | 0.0004446854
|  | 3697.945513 | 1.324510557 | -3.895193e-05 |  | 3692.539337 | 1.40207586 | 0.0004504061403
|  | 3697.825513 | 1.32451 | -3.956332e-05 |  | 3692.418836 | 1.402079 | 0.0004547898
|  | 3697.705512 | 1.32451 | -4.162273e-05 |  | 3692.298335 | 1.402085257 | 0.0004558499
|  | 3697.585511 | 1.324509 | -4.502204e-05 |  | 3692.177834 | 1.402094 | 0.0004517536
|  | 3697.46551 | 1.324507 | -4.936842e-05 |  | 3692.057333 | 1.402101 | 0.0004413831
|  | 3697.345509 | 1.324503 | -5.397462e-05 |  | 3691.936832 | 1.402106 | 0.0004249542
|  | 3697.225508 | 1.324498 | -5.823927e-05 |  | 3691.816331 | 1.402103 | 0.0004044010097
|  | 3697.105507 | 1.32449139 | -6.178364904e-05 |  | 3691.69583 | 1.402093 | 0.0003828932582
|  | 3696.985507 | 1.324484895 | -6.452854e-05 |  | 3691.57533 | 1.402074829 | 0.0003643402
|  | 3696.865506 | 1.324478 | -6.664628e-05 |  | 3691.454829 | 1.402051 | 0.0003521997
|  | 3696.745505 | 1.324471522 | -6.839865e-05 |  | 3691.334328 | 1.402024 | 0.0003483555
|  | 3696.625504 | 1.324465 | -6.983137e-05 |  | 3691.213827 | 1.401999 | 0.0003526313
|  | 3696.505503 | 1.324458 | -7.08871675e-05 |  | 3691.093326 | 1.401979114 | 0.0003629522
|  | 3696.385502 | 1.32445 | -7.139324e-05 |  | 3690.972825 | 1.401965 | 0.0003762456643
|  | 3696.265502 | 1.324443287 | -7.130721823e-05 |  | 3690.852324 | 1.401957 | 0.0003895833
|  | 3696.145501 | 1.324436 | -7.063058e-05 |  | 3690.731823 | 1.401954 | 0.0004012008
|  | 3696.0255 | 1.32443 | -6.950961e-05 |  | 3690.611322 | 1.401953 | 0.0004105678
|  | 3695.905499 | 1.324424 | -6.822303e-05 |  | 3690.490821 | 1.401954 | 0.0004180623
|  | 3695.785498 | 1.324418923 | -6.695781e-05 |  | 3690.370321 | 1.401956 | 0.0004242724
|  | 3695.665498 | 1.324414 | -6.559627e-05 |  | 3690.24982 | 1.401961 | 0.0004290356493
|  | 3695.545497 | 1.324409 | -6.409633e-05 |  | 3690.129319 | 1.401968742 | 0.000431491172
|  | 3695.425496 | 1.32440546 | -6.253186e-05 |  | 3690.008818 | 1.401978364 | 0.0004302891
|  | 3695.305495 | 1.324403 | -6.122691e-05 |  | 3689.888317 | 1.401988797 | 0.0004245037
|  | 3695.185494 | 1.324401182 | -6.09737e-05 |  | 3689.767816 | 1.401999 | 0.0004141551
|  | 3695.065493 | 1.3244 | -6.257042e-05 |  | 3689.647315 | 1.402006 | 0.0003999336
|  | 3694.945493 | 1.324398982 | -6.653751e-05 |  | 3689.526814 | 1.402012 | 0.0003827766
|  | 3694.825492 | 1.324396 | -7.278489883e-05 |  | 3689.406313 | 1.402016651 | 0.0003630004594
|  | 3694.705491 | 1.32439 | -8.02305e-05 |  | 3689.285812 | 1.40202 | 0.0003396756
|  | 3694.58549 | 1.32438 | -8.694713e-05 |  | 3689.165311 | 1.402021037 | 0.0003110212
|  | 3694.465489 | 1.324366439 | -9.085529e-05 |  | 3689.044811 | 1.402018 | 0.0002753178
|  | 3694.345488 | 1.324352 | -9.051361e-05 |  | 3688.92431 | 1.402005 | 0.0002327148
|  | 3694.225487 | 1.324339 | -8.564734e-05 |  | 3688.803809 | 1.401978564 | 0.0001863594
|  | 3694.105487 | 1.324329 | -7.738658e-05 |  | 3688.683308 | 1.401935 | 0.0001424833
|  | 3693.985486 | 1.324324 | -6.817655e-05 |  | 3688.562807 | 1.401874 | 0.0001091996
|  | 3693.865485 | 1.324324 | -6.070802087e-05 |  | 3688.442306 | 1.401802 | 9.409644355e-05
|  | 3693.745484 | 1.324326 | -5.710803e-05 |  | 3688.321805 | 1.401726 | 0.0001015481
|  | 3693.625483 | 1.324328 | -5.791854e-05 |  | 3688.201304 | 1.401657 | 0.0001310473573
|  | 3693.505482 | 1.32432817 | -6.231239e-05 |  | 3688.080803 | 1.401603 | 0.0001772318489
|  | 3693.385482 | 1.324324 | -6.817558e-05 |  | 3687.960302 | 1.401568 | 0.0002318264657
|  | 3693.265481 | 1.324317 | -7.302843e-05 |  | 3687.839801 | 1.401552 | 0.000286253
|  | 3693.14548 | 1.324307 | -7.482478e-05 |  | 3687.719301 | 1.401551 | 0.0003340041374
|  | 3693.025479 | 1.324297 | -7.279580204e-05 |  | 3687.5988 | 1.401557755 | 0.0003722921
|  | 3692.905478 | 1.324288463 | -6.740114e-05 |  | 3687.478299 | 1.401568839 | 0.0004015442
|  | 3692.785478 | 1.324283746 | -6.013986e-05 |  | 3687.357798 | 1.401581 | 0.0004239247
|  | 3692.665477 | 1.324283223 | -5.303865e-05 |  | 3687.237297 | 1.401593 | 0.0004417522
|  | 3692.545476 | 1.324286 | -4.792102449e-05 |  | 3687.116796 | 1.401606 | 0.0004559655477
|  | 3692.425475 | 1.324292 | -4.623576e-05 |  | 3686.996295 | 1.40162 | 0.0004659805
|  | 3692.305474 | 1.324298 | -4.874189686e-05 |  | 3686.875794 | 1.401635 | 0.0004704992
|  | 3692.185473 | 1.324304167 | -5.564249018e-05 |  | 3686.755293 | 1.401649 | 0.0004688179188
|  | 3692.065472 | 1.324308 | -6.665609e-05 |  | 3686.634792 | 1.401658 | 0.0004618419
|  | 3691.945472 | 1.324307 | -8.081883e-05 |  | 3686.514292 | 1.40166 | 0.00045212191
|  | 3691.825471 | 1.324302 | -9.66395e-05 |  | 3686.393791 | 1.401656 | 0.0004432043
|  | 3691.70547 | 1.324291 | -0.0001118899 |  | 3686.27329 | 1.401648 | 0.0004383902828
|  | 3691.585469 | 1.324275 | -0.0001244278 |  | 3686.152789 | 1.40163737 | 0.0004392101
|  | 3691.465468 | 1.324255 | -0.0001319538 |  | 3686.032288 | 1.401629 | 0.0004449801
|  | 3691.345467 | 1.324233136 | -0.000133227 |  | 3685.911787 | 1.401626 | 0.00045318232
|  | 3691.225467 | 1.324213 | -0.0001281864 |  | 3685.791286 | 1.401627115 | 0.0004606095
|  | 3691.105466 | 1.324197 | -0.0001182452 |  | 3685.670785 | 1.401632 | 0.0004644101
|  | 3690.985465 | 1.324186 | -0.0001056388 |  | 3685.550284 | 1.401638 | 0.0004633279
|  | 3690.865464 | 1.324181 | -9.302219e-05 |  | 3685.429783 | 1.401642 | 0.0004578275
|  | 3690.745463 | 1.32418 | -8.243931e-05 |  | 3685.309282 | 1.401642 | 0.0004494356549
|  | 3690.625463 | 1.324183 | -7.515322e-05 |  | 3685.188782 | 1.401639 | 0.0004403041
|  | 3690.505462 | 1.324186095 | -7.115853e-05 |  | 3685.068281 | 1.401631681 | 0.0004322239
|  | 3690.385461 | 1.324189 | -6.997779e-05 |  | 3684.94778 | 1.401622 | 0.0004261781
|  | 3690.26546 | 1.324192 | -7.061291445e-05 |  | 3684.827279 | 1.401611 | 0.0004225373
|  | 3690.145459 | 1.32419405 | -7.253937394e-05 |  | 3684.706778 | 1.401599 | 0.0004212781
|  | 3690.025458 | 1.324196 | -7.534669e-05 |  | 3684.586277 | 1.401588 | 0.0004222908318
|  | 3689.905458 | 1.324197 | -7.886525e-05 |  | 3684.465776 | 1.401577 | 0.0004254424
|  | 3689.785457 | 1.324198 | -8.284215e-05 |  | 3684.345275 | 1.401567 | 0.0004305844
|  | 3689.665456 | 1.324199 | -8.720305585e-05 |  | 3684.224774 | 1.401559 | 0.0004372585559
|  | 3689.545455 | 1.324201657 | -9.166814214e-05 |  | 3684.104273 | 1.401554 | 0.000444947636
|  | 3689.425454 | 1.324206 | -9.711905e-05 |  | 3683.983773 | 1.401551 | 0.0004527185352
|  | 3689.305453 | 1.32421303 | -0.0001051043 |  | 3683.863272 | 1.401551 | 0.0004594161
|  | 3689.185452 | 1.324222572 | -0.0001184863 |  | 3683.742771 | 1.401553 | 0.0004642223
|  | 3689.065452 | 1.324233 | -0.0001398574 |  | 3683.62227 | 1.401556 | 0.000466619
|  | 3688.945451 | 1.324239 | -0.0001712553 |  | 3683.501769 | 1.40156 | 0.0004663559
|  | 3688.82545 | 1.324236 | -0.0002117371 |  | 3683.381268 | 1.401564 | 0.0004633208239
|  | 3688.705449 | 1.324218 | -0.0002578786 |  | 3683.260767 | 1.401566 | 0.0004576482
|  | 3688.585448 | 1.324182 | -0.0003023397 |  | 3683.140266 | 1.40156648 | 0.0004498
|  | 3688.465447 | 1.32413 | -0.0003372797064 |  | 3683.019765 | 1.401564325 | 0.0004404138
|  | 3688.345447 | 1.324065 | -0.0003548097 |  | 3682.899264 | 1.401559 | 0.0004303494
|  | 3688.225446 | 1.323996 | -0.0003507713 |  | 3682.778763 | 1.40155 | 0.0004208992805
|  | 3688.105445 | 1.323933 | -0.0003254861 |  | 3682.658263 | 1.401538 | 0.0004136125
|  | 3687.985444 | 1.323884845 | -0.0002836876 |  | 3682.537762 | 1.401524 | 0.0004096869557
|  | 3687.865443 | 1.323855 | -0.0002338576 |  | 3682.417261 | 1.401509697 | 0.0004096469906
|  | 3687.745443 | 1.323843932 | -0.0001843697 |  | 3682.29676 | 1.401497 | 0.00041326305
|  | 3687.625442 | 1.323848 | -0.0001422098 |  | 3682.176259 | 1.401487 | 0.0004192801
|  | 3687.505441 | 1.323862 | -0.0001117523 |  | 3682.055758 | 1.401481 | 0.0004259483
|  | 3687.38544 | 1.323878 | -9.315061e-05 |  | 3681.935257 | 1.401477 | 0.0004315523
|  | 3687.265439 | 1.323892 | -8.430813e-05 |  | 3681.814756 | 1.401476216 | 0.0004349565
|  | 3687.145438 | 1.323902 | -8.146193e-05 |  | 3681.694255 | 1.401475 | 0.0004358322
|  | 3687.025437 | 1.323907 | -8.138787e-05 |  | 3681.573754 | 1.401473753 | 0.0004347201
|  | 3686.905437 | 1.323909 | -8.164802e-05 |  | 3681.453254 | 1.401471 | 0.0004326226
|  | 3686.785436 | 1.323908 | -8.149071486e-05 |  | 3681.332753 | 1.401466 | 0.000430575
|  | 3686.665435 | 1.323907 | -8.096227e-05 |  | 3681.212252 | 1.40146 | 0.0004295184
|  | 3686.545434 | 1.323905 | -8.070331e-05 |  | 3681.091751 | 1.401455 | 0.0004298563
|  | 3686.425433 | 1.323903 | -8.085695e-05 |  | 3680.97125 | 1.40145 | 0.0004314903
|  | 3686.305432 | 1.3239 | -8.151975e-05 |  | 3680.850749 | 1.401446 | 0.0004339029324
|  | 3686.185432 | 1.323896 | -8.220047195e-05 |  | 3680.730248 | 1.401445 | 0.0004362653117
|  | 3686.065431 | 1.32389 | -8.251247e-05 |  | 3680.609747 | 1.401445 | 0.0004375888
|  | 3685.94543 | 1.323884 | -8.212598355e-05 |  | 3680.489246 | 1.401448 | 0.0004369293
|  | 3685.825429 | 1.323878 | -8.127624e-05 |  | 3680.368745 | 1.401451176 | 0.0004335346
|  | 3685.705428 | 1.323872153 | -7.985889e-05 |  | 3680.248244 | 1.401454 | 0.0004267950768
|  | 3685.585428 | 1.323866 | -7.808315e-05 |  | 3680.127744 | 1.401456248 | 0.0004166566
|  | 3685.465427 | 1.32386 | -7.584999e-05 |  | 3680.007243 | 1.401455234 | 0.0004037132
|  | 3685.345426 | 1.323853 | -7.3002e-05 |  | 3679.886742 | 1.40145 | 0.0003889905
|  | 3685.225425 | 1.323847 | -6.937701e-05 |  | 3679.766241 | 1.4014409 | 0.0003740919061
|  | 3685.105424 | 1.323842 | -6.521544e-05 |  | 3679.64574 | 1.401427 | 0.0003606401
|  | 3684.985423 | 1.323838 | -6.086724e-05 |  | 3679.525239 | 1.40141 | 0.0003501243
|  | 3684.865423 | 1.323835 | -5.708241e-05 |  | 3679.404738 | 1.40139 | 0.0003436231117
|  | 3684.745422 | 1.323832 | -5.397081e-05 |  | 3679.284237 | 1.401369 | 0.0003417029
|  | 3684.625421 | 1.32383 | -5.177157096e-05 |  | 3679.163736 | 1.401349 | 0.0003442935131
|  | 3684.50542 | 1.323827 | -4.991336e-05 |  | 3679.043235 | 1.401330263 | 0.0003509683
|  | 3684.385419 | 1.323823279 | -4.780155e-05 |  | 3678.922734 | 1.401314776 | 0.0003609639394
|  | 3684.265418 | 1.32382 | -4.507561152e-05 |  | 3678.802234 | 1.401302961 | 0.0003732469592
|  | 3684.145417 | 1.323818 | -4.168056e-05 |  | 3678.681733 | 1.401295 | 0.0003867194056
|  | 3684.025417 | 1.323817 | -3.831562e-05 |  | 3678.561232 | 1.401292 | 0.0004002029
|  | 3683.905416 | 1.323818 | -3.60463e-05 |  | 3678.440731 | 1.401293 | 0.0004124772
|  | 3683.785415 | 1.32382 | -3.577755e-05 |  | 3678.32023 | 1.401297 | 0.000422549
|  | 3683.665414 | 1.323823 | -3.851437e-05 |  | 3678.199729 | 1.401304446 | 0.0004295946232
|  | 3683.545413 | 1.323823652 | -4.409011e-05 |  | 3678.079228 | 1.401314 | 0.0004328223
|  | 3683.425412 | 1.323822 | -5.160053e-05 |  | 3677.958727 | 1.401324 | 0.0004318493
|  | 3683.305412 | 1.323817 | -5.98810493e-05 |  | 3677.838226 | 1.401334 | 0.0004264909
|  | 3683.185411 | 1.323809145 | -6.722021e-05 |  | 3677.717725 | 1.401343 | 0.0004168477346
|  | 3683.06541 | 1.323799 | -7.239240395e-05 |  | 3677.597225 | 1.401349 | 0.0004037527
|  | 3682.945409 | 1.323786741 | -7.466591e-05 |  | 3677.476724 | 1.401350663 | 0.000388482059
|  | 3682.825408 | 1.323775 | -7.380649e-05 |  | 3677.356223 | 1.401348 | 0.0003729901781
|  | 3682.705408 | 1.323765 | -7.058436e-05 |  | 3677.235722 | 1.401342539 | 0.0003591795
|  | 3682.585407 | 1.323757 | -6.553912e-05 |  | 3677.115221 | 1.401335 | 0.0003482027808
|  | 3682.465406 | 1.323751 | -6.012223e-05 |  | 3676.99472 | 1.401329 | 0.0003400034
|  | 3682.345405 | 1.323747 | -5.473091e-05 |  | 3676.874219 | 1.401326 | 0.0003327831
|  | 3682.225404 | 1.323745 | -5.061492e-05 |  | 3676.753718 | 1.401327 | 0.0003232335
|  | 3682.105403 | 1.323745 | -4.782091e-05 |  | 3676.633217 | 1.401330942 | 0.0003076525
|  | 3681.985402 | 1.323745 | -4.676334e-05 |  | 3676.512716 | 1.401333 | 0.0002835621
|  | 3681.865402 | 1.323746 | -4.720851e-05 |  | 3676.392215 | 1.401329 | 0.0002510389785
|  | 3681.745401 | 1.323746096 | -4.930874e-05 |  | 3676.271715 | 1.401313 | 0.0002133681
|  | 3681.6254 | 1.323746 | -5.267875199e-05 |  | 3676.151214 | 1.401282 | 0.0001766976
|  | 3681.505399 | 1.323745 | -5.753931e-05 |  | 3676.030713 | 1.401237 | 0.0001485477
|  | 3681.385398 | 1.323744 | -6.359492e-05 |  | 3675.910212 | 1.4011828 | 0.0001353021
|  | 3681.265397 | 1.323740902 | -7.106516e-05 |  | 3675.789711 | 1.401128 | 0.0001397633656
|  | 3681.145397 | 1.323736 | -7.938097e-05 |  | 3675.66921 | 1.40108 | 0.0001604491368
|  | 3681.025396 | 1.323729 | -8.802343976e-05 |  | 3675.548709 | 1.401044555 | 0.0001918999
|  | 3680.905395 | 1.323719 | -9.567713e-05 |  | 3675.428208 | 1.401025106 | 0.000226479
|  | 3680.785394 | 1.323707 | -0.0001016946 |  | 3675.307707 | 1.401019 | 0.0002569502
|  | 3680.665393 | 1.323694 | -0.0001048205 |  | 3675.187206 | 1.401022 | 0.0002785879449
|  | 3680.545392 | 1.323682 | -0.000105248 |  | 3675.066706 | 1.401028 | 0.0002901806435
|  | 3680.425392 | 1.32367188 | -0.0001035869 |  | 3674.946205 | 1.401031832 | 0.0002935779
|  | 3680.305391 | 1.323664 | -0.0001017772 |  | 3674.825704 | 1.401031 | 0.0002922417
|  | 3680.18539 | 1.323659 | -0.0001013303 |  | 3674.705203 | 1.401025 | 0.0002896640031
|  | 3680.065389 | 1.323655 | -0.0001040275 |  | 3674.584702 | 1.401016 | 0.000288048
|  | 3679.945388 | 1.32365 | -0.0001102032 |  | 3674.464201 | 1.401004949 | 0.0002881369
|  | 3679.825388 | 1.323642 | -0.0001190217 |  | 3674.3437 | 1.400993 | 0.0002898285883
|  | 3679.705387 | 1.323628 | -0.0001283037 |  | 3674.223199 | 1.40098 | 0.0002930246
|  | 3679.585386 | 1.323609 | -0.0001351271 |  | 3674.102698 | 1.400967 | 0.0002982102
|  | 3679.465385 | 1.323587 | -0.0001368236 |  | 3673.982197 | 1.400953 | 0.0003063596623
|  | 3679.345384 | 1.323563 | -0.0001319378 |  | 3673.861696 | 1.400941736 | 0.0003181695488
|  | 3679.225383 | 1.323542 | -0.00012027 |  | 3673.741196 | 1.400934 | 0.00033296
|  | 3679.105382 | 1.323526 | -0.0001037611 |  | 3673.620695 | 1.400933 | 0.0003485434
|  | 3678.985382 | 1.323516 | -8.476734e-05 |  | 3673.500194 | 1.400937 | 0.000361458
|  | 3678.865381 | 1.323514 | -6.68750724e-05 |  | 3673.379693 | 1.400946327 | 0.0003684348
|  | 3678.74538 | 1.323516167 | -5.222946e-05 |  | 3673.259192 | 1.400956 | 0.0003677371173
|  | 3678.625379 | 1.323522 | -4.26188e-05 |  | 3673.138691 | 1.400962443 | 0.0003601174511
|  | 3678.505378 | 1.323527784 | -3.790075e-05 |  | 3673.01819 | 1.400962 | 0.0003487801
|  | 3678.385377 | 1.323532 | -3.73847e-05 |  | 3672.897689 | 1.400955 | 0.0003380439
|  | 3678.265377 | 1.323534353 | -3.92041e-05 |  | 3672.777188 | 1.400942 | 0.0003316596
|  | 3678.145376 | 1.323533625 | -4.181717548e-05 |  | 3672.656687 | 1.400928228 | 0.0003313443409
|  | 3678.025375 | 1.323530809 | -4.38114839e-05 |  | 3672.536187 | 1.400917 | 0.0003363404166
|  | 3677.905374 | 1.323527 | -4.477225e-05 |  | 3672.415686 | 1.400909345 | 0.0003440987516
|  | 3677.785373 | 1.323523 | -4.448838e-05 |  | 3672.295185 | 1.400907 | 0.0003516265
|  | 3677.665373 | 1.323519 | -4.32802e-05 |  | 3672.174684 | 1.400907674 | 0.0003570462051
|  | 3677.545372 | 1.323516 | -4.11751e-05 |  | 3672.054183 | 1.400910054 | 0.0003601323
|  | 3677.425371 | 1.323513207 | -3.837447e-05 |  | 3671.933682 | 1.400913 | 0.000361704
|  | 3677.30537 | 1.323512 | -3.474281e-05 |  | 3671.813181 | 1.400919 | 0.0003624054335
|  | 3677.185369 | 1.323514 | -3.077213e-05 |  | 3671.69268 | 1.400927 | 0.000361536958
|  | 3677.065368 | 1.323519 | -2.720164e-05 |  | 3671.572179 | 1.400941 | 0.0003560576
|  | 3676.945367 | 1.323528 | -2.593223e-05 |  | 3671.451678 | 1.400957 | 0.0003417786
|  | 3676.825367 | 1.323541 | -2.942683e-05 |  | 3671.331177 | 1.400973082 | 0.0003151143392
|  | 3676.705366 | 1.323555 | -4.048525e-05 |  | 3671.210677 | 1.400980784 | 0.0002753105
|  | 3676.585365 | 1.323569 | -6.049288e-05 |  | 3671.090176 | 1.400973 | 0.000225939
|  | 3676.465364 | 1.323576 | -8.966442214e-05 |  | 3670.969675 | 1.40094492 | 0.000174814
|  | 3676.345363 | 1.323573 | -0.0001249108 |  | 3670.849174 | 1.40089601 | 0.0001320318026
|  | 3676.225362 | 1.323556518 | -0.00016154 |  | 3670.728673 | 1.400831 | 0.0001070811
|  | 3676.105362 | 1.323527047 | -0.0001936618 |  | 3670.608172 | 1.400761 | 0.0001056848
|  | 3675.985361 | 1.323487 | -0.0002151828 |  | 3670.487671 | 1.400696 | 0.0001278128
|  | 3675.86536 | 1.323444 | -0.0002228868 |  | 3670.36717 | 1.400645 | 0.00016804
|  | 3675.745359 | 1.323402471 | -0.0002167678 |  | 3670.246669 | 1.400614 | 0.00021743
|  | 3675.625358 | 1.32337 | -0.0002003273 |  | 3670.126168 | 1.400604 | 0.0002665411
|  | 3675.505357 | 1.323348 | -0.0001797495 |  | 3670.005667 | 1.400609 | 0.0003078244
|  | 3675.385357 | 1.323337 | -0.0001611647 |  | 3669.885167 | 1.400624 | 0.0003372228858
|  | 3675.265356 | 1.323333 | -0.0001492527 |  | 3669.764666 | 1.400643 | 0.0003543045
|  | 3675.145355 | 1.323329 | -0.0001451344 |  | 3669.644165 | 1.400661 | 0.0003608582
|  | 3675.025354 | 1.323321 | -0.000146984 |  | 3669.523664 | 1.400675669 | 0.0003593001
|  | 3674.905353 | 1.323307074 | -0.0001502328 |  | 3669.403163 | 1.400687 | 0.0003516809
|  | 3674.785353 | 1.323287 | -0.0001501869 |  | 3669.282662 | 1.400693 | 0.0003392724
|  | 3674.665352 | 1.323264 | -0.000143340019 |  | 3669.162161 | 1.400693 | 0.0003229474
|  | 3674.545351 | 1.323242 | -0.000129135 |  | 3669.04166 | 1.400687082 | 0.0003039891
|  | 3674.42535 | 1.323226 | -0.0001094069 |  | 3668.921159 | 1.400672 | 0.0002846446
|  | 3674.305349 | 1.32321781 | -8.795558324e-05 |  | 3668.800658 | 1.400649 | 0.0002684017
|  | 3674.185348 | 1.323216 | -6.846065e-05 |  | 3668.680158 | 1.400618 | 0.0002589028522
|  | 3674.065347 | 1.323219 | -5.337730396e-05 |  | 3668.559657 | 1.400583 | 0.0002591112071
|  | 3673.945347 | 1.323223 | -4.336442913e-05 |  | 3668.439156 | 1.400548 | 0.0002701893
|  | 3673.825346 | 1.323226 | -3.734135e-05 |  | 3668.318655 | 1.400518 | 0.0002911130118
|  | 3673.705345 | 1.323227 | -3.34517905e-05 |  | 3668.198154 | 1.400496 | 0.0003190998617
|  | 3673.585344 | 1.323226971 | -3.003006e-05 |  | 3668.077653 | 1.400483249 | 0.0003503665
|  | 3673.465343 | 1.323226 | -2.628081e-05 |  | 3667.957152 | 1.400480174 | 0.0003811532
|  | 3673.345342 | 1.323225608 | -2.234052e-05 |  | 3667.836651 | 1.400485 | 0.0004084089709
|  | 3673.225342 | 1.323226 | -1.897624e-05 |  | 3667.71615 | 1.400496 | 0.0004303871
|  | 3673.105341 | 1.323227 | -1.705366e-05 |  | 3667.595649 | 1.400510363 | 0.0004463088
|  | 3672.98534 | 1.323228 | -1.682311e-05 |  | 3667.475148 | 1.400527 | 0.0004559557
|  | 3672.865339 | 1.323228 | -1.808539e-05 |  | 3667.354648 | 1.400543 | 0.0004595789
|  | 3672.745338 | 1.323226596 | -2.018471e-05 |  | 3667.234147 | 1.400558 | 0.0004575432
|  | 3672.625338 | 1.323224 | -2.236472e-05 |  | 3667.113646 | 1.400570601 | 0.0004505092
|  | 3672.505337 | 1.323219 | -2.396014e-05 |  | 3666.993145 | 1.400579 | 0.0004396435
|  | 3672.385336 | 1.323214 | -2.458078e-05 |  | 3666.872644 | 1.400582 | 0.0004266671
|  | 3672.265335 | 1.323209165 | -2.366952e-05 |  | 3666.752143 | 1.400581 | 0.0004136195798
|  | 3672.145334 | 1.323205 | -2.090739e-05 |  | 3666.631642 | 1.400575 | 0.0004024781
|  | 3672.025333 | 1.323202 | -1.626589e-05 |  | 3666.511141 | 1.400567 | 0.0003945336
|  | 3671.905332 | 1.323203 | -1.058884e-05 |  | 3666.39064 | 1.400558 | 0.0003901045
|  | 3671.785332 | 1.323208 | -5.68199011e-06 |  | 3666.270139 | 1.400550526 | 0.0003883727
|  | 3671.665331 | 1.32322 | -4.76706e-06 |  | 3666.149639 | 1.400546 | 0.0003876278
|  | 3671.54533 | 1.323235 | -1.138898e-05 |  | 3666.029138 | 1.400544 | 0.0003858176
|  | 3671.425329 | 1.323251 | -2.84833e-05 |  | 3665.908637 | 1.400544 | 0.0003812059
|  | 3671.305328 | 1.323261 | -5.677462295e-05 |  | 3665.788136 | 1.400543 | 0.0003731047411
|  | 3671.185327 | 1.32326 | -9.387943514e-05 |  | 3665.667635 | 1.400540553 | 0.0003617037
|  | 3671.065327 | 1.323243949 | -0.0001344132 |  | 3665.547134 | 1.400534 | 0.0003480778178
|  | 3670.945326 | 1.323211355 | -0.0001707848 |  | 3665.426633 | 1.400524 | 0.0003338643
|  | 3670.825325 | 1.323165 | -0.000195669 |  | 3665.306132 | 1.400509 | 0.0003207176
|  | 3670.705324 | 1.323112 | -0.0002038996 |  | 3665.185631 | 1.400491 | 0.0003098897767
|  | 3670.585323 | 1.32305967 | -0.0001942629 |  | 3665.06513 | 1.400471 | 0.0003021523
|  | 3670.465322 | 1.323016 | -0.0001697348 |  | 3664.944629 | 1.400448 | 0.0002980715
|  | 3670.345322 | 1.322985 | -0.0001363378 |  | 3664.824129 | 1.400425 | 0.0002978007
|  | 3670.225321 | 1.322968391 | -0.0001005494 |  | 3664.703628 | 1.400402 | 0.0003014694
|  | 3670.10532 | 1.322964 | -6.821979e-05 |  | 3664.583127 | 1.40038 | 0.000309114729
|  | 3669.985319 | 1.322967 | -4.253258e-05 |  | 3664.462626 | 1.400360871 | 0.0003204453283
|  | 3669.865318 | 1.322974 | -2.410688e-05 |  | 3664.342125 | 1.400345 | 0.0003349132
|  | 3669.745318 | 1.322981347 | -1.184572e-05 |  | 3664.221624 | 1.400333 | 0.000351333
|  | 3669.625317 | 1.322989 | -4.13374328e-06 |  | 3664.101123 | 1.400326 | 0.0003680919059
|  | 3669.505316 | 1.32299551 | 1.025687e-07 |  | 3663.980622 | 1.400324304 | 0.0003835055
|  | 3669.385315 | 1.323002 | 1.028469e-06 |  | 3663.860121 | 1.400326208 | 0.0003959875
|  | 3669.265314 | 1.323007 | -1.88143894e-06 |  | 3663.73962 | 1.400331 | 0.0004045654
|  | 3669.145313 | 1.32301 | -8.887739e-06 |  | 3663.61912 | 1.400336 | 0.0004090249
|  | 3669.025312 | 1.323009 | -1.916832e-05 |  | 3663.498619 | 1.40034 | 0.0004095438
|  | 3668.905312 | 1.323002 | -3.084615e-05 |  | 3663.378118 | 1.400343 | 0.0004070127
|  | 3668.785311 | 1.322988 | -4.118948e-05 |  | 3663.257617 | 1.400344377 | 0.0004022909
|  | 3668.66531 | 1.32297 | -4.735135e-05 |  | 3663.137116 | 1.400342858 | 0.0003961647797
|  | 3668.545309 | 1.322948 | -4.758447e-05 |  | 3663.016615 | 1.400339 | 0.0003893772
|  | 3668.425308 | 1.32292736 | -4.135828e-05 |  | 3662.896114 | 1.400332 | 0.0003826622748
|  | 3668.305307 | 1.322909 | -2.955433e-05 |  | 3662.775613 | 1.400323 | 0.0003768211
|  | 3668.185307 | 1.322895 | -1.408862e-05 |  | 3662.655112 | 1.400312 | 0.0003726764
|  | 3668.065306 | 1.322886517 | 3.005007e-06 |  | 3662.534611 | 1.400300054 | 0.0003709247203
|  | 3667.945305 | 1.322883 | 1.985478474e-05 |  | 3662.41411 | 1.400288 | 0.0003719332
|  | 3667.825304 | 1.322884 | 3.499187e-05 |  | 3662.29361 | 1.400277047 | 0.0003753022
|  | 3667.705303 | 1.322887675 | 4.739182696e-05 |  | 3662.173109 | 1.400268 | 0.0003800670959
|  | 3667.585303 | 1.322894432 | 5.623879e-05 |  | 3662.052608 | 1.400262 | 0.000384871
|  | 3667.465302 | 1.322903 | 6.083085447e-05 |  | 3661.932107 | 1.400258 | 0.0003883787
|  | 3667.345301 | 1.322911 | 6.076406e-05 |  | 3661.811606 | 1.400255 | 0.0003899538
|  | 3667.2253 | 1.322917 | 5.619186495e-05 |  | 3661.691105 | 1.400252 | 0.0003898538
|  | 3667.105299 | 1.322921 | 4.806511e-05 |  | 3661.570604 | 1.400247 | 0.0003887665
|  | 3666.985298 | 1.32292 | 3.786535e-05 |  | 3661.450103 | 1.400242 | 0.0003877609
|  | 3666.865297 | 1.322914 | 2.738256e-05 |  | 3661.329602 | 1.400236 | 0.0003873900991
|  | 3666.745297 | 1.322904506 | 1.839802e-05 |  | 3661.209101 | 1.400231 | 0.0003874449
|  | 3666.625296 | 1.322892 | 1.215814e-05 |  | 3661.0886 | 1.400227029 | 0.0003869123
|  | 3666.505295 | 1.322878 | 9.096061e-06 |  | 3660.9681 | 1.400224 | 0.0003844101
|  | 3666.385294 | 1.322863 | 9.127417e-06 |  | 3660.847599 | 1.400221 | 0.0003791001
|  | 3666.265293 | 1.322848 | 1.189468211e-05 |  | 3660.727098 | 1.400215 | 0.0003712139479
|  | 3666.145292 | 1.322834883 | 1.712633e-05 |  | 3660.606597 | 1.400204348 | 0.0003625225
|  | 3666.025292 | 1.322823 | 2.46907e-05 |  | 3660.486096 | 1.400189 | 0.0003555989177
|  | 3665.905291 | 1.322812 | 3.438547e-05 |  | 3660.365595 | 1.400171 | 0.0003530649
|  | 3665.78529 | 1.322805 | 4.564341e-05 |  | 3660.245094 | 1.400152161 | 0.0003565613
|  | 3665.665289 | 1.322801567 | 5.73051267e-05 |  | 3660.124593 | 1.400136109 | 0.0003658543
|  | 3665.545288 | 1.322802 | 6.776956e-05 |  | 3660.004092 | 1.400126 | 0.0003786795
|  | 3665.425287 | 1.322806 | 7.53046477e-05 |  | 3659.883591 | 1.400122336 | 0.0003914482
|  | 3665.305287 | 1.322811 | 7.850801e-05 |  | 3659.763091 | 1.400124711 | 0.0004006345
|  | 3665.185286 | 1.322816 | 7.70439032e-05 |  | 3659.64259 | 1.40013 | 0.0004037065803
|  | 3665.065285 | 1.322818 | 7.16296112e-05 |  | 3659.522089 | 1.400135 | 0.0004000453
|  | 3664.945284 | 1.322816556 | 6.39971934e-05 |  | 3659.401588 | 1.400137 | 0.0003910156
|  | 3664.825283 | 1.322811 | 5.613669e-05 |  | 3659.281087 | 1.400132 | 0.0003793951
|  | 3664.705283 | 1.322801 | 4.989296e-05 |  | 3659.160586 | 1.400121 | 0.0003684233
|  | 3664.585282 | 1.32279 | 4.61683103e-05 |  | 3659.040085 | 1.400106 | 0.0003607728
|  | 3664.465281 | 1.322777 | 4.525583e-05 |  | 3658.919584 | 1.400088726 | 0.0003579975
|  | 3664.34528 | 1.322765 | 4.67711751e-05 |  | 3658.799083 | 1.400071 | 0.0003604195
|  | 3664.225279 | 1.322753 | 5.023435e-05 |  | 3658.678582 | 1.400056449 | 0.0003670746
|  | 3664.105278 | 1.322742 | 5.536115e-05 |  | 3658.558081 | 1.400045 | 0.0003763612
|  | 3663.985277 | 1.322732 | 6.21687e-05 |  | 3658.437581 | 1.400039 | 0.0003864013
|  | 3663.865277 | 1.322724 | 7.061025e-05 |  | 3658.31708 | 1.400036 | 0.0003952618
|  | 3663.745276 | 1.322718 | 8.044355e-05 |  | 3658.196579 | 1.400037 | 0.0004012352
|  | 3663.625275 | 1.322715 | 9.061618e-05 |  | 3658.076078 | 1.40004 | 0.0004032823
|  | 3663.505274 | 1.322716 | 9.97581318e-05 |  | 3657.955577 | 1.400043 | 0.0004010986
|  | 3663.385273 | 1.322719 | 0.0001062014 |  | 3657.835076 | 1.400043 | 0.0003953410146
|  | 3663.265272 | 1.322724 | 0.0001087679 |  | 3657.714575 | 1.40004 | 0.0003875656
|  | 3663.145272 | 1.322728 | 0.0001071306 |  | 3657.594074 | 1.400034 | 0.000379701
|  | 3663.025271 | 1.32273 | 0.0001021388 |  | 3657.473573 | 1.400025 | 0.0003735692
|  | 3662.90527 | 1.322728 | 9.546229e-05 |  | 3657.353072 | 1.400016 | 0.0003700443
|  | 3662.785269 | 1.322722622 | 8.914823e-05 |  | 3657.232572 | 1.400007688 | 0.0003685199
|  | 3662.665268 | 1.322714 | 8.486537e-05 |  | 3657.112071 | 1.400002 | 0.0003670235
|  | 3662.545268 | 1.322705 | 8.3488e-05 |  | 3656.99157 | 1.4 | 0.0003629705
|  | 3662.425267 | 1.322696 | 8.475633e-05 |  | 3656.871069 | 1.399997 | 0.0003542395553
|  | 3662.305266 | 1.322689 | 8.768711e-05 |  | 3656.750568 | 1.399992 | 0.000340289
|  | 3662.185265 | 1.322684 | 9.094331e-05 |  | 3656.630067 | 1.399981 | 0.0003226211
|  | 3662.065264 | 1.32268 | 9.330679e-05 |  | 3656.509566 | 1.399962 | 0.0003045060037
|  | 3661.945263 | 1.322678 | 9.396707e-05 |  | 3656.389065 | 1.399935 | 0.000290274834
|  | 3661.825263 | 1.322675 | 9.293753e-05 |  | 3656.268564 | 1.399901 | 0.0002835355
|  | 3661.705262 | 1.322671 | 9.06142e-05 |  | 3656.148063 | 1.399865968 | 0.000286288
|  | 3661.585261 | 1.322666 | 8.791136e-05 |  | 3656.027562 | 1.399833 | 0.0002983649
|  | 3661.46526 | 1.322659 | 8.555527e-05 |  | 3655.907062 | 1.399805 | 0.0003175249
|  | 3661.345259 | 1.322651307 | 8.428652e-05 |  | 3655.786561 | 1.399785 | 0.0003406838
|  | 3661.225258 | 1.322643318 | 8.425765e-05 |  | 3655.66606 | 1.399772 | 0.0003648532
|  | 3661.105257 | 1.322636 | 8.53243e-05 |  | 3655.545559 | 1.399764 | 0.0003879214
|  | 3660.985257 | 1.322629 | 8.703267e-05 |  | 3655.425058 | 1.399762 | 0.0004089285
|  | 3660.865256 | 1.322624 | 8.862069e-05 |  | 3655.304557 | 1.399762327 | 0.0004276127862
|  | 3660.745255 | 1.32262 | 8.912701e-05 |  | 3655.184056 | 1.399766242 | 0.0004437126
|  | 3660.625254 | 1.322615 | 8.810244e-05 |  | 3655.063555 | 1.399773 | 0.0004565679648
|  | 3660.505253 | 1.322610213 | 8.534955e-05 |  | 3654.943054 | 1.399782 | 0.0004651434865
|  | 3660.385252 | 1.322603 | 8.149249e-05 |  | 3654.822553 | 1.399792 | 0.0004684947
|  | 3660.265252 | 1.322593 | 7.755924e-05 |  | 3654.702053 | 1.3998 | 0.0004665264
|  | 3660.145251 | 1.322581 | 7.514957e-05 |  | 3654.581552 | 1.399804 | 0.000460353
|  | 3660.02525 | 1.322566 | 7.588629e-05 |  | 3654.461051 | 1.399804 | 0.0004521423
|  | 3659.905249 | 1.32255 | 8.082532e-05 |  | 3654.34055 | 1.399797217 | 0.0004449445
|  | 3659.785248 | 1.322537 | 9.004432e-05 |  | 3654.220049 | 1.399787 | 0.0004414826
|  | 3659.665248 | 1.322527 | 0.0001029408 |  | 3654.099548 | 1.399776 | 0.0004430949985
|  | 3659.545247 | 1.322522173 | 0.0001172739 |  | 3653.979047 | 1.399766063 | 0.0004494352
|  | 3659.425246 | 1.322523 | 0.0001307995 |  | 3653.858546 | 1.399761 | 0.0004587289
|  | 3659.305245 | 1.322529 | 0.0001406921 |  | 3653.738045 | 1.399761 | 0.0004683298887
|  | 3659.185244 | 1.322538 | 0.0001450655 |  | 3653.617544 | 1.399765 | 0.000475535
|  | 3659.065243 | 1.322547555 | 0.0001429932 |  | 3653.497043 | 1.399772183 | 0.0004785018
|  | 3658.945242 | 1.322554 | 0.0001349439 |  | 3653.376543 | 1.39978 | 0.0004765825
|  | 3658.825242 | 1.322556 | 0.0001227242 |  | 3653.256042 | 1.399787 | 0.0004702324
|  | 3658.705241 | 1.322551 | 0.0001091773 |  | 3653.135541 | 1.39979 | 0.0004605118
|  | 3658.58524 | 1.322539 | 9.712152e-05 |  | 3653.01504 | 1.399791 | 0.0004488561
|  | 3658.465239 | 1.322523 | 8.950699e-05 |  | 3652.894539 | 1.399787 | 0.0004366579
|  | 3658.345238 | 1.322505 | 8.782934954e-05 |  | 3652.774038 | 1.399781 | 0.0004249476
|  | 3658.225237 | 1.322487 | 9.23845e-05 |  | 3652.653537 | 1.399772 | 0.0004146893
|  | 3658.105237 | 1.322473 | 0.000101936 |  | 3652.533036 | 1.39976 | 0.0004065869
|  | 3657.985236 | 1.322464 | 0.0001143888 |  | 3652.412535 | 1.399748 | 0.000400898542
|  | 3657.865235 | 1.32246 | 0.0001271946 |  | 3652.292034 | 1.399737 | 0.0003974865
|  | 3657.745234 | 1.322461953 | 0.0001380376 |  | 3652.171533 | 1.399726173 | 0.000395526519
|  | 3657.625233 | 1.322467044 | 0.0001454653 |  | 3652.051033 | 1.399717 | 0.0003938969
|  | 3657.505233 | 1.322474 | 0.0001487372 |  | 3651.930532 | 1.399709 | 0.000391442
|  | 3657.385232 | 1.322482 | 0.0001477021 |  | 3651.810031 | 1.399701 | 0.0003874783
|  | 3657.265231 | 1.32249 | 0.0001425077 |  | 3651.68953 | 1.399692 | 0.000382324151
|  | 3657.14523 | 1.322496 | 0.0001329734 |  | 3651.569029 | 1.399679 | 0.0003771732855
|  | 3657.025229 | 1.322501 | 0.0001192052 |  | 3651.448528 | 1.399665 | 0.0003736762
|  | 3656.905228 | 1.322501682 | 0.0001010514 |  | 3651.328027 | 1.399648 | 0.0003735263
|  | 3656.785228 | 1.322497 | 7.918698e-05 |  | 3651.207526 | 1.399631 | 0.0003776066225
|  | 3656.665227 | 1.322485 | 5.553221487e-05 |  | 3651.087025 | 1.399617 | 0.0003856532
|  | 3656.545226 | 1.322463 | 3.2961023e-05 |  | 3650.966524 | 1.399606081 | 0.0003965457
|  | 3656.425225 | 1.322434 | 1.529735e-05 |  | 3650.846024 | 1.3996 | 0.0004087464
|  | 3656.305224 | 1.322397 | 6.17367033e-06 |  | 3650.725523 | 1.399598 | 0.0004207178
|  | 3656.185223 | 1.322359 | 7.706811e-06 |  | 3650.605022 | 1.399599795 | 0.0004314045
|  | 3656.065222 | 1.322322 | 2.059012851e-05 |  | 3650.484521 | 1.399605819 | 0.0004401339
|  | 3655.945222 | 1.322291 | 4.244318e-05 |  | 3650.36402 | 1.39961583 | 0.0004460368832
|  | 3655.825221 | 1.322269526 | 7.024821e-05 |  | 3650.243519 | 1.39963 | 0.0004476662229
|  | 3655.70522 | 1.32225765 | 9.935784e-05 |  | 3650.123018 | 1.399648 | 0.0004428064108
|  | 3655.585219 | 1.322254 | 0.0001266032 |  | 3650.002517 | 1.399667 | 0.000428819
|  | 3655.465218 | 1.322257 | 0.0001490642 |  | 3649.882016 | 1.399685245 | 0.0004037272
|  | 3655.345217 | 1.322264 | 0.0001665235 |  | 3649.761515 | 1.399696 | 0.000367409
|  | 3655.225217 | 1.322272 | 0.0001789885 |  | 3649.641014 | 1.399695 | 0.0003223842
|  | 3655.105216 | 1.322279437 | 0.0001876754 |  | 3649.520514 | 1.399677 | 0.0002741115
|  | 3654.985215 | 1.322287 | 0.0001931036 |  | 3649.400013 | 1.399641841 | 0.0002298980926
|  | 3654.865214 | 1.32229457 | 0.0001958883 |  | 3649.279512 | 1.399592 | 0.0001970821295
|  | 3654.745213 | 1.322301 | 0.0001955501 |  | 3649.159011 | 1.399534 | 0.0001809458
|  | 3654.625213 | 1.322306559 | 0.0001922979 |  | 3649.03851 | 1.399474 | 0.0001833976
|  | 3654.505212 | 1.322309 | 0.0001864378 |  | 3648.918009 | 1.399422 | 0.0002022882542
|  | 3654.385211 | 1.322308 | 0.0001792617 |  | 3648.797508 | 1.399382 | 0.0002323655
|  | 3654.26521 | 1.322303 | 0.0001722292 |  | 3648.677007 | 1.399356 | 0.0002671499144
|  | 3654.145209 | 1.322295 | 0.0001675849 |  | 3648.556506 | 1.399343 | 0.0003005737
|  | 3654.025208 | 1.322285 | 0.0001663269193 |  | 3648.436005 | 1.399340583 | 0.0003284754
|  | 3653.905207 | 1.322274 | 0.0001691313 |  | 3648.315505 | 1.399344 | 0.0003488666
|  | 3653.785207 | 1.322267 | 0.0001750418 |  | 3648.195004 | 1.39935 | 0.0003616901
|  | 3653.665206 | 1.322263 | 0.0001825267 |  | 3648.074503 | 1.399355829 | 0.0003677342
|  | 3653.545205 | 1.322263 | 0.0001893116 |  | 3647.954002 | 1.39936 | 0.0003682516
|  | 3653.425204 | 1.322266 | 0.0001936492 |  | 3647.833501 | 1.399362 | 0.0003641633
|  | 3653.305203 | 1.322270616 | 0.0001941223 |  | 3647.713 | 1.39936 | 0.0003563719
|  | 3653.185202 | 1.322275 | 0.000190578 |  | 3647.592499 | 1.399352 | 0.0003462872
|  | 3653.065202 | 1.322277 | 0.0001834686 |  | 3647.471998 | 1.399339 | 0.0003360843
|  | 3652.945201 | 1.322275 | 0.0001742057 |  | 3647.351497 | 1.39932 | 0.0003284341
|  | 3652.8252 | 1.32227 | 0.0001646202 |  | 3647.230996 | 1.399296 | 0.0003259686411
|  | 3652.705199 | 1.32226 | 0.0001564901 |  | 3647.110495 | 1.399270035 | 0.0003305871
|  | 3652.585198 | 1.322248364 | 0.0001515845 |  | 3646.989995 | 1.399246 | 0.0003424261
|  | 3652.465198 | 1.322236 | 0.0001506646 |  | 3646.869494 | 1.399227479 | 0.0003597479
|  | 3652.345197 | 1.322224 | 0.0001533942 |  | 3646.748993 | 1.399215 | 0.0003794836
|  | 3652.225196 | 1.322215 | 0.0001589794 |  | 3646.628492 | 1.399209855 | 0.0003982452
|  | 3652.105195 | 1.32221 | 0.0001654198 |  | 3646.507991 | 1.399209 | 0.0004135377
|  | 3651.985194 | 1.322209 | 0.0001708135 |  | 3646.38749 | 1.39921 | 0.0004242933
|  | 3651.865193 | 1.322211 | 0.0001729771 |  | 3646.266989 | 1.399211 | 0.0004312054
|  | 3651.745193 | 1.322213409 | 0.0001712487 |  | 3646.146488 | 1.39921 | 0.0004360789
|  | 3651.625192 | 1.322215 | 0.0001656524 |  | 3646.025987 | 1.399207 | 0.0004408253181
|  | 3651.505191 | 1.322213 | 0.000157395 |  | 3645.905486 | 1.399204 | 0.0004467490201
|  | 3651.38519 | 1.322208 | 0.0001482321 |  | 3645.784986 | 1.399202 | 0.0004537563
|  | 3651.265189 | 1.3222 | 0.0001399348 |  | 3645.664485 | 1.399203 | 0.0004605628719
|  | 3651.145188 | 1.322189458 | 0.0001335247 |  | 3645.543984 | 1.399206 | 0.0004655915
|  | 3651.025187 | 1.322178 | 0.0001296211 |  | 3645.423483 | 1.399211 | 0.0004674768
|  | 3650.905187 | 1.322167 | 0.0001277275 |  | 3645.302982 | 1.399215606 | 0.0004655838036
|  | 3650.785186 | 1.322156 | 0.0001273736 |  | 3645.182481 | 1.399218 | 0.0004604324
|  | 3650.665185 | 1.322147 | 0.0001278684 |  | 3645.06198 | 1.399218144 | 0.0004534336
|  | 3650.545184 | 1.322139 | 0.0001289757 |  | 3644.941479 | 1.39921514 | 0.0004460527
|  | 3650.425183 | 1.322132 | 0.0001303205 |  | 3644.820978 | 1.399209895 | 0.0004393496318
|  | 3650.305182 | 1.322126587 | 0.0001315991 |  | 3644.700477 | 1.39920345 | 0.000433861
|  | 3650.185182 | 1.322123437 | 0.0001317274 |  | 3644.579976 | 1.399196843 | 0.0004293898
|  | 3650.065181 | 1.322122 | 0.0001294647 |  | 3644.459476 | 1.399191 | 0.0004251004
|  | 3649.94518 | 1.322121 | 0.0001231568 |  | 3644.338975 | 1.399185 | 0.0004201857
|  | 3649.825179 | 1.322119 | 0.0001119897856 |  | 3644.218474 | 1.399178 | 0.0004140083
|  | 3649.705178 | 1.322113117 | 9.594818431e-05 |  | 3644.097973 | 1.399171 | 0.0004064650412
|  | 3649.585178 | 1.322099 | 7.739218e-05 |  | 3643.977472 | 1.399161 | 0.0003978918
|  | 3649.465177 | 1.322077 | 5.950113e-05 |  | 3643.856971 | 1.399149 | 0.0003891332
|  | 3649.345176 | 1.322045784 | 4.7182e-05 |  | 3643.73647 | 1.399133 | 0.000381568
|  | 3649.225175 | 1.322009 | 4.43538e-05 |  | 3643.615969 | 1.399114 | 0.0003767163
|  | 3649.105174 | 1.32197 | 5.356778e-05 |  | 3643.495468 | 1.399093 | 0.0003758656077
|  | 3648.985173 | 1.321936 | 7.469812e-05 |  | 3643.374967 | 1.399073 | 0.000379763872
|  | 3648.865172 | 1.321911 | 0.0001053508 |  | 3643.254466 | 1.399055 | 0.0003881968
|  | 3648.745172 | 1.321899 | 0.0001404306 |  | 3643.133966 | 1.399041 | 0.0003997403
|  | 3648.625171 | 1.321899805 | 0.0001745841 |  | 3643.013465 | 1.399033 | 0.0004119939
|  | 3648.50517 | 1.321912 | 0.0002021664 |  | 3642.892964 | 1.39903 | 0.0004220579
|  | 3648.385169 | 1.321932 | 0.000219685 |  | 3642.772463 | 1.39903 | 0.0004276244
|  | 3648.265168 | 1.321955 | 0.000225276 |  | 3642.651962 | 1.399030814 | 0.0004275002959
|  | 3648.145167 | 1.321975 | 0.0002194147 |  | 3642.531461 | 1.399029 | 0.0004223094
|  | 3648.025167 | 1.32199 | 0.0002043654 |  | 3642.41096 | 1.399022 | 0.0004144454
|  | 3647.905166 | 1.321995 | 0.0001833987 |  | 3642.290459 | 1.399009 | 0.0004071966
|  | 3647.785165 | 1.321991 | 0.0001605365 |  | 3642.169958 | 1.398992 | 0.0004036524066
|  | 3647.665164 | 1.321978 | 0.0001392705 |  | 3642.049457 | 1.398973 | 0.0004055792
|  | 3647.545163 | 1.321957 | 0.0001227274 |  | 3641.928957 | 1.398956417 | 0.0004128097
|  | 3647.425162 | 1.321932 | 0.0001130075 |  | 3641.808456 | 1.398944 | 0.0004233923284
|  | 3647.305162 | 1.321904 | 0.0001109307 |  | 3641.687955 | 1.398936273 | 0.0004342769
|  | 3647.185161 | 1.321878 | 0.0001161754 |  | 3641.567454 | 1.398933 | 0.0004427432
|  | 3647.06516 | 1.321855 | 0.0001272483 |  | 3641.446953 | 1.398931 | 0.0004471238
|  | 3646.945159 | 1.321837 | 0.0001419891 |  | 3641.326452 | 1.398929 | 0.0004475478
|  | 3646.825158 | 1.321824 | 0.0001579332 |  | 3641.205951 | 1.398924 | 0.0004455563
|  | 3646.705158 | 1.321816 | 0.0001729187 |  | 3641.08545 | 1.398916 | 0.0004432574
|  | 3646.585157 | 1.321812 | 0.0001855613 |  | 3640.964949 | 1.398905 | 0.0004425883
|  | 3646.465156 | 1.321809 | 0.0001955181 |  | 3640.844448 | 1.398894 | 0.0004441049
|  | 3646.345155 | 1.321806 | 0.0002032384 |  | 3640.723947 | 1.398883 | 0.0004473419
|  | 3646.225154 | 1.321802 | 0.000209823 |  | 3640.603447 | 1.398874 | 0.0004511608
|  | 3646.105153 | 1.321797 | 0.0002163236 |  | 3640.482946 | 1.398866 | 0.0004544248
|  | 3645.985152 | 1.321793 | 0.0002234274 |  | 3640.362445 | 1.398857 | 0.0004567828377
|  | 3645.865152 | 1.321789 | 0.0002311085 |  | 3640.241944 | 1.398846125 | 0.0004591437
|  | 3645.745151 | 1.321787 | 0.000238626 |  | 3640.121443 | 1.398833779 | 0.0004631375
|  | 3645.62515 | 1.321787525 | 0.0002449509 |  | 3640.000942 | 1.398821 | 0.0004703454
|  | 3645.505149 | 1.321789 | 0.0002490805 |  | 3639.880441 | 1.398809 | 0.0004817205
|  | 3645.385148 | 1.32179 | 0.0002505414 |  | 3639.75994 | 1.398800574 | 0.0004965850595
|  | 3645.265147 | 1.32179 | 0.0002496014 |  | 3639.639439 | 1.398798 | 0.0005129524075
|  | 3645.145147 | 1.321787 | 0.0002471286 |  | 3639.518938 | 1.398802 | 0.0005278473761
|  | 3645.025146 | 1.321782 | 0.0002445405 |  | 3639.398438 | 1.398812 | 0.0005382602
|  | 3644.905145 | 1.321774 | 0.0002432342 |  | 3639.277937 | 1.398824 | 0.0005419689
|  | 3644.785144 | 1.321764 | 0.0002441851 |  | 3639.157436 | 1.398837 | 0.0005382546
|  | 3644.665143 | 1.321755184 | 0.000247678 |  | 3639.036935 | 1.398846 | 0.0005278018908
|  | 3644.545143 | 1.321747 | 0.0002534878 |  | 3638.916434 | 1.398850163 | 0.0005125175994
|  | 3644.425142 | 1.321741 | 0.000260571 |  | 3638.795933 | 1.398847 | 0.0004950992
|  | 3644.305141 | 1.321737 | 0.0002679188 |  | 3638.675432 | 1.398838 | 0.0004781819
|  | 3644.18514 | 1.321736 | 0.0002743049 |  | 3638.554931 | 1.398822 | 0.0004641364
|  | 3644.065139 | 1.321736468 | 0.0002788386 |  | 3638.43443 | 1.398802 | 0.0004547409805
|  | 3643.945138 | 1.321737 | 0.0002810485 |  | 3638.313929 | 1.39878 | 0.0004512981
|  | 3643.825137 | 1.321738 | 0.0002809582 |  | 3638.193428 | 1.398757281 | 0.0004542291
|  | 3643.705137 | 1.321737 | 0.0002790924 |  | 3638.072928 | 1.398737 | 0.0004632385851
|  | 3643.585136 | 1.321734 | 0.0002762485 |  | 3637.952427 | 1.398722 | 0.0004770011703
|  | 3643.465135 | 1.321729 | 0.0002734742 |  | 3637.831926 | 1.398713 | 0.0004932384
|  | 3643.345134 | 1.321721 | 0.0002718895 |  | 3637.711425 | 1.398712 | 0.0005090265
|  | 3643.225133 | 1.32171323 | 0.0002722347 |  | 3637.590924 | 1.398717 | 0.0005211543
|  | 3643.105132 | 1.321705 | 0.000274794 |  | 3637.470423 | 1.398725877 | 0.0005268887
|  | 3642.985132 | 1.321698533 | 0.0002791332 |  | 3637.349922 | 1.398736 | 0.0005248931
|  | 3642.865131 | 1.321693863 | 0.0002843868 |  | 3637.229421 | 1.398744 | 0.0005155364
|  | 3642.74513 | 1.321692 | 0.0002892603 |  | 3637.10892 | 1.398745 | 0.0005008350742
|  | 3642.625129 | 1.321691129 | 0.0002925566 |  | 3636.988419 | 1.39874 | 0.0004842164609
|  | 3642.505128 | 1.321691 | 0.0002936237 |  | 3636.867919 | 1.398727 | 0.0004693042086
|  | 3642.385127 | 1.321691013 | 0.0002925382 |  | 3636.747418 | 1.398708 | 0.0004592082172
|  | 3642.265127 | 1.321689 | 0.000290055 |  | 3636.626917 | 1.398688 | 0.0004554268
|  | 3642.145126 | 1.321686 | 0.0002873019 |  | 3636.506416 | 1.398669 | 0.0004576417
|  | 3642.025125 | 1.321680949 | 0.0002853063 |  | 3636.385915 | 1.398653033 | 0.000463978
|  | 3641.905124 | 1.321676001 | 0.0002844438 |  | 3636.265414 | 1.398642 | 0.0004717773
|  | 3641.785123 | 1.321672 | 0.0002841662 |  | 3636.144913 | 1.398635 | 0.0004783738848
|  | 3641.665123 | 1.321669 | 0.0002833812 |  | 3636.024412 | 1.398630488 | 0.0004821676
|  | 3641.545122 | 1.321668 | 0.000280788 |  | 3635.903911 | 1.398626 | 0.0004829576
|  | 3641.425121 | 1.321665 | 0.0002755214 |  | 3635.78341 | 1.398619491 | 0.0004817686
|  | 3641.30512 | 1.321661 | 0.000267777 |  | 3635.662909 | 1.398611 | 0.0004802563
|  | 3641.185119 | 1.321653 | 0.0002588137 |  | 3635.542409 | 1.398600129 | 0.0004802075
|  | 3641.065118 | 1.32164 | 0.0002507095 |  | 3635.421908 | 1.398589 | 0.0004826368
|  | 3640.945117 | 1.321624229 | 0.0002457832 |  | 3635.301407 | 1.398579 | 0.0004875391
|  | 3640.825117 | 1.321606 | 0.0002456816 |  | 3635.180906 | 1.398572 | 0.0004939057027
|  | 3640.705116 | 1.321589 | 0.0002507117 |  | 3635.060405 | 1.398568 | 0.0005002294
|  | 3640.585115 | 1.321575779 | 0.0002596528 |  | 3634.939904 | 1.398567 | 0.0005046279
|  | 3640.465114 | 1.321567 | 0.000270273 |  | 3634.819403 | 1.398568 | 0.0005055635
|  | 3640.345113 | 1.321562 | 0.0002801132 |  | 3634.698902 | 1.398569 | 0.0005022301
|  | 3640.225112 | 1.321561 | 0.0002871135 |  | 3634.578401 | 1.398569 | 0.0004944755583
|  | 3640.105112 | 1.321561 | 0.0002903701 |  | 3634.4579 | 1.398565 | 0.0004832182
|  | 3639.985111 | 1.321559 | 0.0002902667 |  | 3634.337399 | 1.398556 | 0.0004701587
|  | 3639.86511 | 1.321555238 | 0.0002883001 |  | 3634.216899 | 1.398539701 | 0.0004578513
|  | 3639.745109 | 1.321548 | 0.0002864258 |  | 3634.096398 | 1.398518 | 0.0004492665
|  | 3639.625108 | 1.321539 | 0.0002863762 |  | 3633.975897 | 1.398492 | 0.0004472380065
|  | 3639.505108 | 1.321529 | 0.0002891223 |  | 3633.855396 | 1.398466 | 0.0004535356
|  | 3639.385107 | 1.32152 | 0.0002947918 |  | 3633.734895 | 1.398442 | 0.0004683013
|  | 3639.265106 | 1.321514 | 0.0003024179 |  | 3633.614394 | 1.398426 | 0.000489483
|  | 3639.145105 | 1.321511 | 0.0003104408 |  | 3633.493893 | 1.398420143 | 0.0005129970178
|  | 3639.025104 | 1.321512 | 0.0003171147 |  | 3633.373392 | 1.398424 | 0.00053372
|  | 3638.905103 | 1.321516 | 0.000320716 |  | 3633.252891 | 1.398436 | 0.0005469159409
|  | 3638.785102 | 1.321521 | 0.0003200878 |  | 3633.13239 | 1.398451 | 0.0005495314
|  | 3638.665102 | 1.321525 | 0.0003147966 |  | 3633.01189 | 1.398464 | 0.0005414843
|  | 3638.545101 | 1.321526 | 0.0003053081 |  | 3632.891389 | 1.398469 | 0.0005257719
|  | 3638.4251 | 1.321523 | 0.0002930293 |  | 3632.770888 | 1.398463508 | 0.0005073619
|  | 3638.305099 | 1.321515 | 0.0002799003 |  | 3632.650387 | 1.398448638 | 0.0004918696
|  | 3638.185098 | 1.321501 | 0.0002684395 |  | 3632.529886 | 1.398427 | 0.0004835245379
|  | 3638.065097 | 1.321482 | 0.0002606465 |  | 3632.409385 | 1.398404 | 0.0004842012
|  | 3637.945097 | 1.321462 | 0.0002579924 |  | 3632.288884 | 1.398385 | 0.0004928234
|  | 3637.825096 | 1.321441 | 0.0002608628 |  | 3632.168383 | 1.398371 | 0.0005060954
|  | 3637.705095 | 1.321422 | 0.0002685926 |  | 3632.047882 | 1.398365 | 0.0005201862924
|  | 3637.585094 | 1.321407 | 0.0002797734 |  | 3631.927381 | 1.398364 | 0.0005317909
|  | 3637.465093 | 1.321395 | 0.0002926542 |  | 3631.80688 | 1.398367 | 0.0005390723
|  | 3637.345092 | 1.321388 | 0.0003053906 |  | 3631.68638 | 1.398369687 | 0.0005420691289
|  | 3637.225092 | 1.321384 | 0.0003169109142 |  | 3631.565879 | 1.398372 | 0.0005419890819
|  | 3637.105091 | 1.321382571 | 0.000326476 |  | 3631.445378 | 1.398372 | 0.0005401202
|  | 3636.98509 | 1.321382 | 0.0003340441 |  | 3631.324877 | 1.398372 | 0.0005375626978
|  | 3636.865089 | 1.321382 | 0.0003395975 |  | 3631.204376 | 1.39837 | 0.0005348348
|  | 3636.745088 | 1.321383 | 0.0003435026 |  | 3631.083875 | 1.398368 | 0.0005320949
|  | 3636.625088 | 1.321383 | 0.0003457536 |  | 3630.963374 | 1.398366 | 0.0005295154
|  | 3636.505087 | 1.321382 | 0.0003466292 |  | 3630.842873 | 1.398364 | 0.0005271321
|  | 3636.385086 | 1.321381 | 0.0003463742 |  | 3630.722372 | 1.398364 | 0.0005249554
|  | 3636.265085 | 1.321379 | 0.0003454898 |  | 3630.601871 | 1.398366 | 0.0005221769
|  | 3636.145084 | 1.321375 | 0.0003445022738 |  | 3630.481371 | 1.398371449 | 0.0005168972527
|  | 3636.025083 | 1.321371 | 0.0003439459 |  | 3630.36087 | 1.39838 | 0.0005062014
|  | 3635.905082 | 1.321366 | 0.0003437656 |  | 3630.240369 | 1.39838771 | 0.0004873553
|  | 3635.785082 | 1.321362 | 0.0003437639 |  | 3630.119868 | 1.398392 | 0.000459186392
|  | 3635.665081 | 1.321358 | 0.0003433132 |  | 3629.999367 | 1.398386 | 0.0004231993327
|  | 3635.54508 | 1.321355 | 0.0003420908 |  | 3629.878866 | 1.398365911 | 0.0003839413
|  | 3635.425079 | 1.32135 | 0.0003398213 |  | 3629.758365 | 1.39833 | 0.0003486264888
|  | 3635.305078 | 1.321343 | 0.0003371613 |  | 3629.637864 | 1.398281 | 0.000324901
|  | 3635.185077 | 1.321335 | 0.0003349836 |  | 3629.517363 | 1.398226 | 0.0003181274
|  | 3635.065077 | 1.321326 | 0.0003345409 |  | 3629.396862 | 1.398173 | 0.000329652
|  | 3634.945076 | 1.321316 | 0.0003364274 |  | 3629.276361 | 1.39813 | 0.0003559824
|  | 3634.825075 | 1.321307 | 0.0003406636 |  | 3629.155861 | 1.398101548 | 0.0003901991
|  | 3634.705074 | 1.321300738 | 0.0003461181 |  | 3629.03536 | 1.398089 | 0.0004239587699
|  | 3634.585073 | 1.321297 | 0.0003512204 |  | 3628.914859 | 1.398089 | 0.000450556
|  | 3634.465073 | 1.321296 | 0.0003542985 |  | 3628.794358 | 1.398094 | 0.0004666495
|  | 3634.345072 | 1.321295 | 0.0003544893 |  | 3628.673857 | 1.39809937 | 0.0004729136687
|  | 3634.225071 | 1.321293 | 0.0003519052 |  | 3628.553356 | 1.3981 | 0.0004726998
|  | 3634.10507 | 1.321288 | 0.0003477498 |  | 3628.432855 | 1.398095536 | 0.0004701904
|  | 3633.985069 | 1.321281 | 0.0003437398 |  | 3628.312354 | 1.398087 | 0.0004684829342
|  | 3633.865068 | 1.321271 | 0.0003416898 |  | 3628.191853 | 1.398076807 | 0.0004686104836
|  | 3633.745068 | 1.32125946 | 0.0003423823 |  | 3628.071352 | 1.398067 | 0.0004698473
|  | 3633.625067 | 1.321249 | 0.0003457135 |  | 3627.950851 | 1.398057 | 0.0004705302414
|  | 3633.505066 | 1.321241 | 0.0003506851 |  | 3627.830351 | 1.398046 | 0.0004699357
|  | 3633.385065 | 1.321235 | 0.0003558726 |  | 3627.70985 | 1.398032 | 0.000468857
|  | 3633.265064 | 1.32123 | 0.0003601479 |  | 3627.589349 | 1.398015 | 0.0004695497
|  | 3633.145063 | 1.32122577 | 0.00036318 |  | 3627.468848 | 1.397994882 | 0.0004748063
|  | 3633.025062 | 1.321221 | 0.0003652768 |  | 3627.348347 | 1.397975 | 0.0004862668
|  | 3632.905062 | 1.321216 | 0.0003675106 |  | 3627.227846 | 1.397959 | 0.0005036793851
|  | 3632.785061 | 1.32121 | 0.000370603 |  | 3627.107345 | 1.39795 | 0.0005246065427
|  | 3632.66506 | 1.321204376 | 0.0003750457 |  | 3626.986844 | 1.397949 | 0.0005452173711
|  | 3632.545059 | 1.321201 | 0.0003801696 |  | 3626.866343 | 1.397954 | 0.0005617254
|  | 3632.425058 | 1.321199354 | 0.0003848995 |  | 3626.745842 | 1.397964457 | 0.0005715377
|  | 3632.305057 | 1.3212 | 0.0003877946 |  | 3626.625342 | 1.397975 | 0.0005740751
|  | 3632.185057 | 1.321201 | 0.0003880986 |  | 3626.504841 | 1.397984 | 0.0005703778
|  | 3632.065056 | 1.321200302 | 0.000385611 |  | 3626.38434 | 1.397988 | 0.0005624613
|  | 3631.945055 | 1.321197615 | 0.0003815515 |  | 3626.263839 | 1.397989 | 0.0005521791
|  | 3631.825054 | 1.321192 | 0.0003774805 |  | 3626.143338 | 1.397986 | 0.0005409071
|  | 3631.705053 | 1.321184 | 0.000375225789 |  | 3626.022837 | 1.397978784 | 0.0005290942
|  | 3631.585053 | 1.321174 | 0.0003757933 |  | 3625.902336 | 1.397968345 | 0.0005171147
|  | 3631.465052 | 1.321165543 | 0.0003794768 |  | 3625.781835 | 1.397954 | 0.0005057496
|  | 3631.345051 | 1.321159 | 0.0003855078 |  | 3625.661334 | 1.397935 | 0.0004963459
|  | 3631.22505 | 1.321155 | 0.000392534 |  | 3625.540833 | 1.397912 | 0.0004907368
|  | 3631.105049 | 1.321154 | 0.0003992099 |  | 3625.420332 | 1.397886 | 0.0004905485
|  | 3630.985048 | 1.321156 | 0.0004046075 |  | 3625.299832 | 1.397861 | 0.000496617
|  | 3630.865047 | 1.321159 | 0.0004083948 |  | 3625.179331 | 1.397837 | 0.0005086392311
|  | 3630.745047 | 1.321163 | 0.000410839292 |  | 3625.05883 | 1.397818 | 0.0005250814
|  | 3630.625046 | 1.321168 | 0.0004119157 |  | 3624.938329 | 1.397804 | 0.0005439995
|  | 3630.505045 | 1.321176 | 0.0004112786 |  | 3624.817828 | 1.39779532 | 0.0005633987
|  | 3630.385044 | 1.321185472 | 0.0004075327 |  | 3624.697327 | 1.397791 | 0.0005816478
|  | 3630.265043 | 1.321197 | 0.0003991007 |  | 3624.576826 | 1.39779 | 0.0005978958
|  | 3630.145042 | 1.321207 | 0.0003842711888 |  | 3624.456325 | 1.397792523 | 0.0006117280372
|  | 3630.025042 | 1.321214 | 0.0003630402 |  | 3624.335824 | 1.397797 | 0.0006227591
|  | 3629.905041 | 1.321215 | 0.0003361658 |  | 3624.215323 | 1.397801926 | 0.0006307852425
|  | 3629.78504 | 1.321206221 | 0.0003074387 |  | 3624.094823 | 1.39780776 | 0.0006355077317
|  | 3629.665039 | 1.321188 | 0.0002808321 |  | 3623.974322 | 1.397813 | 0.0006369924
|  | 3629.545038 | 1.321163087 | 0.0002602903 |  | 3623.853821 | 1.397816379 | 0.0006358433026
|  | 3629.425038 | 1.32113415 | 0.0002484756 |  | 3623.73332 | 1.397817 | 0.0006332970453
|  | 3629.305037 | 1.321107 | 0.0002453952 |  | 3623.612819 | 1.397816 | 0.0006308257
|  | 3629.185036 | 1.321084 | 0.0002480809 |  | 3623.492318 | 1.397813 | 0.000629576
|  | 3629.065035 | 1.321069 | 0.0002522462 |  | 3623.371817 | 1.397809 | 0.0006300407
|  | 3628.945034 | 1.321058 | 0.0002532794 |  | 3623.251316 | 1.397807 | 0.0006316986603
|  | 3628.825033 | 1.32105 | 0.0002483502 |  | 3623.130815 | 1.397807 | 0.0006333246
|  | 3628.705033 | 1.321038639 | 0.0002372822 |  | 3623.010314 | 1.397809 | 0.0006334230184
|  | 3628.585032 | 1.32102 | 0.0002228924 |  | 3622.889813 | 1.397812 | 0.0006309611209
|  | 3628.465031 | 1.320993 | 0.000209829 |  | 3622.769313 | 1.397813782 | 0.0006257335
|  | 3628.34503 | 1.320958 | 0.0002030123 |  | 3622.648812 | 1.397814145 | 0.0006181803
|  | 3628.225029 | 1.320919 | 0.0002059555 |  | 3622.528311 | 1.397812 | 0.0006093835
|  | 3628.105028 | 1.320881 | 0.0002199988 |  | 3622.40781 | 1.397808 | 0.0006004748
|  | 3627.985027 | 1.320849 | 0.0002428821 |  | 3622.287309 | 1.397801 | 0.0005920949
|  | 3627.865027 | 1.320825 | 0.0002715951 |  | 3622.166808 | 1.397793409 | 0.0005845923
|  | 3627.745026 | 1.320811 | 0.0003020028 |  | 3622.046307 | 1.397784689 | 0.0005779728323
|  | 3627.625025 | 1.320804 | 0.0003304505 |  | 3621.925806 | 1.397775173 | 0.0005722807
|  | 3627.505024 | 1.320803 | 0.0003552068 |  | 3621.805305 | 1.397765 | 0.0005676838574
|  | 3627.385023 | 1.320806 | 0.0003755883 |  | 3621.684804 | 1.397755 | 0.0005643862
|  | 3627.265022 | 1.32081 | 0.0003920363 |  | 3621.564304 | 1.397745 | 0.0005622992
|  | 3627.145022 | 1.320815 | 0.0004051547 |  | 3621.443803 | 1.397736 | 0.0005611199
|  | 3627.025021 | 1.32082 | 0.0004154705 |  | 3621.323302 | 1.397729 | 0.000559945
|  | 3626.90502 | 1.320826 | 0.000423094 |  | 3621.202801 | 1.397722632 | 0.000557867
|  | 3626.785019 | 1.320831222 | 0.0004281874 |  | 3621.0823 | 1.397717 | 0.0005542711317
|  | 3626.665018 | 1.320835 | 0.0004312072 |  | 3620.961799 | 1.39771 | 0.0005491344
|  | 3626.545018 | 1.320838 | 0.0004328354 |  | 3620.841298 | 1.397702 | 0.0005432661
|  | 3626.425017 | 1.320839 | 0.0004339968 |  | 3620.720797 | 1.397692 | 0.0005377583632
|  | 3626.305016 | 1.320839 | 0.0004353623 |  | 3620.600296 | 1.397681861 | 0.0005333618
|  | 3626.185015 | 1.32084 | 0.000437129 |  | 3620.479795 | 1.397672 | 0.0005301155
|  | 3626.065014 | 1.320841 | 0.0004385857 |  | 3620.359294 | 1.397663 | 0.0005270555
|  | 3625.945013 | 1.320844 | 0.0004387824 |  | 3620.238794 | 1.397655 | 0.0005226603982
|  | 3625.825012 | 1.320847 | 0.0004366203 |  | 3620.118293 | 1.397647 | 0.0005156451
|  | 3625.705012 | 1.320849 | 0.0004316192 |  | 3619.997792 | 1.397638 | 0.0005057738
|  | 3625.585011 | 1.320848 | 0.0004242886 |  | 3619.877291 | 1.397623 | 0.0004944617
|  | 3625.46501 | 1.32084492 | 0.0004157295 |  | 3619.75679 | 1.397604 | 0.0004841984
|  | 3625.345009 | 1.320838 | 0.0004076072 |  | 3619.636289 | 1.39758 | 0.0004778566463
|  | 3625.225008 | 1.320827903 | 0.0004013447 |  | 3619.515788 | 1.397555 | 0.0004774753
|  | 3625.105007 | 1.320816 | 0.0003977142 |  | 3619.395287 | 1.397531 | 0.0004832149
|  | 3624.985007 | 1.320804589 | 0.0003968215 |  | 3619.274786 | 1.397510374 | 0.0004934424966
|  | 3624.865006 | 1.320793 | 0.0003980447 |  | 3619.154285 | 1.397495499 | 0.0005052019
|  | 3624.745005 | 1.320783 | 0.0004009218 |  | 3619.033784 | 1.397485151 | 0.0005156112816
|  | 3624.625004 | 1.320774725 | 0.0004046921 |  | 3618.913284 | 1.397477 | 0.0005228787
|  | 3624.505003 | 1.320768 | 0.0004090846 |  | 3618.792783 | 1.397468934 | 0.0005270424
|  | 3624.385003 | 1.320762 | 0.0004136284 |  | 3618.672282 | 1.397459 | 0.0005299930565
|  | 3624.265002 | 1.320758 | 0.0004181185 |  | 3618.551781 | 1.397445962 | 0.0005339116
|  | 3624.145001 | 1.320755 | 0.000421473 |  | 3618.43128 | 1.397433 | 0.0005406936
|  | 3624.025 | 1.320754 | 0.0004231085 |  | 3618.310779 | 1.397420772 | 0.0005506378963
|  | 3623.904999 | 1.320753 | 0.0004222716 |  | 3618.190278 | 1.397413 | 0.0005625168
|  | 3623.784998 | 1.320751434 | 0.0004188468 |  | 3618.069777 | 1.397408651 | 0.0005740748
|  | 3623.664998 | 1.320747 | 0.0004134789 |  | 3617.949276 | 1.397408 | 0.000582945
|  | 3623.544997 | 1.32074 | 0.0004075807 |  | 3617.828775 | 1.39741 | 0.0005879517
|  | 3623.424996 | 1.32073 | 0.0004025662 |  | 3617.708275 | 1.397411 | 0.0005891544
|  | 3623.304995 | 1.320718 | 0.0003999485 |  | 3617.587774 | 1.39741 | 0.0005876838
|  | 3623.184994 | 1.320705077 | 0.0004001984 |  | 3617.467273 | 1.397407 | 0.0005851939
|  | 3623.064993 | 1.320693 | 0.0004033098 |  | 3617.346772 | 1.397402415 | 0.0005826892
|  | 3622.944992 | 1.320682 | 0.0004085642 |  | 3617.226271 | 1.397397 | 0.0005803904
|  | 3622.824992 | 1.320673 | 0.0004150806 |  | 3617.10577 | 1.397392 | 0.0005777335782
|  | 3622.704991 | 1.320666 | 0.0004219388 |  | 3616.985269 | 1.397386 | 0.0005738366
|  | 3622.58499 | 1.320662 | 0.0004286483 |  | 3616.864768 | 1.397378 | 0.0005687053523
|  | 3622.464989 | 1.320659 | 0.0004347338 |  | 3616.744267 | 1.397368 | 0.0005631202
|  | 3622.344988 | 1.320658 | 0.0004397271 |  | 3616.623766 | 1.397354534 | 0.0005588425
|  | 3622.224987 | 1.320658791 | 0.0004428178 |  | 3616.503265 | 1.397339 | 0.0005578008
|  | 3622.104987 | 1.320660536 | 0.0004434498 |  | 3616.382765 | 1.397322 | 0.0005612353
|  | 3621.984986 | 1.320662 | 0.000440748749 |  | 3616.262264 | 1.397308 | 0.0005688977
|  | 3621.864985 | 1.320662 | 0.00043477 |  | 3616.141763 | 1.397298 | 0.0005792653
|  | 3621.744984 | 1.320659 | 0.0004264319 |  | 3616.021262 | 1.39729305 | 0.0005898823669
|  | 3621.624983 | 1.320652 | 0.0004172049509 |  | 3615.900761 | 1.397292 | 0.0005982098618
|  | 3621.504983 | 1.320641 | 0.0004093922 |  | 3615.78026 | 1.397294572 | 0.0006026032
|  | 3621.384982 | 1.320626 | 0.0004049755 |  | 3615.659759 | 1.397297 | 0.000602817
|  | 3621.264981 | 1.32061 | 0.0004050767 |  | 3615.539258 | 1.397298602 | 0.0005995533327
|  | 3621.14498 | 1.320596 | 0.0004099054 |  | 3615.418757 | 1.397298 | 0.0005939329986
|  | 3621.024979 | 1.320584 | 0.0004181508 |  | 3615.298256 | 1.397296 | 0.0005868522
|  | 3620.904978 | 1.320577 | 0.000428133 |  | 3615.177756 | 1.397293 | 0.0005785921
|  | 3620.784977 | 1.320575 | 0.0004374431 |  | 3615.057255 | 1.397288 | 0.0005687077
|  | 3620.664977 | 1.320577 | 0.0004441401 |  | 3614.936754 | 1.39728 | 0.000556934161
|  | 3620.544976 | 1.320582 | 0.000446657 |  | 3614.816253 | 1.397269 | 0.0005437024
|  | 3620.424975 | 1.320587 | 0.0004442851 |  | 3614.695752 | 1.397252688 | 0.000530552
|  | 3620.304974 | 1.320592 | 0.0004367262 |  | 3614.575251 | 1.397231 | 0.0005199838
|  | 3620.184973 | 1.320593 | 0.0004247072 |  | 3614.45475 | 1.397205 | 0.0005146412115
|  | 3620.064972 | 1.32059 | 0.0004092846 |  | 3614.334249 | 1.397178 | 0.0005164754362
|  | 3619.944972 | 1.32058 | 0.0003927515 |  | 3614.213748 | 1.397152 | 0.0005259562
|  | 3619.824971 | 1.320564104 | 0.0003772818 |  | 3614.093247 | 1.397132 | 0.0005415452
|  | 3619.70497 | 1.320542332 | 0.0003658098 |  | 3613.972746 | 1.397119 | 0.0005601990838
|  | 3619.584969 | 1.320517 | 0.0003604026 |  | 3613.852246 | 1.397114 | 0.0005780302
|  | 3619.464968 | 1.320491 | 0.0003622648 |  | 3613.731745 | 1.397116709 | 0.0005915606
|  | 3619.344967 | 1.320467 | 0.0003710501 |  | 3613.611244 | 1.397123 | 0.0005983306
|  | 3619.224967 | 1.320448 | 0.0003849284 |  | 3613.490743 | 1.397130242 | 0.0005972932
|  | 3619.104966 | 1.320435295 | 0.0004011072 |  | 3613.370242 | 1.397135 | 0.0005890634
|  | 3618.984965 | 1.320429 | 0.0004163912 |  | 3613.249741 | 1.397134 | 0.0005753588686
|  | 3618.864964 | 1.320429 | 0.0004282261 |  | 3613.12924 | 1.397125609 | 0.0005587668
|  | 3618.744963 | 1.320431 | 0.0004351242 |  | 3613.008739 | 1.397109357 | 0.0005423939
|  | 3618.624963 | 1.320433 | 0.0004366812 |  | 3612.888238 | 1.397085 | 0.0005295268
|  | 3618.504962 | 1.320433 | 0.0004338057 |  | 3612.767737 | 1.397055 | 0.000523499
|  | 3618.384961 | 1.320429 | 0.0004279462 |  | 3612.647237 | 1.397022 | 0.0005268948
|  | 3618.26496 | 1.320422 | 0.0004209929 |  | 3612.526736 | 1.396989642 | 0.0005409422
|  | 3618.144959 | 1.32041 | 0.0004146474 |  | 3612.406235 | 1.396963 | 0.0005649402
|  | 3618.024958 | 1.320394 | 0.0004104642 |  | 3612.285734 | 1.396947 | 0.0005957515092
|  | 3617.904957 | 1.32037614 | 0.0004098209 |  | 3612.165233 | 1.396944 | 0.0006283674981
|  | 3617.784957 | 1.320357 | 0.0004137236 |  | 3612.044732 | 1.396954 | 0.0006567558
|  | 3617.664956 | 1.320338 | 0.0004224783 |  | 3611.924231 | 1.396973 | 0.0006754835
|  | 3617.544955 | 1.320322 | 0.0004356368 |  | 3611.80373 | 1.396997 | 0.0006812742
|  | 3617.424954 | 1.320311 | 0.0004516495 |  | 3611.683229 | 1.39701842 | 0.0006738169352
|  | 3617.304953 | 1.320305 | 0.0004685967 |  | 3611.562728 | 1.397033 | 0.0006558447
|  | 3617.184952 | 1.320304 | 0.0004839443 |  | 3611.442227 | 1.397036 | 0.0006323423722
|  | 3617.064952 | 1.320307249 | 0.0004958361 |  | 3611.321727 | 1.397028 | 0.0006087612
|  | 3616.944951 | 1.320312 | 0.0005031969 |  | 3611.201226 | 1.39701122 | 0.0005897965
|  | 3616.82495 | 1.320317 | 0.0005062692 |  | 3611.080725 | 1.396988966 | 0.0005780101289
|  | 3616.704949 | 1.320319 | 0.0005061366 |  | 3610.960224 | 1.396965 | 0.0005739624774
|  | 3616.584948 | 1.320319 | 0.0005044922 |  | 3610.839723 | 1.396943 | 0.0005765528
|  | 3616.464948 | 1.320317 | 0.0005027004 |  | 3610.719222 | 1.396924 | 0.0005839243
|  | 3616.344947 | 1.320314 | 0.0005015151 |  | 3610.598721 | 1.39691 | 0.0005942582
|  | 3616.224946 | 1.32031 | 0.0005007489 |  | 3610.47822 | 1.396901 | 0.0006061467
|  | 3616.104945 | 1.320307 | 0.0004998672 |  | 3610.357719 | 1.396896276 | 0.0006180339
|  | 3615.984944 | 1.320303 | 0.000498343 |  | 3610.237218 | 1.396898 | 0.0006280732
|  | 3615.864943 | 1.320298 | 0.0004961149 |  | 3610.116717 | 1.39690433 | 0.0006336789
|  | 3615.744942 | 1.320292 | 0.0004936751 |  | 3609.996217 | 1.396915 | 0.0006318746
|  | 3615.624942 | 1.320284 | 0.0004918475 |  | 3609.875716 | 1.396924929 | 0.0006204968
|  | 3615.504941 | 1.320275595 | 0.0004913678 |  | 3609.755215 | 1.39693 | 0.0005991917
|  | 3615.38494 | 1.320267 | 0.0004925015 |  | 3609.634714 | 1.396925 | 0.00057060767
|  | 3615.264939 | 1.320259 | 0.0004947676 |  | 3609.514213 | 1.396907106 | 0.000540070596
|  | 3615.144938 | 1.320253 | 0.0004972729 |  | 3609.393712 | 1.396874613 | 0.000514624
|  | 3615.024937 | 1.320247 | 0.0004991772 |  | 3609.273211 | 1.396832 | 0.0005010015
|  | 3614.904937 | 1.320241953 | 0.0005001798 |  | 3609.15271 | 1.396785105 | 0.0005030998248
|  | 3614.784936 | 1.320236 | 0.0005006106 |  | 3609.032209 | 1.396743 | 0.0005209816164
|  | 3614.664935 | 1.320228 | 0.0005012952 |  | 3608.911708 | 1.396712 | 0.0005503151
|  | 3614.544934 | 1.320221 | 0.0005031348 |  | 3608.791208 | 1.396695 | 0.0005841908
|  | 3614.424933 | 1.320213 | 0.0005066275 |  | 3608.670707 | 1.396692 | 0.0006153649
|  | 3614.304932 | 1.320207 | 0.0005114083 |  | 3608.550206 | 1.396699 | 0.0006383959
|  | 3614.184932 | 1.320203 | 0.0005165437 |  | 3608.429705 | 1.396709289 | 0.0006511321217
|  | 3614.064931 | 1.320200535 | 0.0005207802 |  | 3608.309204 | 1.396719 | 0.0006550851
|  | 3613.94493 | 1.320199902 | 0.0005231519 |  | 3608.188703 | 1.396723494 | 0.0006536831531
|  | 3613.824929 | 1.3202 | 0.0005233334 |  | 3608.068202 | 1.396724 | 0.0006506718
|  | 3613.704928 | 1.320199 | 0.000521657 |  | 3607.947701 | 1.396722 | 0.0006482957
|  | 3613.584928 | 1.320196 | 0.0005188128 |  | 3607.8272 | 1.39672 | 0.0006466303
|  | 3613.464927 | 1.320193 | 0.00051542 |  | 3607.706699 | 1.396720023 | 0.0006438269
|  | 3613.344926 | 1.32019 | 0.0005116256 |  | 3607.586198 | 1.39672 | 0.0006375419
|  | 3613.224925 | 1.320186 | 0.0005070539 |  | 3607.465698 | 1.396719 | 0.0006262839
|  | 3613.104924 | 1.320181 | 0.0005011764 |  | 3607.345197 | 1.396713 | 0.0006107167
|  | 3612.984923 | 1.320175 | 0.0004937212 |  | 3607.224696 | 1.396699 | 0.0005934910744
|  | 3612.864922 | 1.320165354 | 0.0004852032 |  | 3607.104195 | 1.396677 | 0.0005785992
|  | 3612.744922 | 1.320152242 | 0.0004770738 |  | 3606.983694 | 1.39664913 | 0.0005700303064
|  | 3612.624921 | 1.320135 | 0.0004713492 |  | 3606.863193 | 1.396618 | 0.0005701272
|  | 3612.50492 | 1.320116 | 0.0004699159 |  | 3606.742692 | 1.396589 | 0.0005790693
|  | 3612.384919 | 1.320096 | 0.000473876 |  | 3606.622191 | 1.396564 | 0.0005949867
|  | 3612.264918 | 1.320079 | 0.0004829864 |  | 3606.50169 | 1.396546867 | 0.0006146531
|  | 3612.144917 | 1.320065 | 0.000495581 |  | 3606.381189 | 1.396537 | 0.0006344354
|  | 3612.024917 | 1.320057923 | 0.0005091883 |  | 3606.260689 | 1.396533 | 0.0006514904
|  | 3611.904916 | 1.320055458 | 0.0005211667 |  | 3606.140188 | 1.396533 | 0.0006642330516
|  | 3611.784915 | 1.320056 | 0.0005295344 |  | 3606.019687 | 1.396534 | 0.0006723219
|  | 3611.664914 | 1.320058642 | 0.0005334938 |  | 3605.899186 | 1.396535 | 0.0006761835
|  | 3611.544913 | 1.320059815 | 0.0005335069 |  | 3605.778685 | 1.396534 | 0.0006769948
|  | 3611.424913 | 1.320059 | 0.0005309908 |  | 3605.658184 | 1.396529678 | 0.0006761364437
|  | 3611.304912 | 1.320054 | 0.0005276086 |  | 3605.537683 | 1.396523 | 0.0006749826
|  | 3611.184911 | 1.320048 | 0.0005250239 |  | 3605.417182 | 1.396514 | 0.0006747249533
|  | 3611.06491 | 1.320039 | 0.0005241752 |  | 3605.296681 | 1.396503 | 0.0006765166
|  | 3610.944909 | 1.320030777 | 0.0005253565 |  | 3605.17618 | 1.396493 | 0.0006808332
|  | 3610.824908 | 1.320023 | 0.0005283479 |  | 3605.055679 | 1.396483 | 0.0006875663
|  | 3610.704907 | 1.320017 | 0.0005325805 |  | 3604.935179 | 1.396476 | 0.0006958713
|  | 3610.584907 | 1.320013 | 0.0005373779 |  | 3604.814678 | 1.396471482 | 0.0007043824
|  | 3610.464906 | 1.320010679 | 0.0005419694 |  | 3604.694177 | 1.39647 | 0.0007114842
|  | 3610.344905 | 1.320011349 | 0.0005453378 |  | 3604.573676 | 1.396471 | 0.0007158442
|  | 3610.224904 | 1.320014 | 0.0005463808 |  | 3604.453175 | 1.396472 | 0.0007167606
|  | 3610.104903 | 1.320019 | 0.0005437805 |  | 3604.332674 | 1.396473 | 0.0007142558786
|  | 3609.984902 | 1.320024358 | 0.0005363032 |  | 3604.212173 | 1.396471 | 0.0007090534
|  | 3609.864902 | 1.320028 | 0.0005232562 |  | 3604.091672 | 1.396466 | 0.0007023723
|  | 3609.744901 | 1.320027 | 0.0005048518 |  | 3603.971171 | 1.396457 | 0.0006955481
|  | 3609.6249 | 1.32002 | 0.0004827186 |  | 3603.85067 | 1.396445 | 0.0006898299
|  | 3609.504899 | 1.320004 | 0.0004596684 |  | 3603.73017 | 1.39643 | 0.0006864936
|  | 3609.384898 | 1.319978 | 0.0004395123 |  | 3603.609669 | 1.396412656 | 0.0006867781
|  | 3609.264897 | 1.319945 | 0.0004260813 |  | 3603.489168 | 1.396395 | 0.0006916587518
|  | 3609.144897 | 1.319907 | 0.0004223796 |  | 3603.368667 | 1.396378 | 0.0007015409328
|  | 3609.024896 | 1.319869 | 0.0004299074 |  | 3603.248166 | 1.396364654 | 0.0007161305792
|  | 3608.904895 | 1.319835024 | 0.0004477538 |  | 3603.127665 | 1.396357 | 0.0007338683
|  | 3608.784894 | 1.319809 | 0.0004732657 |  | 3603.007164 | 1.396356 | 0.0007521205
|  | 3608.664893 | 1.319793 | 0.0005022938 |  | 3602.886663 | 1.396363 | 0.0007676157
|  | 3608.544893 | 1.319786 | 0.0005309585 |  | 3602.766162 | 1.396375 | 0.0007772216
|  | 3608.424892 | 1.319788 | 0.0005557831 |  | 3602.645661 | 1.396388643 | 0.0007792513
|  | 3608.304891 | 1.319795003 | 0.0005746947 |  | 3602.52516 | 1.396401 | 0.0007735867
|  | 3608.18489 | 1.319804 | 0.0005872795 |  | 3602.40466 | 1.396409371 | 0.0007619278
|  | 3608.064889 | 1.319814 | 0.0005942677 |  | 3602.284159 | 1.39641129 | 0.0007473668
|  | 3607.944888 | 1.319822 | 0.0005969141 |  | 3602.163658 | 1.396407179 | 0.0007331014143
|  | 3607.824887 | 1.319829 | 0.0005964293 |  | 3602.043157 | 1.396399 | 0.0007214764
|  | 3607.704887 | 1.319834 | 0.0005932757 |  | 3601.922656 | 1.396389 | 0.0007132267123
|  | 3607.584886 | 1.319838 | 0.0005876734 |  | 3601.802155 | 1.396379125 | 0.0007076199
|  | 3607.464885 | 1.31984 | 0.0005793177 |  | 3601.681654 | 1.396370503 | 0.0007030126
|  | 3607.344884 | 1.319839 | 0.0005685798 |  | 3601.561153 | 1.396363 | 0.0006980811119
|  | 3607.224883 | 1.319833 | 0.0005562547 |  | 3601.440652 | 1.396354 | 0.0006920614
|  | 3607.104882 | 1.319822 | 0.0005441703 |  | 3601.320151 | 1.396345 | 0.0006857066661
|  | 3606.984882 | 1.319807 | 0.0005343246 |  | 3601.19965 | 1.396333 | 0.0006802581
|  | 3606.864881 | 1.319788 | 0.000528804 |  | 3601.07915 | 1.396320297 | 0.0006769778
|  | 3606.74488 | 1.319767194 | 0.0005286438 |  | 3600.958649 | 1.396308 | 0.0006760606
|  | 3606.624879 | 1.319747622 | 0.0005339854 |  | 3600.838148 | 1.396298 | 0.0006766054
|  | 3606.504878 | 1.319731322 | 0.000543581 |  | 3600.717647 | 1.396291 | 0.0006767486
|  | 3606.384878 | 1.31972 | 0.0005553904 |  | 3600.597146 | 1.396286 | 0.0006744773107
|  | 3606.264877 | 1.319713 | 0.0005670212 |  | 3600.476645 | 1.39628 | 0.0006686873803
|  | 3606.144876 | 1.319709 | 0.0005765872 |  | 3600.356144 | 1.396272 | 0.0006597273
|  | 3606.024875 | 1.319707973 | 0.0005826937 |  | 3600.235643 | 1.396259872 | 0.00064954
|  | 3605.904874 | 1.319707 | 0.0005852924 |  | 3600.115142 | 1.396242 | 0.0006409055
|  | 3605.784873 | 1.319703741 | 0.0005850315 |  | 3599.994641 | 1.39622141 | 0.000636395
|  | 3605.664873 | 1.319697949 | 0.0005835732 |  | 3599.874141 | 1.396199 | 0.0006374212
|  | 3605.544872 | 1.319689 | 0.0005825698 |  | 3599.75364 | 1.396178638 | 0.0006440335442
|  | 3605.424871 | 1.319678 | 0.0005836927 |  | 3599.633139 | 1.396162206 | 0.0006547037388
|  | 3605.30487 | 1.319667 | 0.0005878124 |  | 3599.512638 | 1.396151 | 0.000666938
|  | 3605.184869 | 1.319656 | 0.0005952441 |  | 3599.392137 | 1.396145 | 0.0006784597
|  | 3605.064868 | 1.319648618 | 0.000604975 |  | 3599.271636 | 1.396142 | 0.0006876206
|  | 3604.944867 | 1.319644731 | 0.0006156392 |  | 3599.151135 | 1.396142 | 0.0006934053
|  | 3604.824867 | 1.319645 | 0.0006250651 |  | 3599.030634 | 1.396144 | 0.0006955783
|  | 3604.704866 | 1.319648348 | 0.0006315247 |  | 3598.910133 | 1.396145095 | 0.0006941274
|  | 3604.584865 | 1.319653 | 0.0006336448 |  | 3598.789632 | 1.396145 | 0.0006890959471
|  | 3604.464864 | 1.319658 | 0.0006312891 |  | 3598.669131 | 1.396144 | 0.0006807978
|  | 3604.344863 | 1.31966 | 0.0006249558 |  | 3598.548631 | 1.396138536 | 0.0006699513
|  | 3604.224862 | 1.319658 | 0.0006164031 |  | 3598.42813 | 1.396129 | 0.0006580543
|  | 3604.104862 | 1.319653 | 0.0006072189 |  | 3598.307629 | 1.396114 | 0.0006474166
|  | 3603.984861 | 1.319643 | 0.0005992282 |  | 3598.187128 | 1.396094 | 0.0006404422
|  | 3603.86486 | 1.319632 | 0.0005932924 |  | 3598.066627 | 1.3960731 | 0.0006391589
|  | 3603.744859 | 1.319619 | 0.0005898542 |  | 3597.946126 | 1.396053 | 0.0006442998121
|  | 3603.624858 | 1.319605 | 0.0005885471 |  | 3597.825625 | 1.396037221 | 0.0006545751
|  | 3603.504858 | 1.319592 | 0.0005890293 |  | 3597.705124 | 1.396028 | 0.0006668163408
|  | 3603.384857 | 1.319579 | 0.0005908818 |  | 3597.584623 | 1.396026502 | 0.0006772077
|  | 3603.264856 | 1.319567 | 0.0005939796 |  | 3597.464122 | 1.39603 | 0.0006821868
|  | 3603.144855 | 1.319555 | 0.0005982022 |  | 3597.343622 | 1.396035 | 0.0006796453
|  | 3603.024854 | 1.319543 | 0.0006037862 |  | 3597.223121 | 1.396037 | 0.0006698641
|  | 3602.904853 | 1.319533 | 0.000610652 |  | 3597.10262 | 1.396034 | 0.00065513
|  | 3602.784852 | 1.319524 | 0.0006185659 |  | 3596.982119 | 1.396023249 | 0.0006391726959
|  | 3602.664852 | 1.3195169 | 0.0006270173 |  | 3596.861618 | 1.396006 | 0.0006257931
|  | 3602.544851 | 1.319512 | 0.0006355548 |  | 3596.741117 | 1.395985 | 0.000617386
|  | 3602.42485 | 1.319508266 | 0.0006435525 |  | 3596.620616 | 1.395963 | 0.0006145559
|  | 3602.304849 | 1.319506 | 0.0006508955 |  | 3596.500115 | 1.395943 | 0.0006160883
|  | 3602.184848 | 1.319506 | 0.0006571152 |  | 3596.379614 | 1.395927 | 0.0006194738097
|  | 3602.064847 | 1.319507 | 0.0006619884 |  | 3596.259113 | 1.395914 | 0.000622349
|  | 3601.944847 | 1.31951 | 0.0006648111 |  | 3596.138612 | 1.395901439 | 0.0006230223726
|  | 3601.824846 | 1.319513 | 0.0006650869 |  | 3596.018112 | 1.395888 | 0.0006213047
|  | 3601.704845 | 1.319517 | 0.0006622031 |  | 3595.897611 | 1.395873 | 0.0006183624
|  | 3601.584844 | 1.319519 | 0.000656077 |  | 3595.77711 | 1.395853 | 0.0006163293
|  | 3601.464843 | 1.319519 | 0.0006471174 |  | 3595.656609 | 1.395830124 | 0.0006176643
|  | 3601.344843 | 1.319516 | 0.0006362802 |  | 3595.536108 | 1.395806 | 0.0006242122185
|  | 3601.224842 | 1.319508 | 0.0006248185 |  | 3595.415607 | 1.395782368 | 0.0006368083
|  | 3601.104841 | 1.319497 | 0.000614201 |  | 3595.295106 | 1.395763 | 0.0006549989
|  | 3600.98484 | 1.319483 | 0.0006054147 |  | 3595.174605 | 1.395749475 | 0.0006770414703
|  | 3600.864839 | 1.319467 | 0.0005992072 |  | 3595.054104 | 1.395743838 | 0.0007001283
|  | 3600.744838 | 1.319450176 | 0.0005954992 |  | 3594.933603 | 1.395746001 | 0.0007210589
|  | 3600.624838 | 1.319432 | 0.0005944997 |  | 3594.813103 | 1.3957547 | 0.0007365825
|  | 3600.504837 | 1.319414 | 0.0005961038 |  | 3594.692602 | 1.395767085 | 0.0007443853
|  | 3600.384836 | 1.31939613 | 0.0006004572 |  | 3594.572101 | 1.39577961 | 0.0007435060553
|  | 3600.264835 | 1.319379 | 0.0006075399 |  | 3594.4516 | 1.395788 | 0.0007349153
|  | 3600.144834 | 1.319364 | 0.0006172455 |  | 3594.331099 | 1.39579 | 0.0007213363809
|  | 3600.024833 | 1.319352 | 0.0006289667 |  | 3594.210598 | 1.395784555 | 0.0007064639098
|  | 3599.904832 | 1.319344 | 0.0006416286 |  | 3594.090097 | 1.395772 | 0.0006945305836
|  | 3599.784832 | 1.319339 | 0.000653654 |  | 3593.969596 | 1.395754 | 0.0006882949
|  | 3599.664831 | 1.319337 | 0.0006636927 |  | 3593.849095 | 1.395737 | 0.0006886419
|  | 3599.54483 | 1.319337 | 0.000670727 |  | 3593.728594 | 1.395723 | 0.0006942026159
|  | 3599.424829 | 1.319338 | 0.0006745272 |  | 3593.608093 | 1.395714 | 0.0007016276
|  | 3599.304828 | 1.319337 | 0.0006755562 |  | 3593.487593 | 1.39571 | 0.0007073754
|  | 3599.184827 | 1.319334512 | 0.0006750692 |  | 3593.367092 | 1.39571 | 0.0007087831
|  | 3599.064827 | 1.31933 | 0.000674008 |  | 3593.246591 | 1.395708498 | 0.0007049112
|  | 3598.944826 | 1.319324 | 0.0006735317 |  | 3593.12609 | 1.395704 | 0.0006972656
|  | 3598.824825 | 1.319318 | 0.0006738353 |  | 3593.005589 | 1.395694 | 0.0006889397
|  | 3598.704824 | 1.319311101 | 0.0006749853564 |  | 3592.885088 | 1.395679 | 0.0006832693
|  | 3598.584823 | 1.319305 | 0.000676501 |  | 3592.764587 | 1.395662674 | 0.0006824999
|  | 3598.464823 | 1.319299 | 0.0006780543 |  | 3592.644086 | 1.395647747 | 0.0006868564
|  | 3598.344822 | 1.319294 | 0.0006791657 |  | 3592.523585 | 1.395637 | 0.0006943352592
|  | 3598.224821 | 1.319288 | 0.0006798861 |  | 3592.403084 | 1.395632 | 0.0007018703
|  | 3598.10482 | 1.319282751 | 0.0006800896 |  | 3592.282583 | 1.395631166 | 0.0007061805
|  | 3597.984819 | 1.319277 | 0.0006799368 |  | 3592.162083 | 1.395632361 | 0.000705332
|  | 3597.864818 | 1.319270802 | 0.0006793605 |  | 3592.041582 | 1.395632 | 0.000699223
|  | 3597.744817 | 1.319264 | 0.0006784103 |  | 3591.921081 | 1.395629 | 0.0006895732
|  | 3597.624817 | 1.319257 | 0.000676963 |  | 3591.80058 | 1.395621 | 0.0006785989
|  | 3597.504816 | 1.319249 | 0.0006753596 |  | 3591.680079 | 1.395609 | 0.0006685683747
|  | 3597.384815 | 1.319239 | 0.0006739236 |  | 3591.559578 | 1.395594 | 0.0006606485
|  | 3597.264814 | 1.319228 | 0.0006732467 |  | 3591.439077 | 1.395578 | 0.0006549279276
|  | 3597.144813 | 1.319216 | 0.0006739155 |  | 3591.318576 | 1.395562 | 0.0006506503
|  | 3597.024812 | 1.319203 | 0.000676591 |  | 3591.198075 | 1.395545 | 0.0006472789429
|  | 3596.904812 | 1.319191 | 0.0006814383 |  | 3591.077574 | 1.395526521 | 0.0006450350209
|  | 3596.784811 | 1.31918 | 0.0006884475 |  | 3590.957074 | 1.395506 | 0.0006448985599
|  | 3596.66481 | 1.31917 | 0.0006971155 |  | 3590.836573 | 1.395485 | 0.0006483815
|  | 3596.544809 | 1.319164 | 0.0007066269 |  | 3590.716072 | 1.395464 | 0.000656528
|  | 3596.424808 | 1.31916 | 0.0007157827 |  | 3590.595571 | 1.395446 | 0.0006693395
|  | 3596.304808 | 1.31916 | 0.0007232109 |  | 3590.47507 | 1.395434 | 0.000685427
|  | 3596.184807 | 1.319161 | 0.0007278467 |  | 3590.354569 | 1.395427 | 0.0007022457385
|  | 3596.064806 | 1.319163145 | 0.0007290787 |  | 3590.234068 | 1.395427 | 0.0007169771
|  | 3595.944805 | 1.319164 | 0.0007265717 |  | 3590.113567 | 1.395430798 | 0.0007274318
|  | 3595.824804 | 1.319163 | 0.0007212094 |  | 3589.993066 | 1.395437 | 0.0007326622276
|  | 3595.704803 | 1.319158 | 0.0007142566 |  | 3589.872565 | 1.395443 | 0.000732917
|  | 3595.584803 | 1.319149 | 0.0007075525799 |  | 3589.752064 | 1.395449 | 0.0007291401
|  | 3595.464802 | 1.319138 | 0.0007025069 |  | 3589.631564 | 1.395452 | 0.000722290239
|  | 3595.344801 | 1.319124 | 0.0007005359 |  | 3589.511063 | 1.395454167 | 0.0007126995
|  | 3595.2248 | 1.319109435 | 0.000701761 |  | 3589.390562 | 1.395454 | 0.0007004606045
|  | 3595.104799 | 1.319096 | 0.0007058541 |  | 3589.270061 | 1.395451897 | 0.0006853051579
|  | 3594.984798 | 1.319084866 | 0.0007117045 |  | 3589.14956 | 1.395445574 | 0.0006674333
|  | 3594.864797 | 1.319076 | 0.0007182354 |  | 3589.029059 | 1.395433905 | 0.000648170499
|  | 3594.744797 | 1.319068 | 0.000724478 |  | 3588.908558 | 1.395416 | 0.0006296317
|  | 3594.624796 | 1.319062 | 0.0007299537 |  | 3588.788057 | 1.395393 | 0.0006144504872
|  | 3594.504795 | 1.319057 | 0.0007345012 |  | 3588.667556 | 1.395365302 | 0.0006048331003
|  | 3594.384794 | 1.319052 | 0.0007381943 |  | 3588.547055 | 1.395337 | 0.0006015587
|  | 3594.264793 | 1.319046317 | 0.0007410869 |  | 3588.426555 | 1.39531 | 0.0006041276
|  | 3594.144792 | 1.319041 | 0.0007434068 |  | 3588.306054 | 1.395287 | 0.0006107838541
|  | 3594.024792 | 1.319035 | 0.0007451033 |  | 3588.185553 | 1.395268 | 0.0006192649393
|  | 3593.904791 | 1.319028 | 0.0007465264 |  | 3588.065052 | 1.395253 | 0.0006276645
|  | 3593.78479 | 1.319020679 | 0.0007479768 |  | 3587.944551 | 1.39524 | 0.0006349905
|  | 3593.664789 | 1.319012 | 0.0007502509 |  | 3587.82405 | 1.395228 | 0.0006411518
|  | 3593.544788 | 1.319003 | 0.0007539252 |  | 3587.703549 | 1.395218 | 0.0006464947
|  | 3593.424788 | 1.318994 | 0.0007594272 |  | 3587.583048 | 1.395208 | 0.0006511368
|  | 3593.304787 | 1.318986 | 0.0007664803 |  | 3587.462547 | 1.3952 | 0.000654673
|  | 3593.184786 | 1.31898 | 0.0007744281 |  | 3587.342046 | 1.395192 | 0.0006563043
|  | 3593.064785 | 1.318977 | 0.0007823116 |  | 3587.221545 | 1.395185 | 0.0006552632
|  | 3592.944784 | 1.318976 | 0.0007890519 |  | 3587.101045 | 1.395175 | 0.0006514763
|  | 3592.824783 | 1.318975 | 0.0007939807 |  | 3586.980544 | 1.395162 | 0.0006463047963
|  | 3592.704782 | 1.318975 | 0.0007971714 |  | 3586.860043 | 1.395145006 | 0.000642048
|  | 3592.584782 | 1.318976 | 0.0007987553 |  | 3586.739542 | 1.395124 | 0.0006412335
|  | 3592.464781 | 1.318975 | 0.0007992486 |  | 3586.619041 | 1.395102317 | 0.0006457641856
|  | 3592.34478 | 1.318974 | 0.0007987914 |  | 3586.49854 | 1.395082 | 0.0006557977
|  | 3592.224779 | 1.318972916 | 0.0007975039 |  | 3586.378039 | 1.395068 | 0.0006695297
|  | 3592.104778 | 1.318971283 | 0.0007950401 |  | 3586.257538 | 1.395059 | 0.000683707
|  | 3591.984777 | 1.318969 | 0.0007913439 |  | 3586.137037 | 1.395056 | 0.0006948565
|  | 3591.864777 | 1.318964 | 0.0007866825 |  | 3586.016536 | 1.395056 | 0.0007006414
|  | 3591.744776 | 1.318957 | 0.0007821025 |  | 3585.896036 | 1.395054918 | 0.0007005574
|  | 3591.624775 | 1.318949 | 0.0007785715 |  | 3585.775535 | 1.395051 | 0.0006963196
|  | 3591.504774 | 1.318939 | 0.0007772385 |  | 3585.655034 | 1.395041286 | 0.0006909897
|  | 3591.384773 | 1.318929 | 0.0007782403 |  | 3585.534533 | 1.395028 | 0.0006875418931
|  | 3591.264772 | 1.318921 | 0.0007810603 |  | 3585.414032 | 1.395012396 | 0.0006880566
|  | 3591.144772 | 1.318915 | 0.0007842272 |  | 3585.293531 | 1.394998 | 0.0006925697
|  | 3591.024771 | 1.318910929 | 0.0007862938 |  | 3585.17303 | 1.394987 | 0.0006993746
|  | 3590.90477 | 1.318908 | 0.0007861018 |  | 3585.052529 | 1.394981 | 0.000705672
|  | 3590.784769 | 1.318904 | 0.0007836141101 |  | 3584.932028 | 1.394977 | 0.0007089243
|  | 3590.664768 | 1.318897 | 0.0007798595 |  | 3584.811527 | 1.39497423 | 0.0007077098
|  | 3590.544768 | 1.318887 | 0.0007766977 |  | 3584.691026 | 1.39497 | 0.0007021835495
|  | 3590.424767 | 1.318876 | 0.0007759259 |  | 3584.570526 | 1.394961 | 0.0006940015
|  | 3590.304766 | 1.318864 | 0.0007786987 |  | 3584.450025 | 1.394948 | 0.000685312
|  | 3590.184765 | 1.318853 | 0.000784903 |  | 3584.329524 | 1.394931 | 0.000678306
|  | 3590.064764 | 1.318846034 | 0.000793337 |  | 3584.209023 | 1.394910755 | 0.0006742067
|  | 3589.944763 | 1.318843 | 0.000801912 |  | 3584.088522 | 1.394889 | 0.0006734432
|  | 3589.824762 | 1.318845 | 0.0008085302 |  | 3583.968021 | 1.394868 | 0.0006757161614
|  | 3589.704762 | 1.318849 | 0.0008114561 |  | 3583.84752 | 1.394847131 | 0.0006804623
|  | 3589.584761 | 1.318854 | 0.0008099693 |  | 3583.727019 | 1.394827 | 0.0006875675
|  | 3589.46476 | 1.318857731 | 0.0008040551 |  | 3583.606518 | 1.394807 | 0.0006970004
|  | 3589.344759 | 1.318859 | 0.0007943994 |  | 3583.486017 | 1.394789 | 0.0007090884
|  | 3589.224758 | 1.318858 | 0.0007820206 |  | 3583.365516 | 1.39477222 | 0.0007239813
|  | 3589.104757 | 1.318852 | 0.000768243 |  | 3583.245016 | 1.394759 | 0.0007411934
|  | 3588.984757 | 1.318841 | 0.0007543394 |  | 3583.124515 | 1.394751204 | 0.0007594262
|  | 3588.864756 | 1.318826 | 0.0007419558108 |  | 3583.004014 | 1.394748 | 0.0007769768
|  | 3588.744755 | 1.318807 | 0.0007325714 |  | 3582.883513 | 1.394749 | 0.0007919828
|  | 3588.624754 | 1.318786 | 0.0007275895 |  | 3582.763012 | 1.394753701 | 0.0008029322
|  | 3588.504753 | 1.318764 | 0.0007276043 |  | 3582.642511 | 1.394759754 | 0.0008088907
|  | 3588.384753 | 1.318744 | 0.0007324125 |  | 3582.52201 | 1.394765 | 0.0008100779
|  | 3588.264752 | 1.318727 | 0.0007407043 |  | 3582.401509 | 1.394769 | 0.0008071195
|  | 3588.144751 | 1.318715 | 0.0007504856 |  | 3582.281008 | 1.39477 | 0.0008011304
|  | 3588.02475 | 1.318706351 | 0.0007596736 |  | 3582.160507 | 1.394768 | 0.0007934496
|  | 3587.904749 | 1.318701 | 0.000766542 |  | 3582.040007 | 1.394762 | 0.0007850418
|  | 3587.784748 | 1.318697 | 0.0007702992 |  | 3581.919506 | 1.394753704 | 0.0007768221
|  | 3587.664747 | 1.318692 | 0.0007712311 |  | 3581.799005 | 1.394742 | 0.0007694564
|  | 3587.544747 | 1.318685 | 0.0007703464 |  | 3581.678504 | 1.394728 | 0.0007638633
|  | 3587.424746 | 1.318677 | 0.0007689213 |  | 3581.558003 | 1.394712 | 0.0007607855
|  | 3587.304745 | 1.318666859 | 0.0007679812 |  | 3581.437502 | 1.394695 | 0.0007610083
|  | 3587.184744 | 1.318656 | 0.0007681014 |  | 3581.317001 | 1.394678 | 0.0007648245846
|  | 3587.064743 | 1.318644 | 0.0007693435 |  | 3581.1965 | 1.394663 | 0.0007719868
|  | 3586.944742 | 1.318632 | 0.0007714916 |  | 3581.075999 | 1.394651 | 0.0007814084
|  | 3586.824742 | 1.318620746 | 0.0007743845 |  | 3580.955498 | 1.394644 | 0.0007912355
|  | 3586.704741 | 1.318609 | 0.0007780622 |  | 3580.834997 | 1.394641505 | 0.0007993237749
|  | 3586.58474 | 1.3185979 | 0.0007826713 |  | 3580.714497 | 1.394642 | 0.0008037635094
|  | 3586.464739 | 1.318587 | 0.000788299 |  | 3580.593996 | 1.394642438 | 0.0008035075329
|  | 3586.344738 | 1.318578 | 0.0007946764 |  | 3580.473495 | 1.394642 | 0.000798563
|  | 3586.224737 | 1.31857 | 0.0008011164 |  | 3580.352994 | 1.394638 | 0.0007902450437
|  | 3586.104737 | 1.318563 | 0.0008067672 |  | 3580.232493 | 1.394628 | 0.0007808369
|  | 3585.984736 | 1.318558 | 0.0008109009 |  | 3580.111992 | 1.394614549 | 0.0007728707
|  | 3585.864735 | 1.318552 | 0.0008133338 |  | 3579.991491 | 1.394597435 | 0.0007682309556
|  | 3585.744734 | 1.318544 | 0.000814602 |  | 3579.87099 | 1.394579 | 0.0007681397
|  | 3585.624733 | 1.318534 | 0.0008159117 |  | 3579.750489 | 1.394562 | 0.0007722019
|  | 3585.504733 | 1.318523 | 0.0008186699 |  | 3579.629988 | 1.394548 | 0.0007791517
|  | 3585.384732 | 1.318511 | 0.0008239379 |  | 3579.509488 | 1.394538 | 0.0007871089
|  | 3585.264731 | 1.318499 | 0.0008319387 |  | 3579.388987 | 1.394531 | 0.0007943376
|  | 3585.14473 | 1.31849 | 0.0008421019 |  | 3579.268486 | 1.394527419 | 0.0007992378
|  | 3585.024729 | 1.318484 | 0.0008530137 |  | 3579.147985 | 1.394525 | 0.0008010387618
|  | 3584.904728 | 1.318481 | 0.0008630704 |  | 3579.027484 | 1.394522 | 0.0007995031889
|  | 3584.784727 | 1.31848 | 0.0008709868288 |  | 3578.906983 | 1.394518 | 0.0007951343
|  | 3584.664727 | 1.31848 | 0.0008761323 |  | 3578.786482 | 1.394512 | 0.0007884358
|  | 3584.544726 | 1.31848 | 0.000878766 |  | 3578.665981 | 1.394503 | 0.0007802389269
|  | 3584.424725 | 1.318478 | 0.00087984 |  | 3578.54548 | 1.394491 | 0.0007716729
|  | 3584.304724 | 1.318475 | 0.0008803701 |  | 3578.424979 | 1.394474 | 0.0007640215
|  | 3584.184723 | 1.31847 | 0.0008812953 |  | 3578.304478 | 1.394454348 | 0.0007591044
|  | 3584.064722 | 1.318465 | 0.0008829846 |  | 3578.183978 | 1.394432049 | 0.000758475
|  | 3583.944722 | 1.31846 | 0.0008852261 |  | 3578.063477 | 1.394409 | 0.0007631688
|  | 3583.824721 | 1.318455 | 0.0008875114 |  | 3577.942976 | 1.394388872 | 0.0007731602
|  | 3583.70472 | 1.318451 | 0.0008891511 |  | 3577.822475 | 1.394372833 | 0.0007872734
|  | 3583.584719 | 1.318447 | 0.0008898592 |  | 3577.701974 | 1.394363 | 0.0008030659
|  | 3583.464718 | 1.318441775 | 0.0008899244 |  | 3577.581473 | 1.394359 | 0.000817626
|  | 3583.344718 | 1.318435 | 0.0008900380811 |  | 3577.460972 | 1.39436104 | 0.0008281477318
|  | 3583.224717 | 1.318427 | 0.0008913124 |  | 3577.340471 | 1.394365291 | 0.0008328291
|  | 3583.104716 | 1.318419 | 0.0008945001 |  | 3577.21997 | 1.394369 | 0.0008314652
|  | 3582.984715 | 1.318411501 | 0.0008997936 |  | 3577.099469 | 1.394371 | 0.0008250651119
|  | 3582.864714 | 1.318406 | 0.0009065994 |  | 3576.978969 | 1.394368 | 0.0008157491
|  | 3582.744713 | 1.318404 | 0.0009137168 |  | 3576.858468 | 1.394361 | 0.000805671
|  | 3582.624712 | 1.318404 | 0.0009194028 |  | 3576.737967 | 1.39435 | 0.0007962789
|  | 3582.504712 | 1.318407 | 0.0009221381 |  | 3576.617466 | 1.394337 | 0.0007883051
|  | 3582.384711 | 1.318410748 | 0.000920935 |  | 3576.496965 | 1.394323 | 0.0007818508
|  | 3582.26471 | 1.318413 | 0.0009160296 |  | 3576.376464 | 1.394307 | 0.0007765284
|  | 3582.144709 | 1.318411 | 0.0009084653 |  | 3576.255963 | 1.39429 | 0.0007724554
|  | 3582.024708 | 1.318407 | 0.000900049 |  | 3576.135462 | 1.394272 | 0.0007700542
|  | 3581.904707 | 1.318398 | 0.0008926353 |  | 3576.014961 | 1.394252695 | 0.0007701439
|  | 3581.784707 | 1.31838687 | 0.0008875193 |  | 3575.89446 | 1.394234 | 0.0007733693
|  | 3581.664706 | 1.318375 | 0.000885239 |  | 3575.773959 | 1.394216 | 0.0007797094
|  | 3581.544705 | 1.318363 | 0.0008856066 |  | 3575.653459 | 1.394202 | 0.0007881639329
|  | 3581.424704 | 1.318353 | 0.0008876326 |  | 3575.532958 | 1.394192 | 0.0007967535
|  | 3581.304703 | 1.318344 | 0.0008904282 |  | 3575.412457 | 1.394185 | 0.0008031988
|  | 3581.184702 | 1.318336 | 0.0008932411 |  | 3575.291956 | 1.394181 | 0.0008057375
|  | 3581.064702 | 1.31833 | 0.0008957395 |  | 3575.171455 | 1.394175664 | 0.0008036103
|  | 3580.944701 | 1.318324 | 0.0008977353 |  | 3575.050954 | 1.394167716 | 0.0007977014
|  | 3580.8247 | 1.318319 | 0.0008992875 |  | 3574.930453 | 1.394155 | 0.0007899379
|  | 3580.704699 | 1.318314 | 0.0009000151288 |  | 3574.809952 | 1.394137 | 0.0007831602
|  | 3580.584698 | 1.31831 | 0.000899621 |  | 3574.689451 | 1.394114 | 0.0007799553
|  | 3580.464698 | 1.318305 | 0.0008975368 |  | 3574.56895 | 1.394089 | 0.0007821357
|  | 3580.344697 | 1.3183 | 0.0008937989 |  | 3574.448449 | 1.394064444 | 0.0007903550703
|  | 3580.224696 | 1.318291318 | 0.0008890219 |  | 3574.327949 | 1.394042 | 0.000803985961
|  | 3580.104695 | 1.31828 | 0.0008847731 |  | 3574.207448 | 1.394025221 | 0.0008215269
|  | 3579.984694 | 1.318266 | 0.0008826416 |  | 3574.086947 | 1.394014 | 0.0008408799825
|  | 3579.864693 | 1.318251 | 0.0008840977 |  | 3573.966446 | 1.394009 | 0.0008596232
|  | 3579.744692 | 1.318237 | 0.0008896178 |  | 3573.845945 | 1.394009 | 0.000875742
|  | 3579.624692 | 1.31822541 | 0.0008984366 |  | 3573.725444 | 1.394013 | 0.0008873773
|  | 3579.504691 | 1.318218282 | 0.0009086279 |  | 3573.604943 | 1.394019 | 0.0008934873
|  | 3579.38469 | 1.318216 | 0.0009177909 |  | 3573.484442 | 1.394025 | 0.0008936714
|  | 3579.264689 | 1.318217 | 0.0009236472 |  | 3573.363941 | 1.394029 | 0.000888614
|  | 3579.144688 | 1.318219 | 0.0009250425 |  | 3573.24344 | 1.394028 | 0.0008799063
|  | 3579.024687 | 1.31822 | 0.0009219344 |  | 3573.12294 | 1.394023 | 0.0008695764
|  | 3578.904687 | 1.318218 | 0.0009156347 |  | 3573.002439 | 1.394012401 | 0.0008599209
|  | 3578.784686 | 1.318212 | 0.0009081155 |  | 3572.881938 | 1.393998 | 0.0008527495
|  | 3578.664685 | 1.318203 | 0.0009013781 |  | 3572.761437 | 1.393982 | 0.0008490478
|  | 3578.544684 | 1.31819 | 0.0008968817 |  | 3572.640936 | 1.393967 | 0.000848783
|  | 3578.424683 | 1.318177 | 0.0008954494 |  | 3572.520435 | 1.393952107 | 0.0008509206
|  | 3578.304683 | 1.318163244 | 0.0008969972 |  | 3572.399934 | 1.393939546 | 0.0008542912547
|  | 3578.184682 | 1.318151 | 0.000900882 |  | 3572.279433 | 1.393928906 | 0.0008577106
|  | 3578.064681 | 1.318141 | 0.0009061621 |  | 3572.158932 | 1.393919678 | 0.0008603587
|  | 3577.94468 | 1.318134034 | 0.0009117964 |  | 3572.038431 | 1.393911 | 0.0008618042727
|  | 3577.824679 | 1.318129 | 0.000916504 |  | 3571.91793 | 1.393903 | 0.0008620252
|  | 3577.704678 | 1.318126 | 0.0009192416 |  | 3571.79743 | 1.393894388 | 0.0008609305
|  | 3577.584677 | 1.318124 | 0.0009190473 |  | 3571.676929 | 1.393885 | 0.0008583476
|  | 3577.464677 | 1.31812 | 0.000915689 |  | 3571.556428 | 1.393874484 | 0.0008544096013
|  | 3577.344676 | 1.318114 | 0.0009096442 |  | 3571.435927 | 1.393861493 | 0.0008493864
|  | 3577.224675 | 1.318104 | 0.0009026523775 |  | 3571.315426 | 1.393845 | 0.0008441968
|  | 3577.104674 | 1.31809 | 0.0008965986 |  | 3571.194925 | 1.393825 | 0.0008407167
|  | 3576.984673 | 1.318072 | 0.0008941007 |  | 3571.074424 | 1.393801 | 0.0008409591246
|  | 3576.864672 | 1.318052 | 0.0008967297 |  | 3570.953923 | 1.393775 | 0.0008467419
|  | 3576.744672 | 1.318034 | 0.0009050292 |  | 3570.833422 | 1.393751 | 0.0008592843
|  | 3576.624671 | 1.318019 | 0.0009177761 |  | 3570.712921 | 1.39373 | 0.0008781924
|  | 3576.50467 | 1.31801 | 0.0009324971 |  | 3570.592421 | 1.393715 | 0.0009015947
|  | 3576.384669 | 1.318007 | 0.0009462099 |  | 3570.47192 | 1.393709244 | 0.0009264561
|  | 3576.264668 | 1.318008 | 0.0009562097 |  | 3570.351419 | 1.393711473 | 0.000949364
|  | 3576.144667 | 1.318011 | 0.0009609609 |  | 3570.230918 | 1.393721 | 0.0009672915
|  | 3576.024667 | 1.318013 | 0.0009607811 |  | 3570.110417 | 1.393734544 | 0.0009779725885
|  | 3575.904666 | 1.318012 | 0.0009571086 |  | 3569.989916 | 1.393749931 | 0.0009804252
|  | 3575.784665 | 1.318006 | 0.0009525892 |  | 3569.869415 | 1.393763998 | 0.0009748944003
|  | 3575.664664 | 1.317997 | 0.0009494058 |  | 3569.748914 | 1.393774 | 0.0009624033
|  | 3575.544663 | 1.317986 | 0.0009492809 |  | 3569.628413 | 1.393778 | 0.0009449966
|  | 3575.424663 | 1.317975 | 0.0009526939 |  | 3569.507912 | 1.393775 | 0.0009250485
|  | 3575.304662 | 1.317966 | 0.0009586916 |  | 3569.387411 | 1.393764 | 0.0009056431
|  | 3575.184661 | 1.31796 | 0.0009655299 |  | 3569.266911 | 1.393747 | 0.000889679735
|  | 3575.06466 | 1.31795711 | 0.0009716055 |  | 3569.14641 | 1.393725819 | 0.0008795268
|  | 3574.944659 | 1.317956559 | 0.0009750177 |  | 3569.025909 | 1.393703 | 0.0008763975
|  | 3574.824658 | 1.317957 | 0.0009753021 |  | 3568.905408 | 1.393684 | 0.0008794589
|  | 3574.704657 | 1.31795564 | 0.0009723237 |  | 3568.784907 | 1.39367 | 0.0008861936
|  | 3574.584657 | 1.317952 | 0.0009672028 |  | 3568.664406 | 1.393663 | 0.0008924318
|  | 3574.464656 | 1.317945 | 0.0009613247 |  | 3568.543905 | 1.393662 | 0.0008940678
|  | 3574.344655 | 1.317936 | 0.0009563404 |  | 3568.423404 | 1.393662 | 0.0008881189
|  | 3574.224654 | 1.317924 | 0.0009534825 |  | 3568.302903 | 1.393659 | 0.0008741224
|  | 3574.104653 | 1.317911114 | 0.0009536384 |  | 3568.182402 | 1.393649 | 0.0008545515
|  | 3573.984652 | 1.317899 | 0.0009563805049 |  | 3568.061902 | 1.393629 | 0.000834194
|  | 3573.864652 | 1.31789 | 0.0009608922 |  | 3567.941401 | 1.393598577 | 0.0008187705
|  | 3573.744651 | 1.317882 | 0.0009655018853 |  | 3567.8209 | 1.393562535 | 0.0008126705
|  | 3573.62465 | 1.317877 | 0.0009689539 |  | 3567.700399 | 1.393526 | 0.0008177045803
|  | 3573.504649 | 1.317873 | 0.0009700762 |  | 3567.579898 | 1.393494034 | 0.0008325849
|  | 3573.384648 | 1.317867869 | 0.0009688302 |  | 3567.459397 | 1.393471 | 0.0008533752
|  | 3573.264648 | 1.317861 | 0.0009659947 |  | 3567.338896 | 1.393458 | 0.0008748567
|  | 3573.144647 | 1.317851 | 0.0009629841 |  | 3567.218395 | 1.393452 | 0.0008926139
|  | 3573.024646 | 1.317839 | 0.0009614723 |  | 3567.097894 | 1.393451 | 0.000904115
|  | 3572.904645 | 1.317825 | 0.0009627342 |  | 3566.977393 | 1.39345 | 0.0009093717
|  | 3572.784644 | 1.317811 | 0.0009670794768 |  | 3566.856892 | 1.393446417 | 0.0009102658
|  | 3572.664643 | 1.317799 | 0.0009741333 |  | 3566.736392 | 1.393439978 | 0.0009094336
|  | 3572.544643 | 1.31779 | 0.0009827514 |  | 3566.615891 | 1.393431 | 0.0009089472
|  | 3572.424642 | 1.317784 | 0.0009914151 |  | 3566.49539 | 1.393421947 | 0.0009093877981
|  | 3572.304641 | 1.31778 | 0.0009990037 |  | 3566.374889 | 1.393413179 | 0.0009101469
|  | 3572.18464 | 1.317778 | 0.001004794 |  | 3566.254388 | 1.393405398 | 0.0009099187
|  | 3572.064639 | 1.317776 | 0.001008551 |  | 3566.133887 | 1.393398 | 0.0009073217
|  | 3571.944638 | 1.317774336 | 0.001010598 |  | 3566.013386 | 1.393388 | 0.0009023266
|  | 3571.824637 | 1.317772 | 0.001011225 |  | 3565.892885 | 1.393375 | 0.0008958539
|  | 3571.704637 | 1.317768973 | 0.001010925 |  | 3565.772384 | 1.393358 | 0.0008898458
|  | 3571.584636 | 1.317765 | 0.00100988 |  | 3565.651883 | 1.393337524 | 0.0008863867
|  | 3571.464635 | 1.31776 | 0.001008674 |  | 3565.531382 | 1.393315 | 0.0008869701
|  | 3571.344634 | 1.317754 | 0.001007439 |  | 3565.410882 | 1.393292 | 0.0008920991
|  | 3571.224633 | 1.317748 | 0.001006644 |  | 3565.290381 | 1.393271 | 0.0009014219
|  | 3571.104632 | 1.317740445 | 0.001006385 |  | 3565.16988 | 1.393253 | 0.0009135412
|  | 3570.984632 | 1.317733 | 0.001007021 |  | 3565.049379 | 1.393239 | 0.0009271597
|  | 3570.864631 | 1.317727 | 0.001008072 |  | 3564.928878 | 1.393228 | 0.0009410333
|  | 3570.74463 | 1.317721 | 0.001009253 |  | 3564.808377 | 1.393222 | 0.0009538939391
|  | 3570.624629 | 1.317716 | 0.001009986 |  | 3564.687876 | 1.393218 | 0.0009647571
|  | 3570.504628 | 1.317711 | 0.001009966 |  | 3564.567375 | 1.393216362 | 0.0009726362356
|  | 3570.384628 | 1.317706 | 0.001009008 |  | 3564.446874 | 1.393216 | 0.0009766061
|  | 3570.264627 | 1.317701 | 0.001007572 |  | 3564.326373 | 1.393215684 | 0.0009763141
|  | 3570.144626 | 1.317694 | 0.001006044 |  | 3564.205873 | 1.393213 | 0.0009720427964
|  | 3570.024625 | 1.317688 | 0.001004948 |  | 3564.085372 | 1.393206 | 0.0009651648
|  | 3569.904624 | 1.317680941 | 0.001004267 |  | 3563.964871 | 1.393194 | 0.0009578544
|  | 3569.784623 | 1.317675 | 0.001003862 |  | 3563.84437 | 1.393178 | 0.0009527005
|  | 3569.664622 | 1.31767 | 0.001002971 |  | 3563.723869 | 1.393159 | 0.0009517162974
|  | 3569.544622 | 1.317665 | 0.001001056 |  | 3563.603368 | 1.393139 | 0.0009557925
|  | 3569.424621 | 1.31766 | 0.0009974937 |  | 3563.482867 | 1.393121 | 0.000964467
|  | 3569.30462 | 1.317655 | 0.000992444 |  | 3563.362366 | 1.393108 | 0.0009758498
|  | 3569.184619 | 1.317648 | 0.0009859594 |  | 3563.241865 | 1.3931 | 0.0009872601
|  | 3569.064618 | 1.317639 | 0.0009789483 |  | 3563.121364 | 1.393096049 | 0.0009962017949
|  | 3568.944617 | 1.317628 | 0.0009719786 |  | 3563.000863 | 1.393094 | 0.001001203
|  | 3568.824617 | 1.317615 | 0.0009659125 |  | 3562.880363 | 1.393092 | 0.001002076
|  | 3568.704616 | 1.3176 | 0.0009608679 |  | 3562.759862 | 1.393088 | 0.0009998398
|  | 3568.584615 | 1.317584 | 0.0009572283 |  | 3562.639361 | 1.393081 | 0.0009960061775
|  | 3568.464614 | 1.317567139 | 0.0009550091 |  | 3562.51886 | 1.393071 | 0.000992271226
|  | 3568.344613 | 1.317549 | 0.0009547379 |  | 3562.398359 | 1.393059535 | 0.0009896413495
|  | 3568.224613 | 1.317531 | 0.0009564973 |  | 3562.277858 | 1.393047 | 0.0009883278
|  | 3568.104612 | 1.317513 | 0.0009607892 |  | 3562.157357 | 1.393035 | 0.0009878711
|  | 3567.984611 | 1.317495 | 0.0009676236 |  | 3562.036856 | 1.393022975 | 0.0009876247179
|  | 3567.86461 | 1.317479 | 0.0009770468 |  | 3561.916355 | 1.393011 | 0.0009871532
|  | 3567.744609 | 1.317466 | 0.0009882732 |  | 3561.795854 | 1.392998 | 0.0009862433
|  | 3567.624608 | 1.317456 | 0.001000482 |  | 3561.675354 | 1.392984 | 0.0009855902
|  | 3567.504608 | 1.317449 | 0.001012243 |  | 3561.554853 | 1.392968 | 0.0009857365
|  | 3567.384607 | 1.317446 | 0.001022498 |  | 3561.434352 | 1.392951 | 0.0009875044
|  | 3567.264606 | 1.317444 | 0.001030057 |  | 3561.313851 | 1.392934 | 0.0009914948
|  | 3567.144605 | 1.317444 | 0.001034477 |  | 3561.19335 | 1.392918 | 0.0009977719
|  | 3567.024604 | 1.317443 | 0.001035416 |  | 3561.072849 | 1.392903 | 0.001006143
|  | 3566.904603 | 1.317441 | 0.001033602 |  | 3560.952348 | 1.392891033 | 0.001015912
|  | 3566.784602 | 1.317436 | 0.001029914 |  | 3560.831847 | 1.392881723 | 0.001026084
|  | 3566.664602 | 1.317427 | 0.001025763 |  | 3560.711346 | 1.39287562 | 0.001035418
|  | 3566.544601 | 1.317416 | 0.001022544 |  | 3560.590845 | 1.392872 | 0.001042405
|  | 3566.4246 | 1.317402 | 0.001021643 |  | 3560.470344 | 1.392871 | 0.001045578
|  | 3566.304599 | 1.317387 | 0.001023673 |  | 3560.349844 | 1.392869625 | 0.001044209
|  | 3566.184598 | 1.317373 | 0.001028763 |  | 3560.229343 | 1.392866 | 0.00103839
|  | 3566.064597 | 1.317361088 | 0.001036097 |  | 3560.108842 | 1.392858 | 0.001029298
|  | 3565.944597 | 1.317351 | 0.001044599 |  | 3559.988341 | 1.392843 | 0.001019531
|  | 3565.824596 | 1.317344 | 0.001053081 |  | 3559.86784 | 1.392822 | 0.001012076
|  | 3565.704595 | 1.317338331 | 0.001060452 |  | 3559.747339 | 1.392797 | 0.001010266
|  | 3565.584594 | 1.317334 | 0.001066275 |  | 3559.626838 | 1.39277 | 0.001015982
|  | 3565.464593 | 1.317329 | 0.001070767 |  | 3559.506337 | 1.392746 | 0.001029485
|  | 3565.344593 | 1.317325 | 0.001074507 |  | 3559.385836 | 1.392728 | 0.001048848
|  | 3565.224592 | 1.317319 | 0.001078136 |  | 3559.265335 | 1.392719 | 0.001070235
|  | 3565.104591 | 1.317314 | 0.001081952 |  | 3559.144835 | 1.392718 | 0.001089461
|  | 3564.98459 | 1.31731 | 0.001085919 |  | 3559.024334 | 1.392724 | 0.001102407
|  | 3564.864589 | 1.317307 | 0.001089399 |  | 3558.903833 | 1.392732 | 0.001106727
|  | 3564.744588 | 1.317305 | 0.001091628 |  | 3558.783332 | 1.392739 | 0.001102194
|  | 3564.624587 | 1.317302691 | 0.001091953 |  | 3558.662831 | 1.392741 | 0.001090778
|  | 3564.504587 | 1.317300282 | 0.001090261 |  | 3558.54233 | 1.392735 | 0.001075956
|  | 3564.384586 | 1.317296361 | 0.001086777 |  | 3558.421829 | 1.39272 | 0.001061623
|  | 3564.264585 | 1.31729 | 0.001082482 |  | 3558.301328 | 1.392699 | 0.001051205
|  | 3564.144584 | 1.317282 | 0.001078422 |  | 3558.180827 | 1.392673 | 0.001046928
|  | 3564.024583 | 1.317272 | 0.001075395 |  | 3558.060326 | 1.392646 | 0.001049765
|  | 3563.904582 | 1.317261 | 0.001073994 |  | 3557.939825 | 1.39262 | 0.001059529
|  | 3563.784582 | 1.317249577 | 0.001074161 |  | 3557.819325 | 1.392598 | 0.001075099
|  | 3563.664581 | 1.317239 | 0.001075335 |  | 3557.698824 | 1.392580961 | 0.001094879
|  | 3563.54458 | 1.31723 | 0.001076827 |  | 3557.578323 | 1.392571 | 0.001116767
|  | 3563.424579 | 1.317221 | 0.00107784 |  | 3557.457822 | 1.392569 | 0.001138027
|  | 3563.304578 | 1.317212 | 0.001077997 |  | 3557.337321 | 1.392574 | 0.00115576
|  | 3563.184577 | 1.317202 | 0.001077328 |  | 3557.21682 | 1.392584817 | 0.001167013
|  | 3563.064577 | 1.31719 | 0.001076415 |  | 3557.096319 | 1.392597945 | 0.001169628
|  | 3562.944576 | 1.317177 | 0.001076057 |  | 3556.975818 | 1.39261 | 0.001163035
|  | 3562.824575 | 1.317162 | 0.001077316 |  | 3556.855317 | 1.392616 | 0.001148708
|  | 3562.704574 | 1.317146 | 0.00108101 |  | 3556.734816 | 1.392614 | 0.001129911
|  | 3562.584573 | 1.317129 | 0.001087819 |  | 3556.614315 | 1.392602 | 0.001111164
|  | 3562.464573 | 1.317114224 | 0.001097751 |  | 3556.493815 | 1.392582 | 0.001097168
|  | 3562.344572 | 1.317101 | 0.001110363 |  | 3556.373314 | 1.392558766 | 0.001090756
|  | 3562.224571 | 1.317092014 | 0.001124686 |  | 3556.252813 | 1.392536 | 0.001092442
|  | 3562.10457 | 1.317086 | 0.001139434 |  | 3556.132312 | 1.392518 | 0.001099985
|  | 3561.984569 | 1.317084 | 0.001153361 |  | 3556.011811 | 1.392506 | 0.001109461
|  | 3561.864568 | 1.317086 | 0.001165239 |  | 3555.89131 | 1.392501146 | 0.001116328
|  | 3561.744567 | 1.317089 | 0.001174205 |  | 3555.770809 | 1.3925 | 0.001117493
|  | 3561.624567 | 1.317094 | 0.00117984 |  | 3555.650308 | 1.392497 | 0.001112037
|  | 3561.504566 | 1.317099 | 0.001182096 |  | 3555.529807 | 1.392490735 | 0.001101496
|  | 3561.384565 | 1.317103 | 0.001181325 |  | 3555.409306 | 1.392478 | 0.001089389
|  | 3561.264564 | 1.317104993 | 0.001178017 |  | 3555.288806 | 1.392459 | 0.001079143
|  | 3561.144563 | 1.317105 | 0.00117294 |  | 3555.168305 | 1.392437 | 0.001073184
|  | 3561.024562 | 1.317103 | 0.001166857 |  | 3555.047804 | 1.392414 | 0.001072202
|  | 3560.904562 | 1.317099 | 0.001160506 |  | 3554.927303 | 1.392392153 | 0.001074645
|  | 3560.784561 | 1.317093 | 0.001154438 |  | 3554.806802 | 1.392373 | 0.001078448
|  | 3560.66456 | 1.317084636 | 0.001149147 |  | 3554.686301 | 1.392355647 | 0.00108153
|  | 3560.544559 | 1.317076 | 0.001144699 |  | 3554.5658 | 1.392337 | 0.001083374
|  | 3560.424558 | 1.317066 | 0.001141108 |  | 3554.445299 | 1.392317 | 0.001085281
|  | 3560.304558 | 1.317055482 | 0.001138252 |  | 3554.324798 | 1.39229331 | 0.001089581
|  | 3560.184557 | 1.317045 | 0.001135973 |  | 3554.204297 | 1.392268 | 0.00109884
|  | 3560.064556 | 1.317033 | 0.001134418 |  | 3554.083796 | 1.392244 | 0.001114386
|  | 3559.944555 | 1.31702 | 0.001133973 |  | 3553.963296 | 1.392224716 | 0.001135577
|  | 3559.824554 | 1.31700691 | 0.001135168 |  | 3553.842795 | 1.392213 | 0.001159835
|  | 3559.704553 | 1.316994 | 0.001138455 |  | 3553.722294 | 1.392209 | 0.001183398
|  | 3559.584552 | 1.316982 | 0.001143891 |  | 3553.601793 | 1.392213 | 0.001202461
|  | 3559.464552 | 1.316972 | 0.001151054 |  | 3553.481292 | 1.392221 | 0.001214468
|  | 3559.344551 | 1.316964 | 0.001158839 |  | 3553.360791 | 1.392229859 | 0.001218713
|  | 3559.22455 | 1.316960243 | 0.001165859 |  | 3553.24029 | 1.392236058 | 0.001216393
|  | 3559.104549 | 1.316958 | 0.001170758 |  | 3553.119789 | 1.392238 | 0.001209876
|  | 3558.984548 | 1.316958 | 0.001172512 |  | 3552.999288 | 1.392235 | 0.001201482
|  | 3558.864547 | 1.316956774 | 0.001170984 |  | 3552.878787 | 1.392228 | 0.001193182
|  | 3558.744547 | 1.316954 | 0.001166895 |  | 3552.758287 | 1.392218949 | 0.001185705
|  | 3558.624546 | 1.316948355 | 0.001161341 |  | 3552.637786 | 1.392208 | 0.001179083
|  | 3558.504545 | 1.31694 | 0.001155576 |  | 3552.517285 | 1.392195 | 0.001173091
|  | 3558.384544 | 1.316929 | 0.001150679 |  | 3552.396784 | 1.39218 | 0.001167488
|  | 3558.264543 | 1.316917 | 0.00114725 |  | 3552.276283 | 1.392162889 | 0.001162788
|  | 3558.144542 | 1.316904 | 0.001145406 |  | 3552.155782 | 1.392144 | 0.001159731
|  | 3558.024542 | 1.316890698 | 0.001145008 |  | 3552.035281 | 1.392123 | 0.001159363
|  | 3557.904541 | 1.316877 | 0.001145945 |  | 3551.91478 | 1.392100559 | 0.001162612
|  | 3557.78454 | 1.316864 | 0.00114811 |  | 3551.794279 | 1.392079 | 0.00116953
|  | 3557.664539 | 1.316851 | 0.001151523 |  | 3551.673778 | 1.392059 | 0.001179977
|  | 3557.544538 | 1.316839 | 0.00115609 |  | 3551.553277 | 1.392042 | 0.001193147
|  | 3557.424538 | 1.316828 | 0.001161509 |  | 3551.432777 | 1.392028 | 0.001208034
|  | 3557.304537 | 1.316818 | 0.001167146 |  | 3551.312276 | 1.392018388 | 0.001223782
|  | 3557.184536 | 1.31681 | 0.001172236 |  | 3551.191775 | 1.392012 | 0.001239415
|  | 3557.064535 | 1.316803 | 0.001176081 |  | 3551.071274 | 1.392011 | 0.001253729
|  | 3556.944534 | 1.316796 | 0.001178485 |  | 3550.950773 | 1.39201269 | 0.001265592
|  | 3556.824533 | 1.316787 | 0.001179796 |  | 3550.830272 | 1.392018 | 0.001273492
|  | 3556.704532 | 1.316777 | 0.001180926 |  | 3550.709771 | 1.392026 | 0.001276057
|  | 3556.584532 | 1.316766 | 0.001183 |  | 3550.58927 | 1.392033 | 0.001272379
|  | 3556.464531 | 1.316754 | 0.001186869 |  | 3550.468769 | 1.392038 | 0.001262564
|  | 3556.34453 | 1.316742 | 0.001192722 |  | 3550.348268 | 1.392039 | 0.00124762
|  | 3556.224529 | 1.316732 | 0.001200225 |  | 3550.227768 | 1.392033 | 0.001229811
|  | 3556.104528 | 1.316724 | 0.001208407 |  | 3550.107267 | 1.392021 | 0.001211885
|  | 3555.984527 | 1.316717 | 0.001216261 |  | 3549.986766 | 1.392002 | 0.001196107
|  | 3555.864527 | 1.316713 | 0.001222809 |  | 3549.866265 | 1.39198 | 0.001184338
|  | 3555.744526 | 1.316709 | 0.001227863 |  | 3549.745764 | 1.39195486 | 0.001176952
|  | 3555.624525 | 1.316705 | 0.001231654 |  | 3549.625263 | 1.39193 | 0.001173408
|  | 3555.504524 | 1.3167 | 0.001234753 |  | 3549.504762 | 1.391905 | 0.00117271
|  | 3555.384523 | 1.316695 | 0.00123761 |  | 3549.384261 | 1.39188 | 0.001173744
|  | 3555.264523 | 1.316691 | 0.001240454 |  | 3549.26376 | 1.391856 | 0.001176252
|  | 3555.144522 | 1.316686648 | 0.001242911 |  | 3549.143259 | 1.39183 | 0.001180831
|  | 3555.024521 | 1.316683 | 0.001244442 |  | 3549.022758 | 1.391803 | 0.001188623
|  | 3554.90452 | 1.316679971 | 0.00124435 |  | 3548.902258 | 1.391776 | 0.00120086
|  | 3554.784519 | 1.316676 | 0.001242371 |  | 3548.781757 | 1.391751921 | 0.001218093
|  | 3554.664518 | 1.316671 | 0.001238736 |  | 3548.661256 | 1.391732 | 0.001239657
|  | 3554.544517 | 1.316663 | 0.001234123 |  | 3548.540755 | 1.391718 | 0.001263743
|  | 3554.424517 | 1.316652 | 0.001229748 |  | 3548.420254 | 1.39171 | 0.001287694
|  | 3554.304516 | 1.316638676 | 0.001226787 |  | 3548.299753 | 1.391709 | 0.001308788
|  | 3554.184515 | 1.316624 | 0.00122611 |  | 3548.179252 | 1.391712365 | 0.001325004
|  | 3554.064514 | 1.316607 | 0.001228429 |  | 3548.058751 | 1.391717354 | 0.001335571
|  | 3553.944513 | 1.316592 | 0.00123382 |  | 3547.93825 | 1.391722 | 0.00134098
|  | 3553.824512 | 1.316577259 | 0.001241981 |  | 3547.817749 | 1.391724 | 0.001342761
|  | 3553.704512 | 1.316565 | 0.001252265 |  | 3547.697248 | 1.391724 | 0.001342605
|  | 3553.584511 | 1.316556 | 0.00126391 |  | 3547.576748 | 1.391722 | 0.001341998
|  | 3553.46451 | 1.316549 | 0.001275904 |  | 3547.456247 | 1.391719 | 0.001341316
|  | 3553.344509 | 1.316546 | 0.001287207 |  | 3547.335746 | 1.391716 | 0.001340133
|  | 3553.224508 | 1.316546 | 0.001296807 |  | 3547.215245 | 1.391714 | 0.001337107
|  | 3553.104507 | 1.31654794 | 0.001303705 |  | 3547.094744 | 1.391711194 | 0.001331093
|  | 3552.984507 | 1.316551 | 0.001307322 |  | 3546.974243 | 1.391706375 | 0.001321416
|  | 3552.864506 | 1.316554 | 0.001307318 |  | 3546.853742 | 1.391697 | 0.001308968
|  | 3552.744505 | 1.316555819 | 0.001303733 |  | 3546.733241 | 1.391682 | 0.001295778
|  | 3552.624504 | 1.316555 | 0.001297399 |  | 3546.61274 | 1.39166 | 0.001284927
|  | 3552.504503 | 1.316551 | 0.001289344 |  | 3546.492239 | 1.391632108 | 0.001279696
|  | 3552.384503 | 1.316542 | 0.001281081 |  | 3546.371739 | 1.391602 | 0.00128245
|  | 3552.264502 | 1.31653 | 0.001274224 |  | 3546.251238 | 1.391574208 | 0.001293858
|  | 3552.144501 | 1.316515 | 0.001270123 |  | 3546.130737 | 1.391552 | 0.001312352
|  | 3552.0245 | 1.316499 | 0.001269675 |  | 3546.010236 | 1.391538 | 0.001334574
|  | 3551.904499 | 1.316483 | 0.001273128 |  | 3545.889735 | 1.391534 | 0.001355817
|  | 3551.784498 | 1.316469 | 0.001279759 |  | 3545.769234 | 1.391538 | 0.001371368
|  | 3551.664497 | 1.316458 | 0.001288355 |  | 3545.648733 | 1.39154683 | 0.001378065
|  | 3551.544497 | 1.316451 | 0.001296832 |  | 3545.528232 | 1.391555 | 0.001375045
|  | 3551.424496 | 1.316447 | 0.001303467 |  | 3545.407731 | 1.391557 | 0.001363826
|  | 3551.304495 | 1.316445244 | 0.001306813 |  | 3545.28723 | 1.391552 | 0.001348204
|  | 3551.184494 | 1.316443 | 0.001306522 |  | 3545.166729 | 1.39153728 | 0.00133276
|  | 3551.064493 | 1.316438 | 0.001303219 |  | 3545.046229 | 1.391515462 | 0.001321554
|  | 3550.944492 | 1.316429 | 0.001298686 |  | 3544.925728 | 1.39149 | 0.001317069
|  | 3550.824492 | 1.316416055 | 0.001295136 |  | 3544.805227 | 1.391464 | 0.001319377
|  | 3550.704491 | 1.316400054 | 0.001294966 |  | 3544.684726 | 1.391441 | 0.001326796
|  | 3550.58449 | 1.316383 | 0.001299392 |  | 3544.564225 | 1.391423 | 0.001336697
|  | 3550.464489 | 1.316368 | 0.001308707 |  | 3544.443724 | 1.391408 | 0.001346362
|  | 3550.344488 | 1.316357 | 0.001321527 |  | 3544.323223 | 1.391395062 | 0.001354292
|  | 3550.224488 | 1.316351 | 0.001335312 |  | 3544.202722 | 1.391382497 | 0.001360319
|  | 3550.104487 | 1.316351 | 0.001347057 |  | 3544.082221 | 1.391369 | 0.001365613
|  | 3549.984486 | 1.316355 | 0.001354035 |  | 3543.96172 | 1.391353633 | 0.001371644
|  | 3549.864485 | 1.316361 | 0.001354648 |  | 3543.84122 | 1.391338 | 0.001379488
|  | 3549.744484 | 1.316364 | 0.001349037 |  | 3543.720719 | 1.391323 | 0.001389425
|  | 3549.624483 | 1.316363 | 0.001338542 |  | 3543.600218 | 1.39131 | 0.00140082
|  | 3549.504482 | 1.316354798 | 0.001326235 |  | 3543.479717 | 1.391299706 | 0.001412585
|  | 3549.384482 | 1.31634 | 0.001315154 |  | 3543.359216 | 1.391291 | 0.001423769
|  | 3549.264481 | 1.31632 | 0.001308278 |  | 3543.238715 | 1.391283 | 0.00143435
|  | 3549.14448 | 1.316297 | 0.001307236 |  | 3543.118214 | 1.391276538 | 0.001444437
|  | 3549.024479 | 1.316274 | 0.001312398618 |  | 3542.997713 | 1.391271 | 0.001454309
|  | 3548.904478 | 1.316254 | 0.001322835 |  | 3542.877212 | 1.391267 | 0.001463889
|  | 3548.784477 | 1.316237 | 0.001336815 |  | 3542.756711 | 1.391266 | 0.001472345
|  | 3548.664477 | 1.316225 | 0.001352317 |  | 3542.63621 | 1.391267042 | 0.00147782
|  | 3548.544476 | 1.316217 | 0.001367705 |  | 3542.51571 | 1.391269095 | 0.001478847
|  | 3548.424475 | 1.316212 | 0.001381985 |  | 3542.395209 | 1.39127 | 0.00147479
|  | 3548.304474 | 1.31621 | 0.001394975 |  | 3542.274708 | 1.391266 | 0.001466613933
|  | 3548.184473 | 1.316209361 | 0.001406291 |  | 3542.154207 | 1.391257 | 0.001456737
|  | 3548.064472 | 1.316211 | 0.001415972 |  | 3542.033706 | 1.39124089 | 0.001448646
|  | 3547.944472 | 1.316214 | 0.001423296 |  | 3541.913205 | 1.391220647 | 0.001445368
|  | 3547.824471 | 1.316218 | 0.001427655 |  | 3541.792704 | 1.391199155 | 0.001448508
|  | 3547.70447 | 1.316223 | 0.001428166 |  | 3541.672203 | 1.39118 | 0.001457593
|  | 3547.584469 | 1.316227 | 0.001424693 |  | 3541.551702 | 1.391166 | 0.001470011
|  | 3547.464468 | 1.316228 | 0.001417682 |  | 3541.431201 | 1.391158 | 0.001482368
|  | 3547.344468 | 1.316224 | 0.001408647 |  | 3541.3107 | 1.391155 | 0.001491451
|  | 3547.224467 | 1.316215 | 0.001399781 |  | 3541.1902 | 1.391153 | 0.001495708
|  | 3547.104466 | 1.316202674 | 0.001393233 |  | 3541.069699 | 1.39115 | 0.001495396
|  | 3546.984465 | 1.316188 | 0.001390254 |  | 3540.949198 | 1.391143 | 0.001492573
|  | 3546.864464 | 1.316172 | 0.001391375 |  | 3540.828697 | 1.391132529 | 0.001489587
|  | 3546.744463 | 1.316158 | 0.001395661 |  | 3540.708196 | 1.39111942 | 0.0014883
|  | 3546.624462 | 1.316147 | 0.001401632 |  | 3540.587695 | 1.391105411 | 0.00148957
|  | 3546.504462 | 1.316138 | 0.001407614 |  | 3540.467194 | 1.391092009 | 0.001492744
|  | 3546.384461 | 1.31613 | 0.00141269 |  | 3540.346693 | 1.391079818 | 0.001496647
|  | 3546.26446 | 1.316122 | 0.001416665 |  | 3540.226192 | 1.391068 | 0.001500198
|  | 3546.144459 | 1.316113 | 0.001420374 |  | 3540.105691 | 1.391057 | 0.001503267
|  | 3546.024458 | 1.316103519 | 0.001424974 |  | 3539.985191 | 1.391044 | 0.001506414
|  | 3545.904457 | 1.316094 | 0.001431278 |  | 3539.86469 | 1.39103 | 0.001510661
|  | 3545.784457 | 1.316086 | 0.001439225 |  | 3539.744189 | 1.391016937 | 0.001516817
|  | 3545.664456 | 1.316081 | 0.00144783 |  | 3539.623688 | 1.391005 | 0.001524773
|  | 3545.544455 | 1.316079 | 0.001455539 |  | 3539.503187 | 1.390994443 | 0.001533727
|  | 3545.424454 | 1.316079 | 0.001460609 |  | 3539.382686 | 1.390987 | 0.001542244
|  | 3545.304453 | 1.316079 | 0.001461952 |  | 3539.262185 | 1.39098066 | 0.001549221
|  | 3545.184453 | 1.316078 | 0.001459814 |  | 3539.141684 | 1.390975 | 0.001554307
|  | 3545.064452 | 1.316074 | 0.001455138 |  | 3539.021183 | 1.390969 | 0.001558011
|  | 3544.944451 | 1.316066 | 0.001450218 |  | 3538.900682 | 1.390962 | 0.001561391
|  | 3544.82445 | 1.316053833 | 0.001446816 |  | 3538.780181 | 1.390955031 | 0.001565041
|  | 3544.704449 | 1.316039 | 0.001446811 |  | 3538.659681 | 1.390949 | 0.001568955
|  | 3544.584448 | 1.316024 | 0.001450858 |  | 3538.53918 | 1.390944 | 0.001572048
|  | 3544.464448 | 1.316011 | 0.001458845 |  | 3538.418679 | 1.390939858 | 0.001573289
|  | 3544.344447 | 1.316 | 0.0014694 |  | 3538.298178 | 1.39093561 | 0.00157185
|  | 3544.224446 | 1.315993 | 0.001481343 |  | 3538.177677 | 1.390929397 | 0.001567981
|  | 3544.104445 | 1.31599 | 0.001492691 |  | 3538.057176 | 1.390920063 | 0.001563113
|  | 3543.984444 | 1.31599 | 0.001502318 |  | 3537.936675 | 1.390907526 | 0.001559169
|  | 3543.864443 | 1.315992084 | 0.00150872 |  | 3537.816174 | 1.390893 | 0.001557904
|  | 3543.744442 | 1.315995196 | 0.001511743 |  | 3537.695673 | 1.390879404 | 0.00155933
|  | 3543.624442 | 1.315998 | 0.001511067 |  | 3537.575172 | 1.390867643 | 0.001562002
|  | 3543.504441 | 1.315999 | 0.001507412 |  | 3537.454672 | 1.390858371 | 0.001563711
|  | 3543.38444 | 1.315997 | 0.001501752 |  | 3537.334171 | 1.39085 | 0.001562099
|  | 3543.264439 | 1.315991 | 0.001495533 |  | 3537.21367 | 1.390839515 | 0.001556559
|  | 3543.144438 | 1.315983 | 0.001489936 |  | 3537.093169 | 1.390823728 | 0.001548706
|  | 3543.024437 | 1.315972 | 0.001486323 |  | 3536.972668 | 1.390801013 | 0.001542273
|  | 3542.904437 | 1.315961 | 0.001485074 |  | 3536.852167 | 1.390772 | 0.00154158
|  | 3542.784436 | 1.315949271 | 0.001486204 |  | 3536.731666 | 1.390742 | 0.001549798
|  | 3542.664435 | 1.315939 | 0.00148882 |  | 3536.611165 | 1.390713 | 0.001567828
|  | 3542.544434 | 1.31593 | 0.001491993 |  | 3536.490664 | 1.390693175 | 0.001593099
|  | 3542.424433 | 1.315923 | 0.001494626015 |  | 3536.370163 | 1.390683469 | 0.001620591
|  | 3542.304433 | 1.315916 | 0.001496144 |  | 3536.249662 | 1.390684 | 0.001644918
|  | 3542.184432 | 1.315908727 | 0.00149641 |  | 3536.129162 | 1.390691031 | 0.001661787
|  | 3542.064431 | 1.3159 | 0.001496254 |  | 3536.008661 | 1.3907 | 0.001669481
|  | 3541.94443 | 1.31589 | 0.001496249 |  | 3535.88816 | 1.390707 | 0.001669359
|  | 3541.824429 | 1.315878 | 0.001497451 |  | 3535.767659 | 1.390708 | 0.001664663
|  | 3541.704428 | 1.315866 | 0.001500542 |  | 3535.647158 | 1.390704 | 0.00165894
|  | 3541.584427 | 1.315855 | 0.001505543 |  | 3535.526657 | 1.390696 | 0.001654731
|  | 3541.464427 | 1.315844 | 0.001512036 |  | 3535.406156 | 1.390686 | 0.00165242
|  | 3541.344426 | 1.315836 | 0.001519281 |  | 3535.285655 | 1.390677 | 0.001651224
|  | 3541.224425 | 1.315829 | 0.00152641 |  | 3535.165154 | 1.390667 | 0.001649464
|  | 3541.104424 | 1.315824 | 0.001532676 |  | 3535.044653 | 1.390655 | 0.001646626
|  | 3540.984423 | 1.315819874 | 0.001537574 |  | 3534.924153 | 1.390641 | 0.001643666
|  | 3540.864422 | 1.315816 | 0.001541007 |  | 3534.803652 | 1.390622 | 0.001643101
|  | 3540.744422 | 1.315811 | 0.001543199 |  | 3534.683151 | 1.390601 | 0.001647694
|  | 3540.624421 | 1.315806 | 0.001544655 |  | 3534.56265 | 1.390579542 | 0.001659349
|  | 3540.50442 | 1.315799 | 0.001545909 |  | 3534.442149 | 1.390563 | 0.001677628
|  | 3540.384419 | 1.315792 | 0.0015474 |  | 3534.321648 | 1.390555 | 0.001699485
|  | 3540.264418 | 1.315784 | 0.001549335 |  | 3534.201147 | 1.390557175 | 0.001720174
|  | 3540.144418 | 1.315775 | 0.001551972 |  | 3534.080646 | 1.390567 | 0.001734656
|  | 3540.024417 | 1.315767 | 0.001555241 |  | 3533.960145 | 1.390582 | 0.001739147
|  | 3539.904416 | 1.315759 | 0.001559167 |  | 3533.839644 | 1.390595 | 0.001732622
|  | 3539.784415 | 1.315751 | 0.001563578 |  | 3533.719143 | 1.390603 | 0.00171694194
|  | 3539.664414 | 1.315743198 | 0.00156842 |  | 3533.598643 | 1.390601 | 0.001696056
|  | 3539.544413 | 1.315736122 | 0.001573672 |  | 3533.478142 | 1.390587743 | 0.00167511
|  | 3539.424413 | 1.31573 | 0.001579174 |  | 3533.357641 | 1.390566 | 0.001658773
|  | 3539.304412 | 1.315724 | 0.001584631 |  | 3533.23714 | 1.390539 | 0.001649988
|  | 3539.184411 | 1.315718988 | 0.001589967 |  | 3533.116639 | 1.39051 | 0.001649871
|  | 3539.06441 | 1.315714722 | 0.00159466 |  | 3532.996138 | 1.390483 | 0.001657749
|  | 3538.944409 | 1.315711 | 0.001598702 |  | 3532.875637 | 1.390461167 | 0.001671354
|  | 3538.824408 | 1.315706 | 0.001602104 |  | 3532.755136 | 1.390446 | 0.001687707
|  | 3538.704407 | 1.315702 | 0.001605113 |  | 3532.634635 | 1.390437 | 0.001704048
|  | 3538.584407 | 1.315697 | 0.001608124 |  | 3532.514134 | 1.390434 | 0.001717768
|  | 3538.464406 | 1.315692 | 0.001611568 |  | 3532.393633 | 1.390433903 | 0.001727138
|  | 3538.344405 | 1.315687 | 0.001615401 |  | 3532.273133 | 1.390436 | 0.00173137
|  | 3538.224404 | 1.315683482 | 0.001619573 |  | 3532.152632 | 1.390436 | 0.001730788
|  | 3538.104403 | 1.315681 | 0.001623303 |  | 3532.032131 | 1.390434 | 0.001726688
|  | 3537.984402 | 1.315679 | 0.001625909 |  | 3531.91163 | 1.390428 | 0.001720931
|  | 3537.864402 | 1.315678 | 0.001626759 |  | 3531.791129 | 1.390419 | 0.001715397
|  | 3537.744401 | 1.315676 | 0.001625679 |  | 3531.670628 | 1.390408 | 0.001711486
|  | 3537.6244 | 1.31567271 | 0.001623049 |  | 3531.550127 | 1.390396 | 0.001709599
|  | 3537.504399 | 1.315667 | 0.001619869 |  | 3531.429626 | 1.390385 | 0.001708986
|  | 3537.384398 | 1.315659 | 0.001617156 |  | 3531.309125 | 1.39037605 | 0.001708077
|  | 3537.264398 | 1.31565 | 0.001615978 |  | 3531.188624 | 1.39036756 | 0.001705329
|  | 3537.144397 | 1.315639715 | 0.001616872 |  | 3531.068124 | 1.390358 | 0.001699740164
|  | 3537.024396 | 1.315629952 | 0.001619787 |  | 3530.947623 | 1.390346 | 0.001691691
|  | 3536.904395 | 1.315622 | 0.001624096 |  | 3530.827122 | 1.390330074 | 0.001682731
|  | 3536.784394 | 1.315615 | 0.001628967 |  | 3530.706621 | 1.390309 | 0.001675206
|  | 3536.664393 | 1.31561 | 0.00163353 |  | 3530.58612 | 1.390284 | 0.001671295
|  | 3536.544392 | 1.315606 | 0.001637177 |  | 3530.465619 | 1.39025753 | 0.001672528
|  | 3536.424392 | 1.315602 | 0.001639484 |  | 3530.345118 | 1.390232 | 0.001678924
|  | 3536.304391 | 1.315598 | 0.001640527 |  | 3530.224617 | 1.390208 | 0.001689249
|  | 3536.18439 | 1.315594 | 0.001640455 |  | 3530.104116 | 1.390188 | 0.001701701
|  | 3536.064389 | 1.315589 | 0.001639654 |  | 3529.983615 | 1.390172 | 0.001714542
|  | 3535.944388 | 1.315582 | 0.001638588 |  | 3529.863114 | 1.390157 | 0.001726805
|  | 3535.824387 | 1.315574 | 0.001637881 |  | 3529.742614 | 1.390144 | 0.001738479
|  | 3535.704387 | 1.315566 | 0.001638076 |  | 3529.622113 | 1.390131 | 0.001750286
|  | 3535.584386 | 1.315555819 | 0.001639715 |  | 3529.501612 | 1.390119 | 0.001762958
|  | 3535.464385 | 1.31554627 | 0.001643078 |  | 3529.381111 | 1.390108 | 0.001776754
|  | 3535.344384 | 1.315538 | 0.001648053 |  | 3529.26061 | 1.390100977 | 0.001790783
|  | 3535.224383 | 1.315531 | 0.001654023 |  | 3529.140109 | 1.390097 | 0.001803532452
|  | 3535.104383 | 1.315526 | 0.001660052 |  | 3529.019608 | 1.390096 | 0.001813294
|  | 3534.984382 | 1.315523 | 0.001665117 |  | 3528.899107 | 1.390095 | 0.00181879
|  | 3534.864381 | 1.31552 | 0.001668504 |  | 3528.778606 | 1.390094 | 0.001819946
|  | 3534.74438 | 1.315518 | 0.001669982 |  | 3528.658105 | 1.390089 | 0.001818145
|  | 3534.624379 | 1.315515493 | 0.001669935 |  | 3528.537605 | 1.390079 | 0.001815572
|  | 3534.504378 | 1.315511 | 0.00166914 |  | 3528.417104 | 1.390065934 | 0.001814756
|  | 3534.384378 | 1.315506 | 0.001668447 |  | 3528.296603 | 1.39005 | 0.001817421
|  | 3534.264377 | 1.3155 | 0.001668308 |  | 3528.176102 | 1.390034432 | 0.001824259
|  | 3534.144376 | 1.315493 | 0.00166879 |  | 3528.055601 | 1.390021 | 0.001834278
|  | 3534.024375 | 1.315488 | 0.001669471 |  | 3527.9351 | 1.390011 | 0.00184584
|  | 3533.904374 | 1.315482 | 0.001669827 |  | 3527.814599 | 1.390004 | 0.001856712
|  | 3533.784373 | 1.315476 | 0.001669633 |  | 3527.694098 | 1.39 | 0.001865302
|  | 3533.664372 | 1.315468 | 0.001669306 |  | 3527.573597 | 1.389996 | 0.001870932
|  | 3533.544372 | 1.315460375 | 0.001669547 |  | 3527.453096 | 1.389991 | 0.001874373
|  | 3533.424371 | 1.315451484 | 0.001671209 |  | 3527.332595 | 1.389984376 | 0.001876902
|  | 3533.30437 | 1.315443 | 0.001674751 |  | 3527.212095 | 1.3899756 | 0.001880044
|  | 3533.184369 | 1.315436 | 0.001679777 |  | 3527.091594 | 1.389966 | 0.001884773
|  | 3533.064368 | 1.315432 | 0.001685031 |  | 3526.971093 | 1.389957 | 0.001891502
|  | 3532.944367 | 1.315431 | 0.001688851 |  | 3526.850592 | 1.389949 | 0.001899664
|  | 3532.824367 | 1.315431 | 0.001689582 |  | 3526.730091 | 1.389944 | 0.001907716
|  | 3532.704366 | 1.315431344 | 0.001686402 |  | 3526.60959 | 1.389942 | 0.001914278
|  | 3532.584365 | 1.315429 | 0.001679764 |  | 3526.489089 | 1.38994 | 0.001918483
|  | 3532.464364 | 1.315422 | 0.001671374 |  | 3526.368588 | 1.389938141 | 0.001920057
|  | 3532.344363 | 1.315411 | 0.001663652 |  | 3526.248087 | 1.389935 | 0.001919556
|  | 3532.224363 | 1.315395 | 0.001658982 |  | 3526.127586 | 1.389929303 | 0.001918154
|  | 3532.104362 | 1.315378 | 0.001658952 |  | 3526.007086 | 1.389922 | 0.001917119808
|  | 3531.984361 | 1.315361548 | 0.001663762 |  | 3525.886585 | 1.389913 | 0.001917391
|  | 3531.86436 | 1.315348 | 0.001672235 |  | 3525.766084 | 1.389904 | 0.001919082
|  | 3531.744359 | 1.315339 | 0.001682287 |  | 3525.645583 | 1.389897 | 0.00192183
|  | 3531.624358 | 1.315334 | 0.001691643 |  | 3525.525082 | 1.38989 | 0.001924555
|  | 3531.504357 | 1.315332 | 0.001698395 |  | 3525.404581 | 1.389886 | 0.001926135
|  | 3531.384357 | 1.31533 | 0.001701651 |  | 3525.28408 | 1.389881 | 0.001925574
|  | 3531.264356 | 1.315328209 | 0.001701768 |  | 3525.163579 | 1.389876 | 0.001922603
|  | 3531.144355 | 1.315323858 | 0.001699935 |  | 3525.043078 | 1.389869 | 0.001917665
|  | 3531.024354 | 1.315317 | 0.001697733 |  | 3524.922577 | 1.389859202 | 0.001911878
|  | 3530.904353 | 1.315307 | 0.001696709641 |  | 3524.802076 | 1.389846 | 0.001906628
|  | 3530.784352 | 1.315296 | 0.001697873 |  | 3524.681576 | 1.38983 | 0.001903231
|  | 3530.664352 | 1.315285432 | 0.00170141 |  | 3524.561075 | 1.389812172 | 0.00190273
|  | 3530.544351 | 1.315276 | 0.001706808 |  | 3524.440574 | 1.389794 | 0.001905579
|  | 3530.42435 | 1.315268 | 0.001713075 |  | 3524.320073 | 1.389776 | 0.001911708
|  | 3530.304349 | 1.315263 | 0.001719079 |  | 3524.199572 | 1.389761 | 0.001920492
|  | 3530.184348 | 1.315258 | 0.001723969 |  | 3524.079071 | 1.389747 | 0.001931155
|  | 3530.064347 | 1.315255 | 0.001727352 |  | 3523.95857 | 1.389737384 | 0.001942798
|  | 3529.944347 | 1.31525 | 0.001729489 |  | 3523.838069 | 1.389730623 | 0.00195425
|  | 3529.824346 | 1.315245 | 0.001731027 |  | 3523.717568 | 1.389727 | 0.001964399
|  | 3529.704345 | 1.315239 | 0.001732748 |  | 3523.597067 | 1.389725 | 0.001972471
|  | 3529.584344 | 1.315232 | 0.00173519 |  | 3523.476566 | 1.389726 | 0.001977518
|  | 3529.464343 | 1.315226 | 0.001738432 |  | 3523.356066 | 1.389727 | 0.00197889
|  | 3529.344343 | 1.31522086 | 0.001742013 |  | 3523.235565 | 1.389727 | 0.001976435
|  | 3529.224342 | 1.315217 | 0.001745197 |  | 3523.115064 | 1.389725 | 0.001970801
|  | 3529.104341 | 1.315213 | 0.001747167 |  | 3522.994563 | 1.38971935 | 0.001962999
|  | 3528.98434 | 1.315209 | 0.001747612 |  | 3522.874062 | 1.389709461 | 0.001954665
|  | 3528.864339 | 1.315203317 | 0.00174684 |  | 3522.753561 | 1.389695572 | 0.001947547
|  | 3528.744338 | 1.315196 | 0.001745933 |  | 3522.63306 | 1.389678 | 0.001943234768
|  | 3528.624337 | 1.315186 | 0.001746194 |  | 3522.512559 | 1.38966 | 0.001942815
|  | 3528.504337 | 1.315175 | 0.00174889 |  | 3522.392058 | 1.389641 | 0.001946409
|  | 3528.384336 | 1.315164 | 0.001754607 |  | 3522.271557 | 1.389624 | 0.001953612
|  | 3528.264335 | 1.315155 | 0.001763097 |  | 3522.151057 | 1.389610538 | 0.001963104
|  | 3528.144334 | 1.315149 | 0.001773189 |  | 3522.030556 | 1.3896 | 0.001973288
|  | 3528.024333 | 1.315147 | 0.001783193 |  | 3521.910055 | 1.389594 | 0.001982474
|  | 3527.904332 | 1.315148257 | 0.001791387 |  | 3521.789554 | 1.38959 | 0.001989449
|  | 3527.784332 | 1.315151 | 0.001796634 |  | 3521.669053 | 1.389587 | 0.001993486
|  | 3527.664331 | 1.315155 | 0.001798382 |  | 3521.548552 | 1.389583 | 0.001994572
|  | 3527.54433 | 1.315157476 | 0.001797002 |  | 3521.428051 | 1.389578 | 0.001993285
|  | 3527.424329 | 1.315158 | 0.001793438 |  | 3521.30755 | 1.389571476 | 0.001990596
|  | 3527.304328 | 1.315156 | 0.001788739 |  | 3521.187049 | 1.389562 | 0.001987735
|  | 3527.184328 | 1.315152 | 0.001783753 |  | 3521.066548 | 1.389551 | 0.001985676
|  | 3527.064327 | 1.315146 | 0.001779413 |  | 3520.946047 | 1.389538 | 0.001985115
|  | 3526.944326 | 1.315138 | 0.001776108 |  | 3520.825547 | 1.389525 | 0.00198623
|  | 3526.824325 | 1.315129 | 0.001774237 |  | 3520.705046 | 1.389512 | 0.001989014
|  | 3526.704324 | 1.315118903 | 0.001773997 |  | 3520.584545 | 1.389500045 | 0.001992795
|  | 3526.584323 | 1.31510909 | 0.001775654 |  | 3520.464044 | 1.389489 | 0.001996994
|  | 3526.464322 | 1.3151 | 0.0017791 |  | 3520.343543 | 1.38948 | 0.002000857
|  | 3526.344322 | 1.315092 | 0.001784116 |  | 3520.223042 | 1.389471 | 0.002004007
|  | 3526.224321 | 1.315086 | 0.001789997 |  | 3520.102541 | 1.389462247 | 0.002006015
|  | 3526.10432 | 1.315082 | 0.001795871 |  | 3519.98204 | 1.389453 | 0.002007055
|  | 3525.984319 | 1.31508 | 0.001800741 |  | 3519.861539 | 1.389443 | 0.002007375
|  | 3525.864318 | 1.315079 | 0.00180397 |  | 3519.741038 | 1.389431 | 0.00200753
|  | 3525.744317 | 1.315078291 | 0.00180518 |  | 3519.620538 | 1.389418 | 0.00200816
|  | 3525.624317 | 1.315077 | 0.001804649 |  | 3519.500037 | 1.389402857 | 0.002010144
|  | 3525.504316 | 1.315075 | 0.001802968 |  | 3519.379536 | 1.389387 | 0.00201421
|  | 3525.384315 | 1.315071 | 0.001801 |  | 3519.259035 | 1.389371 | 0.002021023
|  | 3525.264314 | 1.315065 | 0.001799447 |  | 3519.138534 | 1.389356 | 0.002030942
|  | 3525.144313 | 1.315059475 | 0.001798938 |  | 3519.018033 | 1.389343 | 0.002043539
|  | 3525.024312 | 1.315053 | 0.001799483 |  | 3518.897532 | 1.389334 | 0.00205791
|  | 3524.904312 | 1.315047883 | 0.001801032 |  | 3518.777031 | 1.389329 | 0.002072689
|  | 3524.784311 | 1.315043 | 0.001802903 |  | 3518.65653 | 1.389328 | 0.002086032
|  | 3524.66431 | 1.31504 | 0.001804687 |  | 3518.536029 | 1.389330819 | 0.00209627
|  | 3524.544309 | 1.315037 | 0.001805642 |  | 3518.415528 | 1.389335821 | 0.002102317
|  | 3524.424308 | 1.315035 | 0.001805457 |  | 3518.295028 | 1.389341 | 0.002103843
|  | 3524.304308 | 1.315033 | 0.001803864 |  | 3518.174527 | 1.389345 | 0.002101225
|  | 3524.184307 | 1.31503 | 0.001800997 |  | 3518.054026 | 1.389347 | 0.00209543
|  | 3524.064306 | 1.315026 | 0.001797256 |  | 3517.933525 | 1.389346 | 0.002087718
|  | 3523.944305 | 1.31502 | 0.001793522 |  | 3517.813024 | 1.389342 | 0.002079085
|  | 3523.824304 | 1.315011878 | 0.001790444 |  | 3517.692523 | 1.38933632 | 0.002069989
|  | 3523.704303 | 1.315002792 | 0.001789032 |  | 3517.572022 | 1.389328 | 0.002060804
|  | 3523.584302 | 1.314993 | 0.001789685 |  | 3517.451521 | 1.389317928 | 0.002051455
|  | 3523.464302 | 1.314984 | 0.001792587 |  | 3517.33102 | 1.389305 | 0.00204191
|  | 3523.344301 | 1.314977 | 0.001797241 |  | 3517.210519 | 1.389289969 | 0.002032855
|  | 3523.2243 | 1.314972 | 0.001802796 |  | 3517.090019 | 1.389271564 | 0.002025103
|  | 3523.104299 | 1.31497 | 0.001808054 |  | 3516.969518 | 1.38925 | 0.002019778
|  | 3522.984298 | 1.314971 | 0.001811939 |  | 3516.849017 | 1.389227064 | 0.002017921
|  | 3522.864297 | 1.314972 | 0.001813406 |  | 3516.728516 | 1.389202917 | 0.002020235
|  | 3522.744297 | 1.314975 | 0.00181224 |  | 3516.608015 | 1.389179 | 0.002026913
|  | 3522.624296 | 1.314977 | 0.001808242 |  | 3516.487514 | 1.389158 | 0.002037301
|  | 3522.504295 | 1.314977 | 0.001802165 |  | 3516.367013 | 1.389139 | 0.002050709
|  | 3522.384294 | 1.314975 | 0.001794572 |  | 3516.246512 | 1.389123827 | 0.002066184
|  | 3522.264293 | 1.314970759 | 0.001786712 |  | 3516.126011 | 1.389112 | 0.00208287
|  | 3522.144293 | 1.314964 | 0.001779197 |  | 3516.00551 | 1.389105 | 0.002100033
|  | 3522.024292 | 1.314957 | 0.001773003 |  | 3515.885009 | 1.38910143 | 0.002116609
|  | 3521.904291 | 1.314948 | 0.001768012 |  | 3515.764509 | 1.389103 | 0.002131564
|  | 3521.78429 | 1.31493993 | 0.001764205 |  | 3515.644008 | 1.38910865 | 0.002142921
|  | 3521.664289 | 1.314932242 | 0.001760766 |  | 3515.523507 | 1.389118 | 0.002148932
|  | 3521.544288 | 1.314925 | 0.001756955 |  | 3515.403006 | 1.389129 | 0.002147816
|  | 3521.424287 | 1.314918 | 0.001752044 |  | 3515.282505 | 1.389137 | 0.002138724037
|  | 3521.304287 | 1.314909 | 0.001745771 |  | 3515.162004 | 1.389141 | 0.002122595
|  | 3521.184286 | 1.314899 | 0.001738816 |  | 3515.041503 | 1.389136628 | 0.00210185
|  | 3521.064285 | 1.314885 | 0.001732598076 |  | 3514.921002 | 1.389122 | 0.002080317
|  | 3520.944284 | 1.314868 | 0.001728799 |  | 3514.800501 | 1.389098 | 0.002062835
|  | 3520.824283 | 1.314849 | 0.001729217 |  | 3514.68 | 1.389066 | 0.002053594
|  | 3520.704282 | 1.314830245 | 0.00173466 |  | 3514.559499 | 1.389032 | 0.002055083
|  | 3520.584282 | 1.314814 | 0.001745148 |  | 3514.438999 | 1.389 | 0.002067560296
|  | 3520.464281 | 1.314803 | 0.001758864 |  | 3514.318498 | 1.388975042 | 0.002088419
|  | 3520.34428 | 1.314799 | 0.001773718 |  | 3514.197997 | 1.388960538 | 0.002113283
|  | 3520.224279 | 1.3148 | 0.001786414 |  | 3514.077496 | 1.388956618 | 0.002136738
|  | 3520.104278 | 1.314805 | 0.001794923 |  | 3513.956995 | 1.388961 | 0.002154085
|  | 3519.984277 | 1.314813 | 0.001797784 |  | 3513.836494 | 1.388969 | 0.002162532
|  | 3519.864277 | 1.31482 | 0.001795086 |  | 3513.715993 | 1.388975 | 0.002161785
|  | 3519.744276 | 1.31482385 | 0.001788009 |  | 3513.595492 | 1.388977 | 0.002154287
|  | 3519.624275 | 1.314824 | 0.001778537 |  | 3513.474991 | 1.388969 | 0.002144376
|  | 3519.504274 | 1.314821 | 0.001768408 |  | 3513.35449 | 1.388955 | 0.00213675
|  | 3519.384273 | 1.314815 | 0.001759225 |  | 3513.23399 | 1.388934 | 0.002135346
|  | 3519.264273 | 1.314806 | 0.001751301 |  | 3513.113489 | 1.388913 | 0.002142305
|  | 3519.144272 | 1.314797 | 0.001745001 |  | 3512.992988 | 1.388895129 | 0.002157038
|  | 3519.024271 | 1.314787 | 0.00173955 |  | 3512.872487 | 1.388884694 | 0.002176796
|  | 3518.90427 | 1.314777 | 0.001735015 |  | 3512.751986 | 1.388883 | 0.002197442
|  | 3518.784269 | 1.314766 | 0.00173083 |  | 3512.631485 | 1.388891 | 0.002214549
|  | 3518.664268 | 1.314754 | 0.001727527 |  | 3512.510984 | 1.388904393 | 0.002224383
|  | 3518.544267 | 1.314742 | 0.001725153 |  | 3512.390483 | 1.388921 | 0.002224973
|  | 3518.424267 | 1.31473 | 0.001724217 |  | 3512.269982 | 1.388935846 | 0.002215829156
|  | 3518.304266 | 1.314717322 | 0.001724521 |  | 3512.149481 | 1.388946 | 0.002198313
|  | 3518.184265 | 1.314705403 | 0.001726126 |  | 3512.02898 | 1.388947909 | 0.002175056
|  | 3518.064264 | 1.314694 | 0.001728697 |  | 3511.90848 | 1.388940749 | 0.002149308
|  | 3517.944263 | 1.314684 | 0.001732009 |  | 3511.787979 | 1.388924 | 0.002124419
|  | 3517.824262 | 1.314675 | 0.001735761 |  | 3511.667478 | 1.388898 | 0.00210398
|  | 3517.704262 | 1.314666 | 0.001739792 |  | 3511.546977 | 1.388866 | 0.002090932
|  | 3517.584261 | 1.314659 | 0.001744052 |  | 3511.426476 | 1.388829 | 0.002087444
|  | 3517.46426 | 1.314652151 | 0.001748473 |  | 3511.305975 | 1.388793 | 0.002094383
|  | 3517.344259 | 1.314647 | 0.00175269527 |  | 3511.185474 | 1.388761 | 0.002111298065
|  | 3517.224258 | 1.314642 | 0.001756567 |  | 3511.064973 | 1.388737544 | 0.002135722
|  | 3517.104258 | 1.314639 | 0.001759554 |  | 3510.944472 | 1.388724 | 0.002163831
|  | 3516.984257 | 1.314635863 | 0.001761735 |  | 3510.823971 | 1.388722 | 0.002190952807
|  | 3516.864256 | 1.314633 | 0.001762846 |  | 3510.703471 | 1.388729 | 0.00221237
|  | 3516.744255 | 1.314631 | 0.001763136 |  | 3510.58297 | 1.388742 | 0.002224830882
|  | 3516.624254 | 1.314629 | 0.001762312 |  | 3510.462469 | 1.388756 | 0.002226981
|  | 3516.504253 | 1.314626199 | 0.001760644 |  | 3510.341968 | 1.388766 | 0.00222
|  | 3516.384253 | 1.314624 | 0.001757703 |  | 3510.221467 | 1.388769 | 0.002207021
|  | 3516.264252 | 1.31462 | 0.001753473 |  | 3510.100966 | 1.388764 | 0.002192424
|  | 3516.144251 | 1.314616 | 0.001747813 |  | 3509.980465 | 1.388752 | 0.002180337
|  | 3516.02425 | 1.314609 | 0.001741363 |  | 3509.859964 | 1.388736 | 0.002173576
|  | 3515.904249 | 1.3146 | 0.001734895 |  | 3509.739463 | 1.388718 | 0.002173035
|  | 3515.784248 | 1.314588 | 0.001729873 |  | 3509.618962 | 1.388702744 | 0.002177723
|  | 3515.664247 | 1.314573 | 0.001727599 |  | 3509.498461 | 1.388692 | 0.002185072
|  | 3515.544247 | 1.314558 | 0.001729297 |  | 3509.377961 | 1.388686 | 0.002192189
|  | 3515.424246 | 1.314545 | 0.00173509 |  | 3509.25746 | 1.388684 | 0.002196501255
|  | 3515.304245 | 1.314535 | 0.00174411 |  | 3509.136959 | 1.388683 | 0.002196642
|  | 3515.184244 | 1.314529 | 0.001754581 |  | 3509.016458 | 1.388682 | 0.002192786
|  | 3515.064243 | 1.314528 | 0.001764115 |  | 3508.895957 | 1.388676842 | 0.002186295
|  | 3514.944242 | 1.314532 | 0.001770407 |  | 3508.775456 | 1.388669 | 0.002179192
|  | 3514.824242 | 1.314538 | 0.00177185 |  | 3508.654955 | 1.388657 | 0.00217345
|  | 3514.704241 | 1.314544 | 0.00176785 |  | 3508.534454 | 1.388644 | 0.002170332
|  | 3514.58424 | 1.314546 | 0.00175952 |  | 3508.413953 | 1.388632 | 0.002170084
|  | 3514.464239 | 1.314545 | 0.001748588 |  | 3508.293452 | 1.388621 | 0.002171667
|  | 3514.344238 | 1.314539 | 0.001737582 |  | 3508.172952 | 1.388613362 | 0.002173302
|  | 3514.224238 | 1.314528229 | 0.001728658 |  | 3508.052451 | 1.388608 | 0.002173085
|  | 3514.104237 | 1.314516 | 0.001723393 |  | 3507.93195 | 1.388604 | 0.002169278
|  | 3513.984236 | 1.314503 | 0.001721922 |  | 3507.811449 | 1.388598 | 0.002161476839
|  | 3513.864235 | 1.314493 | 0.001723506 |  | 3507.690948 | 1.388588 | 0.002150614068
|  | 3513.744234 | 1.314486 | 0.001726425 |  | 3507.570447 | 1.388572 | 0.002138931
|  | 3513.624233 | 1.314481 | 0.001728857 |  | 3507.449946 | 1.388551038 | 0.002129461
|  | 3513.504232 | 1.314479 | 0.001729175 |  | 3507.329445 | 1.388525 | 0.002125235
|  | 3513.384232 | 1.314478 | 0.001726649 |  | 3507.208944 | 1.388497 | 0.002128259
|  | 3513.264231 | 1.314475901 | 0.001721401 |  | 3507.088443 | 1.38847 | 0.002139149
|  | 3513.14423 | 1.314472 | 0.001714298 |  | 3506.967942 | 1.388449 | 0.002156599
|  | 3513.024229 | 1.314465 | 0.00170657 |  | 3506.847442 | 1.388435 | 0.002177909
|  | 3512.904228 | 1.314455925 | 0.001699437 |  | 3506.726941 | 1.388429 | 0.002199563
|  | 3512.784227 | 1.314445 | 0.001693948 |  | 3506.60644 | 1.388431 | 0.002218264
|  | 3512.664227 | 1.314433 | 0.00169054436 |  | 3506.485939 | 1.388438 | 0.00223129036
|  | 3512.544226 | 1.314422 | 0.00168926 |  | 3506.365438 | 1.388448 | 0.002237294111
|  | 3512.424225 | 1.314411 | 0.001689774 |  | 3506.244937 | 1.388458 | 0.00223644
|  | 3512.304224 | 1.314402 | 0.001691438 |  | 3506.124436 | 1.388466 | 0.002229733
|  | 3512.184223 | 1.314395 | 0.001693608 |  | 3506.003935 | 1.38847 | 0.002218833
|  | 3512.064223 | 1.314389 | 0.001695502 |  | 3505.883434 | 1.388468 | 0.002205457
|  | 3511.944222 | 1.314386 | 0.001696308 |  | 3505.762933 | 1.388463 | 0.002191556336
|  | 3511.824221 | 1.314384 | 0.001695286 |  | 3505.642432 | 1.388453 | 0.002178552735
|  | 3511.70422 | 1.314382 | 0.001691921 |  | 3505.521932 | 1.388439365 | 0.00216754
|  | 3511.584219 | 1.314379 | 0.001686087 |  | 3505.401431 | 1.388424 | 0.002159112
|  | 3511.464218 | 1.314375 | 0.001678306 |  | 3505.28093 | 1.388407814 | 0.002153584
|  | 3511.344218 | 1.314367 | 0.001669644 |  | 3505.160429 | 1.388391889 | 0.002150559
|  | 3511.224217 | 1.314357115 | 0.001661631 |  | 3505.039928 | 1.388377 | 0.002149286
|  | 3511.104216 | 1.314345 | 0.001655493 |  | 3504.919427 | 1.388364 | 0.002148752
|  | 3510.984215 | 1.314331 | 0.001652371 |  | 3504.798926 | 1.388351 | 0.002147955867
|  | 3510.864214 | 1.314319 | 0.001652298 |  | 3504.678425 | 1.388339 | 0.002146351
|  | 3510.744213 | 1.314308 | 0.001654486 |  | 3504.557924 | 1.388326 | 0.002144352
|  | 3510.624212 | 1.314301 | 0.001657194 |  | 3504.437423 | 1.388312 | 0.002142513
|  | 3510.504212 | 1.314298 | 0.00165857 |  | 3504.316923 | 1.388296 | 0.002142108
|  | 3510.384211 | 1.314296 | 0.001656926 |  | 3504.196422 | 1.38828 | 0.002144115
|  | 3510.26421 | 1.314294 | 0.001651442796 |  | 3504.075921 | 1.388264 | 0.002149068329
|  | 3510.144209 | 1.314291 | 0.001642305 |  | 3503.95542 | 1.38825115 | 0.002156511
|  | 3510.024208 | 1.314284 | 0.001630785 |  | 3503.834919 | 1.388242 | 0.002165224
|  | 3509.904207 | 1.314272 | 0.001618961 |  | 3503.714418 | 1.388237 | 0.002173077
|  | 3509.784207 | 1.31425685 | 0.00160897 |  | 3503.593917 | 1.388236361 | 0.00217811
|  | 3509.664206 | 1.314238228 | 0.001602547 |  | 3503.473416 | 1.388237882 | 0.00217841
|  | 3509.544205 | 1.314219 | 0.001600704 |  | 3503.352915 | 1.388239 | 0.002173153
|  | 3509.424204 | 1.3142 | 0.001603362 |  | 3503.232414 | 1.388238 | 0.002162534
|  | 3509.304203 | 1.314184 | 0.001609631 |  | 3503.111913 | 1.388232 | 0.002147934
|  | 3509.184203 | 1.314173 | 0.001617715 |  | 3502.991413 | 1.38822 | 0.002131886
|  | 3509.064202 | 1.314166 | 0.001625756 |  | 3502.870912 | 1.388201 | 0.002117265
|  | 3508.944201 | 1.314162173 | 0.001631827 |  | 3502.750411 | 1.388177 | 0.002106994
|  | 3508.8242 | 1.314161 | 0.001634665 |  | 3502.62991 | 1.388149 | 0.002103064
|  | 3508.704199 | 1.314161 | 0.001633712 |  | 3502.509409 | 1.388121477 | 0.002106377
|  | 3508.584198 | 1.31416 | 0.001629175 |  | 3502.388908 | 1.388097 | 0.002115985
|  | 3508.464197 | 1.314156 | 0.001622116 |  | 3502.268407 | 1.388078 | 0.002129696
|  | 3508.344197 | 1.314149 | 0.001614013 |  | 3502.147906 | 1.388066165 | 0.002144317
|  | 3508.224196 | 1.31414 | 0.001606333 |  | 3502.027405 | 1.38806 | 0.002156749
|  | 3508.104195 | 1.314127872 | 0.001600245 |  | 3501.906904 | 1.388057 | 0.002164607
|  | 3507.984194 | 1.314115 | 0.001596187 |  | 3501.786404 | 1.388055 | 0.00216753
|  | 3507.864193 | 1.314103 | 0.001594059 |  | 3501.665903 | 1.388050869 | 0.002166562
|  | 3507.744192 | 1.314091 | 0.001593099 |  | 3501.545402 | 1.388043 | 0.002163824
|  | 3507.624192 | 1.314081 | 0.001592451 |  | 3501.424901 | 1.388033 | 0.002162038103
|  | 3507.504191 | 1.314071 | 0.001591378 |  | 3501.3044 | 1.388021 | 0.002162746
|  | 3507.38419 | 1.314061532 | 0.001589872 |  | 3501.183899 | 1.38801 | 0.002165987
|  | 3507.264189 | 1.314051 | 0.001588212 |  | 3501.063398 | 1.388002183 | 0.002170438
|  | 3507.144188 | 1.31404 | 0.001587088 |  | 3500.942897 | 1.387997464 | 0.002173736
|  | 3507.024188 | 1.314029 | 0.001587141 |  | 3500.822396 | 1.387995 | 0.002173577
|  | 3506.904187 | 1.314019 | 0.001588535 |  | 3500.701895 | 1.387992 | 0.002169103
|  | 3506.784186 | 1.31401 | 0.001590691 |  | 3500.581394 | 1.387986 | 0.002160965
|  | 3506.664185 | 1.314003243 | 0.001592523 |  | 3500.460894 | 1.387975 | 0.00215125421
|  | 3506.544184 | 1.313998 | 0.001592778 |  | 3500.340393 | 1.38795889 | 0.002143003
|  | 3506.424183 | 1.313994 | 0.001590537 |  | 3500.219892 | 1.387939487 | 0.00213883
|  | 3506.304183 | 1.313988 | 0.001585616 |  | 3500.099391 | 1.387919 | 0.002139747
|  | 3506.184182 | 1.31398 | 0.001578866 |  | 3499.97889 | 1.387901 | 0.002145447
|  | 3506.064181 | 1.313968812 | 0.001571962 |  | 3499.858389 | 1.387886782 | 0.002154141
|  | 3505.94418 | 1.313954 | 0.001566823 |  | 3499.737888 | 1.387877 | 0.002163197
|  | 3505.824179 | 1.313938 | 0.00156512 |  | 3499.617387 | 1.387872 | 0.00217036
|  | 3505.704178 | 1.313921 | 0.00156766 |  | 3499.496886 | 1.387868407 | 0.002174302
|  | 3505.584177 | 1.313906 | 0.001574187 |  | 3499.376385 | 1.387866 | 0.002174827
|  | 3505.464177 | 1.313896 | 0.001583328 |  | 3499.255885 | 1.387862 | 0.002172464186
|  | 3505.344176 | 1.31389 | 0.00159288 |  | 3499.135384 | 1.38785634 | 0.002168116
|  | 3505.224175 | 1.313889 | 0.001600647 |  | 3499.014883 | 1.387849 | 0.002162759
|  | 3505.104174 | 1.313892041 | 0.001604693 |  | 3498.894382 | 1.38784 | 0.002156889
|  | 3504.984173 | 1.313896 | 0.001603835 |  | 3498.773881 | 1.387829 | 0.002151033
|  | 3504.864172 | 1.3139 | 0.00159793 |  | 3498.65338 | 1.387815 | 0.002145569
|  | 3504.744172 | 1.313901 | 0.001587715 |  | 3498.532879 | 1.3878 | 0.002141297
|  | 3504.624171 | 1.313898 | 0.001574624 |  | 3498.412378 | 1.387783948 | 0.002139104
|  | 3504.50417 | 1.313891 | 0.001560458 |  | 3498.291877 | 1.38776692 | 0.002139618
|  | 3504.384169 | 1.313879 | 0.001546992 |  | 3498.171376 | 1.387751 | 0.002143078
|  | 3504.264168 | 1.313864333 | 0.001535738 |  | 3498.050875 | 1.387737 | 0.002148938
|  | 3504.144168 | 1.313847 | 0.001527631 |  | 3497.930375 | 1.387726 | 0.002155899
|  | 3504.024167 | 1.313828905 | 0.001522927 |  | 3497.809874 | 1.387718 | 0.002162563
|  | 3503.904166 | 1.313811 | 0.001521239 |  | 3497.689373 | 1.387714 | 0.002167069
|  | 3503.784165 | 1.313795 | 0.001521772 |  | 3497.568872 | 1.38771 | 0.002168609
|  | 3503.664164 | 1.313781 | 0.001523483 |  | 3497.448371 | 1.387707 | 0.002166983
|  | 3503.544163 | 1.313769 | 0.001525287 |  | 3497.32787 | 1.387703 | 0.002162629
|  | 3503.424162 | 1.313758 | 0.001526533 |  | 3497.207369 | 1.387697 | 0.002156297
|  | 3503.304162 | 1.313748 | 0.001526994 |  | 3497.086868 | 1.387689 | 0.002148723
|  | 3503.184161 | 1.313737 | 0.001526826 |  | 3496.966367 | 1.387679 | 0.002140316
|  | 3503.06416 | 1.313726 | 0.001526478 |  | 3496.845866 | 1.38766665 | 0.002131634
|  | 3502.944159 | 1.313714 | 0.001526437 |  | 3496.725365 | 1.387651376 | 0.002123072
|  | 3502.824158 | 1.313702 | 0.00152713 |  | 3496.604865 | 1.387633 | 0.002115535
|  | 3502.704157 | 1.31369 | 0.001528876 |  | 3496.484364 | 1.387611 | 0.002110354
|  | 3502.584157 | 1.313678 | 0.001531711 |  | 3496.363863 | 1.387587 | 0.002109016
|  | 3502.464156 | 1.313668 | 0.001535507 |  | 3496.243362 | 1.387562 | 0.002112875
|  | 3502.344155 | 1.313658 | 0.001539934 |  | 3496.122861 | 1.387539 | 0.002122298
|  | 3502.224154 | 1.31365 | 0.001544636 |  | 3496.00236 | 1.387519 | 0.00213691
|  | 3502.104153 | 1.313644 | 0.001549287 |  | 3495.881859 | 1.387504748 | 0.002154765
|  | 3501.984152 | 1.313639 | 0.001553448 |  | 3495.761358 | 1.387497 | 0.00217327
|  | 3501.864152 | 1.31363535 | 0.001556536 |  | 3495.640857 | 1.387496398 | 0.002189870431
|  | 3501.744151 | 1.313633 | 0.001558124 |  | 3495.520356 | 1.387501 | 0.002202335
|  | 3501.62415 | 1.313632 | 0.001557836 |  | 3495.399856 | 1.387508 | 0.002209475
|  | 3501.504149 | 1.31363 | 0.001555518 |  | 3495.279355 | 1.387516 | 0.002211061
|  | 3501.384148 | 1.313628 | 0.001551362 |  | 3495.158854 | 1.387523 | 0.00220772
|  | 3501.264148 | 1.313625 | 0.0015457 |  | 3495.038353 | 1.387527904 | 0.00220063
|  | 3501.144147 | 1.31362 | 0.001538995 |  | 3494.917852 | 1.387530985 | 0.002190621
|  | 3501.024146 | 1.313614 | 0.001531775 |  | 3494.797351 | 1.387532 | 0.002178394
|  | 3500.904145 | 1.313606704 | 0.001524502 |  | 3494.67685 | 1.387530702 | 0.002164066
|  | 3500.784144 | 1.313598 | 0.001517502 |  | 3494.556349 | 1.387527 | 0.002147706
|  | 3500.664143 | 1.313588 | 0.001510953 |  | 3494.435848 | 1.38752 | 0.002129273
|  | 3500.544142 | 1.313578 | 0.001504977 |  | 3494.315347 | 1.387509 | 0.002109525
|  | 3500.424142 | 1.313567 | 0.001499719 |  | 3494.194846 | 1.387493727 | 0.002089504
|  | 3500.304141 | 1.313556 | 0.001495239 |  | 3494.074346 | 1.387473071 | 0.0020709
|  | 3500.18414 | 1.313544 | 0.001491565 |  | 3493.953845 | 1.387448 | 0.002055217
|  | 3500.064139 | 1.313534 | 0.001488556 |  | 3493.833344 | 1.38741956 | 0.002043908
|  | 3499.944138 | 1.313523228 | 0.001485766 |  | 3493.712843 | 1.387389641 | 0.002037697
|  | 3499.824137 | 1.313513 | 0.001482948 |  | 3493.592342 | 1.38736 | 0.002036327
|  | 3499.704137 | 1.313504 | 0.001479738 |  | 3493.471841 | 1.387331395 | 0.002039345
|  | 3499.584136 | 1.313495 | 0.001475982 |  | 3493.35134 | 1.387305459 | 0.002045503
|  | 3499.464135 | 1.313485 | 0.001471672 |  | 3493.230839 | 1.387282 | 0.00205371
|  | 3499.344134 | 1.313474412 | 0.001467263 |  | 3493.110338 | 1.387261013 | 0.002063142
|  | 3499.224133 | 1.313464 | 0.001462854 |  | 3492.989837 | 1.387242 | 0.002073638
|  | 3499.104133 | 1.313453 | 0.001458757 |  | 3492.869337 | 1.387225 | 0.00208518
|  | 3498.984132 | 1.313441 | 0.001454807 |  | 3492.748836 | 1.387209287 | 0.002097916
|  | 3498.864131 | 1.31343 | 0.001450834 |  | 3492.628335 | 1.387197 | 0.002111816
|  | 3498.74413 | 1.313419 | 0.001446415 |  | 3492.507834 | 1.387188 | 0.002126081
|  | 3498.624129 | 1.313408 | 0.001441617 |  | 3492.387333 | 1.387182 | 0.002139762
|  | 3498.504128 | 1.3133949 | 0.001436468 |  | 3492.266832 | 1.387180686 | 0.002151488
|  | 3498.384127 | 1.313380972 | 0.001431671 |  | 3492.146331 | 1.387182 | 0.002160188
|  | 3498.264127 | 1.313366 | 0.001427885 |  | 3492.02583 | 1.387184 | 0.002165262
|  | 3498.144126 | 1.31335 | 0.001425655 |  | 3491.905329 | 1.387187 | 0.002166602
|  | 3498.024125 | 1.313335 | 0.001425152 |  | 3491.784828 | 1.387189 | 0.002164769
|  | 3497.904124 | 1.313320802 | 0.001426104 |  | 3491.664327 | 1.38719 | 0.002160563
|  | 3497.784123 | 1.313308 | 0.001427567 |  | 3491.543827 | 1.38719 | 0.002154718
|  | 3497.664122 | 1.313297 | 0.001428763 |  | 3491.423326 | 1.387188 | 0.002147493
|  | 3497.544122 | 1.313287 | 0.001428802 |  | 3491.302825 | 1.387185885 | 0.002138743
|  | 3497.424121 | 1.313277 | 0.00142758 |  | 3491.182324 | 1.387182 | 0.002128082
|  | 3497.30412 | 1.313267 | 0.001425297 |  | 3491.061823 | 1.38717716 | 0.002115239
|  | 3497.184119 | 1.313255 | 0.001422732 |  | 3490.941322 | 1.387169 | 0.002100652
|  | 3497.064118 | 1.313242802 | 0.00142048 |  | 3490.820821 | 1.387157 | 0.002085214
|  | 3496.944117 | 1.31323 | 0.001419062 |  | 3490.70032 | 1.387141 | 0.002070456
|  | 3496.824117 | 1.313217 | 0.001418273 |  | 3490.579819 | 1.387120823 | 0.00205811
|  | 3496.704116 | 1.313205 | 0.001417828 |  | 3490.459318 | 1.387098483 | 0.002049456
|  | 3496.584115 | 1.313194 | 0.00141707 |  | 3490.338818 | 1.387075419 | 0.002044995
|  | 3496.464114 | 1.313183 | 0.001415829 |  | 3490.218317 | 1.387053564 | 0.002044426
|  | 3496.344113 | 1.313171 | 0.001413876 |  | 3490.097816 | 1.387034 | 0.002046367
|  | 3496.224113 | 1.313158 | 0.001411854 |  | 3489.977315 | 1.387018 | 0.002049397
|  | 3496.104112 | 1.313144 | 0.001410195 |  | 3489.856814 | 1.387003882 | 0.00205189
|  | 3495.984111 | 1.313129793 | 0.001409667 |  | 3489.736313 | 1.386992 | 0.002052941
|  | 3495.86411 | 1.313115 | 0.001410418 |  | 3489.615812 | 1.386979858 | 0.002052256
|  | 3495.744109 | 1.313101606 | 0.001412448 |  | 3489.495311 | 1.386967 | 0.002050111
|  | 3495.624108 | 1.313089012 | 0.00141515 |  | 3489.37481 | 1.386954 | 0.002047401
|  | 3495.504107 | 1.313078 | 0.001418034 |  | 3489.254309 | 1.386939 | 0.002044944
|  | 3495.384107 | 1.313067 | 0.001420481 |  | 3489.133808 | 1.386923 | 0.002043452693
|  | 3495.264106 | 1.313058061 | 0.001422104 |  | 3489.013308 | 1.386907 | 0.002043011
|  | 3495.144105 | 1.313049 | 0.001422654 |  | 3488.892807 | 1.386892 | 0.002043539
|  | 3495.024104 | 1.31304 | 0.001422374 |  | 3488.772306 | 1.386877 | 0.002044513
|  | 3494.904103 | 1.31303 | 0.001421306 |  | 3488.651805 | 1.386863 | 0.002045561
|  | 3494.784102 | 1.313019 | 0.001419987 |  | 3488.531304 | 1.38685 | 0.002046289
|  | 3494.664102 | 1.313008 | 0.001418693 |  | 3488.410803 | 1.386836 | 0.002046614
|  | 3494.544101 | 1.312995 | 0.001417839 |  | 3488.290302 | 1.386822 | 0.002046898
|  | 3494.4241 | 1.312983 | 0.001417728 |  | 3488.169801 | 1.386807 | 0.002047725
|  | 3494.304099 | 1.31297 | 0.001418659 |  | 3488.0493 | 1.386791 | 0.002049632
|  | 3494.184098 | 1.312958 | 0.001420289 |  | 3487.928799 | 1.386776 | 0.002053103
|  | 3494.064098 | 1.312947138 | 0.001422403 |  | 3487.808298 | 1.386762 | 0.002058103
|  | 3493.944097 | 1.312937 | 0.001424175 |  | 3487.687798 | 1.386751 | 0.002063972
|  | 3493.824096 | 1.312928 | 0.001425173 |  | 3487.567297 | 1.386741 | 0.002069733
|  | 3493.704095 | 1.312919 | 0.001424906 |  | 3487.446796 | 1.386733742 | 0.002074088
|  | 3493.584094 | 1.312909 | 0.001423679 |  | 3487.326295 | 1.386727511 | 0.002076102
|  | 3493.464093 | 1.312897 | 0.001422025 |  | 3487.205794 | 1.386721 | 0.00207568
|  | 3493.344092 | 1.312884168 | 0.001421016 |  | 3487.085293 | 1.386713 | 0.002073257
|  | 3493.224092 | 1.31287 | 0.001421479 |  | 3486.964792 | 1.386702 | 0.0020705
|  | 3493.104091 | 1.312856 | 0.001424052 |  | 3486.844291 | 1.38669 | 0.002069032
|  | 3492.98409 | 1.312843 | 0.001428513 |  | 3486.72379 | 1.386676 | 0.0020707
|  | 3492.864089 | 1.312832 | 0.001434208 |  | 3486.603289 | 1.38666314 | 0.002075998
|  | 3492.744088 | 1.312823 | 0.001440018 |  | 3486.482789 | 1.386654 | 0.002083851
|  | 3492.624087 | 1.312816 | 0.001445076 |  | 3486.362288 | 1.386651 | 0.002092085
|  | 3492.504087 | 1.312811 | 0.001448675 |  | 3486.241787 | 1.386654 | 0.002097315
|  | 3492.384086 | 1.312807 | 0.001450652 |  | 3486.121286 | 1.386661238 | 0.002096312
|  | 3492.264085 | 1.312802 | 0.001451095 |  | 3486.000785 | 1.386669 | 0.002086951
|  | 3492.144084 | 1.312798 | 0.001450342 |  | 3485.880284 | 1.386674 | 0.002068901
|  | 3492.024083 | 1.312793646 | 0.00144807 |  | 3485.759783 | 1.386672 | 0.002044174
|  | 3491.904082 | 1.312789 | 0.001444519 |  | 3485.639282 | 1.3866591 | 0.002016786
|  | 3491.784082 | 1.312784 | 0.001438823 |  | 3485.518781 | 1.386636165 | 0.001991509
|  | 3491.664081 | 1.312778025 | 0.001431258 |  | 3485.39828 | 1.386605 | 0.001973064
|  | 3491.54408 | 1.312769454 | 0.001421618 |  | 3485.277779 | 1.38657 | 0.001964099
|  | 3491.424079 | 1.312757 | 0.001411319 |  | 3485.157279 | 1.386535 | 0.001965271
|  | 3491.304078 | 1.312741692 | 0.001401416 |  | 3485.036778 | 1.386505 | 0.001974776
|  | 3491.184078 | 1.312722 | 0.001393855 |  | 3484.916277 | 1.386483 | 0.001988826
|  | 3491.064077 | 1.312701 | 0.001389659 |  | 3484.795776 | 1.386469 | 0.002003236
|  | 3490.944076 | 1.312678 | 0.00138983 |  | 3484.675275 | 1.386462 | 0.002014027
|  | 3490.824075 | 1.312657 | 0.001394195 |  | 3484.554774 | 1.386459 | 0.002019119
|  | 3490.704074 | 1.312637 | 0.001401973 |  | 3484.434273 | 1.386456 | 0.002017959
|  | 3490.584073 | 1.312621 | 0.001412029 |  | 3484.313772 | 1.386450069 | 0.0020124
|  | 3490.464072 | 1.312609 | 0.001423062 |  | 3484.193271 | 1.386439763 | 0.002004669
|  | 3490.344072 | 1.31260049 | 0.001433688 |  | 3484.07277 | 1.386425 | 0.001997793
|  | 3490.224071 | 1.312595 | 0.00144301 |  | 3483.95227 | 1.386408 | 0.001993778
|  | 3490.10407 | 1.312592 | 0.001449893 |  | 3483.831769 | 1.386389243 | 0.001993589
|  | 3489.984069 | 1.31259 | 0.001453825 |  | 3483.711268 | 1.386373 | 0.001996951
|  | 3489.864068 | 1.312589 | 0.001454436 |  | 3483.590767 | 1.386359205 | 0.002002453
|  | 3489.744067 | 1.312587 | 0.001452147 |  | 3483.470266 | 1.38635 | 0.002008044
|  | 3489.624067 | 1.312582 | 0.00144753 |  | 3483.349765 | 1.386344 | 0.00201191
|  | 3489.504066 | 1.312575 | 0.001441916 |  | 3483.229264 | 1.386340252 | 0.002012396
|  | 3489.384065 | 1.312565 | 0.001436791 |  | 3483.108763 | 1.386337 | 0.002008743
|  | 3489.264064 | 1.312553 | 0.001433491 |  | 3482.988262 | 1.386332515 | 0.002001278
|  | 3489.144063 | 1.312541 | 0.0014325 |  | 3482.867761 | 1.386325 | 0.001991094
|  | 3489.024063 | 1.312529 | 0.001433656 |  | 3482.74726 | 1.386313 | 0.001979988
|  | 3488.904062 | 1.312519484 | 0.001435739 |  | 3482.62676 | 1.386298 | 0.001970185
|  | 3488.784061 | 1.312512 | 0.001437655 |  | 3482.506259 | 1.386279 | 0.001963313
|  | 3488.66406 | 1.312506 | 0.001437992 |  | 3482.385758 | 1.386261 | 0.001960534
|  | 3488.544059 | 1.312501 | 0.001436287 |  | 3482.265257 | 1.386244 | 0.00196157
|  | 3488.424058 | 1.312494386 | 0.001432517 |  | 3482.144756 | 1.386231 | 0.001964626
|  | 3488.304057 | 1.312487 | 0.001427686 |  | 3482.024255 | 1.386223 | 0.001967013
|  | 3488.184057 | 1.312477256 | 0.001422548 |  | 3481.903754 | 1.38622 | 0.00196581
|  | 3488.064056 | 1.312467 | 0.001418034 |  | 3481.783253 | 1.386218 | 0.001958636
|  | 3487.944055 | 1.312456 | 0.001414125 |  | 3481.662752 | 1.386215 | 0.001944639
|  | 3487.824054 | 1.312444 | 0.001410701 |  | 3481.542251 | 1.386207 | 0.001924902
|  | 3487.704053 | 1.312433066 | 0.001407174 |  | 3481.421751 | 1.386191 | 0.001902044
|  | 3487.584052 | 1.312421 | 0.001403473 |  | 3481.30125 | 1.386166398 | 0.001880174
|  | 3487.464052 | 1.312409 | 0.001399497 |  | 3481.180749 | 1.386134 | 0.001863193
|  | 3487.344051 | 1.312395665 | 0.001395947 |  | 3481.060248 | 1.386097 | 0.001854109
|  | 3487.22405 | 1.312382 | 0.001393179 |  | 3480.939747 | 1.386059 | 0.001854147
|  | 3487.104049 | 1.312367 | 0.00139166 |  | 3480.819246 | 1.386023509 | 0.001862792
|  | 3486.984048 | 1.312353 | 0.001391076 |  | 3480.698745 | 1.385994032 | 0.001877796
|  | 3486.864047 | 1.31234 | 0.001390892 |  | 3480.578244 | 1.385972173 | 0.001896422
|  | 3486.744047 | 1.312328 | 0.001390145 |  | 3480.457743 | 1.385958 | 0.001915273
|  | 3486.624046 | 1.312315 | 0.001388478 |  | 3480.337242 | 1.385952 | 0.001931226
|  | 3486.504045 | 1.312302 | 0.001385979 |  | 3480.216741 | 1.385951 | 0.001942192
|  | 3486.384044 | 1.312285911 | 0.001383606 |  | 3480.096241 | 1.385953 | 0.00194682
|  | 3486.264043 | 1.312268 | 0.001382619 |  | 3479.97574 | 1.385955 | 0.001944264
|  | 3486.144043 | 1.31225 | 0.001384461 |  | 3479.855239 | 1.385955238 | 0.001935158
|  | 3486.024042 | 1.312231 | 0.001389635 |  | 3479.734738 | 1.385951 | 0.001920849
|  | 3485.904041 | 1.312214958 | 0.001397969 |  | 3479.614237 | 1.38594 | 0.00190376
|  | 3485.78404 | 1.312202 | 0.001407964 |  | 3479.493736 | 1.385922 | 0.001886513
|  | 3485.664039 | 1.312194 | 0.001417889 |  | 3479.373235 | 1.385898 | 0.001872019
|  | 3485.544038 | 1.312188995 | 0.001425573 |  | 3479.252734 | 1.38587 | 0.001862465
|  | 3485.424037 | 1.312186 | 0.001429801 |  | 3479.132233 | 1.385841 | 0.001858683
|  | 3485.304037 | 1.312183 | 0.001430114 |  | 3479.011732 | 1.385812 | 0.001860363
|  | 3485.184036 | 1.312178513 | 0.001427092 |  | 3478.891231 | 1.385785594 | 0.001866086
|  | 3485.064035 | 1.312171 | 0.001422179 |  | 3478.770731 | 1.385763 | 0.001873837
|  | 3484.944034 | 1.312159836 | 0.001417122 |  | 3478.65023 | 1.385743 | 0.001882154
|  | 3484.824033 | 1.312145916 | 0.001413381 |  | 3478.529729 | 1.385725194 | 0.001890136
|  | 3484.704032 | 1.31213 | 0.001412309 |  | 3478.409228 | 1.385708 | 0.001897708
|  | 3484.584032 | 1.312114 | 0.001414325 |  | 3478.288727 | 1.385692 | 0.001905645888
|  | 3484.464031 | 1.312098 | 0.00141936 |  | 3478.168226 | 1.385677118 | 0.001914451
|  | 3484.34403 | 1.312085 | 0.001426747 |  | 3478.047725 | 1.385664 | 0.00192417
|  | 3484.224029 | 1.312074 | 0.001435437 |  | 3477.927224 | 1.385652 | 0.001934494
|  | 3484.104028 | 1.312067478 | 0.001444106 |  | 3477.806723 | 1.385644 | 0.001944153
|  | 3483.984028 | 1.312063 | 0.001451453 |  | 3477.686222 | 1.385638 | 0.001952366
|  | 3483.864027 | 1.312062 | 0.001456548 |  | 3477.565722 | 1.385634 | 0.001958356
|  | 3483.744026 | 1.312061 | 0.001458669 |  | 3477.445221 | 1.38563 | 0.001962259
|  | 3483.624025 | 1.312061 | 0.001457596 |  | 3477.32472 | 1.385626 | 0.001964605
|  | 3483.504024 | 1.312059 | 0.001453749 |  | 3477.204219 | 1.385623 | 0.001965942
|  | 3483.384023 | 1.312056222 | 0.001447578 |  | 3477.083718 | 1.38562 | 0.001966164
|  | 3483.264023 | 1.312051 | 0.00144006 |  | 3476.963217 | 1.385619157 | 0.001964831
|  | 3483.144022 | 1.312043 | 0.001431733 |  | 3476.842716 | 1.385619103 | 0.001960635
|  | 3483.024021 | 1.312033 | 0.001423359 |  | 3476.722215 | 1.385619 | 0.00195252
|  | 3482.90402 | 1.312021173 | 0.001415471 |  | 3476.601714 | 1.385617 | 0.00194028
|  | 3482.784019 | 1.312007 | 0.001408535 |  | 3476.481213 | 1.385612 | 0.001924234
|  | 3482.664018 | 1.311992 | 0.001402908 |  | 3476.360712 | 1.385601722 | 0.001906128
|  | 3482.544017 | 1.311974581 | 0.001399068 |  | 3476.240212 | 1.385586 | 0.001888239
|  | 3482.424017 | 1.311957 | 0.001397355 |  | 3476.119711 | 1.385564 | 0.001873096
|  | 3482.304016 | 1.311939183 | 0.001398071 |  | 3475.99921 | 1.38554 | 0.001862269
|  | 3482.184015 | 1.311922 | 0.001400952 |  | 3475.878709 | 1.385514 | 0.001856622
|  | 3482.064014 | 1.311906843 | 0.001405694 |  | 3475.758208 | 1.385489 | 0.001856076
|  | 3481.944013 | 1.311893 | 0.001411596 |  | 3475.637707 | 1.385467 | 0.001859337
|  | 3481.824012 | 1.311882 | 0.001417827 |  | 3475.517206 | 1.385448 | 0.001864876
|  | 3481.704012 | 1.311873 | 0.001423534 |  | 3475.396705 | 1.385434227 | 0.001870998
|  | 3481.584011 | 1.311866 | 0.001428198 |  | 3475.276204 | 1.385424 | 0.001876104
|  | 3481.46401 | 1.311859221 | 0.001431319 |  | 3475.155703 | 1.385417077 | 0.001878779
|  | 3481.344009 | 1.311853 | 0.001432748 |  | 3475.035203 | 1.385412215 | 0.001877935
|  | 3481.224008 | 1.311847 | 0.001432361 |  | 3474.914702 | 1.385408064 | 0.001873014
|  | 3481.104008 | 1.31184 | 0.001430451 |  | 3474.794201 | 1.385402983 | 0.001863783
|  | 3480.984007 | 1.311831663 | 0.001427371 |  | 3474.6737 | 1.385395347 | 0.0018509
|  | 3480.864006 | 1.311821 | 0.001423983 |  | 3474.553199 | 1.385384 | 0.001835324
|  | 3480.744005 | 1.311809 | 0.001421172 |  | 3474.432698 | 1.385367779 | 0.00181865
|  | 3480.624004 | 1.311795 | 0.001419972 |  | 3474.312197 | 1.385347 | 0.001802598
|  | 3480.504003 | 1.31178 | 0.001421191 |  | 3474.191696 | 1.385321184 | 0.001788967
|  | 3480.384002 | 1.311765 | 0.001425195 |  | 3474.071195 | 1.385292222 | 0.00177917
|  | 3480.264002 | 1.311753067 | 0.001431412 |  | 3473.950694 | 1.385261 | 0.001774354
|  | 3480.144001 | 1.311743549 | 0.001438778 |  | 3473.830193 | 1.385230021 | 0.001775153
|  | 3480.024 | 1.311737 | 0.001445858 |  | 3473.709693 | 1.385200789 | 0.00178146
|  | 3479.903999 | 1.311734 | 0.001451007 |  | 3473.589192 | 1.385176 | 0.001792434
|  | 3479.783998 | 1.311732759 | 0.001453095 |  | 3473.468691 | 1.385157 | 0.001806109
|  | 3479.663997 | 1.311731323 | 0.001451802 |  | 3473.34819 | 1.385145 | 0.001819719
|  | 3479.543997 | 1.311729 | 0.00144746 |  | 3473.227689 | 1.385139 | 0.001829845
|  | 3479.423996 | 1.311724 | 0.001441063 |  | 3473.107188 | 1.385138 | 0.001833457
|  | 3479.303995 | 1.311716 | 0.00143379 |  | 3472.986687 | 1.38513721 | 0.00182909
|  | 3479.183994 | 1.311706 | 0.001426804 |  | 3472.866186 | 1.385133 | 0.001817445
|  | 3479.063993 | 1.311693 | 0.0014209 |  | 3472.745685 | 1.385121 | 0.00180137024
|  | 3478.943993 | 1.311679 | 0.001416569 |  | 3472.625184 | 1.385101 | 0.001785223
|  | 3478.823992 | 1.311665 | 0.001413979 |  | 3472.504684 | 1.385074 | 0.001773742
|  | 3478.703991 | 1.31165 | 0.001413104 |  | 3472.384183 | 1.385042953 | 0.001770148
|  | 3478.58399 | 1.311636 | 0.00141375 |  | 3472.263682 | 1.385013 | 0.001774838
|  | 3478.463989 | 1.311622961 | 0.001415624 |  | 3472.143181 | 1.384989 | 0.001785749
|  | 3478.343988 | 1.311611 | 0.001418221 |  | 3472.02268 | 1.384972 | 0.001798873
|  | 3478.223988 | 1.3116 | 0.00142103 |  | 3471.902179 | 1.38496299 | 0.001809746
|  | 3478.103987 | 1.31159 | 0.001423484 |  | 3471.781678 | 1.384958 | 0.001815277
|  | 3477.983986 | 1.311581416 | 0.001425132 |  | 3471.661177 | 1.384953 | 0.001814735
|  | 3477.863985 | 1.311573 | 0.001425932 |  | 3471.540676 | 1.384946 | 0.001809577
|  | 3477.743984 | 1.311563229 | 0.001426167 |  | 3471.420175 | 1.384935827 | 0.001802432
|  | 3477.623983 | 1.311553 | 0.00142635 |  | 3471.299674 | 1.384922044 | 0.00179573
|  | 3477.503982 | 1.311543 | 0.001426996 |  | 3471.179174 | 1.384907 | 0.00179049
|  | 3477.383982 | 1.311533 | 0.001428292 |  | 3471.058673 | 1.384892216 | 0.001785988
|  | 3477.263981 | 1.311523 | 0.001430078 |  | 3470.938172 | 1.384878 | 0.001780854
|  | 3477.14398 | 1.311514812 | 0.001431851 |  | 3470.817671 | 1.384863 | 0.001773783
|  | 3477.023979 | 1.311507 | 0.001433014 |  | 3470.69717 | 1.384845 | 0.001765117
|  | 3476.903978 | 1.311499 | 0.001433237 |  | 3470.576669 | 1.384823 | 0.001756866
|  | 3476.783977 | 1.311491 | 0.001432608 |  | 3470.456168 | 1.384797536 | 0.001751894
|  | 3476.663977 | 1.311481 | 0.001431813 |  | 3470.335667 | 1.38477 | 0.001752837
|  | 3476.543976 | 1.311471 | 0.001431737 |  | 3470.215166 | 1.384744 | 0.001760261
|  | 3476.423975 | 1.311461 | 0.001433038 |  | 3470.094665 | 1.384724 | 0.001772373
|  | 3476.303974 | 1.311451 | 0.00143578 |  | 3469.974164 | 1.384712 | 0.00178525
|  | 3476.183973 | 1.311443 | 0.001439286 |  | 3469.853664 | 1.384707 | 0.001794331
|  | 3476.063973 | 1.311437251 | 0.001442372 |  | 3469.733163 | 1.384706 | 0.001796092
|  | 3475.943972 | 1.311433 | 0.001443772 |  | 3469.612662 | 1.384705 | 0.001789794
|  | 3475.823971 | 1.31143 | 0.001442585 |  | 3469.492161 | 1.384698 | 0.001777296
|  | 3475.70397 | 1.311426 | 0.001438828 |  | 3469.37166 | 1.384684 | 0.001762197
|  | 3475.583969 | 1.311419271 | 0.001433406 |  | 3469.251159 | 1.384663717 | 0.001748872
|  | 3475.463968 | 1.31141 | 0.001427905 |  | 3469.130658 | 1.384639 | 0.001740064
|  | 3475.343967 | 1.311399 | 0.00142382 |  | 3469.010157 | 1.384612219 | 0.001736822
|  | 3475.223967 | 1.311386 | 0.001422278 |  | 3468.889656 | 1.384587 | 0.001738098
|  | 3475.103966 | 1.311374 | 0.001423381 |  | 3468.769155 | 1.384565 | 0.001741954
|  | 3474.983965 | 1.311365 | 0.001426276 |  | 3468.648655 | 1.384546 | 0.001746686
|  | 3474.863964 | 1.311358 | 0.001429415 |  | 3468.528154 | 1.384528 | 0.001751503
|  | 3474.743963 | 1.311354 | 0.001431078 |  | 3468.407653 | 1.384512 | 0.001756223
|  | 3474.623962 | 1.311352366 | 0.001429856 |  | 3468.287152 | 1.384497 | 0.001761447
|  | 3474.503962 | 1.31135 | 0.001425142 |  | 3468.166651 | 1.384484 | 0.001767009
|  | 3474.383961 | 1.311347 | 0.001417104 |  | 3468.04615 | 1.384475 | 0.001771981
|  | 3474.26396 | 1.31134 | 0.001406767 |  | 3467.925649 | 1.384468 | 0.001774317
|  | 3474.143959 | 1.311330033 | 0.001395742 |  | 3467.805148 | 1.384463 | 0.00177232
|  | 3474.023958 | 1.311316 | 0.001385702 |  | 3467.684647 | 1.384457 | 0.001764883
|  | 3473.903957 | 1.311299 | 0.001378097 |  | 3467.564146 | 1.384448007 | 0.001752907
|  | 3473.783957 | 1.311281 | 0.001373885 |  | 3467.443645 | 1.384433 | 0.001738731
|  | 3473.663956 | 1.311262 | 0.001373313 |  | 3467.323145 | 1.384411 | 0.001725634
|  | 3473.543955 | 1.311245 | 0.001375882 |  | 3467.202644 | 1.384384 | 0.001716821
|  | 3473.423954 | 1.311231 | 0.001380404 |  | 3467.082143 | 1.384355 | 0.001714238
|  | 3473.303953 | 1.311219 | 0.001385559 |  | 3466.961642 | 1.384327 | 0.001717959
|  | 3473.183953 | 1.31121 | 0.001389886 |  | 3466.841141 | 1.384303 | 0.001726313
|  | 3473.063952 | 1.311203 | 0.001392558 |  | 3466.72064 | 1.384284 | 0.001737047
|  | 3472.943951 | 1.311197 | 0.001393132 |  | 3466.600139 | 1.38427 | 0.001747503
|  | 3472.82395 | 1.311189 | 0.001392135 |  | 3466.479638 | 1.384259 | 0.001756193
|  | 3472.703949 | 1.311181 | 0.001390391 |  | 3466.359137 | 1.384251179 | 0.001762144
|  | 3472.583948 | 1.311171 | 0.001389027 |  | 3466.238636 | 1.384244 | 0.001765651
|  | 3472.463947 | 1.31116 | 0.00138878 |  | 3466.118136 | 1.384238 | 0.001766899
|  | 3472.343947 | 1.31115 | 0.001390042 |  | 3465.997635 | 1.384233 | 0.00176617
|  | 3472.223946 | 1.311142 | 0.001392367 |  | 3465.877134 | 1.384228 | 0.001763173
|  | 3472.103945 | 1.311135 | 0.00139489 |  | 3465.756633 | 1.384223206 | 0.001757516
|  | 3471.983944 | 1.31113 | 0.001396501 |  | 3465.636132 | 1.384218 | 0.001748568
|  | 3471.863943 | 1.311128 | 0.001396096 |  | 3465.515631 | 1.384211 | 0.001736017
|  | 3471.743942 | 1.311125 | 0.001392922 |  | 3465.39513 | 1.384201532 | 0.001720227
|  | 3471.623942 | 1.311122 | 0.001386969 |  | 3465.274629 | 1.384187 | 0.00170247
|  | 3471.503941 | 1.311117 | 0.001378468 |  | 3465.154128 | 1.384167 | 0.00168442
|  | 3471.38394 | 1.31111 | 0.001368441 |  | 3465.033627 | 1.384142 | 0.00166836
|  | 3471.263939 | 1.311099068 | 0.001357982 |  | 3464.913126 | 1.384112267 | 0.001656595
|  | 3471.143938 | 1.311085086 | 0.001348503 |  | 3464.792626 | 1.38408 | 0.00165061
|  | 3471.023938 | 1.311068 | 0.001341284 |  | 3464.672125 | 1.384049 | 0.001651196
|  | 3470.903937 | 1.31105 | 0.001337259 |  | 3464.551624 | 1.384021 | 0.001657175
|  | 3470.783936 | 1.311032 | 0.001336641 |  | 3464.431123 | 1.384 | 0.001666082
|  | 3470.663935 | 1.311016 | 0.001339194 |  | 3464.310622 | 1.383985 | 0.001674584
|  | 3470.543934 | 1.311002 | 0.00134383 |  | 3464.190121 | 1.383975 | 0.001679081
|  | 3470.423933 | 1.310991 | 0.001349234 |  | 3464.06962 | 1.383968 | 0.001676969
|  | 3470.303932 | 1.310982878 | 0.001353814 |  | 3463.949119 | 1.383958933 | 0.001667804
|  | 3470.183932 | 1.310977 | 0.001356514 |  | 3463.828618 | 1.383944558 | 0.001653461
|  | 3470.063931 | 1.310972 | 0.001356926 |  | 3463.708117 | 1.383922 | 0.001637619
|  | 3469.94393 | 1.310967 | 0.001355235 |  | 3463.587617 | 1.383893 | 0.001624747
|  | 3469.823929 | 1.310960658 | 0.001352129 |  | 3463.467116 | 1.383857798 | 0.00161848
|  | 3469.703928 | 1.310953 | 0.001348569 |  | 3463.346615 | 1.383822 | 0.001620508
|  | 3469.583927 | 1.310945 | 0.001345022 |  | 3463.226114 | 1.383789 | 0.001629827
|  | 3469.463927 | 1.310937 | 0.00134171 |  | 3463.105613 | 1.383762877 | 0.001643486
|  | 3469.343926 | 1.310928 | 0.001338445 |  | 3462.985112 | 1.383743031 | 0.001657761
|  | 3469.223925 | 1.31092 | 0.001334879 |  | 3462.864611 | 1.383728165 | 0.00166942
|  | 3469.103924 | 1.310911 | 0.001330728 |  | 3462.74411 | 1.383715412 | 0.001677237
|  | 3468.983923 | 1.310901 | 0.001326414 |  | 3462.623609 | 1.383702015 | 0.001682003
|  | 3468.863922 | 1.310891 | 0.001322174 |  | 3462.503108 | 1.383687 | 0.001685928
|  | 3468.743922 | 1.31087984 | 0.001318644 |  | 3462.382607 | 1.38367 | 0.001691227
|  | 3468.623921 | 1.310868855 | 0.001315909 |  | 3462.262107 | 1.383654 | 0.001699228
|  | 3468.50392 | 1.310859 | 0.001313816 |  | 3462.141606 | 1.383642 | 0.001709237
|  | 3468.383919 | 1.310849 | 0.001311644 |  | 3462.021105 | 1.383634 | 0.001719259
|  | 3468.263918 | 1.31084 | 0.001308674 |  | 3461.900604 | 1.383631 | 0.001726411
|  | 3468.143918 | 1.310831 | 0.001304445 |  | 3461.780103 | 1.383631 | 0.001728395
|  | 3468.023917 | 1.310821 | 0.001299316 |  | 3461.659602 | 1.383631 | 0.001724181748
|  | 3467.903916 | 1.31081 | 0.001293957 |  | 3461.539101 | 1.383629 | 0.001714523
|  | 3467.783915 | 1.310796 | 0.001289749 |  | 3461.4186 | 1.383622 | 0.001701061
|  | 3467.663914 | 1.310782 | 0.001287238 |  | 3461.298099 | 1.38361 | 0.001686211
|  | 3467.543913 | 1.310769 | 0.001286879 |  | 3461.177598 | 1.383594 | 0.001671865536
|  | 3467.423912 | 1.310757 | 0.001287866 |  | 3461.057097 | 1.383575 | 0.001659184
|  | 3467.303912 | 1.310747 | 0.001289089 |  | 3460.936597 | 1.383552797 | 0.001648464
|  | 3467.183911 | 1.310739 | 0.001289197 |  | 3460.816096 | 1.383529 | 0.001639732
|  | 3467.06391 | 1.310732 | 0.00128741 |  | 3460.695595 | 1.383504464 | 0.001633203
|  | 3466.943909 | 1.310724 | 0.001283781 |  | 3460.575094 | 1.383479 | 0.001628847
|  | 3466.823908 | 1.310715 | 0.001279149 |  | 3460.454593 | 1.383452 | 0.001627341
|  | 3466.703907 | 1.310704 | 0.001274735 |  | 3460.334092 | 1.383426 | 0.001628849
|  | 3466.583907 | 1.310691 | 0.001271629 |  | 3460.213591 | 1.383402 | 0.001633026
|  | 3466.463906 | 1.310678 | 0.001270229 |  | 3460.09309 | 1.38338 | 0.001638999
|  | 3466.343905 | 1.310667 | 0.001270425 |  | 3459.972589 | 1.38336 | 0.001646127
|  | 3466.223904 | 1.310656503 | 0.001271256 |  | 3459.852088 | 1.383343187 | 0.001653254
|  | 3466.103903 | 1.310647815 | 0.001272052 |  | 3459.731588 | 1.383328 | 0.001659969
|  | 3465.983903 | 1.310640173 | 0.001272082 |  | 3459.611087 | 1.383314439 | 0.001666305
|  | 3465.863902 | 1.310633 | 0.001271269 |  | 3459.490586 | 1.383303 | 0.001672365
|  | 3465.743901 | 1.310626 | 0.001269731 |  | 3459.370085 | 1.383293 | 0.001677761
|  | 3465.6239 | 1.31062 | 0.001267731 |  | 3459.249584 | 1.383287 | 0.001681519
|  | 3465.503899 | 1.310614017 | 0.001265056 |  | 3459.129083 | 1.383283 | 0.001682039
|  | 3465.383898 | 1.310609 | 0.001261423 |  | 3459.008582 | 1.38328 | 0.001677952
|  | 3465.263897 | 1.310603 | 0.001256161 |  | 3458.888081 | 1.383276 | 0.001668316
|  | 3465.143897 | 1.310598 | 0.001249176 |  | 3458.76758 | 1.383268353 | 0.001653983
|  | 3465.023896 | 1.310591 | 0.001240343 |  | 3458.647079 | 1.383255 | 0.001637014
|  | 3464.903895 | 1.310581283 | 0.001230849 |  | 3458.526578 | 1.383235 | 0.001620685
|  | 3464.783894 | 1.310569 | 0.00122153 |  | 3458.406078 | 1.38321 | 0.001608067
|  | 3464.663893 | 1.310555 | 0.001213839 |  | 3458.285577 | 1.383183241 | 0.001600883
|  | 3464.543892 | 1.31054 | 0.001208269 |  | 3458.165076 | 1.383157 | 0.001599048
|  | 3464.423892 | 1.310526 | 0.001204996 |  | 3458.044575 | 1.383135253 | 0.001600432
|  | 3464.303891 | 1.310512 | 0.001203195 |  | 3457.924074 | 1.383118 | 0.001601709
|  | 3464.18389 | 1.3105 | 0.001202173 |  | 3457.803573 | 1.383103 | 0.001599929
|  | 3464.063889 | 1.31049 | 0.001200908 |  | 3457.683072 | 1.383089 | 0.001593496
|  | 3463.943888 | 1.31048 | 0.001199324 |  | 3457.562571 | 1.383072 | 0.001583043
|  | 3463.823887 | 1.310471 | 0.001197155 |  | 3457.44207 | 1.383049 | 0.001571299
|  | 3463.703887 | 1.310462 | 0.001194747 |  | 3457.321569 | 1.38302 | 0.001561922
|  | 3463.583886 | 1.310453 | 0.001192051 |  | 3457.201069 | 1.382987 | 0.001558183
|  | 3463.463885 | 1.310445 | 0.001188926 |  | 3457.080568 | 1.382953353 | 0.001561915
|  | 3463.343884 | 1.310438513 | 0.001184777 |  | 3456.960067 | 1.382923 | 0.001572426
|  | 3463.223883 | 1.310432 | 0.001179021 |  | 3456.839566 | 1.382899 | 0.00158733
|  | 3463.103883 | 1.310424 | 0.001171459 |  | 3456.719065 | 1.382882 | 0.001603142
|  | 3462.983882 | 1.310416 | 0.001162547 |  | 3456.598564 | 1.382872 | 0.001616382
|  | 3462.863881 | 1.310405 | 0.001153043 |  | 3456.478063 | 1.382866 | 0.00162493
|  | 3462.74388 | 1.310391 | 0.001144233 |  | 3456.357562 | 1.382861 | 0.001628195328
|  | 3462.623879 | 1.310376903 | 0.001136961 |  | 3456.237061 | 1.382855 | 0.001627166
|  | 3462.503878 | 1.310362 | 0.001131662 |  | 3456.11656 | 1.382848 | 0.001623522
|  | 3462.383877 | 1.310348 | 0.001128017 |  | 3455.996059 | 1.382837773 | 0.001618949
|  | 3462.263877 | 1.310335 | 0.001125203 |  | 3455.875559 | 1.382827 | 0.001614595
|  | 3462.143876 | 1.310322852 | 0.001122301 |  | 3455.755058 | 1.382816 | 0.001610384
|  | 3462.023875 | 1.310312 | 0.001118694 |  | 3455.634557 | 1.382807 | 0.001605334
|  | 3461.903874 | 1.310301 | 0.001114208 |  | 3455.514056 | 1.382799 | 0.00159843
|  | 3461.783873 | 1.310289482 | 0.001109138 |  | 3455.393555 | 1.382791 | 0.001588123
|  | 3461.663872 | 1.310277 | 0.001104126 |  | 3455.273054 | 1.382782 | 0.001573719
|  | 3461.543872 | 1.310264 | 0.001099726 |  | 3455.152553 | 1.38277 | 0.001555504
|  | 3461.423871 | 1.310251664 | 0.0010961 |  | 3455.032052 | 1.382752946 | 0.001534172
|  | 3461.30387 | 1.310239553 | 0.001093293 |  | 3454.911551 | 1.38273 | 0.001511767
|  | 3461.183869 | 1.310228 | 0.001090668 |  | 3454.79105 | 1.3827 | 0.001490694
|  | 3461.063868 | 1.310218094 | 0.001087948 |  | 3454.670549 | 1.382663561 | 0.001473788
|  | 3460.943868 | 1.310209 | 0.001084449 |  | 3454.550049 | 1.382623 | 0.001463471
|  | 3460.823867 | 1.3102 | 0.001080016326 |  | 3454.429548 | 1.382581 | 0.00146131
|  | 3460.703866 | 1.310191 | 0.001074164 |  | 3454.309047 | 1.38254 | 0.001467677
|  | 3460.583865 | 1.310183 | 0.001066987 |  | 3454.188546 | 1.382506 | 0.001480722
|  | 3460.463864 | 1.310173 | 0.001058445 |  | 3454.068045 | 1.382479 | 0.001497482
|  | 3460.343863 | 1.310162 | 0.001048983 |  | 3453.947544 | 1.382460707 | 0.001513762
|  | 3460.223862 | 1.310148 | 0.001039033 |  | 3453.827043 | 1.38245 | 0.001525583
|  | 3460.103862 | 1.310133 | 0.001029703 |  | 3453.706542 | 1.382442885 | 0.001530056
|  | 3459.983861 | 1.310116 | 0.001021726 |  | 3453.586041 | 1.382435 | 0.001526546
|  | 3459.86386 | 1.310098 | 0.00101606 |  | 3453.46554 | 1.382423696 | 0.001516677
|  | 3459.743859 | 1.31008 | 0.00101259 |  | 3453.34504 | 1.382405 | 0.001503718
|  | 3459.623858 | 1.310064 | 0.001011042 |  | 3453.224539 | 1.382379 | 0.001491729
|  | 3459.503857 | 1.310049514 | 0.001010339 |  | 3453.104038 | 1.382347 | 0.00148425
|  | 3459.383857 | 1.310037159 | 0.001009312 |  | 3452.983537 | 1.382313 | 0.001483242
|  | 3459.263856 | 1.310026 | 0.001006891 |  | 3452.863036 | 1.38228 | 0.001488905
|  | 3459.143855 | 1.310015 | 0.001002844 |  | 3452.742535 | 1.382249972 | 0.001499772
|  | 3459.023854 | 1.310003505 | 0.0009974273 |  | 3452.622034 | 1.382225 | 0.001513655
|  | 3458.903853 | 1.309990325 | 0.0009916435 |  | 3452.501533 | 1.382206 | 0.001528143
|  | 3458.783852 | 1.309976 | 0.0009865683 |  | 3452.381032 | 1.382190941 | 0.00154151
|  | 3458.663852 | 1.309961 | 0.0009828684 |  | 3452.260531 | 1.38218 | 0.001552497
|  | 3458.543851 | 1.309946 | 0.0009805805 |  | 3452.14003 | 1.382172 | 0.001560458
|  | 3458.42385 | 1.309933 | 0.0009792286 |  | 3452.01953 | 1.38216493 | 0.001564852
|  | 3458.303849 | 1.309922 | 0.0009777449 |  | 3451.899029 | 1.382159 | 0.001565206
|  | 3458.183848 | 1.309912 | 0.0009751902 |  | 3451.778528 | 1.382153 | 0.001561197
|  | 3458.063848 | 1.309902 | 0.0009708122 |  | 3451.658027 | 1.382144 | 0.001553353
|  | 3457.943847 | 1.309893 | 0.0009646806 |  | 3451.537526 | 1.382132 | 0.001542597
|  | 3457.823846 | 1.309881 | 0.0009572296 |  | 3451.417025 | 1.382114675 | 0.001531078
|  | 3457.703845 | 1.309868 | 0.0009494691 |  | 3451.296524 | 1.382093 | 0.001521011
|  | 3457.583844 | 1.309853677 | 0.0009420475 |  | 3451.176023 | 1.382069 | 0.001514279
|  | 3457.463843 | 1.309838 | 0.000935792 |  | 3451.055522 | 1.382044 | 0.001511421
|  | 3457.343842 | 1.309822 | 0.0009309246 |  | 3450.935021 | 1.382022 | 0.001511587
|  | 3457.223842 | 1.309805 | 0.0009275586 |  | 3450.814521 | 1.382002 | 0.001512467
|  | 3457.103841 | 1.30979 | 0.0009251969 |  | 3450.69402 | 1.381985 | 0.001511749
|  | 3456.98384 | 1.309776 | 0.0009236076 |  | 3450.573519 | 1.381968 | 0.001507826
|  | 3456.863839 | 1.30976267 | 0.0009221518 |  | 3450.453018 | 1.38195 | 0.001500748
|  | 3456.743838 | 1.309750813 | 0.0009203894 |  | 3450.332517 | 1.381927 | 0.00149233
|  | 3456.623837 | 1.30974 | 0.0009176591 |  | 3450.212016 | 1.381899032 | 0.001485482
|  | 3456.503837 | 1.309729 | 0.0009137972 |  | 3450.091515 | 1.381868 | 0.001483206
|  | 3456.383836 | 1.309719 | 0.0009085611 |  | 3449.971014 | 1.381836038 | 0.001487056
|  | 3456.263835 | 1.309707 | 0.0009021936 |  | 3449.850513 | 1.381807 | 0.001496778
|  | 3456.143834 | 1.309694916 | 0.0008950838 |  | 3449.730012 | 1.38178365 | 0.001510245
|  | 3456.023833 | 1.309681 | 0.0008878894 |  | 3449.609511 | 1.381767003 | 0.001524125
|  | 3455.903833 | 1.309666 | 0.0008811484 |  | 3449.489011 | 1.381756 | 0.001535033
|  | 3455.783832 | 1.30965 | 0.0008754911 |  | 3449.36851 | 1.381749 | 0.001540874
|  | 3455.663831 | 1.309633 | 0.000871074 |  | 3449.248009 | 1.381742 | 0.001541035
|  | 3455.54383 | 1.309617 | 0.000867836 |  | 3449.127508 | 1.381733 | 0.001536456
|  | 3455.423829 | 1.309601 | 0.0008655656 |  | 3449.007007 | 1.381721 | 0.001528565
|  | 3455.303828 | 1.309586 | 0.0008641571 |  | 3448.886506 | 1.381705 | 0.001519692
|  | 3455.183828 | 1.309572 | 0.0008633179 |  | 3448.766005 | 1.381686 | 0.001511224
|  | 3455.063827 | 1.309559 | 0.0008628326 |  | 3448.645504 | 1.381663 | 0.001504111
|  | 3454.943826 | 1.309547 | 0.0008621982 |  | 3448.525003 | 1.381639098 | 0.001499247
|  | 3454.823825 | 1.309537 | 0.0008607726 |  | 3448.404502 | 1.381614 | 0.001496841
|  | 3454.703824 | 1.309529 | 0.0008577853 |  | 3448.284002 | 1.381588464 | 0.001497013
|  | 3454.583823 | 1.309521 | 0.00085252 |  | 3448.163501 | 1.381563892 | 0.001499753
|  | 3454.463822 | 1.309512 | 0.0008445798 |  | 3448.043 | 1.381541 | 0.001504451
|  | 3454.343822 | 1.309501 | 0.0008344612 |  | 3447.922499 | 1.381521 | 0.001510291
|  | 3454.223821 | 1.309487 | 0.000823247 |  | 3447.801998 | 1.381503 | 0.001515949
|  | 3454.10382 | 1.309469753 | 0.0008127543 |  | 3447.681497 | 1.381487 | 0.00152038
|  | 3453.983819 | 1.309449 | 0.0008049058 |  | 3447.560996 | 1.381472584 | 0.001522953
|  | 3453.863818 | 1.309427 | 0.0008011589 |  | 3447.440495 | 1.381458 | 0.00152393
|  | 3453.743817 | 1.309406 | 0.0008018255 |  | 3447.319994 | 1.381442415 | 0.001523964
|  | 3453.623817 | 1.309388 | 0.0008061548 |  | 3447.199493 | 1.381426 | 0.001524167
|  | 3453.503816 | 1.309375 | 0.0008122309 |  | 3447.078992 | 1.381411 | 0.001524724
|  | 3453.383815 | 1.309366 | 0.0008175635 |  | 3446.958492 | 1.381396 | 0.001525528
|  | 3453.263814 | 1.309362 | 0.0008197623 |  | 3446.837991 | 1.381383 | 0.001525644
|  | 3453.143813 | 1.309361 | 0.0008171864 |  | 3446.71749 | 1.381372 | 0.001523579
|  | 3453.023813 | 1.309359 | 0.0008093215 |  | 3446.596989 | 1.38136 | 0.001518518
|  | 3452.903812 | 1.309355 | 0.0007969476 |  | 3446.476488 | 1.381347134 | 0.001510575
|  | 3452.783811 | 1.309346 | 0.0007816931 |  | 3446.355987 | 1.381331 | 0.001500618
|  | 3452.66381 | 1.309334 | 0.0007656648706 |  | 3446.235486 | 1.381312062 | 0.00149027
|  | 3452.543809 | 1.309317 | 0.0007507084 |  | 3446.114985 | 1.38129 | 0.001481353
|  | 3452.423808 | 1.309296 | 0.0007383801 |  | 3445.994484 | 1.381265993 | 0.001474486
|  | 3452.303807 | 1.309274802 | 0.0007292365 |  | 3445.873983 | 1.381242 | 0.001469839
|  | 3452.183807 | 1.309253 | 0.0007233615 |  | 3445.753482 | 1.381218 | 0.001466767665
|  | 3452.063806 | 1.309232 | 0.0007202873 |  | 3445.632982 | 1.381195 | 0.001464213
|  | 3451.943805 | 1.309213 | 0.0007191707 |  | 3445.512481 | 1.381171 | 0.001461974949
|  | 3451.823804 | 1.309196317 | 0.0007190778 |  | 3445.39198 | 1.381147678 | 0.00146013
|  | 3451.703803 | 1.309182 | 0.0007192785 |  | 3445.271479 | 1.381124 | 0.001459571
|  | 3451.583802 | 1.309169 | 0.0007188659 |  | 3445.150978 | 1.3811 | 0.001460807
|  | 3451.463802 | 1.309159 | 0.0007171265 |  | 3445.030477 | 1.381077588 | 0.001463686
|  | 3451.343801 | 1.30915 | 0.0007135318 |  | 3444.909976 | 1.381058 | 0.001467195
|  | 3451.2238 | 1.309141 | 0.0007076609 |  | 3444.789475 | 1.381041 | 0.001469435
|  | 3451.103799 | 1.309132 | 0.0006993062 |  | 3444.668974 | 1.381027 | 0.001468736
|  | 3450.983798 | 1.309121775 | 0.0006885439 |  | 3444.548473 | 1.381011104 | 0.001464303
|  | 3450.863798 | 1.309109 | 0.0006759205 |  | 3444.427973 | 1.380993 | 0.001457033
|  | 3450.743797 | 1.309094 | 0.0006622211 |  | 3444.307472 | 1.380971 | 0.001448842
|  | 3450.623796 | 1.309076 | 0.0006485613 |  | 3444.186971 | 1.380944763 | 0.001442352
|  | 3450.503795 | 1.309055 | 0.0006361542 |  | 3444.06647 | 1.380916188 | 0.001439661
|  | 3450.383794 | 1.309031 | 0.0006260709 |  | 3443.945969 | 1.380888 | 0.001441486
|  | 3450.263793 | 1.309006 | 0.0006190369 |  | 3443.825468 | 1.380862 | 0.001446797
|  | 3450.143793 | 1.308981 | 0.0006152948 |  | 3443.704967 | 1.380840485 | 0.001453231
|  | 3450.023792 | 1.308957 | 0.0006145637 |  | 3443.584466 | 1.380822315 | 0.001458432
|  | 3449.903791 | 1.308935 | 0.0006161533 |  | 3443.463965 | 1.380805972 | 0.001460759
|  | 3449.78379 | 1.308915 | 0.0006190763 |  | 3443.343464 | 1.38078912 | 0.001460268
|  | 3449.663789 | 1.308899 | 0.0006222763 |  | 3443.222963 | 1.38077 | 0.001458274
|  | 3449.543788 | 1.308884 | 0.0006249042 |  | 3443.102463 | 1.380749 | 0.001456706
|  | 3449.423787 | 1.308871 | 0.0006262511 |  | 3442.981962 | 1.380727 | 0.001457284
|  | 3449.303787 | 1.30886 | 0.0006259393 |  | 3442.861461 | 1.380706 | 0.001460505
|  | 3449.183786 | 1.308849 | 0.0006239141 |  | 3442.74096 | 1.380687 | 0.001465364
|  | 3449.063785 | 1.308838 | 0.0006202256 |  | 3442.620459 | 1.380672 | 0.001469924
|  | 3448.943784 | 1.308826 | 0.0006151614 |  | 3442.499958 | 1.38066 | 0.001471838
|  | 3448.823783 | 1.308813 | 0.0006092584 |  | 3442.379457 | 1.38065 | 0.001469568
|  | 3448.703782 | 1.308799 | 0.0006031819 |  | 3442.258956 | 1.380638 | 0.001462858
|  | 3448.583782 | 1.308784 | 0.0005974734 |  | 3442.138455 | 1.380623872 | 0.001452455
|  | 3448.463781 | 1.308768 | 0.0005926047 |  | 3442.017954 | 1.380605 | 0.001440623
|  | 3448.34378 | 1.308752731 | 0.0005886734 |  | 3441.897454 | 1.380583 | 0.001429037
|  | 3448.223779 | 1.308738 | 0.0005853908 |  | 3441.776953 | 1.380556 | 0.001419508
|  | 3448.103778 | 1.308724387 | 0.00058216 |  | 3441.656452 | 1.380528 | 0.001412982
|  | 3447.983778 | 1.308712 | 0.0005782631 |  | 3441.535951 | 1.380499 | 0.001409654
|  | 3447.863777 | 1.3087 | 0.0005730318 |  | 3441.41545 | 1.380471 | 0.001409204
|  | 3447.743776 | 1.308688 | 0.0005662596 |  | 3441.294949 | 1.380445 | 0.001411052
|  | 3447.623775 | 1.308676 | 0.0005581034 |  | 3441.174448 | 1.380421 | 0.001414176
|  | 3447.503774 | 1.308662 | 0.0005490797 |  | 3441.053947 | 1.3804 | 0.001417516
|  | 3447.383773 | 1.308646 | 0.0005398136 |  | 3440.933446 | 1.380381277 | 0.00141952
|  | 3447.263772 | 1.30863 | 0.0005307243 |  | 3440.812945 | 1.380365 | 0.001418842
|  | 3447.143772 | 1.30861335 | 0.0005218783 |  | 3440.692444 | 1.380349 | 0.00141427
|  | 3447.023771 | 1.308596 | 0.0005131135 |  | 3440.571944 | 1.380332 | 0.001405276
|  | 3446.90377 | 1.308578 | 0.0005040838 |  | 3440.451443 | 1.380311198 | 0.001392568
|  | 3446.783769 | 1.308559 | 0.0004946728 |  | 3440.330942 | 1.380284371 | 0.00137816
|  | 3446.663768 | 1.308538 | 0.0004853398 |  | 3440.210441 | 1.380251 | 0.001364841
|  | 3446.543767 | 1.308516 | 0.0004769459 |  | 3440.08994 | 1.380211 | 0.001355905
|  | 3446.423767 | 1.308491 | 0.0004704786 |  | 3439.969439 | 1.380168 | 0.001353949328
|  | 3446.303766 | 1.308466 | 0.0004668266 |  | 3439.848938 | 1.380124 | 0.001360217
|  | 3446.183765 | 1.308441407 | 0.0004662049 |  | 3439.728437 | 1.380083 | 0.001374445
|  | 3446.063764 | 1.308418648 | 0.0004681621 |  | 3439.607936 | 1.380049 | 0.001394379
|  | 3445.943763 | 1.308399 | 0.0004714766 |  | 3439.487435 | 1.380022 | 0.001416908
|  | 3445.823762 | 1.308382 | 0.0004746300884 |  | 3439.366935 | 1.380003079 | 0.001438455
|  | 3445.703762 | 1.308366652 | 0.0004765561 |  | 3439.246434 | 1.37999 | 0.001456235
|  | 3445.583761 | 1.308352668 | 0.0004767552 |  | 3439.125933 | 1.379981 | 0.001468464748
|  | 3445.46376 | 1.308339 | 0.0004754861 |  | 3439.005432 | 1.379972297 | 0.001474881
|  | 3445.343759 | 1.308323812 | 0.0004736691 |  | 3438.884931 | 1.379961883 | 0.00147664
|  | 3445.223758 | 1.308309 | 0.0004721259 |  | 3438.76443 | 1.379948 | 0.001475641
|  | 3445.103758 | 1.308294 | 0.0004713744 |  | 3438.643929 | 1.379931 | 0.001474293
|  | 3444.983757 | 1.30828 | 0.0004711642 |  | 3438.523428 | 1.379911 | 0.001474508
|  | 3444.863756 | 1.308269 | 0.0004706923 |  | 3438.402927 | 1.37989 | 0.001477376
|  | 3444.743755 | 1.308259 | 0.0004685933 |  | 3438.282426 | 1.379871193 | 0.001482808
|  | 3444.623754 | 1.30825 | 0.0004639307 |  | 3438.161925 | 1.37985487 | 0.001489596
|  | 3444.503753 | 1.308242 | 0.0004560518 |  | 3438.041425 | 1.379842 | 0.001495732
|  | 3444.383752 | 1.308231 | 0.000445351 |  | 3437.920924 | 1.379833 | 0.001499064
|  | 3444.263752 | 1.308218 | 0.0004327245 |  | 3437.800423 | 1.379826 | 0.001497784
|  | 3444.143751 | 1.308201038 | 0.0004197024 |  | 3437.679922 | 1.379818283 | 0.001490795
|  | 3444.02375 | 1.308181307 | 0.0004075485 |  | 3437.559421 | 1.379807493 | 0.00147861
|  | 3443.903749 | 1.308159 | 0.0003974457 |  | 3437.43892 | 1.379791509 | 0.001462826
|  | 3443.783748 | 1.308135878 | 0.0003899955 |  | 3437.318419 | 1.379769 | 0.001445747
|  | 3443.663747 | 1.308113 | 0.0003852146 |  | 3437.197918 | 1.37974 | 0.00143031
|  | 3443.543747 | 1.308090333 | 0.0003826096 |  | 3437.077417 | 1.379705151 | 0.001419076
|  | 3443.423746 | 1.30807 | 0.0003815361 |  | 3436.956916 | 1.379667 | 0.001413644
|  | 3443.303745 | 1.308051 | 0.0003809582 |  | 3436.836415 | 1.379629 | 0.001414867
|  | 3443.183744 | 1.308034 | 0.0003801517 |  | 3436.715915 | 1.379592 | 0.001421953
|  | 3443.063743 | 1.308019 | 0.0003783257 |  | 3436.595414 | 1.37955867 | 0.001433642
|  | 3442.943743 | 1.308005 | 0.0003749403 |  | 3436.474913 | 1.379530269 | 0.0014479
|  | 3442.823742 | 1.307991 | 0.0003697714 |  | 3436.354412 | 1.379507 | 0.001462891
|  | 3442.703741 | 1.307976 | 0.0003630329 |  | 3436.233911 | 1.379487094 | 0.001477086
|  | 3442.58374 | 1.307959809 | 0.0003551706 |  | 3436.11341 | 1.379471 | 0.001489438
|  | 3442.463739 | 1.307942 | 0.0003467994 |  | 3435.992909 | 1.379457053 | 0.001499422
|  | 3442.343738 | 1.307923 | 0.0003386971 |  | 3435.872408 | 1.379445 | 0.001506866
|  | 3442.223737 | 1.307902 | 0.0003313463 |  | 3435.751907 | 1.379433 | 0.00151167
|  | 3442.103737 | 1.307881057 | 0.0003249902 |  | 3435.631406 | 1.379421389 | 0.001513893
|  | 3441.983736 | 1.307859 | 0.0003198659053 |  | 3435.510906 | 1.379409 | 0.001513666
|  | 3441.863735 | 1.307838 | 0.0003157385 |  | 3435.390405 | 1.379396 | 0.001511383
|  | 3441.743734 | 1.307817 | 0.0003123561521 |  | 3435.269904 | 1.379380067 | 0.001507412
|  | 3441.623733 | 1.307796 | 0.0003092468 |  | 3435.149403 | 1.379361871 | 0.001502785
|  | 3441.503732 | 1.307776176 | 0.0003062165861 |  | 3435.028902 | 1.379341123 | 0.0014988
|  | 3441.383732 | 1.307756 | 0.0003030069 |  | 3434.908401 | 1.379318 | 0.001496605
|  | 3441.263731 | 1.307736 | 0.0002995896 |  | 3434.7879 | 1.379295 | 0.001496942
|  | 3441.14373 | 1.307715 | 0.0002963088 |  | 3434.667399 | 1.379272 | 0.001499966
|  | 3441.023729 | 1.307693 | 0.0002937907 |  | 3434.546898 | 1.379251 | 0.001504932
|  | 3440.903728 | 1.30767 | 0.0002927012 |  | 3434.426397 | 1.379234 | 0.001510198
|  | 3440.783727 | 1.307648 | 0.0002937754 |  | 3434.305896 | 1.379218761 | 0.001514085
|  | 3440.663727 | 1.307626 | 0.000297103 |  | 3434.185396 | 1.379205 | 0.001515295
|  | 3440.543726 | 1.307608 | 0.0003022098 |  | 3434.064895 | 1.379192 | 0.001513333
|  | 3440.423725 | 1.307593 | 0.000307744 |  | 3433.944394 | 1.379176354 | 0.001508971
|  | 3440.303724 | 1.307581 | 0.000311923035 |  | 3433.823893 | 1.379158 | 0.001503754
|  | 3440.183723 | 1.307573 | 0.0003128069 |  | 3433.703392 | 1.379137 | 0.00149937
|  | 3440.063723 | 1.307566 | 0.000309046 |  | 3433.582891 | 1.379115449 | 0.001497241
|  | 3439.943722 | 1.307557373 | 0.0003006137 |  | 3433.46239 | 1.379094 | 0.001497488
|  | 3439.823721 | 1.307545 | 0.0002887013 |  | 3433.341889 | 1.379075 | 0.001499263
|  | 3439.70372 | 1.307528 | 0.0002755657 |  | 3433.221388 | 1.379058 | 0.001500519
|  | 3439.583719 | 1.307506649 | 0.0002638874 |  | 3433.100887 | 1.379044 | 0.001499195
|  | 3439.463718 | 1.307482 | 0.0002557003 |  | 3432.980387 | 1.379031 | 0.001493895
|  | 3439.343717 | 1.307457 | 0.0002519179 |  | 3432.859886 | 1.379016 | 0.001484222
|  | 3439.223717 | 1.307433 | 0.0002518456 |  | 3432.739385 | 1.378996 | 0.001471538
|  | 3439.103716 | 1.307412 | 0.0002538925 |  | 3432.618884 | 1.378971 | 0.001458466
|  | 3438.983715 | 1.307396 | 0.0002557819 |  | 3432.498383 | 1.378939681 | 0.001447853
|  | 3438.863714 | 1.307381 | 0.0002557359 |  | 3432.377882 | 1.378905 | 0.001442437
|  | 3438.743713 | 1.307368 | 0.000253042 |  | 3432.257381 | 1.378869 | 0.001443538
|  | 3438.623712 | 1.307353 | 0.000248017 |  | 3432.13688 | 1.378835 | 0.001450741
|  | 3438.503712 | 1.307337 | 0.0002417598 |  | 3432.016379 | 1.378806049 | 0.001462481
|  | 3438.383711 | 1.30732 | 0.0002355144 |  | 3431.895878 | 1.378783 | 0.00147599
|  | 3438.26371 | 1.30730175 | 0.0002299981 |  | 3431.775377 | 1.378766 | 0.001488361
|  | 3438.143709 | 1.307283538 | 0.0002253582 |  | 3431.654877 | 1.378754 | 0.001497189
|  | 3438.023708 | 1.307266 | 0.0002208210446 |  | 3431.534376 | 1.378744 | 0.001501072
|  | 3437.903708 | 1.307249 | 0.0002156118 |  | 3431.413875 | 1.378733739 | 0.001499941
|  | 3437.783707 | 1.307232 | 0.0002089815 |  | 3431.293374 | 1.378721621 | 0.001494444
|  | 3437.663706 | 1.307213987 | 0.0002013645 |  | 3431.172873 | 1.378706 | 0.001486467
|  | 3437.543705 | 1.307194 | 0.0001930308239 |  | 3431.052372 | 1.378687 | 0.001477455
|  | 3437.423704 | 1.307173 | 0.0001852409 |  | 3430.931871 | 1.378664224 | 0.001469092
|  | 3437.303703 | 1.30715 | 0.0001785779 |  | 3430.81137 | 1.378639 | 0.001462667
|  | 3437.183702 | 1.307126 | 0.0001737534 |  | 3430.690869 | 1.378612 | 0.00145846
|  | 3437.063702 | 1.307103 | 0.0001701295 |  | 3430.570368 | 1.378585 | 0.001456673
|  | 3436.943701 | 1.30708 | 0.0001675579 |  | 3430.449868 | 1.378559 | 0.001457029
|  | 3436.8237 | 1.307057 | 0.0001653026 |  | 3430.329367 | 1.378533 | 0.001459114
|  | 3436.703699 | 1.307035 | 0.000163352 |  | 3430.208866 | 1.378509 | 0.001462417
|  | 3436.583698 | 1.307013 | 0.0001618841 |  | 3430.088365 | 1.378487 | 0.001466243
|  | 3436.463697 | 1.30699 | 0.0001613203 |  | 3429.967864 | 1.378467 | 0.001469819
|  | 3436.343697 | 1.306968 | 0.0001619632 |  | 3429.847363 | 1.378449486 | 0.001472328
|  | 3436.223696 | 1.306947 | 0.0001637674921 |  | 3429.726862 | 1.37843318 | 0.00147298
|  | 3436.103695 | 1.306928 | 0.0001661015 |  | 3429.606361 | 1.378418 | 0.001470774
|  | 3435.983694 | 1.306911 | 0.0001681663 |  | 3429.48586 | 1.378402 | 0.001465223
|  | 3435.863693 | 1.306896 | 0.0001687423 |  | 3429.365359 | 1.378384 | 0.001456315
|  | 3435.743692 | 1.30688171 | 0.0001675088 |  | 3429.244858 | 1.378362 | 0.001444769199
|  | 3435.623692 | 1.306867 | 0.0001639956 |  | 3429.124358 | 1.378336 | 0.001432366
|  | 3435.503691 | 1.306851 | 0.0001589482 |  | 3429.003857 | 1.378303606 | 0.001421529
|  | 3435.38369 | 1.306834 | 0.0001528376 |  | 3428.883356 | 1.378267 | 0.001414559
|  | 3435.263689 | 1.306816 | 0.0001464702 |  | 3428.762855 | 1.378227 | 0.001413609
|  | 3435.143688 | 1.306795 | 0.0001405935 |  | 3428.642354 | 1.378186 | 0.001419954
|  | 3435.023688 | 1.306774 | 0.0001357039 |  | 3428.521853 | 1.378149 | 0.001433381
|  | 3434.903687 | 1.306752 | 0.0001320083 |  | 3428.401352 | 1.378116 | 0.001452435168
|  | 3434.783686 | 1.306729 | 0.0001296615 |  | 3428.280851 | 1.378092 | 0.001474607
|  | 3434.663685 | 1.306707634 | 0.0001285325655 |  | 3428.16035 | 1.378076 | 0.001496303
|  | 3434.543684 | 1.306687 | 0.0001284077 |  | 3428.039849 | 1.378067 | 0.001514442
|  | 3434.423683 | 1.306668 | 0.0001285103 |  | 3427.919348 | 1.37806401 | 0.001526459
|  | 3434.303682 | 1.30665 | 0.0001282626 |  | 3427.798848 | 1.378063 | 0.001530727
|  | 3434.183682 | 1.306633 | 0.0001265221 |  | 3427.678347 | 1.378062 | 0.001527446
|  | 3434.063681 | 1.306616 | 0.0001230387 |  | 3427.557846 | 1.378056 | 0.001517694
|  | 3433.94368 | 1.306598 | 0.0001178621 |  | 3427.437345 | 1.378046 | 0.001503932
|  | 3433.823679 | 1.306577058 | 0.0001119884 |  | 3427.316844 | 1.378029435 | 0.001488726
|  | 3433.703678 | 1.306554 | 0.000106828037 |  | 3427.196343 | 1.378008 | 0.001474108
|  | 3433.583677 | 1.306529 | 0.0001042259056 |  | 3427.075842 | 1.377982 | 0.001461914
|  | 3433.463677 | 1.306503 | 0.0001050973 |  | 3426.955341 | 1.377954 | 0.001452955
|  | 3433.343676 | 1.306479 | 0.0001099261 |  | 3426.83484 | 1.377925 | 0.001446958
|  | 3433.223675 | 1.306458 | 0.0001173903 |  | 3426.714339 | 1.377895 | 0.001443335
|  | 3433.103674 | 1.306442 | 0.0001257841 |  | 3426.593839 | 1.377867 | 0.00144168
|  | 3432.983673 | 1.306430356 | 0.0001325581 |  | 3426.473338 | 1.377838 | 0.001441188
|  | 3432.863673 | 1.306422 | 0.0001357405702 |  | 3426.352837 | 1.37781 | 0.001442108
|  | 3432.743672 | 1.306416 | 0.0001341779 |  | 3426.232336 | 1.377783 | 0.001444505
|  | 3432.623671 | 1.306409 | 0.0001278489 |  | 3426.111835 | 1.377757 | 0.001448387
|  | 3432.50367 | 1.3064 | 0.0001176879 |  | 3425.991334 | 1.377733 | 0.001453528
|  | 3432.383669 | 1.306388 | 0.0001051861 |  | 3425.870833 | 1.377711 | 0.001458941
|  | 3432.263668 | 1.306372 | 9.164329e-05 |  | 3425.750332 | 1.377692 | 0.001463374
|  | 3432.143667 | 1.306353 | 7.81841e-05 |  | 3425.629831 | 1.377675 | 0.00146544
|  | 3432.023667 | 1.306332 | 6.54103668e-05 |  | 3425.50933 | 1.377659 | 0.001464235
|  | 3431.903666 | 1.306308 | 5.349375595e-05 |  | 3425.388829 | 1.377642 | 0.00145967
|  | 3431.783665 | 1.306283 | 4.276401e-05 |  | 3425.268329 | 1.377622 | 0.001452582
|  | 3431.663664 | 1.306255 | 3.369913e-05 |  | 3425.147828 | 1.377598 | 0.001444668
|  | 3431.543663 | 1.306226 | 2.69917e-05 |  | 3425.027327 | 1.37757 | 0.001438016383
|  | 3431.423662 | 1.306196 | 2.336392e-05 |  | 3424.906826 | 1.37754 | 0.001434488
|  | 3431.303662 | 1.306166 | 2.311412e-05 |  | 3424.786325 | 1.377508694 | 0.00143499
|  | 3431.183661 | 1.306138 | 2.588429e-05 |  | 3424.665824 | 1.377479 | 0.001439482
|  | 3431.06366 | 1.306113 | 3.060207e-05 |  | 3424.545323 | 1.377451 | 0.001447209
|  | 3430.943659 | 1.306091 | 3.568043e-05 |  | 3424.424822 | 1.377428225 | 0.001456309
|  | 3430.823658 | 1.306072 | 3.953627e-05 |  | 3424.304321 | 1.37741 | 0.001464902
|  | 3430.703657 | 1.306055 | 4.127995e-05 |  | 3424.18382 | 1.377395 | 0.001470968
|  | 3430.583657 | 1.306037 | 4.05740231e-05 |  | 3424.06332 | 1.377382 | 0.001473137
|  | 3430.463656 | 1.306019 | 3.836643e-05 |  | 3423.942819 | 1.37737 | 0.001470645
|  | 3430.343655 | 1.305998 | 3.582527e-05 |  | 3423.822318 | 1.377357 | 0.001463536
|  | 3430.223654 | 1.305977 | 3.438338e-05 |  | 3423.701817 | 1.377341 | 0.001452742
|  | 3430.103653 | 1.305954 | 3.48709728e-05 |  | 3423.581316 | 1.377319 | 0.001440041
|  | 3429.983653 | 1.305933 | 3.732598e-05 |  | 3423.460815 | 1.377293471 | 0.001427457
|  | 3429.863652 | 1.305915 | 4.088737e-05 |  | 3423.340314 | 1.377263 | 0.00141696
|  | 3429.743651 | 1.305899 | 4.407083e-05 |  | 3423.219813 | 1.37723008 | 0.001410118
|  | 3429.62365 | 1.305885 | 4.54128e-05 |  | 3423.099312 | 1.377196 | 0.001407325
|  | 3429.503649 | 1.305873 | 4.381227645e-05 |  | 3422.978811 | 1.377163 | 0.001408096
|  | 3429.383648 | 1.305861 | 3.893617e-05 |  | 3422.85831 | 1.377132 | 0.001411485
|  | 3429.263647 | 1.305846 | 3.146626e-05 |  | 3422.73781 | 1.377103 | 0.001416021
|  | 3429.143647 | 1.30583 | 2.23639477e-05 |  | 3422.617309 | 1.377075 | 0.001420787
|  | 3429.023646 | 1.305809966 | 1.308866e-05 |  | 3422.496808 | 1.377049366 | 0.00142538
|  | 3428.903645 | 1.305788 | 4.63494935e-06 |  | 3422.376307 | 1.377024 | 0.001430081
|  | 3428.783644 | 1.305765 | -2.4488125e-06 |  | 3422.255806 | 1.376999 | 0.001435494
|  | 3428.663643 | 1.305742 | -8.241745e-06 |  | 3422.135305 | 1.376976 | 0.001441675
|  | 3428.543642 | 1.305718 | -1.315955e-05 |  | 3422.014804 | 1.376954876 | 0.001448185
|  | 3428.423642 | 1.305695 | -1.788571915e-05 |  | 3421.894303 | 1.376937 | 0.001453867
|  | 3428.303641 | 1.305671 | -2.275173e-05 |  | 3421.773802 | 1.376921 | 0.001457075
|  | 3428.18364 | 1.305646 | -2.772584e-05 |  | 3421.653301 | 1.376907053 | 0.001456773
|  | 3428.063639 | 1.30562 | -3.216893e-05 |  | 3421.532801 | 1.376893 | 0.001452362
|  | 3427.943638 | 1.305592 | -3.52391964e-05 |  | 3421.4123 | 1.376876 | 0.001444546
|  | 3427.823638 | 1.305562 | -3.589766e-05 |  | 3421.291799 | 1.376856 | 0.001434771
|  | 3427.703637 | 1.305533 | -3.343727e-05 |  | 3421.171298 | 1.376833 | 0.001424357
|  | 3427.583636 | 1.305505 | -2.75589723e-05 |  | 3421.050797 | 1.376807 | 0.001414233
|  | 3427.463635 | 1.305479 | -1.889284e-05 |  | 3420.930296 | 1.37678 | 0.001404517
|  | 3427.343634 | 1.305457 | -8.53635885e-06 |  | 3420.809795 | 1.376752 | 0.001394617
|  | 3427.223633 | 1.30544 | 1.8295866e-06 |  | 3420.689294 | 1.376721 | 0.001383974
|  | 3427.103633 | 1.305426 | 1.052852485e-05 |  | 3420.568793 | 1.376686 | 0.001373033
|  | 3426.983632 | 1.305416 | 1.59463438e-05 |  | 3420.448292 | 1.376646 | 0.001363516
|  | 3426.863631 | 1.305406971 | 1.717224e-05 |  | 3420.327791 | 1.376601 | 0.001358075
|  | 3426.74363 | 1.305398 | 1.397679e-05 |  | 3420.207291 | 1.376552 | 0.001359674
|  | 3426.623629 | 1.305386 | 7.178063e-06 |  | 3420.08679 | 1.37650372 | 0.00137036
|  | 3426.503628 | 1.305371 | -1.89102e-06 |  | 3419.966289 | 1.376459115 | 0.00138978
|  | 3426.383627 | 1.305353 | -1.145150435e-05 |  | 3419.845788 | 1.376422 | 0.001415574
|  | 3426.263627 | 1.305331 | -1.97666e-05 |  | 3419.725287 | 1.376396 | 0.001443259
|  | 3426.143626 | 1.305307 | -2.549028e-05 |  | 3419.604786 | 1.376378 | 0.001468138
|  | 3426.023625 | 1.305282 | -2.81880707e-05 |  | 3419.484285 | 1.376367013 | 0.00148732
|  | 3425.903624 | 1.305258 | -2.82336225e-05 |  | 3419.363784 | 1.376359 | 0.001498771
|  | 3425.783623 | 1.305237 | -2.679828e-05 |  | 3419.243283 | 1.376349256 | 0.001503509
|  | 3425.663622 | 1.305218 | -2.524588e-05 |  | 3419.122782 | 1.376336 | 0.001504142
|  | 3425.543622 | 1.305202 | -2.50439294e-05 |  | 3419.002281 | 1.376319 | 0.001503882
|  | 3425.423621 | 1.305186 | -2.718109e-05 |  | 3418.881781 | 1.3763 | 0.001504722
|  | 3425.30362 | 1.305171 | -3.20048403e-05 |  | 3418.76128 | 1.376281 | 0.001507172
|  | 3425.183619 | 1.305154 | -3.903472e-05 |  | 3418.640779 | 1.376263586 | 0.001510044
|  | 3425.063618 | 1.305134 | -4.728992e-05 |  | 3418.520278 | 1.376248 | 0.001511324
|  | 3424.943618 | 1.305112 | -5.546679265e-05 |  | 3418.399777 | 1.376233 | 0.001509307
|  | 3424.823617 | 1.305087 | -6.239479655e-05 |  | 3418.279276 | 1.376217 | 0.001503621
|  | 3424.703616 | 1.305061 | -6.731821e-05 |  | 3418.158775 | 1.376198 | 0.001495346
|  | 3424.583615 | 1.305035 | -6.99358e-05 |  | 3418.038274 | 1.376174 | 0.001486602
|  | 3424.463614 | 1.305009 | -7.046777385e-05 |  | 3417.917773 | 1.376145748 | 0.001479932
|  | 3424.343613 | 1.304984 | -6.953522e-05 |  | 3417.797272 | 1.376116 | 0.001476917
|  | 3424.223612 | 1.304960753 | -6.790868e-05 |  | 3417.676772 | 1.376086 | 0.001477632
|  | 3424.103612 | 1.304939 | -6.63001034e-05 |  | 3417.556271 | 1.376058449 | 0.00148096
|  | 3423.983611 | 1.304918 | -6.51280544e-05 |  | 3417.43577 | 1.376034 | 0.001484928
|  | 3423.86361 | 1.304898 | -6.461069e-05 |  | 3417.315269 | 1.376012 | 0.001487473
|  | 3423.743609 | 1.304878 | -6.45518e-05 |  | 3417.194768 | 1.375991 | 0.001487474
|  | 3423.623608 | 1.304858 | -6.468975e-05 |  | 3417.074267 | 1.375968787 | 0.001484964
|  | 3423.503607 | 1.304839 | -6.485083515e-05 |  | 3416.953766 | 1.375944354 | 0.001481081
|  | 3423.383607 | 1.30482 | -6.508491e-05 |  | 3416.833265 | 1.375917 | 0.001477616
|  | 3423.263606 | 1.304802 | -6.57786e-05 |  | 3416.712764 | 1.375888 | 0.001475847
|  | 3423.143605 | 1.304784636 | -6.749407345e-05 |  | 3416.592263 | 1.375859163 | 0.001476555
|  | 3423.023604 | 1.304768 | -7.09203e-05 |  | 3416.471762 | 1.375831022 | 0.001479128
|  | 3422.903603 | 1.30475 | -7.645252e-05 |  | 3416.351262 | 1.375804823 | 0.00148238
|  | 3422.783603 | 1.304731 | -8.387931e-05 |  | 3416.230761 | 1.37578 | 0.001484614
|  | 3422.663602 | 1.30471 | -9.237878225e-05 |  | 3416.11026 | 1.375757 | 0.001484755
|  | 3422.543601 | 1.304685 | -0.0001005078035 |  | 3415.989759 | 1.375732 | 0.001482406
|  | 3422.4236 | 1.304657 | -0.0001066835 |  | 3415.869258 | 1.375704 | 0.00147862
|  | 3422.303599 | 1.304628 | -0.0001096602 |  | 3415.748757 | 1.375672 | 0.001475134
|  | 3422.183598 | 1.304599 | -0.0001089116 |  | 3415.628256 | 1.375636382 | 0.001474496
|  | 3422.063598 | 1.3045723 | -0.0001049414 |  | 3415.507755 | 1.375598645 | 0.001478485
|  | 3421.943597 | 1.304549 | -9.922568975e-05 |  | 3415.387254 | 1.375561 | 0.001488154
|  | 3421.823596 | 1.304529 | -9.37505479e-05 |  | 3415.266753 | 1.375525969 | 0.001503234
|  | 3421.703595 | 1.304513 | -9.053442e-05 |  | 3415.146253 | 1.375496 | 0.001522111
|  | 3421.583594 | 1.304498 | -9.099666e-05 |  | 3415.025752 | 1.375471822 | 0.00154238
|  | 3421.463593 | 1.304483 | -9.539363e-05 |  | 3414.905251 | 1.375453 | 0.001561847
|  | 3421.343592 | 1.304466 | -0.0001030655 |  | 3414.78475 | 1.37544 | 0.001578645
|  | 3421.223592 | 1.304444954 | -0.0001123646249 |  | 3414.664249 | 1.375429552 | 0.001591749
|  | 3421.103591 | 1.30442 | -0.0001213855 |  | 3414.543748 | 1.375421 | 0.001600915
|  | 3420.98359 | 1.304391761 | -0.0001283996 |  | 3414.423247 | 1.375413805 | 0.00160644
|  | 3420.863589 | 1.304362 | -0.0001323314 |  | 3414.302746 | 1.375407 | 0.001608067
|  | 3420.743588 | 1.304331 | -0.000132823554 |  | 3414.182245 | 1.3754 | 0.001605735
|  | 3420.623587 | 1.304301709 | -0.0001303702 |  | 3414.061744 | 1.375392 | 0.001599056
|  | 3420.503587 | 1.304274358 | -0.0001258389 |  | 3413.941243 | 1.375382 | 0.001587792
|  | 3420.383586 | 1.304249 | -0.0001203964 |  | 3413.820743 | 1.375368 | 0.001572616
|  | 3420.263585 | 1.304226 | -0.0001150691 |  | 3413.700242 | 1.375348 | 0.001555023
|  | 3420.143584 | 1.304205243 | -0.0001105618 |  | 3413.579741 | 1.375320901 | 0.001537484
|  | 3420.023583 | 1.304185 | -0.0001072754 |  | 3413.45924 | 1.375288 | 0.001522975
|  | 3419.903583 | 1.304165 | -0.0001052691 |  | 3413.338739 | 1.37525 | 0.001513948
|  | 3419.783582 | 1.304145 | -0.000104081 |  | 3413.218238 | 1.375211068 | 0.001511576
|  | 3419.663581 | 1.304124 | -0.000103236 |  | 3413.097737 | 1.375174 | 0.001515678
|  | 3419.54358 | 1.304102 | -0.0001020884 |  | 3412.977236 | 1.375141 | 0.001524396
|  | 3419.423579 | 1.30408 | -0.0001003057 |  | 3412.856735 | 1.375113 | 0.001535204
|  | 3419.303578 | 1.304059 | -9.769054e-05 |  | 3412.736234 | 1.375091 | 0.001545095
|  | 3419.183577 | 1.304038 | -9.454302e-05 |  | 3412.615734 | 1.375073 | 0.001551892
|  | 3419.063577 | 1.304019 | -9.13948886e-05 |  | 3412.495233 | 1.375057863 | 0.001554209
|  | 3418.943576 | 1.304001 | -8.903086e-05 |  | 3412.374732 | 1.375042 | 0.001551801
|  | 3418.823575 | 1.303985 | -8.80767756e-05 |  | 3412.254231 | 1.375025084 | 0.001545178
|  | 3418.703574 | 1.303968 | -8.892782e-05 |  | 3412.13373 | 1.375004 | 0.001535499
|  | 3418.583573 | 1.30395 | -9.126893e-05 |  | 3412.013229 | 1.37498 | 0.001524338
|  | 3418.463572 | 1.303931 | -9.458336135e-05 |  | 3411.892728 | 1.374951 | 0.00151308
|  | 3418.343572 | 1.30391 | -9.783998e-05 |  | 3411.772227 | 1.374918 | 0.001503303
|  | 3418.223571 | 1.303887 | -0.0001002617 |  | 3411.651726 | 1.374881 | 0.001496271
|  | 3418.10357 | 1.303865 | -0.0001012896 |  | 3411.531225 | 1.374842 | 0.001492944
|  | 3417.983569 | 1.303842 | -0.0001008993 |  | 3411.410724 | 1.374802999 | 0.001493597
|  | 3417.863568 | 1.30382 | -9.93769e-05 |  | 3411.290224 | 1.374764 | 0.001498114
|  | 3417.743568 | 1.3038 | -9.756913495e-05 |  | 3411.169723 | 1.374726378 | 0.001505965335
|  | 3417.623567 | 1.30378 | -9.608325e-05 |  | 3411.049222 | 1.374690795 | 0.001516245
|  | 3417.503566 | 1.303762 | -9.546753e-05 |  | 3410.928721 | 1.374657 | 0.001528451
|  | 3417.383565 | 1.303744 | -9.596659e-05 |  | 3410.80822 | 1.374626 | 0.001542304
|  | 3417.263564 | 1.303726 | -9.750679075e-05 |  | 3410.687719 | 1.374597162 | 0.0015576
|  | 3417.143563 | 1.303708 | -9.982295085e-05 |  | 3410.567218 | 1.374571 | 0.00157439
|  | 3417.023563 | 1.303689 | -0.0001027163 |  | 3410.446717 | 1.37455 | 0.001591888
|  | 3416.903562 | 1.30367 | -0.0001060049 |  | 3410.326216 | 1.374533 | 0.001608506
|  | 3416.783561 | 1.30365 | -0.0001096344 |  | 3410.205715 | 1.374521 | 0.001622468
|  | 3416.66356 | 1.303629 | -0.0001135271 |  | 3410.085214 | 1.374512 | 0.001631503
|  | 3416.543559 | 1.303607983 | -0.0001176541 |  | 3409.964714 | 1.37450442 | 0.001634256
|  | 3416.423558 | 1.3035862 | -0.0001218908976 |  | 3409.844213 | 1.374495 | 0.001630889
|  | 3416.303557 | 1.303563 | -0.0001259923 |  | 3409.723712 | 1.374481391 | 0.001622946
|  | 3416.183557 | 1.30354 | -0.0001296748 |  | 3409.603211 | 1.374462 | 0.001613421
|  | 3416.063556 | 1.303516 | -0.0001327056 |  | 3409.48271 | 1.374437212 | 0.001605239
|  | 3415.943555 | 1.303492 | -0.0001349424 |  | 3409.362209 | 1.374409 | 0.00160051
|  | 3415.823554 | 1.303467759 | -0.0001365887333 |  | 3409.241708 | 1.37438 | 0.001600173
|  | 3415.703553 | 1.303444 | -0.0001377301 |  | 3409.121207 | 1.374353 | 0.001603211
|  | 3415.583552 | 1.303421 | -0.0001389345 |  | 3409.000706 | 1.374328 | 0.001608078
|  | 3415.463552 | 1.303397 | -0.0001402853 |  | 3408.880205 | 1.374307 | 0.001612725
|  | 3415.343551 | 1.303374 | -0.0001419938 |  | 3408.759705 | 1.374288266 | 0.001615646
|  | 3415.22355 | 1.303349268 | -0.00014369 |  | 3408.639204 | 1.37427 | 0.001616542
|  | 3415.103549 | 1.303324 | -0.0001449894 |  | 3408.518703 | 1.374253 | 0.001615271
|  | 3414.983548 | 1.303298 | -0.0001452782 |  | 3408.398202 | 1.374235 | 0.001612094
|  | 3414.863548 | 1.303271779 | -0.0001440089 |  | 3408.277701 | 1.374217 | 0.001606937
|  | 3414.743547 | 1.303246 | -0.0001409644538 |  | 3408.1572 | 1.374199 | 0.001599357
|  | 3414.623546 | 1.303222 | -0.0001363676 |  | 3408.036699 | 1.374178 | 0.001588966
|  | 3414.503545 | 1.303199 | -0.0001308486 |  | 3407.916198 | 1.374155 | 0.001575899
|  | 3414.383544 | 1.303179801 | -0.0001255493 |  | 3407.795697 | 1.374127 | 0.001561468
|  | 3414.263543 | 1.303162583 | -0.0001216781 |  | 3407.675196 | 1.374094 | 0.001547741
|  | 3414.143542 | 1.303147 | -0.0001203324 |  | 3407.554695 | 1.374056 | 0.001537168
|  | 3414.023542 | 1.303131 | -0.0001219079 |  | 3407.434195 | 1.374014 | 0.001531823
|  | 3413.903541 | 1.303114166 | -0.0001262801611 |  | 3407.313694 | 1.373972 | 0.001532415
|  | 3413.78354 | 1.303095 | -0.0001324644 |  | 3407.193193 | 1.373932562 | 0.001537864
|  | 3413.663539 | 1.303073 | -0.0001393351 |  | 3407.072692 | 1.373897 | 0.001546335
|  | 3413.543538 | 1.303048 | -0.0001453063 |  | 3406.952191 | 1.373864 | 0.001555438
|  | 3413.423537 | 1.303021 | -0.0001494309499 |  | 3406.83169 | 1.373834 | 0.001563898
|  | 3413.303537 | 1.302993 | -0.0001511613 |  | 3406.711189 | 1.373804 | 0.001571482
|  | 3413.183536 | 1.302965 | -0.0001505444 |  | 3406.590688 | 1.373775 | 0.001579439
|  | 3413.063535 | 1.302938 | -0.0001478860587 |  | 3406.470187 | 1.373746 | 0.00158896
|  | 3412.943534 | 1.302913 | -0.0001439697 |  | 3406.349686 | 1.373718 | 0.001600898
|  | 3412.823533 | 1.302889 | -0.0001394138 |  | 3406.229186 | 1.37369452 | 0.001614378
|  | 3412.703532 | 1.302867383 | -0.0001348656 |  | 3406.108685 | 1.373676 | 0.00162734
|  | 3412.583532 | 1.302847 | -0.0001308712 |  | 3405.988184 | 1.373662457 | 0.00163678
|  | 3412.463531 | 1.302828 | -0.0001280394 |  | 3405.867683 | 1.373652 | 0.0016402
|  | 3412.34353 | 1.30281 | -0.00012655 |  | 3405.747182 | 1.37364 | 0.001636785
|  | 3412.223529 | 1.302791 | -0.0001267368 |  | 3405.626681 | 1.373624626 | 0.00162751227
|  | 3412.103528 | 1.302772 | -0.0001283836 |  | 3405.50618 | 1.373602714 | 0.001615259
|  | 3411.983528 | 1.302752 | -0.0001309942 |  | 3405.385679 | 1.373574 | 0.001603641
|  | 3411.863527 | 1.302729 | -0.0001335842 |  | 3405.265178 | 1.373540217 | 0.001595633
|  | 3411.743526 | 1.302706 | -0.0001352677919 |  | 3405.144677 | 1.373504 | 0.001593133
|  | 3411.623525 | 1.302681 | -0.0001351681 |  | 3405.024176 | 1.373468 | 0.00159601
|  | 3411.503524 | 1.302658 | -0.0001332379 |  | 3404.903676 | 1.373435 | 0.001602985
|  | 3411.383523 | 1.302635 | -0.0001299151626 |  | 3404.783175 | 1.373405553 | 0.001611931
|  | 3411.263522 | 1.302615 | -0.0001264208 |  | 3404.662674 | 1.37338 | 0.001620846
|  | 3411.143522 | 1.302597 | -0.0001238635 |  | 3404.542173 | 1.373358 | 0.001628315
|  | 3411.023521 | 1.302580612 | -0.0001233815 |  | 3404.421672 | 1.373338 | 0.001633353
|  | 3410.90352 | 1.302564 | -0.0001251717022 |  | 3404.301171 | 1.373319 | 0.001635521
|  | 3410.783519 | 1.302546 | -0.0001290695 |  | 3404.18067 | 1.3733 | 0.001634743
|  | 3410.663518 | 1.302527069 | -0.0001339715 |  | 3404.060169 | 1.373279865 | 0.001631024
|  | 3410.543517 | 1.302506 | -0.000139057 |  | 3403.939668 | 1.373258 | 0.001624977
|  | 3410.423517 | 1.302484 | -0.0001433769 |  | 3403.819167 | 1.373232 | 0.001617448
|  | 3410.303516 | 1.302461 | -0.0001470149 |  | 3403.698667 | 1.373203 | 0.001609931
|  | 3410.183515 | 1.302438 | -0.0001500295 |  | 3403.578166 | 1.37317 | 0.001604036
|  | 3410.063514 | 1.302415519 | -0.0001532806 |  | 3403.457665 | 1.373136 | 0.001601099
|  | 3409.943513 | 1.302393 | -0.0001569721955 |  | 3403.337164 | 1.3731 | 0.001601759
|  | 3409.823513 | 1.30237 | -0.0001612802 |  | 3403.216663 | 1.373065 | 0.00160551
|  | 3409.703512 | 1.302345 | -0.000165695403 |  | 3403.096162 | 1.373033 | 0.001611207
|  | 3409.583511 | 1.302319 | -0.0001696821 |  | 3402.975661 | 1.373002214 | 0.001617672
|  | 3409.46351 | 1.302292 | -0.0001724309 |  | 3402.85516 | 1.372973 | 0.001623816
|  | 3409.343509 | 1.302265 | -0.000173759 |  | 3402.734659 | 1.372943947 | 0.001629784
|  | 3409.223508 | 1.302239 | -0.0001735947356 |  | 3402.614158 | 1.372915 | 0.001636266
|  | 3409.103507 | 1.302213 | -0.0001725580884 |  | 3402.493657 | 1.372886 | 0.001644364
|  | 3408.983507 | 1.302188399 | -0.0001711144 |  | 3402.373157 | 1.372858127 | 0.001654718
|  | 3408.863506 | 1.302165 | -0.000169962 |  | 3402.252656 | 1.372834 | 0.001666919
|  | 3408.743505 | 1.302142485 | -0.0001695576 |  | 3402.132155 | 1.372813545 | 0.00167955
|  | 3408.623504 | 1.302120133 | -0.0001703045477 |  | 3402.011654 | 1.372799 | 0.0016901
|  | 3408.503503 | 1.302098 | -0.0001719671 |  | 3401.891153 | 1.372787 | 0.001696173
|  | 3408.383502 | 1.302075 | -0.0001749986 |  | 3401.770652 | 1.372778 | 0.001696
|  | 3408.263502 | 1.30205 | -0.0001788087426 |  | 3401.650151 | 1.372767 | 0.001689437
|  | 3408.143501 | 1.302024 | -0.0001829538 |  | 3401.52965 | 1.372753 | 0.001677559
|  | 3408.0235 | 1.301995188 | -0.0001864552 |  | 3401.409149 | 1.372732198 | 0.001662608
|  | 3407.903499 | 1.301964 | -0.000188173 |  | 3401.288648 | 1.372706 | 0.001647515
|  | 3407.783498 | 1.301932 | -0.000186925 |  | 3401.168147 | 1.372675466 | 0.001634025
|  | 3407.663497 | 1.301900623 | -0.0001822142 |  | 3401.047647 | 1.372642 | 0.001623271
|  | 3407.543497 | 1.301871 | -0.000174077 |  | 3400.927146 | 1.372606 | 0.00161535
|  | 3407.423496 | 1.301843994 | -0.0001637913674 |  | 3400.806645 | 1.372569777 | 0.001609779
|  | 3407.303495 | 1.301821311 | -0.0001527546 |  | 3400.686144 | 1.372533 | 0.001605771
|  | 3407.183494 | 1.301802 | -0.0001429735 |  | 3400.565643 | 1.372496 | 0.001602825
|  | 3407.063493 | 1.301787 | -0.0001358209 |  | 3400.445142 | 1.372457574 | 0.001601244
|  | 3406.943493 | 1.301772 | -0.0001322806 |  | 3400.324641 | 1.372417583 | 0.001601718
|  | 3406.823492 | 1.301757083 | -0.0001320289 |  | 3400.20414 | 1.372377 | 0.001605517
|  | 3406.703491 | 1.301741 | -0.0001345505 |  | 3400.083639 | 1.372336 | 0.001613412
|  | 3406.58349 | 1.301722 | -0.0001386059159 |  | 3399.963138 | 1.372297 | 0.001625774
|  | 3406.463489 | 1.301701 | -0.0001432456 |  | 3399.842638 | 1.372261659 | 0.001641723
|  | 3406.343488 | 1.301678 | -0.0001474009 |  | 3399.722137 | 1.372232 | 0.001659592
|  | 3406.223487 | 1.301653 | -0.0001506753 |  | 3399.601636 | 1.372209 | 0.001676644
|  | 3406.103487 | 1.301627099 | -0.0001525846 |  | 3399.481135 | 1.372191 | 0.001690055
|  | 3405.983486 | 1.3016 | -0.0001528 |  | 3399.360634 | 1.372176 | 0.001697509
|  | 3405.863485 | 1.301574 | -0.0001509788 |  | 3399.240133 | 1.372162 | 0.001697989
|  | 3405.743484 | 1.301548 | -0.0001472629 |  | 3399.119632 | 1.372143 | 0.001692383
|  | 3405.623483 | 1.301525 | -0.0001421905 |  | 3398.999131 | 1.372118565 | 0.001683318
|  | 3405.503482 | 1.301504 | -0.0001368002 |  | 3398.87863 | 1.372086 | 0.001674596
|  | 3405.383482 | 1.301485505 | -0.0001323592 |  | 3398.758129 | 1.372047 | 0.001670446
|  | 3405.263481 | 1.301469 | -0.0001302833 |  | 3398.637628 | 1.372005456 | 0.00167375
|  | 3405.14348 | 1.301453 | -0.000131293 |  | 3398.517128 | 1.371964712 | 0.001685463
|  | 3405.023479 | 1.301436 | -0.0001353604333 |  | 3398.396627 | 1.371929 | 0.001703929
|  | 3404.903478 | 1.301417 | -0.000141438 |  | 3398.276126 | 1.371902653 | 0.00172568
|  | 3404.783478 | 1.301394 | -0.0001480275 |  | 3398.155625 | 1.371884955 | 0.001745913
|  | 3404.663477 | 1.301369 | -0.0001534979 |  | 3398.035124 | 1.371874 | 0.001760461
|  | 3404.543476 | 1.301342 | -0.0001567384 |  | 3397.914623 | 1.371867 | 0.00176659
|  | 3404.423475 | 1.301315 | -0.0001573853744 |  | 3397.794122 | 1.371859 | 0.001764164
|  | 3404.303474 | 1.30129 | -0.0001561997 |  | 3397.673621 | 1.371847 | 0.001754831
|  | 3404.183473 | 1.301266 | -0.0001541592 |  | 3397.55312 | 1.371828 | 0.001742006
|  | 3404.063472 | 1.301244348 | -0.0001525777112 |  | 3397.432619 | 1.371802 | 0.001729196
|  | 3403.943472 | 1.301224 | -0.0001521827 |  | 3397.312119 | 1.371771 | 0.001719134
|  | 3403.823471 | 1.301204 | -0.0001536266 |  | 3397.191618 | 1.371737094 | 0.001712837
|  | 3403.70347 | 1.301184 | -0.000156747 |  | 3397.071117 | 1.371703 | 0.001710315
|  | 3403.583469 | 1.301164 | -0.0001614665 |  | 3396.950616 | 1.371669 | 0.001710255
|  | 3403.463468 | 1.301142 | -0.0001673812 |  | 3396.830115 | 1.371637 | 0.001711369
|  | 3403.343467 | 1.301119 | -0.0001742781 |  | 3396.709614 | 1.371606 | 0.001712663
|  | 3403.223467 | 1.301094 | -0.0001817493 |  | 3396.589113 | 1.371574 | 0.001714055
|  | 3403.103466 | 1.301066 | -0.0001894315 |  | 3396.468612 | 1.371541 | 0.001716136
|  | 3402.983465 | 1.301036502 | -0.0001963571 |  | 3396.348111 | 1.371508 | 0.001719606
|  | 3402.863464 | 1.301005 | -0.000201728 |  | 3396.22761 | 1.371475 | 0.001725235
|  | 3402.743463 | 1.300971 | -0.0002045671937 |  | 3396.107109 | 1.371443376 | 0.00173304
|  | 3402.623462 | 1.300937133 | -0.0002044353 |  | 3395.986609 | 1.371414 | 0.001742535
|  | 3402.503462 | 1.300904 | -0.000201406 |  | 3395.866108 | 1.371387 | 0.001752774086
|  | 3402.383461 | 1.300873 | -0.0001961086 |  | 3395.745607 | 1.371362 | 0.001762864
|  | 3402.26346 | 1.300844 | -0.0001896259 |  | 3395.625106 | 1.371340731 | 0.001771889
|  | 3402.143459 | 1.30081718 | -0.0001831040854 |  | 3395.504605 | 1.371321 | 0.001778893
|  | 3402.023458 | 1.300793 | -0.0001775669 |  | 3395.384104 | 1.371304 | 0.001783457
|  | 3401.903458 | 1.300769 | -0.0001735523 |  | 3395.263603 | 1.371287 | 0.001784921
|  | 3401.783457 | 1.300746 | -0.0001710179 |  | 3395.143102 | 1.371270928 | 0.001782972
|  | 3401.663456 | 1.300722246 | -0.0001698308 |  | 3395.022601 | 1.371254 | 0.001777458
|  | 3401.543455 | 1.300697 | -0.0001693437 |  | 3394.9021 | 1.371234 | 0.001768462
|  | 3401.423454 | 1.300671 | -0.0001689837 |  | 3394.7816 | 1.371211 | 0.001756836
|  | 3401.303453 | 1.300644 | -0.0001680556 |  | 3394.661099 | 1.371184 | 0.001743704
|  | 3401.183452 | 1.300616 | -0.000165822 |  | 3394.540598 | 1.371152 | 0.001730774
|  | 3401.063452 | 1.300588 | -0.0001618601 |  | 3394.420097 | 1.371116 | 0.001719631
|  | 3400.943451 | 1.30056 | -0.0001560789 |  | 3394.299596 | 1.371076754 | 0.001711654
|  | 3400.82345 | 1.300534 | -0.0001487216175 |  | 3394.179095 | 1.371035 | 0.001707671
|  | 3400.703449 | 1.300511 | -0.0001409518 |  | 3394.058594 | 1.370993656 | 0.001707713
|  | 3400.583448 | 1.30049 | -0.0001338774988 |  | 3393.938093 | 1.370953 | 0.001711265
|  | 3400.463447 | 1.300471629 | -0.0001289687 |  | 3393.817592 | 1.370913 | 0.001717711
|  | 3400.343447 | 1.300454 | -0.0001270041 |  | 3393.697091 | 1.370876 | 0.001726202
|  | 3400.223446 | 1.300435 | -0.000128003 |  | 3393.57659 | 1.370842 | 0.001736022
|  | 3400.103445 | 1.300413 | -0.0001309687 |  | 3393.45609 | 1.370809 | 0.001746481
|  | 3399.983444 | 1.300389 | -0.0001343080326 |  | 3393.335589 | 1.37078 | 0.001756864
|  | 3399.863443 | 1.300361 | -0.0001362074455 |  | 3393.215088 | 1.37075251 | 0.001766423
|  | 3399.743443 | 1.300332682 | -0.000135506546 |  | 3393.094587 | 1.370727 | 0.001774322
|  | 3399.623442 | 1.300303984 | -0.0001317921273 |  | 3392.974086 | 1.370703 | 0.001779611
|  | 3399.503441 | 1.300277 | -0.000125584 |  | 3392.853585 | 1.370679 | 0.001782055
|  | 3399.38344 | 1.300252 | -0.0001180896 |  | 3392.733084 | 1.370654 | 0.001781948
|  | 3399.263439 | 1.300231 | -0.0001106508 |  | 3392.612583 | 1.370625 | 0.001780325
|  | 3399.143438 | 1.300211094 | -0.0001042993 |  | 3392.492082 | 1.370593 | 0.001778913
|  | 3399.023438 | 1.300193 | -9.961435e-05 |  | 3392.371581 | 1.370559 | 0.001779486
|  | 3398.903437 | 1.300176046 | -9.675626e-05 |  | 3392.25108 | 1.370522 | 0.001783538
|  | 3398.783436 | 1.300159525 | -9.58379523e-05 |  | 3392.13058 | 1.370486132 | 0.001791477
|  | 3398.663435 | 1.300143 | -9.701971e-05 |  | 3392.010079 | 1.370452 | 0.001802765
|  | 3398.543434 | 1.300127 | -0.000100739 |  | 3391.889578 | 1.370421 | 0.001816248
|  | 3398.423433 | 1.300109182 | -0.0001073377 |  | 3391.769077 | 1.370394 | 0.001830502
|  | 3398.303432 | 1.300089 | -0.0001166917 |  | 3391.648576 | 1.370370616 | 0.001844074
|  | 3398.183432 | 1.300065 | -0.0001278161 |  | 3391.528075 | 1.37035 | 0.001856146
|  | 3398.063431 | 1.300036 | -0.0001389403 |  | 3391.407574 | 1.370331 | 0.001866516
|  | 3397.94343 | 1.300002 | -0.0001477196 |  | 3391.287073 | 1.370315 | 0.001874901
|  | 3397.823429 | 1.299965 | -0.0001522122 |  | 3391.166572 | 1.3703 | 0.001880909
|  | 3397.703428 | 1.299927 | -0.0001511153 |  | 3391.046071 | 1.370288 | 0.001883766
|  | 3397.583427 | 1.29989 | -0.0001445342 |  | 3390.925571 | 1.370277 | 0.001882177
|  | 3397.463427 | 1.29985634 | -0.0001337731 |  | 3390.80507 | 1.370266 | 0.001874911
|  | 3397.343426 | 1.299828 | -0.0001210404329 |  | 3390.684569 | 1.370252339 | 0.001861567
|  | 3397.223425 | 1.299803566 | -0.0001084547561 |  | 3390.564068 | 1.370234 | 0.001842829
|  | 3397.103424 | 1.299783132 | -9.767159e-05 |  | 3390.443567 | 1.370207762 | 0.001821001
|  | 3396.983423 | 1.29976499 | -8.94629726e-05 |  | 3390.323066 | 1.370173 | 0.00179955
|  | 3396.863423 | 1.29974789 | -8.38969e-05 |  | 3390.202565 | 1.370131 | 0.001781994
|  | 3396.743422 | 1.299731 | -8.056456e-05 |  | 3390.082064 | 1.370084547 | 0.001771219
|  | 3396.623421 | 1.29971427 | -7.918636555e-05 |  | 3389.961563 | 1.370036467 | 0.001768212
|  | 3396.50342 | 1.299697 | -7.961424e-05 |  | 3389.841062 | 1.369991 | 0.00177211
|  | 3396.383419 | 1.299679883 | -8.209011405e-05 |  | 3389.720561 | 1.36995 | 0.001780304
|  | 3396.263418 | 1.299661 | -8.675572e-05 |  | 3389.600061 | 1.369915 | 0.001789305
|  | 3396.143417 | 1.299641 | -9.328095e-05 |  | 3389.47956 | 1.369884 | 0.001796009
|  | 3396.023417 | 1.299617 | -0.0001008411568 |  | 3389.359059 | 1.369855445 | 0.001798904
|  | 3395.903416 | 1.299591 | -0.0001082193 |  | 3389.238558 | 1.369826 | 0.00179786
|  | 3395.783415 | 1.299562 | -0.0001139819 |  | 3389.118057 | 1.369792 | 0.001794629
|  | 3395.663414 | 1.299531 | -0.0001171784 |  | 3388.997556 | 1.369755 | 0.001791651
|  | 3395.543413 | 1.2995 | -0.000117605 |  | 3388.877055 | 1.369715 | 0.001791402
|  | 3395.423412 | 1.29947 | -0.0001158162841 |  | 3388.756554 | 1.369673 | 0.001795198
|  | 3395.303412 | 1.299442 | -0.000112935 |  | 3388.636053 | 1.369632 | 0.001802993
|  | 3395.183411 | 1.299415 | -0.0001101873 |  | 3388.515552 | 1.369594 | 0.0018136
|  | 3395.06341 | 1.29939 | -0.0001085642 |  | 3388.395052 | 1.369559 | 0.001825264
|  | 3394.943409 | 1.299365 | -0.0001083704686 |  | 3388.274551 | 1.369527 | 0.001836204
|  | 3394.823408 | 1.299338 | -0.0001093008 |  | 3388.15405 | 1.369496 | 0.001845772
|  | 3394.703408 | 1.29931 | -0.0001105597 |  | 3388.033549 | 1.369466 | 0.001854063
|  | 3394.583407 | 1.299281 | -0.0001111881 |  | 3387.913048 | 1.369434357 | 0.001862073
|  | 3394.463406 | 1.29925 | -0.000110377 |  | 3387.792547 | 1.369402881 | 0.001871027
|  | 3394.343405 | 1.299219 | -0.0001076829 |  | 3387.672046 | 1.369372 | 0.001881486
|  | 3394.223404 | 1.299187735 | -0.0001030675 |  | 3387.551545 | 1.369344 | 0.001893145
|  | 3394.103403 | 1.299158 | -9.673734e-05 |  | 3387.431044 | 1.369318 | 0.001904752
|  | 3393.983403 | 1.299129 | -8.920343605e-05 |  | 3387.310543 | 1.369296 | 0.001914324
|  | 3393.863402 | 1.299102 | -8.102863e-05 |  | 3387.190042 | 1.369276 | 0.001920065
|  | 3393.743401 | 1.299076 | -7.272841e-05 |  | 3387.069542 | 1.369256 | 0.001921014
|  | 3393.6234 | 1.299052 | -6.464417e-05 |  | 3386.949041 | 1.369233574 | 0.001917733
|  | 3393.503399 | 1.299029 | -5.693081e-05 |  | 3386.82854 | 1.369206 | 0.00191199
|  | 3393.383398 | 1.299006268 | -4.971025e-05 |  | 3386.708039 | 1.369173 | 0.001906857
|  | 3393.263397 | 1.298985 | -4.29161e-05 |  | 3386.587538 | 1.369136 | 0.001904987
|  | 3393.143397 | 1.298964141 | -3.66140381e-05 |  | 3386.467037 | 1.369097 | 0.0019083
|  | 3393.023396 | 1.298945 | -3.092741e-05 |  | 3386.346536 | 1.369059 | 0.001917071
|  | 3392.903395 | 1.298925902 | -2.632465e-05 |  | 3386.226035 | 1.369024 | 0.001929829
|  | 3392.783394 | 1.298908 | -2.323336e-05 |  | 3386.105534 | 1.368995848 | 0.001943899
|  | 3392.663393 | 1.29889 | -2.208407e-05 |  | 3385.985033 | 1.368972 | 0.001956097
|  | 3392.543392 | 1.298872 | -2.29940037e-05 |  | 3385.864533 | 1.368953 | 0.001964122
|  | 3392.423392 | 1.298853 | -2.556146585e-05 |  | 3385.744032 | 1.368933402 | 0.001966736
|  | 3392.303391 | 1.298831 | -2.886184e-05 |  | 3385.623531 | 1.368912212 | 0.001964595
|  | 3392.18339 | 1.298807 | -3.190865e-05 |  | 3385.50303 | 1.368887005 | 0.001959508
|  | 3392.063389 | 1.298781766 | -3.368414035e-05 |  | 3385.382529 | 1.368857 | 0.001954018
|  | 3391.943388 | 1.298756 | -3.377579e-05 |  | 3385.262028 | 1.368823 | 0.001950324
|  | 3391.823388 | 1.298731 | -3.2563104e-05 |  | 3385.141527 | 1.368787 | 0.001949918
|  | 3391.703387 | 1.298707 | -3.085154e-05 |  | 3385.021026 | 1.368751 | 0.001953251
|  | 3391.583386 | 1.298685 | -2.9595434e-05 |  | 3384.900525 | 1.368716 | 0.001959547
|  | 3391.463385 | 1.298663 | -2.96613326e-05 |  | 3384.780024 | 1.368684 | 0.001967554
|  | 3391.343384 | 1.298641 | -3.11368654e-05 |  | 3384.659523 | 1.368655 | 0.001975605
|  | 3391.223383 | 1.298618 | -3.363543195e-05 |  | 3384.539023 | 1.368628462 | 0.001982321
|  | 3391.103382 | 1.298593 | -3.613651e-05 |  | 3384.418522 | 1.368603431 | 0.00198658
|  | 3390.983382 | 1.298567 | -3.77866635e-05 |  | 3384.298021 | 1.368579 | 0.001987913
|  | 3390.863381 | 1.298542 | -3.823657e-05 |  | 3384.17752 | 1.368553 | 0.001986328
|  | 3390.74338 | 1.298517 | -3.79200201e-05 |  | 3384.057019 | 1.368524 | 0.001982571
|  | 3390.623379 | 1.298492874 | -3.77632e-05 |  | 3383.936518 | 1.368492 | 0.001977942
|  | 3390.503378 | 1.29847014 | -3.900273e-05 |  | 3383.816017 | 1.368455 | 0.001974279
|  | 3390.383377 | 1.298447 | -4.226387e-05 |  | 3383.695516 | 1.368415949 | 0.001973462
|  | 3390.263377 | 1.298423 | -4.761821e-05 |  | 3383.575015 | 1.368374654 | 0.001976985
|  | 3390.143376 | 1.298396 | -5.40608766e-05 |  | 3383.454514 | 1.368333803 | 0.001985351
|  | 3390.023375 | 1.298366 | -6.014565e-05 |  | 3383.334013 | 1.368296 | 0.001998054
|  | 3389.903374 | 1.298333 | -6.42418e-05 |  | 3383.213513 | 1.368262 | 0.002013505
|  | 3389.783373 | 1.298298 | -6.510264e-05 |  | 3383.093012 | 1.368233 | 0.002029294
|  | 3389.663373 | 1.298263 | -6.2395e-05 |  | 3382.972511 | 1.368209 | 0.002043075
|  | 3389.543372 | 1.29823 | -5.662134e-05 |  | 3382.85201 | 1.368188 | 0.0020532
|  | 3389.423371 | 1.298199 | -4.86777002e-05 |  | 3382.731509 | 1.368167 | 0.002059238
|  | 3389.30337 | 1.298171 | -3.99754e-05 |  | 3382.611008 | 1.368146 | 0.00206194
|  | 3389.183369 | 1.298146 | -3.16166096e-05 |  | 3382.490507 | 1.368123 | 0.002062391
|  | 3389.063368 | 1.298123 | -2.44302656e-05 |  | 3382.370006 | 1.368097 | 0.00206218
|  | 3388.943368 | 1.298102 | -1.886745e-05 |  | 3382.249505 | 1.368071 | 0.002062257
|  | 3388.823367 | 1.298082 | -1.526795e-05 |  | 3382.129004 | 1.368044245 | 0.002062472
|  | 3388.703366 | 1.298061 | -1.369273005e-05 |  | 3382.008504 | 1.368017643 | 0.002062267
|  | 3388.583365 | 1.298041 | -1.420304e-05 |  | 3381.888003 | 1.367991 | 0.002061004
|  | 3388.463364 | 1.298019 | -1.656753e-05 |  | 3381.767502 | 1.367964 | 0.002058274
|  | 3388.343363 | 1.297996 | -2.034321e-05 |  | 3381.647001 | 1.367934 | 0.002054373
|  | 3388.223362 | 1.297971 | -2.468638e-05 |  | 3381.5265 | 1.367902918 | 0.00205039
|  | 3388.103362 | 1.297943 | -2.871231e-05 |  | 3381.405999 | 1.36787 | 0.002047332
|  | 3387.983361 | 1.297914023 | -3.154872e-05 |  | 3381.285498 | 1.367834972 | 0.002046022
|  | 3387.86336 | 1.297884 | -3.270361e-05 |  | 3381.164997 | 1.367801 | 0.002046497
|  | 3387.743359 | 1.297853 | -3.1930313e-05 |  | 3381.044496 | 1.367767409 | 0.002047812
|  | 3387.623358 | 1.297824 | -2.969885e-05 |  | 3380.923995 | 1.367735436 | 0.00204874
|  | 3387.503357 | 1.297796 | -2.670202e-05 |  | 3380.803494 | 1.367704 | 0.002048082
|  | 3387.383357 | 1.297769 | -2.382836945e-05 |  | 3380.682994 | 1.367672 | 0.002045391
|  | 3387.263356 | 1.297744 | -2.185595e-05 |  | 3380.562493 | 1.367637 | 0.00204121
|  | 3387.143355 | 1.297718 | -2.129924e-05 |  | 3380.441992 | 1.367598 | 0.002037211
|  | 3387.023354 | 1.297693 | -2.231067e-05 |  | 3380.321491 | 1.367556 | 0.002035407
|  | 3386.903353 | 1.297666462 | -2.483974955e-05 |  | 3380.20099 | 1.367512 | 0.002037642
|  | 3386.783353 | 1.297638 | -2.83335075e-05 |  | 3380.080489 | 1.367466975 | 0.002044596
|  | 3386.663352 | 1.297607 | -3.220468e-05 |  | 3379.959988 | 1.367424473 | 0.00205616
|  | 3386.543351 | 1.297574 | -3.531716e-05 |  | 3379.839487 | 1.367386 | 0.002070669
|  | 3386.42335 | 1.297537 | -3.647076e-05 |  | 3379.718986 | 1.367352 | 0.002086051
|  | 3386.303349 | 1.297499 | -3.44713368e-05 |  | 3379.598485 | 1.367323 | 0.002100109
|  | 3386.183348 | 1.29746 | -2.844101e-05 |  | 3379.477985 | 1.367296 | 0.0021111
|  | 3386.063347 | 1.297422 | -1.77492631e-05 |  | 3379.357484 | 1.367271 | 0.002118405
|  | 3385.943347 | 1.297387 | -3.085196e-06 |  | 3379.236983 | 1.367244 | 0.002122394
|  | 3385.823346 | 1.297356 | 1.451452e-05 |  | 3379.116482 | 1.367215 | 0.002124293
|  | 3385.703345 | 1.2973306 | 3.265575e-05 |  | 3378.995981 | 1.367184 | 0.00212586664
|  | 3385.583344 | 1.29731 | 4.962558e-05 |  | 3378.87548 | 1.367149919 | 0.002128582
|  | 3385.463343 | 1.297294214 | 6.303207e-05 |  | 3378.754979 | 1.367115 | 0.002133664
|  | 3385.343342 | 1.29728 | 7.211585e-05 |  | 3378.634478 | 1.367081 | 0.002141346
|  | 3385.223342 | 1.297267 | 7.634172e-05 |  | 3378.513977 | 1.367048 | 0.002150913
|  | 3385.103341 | 1.297251 | 7.669733e-05 |  | 3378.393476 | 1.367019144 | 0.002161062
|  | 3384.98334 | 1.297233 | 7.432092e-05 |  | 3378.272975 | 1.366993 | 0.002169948
|  | 3384.863339 | 1.297212 | 7.090236e-05 |  | 3378.152475 | 1.36697 | 0.002175732
|  | 3384.743338 | 1.297188561 | 6.76990115e-05 |  | 3378.031974 | 1.366947361 | 0.002177287
|  | 3384.623337 | 1.297163 | 6.560600515e-05 |  | 3377.911473 | 1.366923516 | 0.002174223
|  | 3384.503337 | 1.297135842 | 6.496348e-05 |  | 3377.790972 | 1.366896 | 0.002167475
|  | 3384.383336 | 1.297109 | 6.595286e-05 |  | 3377.670471 | 1.366864 | 0.002158722
|  | 3384.263335 | 1.297082 | 6.808143e-05 |  | 3377.54997 | 1.366826 | 0.002150308
|  | 3384.143334 | 1.297056 | 7.097764e-05 |  | 3377.429469 | 1.366783 | 0.002144733
|  | 3384.023333 | 1.297031 | 7.399906e-05 |  | 3377.308968 | 1.366736 | 0.002143889
|  | 3383.903333 | 1.297007 | 7.670739e-05 |  | 3377.188467 | 1.366687903 | 0.002148837
|  | 3383.783332 | 1.296984 | 7.845301125e-05 |  | 3377.067966 | 1.366641013 | 0.002159478
|  | 3383.663331 | 1.29696 | 7.91174e-05 |  | 3376.947466 | 1.366597 | 0.002174837
|  | 3383.54333 | 1.296937 | 7.843687e-05 |  | 3376.826965 | 1.366559 | 0.002192947
|  | 3383.423329 | 1.296912 | 7.690143e-05 |  | 3376.706464 | 1.366525 | 0.002211687838
|  | 3383.303328 | 1.296885997 | 7.493302165e-05 |  | 3376.585963 | 1.366495 | 0.002229199017
|  | 3383.183327 | 1.29685828 | 7.3337155e-05 |  | 3376.465462 | 1.366469 | 0.002244150818
|  | 3383.063327 | 1.296829 | 7.262379e-05 |  | 3376.344961 | 1.366444939 | 0.002255861
|  | 3382.943326 | 1.2968 | 7.33639728e-05 |  | 3376.22446 | 1.366421 | 0.002264410467
|  | 3382.823325 | 1.29677 | 7.548157e-05 |  | 3376.103959 | 1.366397111 | 0.002270273
|  | 3382.703324 | 1.296741 | 7.868011e-05 |  | 3375.983458 | 1.366372 | 0.002274028
|  | 3382.583323 | 1.296713403 | 8.25281578e-05 |  | 3375.862957 | 1.366346 | 0.002276147
|  | 3382.463322 | 1.296686 | 8.66149601e-05 |  | 3375.742456 | 1.366318 | 0.002277055391
|  | 3382.343322 | 1.29666 | 9.062182545e-05 |  | 3375.621956 | 1.366289 | 0.002276831
|  | 3382.223321 | 1.296634 | 9.457551e-05 |  | 3375.501455 | 1.366257704 | 0.002275821721
|  | 3382.10332 | 1.296607926 | 9.83595536e-05 |  | 3375.380954 | 1.366224 | 0.002274442531
|  | 3381.983319 | 1.296582812 | 0.0001021379 |  | 3375.260453 | 1.366187862 | 0.002273657
|  | 3381.863318 | 1.296558 | 0.0001055032029 |  | 3375.139952 | 1.366148905 | 0.002274692
|  | 3381.743318 | 1.296534 | 0.0001084841 |  | 3375.019451 | 1.366108 | 0.002278766
|  | 3381.623317 | 1.296511 | 0.0001104519 |  | 3374.89895 | 1.366067 | 0.002286729
|  | 3381.503316 | 1.296488 | 0.0001113446 |  | 3374.778449 | 1.366027 | 0.002298540265
|  | 3381.383315 | 1.296464 | 0.0001109781 |  | 3374.657948 | 1.36599 | 0.002313379
|  | 3381.263314 | 1.296439 | 0.0001098879 |  | 3374.537447 | 1.365958 | 0.0023295
|  | 3381.143313 | 1.296413 | 0.0001083956 |  | 3374.416946 | 1.36593 | 0.002344723
|  | 3381.023312 | 1.296386 | 0.0001071608 |  | 3374.296446 | 1.365906 | 0.002357214
|  | 3380.903312 | 1.296358 | 0.0001064666 |  | 3374.175945 | 1.365883 | 0.002365570822
|  | 3380.783311 | 1.296329277 | 0.0001065847 |  | 3374.055444 | 1.365860751 | 0.002369529269
|  | 3380.66331 | 1.296301 | 0.0001073039 |  | 3373.934943 | 1.365836 | 0.002369809
|  | 3380.543309 | 1.29627237 | 0.0001085728516 |  | 3373.814442 | 1.365808 | 0.002367772
|  | 3380.423308 | 1.296244 | 0.0001098649 |  | 3373.693941 | 1.365776 | 0.002365221
|  | 3380.303307 | 1.296216 | 0.0001114613 |  | 3373.57344 | 1.36574 | 0.002363941
|  | 3380.183307 | 1.296188 | 0.0001131185 |  | 3373.452939 | 1.365702 | 0.002365187
|  | 3380.063306 | 1.296159 | 0.0001150548 |  | 3373.332438 | 1.365663 | 0.002369794
|  | 3379.943305 | 1.296131 | 0.000117281 |  | 3373.211937 | 1.365623737 | 0.002377888
|  | 3379.823304 | 1.296103 | 0.0001199155 |  | 3373.091437 | 1.365587 | 0.002388947042
|  | 3379.703303 | 1.296075 | 0.0001227392 |  | 3372.970936 | 1.365553 | 0.002401734
|  | 3379.583302 | 1.296047 | 0.0001255079 |  | 3372.850435 | 1.365523 | 0.002414567
|  | 3379.463302 | 1.29602 | 0.000128077 |  | 3372.729934 | 1.365496 | 0.002425483113
|  | 3379.343301 | 1.295993 | 0.0001302315 |  | 3372.609433 | 1.365472 | 0.002432947
|  | 3379.2233 | 1.295967 | 0.000131869391 |  | 3372.488932 | 1.365448092 | 0.002436041
|  | 3379.103299 | 1.295939 | 0.0001331102 |  | 3372.368431 | 1.365422 | 0.002434916
|  | 3378.983298 | 1.295912 | 0.0001339165 |  | 3372.24793 | 1.365392 | 0.002431017677
|  | 3378.863298 | 1.295883915 | 0.0001343875 |  | 3372.127429 | 1.365357544 | 0.002426437
|  | 3378.743297 | 1.295855 | 0.0001345934 |  | 3372.006928 | 1.365318 | 0.002423713842
|  | 3378.623296 | 1.295825 | 0.0001348908655 |  | 3371.886427 | 1.365275867 | 0.002424635
|  | 3378.503295 | 1.295794 | 0.0001357112627 |  | 3371.765927 | 1.365232599 | 0.002429984
|  | 3378.383294 | 1.295761 | 0.000137743 |  | 3371.645426 | 1.365190701 | 0.002439241266
|  | 3378.263293 | 1.295728335 | 0.0001414830967 |  | 3371.524925 | 1.365151 | 0.002450771153
|  | 3378.143292 | 1.295695213 | 0.0001474379765 |  | 3371.404424 | 1.365115 | 0.002462773
|  | 3378.023292 | 1.295663064 | 0.0001555151 |  | 3371.283923 | 1.365081 | 0.002473709
|  | 3377.903291 | 1.295632736 | 0.0001654692 |  | 3371.163422 | 1.365047 | 0.002483044449
|  | 3377.78329 | 1.295605 | 0.0001761797 |  | 3371.042921 | 1.365012 | 0.002491275
|  | 3377.663289 | 1.29558 | 0.0001867593 |  | 3370.92242 | 1.364976 | 0.002499596806
|  | 3377.543288 | 1.295557 | 0.0001960645 |  | 3370.801919 | 1.364938 | 0.002509228
|  | 3377.423287 | 1.295536 | 0.0002036205 |  | 3370.681418 | 1.3649 | 0.002521009
|  | 3377.303287 | 1.29551507 | 0.00020902 |  | 3370.560918 | 1.364863083 | 0.002535022689
|  | 3377.183286 | 1.295494 | 0.0002125287 |  | 3370.440417 | 1.364828 | 0.002550684
|  | 3377.063285 | 1.29547303 | 0.0002144266 |  | 3370.319916 | 1.364795 | 0.002567211
|  | 3376.943284 | 1.295451 | 0.0002152737 |  | 3370.199415 | 1.364763633 | 0.002583797
|  | 3376.823283 | 1.295428 | 0.0002152493 |  | 3370.078914 | 1.364734549 | 0.00259987359
|  | 3376.703283 | 1.295404 | 0.000214705 |  | 3369.958413 | 1.364707053 | 0.00261526822
|  | 3376.583282 | 1.295379 | 0.0002137749 |  | 3369.837912 | 1.364681 | 0.002629772419
|  | 3376.463281 | 1.295352225 | 0.0002129625 |  | 3369.717411 | 1.36465676 | 0.002642865865
|  | 3376.34328 | 1.295325 | 0.0002125235 |  | 3369.59691 | 1.364633532 | 0.00265423
|  | 3376.223279 | 1.295297 | 0.0002130194 |  | 3369.476409 | 1.364611 | 0.002663223
|  | 3376.103278 | 1.295268 | 0.0002146638 |  | 3369.355908 | 1.364588 | 0.002669644
|  | 3375.983277 | 1.295241 | 0.0002174101 |  | 3369.235408 | 1.364565 | 0.002673669
|  | 3375.863277 | 1.295214 | 0.0002206494 |  | 3369.114907 | 1.364539 | 0.002675949
|  | 3375.743276 | 1.295188679 | 0.0002234794 |  | 3368.994406 | 1.364511183 | 0.002677305
|  | 3375.623275 | 1.295164 | 0.0002250339159 |  | 3368.873905 | 1.364481 | 0.002678484
|  | 3375.503274 | 1.29514 | 0.0002248552 |  | 3368.753404 | 1.36445 | 0.002679912674
|  | 3375.383273 | 1.295114 | 0.0002229719844 |  | 3368.632903 | 1.364416 | 0.002681702521
|  | 3375.263272 | 1.295086 | 0.0002202557 |  | 3368.512402 | 1.364381 | 0.002683902
|  | 3375.143272 | 1.295056 | 0.0002177717 |  | 3368.391901 | 1.364344 | 0.002686921869
|  | 3375.023271 | 1.295024 | 0.000216874 |  | 3368.2714 | 1.364304 | 0.002691807391
|  | 3374.90327 | 1.294991066 | 0.0002184798 |  | 3368.150899 | 1.364262 | 0.002700113
|  | 3374.783269 | 1.294958 | 0.0002228784 |  | 3368.030398 | 1.364219 | 0.002713380645
|  | 3374.663268 | 1.294927 | 0.0002295035 |  | 3367.909898 | 1.364177 | 0.002732333056
|  | 3374.543267 | 1.294898 | 0.0002375445 |  | 3367.789397 | 1.36414 | 0.002756266
|  | 3374.423267 | 1.294872 | 0.0002455336 |  | 3367.668896 | 1.364110137 | 0.002782893
|  | 3374.303266 | 1.294848 | 0.0002524902 |  | 3367.548395 | 1.364088 | 0.002808691
|  | 3374.183265 | 1.29482559 | 0.0002574963 |  | 3367.427894 | 1.364071994 | 0.002829919164
|  | 3374.063264 | 1.294804 | 0.0002602032 |  | 3367.307393 | 1.36406 | 0.002844118
|  | 3373.943263 | 1.294783 | 0.0002604051 |  | 3367.186892 | 1.364047566 | 0.002850576
|  | 3373.823263 | 1.29476 | 0.0002584946 |  | 3367.066391 | 1.364031515 | 0.002850547
|  | 3373.703262 | 1.294736 | 0.0002547443 |  | 3366.94589 | 1.364009 | 0.002847165
|  | 3373.583261 | 1.29471 | 0.0002498777 |  | 3366.825389 | 1.363980695 | 0.002844086
|  | 3373.46326 | 1.294682 | 0.0002445517 |  | 3366.704889 | 1.363947401 | 0.002844301
|  | 3373.343259 | 1.294651 | 0.0002396171 |  | 3366.584388 | 1.363912106 | 0.0028492
|  | 3373.223258 | 1.294618139 | 0.0002358267 |  | 3366.463887 | 1.363878 | 0.002858779
|  | 3373.103257 | 1.294584 | 0.0002337467 |  | 3366.343386 | 1.363846 | 0.002871188
|  | 3372.983257 | 1.294548 | 0.0002336995644 |  | 3366.222885 | 1.363819 | 0.002884214
|  | 3372.863256 | 1.294513 | 0.0002357347 |  | 3366.102384 | 1.363794434 | 0.002895738
|  | 3372.743255 | 1.294478 | 0.000239475 |  | 3365.981883 | 1.363772 | 0.00290434031
|  | 3372.623254 | 1.294443 | 0.0002445889 |  | 3365.861382 | 1.36374862 | 0.002909839
|  | 3372.503253 | 1.29441 | 0.0002506464 |  | 3365.740881 | 1.363724 | 0.002913114505
|  | 3372.383252 | 1.294377 | 0.0002575875 |  | 3365.62038 | 1.363696 | 0.002915633682
|  | 3372.263252 | 1.294345 | 0.0002652428 |  | 3365.499879 | 1.363665 | 0.002919038
|  | 3372.143251 | 1.294315 | 0.0002735453 |  | 3365.379379 | 1.363633 | 0.002924798
|  | 3372.02325 | 1.294285 | 0.0002822845 |  | 3365.258878 | 1.36360095 | 0.002933627
|  | 3371.903249 | 1.294258 | 0.0002909111 |  | 3365.138377 | 1.36357 | 0.002945314045
|  | 3371.783248 | 1.294232 | 0.0002987697 |  | 3365.017876 | 1.363543 | 0.002958728
|  | 3371.663248 | 1.294206 | 0.000305361 |  | 3364.897375 | 1.363519 | 0.002971906151
|  | 3371.543247 | 1.294182 | 0.0003103185 |  | 3364.776874 | 1.363498 | 0.002982753
|  | 3371.423246 | 1.294156 | 0.0003136958 |  | 3364.656373 | 1.36348 | 0.002989614
|  | 3371.303245 | 1.294130093 | 0.0003159587 |  | 3364.535872 | 1.36346 | 0.002991995
|  | 3371.183244 | 1.294102 | 0.0003177886 |  | 3364.415371 | 1.363438 | 0.002990904
|  | 3371.063243 | 1.29407311 | 0.0003199344 |  | 3364.29487 | 1.363410625 | 0.002988728
|  | 3370.943242 | 1.294043 | 0.0003230012 |  | 3364.17437 | 1.363378868 | 0.002988406
|  | 3370.823242 | 1.294012 | 0.0003273402 |  | 3364.053869 | 1.363344 | 0.002992575411
|  | 3370.703241 | 1.29398 | 0.0003332074 |  | 3363.933368 | 1.363311 | 0.003002172
|  | 3370.58324 | 1.293949 | 0.0003407114 |  | 3363.812867 | 1.363281 | 0.003016043
|  | 3370.463239 | 1.293919 | 0.0003500314 |  | 3363.692366 | 1.363257284 | 0.003031195115
|  | 3370.343238 | 1.293890881 | 0.0003609204 |  | 3363.571865 | 1.36324 | 0.003043475
|  | 3370.223237 | 1.293865 | 0.0003729102 |  | 3363.451364 | 1.363227 | 0.003049446734
|  | 3370.103237 | 1.293842 | 0.0003848739 |  | 3363.330863 | 1.363213685 | 0.003047457
|  | 3369.983236 | 1.293823 | 0.0003953162 |  | 3363.210362 | 1.363196 | 0.003038493201
|  | 3369.863235 | 1.293806487 | 0.0004025724 |  | 3363.089861 | 1.36317 | 0.003025864
|  | 3369.743234 | 1.293791 | 0.0004054568 |  | 3362.96936 | 1.363136 | 0.003014061
|  | 3369.623233 | 1.293774 | 0.0004037257 |  | 3362.84886 | 1.363095429 | 0.003007393
|  | 3369.503232 | 1.293754 | 0.0003983863 |  | 3362.728359 | 1.363051 | 0.003008405
|  | 3369.383232 | 1.293729 | 0.0003915918 |  | 3362.607858 | 1.363008364 | 0.003017245
|  | 3369.263231 | 1.293699 | 0.0003860226 |  | 3362.487357 | 1.36297 | 0.003031831
|  | 3369.14323 | 1.293666 | 0.0003839473 |  | 3362.366856 | 1.362937894 | 0.003048684
|  | 3369.023229 | 1.293632 | 0.0003865687 |  | 3362.246355 | 1.362911 | 0.003064634
|  | 3368.903228 | 1.293599 | 0.0003936413 |  | 3362.125854 | 1.362889 | 0.00307737
|  | 3368.783228 | 1.29357 | 0.0004035491 |  | 3362.005353 | 1.362867 | 0.003086482
|  | 3368.663227 | 1.293545 | 0.0004139987 |  | 3361.884852 | 1.362845 | 0.003092873
|  | 3368.543226 | 1.293524 | 0.0004227389 |  | 3361.764351 | 1.362821033 | 0.003098235067
|  | 3368.423225 | 1.293506 | 0.0004283279 |  | 3361.643851 | 1.362796 | 0.003104085
|  | 3368.303224 | 1.293488 | 0.0004303644 |  | 3361.52335 | 1.362772 | 0.003111021767
|  | 3368.183223 | 1.29347 | 0.00042939 |  | 3361.402849 | 1.3627491 | 0.003118485
|  | 3368.063222 | 1.29345 | 0.0004262609 |  | 3361.282348 | 1.362729 | 0.003125134
|  | 3367.943222 | 1.293429 | 0.0004217692 |  | 3361.161847 | 1.362710188 | 0.003129421
|  | 3367.823221 | 1.293406 | 0.0004163347 |  | 3361.041346 | 1.362692166 | 0.003130371
|  | 3367.70322 | 1.293381 | 0.00041005 |  | 3360.920845 | 1.362673 | 0.00312806
|  | 3367.583219 | 1.293355085 | 0.0004029047 |  | 3360.800344 | 1.362651 | 0.003123397
|  | 3367.463218 | 1.293327 | 0.0003951773 |  | 3360.679843 | 1.362626 | 0.003118033
|  | 3367.343217 | 1.293296 | 0.000387549 |  | 3360.559342 | 1.362598 | 0.003113749
|  | 3367.223217 | 1.29326258 | 0.0003811326 |  | 3360.438841 | 1.362568 | 0.003111547
|  | 3367.103216 | 1.293227 | 0.0003769033 |  | 3360.318341 | 1.362538 | 0.00311171
|  | 3366.983215 | 1.293191 | 0.0003753874 |  | 3360.19784 | 1.36251 | 0.003113387
|  | 3366.863214 | 1.293155 | 0.0003764269 |  | 3360.077339 | 1.362483929 | 0.003115123
|  | 3366.743213 | 1.293120761 | 0.0003792032 |  | 3359.956838 | 1.362459445 | 0.003115245
|  | 3366.623213 | 1.293088 | 0.0003826599 |  | 3359.836337 | 1.362435 | 0.003112583881
|  | 3366.503212 | 1.293056314 | 0.0003858342 |  | 3359.715836 | 1.362409456 | 0.003107123194
|  | 3366.383211 | 1.293025 | 0.0003882587 |  | 3359.595335 | 1.362380427 | 0.003099926
|  | 3366.26321 | 1.292993 | 0.000390237 |  | 3359.474834 | 1.362347 | 0.003092879
|  | 3366.143209 | 1.292961 | 0.0003923336 |  | 3359.354333 | 1.36231 | 0.003088378
|  | 3366.023208 | 1.292928 | 0.0003952058 |  | 3359.233832 | 1.362271 | 0.00308821623
|  | 3365.903208 | 1.292894 | 0.0003992447 |  | 3359.113331 | 1.362232 | 0.003093115
|  | 3365.783207 | 1.292861 | 0.0004045666 |  | 3358.992831 | 1.362195 | 0.003102265
|  | 3365.663206 | 1.292829 | 0.0004109569 |  | 3358.87233 | 1.362164 | 0.003113875068
|  | 3365.543205 | 1.292797 | 0.0004182048 |  | 3358.751829 | 1.362137 | 0.003125449
|  | 3365.423204 | 1.292766 | 0.0004260344 |  | 3358.631328 | 1.362113 | 0.003134656
|  | 3365.303203 | 1.292737 | 0.0004345463 |  | 3358.510827 | 1.362092252 | 0.003140385
|  | 3365.183202 | 1.292708 | 0.0004435383 |  | 3358.390326 | 1.362071081 | 0.003142626896
|  | 3365.063202 | 1.292682 | 0.0004527208 |  | 3358.269825 | 1.362048 | 0.00314257
|  | 3364.943201 | 1.292658 | 0.0004613925 |  | 3358.149324 | 1.362024 | 0.003141717
|  | 3364.8232 | 1.292636 | 0.0004686147 |  | 3358.028823 | 1.361998 | 0.003141525007
|  | 3364.703199 | 1.292615 | 0.0004733752 |  | 3357.908322 | 1.361972 | 0.00314252
|  | 3364.583198 | 1.292595 | 0.0004751173 |  | 3357.787822 | 1.361947 | 0.003144152358
|  | 3364.463197 | 1.292573 | 0.0004738577 |  | 3357.667321 | 1.361924 | 0.003145323
|  | 3364.343197 | 1.292549 | 0.0004704907746 |  | 3357.54682 | 1.361903 | 0.003144519
|  | 3364.223196 | 1.292523 | 0.0004662451 |  | 3357.426319 | 1.361883 | 0.003140772
|  | 3364.103195 | 1.292493024 | 0.0004625567 |  | 3357.305818 | 1.361861 | 0.003133772
|  | 3363.983194 | 1.292461 | 0.0004605535 |  | 3357.185317 | 1.361837636 | 0.003124232
|  | 3363.863193 | 1.292429 | 0.0004607797 |  | 3357.064816 | 1.36181056 | 0.003113511
|  | 3363.743193 | 1.292396 | 0.0004631077 |  | 3356.944315 | 1.361780257 | 0.003102925
|  | 3363.623192 | 1.292364 | 0.0004671386 |  | 3356.823814 | 1.361747 | 0.003093699
|  | 3363.503191 | 1.292333 | 0.0004722447 |  | 3356.703313 | 1.361712178 | 0.003086707
|  | 3363.38319 | 1.292304 | 0.0004779353 |  | 3356.582812 | 1.361677 | 0.003082147
|  | 3363.263189 | 1.292276 | 0.0004838586 |  | 3356.462312 | 1.361641198 | 0.003079807764
|  | 3363.143188 | 1.29225 | 0.0004895899 |  | 3356.341811 | 1.361606874 | 0.003079374923
|  | 3363.023187 | 1.292224 | 0.0004947519 |  | 3356.22131 | 1.361574 | 0.003080037
|  | 3362.903187 | 1.2922 | 0.0004988226 |  | 3356.100809 | 1.361544 | 0.003080868
|  | 3362.783186 | 1.292177 | 0.0005012869 |  | 3355.980308 | 1.361515 | 0.003080838959
|  | 3362.663185 | 1.292153773 | 0.0005019414 |  | 3355.859807 | 1.361488 | 0.00307883
|  | 3362.543184 | 1.29213 | 0.0005007871 |  | 3355.739306 | 1.361461 | 0.00307419
|  | 3362.423183 | 1.292105 | 0.0004982587 |  | 3355.618805 | 1.361433126 | 0.003066752
|  | 3362.303182 | 1.292078 | 0.0004950127 |  | 3355.498304 | 1.361402 | 0.003057355411
|  | 3362.183182 | 1.29205 | 0.0004917115896 |  | 3355.377803 | 1.361368 | 0.003047556456
|  | 3362.063181 | 1.29202 | 0.0004888168 |  | 3355.257303 | 1.361329 | 0.003039347
|  | 3361.94318 | 1.291990052 | 0.0004864172 |  | 3355.136802 | 1.361288317 | 0.003034354375
|  | 3361.823179 | 1.291959 | 0.0004845199 |  | 3355.016301 | 1.361246655 | 0.003033615
|  | 3361.703178 | 1.291927 | 0.0004832056 |  | 3354.8958 | 1.361206 | 0.003036884227
|  | 3361.583178 | 1.291894 | 0.0004826323 |  | 3354.775299 | 1.361169055 | 0.003042974
|  | 3361.463177 | 1.29186 | 0.0004833777 |  | 3354.654798 | 1.361135 | 0.003050092
|  | 3361.343176 | 1.291826 | 0.0004859109 |  | 3354.534297 | 1.361105 | 0.003056519
|  | 3361.223175 | 1.291792 | 0.0004907525 |  | 3354.413796 | 1.361077 | 0.003061127
|  | 3361.103174 | 1.291759 | 0.0004976415447 |  | 3354.293295 | 1.361051 | 0.003063569
|  | 3360.983173 | 1.291729 | 0.0005060312 |  | 3354.172794 | 1.361025 | 0.003064203
|  | 3360.863173 | 1.291702 | 0.0005146993 |  | 3354.052293 | 1.360998 | 0.003063495
|  | 3360.743172 | 1.291678 | 0.0005223072254 |  | 3353.931793 | 1.360972 | 0.003061911
|  | 3360.623171 | 1.291655966 | 0.000527699 |  | 3353.811292 | 1.360946 | 0.003059177
|  | 3360.50317 | 1.291635 | 0.0005302725 |  | 3353.690791 | 1.360921 | 0.003054777542
|  | 3360.383169 | 1.291615 | 0.0005298678 |  | 3353.57029 | 1.360895195 | 0.003048095
|  | 3360.263168 | 1.291593 | 0.0005267063 |  | 3353.449789 | 1.360868503 | 0.003038857
|  | 3360.143167 | 1.29157 | 0.0005213097 |  | 3353.329288 | 1.36084 | 0.00302745
|  | 3360.023167 | 1.291545 | 0.0005142575 |  | 3353.208787 | 1.360807 | 0.003014912179
|  | 3359.903166 | 1.291517 | 0.0005059164 |  | 3353.088286 | 1.360771 | 0.00300275
|  | 3359.783165 | 1.291487 | 0.0004973485 |  | 3352.967785 | 1.360732 | 0.002992266
|  | 3359.663164 | 1.291453 | 0.0004892299 |  | 3352.847284 | 1.360691496 | 0.002984463
|  | 3359.543163 | 1.291416 | 0.0004829612 |  | 3352.726784 | 1.36065 | 0.002979518
|  | 3359.423162 | 1.291377 | 0.0004796856922 |  | 3352.606283 | 1.360608 | 0.002977300218
|  | 3359.303162 | 1.291337 | 0.0004803148 |  | 3352.485782 | 1.360567236 | 0.002977387
|  | 3359.183161 | 1.291298 | 0.0004848298 |  | 3352.365281 | 1.360528 | 0.002979362343
|  | 3359.06316 | 1.291262092 | 0.000492481 |  | 3352.24478 | 1.360489 | 0.002982968
|  | 3358.943159 | 1.29123 | 0.0005016093 |  | 3352.124279 | 1.360453136 | 0.002988079
|  | 3358.823158 | 1.291201081 | 0.0005104329 |  | 3352.003778 | 1.36042 | 0.002994236
|  | 3358.703158 | 1.291176 | 0.0005169746 |  | 3351.883277 | 1.360389 | 0.003000573
|  | 3358.583157 | 1.291152 | 0.0005203382 |  | 3351.762776 | 1.360363 | 0.003005696
|  | 3358.463156 | 1.291128 | 0.0005204082 |  | 3351.642275 | 1.360339 | 0.003007997
|  | 3358.343155 | 1.291102 | 0.0005180085 |  | 3351.521774 | 1.360317548 | 0.003006067
|  | 3358.223154 | 1.291075 | 0.0005142554 |  | 3351.401274 | 1.360296156 | 0.002999052421
|  | 3358.103153 | 1.291045 | 0.0005103703 |  | 3351.280773 | 1.360273 | 0.002987176773
|  | 3357.983152 | 1.291013 | 0.0005069779 |  | 3351.160272 | 1.360244887 | 0.002971756304
|  | 3357.863152 | 1.290981 | 0.0005045492 |  | 3351.039771 | 1.360212 | 0.002954801
|  | 3357.743151 | 1.290947 | 0.000502886 |  | 3350.91927 | 1.360174 | 0.002938488465
|  | 3357.62315 | 1.290914 | 0.0005019962951 |  | 3350.798769 | 1.36013141 | 0.002924871
|  | 3357.503149 | 1.29088 | 0.0005017586 |  | 3350.678268 | 1.360086 | 0.002915268
|  | 3357.383148 | 1.290845 | 0.0005024242 |  | 3350.557767 | 1.36004 | 0.002910159
|  | 3357.263147 | 1.290811 | 0.0005041069 |  | 3350.437266 | 1.359994 | 0.002909343
|  | 3357.143147 | 1.290776 | 0.0005071442 |  | 3350.316765 | 1.359950762 | 0.002912009
|  | 3357.023146 | 1.290743 | 0.0005113181669 |  | 3350.196264 | 1.359910424 | 0.002917032
|  | 3356.903145 | 1.29071 | 0.0005163099 |  | 3350.075764 | 1.359874 | 0.002923090538
|  | 3356.783144 | 1.290679 | 0.0005214699 |  | 3349.955263 | 1.35984 | 0.002928831
|  | 3356.663143 | 1.29065 | 0.0005261675 |  | 3349.834762 | 1.35981 | 0.002933140626
|  | 3356.543142 | 1.290621 | 0.0005299918 |  | 3349.714261 | 1.359782 | 0.002935109
|  | 3356.423142 | 1.290593 | 0.0005327035 |  | 3349.59376 | 1.35975575 | 0.002934244
|  | 3356.303141 | 1.290565 | 0.0005342528 |  | 3349.473259 | 1.359729 | 0.002930526081
|  | 3356.18314 | 1.290537 | 0.0005350470062 |  | 3349.352758 | 1.359702593 | 0.00292412
|  | 3356.063139 | 1.290507595 | 0.0005352486 |  | 3349.232257 | 1.359674614 | 0.00291553
|  | 3355.943138 | 1.290478 | 0.0005352014 |  | 3349.111756 | 1.359645242 | 0.002905057
|  | 3355.823138 | 1.290448 | 0.0005350298 |  | 3348.991255 | 1.359614 | 0.002892864
|  | 3355.703137 | 1.290417 | 0.0005352312 |  | 3348.870755 | 1.359580446 | 0.002879301681
|  | 3355.583136 | 1.290386 | 0.0005358821 |  | 3348.750254 | 1.359544 | 0.002864962042
|  | 3355.463135 | 1.290354 | 0.0005371607184 |  | 3348.629753 | 1.359503 | 0.00285103
|  | 3355.343134 | 1.290323 | 0.0005390968416 |  | 3348.509252 | 1.359459 | 0.00283909995
|  | 3355.223133 | 1.290293 | 0.0005414309 |  | 3348.388751 | 1.359412254 | 0.002831166
|  | 3355.103132 | 1.290264 | 0.0005437009 |  | 3348.26825 | 1.359364503 | 0.002828682
|  | 3354.983132 | 1.290235 | 0.0005456758439 |  | 3348.147749 | 1.359318898 | 0.002831879
|  | 3354.863131 | 1.290208 | 0.0005468437844 |  | 3348.027248 | 1.359279 | 0.002839255
|  | 3354.74313 | 1.29018 | 0.0005470053 |  | 3347.906747 | 1.359245171 | 0.002847662
|  | 3354.623129 | 1.290153 | 0.0005460490184 |  | 3347.786246 | 1.359218926 | 0.002853166
|  | 3354.503128 | 1.290126 | 0.0005440946 |  | 3347.665745 | 1.359197 | 0.002852244
|  | 3354.383127 | 1.290098 | 0.0005410144 |  | 3347.545245 | 1.359177 | 0.002843113068
|  | 3354.263127 | 1.290069 | 0.0005371498 |  | 3347.424744 | 1.359153 | 0.002826359
|  | 3354.143126 | 1.29004 | 0.0005321453 |  | 3347.304243 | 1.359122 | 0.002805023
|  | 3354.023125 | 1.290009 | 0.0005263234 |  | 3347.183742 | 1.359082886 | 0.002783368519
|  | 3353.903124 | 1.289977 | 0.0005198520944 |  | 3347.063241 | 1.359038 | 0.002765491087
|  | 3353.783123 | 1.289943 | 0.0005132363 |  | 3346.94274 | 1.358989444 | 0.002753716
|  | 3353.663123 | 1.289907 | 0.000507166 |  | 3346.822239 | 1.358942 | 0.002747781
|  | 3353.543122 | 1.289869 | 0.000502482 |  | 3346.701738 | 1.358899 | 0.002745328
|  | 3353.423121 | 1.289829985 | 0.0004997363 |  | 3346.581237 | 1.358861 | 0.002742805
|  | 3353.30312 | 1.28979 | 0.0004993121 |  | 3346.460736 | 1.358827 | 0.002736942
|  | 3353.183119 | 1.289751 | 0.0005009479 |  | 3346.340236 | 1.358792 | 0.002726424
|  | 3353.063118 | 1.289713 | 0.0005044365 |  | 3346.219735 | 1.358755 | 0.002711941
|  | 3352.943117 | 1.289676 | 0.0005089582 |  | 3346.099234 | 1.358713 | 0.002695918593
|  | 3352.823117 | 1.289642 | 0.0005140769 |  | 3345.978733 | 1.358666888 | 0.002681303
|  | 3352.703116 | 1.289608 | 0.0005188981 |  | 3345.858232 | 1.358617479 | 0.002670174
|  | 3352.583115 | 1.289576 | 0.0005231024 |  | 3345.737731 | 1.358567551 | 0.00266323
|  | 3352.463114 | 1.289544 | 0.0005264543 |  | 3345.61723 | 1.358519 | 0.002659521
|  | 3352.343113 | 1.289513147 | 0.0005289786 |  | 3345.496729 | 1.358474 | 0.002657199
|  | 3352.223112 | 1.289482 | 0.000530659472 |  | 3345.376228 | 1.358431 | 0.002654346
|  | 3352.103112 | 1.28945 | 0.00053184 |  | 3345.255727 | 1.358389 | 0.002649881
|  | 3351.983111 | 1.289417653 | 0.0005328303408 |  | 3345.135226 | 1.358346 | 0.00264386
|  | 3351.86311 | 1.289385 | 0.0005342089 |  | 3345.014726 | 1.358302 | 0.002637113
|  | 3351.743109 | 1.289352 | 0.0005361328 |  | 3344.894225 | 1.358257 | 0.002630625
|  | 3351.623108 | 1.28932 | 0.0005387381 |  | 3344.773724 | 1.358211 | 0.00262508
|  | 3351.503107 | 1.289288031 | 0.0005416117 |  | 3344.653223 | 1.358165 | 0.002620575
|  | 3351.383107 | 1.289258 | 0.000544213 |  | 3344.532722 | 1.3581185 | 0.002616847
|  | 3351.263106 | 1.289228 | 0.0005459692 |  | 3344.412221 | 1.358072161 | 0.002613746
|  | 3351.143105 | 1.289199 | 0.0005464886 |  | 3344.29172 | 1.358026 | 0.002611463
|  | 3351.023104 | 1.28917 | 0.0005454618 |  | 3344.171219 | 1.357979 | 0.002610314561
|  | 3350.903103 | 1.289139385 | 0.0005435452 |  | 3344.050718 | 1.357933 | 0.002610752
|  | 3350.783103 | 1.289107972 | 0.0005412422 |  | 3343.930217 | 1.357889 | 0.002612556
|  | 3350.663102 | 1.289076 | 0.0005393295 |  | 3343.809717 | 1.357847 | 0.002614894885
|  | 3350.543101 | 1.289043 | 0.0005378426857 |  | 3343.689216 | 1.357808 | 0.002616322677
|  | 3350.4231 | 1.289011 | 0.0005366861 |  | 3343.568715 | 1.35777 | 0.002615441
|  | 3350.303099 | 1.28898 | 0.0005351788581 |  | 3343.448214 | 1.357732 | 0.002611821
|  | 3350.183098 | 1.288948 | 0.0005326509 |  | 3343.327713 | 1.357693 | 0.002606114
|  | 3350.063097 | 1.288917 | 0.000528577 |  | 3343.207212 | 1.357651 | 0.002599737
|  | 3349.943097 | 1.288884 | 0.0005232188 |  | 3343.086711 | 1.357608 | 0.002594444
|  | 3349.823096 | 1.288848 | 0.0005174666756 |  | 3342.96621 | 1.357564 | 0.002591379491
|  | 3349.703095 | 1.288811 | 0.0005124147 |  | 3342.845709 | 1.357521497 | 0.00259015
|  | 3349.583094 | 1.288771 | 0.0005090772 |  | 3342.725208 | 1.357482 | 0.002588997
|  | 3349.463093 | 1.288731 | 0.0005081011 |  | 3342.604707 | 1.357445636 | 0.002585477
|  | 3349.343092 | 1.288692 | 0.0005092337 |  | 3342.484207 | 1.35740996 | 0.00257764
|  | 3349.223092 | 1.288654 | 0.0005117172 |  | 3342.363706 | 1.357372 | 0.002565262
|  | 3349.103091 | 1.288618 | 0.0005144231485 |  | 3342.243205 | 1.35733 | 0.002549853
|  | 3348.98309 | 1.288583 | 0.0005166012 |  | 3342.122704 | 1.357282 | 0.002534315
|  | 3348.863089 | 1.288549 | 0.0005177356 |  | 3342.002203 | 1.357228724 | 0.002521746
|  | 3348.743088 | 1.288513788 | 0.0005180029821 |  | 3341.881702 | 1.357173 | 0.002514387
|  | 3348.623088 | 1.288478 | 0.0005179413 |  | 3341.761201 | 1.357117 | 0.00251236602
|  | 3348.503087 | 1.288442 | 0.0005181165597 |  | 3341.6407 | 1.357065 | 0.002514213
|  | 3348.383086 | 1.288405 | 0.0005188861 |  | 3341.520199 | 1.357016 | 0.002517466
|  | 3348.263085 | 1.288368 | 0.0005203404 |  | 3341.399698 | 1.35697 | 0.002519968398
|  | 3348.143084 | 1.288332 | 0.0005222059896 |  | 3341.279197 | 1.356925 | 0.002520694776
|  | 3348.023083 | 1.288295 | 0.0005242468631 |  | 3341.158697 | 1.356881 | 0.002520082
|  | 3347.903082 | 1.288259 | 0.0005264509 |  | 3341.038196 | 1.35683508 | 0.002519335355
|  | 3347.783082 | 1.288223 | 0.0005290063 |  | 3340.917695 | 1.356789 | 0.002519654
|  | 3347.663081 | 1.288186 | 0.0005321314 |  | 3340.797194 | 1.356744663 | 0.002521184
|  | 3347.54308 | 1.28815 | 0.0005360098 |  | 3340.676693 | 1.356702 | 0.002522916032
|  | 3347.423079 | 1.288115 | 0.0005405376 |  | 3340.556192 | 1.356662 | 0.002523092
|  | 3347.303078 | 1.288081 | 0.0005455031 |  | 3340.435691 | 1.356623153 | 0.002520288
|  | 3347.183077 | 1.288048 | 0.0005500872 |  | 3340.31519 | 1.356583 | 0.00251408655
|  | 3347.063077 | 1.288017 | 0.000553885 |  | 3340.194689 | 1.356540259 | 0.002505485
|  | 3346.943076 | 1.287986 | 0.0005564386 |  | 3340.074188 | 1.356493 | 0.002496683
|  | 3346.823075 | 1.287955 | 0.0005577531 |  | 3339.953688 | 1.356443 | 0.002489944
|  | 3346.703074 | 1.287924 | 0.0005581068014 |  | 3339.833187 | 1.356391 | 0.002486586
|  | 3346.583073 | 1.287892 | 0.0005579311 |  | 3339.712686 | 1.3563403 | 0.002486746
|  | 3346.463072 | 1.287859121 | 0.0005575844 |  | 3339.592185 | 1.356291 | 0.002489035667
|  | 3346.343072 | 1.287827 | 0.0005572127 |  | 3339.471684 | 1.356245 | 0.00249185
|  | 3346.223071 | 1.287794 | 0.0005565795 |  | 3339.351183 | 1.356199736 | 0.002493932
|  | 3346.10307 | 1.287761 | 0.0005555327 |  | 3339.230682 | 1.356155042 | 0.002495212
|  | 3345.983069 | 1.287729 | 0.0005538182 |  | 3339.110181 | 1.35611 | 0.002496599638
|  | 3345.863068 | 1.287696 | 0.0005513235 |  | 3338.98968 | 1.356065 | 0.002499014
|  | 3345.743068 | 1.287661851 | 0.0005481059 |  | 3338.869179 | 1.356022 | 0.002502981
|  | 3345.623067 | 1.287627 | 0.0005444545 |  | 3338.748678 | 1.355981483 | 0.002507815
|  | 3345.503066 | 1.287591 | 0.0005406827 |  | 3338.628178 | 1.355945 | 0.002511539
|  | 3345.383065 | 1.287553474 | 0.0005372951168 |  | 3338.507677 | 1.355911 | 0.002511886
|  | 3345.263064 | 1.287514917 | 0.0005346017 |  | 3338.387176 | 1.355879207 | 0.002507096
|  | 3345.143063 | 1.287475475 | 0.0005331329161 |  | 3338.266675 | 1.355845301 | 0.002497162
|  | 3345.023062 | 1.287436 | 0.0005331015 |  | 3338.146174 | 1.355808 | 0.002483500828
|  | 3344.903062 | 1.287396 | 0.0005346693 |  | 3338.025673 | 1.355765 | 0.002468648698
|  | 3344.783061 | 1.287357 | 0.0005377381172 |  | 3337.905172 | 1.355717362 | 0.002455237
|  | 3344.66306 | 1.287319 | 0.0005419468 |  | 3337.784671 | 1.355667505 | 0.002444716
|  | 3344.543059 | 1.287284 | 0.0005465611 |  | 3337.66417 | 1.355617 | 0.002437179
|  | 3344.423058 | 1.28725 | 0.0005506657 |  | 3337.543669 | 1.355568 | 0.002431432804
|  | 3344.303057 | 1.287218 | 0.0005534808 |  | 3337.423169 | 1.355519 | 0.002425982
|  | 3344.183057 | 1.287186 | 0.0005544501 |  | 3337.302668 | 1.355471 | 0.002420066
|  | 3344.063056 | 1.287154 | 0.0005534009 |  | 3337.182167 | 1.355422 | 0.00241387
|  | 3343.943055 | 1.287122 | 0.0005506997 |  | 3337.061666 | 1.35537 | 0.002408773739
|  | 3343.823054 | 1.287088 | 0.0005469097789 |  | 3336.941165 | 1.355319 | 0.002406339011
|  | 3343.703053 | 1.287052 | 0.000542707 |  | 3336.820664 | 1.355268 | 0.002407283
|  | 3343.583053 | 1.287015 | 0.0005386867 |  | 3336.700163 | 1.355220003 | 0.002410918
|  | 3343.463052 | 1.286977 | 0.0005351224 |  | 3336.579662 | 1.355178 | 0.002415006
|  | 3343.343051 | 1.286938 | 0.0005320787 |  | 3336.459161 | 1.355140426 | 0.002416254
|  | 3343.22305 | 1.286898 | 0.0005296616 |  | 3336.33866 | 1.355107 | 0.00241184
|  | 3343.103049 | 1.286857 | 0.000527933157 |  | 3336.218159 | 1.355073 | 0.002400188335
|  | 3342.983048 | 1.286816 | 0.0005271522511 |  | 3336.097659 | 1.355035544 | 0.002381777
|  | 3342.863047 | 1.286774 | 0.0005277156 |  | 3335.977158 | 1.354992 | 0.002358859
|  | 3342.743047 | 1.286731 | 0.0005300602 |  | 3335.856657 | 1.35494 | 0.002334880171
|  | 3342.623046 | 1.286689 | 0.000534373 |  | 3335.736156 | 1.35488 | 0.002313425
|  | 3342.503045 | 1.286648016 | 0.0005405694 |  | 3335.615655 | 1.354815 | 0.002297204
|  | 3342.383044 | 1.286609 | 0.0005481562 |  | 3335.495154 | 1.354748 | 0.002287662
|  | 3342.263043 | 1.286572 | 0.0005564279 |  | 3335.374653 | 1.354681 | 0.002284659833
|  | 3342.143042 | 1.286538 | 0.0005645496 |  | 3335.254152 | 1.354616 | 0.002286964
|  | 3342.023042 | 1.286506 | 0.0005717026 |  | 3335.133651 | 1.354555 | 0.002292857
|  | 3341.903041 | 1.286476 | 0.000577201 |  | 3335.01315 | 1.354499 | 0.002300279208
|  | 3341.78304 | 1.286447 | 0.0005807128 |  | 3334.89265 | 1.354446 | 0.002307507
|  | 3341.663039 | 1.286418 | 0.0005820806 |  | 3334.772149 | 1.354397 | 0.002313078
|  | 3341.543038 | 1.28639 | 0.0005811881 |  | 3334.651648 | 1.35435 | 0.002316129911
|  | 3341.423037 | 1.286361 | 0.0005780831 |  | 3334.531147 | 1.354304 | 0.002316515
|  | 3341.303037 | 1.286331 | 0.000572967 |  | 3334.410646 | 1.354257 | 0.002314436
|  | 3341.183036 | 1.286299 | 0.0005662083 |  | 3334.290145 | 1.354208 | 0.002310626
|  | 3341.063035 | 1.286265321 | 0.0005583096794 |  | 3334.169644 | 1.354158 | 0.002306194897
|  | 3340.943034 | 1.286229 | 0.0005499038083 |  | 3334.049143 | 1.354105342 | 0.002302200716
|  | 3340.823033 | 1.286191 | 0.0005417381 |  | 3333.928642 | 1.354051746 | 0.002299457
|  | 3340.703033 | 1.286151 | 0.0005343993386 |  | 3333.808141 | 1.353998 | 0.002298311
|  | 3340.583032 | 1.28611 | 0.000528277038 |  | 3333.68764 | 1.353944 | 0.002298688
|  | 3340.463031 | 1.286068 | 0.000523502 |  | 3333.56714 | 1.353891883 | 0.002300039
|  | 3340.34303 | 1.286025934 | 0.0005198329 |  | 3333.446639 | 1.353841 | 0.002301798
|  | 3340.223029 | 1.285984 | 0.0005169244 |  | 3333.326138 | 1.353791357 | 0.002303258
|  | 3340.103028 | 1.285942 | 0.0005144337935 |  | 3333.205637 | 1.353743 | 0.002303834
|  | 3339.983027 | 1.285899 | 0.0005121301 |  | 3333.085136 | 1.353696 | 0.002303031
|  | 3339.863027 | 1.285856011 | 0.0005100267 |  | 3332.964635 | 1.353649 | 0.002300358304
|  | 3339.743026 | 1.285812 | 0.0005085328 |  | 3332.844134 | 1.353602 | 0.002295386
|  | 3339.623025 | 1.285767 | 0.0005082036 |  | 3332.723633 | 1.353553 | 0.002288243
|  | 3339.503024 | 1.285722 | 0.0005095869 |  | 3332.603132 | 1.353502 | 0.002279393
|  | 3339.383023 | 1.285677 | 0.0005129898331 |  | 3332.482631 | 1.353447 | 0.002269809
|  | 3339.263022 | 1.285633 | 0.0005183635 |  | 3332.36213 | 1.35338853 | 0.00226119
|  | 3339.143022 | 1.285591 | 0.0005251501 |  | 3332.24163 | 1.35332672 | 0.002255261
|  | 3339.023021 | 1.285551 | 0.000532534 |  | 3332.121129 | 1.353263 | 0.002253500499
|  | 3338.90302 | 1.285513 | 0.0005394965 |  | 3332.000628 | 1.353199 | 0.002256513
|  | 3338.783019 | 1.285477435 | 0.0005451835 |  | 3331.880127 | 1.353138 | 0.002263783
|  | 3338.663018 | 1.285443 | 0.0005490687 |  | 3331.759626 | 1.353080101 | 0.002274019
|  | 3338.543018 | 1.285408 | 0.0005511495345 |  | 3331.639125 | 1.353027 | 0.002284997904
|  | 3338.423017 | 1.285374 | 0.0005516605 |  | 3331.518624 | 1.352978 | 0.002294558
|  | 3338.303016 | 1.285338073 | 0.0005511895238 |  | 3331.398123 | 1.352932796 | 0.002301175
|  | 3338.183015 | 1.285301672 | 0.0005502275 |  | 3331.277622 | 1.352888 | 0.002304054826
|  | 3338.063014 | 1.285265 | 0.0005490273 |  | 3331.157121 | 1.352843 | 0.002303454
|  | 3337.943013 | 1.285227172 | 0.0005476241 |  | 3331.036621 | 1.352796 | 0.002300433
|  | 3337.823013 | 1.285189 | 0.0005460336 |  | 3330.91612 | 1.352746 | 0.00229636
|  | 3337.703012 | 1.285151 | 0.0005442117 |  | 3330.795619 | 1.352694 | 0.002292561
|  | 3337.583011 | 1.285112 | 0.0005424447 |  | 3330.675118 | 1.35264 | 0.002289927
|  | 3337.46301 | 1.285072 | 0.000541002 |  | 3330.554617 | 1.352586 | 0.00228887
|  | 3337.343009 | 1.285032 | 0.0005402079 |  | 3330.434116 | 1.352532 | 0.002289282649
|  | 3337.223008 | 1.284992384 | 0.00054001 |  | 3330.313615 | 1.352479 | 0.0022905
|  | 3337.103007 | 1.284954 | 0.0005400784 |  | 3330.193114 | 1.352428 | 0.002291782701
|  | 3336.983007 | 1.284916 | 0.0005396119 |  | 3330.072613 | 1.352378 | 0.00229214
|  | 3336.863006 | 1.284878 | 0.0005378696 |  | 3329.952112 | 1.352328 | 0.002290704
|  | 3336.743005 | 1.284841 | 0.0005342212 |  | 3329.831611 | 1.352278 | 0.002286984895
|  | 3336.623004 | 1.284802 | 0.0005287253 |  | 3329.711111 | 1.352227 | 0.002281156
|  | 3336.503003 | 1.284761 | 0.0005221745 |  | 3329.59061 | 1.352172 | 0.002273856
|  | 3336.383002 | 1.284718 | 0.0005157985 |  | 3329.470109 | 1.352115 | 0.002266498337
|  | 3336.263002 | 1.284671 | 0.0005108251 |  | 3329.349608 | 1.352053 | 0.002260778534
|  | 3336.143001 | 1.284624 | 0.0005082384 |  | 3329.229107 | 1.351988 | 0.002258468287
|  | 3336.023 | 1.284576 | 0.0005081981 |  | 3329.108606 | 1.351923 | 0.002260792
|  | 3335.902999 | 1.284529133 | 0.0005101169 |  | 3328.988105 | 1.351857906 | 0.002268071
|  | 3335.782998 | 1.284484 | 0.000512975 |  | 3328.867604 | 1.351796168 | 0.002279637984
|  | 3335.662998 | 1.28444 | 0.0005158447 |  | 3328.747103 | 1.351739 | 0.002293806385
|  | 3335.542997 | 1.284396 | 0.0005181303 |  | 3328.626602 | 1.351688 | 0.002308171
|  | 3335.422996 | 1.284353 | 0.000519903 |  | 3328.506102 | 1.351641708 | 0.002320299
|  | 3335.302995 | 1.284309 | 0.0005216326 |  | 3328.385601 | 1.351599175 | 0.002328043875
|  | 3335.182994 | 1.284264 | 0.0005239986 |  | 3328.2651 | 1.351558 | 0.002330191
|  | 3335.062993 | 1.284219 | 0.0005273336 |  | 3328.144599 | 1.351515 | 0.00232668
|  | 3334.942992 | 1.284174 | 0.0005316562 |  | 3328.024098 | 1.351469 | 0.00231873
|  | 3334.822992 | 1.284131 | 0.0005364322 |  | 3327.903597 | 1.351417 | 0.002308619
|  | 3334.702991 | 1.28408739 | 0.0005414127 |  | 3327.783096 | 1.35136 | 0.002298905
|  | 3334.58299 | 1.28404441 | 0.0005463309 |  | 3327.662595 | 1.351297 | 0.002292289
|  | 3334.462989 | 1.284001 | 0.0005516935156 |  | 3327.542094 | 1.351231575 | 0.002290709
|  | 3334.342988 | 1.28395815 | 0.0005580094 |  | 3327.421593 | 1.351166 | 0.002294874
|  | 3334.222987 | 1.283916 | 0.0005659374 |  | 3327.301092 | 1.351102 | 0.00230436
|  | 3334.102987 | 1.283875 | 0.0005752668 |  | 3327.180592 | 1.351042 | 0.002317463
|  | 3333.982986 | 1.283838 | 0.0005852429 |  | 3327.060091 | 1.350988 | 0.002331867
|  | 3333.862985 | 1.283804 | 0.0005941568 |  | 3326.93959 | 1.350939 | 0.002345284
|  | 3333.742984 | 1.283773 | 0.0006001457 |  | 3326.819089 | 1.350894 | 0.002355576
|  | 3333.622983 | 1.283743 | 0.0006016542 |  | 3326.698588 | 1.350852 | 0.002361467
|  | 3333.502983 | 1.283713 | 0.000598353089 |  | 3326.578087 | 1.35081 | 0.00236258
|  | 3333.382982 | 1.283679 | 0.0005910809 |  | 3326.457586 | 1.350766 | 0.002359222
|  | 3333.262981 | 1.283641 | 0.000581886 |  | 3326.337085 | 1.35072 | 0.002352333
|  | 3333.14298 | 1.283599 | 0.0005728936 |  | 3326.216584 | 1.350669 | 0.002343361
|  | 3333.022979 | 1.283552 | 0.0005664212 |  | 3326.096083 | 1.350615 | 0.002333848
|  | 3332.902978 | 1.283504 | 0.0005634183223 |  | 3325.975583 | 1.350556 | 0.002325428485
|  | 3332.782978 | 1.283455 | 0.0005641612 |  | 3325.855082 | 1.350493 | 0.002319760943
|  | 3332.662977 | 1.283408 | 0.0005677421537 |  | 3325.734581 | 1.350427639 | 0.002318051
|  | 3332.542976 | 1.283363 | 0.0005728379 |  | 3325.61408 | 1.350362 | 0.00232091
|  | 3332.422975 | 1.28332 | 0.0005781369 |  | 3325.493579 | 1.350298 | 0.002328151
|  | 3332.302974 | 1.283279 | 0.0005828439 |  | 3325.373078 | 1.350237 | 0.002338657
|  | 3332.182973 | 1.28324 | 0.0005863747 |  | 3325.252577 | 1.350179 | 0.002350633
|  | 3332.062972 | 1.283201 | 0.000588548 |  | 3325.132076 | 1.350126 | 0.00236229
|  | 3331.942972 | 1.283162 | 0.0005893174 |  | 3325.011575 | 1.350076 | 0.002372106
|  | 3331.822971 | 1.283123 | 0.0005888572 |  | 3324.891074 | 1.350028 | 0.002379282
|  | 3331.70297 | 1.283083 | 0.0005870335 |  | 3324.770573 | 1.34998 | 0.002383842
|  | 3331.582969 | 1.283041 | 0.0005843056 |  | 3324.650073 | 1.349932 | 0.00238633
|  | 3331.462968 | 1.282998 | 0.0005813246 |  | 3324.529572 | 1.349883 | 0.002387421268
|  | 3331.342967 | 1.282952 | 0.0005790112034 |  | 3324.409071 | 1.349833 | 0.002387499
|  | 3331.222967 | 1.282906 | 0.0005782756 |  | 3324.28857 | 1.349783642 | 0.002386321
|  | 3331.102966 | 1.282858 | 0.0005798967 |  | 3324.168069 | 1.349733 | 0.002383546786
|  | 3330.982965 | 1.282812 | 0.0005837107 |  | 3324.047568 | 1.349681 | 0.002379009
|  | 3330.862964 | 1.282767 | 0.0005892483 |  | 3323.927067 | 1.349626376 | 0.002373242249
|  | 3330.742963 | 1.282725 | 0.0005948835 |  | 3323.806566 | 1.349568 | 0.002367505
|  | 3330.622963 | 1.282685 | 0.000599423 |  | 3323.686065 | 1.349507 | 0.002363512
|  | 3330.502962 | 1.282646 | 0.0006015359 |  | 3323.565564 | 1.349443 | 0.002362871
|  | 3330.382961 | 1.282607 | 0.0006010122 |  | 3323.445063 | 1.349379 | 0.002366591
|  | 3330.26296 | 1.282567 | 0.0005983367 |  | 3323.324563 | 1.349316741 | 0.002374238
|  | 3330.142959 | 1.282523 | 0.0005948779 |  | 3323.204062 | 1.349258 | 0.002384225
|  | 3330.022958 | 1.282477 | 0.0005922383 |  | 3323.083561 | 1.349203565 | 0.00239442
|  | 3329.902957 | 1.282428 | 0.0005919447461 |  | 3322.96306 | 1.349152 | 0.002402791
|  | 3329.782957 | 1.282379 | 0.0005946302 |  | 3322.842559 | 1.349103 | 0.002408142
|  | 3329.662956 | 1.282331 | 0.0006002081 |  | 3322.722058 | 1.349054 | 0.002410386
|  | 3329.542955 | 1.282286106 | 0.000607725 |  | 3322.601557 | 1.349003205 | 0.002410468
|  | 3329.422954 | 1.282243886 | 0.0006157331 |  | 3322.481056 | 1.348951082 | 0.002409474
|  | 3329.302953 | 1.282205 | 0.0006225283 |  | 3322.360555 | 1.348898 | 0.00240817
|  | 3329.182952 | 1.282167 | 0.0006270518312 |  | 3322.240054 | 1.348844 | 0.002406611
|  | 3329.062952 | 1.282131 | 0.0006285804 |  | 3322.119554 | 1.348789 | 0.00240439
|  | 3328.942951 | 1.282093 | 0.0006273746 |  | 3321.999053 | 1.348734 | 0.002400982
|  | 3328.82295 | 1.282054 | 0.0006241473 |  | 3321.878552 | 1.348676 | 0.002396567
|  | 3328.702949 | 1.282012 | 0.0006200691 |  | 3321.758051 | 1.348614589 | 0.00239228
|  | 3328.582948 | 1.281968 | 0.0006163356 |  | 3321.63755 | 1.34855 | 0.002390109
|  | 3328.462948 | 1.281922 | 0.0006139097 |  | 3321.517049 | 1.348483 | 0.002391933
|  | 3328.342947 | 1.281874851 | 0.0006132603 |  | 3321.396548 | 1.348415905 | 0.00239899
|  | 3328.222946 | 1.281828344 | 0.0006143857972 |  | 3321.276047 | 1.348351 | 0.002411162902
|  | 3328.102945 | 1.281783 | 0.0006166860634 |  | 3321.155546 | 1.348292 | 0.00242674
|  | 3327.982944 | 1.281739 | 0.0006194188 |  | 3321.035045 | 1.348238 | 0.002443040243
|  | 3327.862943 | 1.281697 | 0.0006214241 |  | 3320.914544 | 1.348191 | 0.002457092
|  | 3327.742943 | 1.281655 | 0.0006221148 |  | 3320.794044 | 1.348147 | 0.0024666
|  | 3327.622942 | 1.281613 | 0.0006208655 |  | 3320.673543 | 1.348106 | 0.002470576565
|  | 3327.502941 | 1.281571 | 0.000617932 |  | 3320.553042 | 1.348063 | 0.002469159
|  | 3327.38294 | 1.281526174 | 0.0006137466 |  | 3320.432541 | 1.348019 | 0.002463357
|  | 3327.262939 | 1.281479 | 0.0006095055 |  | 3320.31204 | 1.347971 | 0.002454489
|  | 3327.142938 | 1.28143 | 0.0006063006 |  | 3320.191539 | 1.34792 | 0.002443733
|  | 3327.022937 | 1.281379 | 0.0006053191 |  | 3320.071038 | 1.347865 | 0.002431921
|  | 3326.902937 | 1.281327 | 0.0006070355 |  | 3319.950537 | 1.347806736 | 0.00241971758
|  | 3326.782936 | 1.281275968 | 0.0006116434 |  | 3319.830036 | 1.347745 | 0.002407956734
|  | 3326.662935 | 1.281227175 | 0.0006181932 |  | 3319.709535 | 1.347679 | 0.00239751601
|  | 3326.542934 | 1.281181 | 0.0006256795 |  | 3319.589035 | 1.347609787 | 0.002389467
|  | 3326.422933 | 1.281137683 | 0.0006325256 |  | 3319.468534 | 1.347538 | 0.002384848
|  | 3326.302932 | 1.281096 | 0.0006377872 |  | 3319.348033 | 1.347465 | 0.002384378933
|  | 3326.182932 | 1.281056 | 0.0006405385 |  | 3319.227532 | 1.347392108 | 0.002388072
|  | 3326.062931 | 1.281015 | 0.0006411047 |  | 3319.107031 | 1.347320549 | 0.002395345
|  | 3325.94293 | 1.280973783 | 0.0006399014 |  | 3318.98653 | 1.347250958 | 0.002405375
|  | 3325.822929 | 1.280931 | 0.0006377392 |  | 3318.866029 | 1.347184 | 0.002417399
|  | 3325.702928 | 1.280886 | 0.0006351334 |  | 3318.745528 | 1.347119 | 0.002430738
|  | 3325.582928 | 1.280841 | 0.0006324465 |  | 3318.625027 | 1.347056 | 0.002445203
|  | 3325.462927 | 1.280795 | 0.0006293973 |  | 3318.504526 | 1.346997 | 0.002460364472
|  | 3325.342926 | 1.280748 | 0.0006260421 |  | 3318.384025 | 1.34694 | 0.002475607047
|  | 3325.222925 | 1.280699 | 0.0006221973 |  | 3318.263525 | 1.346887 | 0.00248993
|  | 3325.102924 | 1.280649 | 0.0006186795 |  | 3318.143024 | 1.346837 | 0.002502069
|  | 3324.982923 | 1.280596 | 0.0006162149 |  | 3318.022523 | 1.34679 | 0.002510757137
|  | 3324.862922 | 1.280541 | 0.0006162207742 |  | 3317.902022 | 1.346743 | 0.002515073
|  | 3324.742922 | 1.280485 | 0.0006194533 |  | 3317.781521 | 1.346695493 | 0.002514976
|  | 3324.622921 | 1.280431 | 0.0006259943908 |  | 3317.66102 | 1.346645 | 0.002511299
|  | 3324.50292 | 1.280379 | 0.0006350908 |  | 3317.540519 | 1.346591 | 0.002505492
|  | 3324.382919 | 1.28033 | 0.0006451672 |  | 3317.420018 | 1.346533 | 0.002499143
|  | 3324.262918 | 1.280284408 | 0.0006543471 |  | 3317.299517 | 1.346471 | 0.002493923
|  | 3324.142917 | 1.280241 | 0.0006617749 |  | 3317.179016 | 1.346406 | 0.002491049291
|  | 3324.022917 | 1.280197 | 0.0006667669 |  | 3317.058516 | 1.346338806 | 0.002491327
|  | 3323.902916 | 1.280153 | 0.0006701672 |  | 3316.938015 | 1.346271 | 0.002495211
|  | 3323.782915 | 1.280108 | 0.0006730028 |  | 3316.817514 | 1.346204 | 0.002502724
|  | 3323.662914 | 1.280061 | 0.0006765548762 |  | 3316.697013 | 1.346139 | 0.002513492
|  | 3323.542913 | 1.280015153 | 0.0006811014 |  | 3316.576512 | 1.346076883 | 0.00252667
|  | 3323.422912 | 1.27997 | 0.0006864249 |  | 3316.456011 | 1.346019 | 0.002540811
|  | 3323.302912 | 1.279927 | 0.0006913005 |  | 3316.33551 | 1.345965084 | 0.002554239
|  | 3323.182911 | 1.279884469 | 0.0006946774723 |  | 3316.215009 | 1.345915 | 0.002565178
|  | 3323.06291 | 1.279842521 | 0.0006957401 |  | 3316.094508 | 1.345866665 | 0.002572335
|  | 3322.942909 | 1.279799 | 0.0006948981 |  | 3315.974007 | 1.34581859 | 0.002575497471
|  | 3322.822908 | 1.279754 | 0.0006930592 |  | 3315.853506 | 1.345769 | 0.002575419069
|  | 3322.702908 | 1.279706 | 0.0006918093 |  | 3315.733006 | 1.345717 | 0.002573647
|  | 3322.582907 | 1.279658 | 0.0006920896 |  | 3315.612505 | 1.345663 | 0.002571926
|  | 3322.462906 | 1.279609 | 0.0006941047 |  | 3315.492004 | 1.345607 | 0.002571233
|  | 3322.342905 | 1.279562 | 0.0006970579294 |  | 3315.371503 | 1.345553 | 0.002571568019
|  | 3322.222904 | 1.279516 | 0.0006996548139 |  | 3315.251002 | 1.345501 | 0.002571529865
|  | 3322.102903 | 1.279471954 | 0.0007004754 |  | 3315.130501 | 1.345451 | 0.002568878403
|  | 3321.982902 | 1.279427 | 0.0006990418 |  | 3315.01 | 1.34540157 | 0.002561379
|  | 3321.862902 | 1.27938 | 0.0006957504207 |  | 3314.889499 | 1.345351 | 0.002547907
|  | 3321.742901 | 1.27933 | 0.0006921709 |  | 3314.768998 | 1.345294739 | 0.002529011
|  | 3321.6229 | 1.279277 | 0.000689961 |  | 3314.648497 | 1.345230823 | 0.002507021
|  | 3321.502899 | 1.279222 | 0.0006908152 |  | 3314.527996 | 1.345158 | 0.002485635
|  | 3321.382898 | 1.279167 | 0.0006951967 |  | 3314.407496 | 1.345075773 | 0.002468806
|  | 3321.262897 | 1.279114 | 0.0007026826 |  | 3314.286995 | 1.344988 | 0.002459835
|  | 3321.142897 | 1.279064 | 0.0007118541933 |  | 3314.166494 | 1.344897 | 0.002460632
|  | 3321.022896 | 1.279017506 | 0.0007209096 |  | 3314.045993 | 1.344807 | 0.002471179
|  | 3320.902895 | 1.278974 | 0.0007281452 |  | 3313.925492 | 1.344722 | 0.002490258
|  | 3320.782894 | 1.278932 | 0.0007324923 |  | 3313.804991 | 1.344643 | 0.00251535
|  | 3320.662893 | 1.27889 | 0.0007336478 |  | 3313.68449 | 1.344572886 | 0.002543512
|  | 3320.542893 | 1.278847 | 0.000732093 |  | 3313.563989 | 1.344510827 | 0.002571865
|  | 3320.422892 | 1.278801 | 0.0007286172 |  | 3313.443488 | 1.344456 | 0.002597909
|  | 3320.302891 | 1.278753 | 0.0007245226 |  | 3313.322987 | 1.344408 | 0.002619414598
|  | 3320.18289 | 1.278702 | 0.0007210615 |  | 3313.202487 | 1.344364 | 0.002634874
|  | 3320.062889 | 1.278648 | 0.0007193655607 |  | 3313.081986 | 1.344321 | 0.002643253853
|  | 3319.942888 | 1.278593186 | 0.0007201444 |  | 3312.961485 | 1.344278 | 0.002644493
|  | 3319.822887 | 1.278538 | 0.0007238674 |  | 3312.840984 | 1.344231 | 0.002639620034
|  | 3319.702887 | 1.278485 | 0.0007301308 |  | 3312.720483 | 1.34418 | 0.002630458177
|  | 3319.582886 | 1.278433 | 0.0007380281 |  | 3312.599982 | 1.344122 | 0.002619511
|  | 3319.462885 | 1.278385 | 0.0007460912 |  | 3312.479481 | 1.344058 | 0.002609445
|  | 3319.342884 | 1.278338573 | 0.0007531251 |  | 3312.35898 | 1.343989029 | 0.002602279
|  | 3319.222883 | 1.278294 | 0.000758043108 |  | 3312.238479 | 1.343918 | 0.002599238
|  | 3319.102882 | 1.278249 | 0.0007607049 |  | 3312.117978 | 1.343846 | 0.002600244
|  | 3318.982882 | 1.278204 | 0.0007614645446 |  | 3311.997477 | 1.343775 | 0.002604454964
|  | 3318.862881 | 1.278157 | 0.0007614041 |  | 3311.876977 | 1.343706 | 0.002610609
|  | 3318.74288 | 1.278108 | 0.0007614336 |  | 3311.756476 | 1.343637942 | 0.002617779
|  | 3318.622879 | 1.278059 | 0.0007621683 |  | 3311.635975 | 1.343571147 | 0.002625481
|  | 3318.502878 | 1.27801 | 0.0007636042 |  | 3311.515474 | 1.343505078 | 0.00263386895
|  | 3318.382877 | 1.277962 | 0.0007651104 |  | 3311.394973 | 1.34344 | 0.002643144
|  | 3318.262877 | 1.277914 | 0.0007658314 |  | 3311.274472 | 1.343377194 | 0.00265296
|  | 3318.142876 | 1.277866 | 0.0007652968 |  | 3311.153971 | 1.343316612 | 0.002662535
|  | 3318.022875 | 1.277817 | 0.0007634537 |  | 3311.03347 | 1.343259 | 0.002670305
|  | 3317.902874 | 1.277767 | 0.0007609418 |  | 3310.912969 | 1.343202 | 0.002674551
|  | 3317.782873 | 1.277714296 | 0.0007587514 |  | 3310.792468 | 1.343145 | 0.002674265
|  | 3317.662873 | 1.27766 | 0.0007578627 |  | 3310.671968 | 1.343085 | 0.002669842
|  | 3317.542872 | 1.277605424 | 0.0007587014 |  | 3310.551467 | 1.343018 | 0.002663342
|  | 3317.422871 | 1.277551 | 0.0007610993 |  | 3310.430966 | 1.342945 | 0.002658133844
|  | 3317.30287 | 1.277497 | 0.0007645958 |  | 3310.310465 | 1.342866533 | 0.002657865
|  | 3317.182869 | 1.277445 | 0.000768337 |  | 3310.189964 | 1.342785 | 0.002665257534
|  | 3317.062868 | 1.277393 | 0.0007716871 |  | 3310.069463 | 1.342705 | 0.002681275114
|  | 3316.942867 | 1.27734098 | 0.0007744702 |  | 3309.948962 | 1.34263 | 0.002704305
|  | 3316.822867 | 1.277288873 | 0.0007768868 |  | 3309.828461 | 1.342563 | 0.00273097
|  | 3316.702866 | 1.277236 | 0.0007793177 |  | 3309.70796 | 1.342505555 | 0.002756973
|  | 3316.582865 | 1.277183 | 0.0007821579285 |  | 3309.587459 | 1.342455 | 0.002778568835
|  | 3316.462864 | 1.277129 | 0.0007857241 |  | 3309.466958 | 1.342408 | 0.002793374
|  | 3316.342863 | 1.277076 | 0.0007900241 |  | 3309.346458 | 1.342362 | 0.002801217
|  | 3316.222862 | 1.277023 | 0.0007950617 |  | 3309.225957 | 1.342313118 | 0.00280355
|  | 3316.102862 | 1.27697 | 0.0008006392527 |  | 3309.105456 | 1.342260512 | 0.002802699
|  | 3315.982861 | 1.276918 | 0.0008066523056 |  | 3308.984955 | 1.342204 | 0.002800933
|  | 3315.86286 | 1.276867 | 0.000812713 |  | 3308.864454 | 1.342145 | 0.002799589
|  | 3315.742859 | 1.276817495 | 0.0008184699842 |  | 3308.743953 | 1.342085 | 0.002799079
|  | 3315.622858 | 1.276769 | 0.0008234324 |  | 3308.623452 | 1.342024 | 0.002799163
|  | 3315.502858 | 1.27672 | 0.0008273708 |  | 3308.502951 | 1.341961823 | 0.002799388
|  | 3315.382857 | 1.276672 | 0.0008300799 |  | 3308.38245 | 1.341899 | 0.002799566
|  | 3315.262856 | 1.276622375 | 0.0008317526279 |  | 3308.261949 | 1.341836 | 0.00279987
|  | 3315.142855 | 1.276572 | 0.0008329402 |  | 3308.141449 | 1.341772 | 0.002800742259
|  | 3315.022854 | 1.276522 | 0.0008342528 |  | 3308.020948 | 1.341707 | 0.002802506875
|  | 3314.902853 | 1.276471 | 0.0008358774 |  | 3307.900447 | 1.341642511 | 0.002805006806
|  | 3314.782852 | 1.27642 | 0.0008376438 |  | 3307.779946 | 1.341579 | 0.002807587192
|  | 3314.662852 | 1.276369 | 0.0008390543 |  | 3307.659445 | 1.341515651 | 0.002809412
|  | 3314.542851 | 1.276319 | 0.0008393307 |  | 3307.538944 | 1.341452 | 0.002809849
|  | 3314.42285 | 1.276269 | 0.0008379326 |  | 3307.418443 | 1.341388 | 0.002808974
|  | 3314.302849 | 1.276216 | 0.0008350556 |  | 3307.297942 | 1.341321 | 0.002807401
|  | 3314.182848 | 1.276161 | 0.0008317305 |  | 3307.177441 | 1.341252 | 0.00280621
|  | 3314.062847 | 1.276103 | 0.0008295054565 |  | 3307.05694 | 1.341181331 | 0.002806427
|  | 3313.942847 | 1.276044 | 0.0008298564 |  | 3306.936439 | 1.341109206 | 0.002808662
|  | 3313.822846 | 1.275983 | 0.0008335773 |  | 3306.815939 | 1.341037 | 0.002812858
|  | 3313.702845 | 1.275924221 | 0.0008403092815 |  | 3306.695438 | 1.340965 | 0.002818458
|  | 3313.582844 | 1.275868 | 0.0008487276 |  | 3306.574937 | 1.340892766 | 0.002825142
|  | 3313.462843 | 1.275815 | 0.0008569993 |  | 3306.454436 | 1.340821 | 0.002832818
|  | 3313.342842 | 1.275764 | 0.0008633849 |  | 3306.333935 | 1.340748 | 0.002841952
|  | 3313.222842 | 1.275713 | 0.0008672166 |  | 3306.213434 | 1.340675 | 0.002853444
|  | 3313.102841 | 1.275662 | 0.0008688885 |  | 3306.092933 | 1.340602962 | 0.002867945
|  | 3312.98284 | 1.275608 | 0.0008696355 |  | 3305.972432 | 1.340533 | 0.002885486
|  | 3312.862839 | 1.275553 | 0.0008709145 |  | 3305.851931 | 1.340467 | 0.002905249
|  | 3312.742838 | 1.275496 | 0.0008735776 |  | 3305.73143 | 1.340406 | 0.00292556
|  | 3312.622838 | 1.275439 | 0.0008777194 |  | 3305.610929 | 1.34035 | 0.002944467
|  | 3312.502837 | 1.275384 | 0.0008826796 |  | 3305.490429 | 1.340297 | 0.002960193
|  | 3312.382836 | 1.275328 | 0.0008874718 |  | 3305.369928 | 1.340247 | 0.002971521
|  | 3312.262835 | 1.275273 | 0.0008916074842 |  | 3305.249427 | 1.340198 | 0.002978164493
|  | 3312.142834 | 1.275217 | 0.0008953677 |  | 3305.128926 | 1.340148 | 0.002980577
|  | 3312.022833 | 1.275159517 | 0.0009000199 |  | 3305.008425 | 1.340096 | 0.00297927
|  | 3311.902832 | 1.275101 | 0.0009069366538 |  | 3304.887924 | 1.340042 | 0.002974938
|  | 3311.782832 | 1.275043032 | 0.000916936 |  | 3304.767423 | 1.339984 | 0.002968439
|  | 3311.662831 | 1.274987814 | 0.0009295826012 |  | 3304.646922 | 1.339923 | 0.002960656
|  | 3311.54283 | 1.274937 | 0.0009432739 |  | 3304.526421 | 1.339858218 | 0.00295269
|  | 3311.422829 | 1.274891029 | 0.0009554463829 |  | 3304.40592 | 1.339789219 | 0.002946039
|  | 3311.302828 | 1.274848883 | 0.0009635681745 |  | 3304.28542 | 1.339717 | 0.002942064
|  | 3311.182827 | 1.274808 | 0.0009659691 |  | 3304.164919 | 1.339643426 | 0.002941602
|  | 3311.062827 | 1.274766 | 0.000962544 |  | 3304.044418 | 1.33957 | 0.002944865
|  | 3310.942826 | 1.274719372 | 0.0009545395 |  | 3303.923917 | 1.339497565 | 0.002951133
|  | 3310.822825 | 1.274668 | 0.0009443451 |  | 3303.803416 | 1.339428 | 0.002958785
|  | 3310.702824 | 1.27461 | 0.0009345481777 |  | 3303.682915 | 1.33936 | 0.002966525
|  | 3310.582823 | 1.274548 | 0.0009271237 |  | 3303.562414 | 1.339294065 | 0.00297357
|  | 3310.462823 | 1.274483 | 0.0009233712 |  | 3303.441913 | 1.339228 | 0.002980002
|  | 3310.342822 | 1.274416373 | 0.0009236459 |  | 3303.321412 | 1.339162 | 0.002986498
|  | 3310.222821 | 1.27435 | 0.0009276632 |  | 3303.200911 | 1.339097 | 0.0029937842
|  | 3310.10282 | 1.274285 | 0.0009348171 |  | 3303.08041 | 1.339034102 | 0.003001772
|  | 3309.982819 | 1.274221 | 0.0009445133 |  | 3302.95991 | 1.338974 | 0.003009169
|  | 3309.862818 | 1.274159 | 0.0009561772 |  | 3302.839409 | 1.338917 | 0.003013642
|  | 3309.742818 | 1.274099 | 0.0009692449 |  | 3302.718908 | 1.338862 | 0.003012792444
|  | 3309.622817 | 1.274043 | 0.0009828827679 |  | 3302.598407 | 1.338806 | 0.003005109
|  | 3309.502816 | 1.273989 | 0.0009962203 |  | 3302.477906 | 1.338744 | 0.002991154686
|  | 3309.382815 | 1.273937 | 0.001008464 |  | 3302.357405 | 1.338674 | 0.002973895
|  | 3309.262814 | 1.273888 | 0.001018987 |  | 3302.236904 | 1.338593 | 0.002957952
|  | 3309.142813 | 1.273839 | 0.001027501 |  | 3302.116403 | 1.338504 | 0.002948335
|  | 3309.022812 | 1.27379074 | 0.001034098 |  | 3301.995902 | 1.33841 | 0.002948703
|  | 3308.902812 | 1.273743 | 0.001038889 |  | 3301.875401 | 1.338315 | 0.002960543223
|  | 3308.782811 | 1.273694 | 0.001042061 |  | 3301.754901 | 1.338225 | 0.002982529
|  | 3308.66281 | 1.273646 | 0.001043618 |  | 3301.6344 | 1.338144 | 0.0030113
|  | 3308.542809 | 1.273596 | 0.001043351 |  | 3301.513899 | 1.338072416 | 0.003042634
|  | 3308.422808 | 1.273546 | 0.001041409 |  | 3301.393398 | 1.33801 | 0.003072607
|  | 3308.302807 | 1.273493 | 0.001037921 |  | 3301.272897 | 1.337955071 | 0.003098412
|  | 3308.182807 | 1.273438 | 0.001033714 |  | 3301.152396 | 1.337905 | 0.003118629
|  | 3308.062806 | 1.27338 | 0.001029792 |  | 3301.031895 | 1.337857637 | 0.003132745
|  | 3307.942805 | 1.27332 | 0.001027323 |  | 3300.911394 | 1.337811 | 0.003140811052
|  | 3307.822804 | 1.273259 | 0.001026848 |  | 3300.790893 | 1.337765 | 0.003142794
|  | 3307.702803 | 1.273198 | 0.001028454 |  | 3300.670392 | 1.337717 | 0.003138782
|  | 3307.582803 | 1.273137 | 0.001031437 |  | 3300.549891 | 1.337665 | 0.003129438
|  | 3307.462802 | 1.273077 | 0.001035061 |  | 3300.429391 | 1.337606818 | 0.003116163984
|  | 3307.342801 | 1.273018 | 0.001038352 |  | 3300.30889 | 1.337542077 | 0.003101404
|  | 3307.2228 | 1.272959 | 0.001041122 |  | 3300.188389 | 1.33747 | 0.00308814
|  | 3307.102799 | 1.272899 | 0.001043637 |  | 3300.067888 | 1.337393 | 0.003079263475
|  | 3306.982798 | 1.272837 | 0.001046758 |  | 3299.947387 | 1.337312 | 0.003076665
|  | 3306.862797 | 1.272775 | 0.001051286 |  | 3299.826886 | 1.337232135 | 0.003080654332
|  | 3306.742797 | 1.272712976 | 0.001057775 |  | 3299.706385 | 1.337154967 | 0.003090096
|  | 3306.622796 | 1.272652 | 0.001066182 |  | 3299.585884 | 1.337082684 | 0.003102719
|  | 3306.502795 | 1.272593 | 0.001075711 |  | 3299.465383 | 1.337015814 | 0.003116075
|  | 3306.382794 | 1.272536 | 0.001085346 |  | 3299.344882 | 1.336954 | 0.003127851
|  | 3306.262793 | 1.272481 | 0.001093848 |  | 3299.224382 | 1.336896 | 0.003136525
|  | 3306.142792 | 1.272428 | 0.001100412 |  | 3299.103881 | 1.336840284 | 0.00314097
|  | 3306.022792 | 1.272375 | 0.001104755 |  | 3298.98338 | 1.336786 | 0.003140433894
|  | 3305.902791 | 1.272321534 | 0.001107134 |  | 3298.862879 | 1.336731 | 0.003134353347
|  | 3305.78279 | 1.272267 | 0.00110791 |  | 3298.742378 | 1.336673 | 0.003122619
|  | 3305.662789 | 1.272211 | 0.001107649 |  | 3298.621877 | 1.336611007 | 0.003105946
|  | 3305.542788 | 1.272153 | 0.00110708 |  | 3298.501376 | 1.336541155 | 0.00308624
|  | 3305.422788 | 1.272093 | 0.001106623 |  | 3298.380875 | 1.33646244 | 0.003066856
|  | 3305.302787 | 1.272031 | 0.001106824 |  | 3298.260374 | 1.336375132 | 0.003052014
|  | 3305.182786 | 1.271969 | 0.00110812 |  | 3298.139873 | 1.336281897 | 0.003045563872
|  | 3305.062785 | 1.271905 | 0.001110939 |  | 3298.019372 | 1.336187 | 0.003049736
|  | 3304.942784 | 1.271842 | 0.001115412 |  | 3297.898872 | 1.336096 | 0.003064196735
|  | 3304.822783 | 1.271779 | 0.001121639 |  | 3297.778371 | 1.336014 | 0.003085788048
|  | 3304.702783 | 1.271716676 | 0.001129003 |  | 3297.65787 | 1.335942 | 0.003109425187
|  | 3304.582782 | 1.271656 | 0.00113705 |  | 3297.537369 | 1.33588 | 0.00312961
|  | 3304.462781 | 1.271598 | 0.001144718 |  | 3297.416868 | 1.335824 | 0.003142107
|  | 3304.34278 | 1.27154 | 0.001151639 |  | 3297.296367 | 1.33577 | 0.003145427
|  | 3304.222779 | 1.271483 | 0.00115707 |  | 3297.175866 | 1.335712 | 0.003140891
|  | 3304.102778 | 1.271427 | 0.001161179 |  | 3297.055365 | 1.335647 | 0.003132088
|  | 3303.982777 | 1.271369 | 0.001163728 |  | 3296.934864 | 1.335576 | 0.003123311
|  | 3303.862777 | 1.271311102 | 0.001165236 |  | 3296.814363 | 1.3354998 | 0.003118107
|  | 3303.742776 | 1.271252 | 0.001165853 |  | 3296.693862 | 1.335422 | 0.003118086
|  | 3303.622775 | 1.27119 | 0.001166145 |  | 3296.573362 | 1.335346 | 0.00312266
|  | 3303.502774 | 1.271127049 | 0.001166647 |  | 3296.452861 | 1.335273 | 0.003129536
|  | 3303.382773 | 1.271062 | 0.001168342 |  | 3296.33236 | 1.335205 | 0.003136014617
|  | 3303.262772 | 1.270995 | 0.001171941 |  | 3296.211859 | 1.335139 | 0.003139745
|  | 3303.142772 | 1.270928 | 0.001178254 |  | 3296.091358 | 1.335075 | 0.003139731696
|  | 3303.022771 | 1.270862 | 0.00118726 |  | 3295.970857 | 1.335009 | 0.003136227
|  | 3302.90277 | 1.270798 | 0.00119842 |  | 3295.850356 | 1.334940468 | 0.003130489
|  | 3302.782769 | 1.270738 | 0.001210497 |  | 3295.729855 | 1.334869 | 0.003124024
|  | 3302.662768 | 1.27068 | 0.001221489 |  | 3295.609354 | 1.334794963 | 0.003118208632
|  | 3302.542768 | 1.270625 | 0.001229822 |  | 3295.488853 | 1.334719 | 0.003114002
|  | 3302.422767 | 1.270571 | 0.001234627 |  | 3295.368353 | 1.334642 | 0.003111734
|  | 3302.302766 | 1.270515 | 0.001235879 |  | 3295.247852 | 1.334565 | 0.003111485
|  | 3302.182765 | 1.270455 | 0.001235125 |  | 3295.127351 | 1.334489 | 0.003112892
|  | 3302.062764 | 1.270392327 | 0.001234226 |  | 3295.00685 | 1.33441421 | 0.003115356
|  | 3301.942763 | 1.270326 | 0.001235473 |  | 3294.886349 | 1.334342 | 0.003117985
|  | 3301.822762 | 1.270258 | 0.001240236 |  | 3294.765848 | 1.334271 | 0.003119617
|  | 3301.702762 | 1.270191 | 0.001248567 |  | 3294.645347 | 1.334202 | 0.003119147
|  | 3301.582761 | 1.270127 | 0.00125969 |  | 3294.524846 | 1.334132572 | 0.003115882
|  | 3301.46276 | 1.270066 | 0.001271458 |  | 3294.404345 | 1.334062 | 0.003109763
|  | 3301.342759 | 1.270008 | 0.001281854 |  | 3294.283844 | 1.333989 | 0.003101657
|  | 3301.222758 | 1.269953 | 0.00128918 |  | 3294.163343 | 1.333912345 | 0.003093084986
|  | 3301.102757 | 1.269897 | 0.001292952 |  | 3294.042843 | 1.333832 | 0.003085826062
|  | 3300.982757 | 1.269839159 | 0.001293913 |  | 3293.922342 | 1.33375 | 0.003081229931
|  | 3300.862756 | 1.269778365 | 0.001293458 |  | 3293.801841 | 1.333668 | 0.003079641
|  | 3300.742755 | 1.269715 | 0.001293549 |  | 3293.68134 | 1.333587 | 0.00308051807
|  | 3300.622754 | 1.269648 | 0.001295594 |  | 3293.560839 | 1.333507527 | 0.003082581
|  | 3300.502753 | 1.269581 | 0.001300408 |  | 3293.440338 | 1.33343016 | 0.00308424
|  | 3300.382753 | 1.269515 | 0.00130766 |  | 3293.319837 | 1.33335366 | 0.003084549
|  | 3300.262752 | 1.26945 | 0.001316634 |  | 3293.199336 | 1.333277 | 0.00308347
|  | 3300.142751 | 1.269388 | 0.001326012 |  | 3293.078835 | 1.333198243 | 0.003081845
|  | 3300.02275 | 1.269327 | 0.001334903 |  | 3292.958334 | 1.333118 | 0.003080963
|  | 3299.902749 | 1.269268122 | 0.00134222 |  | 3292.837834 | 1.333037 | 0.003082006
|  | 3299.782748 | 1.26920941 | 0.001348064 |  | 3292.717333 | 1.332956933 | 0.003085414556
|  | 3299.662748 | 1.269150371 | 0.001352242 |  | 3292.596832 | 1.332879 | 0.003090632589
|  | 3299.542747 | 1.269091 | 0.001355421 |  | 3292.476331 | 1.332803184 | 0.003096485254
|  | 3299.422746 | 1.26903 | 0.001357739 |  | 3292.35583 | 1.332731 | 0.003101325259
|  | 3299.302745 | 1.268969 | 0.0013598 |  | 3292.235329 | 1.332661 | 0.003103745735
|  | 3299.182744 | 1.268906484 | 0.001361548 |  | 3292.114828 | 1.332592 | 0.003103064
|  | 3299.062743 | 1.268844 | 0.001363306 |  | 3291.994327 | 1.332523 | 0.003099194152
|  | 3298.942742 | 1.26878 | 0.001364877 |  | 3291.873826 | 1.332454 | 0.003092405
|  | 3298.822742 | 1.268716 | 0.001366441 |  | 3291.753325 | 1.332382 | 0.003083093
|  | 3298.702741 | 1.268652 | 0.001368024 |  | 3291.632824 | 1.332308927 | 0.003071719908
|  | 3298.58274 | 1.268587 | 0.001369397 |  | 3291.512324 | 1.332233 | 0.003058559
|  | 3298.462739 | 1.268521516 | 0.001370538 |  | 3291.391823 | 1.332155 | 0.003043833
|  | 3298.342738 | 1.268455425 | 0.001371358 |  | 3291.271322 | 1.332072794 | 0.00302814086
|  | 3298.222737 | 1.268388 | 0.001371817 |  | 3291.150821 | 1.331986631 | 0.0030124
|  | 3298.102737 | 1.268319378 | 0.001372404 |  | 3291.03032 | 1.331896039 | 0.002998138
|  | 3297.982736 | 1.268249 | 0.001373321 |  | 3290.909819 | 1.331802 | 0.002986874
|  | 3297.862735 | 1.268177 | 0.001375517 |  | 3290.789318 | 1.331704709 | 0.00297979
|  | 3297.742734 | 1.268103 | 0.001379701 |  | 3290.668817 | 1.331607 | 0.002977509
|  | 3297.622733 | 1.268029 | 0.001386498 |  | 3290.548316 | 1.331509 | 0.002979885
|  | 3297.502733 | 1.267955 | 0.001396049 |  | 3290.427815 | 1.331414 | 0.002986184
|  | 3297.382732 | 1.267883 | 0.001407991 |  | 3290.307315 | 1.331322 | 0.00299542132
|  | 3297.262731 | 1.267813 | 0.001421472 |  | 3290.186814 | 1.331233 | 0.003006559
|  | 3297.14273 | 1.267746 | 0.001435587 |  | 3290.066313 | 1.331146888 | 0.003018846
|  | 3297.022729 | 1.267681 | 0.001448858 |  | 3289.945812 | 1.331065 | 0.003031464899
|  | 3296.902728 | 1.267619 | 0.001460852296 |  | 3289.825311 | 1.330987052 | 0.003043556
|  | 3296.782727 | 1.267557 | 0.00147066 |  | 3289.70481 | 1.330913 | 0.003053796
|  | 3296.662727 | 1.267495 | 0.001478585 |  | 3289.584309 | 1.330844 | 0.003060392296
|  | 3296.542726 | 1.267432925 | 0.001484846 |  | 3289.463808 | 1.330776 | 0.003061717
|  | 3296.422725 | 1.26737 | 0.001490264 |  | 3289.343307 | 1.33071 | 0.003056669091
|  | 3296.302724 | 1.267305 | 0.001495134 |  | 3289.222806 | 1.330641 | 0.003045038
|  | 3296.182723 | 1.26724 | 0.001500143 |  | 3289.102305 | 1.330566905 | 0.003027944844
|  | 3296.062722 | 1.267174 | 0.001505329 |  | 3288.981805 | 1.330486 | 0.003007916
|  | 3295.942722 | 1.267107 | 0.00151087 |  | 3288.861304 | 1.330398 | 0.002987932
|  | 3295.822721 | 1.26704 | 0.001516717 |  | 3288.740803 | 1.330304 | 0.002970751
|  | 3295.70272 | 1.266973 | 0.001522799 |  | 3288.620302 | 1.330205602 | 0.00295833
|  | 3295.582719 | 1.266906073 | 0.001529236 |  | 3288.499801 | 1.330105249 | 0.002951387
|  | 3295.462718 | 1.266838865 | 0.001536231 |  | 3288.3793 | 1.330005 | 0.002949301
|  | 3295.342717 | 1.266772 | 0.001543565 |  | 3288.258799 | 1.329907 | 0.002950649
|  | 3295.222717 | 1.266705077 | 0.001551478 |  | 3288.138298 | 1.329811 | 0.002953917
|  | 3295.102716 | 1.266639 | 0.001559701 |  | 3288.017797 | 1.32971698 | 0.00295817
|  | 3294.982715 | 1.266574 | 0.001567741 |  | 3287.897296 | 1.329624 | 0.002963075
|  | 3294.862714 | 1.266511 | 0.001575099 |  | 3287.776795 | 1.329531 | 0.002968961
|  | 3294.742713 | 1.266448 | 0.001581196 |  | 3287.656295 | 1.32944 | 0.002976251
|  | 3294.622713 | 1.266385 | 0.001585506 |  | 3287.535794 | 1.329351 | 0.002984912
|  | 3294.502712 | 1.266322 | 0.001587966 |  | 3287.415293 | 1.329265 | 0.002994324
|  | 3294.382711 | 1.266258 | 0.001588606 |  | 3287.294792 | 1.329182 | 0.003003162356
|  | 3294.26271 | 1.266192 | 0.001587875 |  | 3287.174291 | 1.329103 | 0.003009763
|  | 3294.142709 | 1.266124 | 0.001586432 |  | 3287.05379 | 1.329027 | 0.003012585
|  | 3294.022708 | 1.266053 | 0.001584946 |  | 3286.933289 | 1.328951107 | 0.003010575
|  | 3293.902707 | 1.26598 | 0.001584284 |  | 3286.812788 | 1.328874 | 0.003003544
|  | 3293.782707 | 1.265905 | 0.001584967 |  | 3286.692287 | 1.328794879 | 0.002992081
|  | 3293.662706 | 1.265829 | 0.001587491 |  | 3286.571786 | 1.328711 | 0.002977546048
|  | 3293.542705 | 1.265751 | 0.00159225 |  | 3286.451286 | 1.328622 | 0.00296162
|  | 3293.422704 | 1.265674 | 0.001599321 |  | 3286.330785 | 1.328527 | 0.002946050211
|  | 3293.302703 | 1.26559659 | 0.001608836 |  | 3286.210284 | 1.328428 | 0.002932694942
|  | 3293.182702 | 1.265520461 | 0.001620445 |  | 3286.089783 | 1.328324 | 0.002923177
|  | 3293.062702 | 1.265446 | 0.001633822 |  | 3285.969282 | 1.328218951 | 0.002918441
|  | 3292.942701 | 1.265374 | 0.001648031 |  | 3285.848781 | 1.328113 | 0.002918939
|  | 3292.8227 | 1.265305 | 0.001662408 |  | 3285.72828 | 1.328009 | 0.002924219
|  | 3292.702699 | 1.265237 | 0.001675788 |  | 3285.607779 | 1.327908976 | 0.00293289515
|  | 3292.582698 | 1.265171477 | 0.00168779 |  | 3285.487278 | 1.327813 | 0.002942859
|  | 3292.462698 | 1.265106 | 0.001697926 |  | 3285.366777 | 1.327722 | 0.00295181
|  | 3292.342697 | 1.265041 | 0.001706418 |  | 3285.246276 | 1.32763315 | 0.002957817
|  | 3292.222696 | 1.264976056 | 0.001713506 |  | 3285.125776 | 1.327545 | 0.002959929
|  | 3292.102695 | 1.26491 | 0.00171987 |  | 3285.005275 | 1.327456 | 0.002958576
|  | 3291.982694 | 1.264844 | 0.001725643 |  | 3284.884774 | 1.327363799 | 0.002955388
|  | 3291.862693 | 1.264777 | 0.001730991 |  | 3284.764273 | 1.327267797 | 0.002952731
|  | 3291.742692 | 1.264711 | 0.001735269 |  | 3284.643772 | 1.327169 | 0.002952649
|  | 3291.622692 | 1.264644 | 0.001738041 |  | 3284.523271 | 1.327070473 | 0.002956302006
|  | 3291.502691 | 1.264576702 | 0.001738975 |  | 3284.40277 | 1.326974 | 0.002963296
|  | 3291.38269 | 1.264507 | 0.001738466 |  | 3284.282269 | 1.326881 | 0.002971709
|  | 3291.262689 | 1.264434 | 0.00173746 |  | 3284.161768 | 1.326793 | 0.002978757
|  | 3291.142688 | 1.264358 | 0.001737552 |  | 3284.041267 | 1.326709 | 0.002981749
|  | 3291.022687 | 1.264279 | 0.001740257 |  | 3283.920767 | 1.326625 | 0.002979032015
|  | 3290.902687 | 1.264199 | 0.001746689 |  | 3283.800266 | 1.326539 | 0.002970513
|  | 3290.782686 | 1.26412 | 0.001756961 |  | 3283.679765 | 1.326449 | 0.002957657
|  | 3290.662685 | 1.264044 | 0.001770073 |  | 3283.559264 | 1.326351551 | 0.002943137
|  | 3290.542684 | 1.263972 | 0.001784137 |  | 3283.438763 | 1.326248 | 0.00292993287
|  | 3290.422683 | 1.263903 | 0.001797023 |  | 3283.318262 | 1.326139 | 0.002920459378
|  | 3290.302682 | 1.26383694 | 0.001807135 |  | 3283.197761 | 1.326028 | 0.002915970773
|  | 3290.182682 | 1.263772 | 0.00181354 |  | 3283.07726 | 1.325915934 | 0.002916487
|  | 3290.062681 | 1.263705 | 0.001816612 |  | 3282.956759 | 1.325804946 | 0.002921277
|  | 3289.94268 | 1.263636 | 0.001817533 |  | 3282.836258 | 1.325696 | 0.002929057
|  | 3289.822679 | 1.263564 | 0.001817798 |  | 3282.715757 | 1.325589333 | 0.002938514345
|  | 3289.702678 | 1.263489596 | 0.001818705 |  | 3282.595257 | 1.325484522 | 0.00294889
|  | 3289.582678 | 1.263414 | 0.001820822 |  | 3282.474756 | 1.325381 | 0.00295971155
|  | 3289.462677 | 1.263337 | 0.001824297 |  | 3282.354255 | 1.325279309 | 0.002970772
|  | 3289.342676 | 1.26326 | 0.00182871 |  | 3282.233754 | 1.325178 | 0.002982178
|  | 3289.222675 | 1.263183 | 0.001833612 |  | 3282.113253 | 1.325078 | 0.002993903
|  | 3289.102674 | 1.263106 | 0.001838813 |  | 3281.992752 | 1.324979739 | 0.003005793
|  | 3288.982673 | 1.263028 | 0.001844712 |  | 3281.872251 | 1.324882 | 0.003017691
|  | 3288.862672 | 1.262949 | 0.001851758 |  | 3281.75175 | 1.324786 | 0.003029429
|  | 3288.742672 | 1.262870557 | 0.001860405 |  | 3281.631249 | 1.324690793 | 0.003040867317
|  | 3288.622671 | 1.262793 | 0.001870585 |  | 3281.510748 | 1.324597009 | 0.003051766
|  | 3288.50267 | 1.262717 | 0.001881659 |  | 3281.390247 | 1.324504499 | 0.003061822105
|  | 3288.382669 | 1.262644 | 0.001892394 |  | 3281.269747 | 1.324413 | 0.003070575411
|  | 3288.262668 | 1.26257282 | 0.001901498 |  | 3281.149246 | 1.324323 | 0.003077492335
|  | 3288.142667 | 1.262502 | 0.001907944 |  | 3281.028745 | 1.324233 | 0.003082327
|  | 3288.022667 | 1.262432 | 0.001911314 |  | 3280.908244 | 1.324142 | 0.003085032799
|  | 3287.902666 | 1.262359 | 0.001911973 |  | 3280.787743 | 1.324051 | 0.003085962
|  | 3287.782665 | 1.262283 | 0.001911098 |  | 3280.667242 | 1.323958 | 0.003085827
|  | 3287.662664 | 1.262203 | 0.001910171 |  | 3280.546741 | 1.323863 | 0.003085247
|  | 3287.542663 | 1.26212 | 0.001910781 |  | 3280.42624 | 1.323768 | 0.003084542
|  | 3287.422663 | 1.262034 | 0.001914161 |  | 3280.305739 | 1.323673 | 0.003083652714
|  | 3287.302662 | 1.261948 | 0.001920898 |  | 3280.185238 | 1.323577 | 0.003082029
|  | 3287.182661 | 1.261862 | 0.00193092 |  | 3280.064738 | 1.323481 | 0.003078958514
|  | 3287.06266 | 1.261777 | 0.001943562 |  | 3279.944237 | 1.323384 | 0.003073951373
|  | 3286.942659 | 1.261695 | 0.001957719 |  | 3279.823736 | 1.323285 | 0.003067181255
|  | 3286.822658 | 1.261615 | 0.001972148 |  | 3279.703235 | 1.323182 | 0.003059603
|  | 3286.702657 | 1.261538 | 0.001985723486 |  | 3279.582734 | 1.323076 | 0.003052678
|  | 3286.582657 | 1.261461 | 0.00199782 |  | 3279.462233 | 1.322966 | 0.003048011
|  | 3286.462656 | 1.261385 | 0.002008369 |  | 3279.341732 | 1.322855 | 0.00304667
|  | 3286.342655 | 1.261308 | 0.002017673 |  | 3279.221231 | 1.322743 | 0.00304883
|  | 3286.222654 | 1.261229 | 0.002026601 |  | 3279.10073 | 1.322633 | 0.003053805703
|  | 3286.102653 | 1.26115 | 0.002036055 |  | 3278.980229 | 1.322525364 | 0.003060122
|  | 3285.982652 | 1.26107 | 0.002046661 |  | 3278.859728 | 1.322419815 | 0.003066226
|  | 3285.862652 | 1.260991 | 0.002058545 |  | 3278.739228 | 1.322316 | 0.003071034
|  | 3285.742651 | 1.260912304 | 0.002071138 |  | 3278.618727 | 1.322211 | 0.003074243328
|  | 3285.62265 | 1.260836 | 0.002083515 |  | 3278.498226 | 1.322106 | 0.003076297
|  | 3285.502649 | 1.260760433 | 0.002094655 |  | 3278.377725 | 1.321999 | 0.003078108
|  | 3285.382648 | 1.260685614 | 0.002103906 |  | 3278.257224 | 1.321892 | 0.003080481
|  | 3285.262647 | 1.26061 | 0.002111121 |  | 3278.136723 | 1.321784 | 0.003083728
|  | 3285.142647 | 1.260533 | 0.002116912 |  | 3278.016222 | 1.321675966 | 0.003087463
|  | 3285.022646 | 1.26045311 | 0.002122337 |  | 3277.895721 | 1.321569 | 0.003090756405
|  | 3284.902645 | 1.260371 | 0.002128799 |  | 3277.77522 | 1.321461658 | 0.003092746
|  | 3284.782644 | 1.260288 | 0.002137448 |  | 3277.654719 | 1.321353 | 0.003093082
|  | 3284.662643 | 1.26020441 | 0.002148554 |  | 3277.534219 | 1.321242 | 0.00309223732
|  | 3284.542643 | 1.260122 | 0.002161803 |  | 3277.413718 | 1.321128 | 0.003091682
|  | 3284.422642 | 1.260042 | 0.002176187 |  | 3277.293217 | 1.321009 | 0.003093319
|  | 3284.302641 | 1.259965 | 0.00219048 |  | 3277.172716 | 1.320888232 | 0.003099032
|  | 3284.18264 | 1.25989 | 0.002203287 |  | 3277.052215 | 1.320767 | 0.003109865
|  | 3284.062639 | 1.259816 | 0.00221367 |  | 3276.931714 | 1.320647 | 0.003125609
|  | 3283.942638 | 1.259743 | 0.002221291 |  | 3276.811213 | 1.320531 | 0.003144924
|  | 3283.822637 | 1.259668001 | 0.002226375 |  | 3276.690712 | 1.320420739 | 0.003165623
|  | 3283.702637 | 1.259591 | 0.002229537 |  | 3276.570211 | 1.320315 | 0.003185221
|  | 3283.582636 | 1.259512 | 0.002231923 |  | 3276.44971 | 1.320212333 | 0.003201613734
|  | 3283.462635 | 1.259429 | 0.002234613 |  | 3276.329209 | 1.320111 | 0.003213864
|  | 3283.342634 | 1.259345 | 0.00223859078 |  | 3276.208709 | 1.320009 | 0.00322227139
|  | 3283.222633 | 1.25926 | 0.002244488 |  | 3276.088208 | 1.319903 | 0.003228283
|  | 3283.102632 | 1.259174 | 0.002252395 |  | 3275.967707 | 1.319794 | 0.003234041193
|  | 3282.982632 | 1.259089 | 0.00226179 |  | 3275.847206 | 1.319682 | 0.003241774132
|  | 3282.862631 | 1.259006 | 0.002271778 |  | 3275.726705 | 1.319568 | 0.003252991
|  | 3282.74263 | 1.258923601 | 0.002281302 |  | 3275.606204 | 1.319455 | 0.003268298
|  | 3282.622629 | 1.258842 | 0.002289361 |  | 3275.485703 | 1.319345 | 0.003286861
|  | 3282.502628 | 1.25876 | 0.002295541 |  | 3275.365202 | 1.31924 | 0.003306765
|  | 3282.382628 | 1.258677 | 0.002300226 |  | 3275.244701 | 1.31914 | 0.003325449
|  | 3282.262627 | 1.25859 | 0.002304457 |  | 3275.1242 | 1.319044 | 0.00334026715
|  | 3282.142626 | 1.258501 | 0.002309781 |  | 3275.0037 | 1.318950362 | 0.003349388
|  | 3282.022625 | 1.258409 | 0.002317819 |  | 3274.883199 | 1.318855804 | 0.003352215584
|  | 3281.902624 | 1.258316753 | 0.002329481 |  | 3274.762698 | 1.318758 | 0.003349596
|  | 3281.782623 | 1.258226 | 0.002344841 |  | 3274.642197 | 1.318653511 | 0.003343767028
|  | 3281.662622 | 1.258137 | 0.002362818 |  | 3274.521696 | 1.318543 | 0.003337797
|  | 3281.542622 | 1.258053006 | 0.002381795 |  | 3274.401195 | 1.318426 | 0.003334757
|  | 3281.422621 | 1.257973 | 0.00239975 |  | 3274.280694 | 1.318306242 | 0.003336891
|  | 3281.30262 | 1.257895058 | 0.002414735 |  | 3274.160193 | 1.318186 | 0.003344913
|  | 3281.182619 | 1.257818699 | 0.002425981 |  | 3274.039692 | 1.318068 | 0.003357965
|  | 3281.062618 | 1.257742 | 0.002433162 |  | 3273.919191 | 1.317954 | 0.003373807009
|  | 3280.942617 | 1.257662 | 0.002437321733 |  | 3273.79869 | 1.317846 | 0.003389569
|  | 3280.822617 | 1.257579 | 0.002439735 |  | 3273.67819 | 1.31774162 | 0.003402536
|  | 3280.702616 | 1.257493 | 0.002441944 |  | 3273.557689 | 1.317639 | 0.003410942
|  | 3280.582615 | 1.257404 | 0.002445113 |  | 3273.437188 | 1.317536 | 0.00341457
|  | 3280.462614 | 1.257313 | 0.002450257 |  | 3273.316687 | 1.31743 | 0.003414617
|  | 3280.342613 | 1.25722 | 0.002457477 |  | 3273.196186 | 1.317321 | 0.003413116
|  | 3280.222612 | 1.257126 | 0.002467015 |  | 3273.075685 | 1.317207 | 0.003412224
|  | 3280.102612 | 1.257033 | 0.002478435 |  | 3272.955184 | 1.31709 | 0.003413434
|  | 3279.982611 | 1.256941 | 0.002491728 |  | 3272.834683 | 1.316973462 | 0.003417131
|  | 3279.86261 | 1.256849 | 0.002506265 |  | 3272.714182 | 1.316857 | 0.003422458
|  | 3279.742609 | 1.256758 | 0.002521758 |  | 3272.593681 | 1.316743 | 0.003427844783
|  | 3279.622608 | 1.256669 | 0.002537975 |  | 3272.47318 | 1.316629 | 0.003431534
|  | 3279.502608 | 1.256582 | 0.002554117827 |  | 3272.35268 | 1.316515 | 0.003432524
|  | 3279.382607 | 1.256495 | 0.002569823 |  | 3272.232179 | 1.316398492 | 0.003430904477
|  | 3279.262606 | 1.25641 | 0.002584407576 |  | 3272.111678 | 1.316278 | 0.003427804
|  | 3279.142605 | 1.256325 | 0.002597673 |  | 3271.991177 | 1.316151303 | 0.003425432
|  | 3279.022604 | 1.25624 | 0.002609673 |  | 3271.870676 | 1.31602 | 0.0034262
|  | 3278.902603 | 1.256154 | 0.002620717 |  | 3271.750175 | 1.315885 | 0.003432047575
|  | 3278.782602 | 1.256068 | 0.002631272 |  | 3271.629674 | 1.315749 | 0.003444261479
|  | 3278.662602 | 1.25598 | 0.002641953 |  | 3271.509173 | 1.315614573 | 0.003462962
|  | 3278.542601 | 1.255891657 | 0.002652985 |  | 3271.388672 | 1.315483 | 0.003487226
|  | 3278.4226 | 1.255803 | 0.002664466 |  | 3271.268171 | 1.315357 | 0.003515273
|  | 3278.302599 | 1.255715 | 0.002676122 |  | 3271.147671 | 1.315237 | 0.003544924097
|  | 3278.182598 | 1.255628 | 0.002687585 |  | 3271.02717 | 1.315122896 | 0.003574067
|  | 3278.062597 | 1.255541 | 0.0026983 |  | 3270.906669 | 1.315014 | 0.003600608
|  | 3277.942597 | 1.255453 | 0.002708119 |  | 3270.786168 | 1.314909 | 0.003623007
|  | 3277.822596 | 1.255365 | 0.002716788691 |  | 3270.665667 | 1.314806211 | 0.003640462
|  | 3277.702595 | 1.255276 | 0.002724417881 |  | 3270.545166 | 1.314703 | 0.003652841
|  | 3277.582594 | 1.255186199 | 0.002731578 |  | 3270.424665 | 1.314599 | 0.003660788
|  | 3277.462593 | 1.255094325 | 0.00273834 |  | 3270.304164 | 1.314491911 | 0.00366547782
|  | 3277.342593 | 1.255001 | 0.00274543645 |  | 3270.183663 | 1.314381 | 0.003668318
|  | 3277.222592 | 1.254906 | 0.002753054 |  | 3270.063162 | 1.314268 | 0.003670804
|  | 3277.102591 | 1.254809 | 0.002761901 |  | 3269.942661 | 1.314152 | 0.003673788
|  | 3276.98259 | 1.254711 | 0.002772132 |  | 3269.822161 | 1.314035 | 0.003677528599
|  | 3276.862589 | 1.254612385 | 0.002784424127 |  | 3269.70166 | 1.313917 | 0.003681701
|  | 3276.742588 | 1.254514 | 0.002798659 |  | 3269.581159 | 1.3138 | 0.003685479372
|  | 3276.622588 | 1.254416 | 0.002815065 |  | 3269.460658 | 1.313681 | 0.003688082
|  | 3276.502587 | 1.25432 | 0.002832926947 |  | 3269.340157 | 1.313561 | 0.003689114
|  | 3276.382586 | 1.254225 | 0.002851594 |  | 3269.219656 | 1.313439 | 0.003689004
|  | 3276.262585 | 1.254133 | 0.002869815 |  | 3269.099155 | 1.313312 | 0.003688821
|  | 3276.142584 | 1.254042 | 0.002886872 |  | 3268.978654 | 1.313183 | 0.00368995
|  | 3276.022583 | 1.253953 | 0.002901999 |  | 3268.858153 | 1.313049588 | 0.003693829
|  | 3275.902582 | 1.253862106 | 0.002915365 |  | 3268.737652 | 1.312915 | 0.003701455499
|  | 3275.782582 | 1.253771 | 0.002927456 |  | 3268.617152 | 1.312779936 | 0.003713056
|  | 3275.662581 | 1.253677689 | 0.002939132 |  | 3268.496651 | 1.31264628 | 0.003728129849
|  | 3275.54258 | 1.253584 | 0.00295129 |  | 3268.37615 | 1.312514876 | 0.003745636
|  | 3275.422579 | 1.253489 | 0.002964094262 |  | 3268.255649 | 1.312386 | 0.003764241
|  | 3275.302578 | 1.253394 | 0.00297767 |  | 3268.135148 | 1.31226 | 0.003782642
|  | 3275.182577 | 1.253301 | 0.002991128 |  | 3268.014647 | 1.312136 | 0.003799909
|  | 3275.062577 | 1.253207 | 0.003003851 |  | 3267.894146 | 1.312012 | 0.003815485
|  | 3274.942576 | 1.253113 | 0.003015388 |  | 3267.773645 | 1.311889 | 0.003829392
|  | 3274.822575 | 1.253018 | 0.003025904 |  | 3267.653144 | 1.311764 | 0.003841939597
|  | 3274.702574 | 1.252921 | 0.003036193 |  | 3267.532643 | 1.31163775 | 0.00385380929
|  | 3274.582573 | 1.252822 | 0.003047275 |  | 3267.412142 | 1.311509581 | 0.003865991
|  | 3274.462573 | 1.252723 | 0.003059883 |  | 3267.291642 | 1.31138 | 0.003879380736
|  | 3274.342572 | 1.252623 | 0.003074324 |  | 3267.171141 | 1.311249 | 0.003894713
|  | 3274.222571 | 1.252525 | 0.00308995 |  | 3267.05064 | 1.311118 | 0.003912408
|  | 3274.10257 | 1.252428 | 0.003105583 |  | 3266.930139 | 1.310989 | 0.003932296
|  | 3273.982569 | 1.252332654 | 0.003119643 |  | 3266.809638 | 1.310861 | 0.003953643431
|  | 3273.862568 | 1.252237247 | 0.003131001 |  | 3266.689137 | 1.310736 | 0.003975450528
|  | 3273.742567 | 1.25214 | 0.003139945 |  | 3266.568636 | 1.310613 | 0.003996745
|  | 3273.622567 | 1.25204 | 0.003146934 |  | 3266.448135 | 1.310492 | 0.004016624
|  | 3273.502566 | 1.251935 | 0.003154429 |  | 3266.327634 | 1.310372993 | 0.00403468756
|  | 3273.382565 | 1.251826 | 0.003163921 |  | 3266.207133 | 1.310254267 | 0.00405081
|  | 3273.262564 | 1.251715 | 0.003177814349 |  | 3266.086633 | 1.310135978 | 0.004064885
|  | 3273.142563 | 1.251602 | 0.003196494 |  | 3265.966132 | 1.310018 | 0.004076797
|  | 3273.022562 | 1.251491 | 0.003220388967 |  | 3265.845631 | 1.3099 | 0.004086055349
|  | 3272.902562 | 1.251383 | 0.003247721655 |  | 3265.72513 | 1.309781 | 0.004092072
|  | 3272.782561 | 1.251279 | 0.003277435 |  | 3265.604629 | 1.30966 | 0.004094512
|  | 3272.66256 | 1.25118 | 0.003307214 |  | 3265.484128 | 1.309535 | 0.004093786
|  | 3272.542559 | 1.251085 | 0.003335991 |  | 3265.363627 | 1.30940567 | 0.004091063
|  | 3272.422558 | 1.250994 | 0.003361851 |  | 3265.243126 | 1.30927 | 0.004088451214
|  | 3272.302558 | 1.250904 | 0.003384595 |  | 3265.122625 | 1.309128 | 0.004088362
|  | 3272.182557 | 1.250815 | 0.003403033756 |  | 3265.002124 | 1.308982 | 0.004092822
|  | 3272.062556 | 1.250726 | 0.003417439939 |  | 3264.881623 | 1.308833905 | 0.004103065735
|  | 3271.942555 | 1.250635 | 0.003427877 |  | 3264.761123 | 1.308686 | 0.004119025
|  | 3271.822554 | 1.250540829 | 0.00343492 |  | 3264.640622 | 1.30854036 | 0.004139427278
|  | 3271.702553 | 1.250442331 | 0.003439895 |  | 3264.520121 | 1.308398 | 0.004162374
|  | 3271.582553 | 1.250338449 | 0.003444479 |  | 3264.39962 | 1.308259 | 0.004186039
|  | 3271.462552 | 1.25023 | 0.00345068937 |  | 3264.279119 | 1.308121926 | 0.004209102
|  | 3271.342551 | 1.250116891 | 0.003460244 |  | 3264.158618 | 1.307986 | 0.004231176
|  | 3271.22255 | 1.250002 | 0.003474499 |  | 3264.038117 | 1.30784987 | 0.004252806
|  | 3271.102549 | 1.249886 | 0.003493725 |  | 3263.917616 | 1.307714 | 0.004274646
|  | 3270.982548 | 1.249772 | 0.00351749253 |  | 3263.797115 | 1.307577 | 0.004297343
|  | 3270.862547 | 1.249661561 | 0.00354404 |  | 3263.676614 | 1.307442128 | 0.004321114
|  | 3270.742547 | 1.249554 | 0.003572135 |  | 3263.556113 | 1.307308 | 0.004345533
|  | 3270.622546 | 1.24945 | 0.003599737 |  | 3263.435613 | 1.307177 | 0.004369678103
|  | 3270.502545 | 1.249349 | 0.003626138 |  | 3263.315112 | 1.307046 | 0.004392611
|  | 3270.382544 | 1.249249 | 0.00365048 |  | 3263.194611 | 1.306917 | 0.004413549
|  | 3270.262543 | 1.249149 | 0.003673238 |  | 3263.07411 | 1.306789 | 0.004432132
|  | 3270.142542 | 1.24905 | 0.00369438 |  | 3262.953609 | 1.306659 | 0.004448555
|  | 3270.022542 | 1.24895 | 0.003714346124 |  | 3262.833108 | 1.306527 | 0.004463209
|  | 3269.902541 | 1.248849718 | 0.003733516 |  | 3262.712607 | 1.306393518 | 0.004477019
|  | 3269.78254 | 1.24875 | 0.003750994 |  | 3262.592106 | 1.306257 | 0.004490956
|  | 3269.662539 | 1.248649 | 0.003766753 |  | 3262.471605 | 1.30612 | 0.004505858
|  | 3269.542538 | 1.248548 | 0.003780208142 |  | 3262.351104 | 1.305981 | 0.004522336778
|  | 3269.422538 | 1.248443438 | 0.003791885 |  | 3262.230604 | 1.305842 | 0.004540386096
|  | 3269.302537 | 1.248336 | 0.003802355021 |  | 3262.110103 | 1.305703487 | 0.004559431
|  | 3269.182536 | 1.248224 | 0.003813398441 |  | 3261.989602 | 1.305566867 | 0.004578296
|  | 3269.062535 | 1.248109 | 0.003826445194 |  | 3261.869101 | 1.305431 | 0.004595464
|  | 3268.942534 | 1.247991 | 0.003843258 |  | 3261.7486 | 1.305295 | 0.004609844
|  | 3268.822533 | 1.247872 | 0.003864176 |  | 3261.628099 | 1.305157 | 0.004621261
|  | 3268.702532 | 1.247754 | 0.003889246 |  | 3261.507598 | 1.305015 | 0.004630715
|  | 3268.582532 | 1.247639 | 0.003916678 |  | 3261.387097 | 1.304866917 | 0.004640552
|  | 3268.462531 | 1.247527 | 0.003945236 |  | 3261.266596 | 1.304713 | 0.004653763
|  | 3268.34253 | 1.247417428 | 0.003972689 |  | 3261.146095 | 1.304556 | 0.004672935
|  | 3268.222529 | 1.247309 | 0.003998284 |  | 3261.025594 | 1.304399 | 0.004699416
|  | 3268.102528 | 1.2472 | 0.004021927 |  | 3260.905094 | 1.304244 | 0.004732748
|  | 3267.982527 | 1.24709 | 0.004044308 |  | 3260.784593 | 1.304096 | 0.004770574
|  | 3267.862527 | 1.246978 | 0.004066839 |  | 3260.664092 | 1.303954686 | 0.004809276674
|  | 3267.742526 | 1.246864 | 0.004090557183 |  | 3260.543591 | 1.30382 | 0.004845077
|  | 3267.622525 | 1.24675 | 0.004116388 |  | 3260.42309 | 1.30369 | 0.004875273375
|  | 3267.502524 | 1.246635 | 0.004144142179 |  | 3260.302589 | 1.30356 | 0.004898811
|  | 3267.382523 | 1.246523 | 0.004173236 |  | 3260.182088 | 1.303427291 | 0.004916513
|  | 3267.262522 | 1.246412 | 0.004202289 |  | 3260.061587 | 1.30329 | 0.004930647
|  | 3267.142522 | 1.246302 | 0.004230689 |  | 3259.941086 | 1.303146 | 0.004943932
|  | 3267.022521 | 1.246193096 | 0.004257584 |  | 3259.820585 | 1.302998 | 0.004958866
|  | 3266.90252 | 1.246083 | 0.00428342745 |  | 3259.700085 | 1.302845714 | 0.004977177
|  | 3266.782519 | 1.245972 | 0.004308424 |  | 3259.579584 | 1.302692 | 0.004999585
|  | 3266.662518 | 1.24586 | 0.004333437 |  | 3259.459083 | 1.302537097 | 0.005026029
|  | 3266.542518 | 1.245747 | 0.00435887 |  | 3259.338582 | 1.302383496 | 0.005056025614
|  | 3266.422517 | 1.245633 | 0.004385289 |  | 3259.218081 | 1.30223161 | 0.005088902
|  | 3266.302516 | 1.245518 | 0.004412547 |  | 3259.09758 | 1.302082 | 0.005123836
|  | 3266.182515 | 1.24540306 | 0.004440595 |  | 3258.977079 | 1.301935 | 0.00515986767
|  | 3266.062514 | 1.245288 | 0.004469894616 |  | 3258.856578 | 1.301792 | 0.005196053
|  | 3265.942513 | 1.245172918 | 0.004500085 |  | 3258.736077 | 1.30165 | 0.005231382
|  | 3265.822512 | 1.245058 | 0.004531545 |  | 3258.615576 | 1.301511 | 0.005264988
|  | 3265.702512 | 1.244945 | 0.004563753 |  | 3258.495075 | 1.301374 | 0.005296225
|  | 3265.582511 | 1.244833 | 0.004596610386 |  | 3258.374575 | 1.301237 | 0.005324702
|  | 3265.46251 | 1.244722 | 0.004628997 |  | 3258.254074 | 1.301099 | 0.005350570106
|  | 3265.342509 | 1.244613 | 0.004660302 |  | 3258.133573 | 1.300960007 | 0.00537415
|  | 3265.222508 | 1.244504 | 0.004689593 |  | 3258.013072 | 1.300819 | 0.005395594586
|  | 3265.102507 | 1.244395 | 0.004716854 |  | 3257.892571 | 1.300676 | 0.005415240748
|  | 3264.982507 | 1.244285 | 0.004742079 |  | 3257.77207 | 1.30053 | 0.005433648
|  | 3264.862506 | 1.244172 | 0.004766442455 |  | 3257.651569 | 1.30038 | 0.005451611
|  | 3264.742505 | 1.244056021 | 0.004790852 |  | 3257.531068 | 1.300226 | 0.005470355
|  | 3264.622504 | 1.243938 | 0.004816656 |  | 3257.410567 | 1.300068 | 0.005491477
|  | 3264.502503 | 1.243818 | 0.004844595 |  | 3257.290066 | 1.299906 | 0.005516447
|  | 3264.382503 | 1.243698 | 0.004875004 |  | 3257.169566 | 1.299743 | 0.005546336
|  | 3264.262502 | 1.243578 | 0.004907903 |  | 3257.049065 | 1.29958 | 0.005581357
|  | 3264.142501 | 1.24346 | 0.004942336 |  | 3256.928564 | 1.29942 | 0.005620727
|  | 3264.0225 | 1.243345 | 0.004977477 |  | 3256.808063 | 1.299263 | 0.005662841
|  | 3263.902499 | 1.24323 | 0.005011871 |  | 3256.687562 | 1.29911 | 0.005705759803
|  | 3263.782498 | 1.243118 | 0.005044825 |  | 3256.567061 | 1.298959 | 0.005747876
|  | 3263.662497 | 1.243005 | 0.00507548 |  | 3256.44656 | 1.298811 | 0.005788212992
|  | 3263.542497 | 1.242891 | 0.005103954 |  | 3256.326059 | 1.298662858 | 0.005826632227
|  | 3263.422496 | 1.242775 | 0.005130776 |  | 3256.205558 | 1.298514 | 0.005863737445
|  | 3263.302495 | 1.242656 | 0.005157327043 |  | 3256.085057 | 1.298363 | 0.005900413
|  | 3263.182494 | 1.242534 | 0.005184922199 |  | 3255.964556 | 1.298211 | 0.005937701
|  | 3263.062493 | 1.242408821 | 0.005215218583 |  | 3255.844056 | 1.298057 | 0.005976572
|  | 3262.942492 | 1.242282616 | 0.005248955469 |  | 3255.723555 | 1.297902563 | 0.006017706067
|  | 3262.822492 | 1.242157 | 0.005286446055 |  | 3255.603054 | 1.297748 | 0.006061791
|  | 3262.702491 | 1.242033 | 0.00532672572 |  | 3255.482553 | 1.297594 | 0.006109171
|  | 3262.58249 | 1.241912289 | 0.005368531856 |  | 3255.362052 | 1.297443 | 0.006159778308
|  | 3262.462489 | 1.241794 | 0.005410228645 |  | 3255.241551 | 1.297296 | 0.006212982
|  | 3262.342488 | 1.241678 | 0.005450316 |  | 3255.12105 | 1.297154 | 0.006267117611
|  | 3262.222487 | 1.241562784 | 0.005488721 |  | 3255.000549 | 1.297017739 | 0.006319832
|  | 3262.102487 | 1.241447 | 0.005525315 |  | 3254.880048 | 1.296886719 | 0.006368645721
|  | 3261.982486 | 1.24133 | 0.005561105 |  | 3254.759547 | 1.296759 | 0.006411619911
|  | 3261.862485 | 1.241211 | 0.005596860112 |  | 3254.639046 | 1.296631 | 0.006447973
|  | 3261.742484 | 1.241091614 | 0.005633424 |  | 3254.518546 | 1.296502 | 0.006478196611
|  | 3261.622483 | 1.240972 | 0.005670882 |  | 3254.398045 | 1.296368 | 0.006504117647
|  | 3261.502483 | 1.240852 | 0.005709118 |  | 3254.277544 | 1.296228 | 0.006528047
|  | 3261.382482 | 1.240733 | 0.005747627 |  | 3254.157043 | 1.296085 | 0.006551886074
|  | 3261.262481 | 1.240613 | 0.005786164591 |  | 3254.036542 | 1.295937 | 0.006576915
|  | 3261.14248 | 1.240494 | 0.005824511 |  | 3253.916041 | 1.295788 | 0.006603496407
|  | 3261.022479 | 1.240373564 | 0.005863117 |  | 3253.79554 | 1.295636 | 0.006631249988
|  | 3260.902478 | 1.240253 | 0.005902106 |  | 3253.675039 | 1.295483122 | 0.006659843977
|  | 3260.782477 | 1.240133 | 0.005941764 |  | 3253.554538 | 1.295328 | 0.006689392
|  | 3260.662477 | 1.240012 | 0.005981971 |  | 3253.434037 | 1.29517 | 0.006720443
|  | 3260.542476 | 1.239892 | 0.006022181 |  | 3253.313537 | 1.295011 | 0.006753829
|  | 3260.422475 | 1.239773 | 0.006062362 |  | 3253.193036 | 1.29485 | 0.00679027
|  | 3260.302474 | 1.239653 | 0.006101962 |  | 3253.072535 | 1.294688114 | 0.006830097214
|  | 3260.182473 | 1.239532 | 0.006141149 |  | 3252.952034 | 1.294527 | 0.006873132089
|  | 3260.062472 | 1.23941 | 0.006180404 |  | 3252.831533 | 1.294366 | 0.006919034
|  | 3259.942472 | 1.239287 | 0.00622046 |  | 3252.711032 | 1.294207 | 0.006967689
|  | 3259.822471 | 1.239163 | 0.006261978 |  | 3252.590531 | 1.294048 | 0.007019292816
|  | 3259.70247 | 1.239039 | 0.006305329 |  | 3252.47003 | 1.293892 | 0.007074298
|  | 3259.582469 | 1.238916 | 0.006350156 |  | 3252.349529 | 1.293739 | 0.007132801963
|  | 3259.462468 | 1.238795 | 0.00639581 |  | 3252.229028 | 1.293592293 | 0.007193802032
|  | 3259.342468 | 1.238675 | 0.006441234 |  | 3252.108527 | 1.293452 | 0.007255021
|  | 3259.222467 | 1.238557 | 0.006485435 |  | 3251.988027 | 1.293319993 | 0.007313196
|  | 3259.102466 | 1.238439 | 0.006527813921 |  | 3251.867526 | 1.293194 | 0.007364774
|  | 3258.982465 | 1.23832 | 0.006568172498 |  | 3251.747025 | 1.29307 | 0.007407326
|  | 3258.862464 | 1.2382 | 0.006606891 |  | 3251.626524 | 1.292944 | 0.007440556163
|  | 3258.742463 | 1.238076 | 0.006644913 |  | 3251.506023 | 1.292811876 | 0.007466556
|  | 3258.622462 | 1.23795 | 0.006683462962 |  | 3251.385522 | 1.292671899 | 0.007489028382
|  | 3258.502462 | 1.23782 | 0.00672367 |  | 3251.265021 | 1.292523694 | 0.007512085
|  | 3258.382461 | 1.237688263 | 0.006767259 |  | 3251.14452 | 1.292369348 | 0.007538991
|  | 3258.26246 | 1.237556 | 0.006814997 |  | 3251.024019 | 1.292212 | 0.007571158
|  | 3258.142459 | 1.237424 | 0.006866811 |  | 3250.903518 | 1.292054 | 0.007608046332
|  | 3258.022458 | 1.237295 | 0.006922182 |  | 3250.783018 | 1.291898 | 0.007647838
|  | 3257.902457 | 1.237169 | 0.006979659 |  | 3250.662517 | 1.291743 | 0.007688609
|  | 3257.782457 | 1.237047 | 0.007037453 |  | 3250.542016 | 1.291589 | 0.007729312918
|  | 3257.662456 | 1.236928 | 0.007093828 |  | 3250.421515 | 1.291433 | 0.007770246
|  | 3257.542455 | 1.236812 | 0.007147871 |  | 3250.301014 | 1.291276 | 0.007812627
|  | 3257.422454 | 1.236695 | 0.007199194 |  | 3250.180513 | 1.291118 | 0.007857693
|  | 3257.302453 | 1.236578 | 0.007248896 |  | 3250.060012 | 1.290959765 | 0.007906098
|  | 3257.182452 | 1.236459 | 0.00729801 |  | 3249.939511 | 1.290803 | 0.007957457
|  | 3257.062452 | 1.236339 | 0.007347766776 |  | 3249.81901 | 1.290649 | 0.008010784
|  | 3256.942451 | 1.236219 | 0.007398634 |  | 3249.698509 | 1.290497 | 0.008064963
|  | 3256.82245 | 1.236101 | 0.007450312 |  | 3249.578008 | 1.290347 | 0.008119563
|  | 3256.702449 | 1.235983469 | 0.007501381 |  | 3249.457508 | 1.290197 | 0.00817513557
|  | 3256.582448 | 1.235867238 | 0.007551109 |  | 3249.337007 | 1.290049 | 0.008232665
|  | 3256.462448 | 1.235751 | 0.007598564 |  | 3249.216506 | 1.289903 | 0.008293015
|  | 3256.342447 | 1.235633778 | 0.007643636 |  | 3249.096005 | 1.289762 | 0.008355928774
|  | 3256.222446 | 1.235514 | 0.007687556 |  | 3248.975504 | 1.289627 | 0.008419571
|  | 3256.102445 | 1.23539 | 0.007731695 |  | 3248.855003 | 1.2895 | 0.008480882
|  | 3255.982444 | 1.235265 | 0.00777772 |  | 3248.734502 | 1.289378854 | 0.008536412
|  | 3255.862443 | 1.23513788 | 0.007826340154 |  | 3248.614001 | 1.289262 | 0.008583626
|  | 3255.742442 | 1.235011 | 0.007877606 |  | 3248.4935 | 1.289145 | 0.008621649763
|  | 3255.622442 | 1.234886086 | 0.007930391 |  | 3248.372999 | 1.289024 | 0.008651603305
|  | 3255.502441 | 1.234762 | 0.007983678442 |  | 3248.252499 | 1.288896 | 0.008676434109
|  | 3255.38244 | 1.23464 | 0.008036115 |  | 3248.131998 | 1.288762 | 0.008699579227
|  | 3255.262439 | 1.234516 | 0.008087964 |  | 3248.011497 | 1.288622 | 0.00872404
|  | 3255.142438 | 1.234392 | 0.008139376 |  | 3247.890996 | 1.288478 | 0.008751693
|  | 3255.022437 | 1.234266 | 0.008191772 |  | 3247.770495 | 1.288333 | 0.008782672
|  | 3254.902437 | 1.234139 | 0.008245914207 |  | 3247.649994 | 1.288188431 | 0.008815975498
|  | 3254.782436 | 1.234013 | 0.008302397 |  | 3247.529493 | 1.288046 | 0.008850002548
|  | 3254.662435 | 1.233888 | 0.008360306 |  | 3247.408992 | 1.287905 | 0.008882923
|  | 3254.542434 | 1.233764095 | 0.008419608 |  | 3247.288491 | 1.287765 | 0.008913485
|  | 3254.422433 | 1.233643 | 0.008478895 |  | 3247.16799 | 1.287624271 | 0.008941238
|  | 3254.302433 | 1.233522644 | 0.008537039 |  | 3247.047489 | 1.287480906 | 0.008966376
|  | 3254.182432 | 1.233403 | 0.00859422 |  | 3246.926989 | 1.287334 | 0.008989991
|  | 3254.062431 | 1.233282875 | 0.008650295 |  | 3246.806488 | 1.287182 | 0.009013748
|  | 3253.94243 | 1.233162 | 0.00870667783 |  | 3246.685987 | 1.287025945 | 0.00903961
|  | 3253.822429 | 1.233041 | 0.00876344 |  | 3246.565486 | 1.286866495 | 0.009069557
|  | 3253.702428 | 1.23292 | 0.008821176 |  | 3246.444985 | 1.286706 | 0.009104837
|  | 3253.582427 | 1.2328 | 0.008879111413 |  | 3246.324484 | 1.286546242 | 0.00914558
|  | 3253.462427 | 1.232682 | 0.008936863 |  | 3246.203983 | 1.28639 | 0.009190683
|  | 3253.342426 | 1.232564 | 0.0089933 |  | 3246.083482 | 1.28624 | 0.009237876
|  | 3253.222425 | 1.232445967 | 0.009048605 |  | 3245.962981 | 1.286094368 | 0.009284415
|  | 3253.102424 | 1.232327 | 0.009101999 |  | 3245.84248 | 1.285953 | 0.00932792
|  | 3252.982423 | 1.232207 | 0.009155036 |  | 3245.721979 | 1.285813559 | 0.009367238
|  | 3252.862422 | 1.232085 | 0.009207684 |  | 3245.601479 | 1.285673284 | 0.009402757
|  | 3252.742422 | 1.23196 | 0.009261368 |  | 3245.480978 | 1.285531 | 0.009436282
|  | 3252.622421 | 1.231835 | 0.009317042 |  | 3245.360477 | 1.285386 | 0.009470217
|  | 3252.50242 | 1.231709922 | 0.009374118 |  | 3245.239976 | 1.28524 | 0.009506401
|  | 3252.382419 | 1.231585 | 0.009433022146 |  | 3245.119475 | 1.285095 | 0.009545249651
|  | 3252.262418 | 1.23146 | 0.009492791 |  | 3244.998974 | 1.284955 | 0.009585308
|  | 3252.142417 | 1.231336 | 0.009553742563 |  | 3244.878473 | 1.284821 | 0.009623684
|  | 3252.022417 | 1.231213 | 0.009614873 |  | 3244.757972 | 1.284691 | 0.009657007
|  | 3251.902416 | 1.231091 | 0.009676562496 |  | 3244.637471 | 1.284564 | 0.009682678
|  | 3251.782415 | 1.230968 | 0.009738972 |  | 3244.51697 | 1.284434385 | 0.009699858
|  | 3251.662414 | 1.230847 | 0.009802405 |  | 3244.39647 | 1.2843 | 0.009709924
|  | 3251.542413 | 1.230727 | 0.009866126 |  | 3244.275969 | 1.284157 | 0.009715995
|  | 3251.422413 | 1.230609 | 0.009929824 |  | 3244.155468 | 1.284005742 | 0.009722034
|  | 3251.302412 | 1.230492 | 0.009992447 |  | 3244.034967 | 1.283847 | 0.0097317076
|  | 3251.182411 | 1.230377 | 0.01005365 |  | 3243.914466 | 1.283685 | 0.009747191
|  | 3251.06241 | 1.230261655 | 0.01011194 |  | 3243.793965 | 1.283523 | 0.009768608
|  | 3250.942409 | 1.230145 | 0.01016861 |  | 3243.673464 | 1.283364 | 0.00979418
|  | 3250.822408 | 1.230026 | 0.0102235 |  | 3243.552963 | 1.283209 | 0.009820968
|  | 3250.702407 | 1.229903 | 0.01027856 |  | 3243.432462 | 1.283058 | 0.009845768
|  | 3250.582407 | 1.229778 | 0.01033588 |  | 3243.311961 | 1.282909 | 0.009866117
|  | 3250.462406 | 1.229651 | 0.01039606 |  | 3243.19146 | 1.282758 | 0.009881145
|  | 3250.342405 | 1.229525 | 0.01046036 |  | 3243.07096 | 1.282603957 | 0.009891898
|  | 3250.222404 | 1.2294 | 0.01052774 |  | 3242.950459 | 1.282444 | 0.009900753
|  | 3250.102403 | 1.229279 | 0.0105978 |  | 3242.829958 | 1.282276 | 0.00991086
|  | 3249.982402 | 1.229161284 | 0.01066799 |  | 3242.709457 | 1.282104 | 0.009925276914
|  | 3249.862402 | 1.229048 | 0.01073755 |  | 3242.588956 | 1.281929 | 0.009945815
|  | 3249.742401 | 1.228937 | 0.01080426 |  | 3242.468455 | 1.281755 | 0.009972719559
|  | 3249.6224 | 1.228827 | 0.01086808 |  | 3242.347954 | 1.281584735 | 0.01000458
|  | 3249.502399 | 1.228718 | 0.01092856 |  | 3242.227453 | 1.28142 | 0.01003873
|  | 3249.382398 | 1.228609 | 0.0109862 |  | 3242.106952 | 1.28126 | 0.01007192
|  | 3249.262398 | 1.228497 | 0.01104115 |  | 3241.986451 | 1.281105 | 0.01010141
|  | 3249.142397 | 1.228384 | 0.0110945 |  | 3241.865951 | 1.280952155 | 0.01012556
|  | 3249.022396 | 1.228269 | 0.01114601 |  | 3241.74545 | 1.280798 | 0.01014412
|  | 3248.902395 | 1.228149777 | 0.01119666 |  | 3241.624949 | 1.280639 | 0.01015841
|  | 3248.782394 | 1.228028 | 0.01124803 |  | 3241.504448 | 1.280476 | 0.01017081
|  | 3248.662393 | 1.227902 | 0.0113005 |  | 3241.383947 | 1.280307 | 0.01018407
|  | 3248.542393 | 1.227774 | 0.0113561 |  | 3241.263446 | 1.280133528 | 0.01020061
|  | 3248.422392 | 1.227645 | 0.01141506 |  | 3241.142945 | 1.279958 | 0.01022221
|  | 3248.302391 | 1.227516 | 0.01147841 |  | 3241.022444 | 1.279783 | 0.01024923
|  | 3248.18239 | 1.227388212 | 0.01154465 |  | 3240.901943 | 1.279612 | 0.01028063
|  | 3248.062389 | 1.227263 | 0.01161369 |  | 3240.781442 | 1.279446 | 0.01031433
|  | 3247.942388 | 1.227141 | 0.01168318 |  | 3240.660941 | 1.279287 | 0.01034726
|  | 3247.822387 | 1.227022 | 0.01175305 |  | 3240.540441 | 1.279133 | 0.01037623
|  | 3247.702387 | 1.226905 | 0.01182167 |  | 3240.41994 | 1.278983 | 0.01039863
|  | 3247.582386 | 1.226789 | 0.01188955 |  | 3240.299439 | 1.278834 | 0.01041288
|  | 3247.462385 | 1.226674 | 0.0119569 |  | 3240.178938 | 1.278682 | 0.01041909
|  | 3247.342384 | 1.22656 | 0.01202354 |  | 3240.058437 | 1.278524 | 0.01041898
|  | 3247.222383 | 1.226448 | 0.01208914 |  | 3239.937936 | 1.278358 | 0.01041541
|  | 3247.102382 | 1.226336986 | 0.01215331 |  | 3239.817435 | 1.278184 | 0.01041168
|  | 3246.982382 | 1.226227 | 0.01221494 |  | 3239.696934 | 1.278003 | 0.01041064
|  | 3246.862381 | 1.226116 | 0.012273861 |  | 3239.576433 | 1.277817 | 0.01041419
|  | 3246.74238 | 1.226005 | 0.01233115051 |  | 3239.455932 | 1.277629 | 0.01042288
|  | 3246.622379 | 1.225891 | 0.01238611 |  | 3239.335432 | 1.277441 | 0.01043604
|  | 3246.502378 | 1.225775877 | 0.01244139 |  | 3239.214931 | 1.277254 | 0.0104526
|  | 3246.382378 | 1.225658255 | 0.01249629 |  | 3239.09443 | 1.277068107 | 0.01047122
|  | 3246.262377 | 1.22554 | 0.0125529189 |  | 3238.973929 | 1.276884233 | 0.01049094
|  | 3246.142376 | 1.225421 | 0.01260954 |  | 3238.853428 | 1.276702163 | 0.01051109
|  | 3246.022375 | 1.225303 | 0.01266637 |  | 3238.732927 | 1.276521906 | 0.01053089
|  | 3245.902374 | 1.225184572 | 0.01272160635 |  | 3238.612426 | 1.276343 | 0.0105494
|  | 3245.782373 | 1.225065 | 0.01277634 |  | 3238.491925 | 1.276166 | 0.01056545
|  | 3245.662372 | 1.224943 | 0.01282974 |  | 3238.371424 | 1.275989 | 0.01057788
|  | 3245.542372 | 1.224817251 | 0.01288445316 |  | 3238.250923 | 1.275811 | 0.01058617
|  | 3245.422371 | 1.22469 | 0.01294091 |  | 3238.130422 | 1.275628 | 0.01059094
|  | 3245.30237 | 1.22456 | 0.01300135 |  | 3238.009922 | 1.275439527 | 0.01059414
|  | 3245.182369 | 1.224432 | 0.01306484 |  | 3237.889421 | 1.275244805 | 0.01059854
|  | 3245.062368 | 1.224304 | 0.0131318 |  | 3237.76892 | 1.275045 | 0.01060688
|  | 3244.942367 | 1.22418 | 0.01320101 |  | 3237.648419 | 1.274842 | 0.01062098
|  | 3244.822367 | 1.224059 | 0.01327083 |  | 3237.527918 | 1.27464 | 0.01064093
|  | 3244.702366 | 1.223941373 | 0.01334029501 |  | 3237.407417 | 1.274441 | 0.01066514
|  | 3244.582365 | 1.223825 | 0.01340831849 |  | 3237.286916 | 1.274246 | 0.01069097
|  | 3244.462364 | 1.223711 | 0.01347554 |  | 3237.166415 | 1.274055 | 0.01071572
|  | 3244.342363 | 1.223599 | 0.01354025 |  | 3237.045914 | 1.273865845 | 0.01073777
|  | 3244.222363 | 1.223487951 | 0.01360351871 |  | 3236.925413 | 1.273676 | 0.01075703463
|  | 3244.102362 | 1.223377817 | 0.01366325514 |  | 3236.804912 | 1.273485 | 0.01077477
|  | 3243.982361 | 1.223267 | 0.01372026 |  | 3236.684412 | 1.273291 | 0.01079272
|  | 3243.86236 | 1.223155 | 0.01377348 |  | 3236.563911 | 1.273096288 | 0.01081222
|  | 3243.742359 | 1.22304 | 0.0138245 |  | 3236.44341 | 1.272903 | 0.01083322
|  | 3243.622358 | 1.222921 | 0.01387424 |  | 3236.322909 | 1.272711 | 0.0108545
|  | 3243.502358 | 1.222798 | 0.01392504 |  | 3236.202408 | 1.272522 | 0.0108741
|  | 3243.382357 | 1.222673 | 0.01397803 |  | 3236.081907 | 1.272334012 | 0.0108902
|  | 3243.262356 | 1.222546 | 0.01403446 |  | 3235.961406 | 1.272146 | 0.010902
|  | 3243.142355 | 1.22242 | 0.01409328 |  | 3235.840905 | 1.271954 | 0.01090995
|  | 3243.022354 | 1.2222957 | 0.01415359 |  | 3235.720404 | 1.271759 | 0.01091552
|  | 3242.902353 | 1.222174 | 0.01421466 |  | 3235.599903 | 1.271559 | 0.01092038
|  | 3242.782352 | 1.222053 | 0.01427419 |  | 3235.479403 | 1.271355 | 0.01092581
|  | 3242.662352 | 1.221932 | 0.01433235 |  | 3235.358902 | 1.271149 | 0.0109324
|  | 3242.542351 | 1.221811 | 0.01438864 |  | 3235.238401 | 1.270939 | 0.0109401
|  | 3242.42235 | 1.221689 | 0.01444470748 |  | 3235.1179 | 1.270728 | 0.0109489
|  | 3242.302349 | 1.221565 | 0.01450047 |  | 3234.997399 | 1.270512958 | 0.01095924
|  | 3242.182348 | 1.22144 | 0.01455711 |  | 3234.876898 | 1.270295 | 0.01097208
|  | 3242.062347 | 1.221315 | 0.01461393 |  | 3234.756397 | 1.270076 | 0.01098872
|  | 3241.942347 | 1.221189 | 0.01467125925 |  | 3234.635896 | 1.269856 | 0.01100997
|  | 3241.822346 | 1.221063391 | 0.01472822 |  | 3234.515395 | 1.269637698 | 0.01103548
|  | 3241.702345 | 1.220936819 | 0.01478558 |  | 3234.394894 | 1.269423 | 0.01106373923
|  | 3241.582344 | 1.220809 | 0.01484287923 |  | 3234.274393 | 1.269212829 | 0.01109232
|  | 3241.462343 | 1.220680336 | 0.01490181 |  | 3234.153893 | 1.269006 | 0.01111884
|  | 3241.342343 | 1.220551 | 0.01496188 |  | 3234.033392 | 1.268801 | 0.01114189
|  | 3241.222342 | 1.220423 | 0.0150243 |  | 3233.912891 | 1.268595 | 0.01116156
|  | 3241.102341 | 1.220296 | 0.01508751 |  | 3233.79239 | 1.26838657 | 0.01117932
|  | 3240.98234 | 1.22017 | 0.01515119 |  | 3233.671889 | 1.268176267 | 0.01119704
|  | 3240.862339 | 1.220046 | 0.01521497 |  | 3233.551388 | 1.267965347 | 0.01121572
|  | 3240.742338 | 1.219924 | 0.01527697 |  | 3233.430887 | 1.267755628 | 0.01123493
|  | 3240.622337 | 1.21980253 | 0.01533727965 |  | 3233.310386 | 1.267548493 | 0.01125258354
|  | 3240.502337 | 1.21968 | 0.01539583 |  | 3233.189885 | 1.267343 | 0.01126558
|  | 3240.382336 | 1.219558 | 0.01545318 |  | 3233.069384 | 1.267137028 | 0.01127158
|  | 3240.262335 | 1.219433475 | 0.0155094 |  | 3232.948884 | 1.266926 | 0.01127022
|  | 3240.142334 | 1.219308 | 0.01556575 |  | 3232.828383 | 1.266704406 | 0.0112638
|  | 3240.022333 | 1.219182 | 0.0156214 |  | 3232.707882 | 1.266471 | 0.0112573
|  | 3239.902332 | 1.219055 | 0.01567733 |  | 3232.587381 | 1.266225 | 0.01125672
|  | 3239.782332 | 1.218926 | 0.01573315 |  | 3232.46688 | 1.26597147 | 0.01126723144
|  | 3239.662331 | 1.218796 | 0.01579023 |  | 3232.346379 | 1.265715 | 0.01129174
|  | 3239.54233 | 1.218665 | 0.01584768 |  | 3232.225878 | 1.265463 | 0.01132958
|  | 3239.422329 | 1.218533373 | 0.01590729 |  | 3232.105377 | 1.265221301 | 0.01137669078
|  | 3239.302328 | 1.218403 | 0.01596835 |  | 3231.984876 | 1.264992 | 0.01142695
|  | 3239.182327 | 1.218272 | 0.01603087 |  | 3231.864375 | 1.264775 | 0.01147391
|  | 3239.062327 | 1.218144 | 0.0160947 |  | 3231.743874 | 1.264566 | 0.01151241
|  | 3238.942326 | 1.218017436 | 0.01615799 |  | 3231.623374 | 1.26436 | 0.01153985
|  | 3238.822325 | 1.217893 | 0.01622053 |  | 3231.502873 | 1.264152 | 0.01155647
|  | 3238.702324 | 1.217770438 | 0.01628064 |  | 3231.382372 | 1.263938 | 0.01156482989
|  | 3238.582323 | 1.217648 | 0.01633817 |  | 3231.261871 | 1.263714 | 0.01156891
|  | 3238.462323 | 1.217524 | 0.01639291 |  | 3231.14137 | 1.263480923 | 0.01157286
|  | 3238.342322 | 1.217399 | 0.01644612 |  | 3231.020869 | 1.26324 | 0.01158023
|  | 3238.222321 | 1.217271 | 0.01649804 |  | 3230.900368 | 1.262993 | 0.01159351
|  | 3238.10232 | 1.21714 | 0.01655035 |  | 3230.779867 | 1.262743 | 0.01161383
|  | 3237.982319 | 1.217007208 | 0.01660367 |  | 3230.659366 | 1.262495 | 0.01164081951
|  | 3237.862318 | 1.216873 | 0.01665895 |  | 3230.538865 | 1.262249 | 0.01167296618
|  | 3237.742317 | 1.21674 | 0.01671555 |  | 3230.418365 | 1.262008 | 0.01170796016
|  | 3237.622317 | 1.216607 | 0.01677343 |  | 3230.297864 | 1.261773 | 0.01174283
|  | 3237.502316 | 1.216474 | 0.01683132 |  | 3230.177363 | 1.261542 | 0.01177460264
|  | 3237.382315 | 1.216343 | 0.01688903 |  | 3230.056862 | 1.261314368 | 0.01180097
|  | 3237.262314 | 1.216212 | 0.01694569 |  | 3229.936361 | 1.261086 | 0.01182082684
|  | 3237.142313 | 1.21608 | 0.01700094 |  | 3229.81586 | 1.260853 | 0.01183471
|  | 3237.022312 | 1.215948 | 0.01705539 |  | 3229.695359 | 1.260613525 | 0.01184479
|  | 3236.902312 | 1.215814 | 0.01710898 |  | 3229.574858 | 1.260365864 | 0.01185443
|  | 3236.782311 | 1.215678 | 0.01716309 |  | 3229.454357 | 1.260111 | 0.01186724462
|  | 3236.66231 | 1.215541652 | 0.01721764134 |  | 3229.333856 | 1.25985 | 0.01188626
|  | 3236.542309 | 1.215404 | 0.01727344 |  | 3229.213355 | 1.259587 | 0.01191309
|  | 3236.422308 | 1.215265445 | 0.01733042 |  | 3229.092855 | 1.259325219 | 0.01194723458
|  | 3236.302308 | 1.215127 | 0.01738894 |  | 3228.972354 | 1.259068 | 0.01198651275
|  | 3236.182307 | 1.214991 | 0.0174476008 |  | 3228.851853 | 1.258818 | 0.01202763
|  | 3236.062306 | 1.214854 | 0.01750642 |  | 3228.731352 | 1.258573 | 0.01206713
|  | 3235.942305 | 1.214719 | 0.01756508 |  | 3228.610851 | 1.258331 | 0.01210239
|  | 3235.822304 | 1.214584 | 0.01762244 |  | 3228.49035 | 1.258089937 | 0.01213231408
|  | 3235.702303 | 1.214448 | 0.01767808 |  | 3228.369849 | 1.2578466 | 0.01215744
|  | 3235.582302 | 1.214312 | 0.01773261 |  | 3228.249348 | 1.257599 | 0.01217947
|  | 3235.462302 | 1.214174 | 0.01778614 |  | 3228.128847 | 1.257346 | 0.01220083
|  | 3235.342301 | 1.214033 | 0.01783937 |  | 3228.008346 | 1.257089 | 0.01222388
|  | 3235.2223 | 1.21389 | 0.01789438 |  | 3227.887845 | 1.256828 | 0.01225004
|  | 3235.102299 | 1.213745 | 0.01795166 |  | 3227.767345 | 1.256566965 | 0.01227964
|  | 3234.982298 | 1.2136 | 0.01801186 |  | 3227.646844 | 1.256306 | 0.01231208
|  | 3234.862297 | 1.213457 | 0.01807457512 |  | 3227.526343 | 1.256047 | 0.01234602
|  | 3234.742297 | 1.213316 | 0.01813915 |  | 3227.405842 | 1.255788 | 0.01238014
|  | 3234.622296 | 1.213179 | 0.01820331 |  | 3227.285341 | 1.255531 | 0.01241338
|  | 3234.502295 | 1.213045 | 0.01826519 |  | 3227.16484 | 1.255273917 | 0.01244529
|  | 3234.382294 | 1.212911 | 0.01832366 |  | 3227.044339 | 1.255016 | 0.01247599504
|  | 3234.262293 | 1.212777 | 0.01837871626 |  | 3226.923838 | 1.254756 | 0.0125061
|  | 3234.142292 | 1.212641 | 0.01843115 |  | 3226.803337 | 1.254494 | 0.01253632
|  | 3234.022292 | 1.212501 | 0.01848235 |  | 3226.682836 | 1.254231 | 0.01256707
|  | 3233.902291 | 1.212359 | 0.01853391 |  | 3226.562336 | 1.253968 | 0.01259829
|  | 3233.78229 | 1.212216 | 0.01858664 |  | 3226.441835 | 1.253704 | 0.01262945
|  | 3233.662289 | 1.212071 | 0.01863996 |  | 3226.321334 | 1.25344 | 0.01265996
|  | 3233.542288 | 1.211926672 | 0.01869358 |  | 3226.200833 | 1.253174 | 0.01268937
|  | 3233.422288 | 1.211782 | 0.01874649 |  | 3226.080332 | 1.252906 | 0.0127177
|  | 3233.302287 | 1.211634 | 0.01879814918 |  | 3225.959831 | 1.252636 | 0.0127457026
|  | 3233.182286 | 1.211484 | 0.01885033 |  | 3225.83933 | 1.252362 | 0.01277464
|  | 3233.062285 | 1.211332 | 0.01890384 |  | 3225.718829 | 1.252085 | 0.01280589
|  | 3232.942284 | 1.211176 | 0.01896044 |  | 3225.598328 | 1.251806267 | 0.01284044
|  | 3232.822283 | 1.211019 | 0.01902199 |  | 3225.477827 | 1.251528 | 0.01287828284
|  | 3232.702282 | 1.210865 | 0.01908817 |  | 3225.357326 | 1.251251297 | 0.01291838351
|  | 3232.582282 | 1.210714 | 0.01915749 |  | 3225.236826 | 1.250977 | 0.01295894
|  | 3232.462281 | 1.210569 | 0.01922749 |  | 3225.116325 | 1.250704 | 0.012998
|  | 3232.34228 | 1.210428 | 0.01929559137 |  | 3224.995824 | 1.250432 | 0.01303422
|  | 3232.222279 | 1.210290843 | 0.01935974 |  | 3224.875323 | 1.250157 | 0.01306781811
|  | 3232.102278 | 1.210154 | 0.01941876 |  | 3224.754822 | 1.249878 | 0.01310037
|  | 3231.982277 | 1.210016 | 0.0194739 |  | 3224.634321 | 1.249594661 | 0.01313433
|  | 3231.862277 | 1.209875125 | 0.01952666 |  | 3224.51382 | 1.249308 | 0.01317231
|  | 3231.742276 | 1.209732 | 0.01957818 |  | 3224.393319 | 1.24902 | 0.01321569
|  | 3231.622275 | 1.209586 | 0.01962974545 |  | 3224.272818 | 1.248735 | 0.01326392
|  | 3231.502274 | 1.20944 | 0.01968113 |  | 3224.152317 | 1.248455568 | 0.01331457
|  | 3231.382273 | 1.209293709 | 0.01973191 |  | 3224.031817 | 1.248182 | 0.01336391
|  | 3231.262273 | 1.209147 | 0.01978115 |  | 3223.911316 | 1.247912 | 0.01340816332
|  | 3231.142272 | 1.208998 | 0.01982793 |  | 3223.790815 | 1.247644 | 0.0134451
|  | 3231.022271 | 1.208847 | 0.01987249 |  | 3223.670314 | 1.247372 | 0.01347458
|  | 3230.90227 | 1.208691 | 0.01991601 |  | 3223.549813 | 1.247094 | 0.01349871
|  | 3230.782269 | 1.208531 | 0.01996019 |  | 3223.429312 | 1.246806608 | 0.01352128
|  | 3230.662268 | 1.208367 | 0.02000611 |  | 3223.308811 | 1.246511 | 0.0135464
|  | 3230.542267 | 1.208199 | 0.02005502 |  | 3223.18831 | 1.246208053 | 0.0135774
|  | 3230.422267 | 1.208029 | 0.02010776 |  | 3223.067809 | 1.245902 | 0.01361601647
|  | 3230.302266 | 1.207859 | 0.02016435 |  | 3222.947308 | 1.245597315 | 0.01366211
|  | 3230.182265 | 1.207688 | 0.02022454 |  | 3222.826807 | 1.245295423 | 0.01371413
|  | 3230.062264 | 1.207519 | 0.02028795778 |  | 3222.706307 | 1.244999 | 0.01376976
|  | 3229.942263 | 1.207351 | 0.02035418 |  | 3222.585806 | 1.244707 | 0.01382647429
|  | 3229.822262 | 1.207186 | 0.02042239 |  | 3222.465305 | 1.244422 | 0.01388166
|  | 3229.702262 | 1.207023 | 0.02049163 |  | 3222.344804 | 1.244141 | 0.01393304102
|  | 3229.582261 | 1.206864 | 0.02056075 |  | 3222.224303 | 1.243862961 | 0.01397859985
|  | 3229.46226 | 1.206708 | 0.02062798 |  | 3222.103802 | 1.243585544 | 0.01401682409
|  | 3229.342259 | 1.206552 | 0.0206933 |  | 3221.983301 | 1.243306 | 0.01404718
|  | 3229.222258 | 1.206397084 | 0.02075621 |  | 3221.8628 | 1.243019467 | 0.01407054756
|  | 3229.102257 | 1.206241 | 0.02081663 |  | 3221.742299 | 1.242724 | 0.01408955855
|  | 3228.982257 | 1.206084 | 0.02087619416 |  | 3221.621798 | 1.242419 | 0.01410814
|  | 3228.862256 | 1.205925 | 0.02093543 |  | 3221.501298 | 1.242103 | 0.01413071
|  | 3228.742255 | 1.205766 | 0.02099489 |  | 3221.380797 | 1.24178 | 0.01416098
|  | 3228.622254 | 1.205606 | 0.0210541 |  | 3221.260296 | 1.241454734 | 0.01420061
|  | 3228.502253 | 1.205447 | 0.02111271 |  | 3221.139795 | 1.241131079 | 0.01424874
|  | 3228.382253 | 1.205288 | 0.02116986 |  | 3221.019294 | 1.240813 | 0.01430225
|  | 3228.262252 | 1.205128 | 0.02122512 |  | 3220.898793 | 1.240501 | 0.01435681
|  | 3228.142251 | 1.204965 | 0.02127814 |  | 3220.778292 | 1.240193 | 0.01440843
|  | 3228.02225 | 1.204799345 | 0.02133081 |  | 3220.657791 | 1.239887 | 0.01445487259
|  | 3227.902249 | 1.20463 | 0.02138436 |  | 3220.53729 | 1.239579 | 0.01449609032
|  | 3227.782248 | 1.204458 | 0.02144046 |  | 3220.416789 | 1.239266 | 0.01453412984
|  | 3227.662247 | 1.204286 | 0.02149969 |  | 3220.296288 | 1.238946 | 0.01457212
|  | 3227.542247 | 1.204113609 | 0.02156192955 |  | 3220.175788 | 1.238621 | 0.01461281
|  | 3227.422246 | 1.203944 | 0.02162628 |  | 3220.055287 | 1.238293209 | 0.0146578
|  | 3227.302245 | 1.203778 | 0.02169036 |  | 3219.934786 | 1.237964 | 0.01470731
|  | 3227.182244 | 1.203613342 | 0.02175255 |  | 3219.814285 | 1.237636 | 0.01476032
|  | 3227.062243 | 1.20345 | 0.02181140981 |  | 3219.693784 | 1.237308 | 0.01481546031
|  | 3226.942242 | 1.203286 | 0.02186669 |  | 3219.573283 | 1.236982 | 0.01487162933
|  | 3226.822242 | 1.20312 | 0.02191844 |  | 3219.452782 | 1.236657 | 0.01492819
|  | 3226.702241 | 1.202949 | 0.02196815103 |  | 3219.332281 | 1.236331744 | 0.01498498
|  | 3226.58224 | 1.202774 | 0.02201701 |  | 3219.21178 | 1.236006964 | 0.01504198
|  | 3226.462239 | 1.202593 | 0.02206802 |  | 3219.091279 | 1.235682589 | 0.01509881
|  | 3226.342238 | 1.20241 | 0.02212153 |  | 3218.970778 | 1.235358332 | 0.01515496
|  | 3226.222238 | 1.202223 | 0.02217927 |  | 3218.850278 | 1.235034 | 0.01520996747
|  | 3226.102237 | 1.202036 | 0.02224176 |  | 3218.729777 | 1.234708 | 0.01526384
|  | 3225.982236 | 1.201849 | 0.02230831 |  | 3218.609276 | 1.23438 | 0.01531707619
|  | 3225.862235 | 1.201665 | 0.02237798 |  | 3218.488775 | 1.234049128 | 0.01537078
|  | 3225.742234 | 1.201485 | 0.02244999121 |  | 3218.368274 | 1.233717 | 0.0154262
|  | 3225.622233 | 1.201307635 | 0.02252188 |  | 3218.247773 | 1.233383976 | 0.01548368
|  | 3225.502232 | 1.201133 | 0.0225927 |  | 3218.127272 | 1.233052 | 0.01554267
|  | 3225.382232 | 1.200961 | 0.02266206 |  | 3218.006771 | 1.232722 | 0.01560165122
|  | 3225.262231 | 1.20079 | 0.02272841 |  | 3217.88627 | 1.232393 | 0.01565875
|  | 3225.14223 | 1.200619 | 0.02279227 |  | 3217.765769 | 1.232064104 | 0.0157127
|  | 3225.022229 | 1.200447 | 0.02285351 |  | 3217.645269 | 1.231733 | 0.01576345
|  | 3224.902228 | 1.200275 | 0.02291275971 |  | 3217.524768 | 1.231397 | 0.01581232
|  | 3224.782227 | 1.2001 | 0.02297045 |  | 3217.404267 | 1.231057 | 0.01586161
|  | 3224.662227 | 1.199924 | 0.02302679 |  | 3217.283766 | 1.230713 | 0.0159134
|  | 3224.542226 | 1.199746 | 0.02308157 |  | 3217.163265 | 1.230367 | 0.01596879488
|  | 3224.422225 | 1.199567 | 0.0231359 |  | 3217.042764 | 1.230022 | 0.01602731
|  | 3224.302224 | 1.199384 | 0.02318892 |  | 3216.922263 | 1.229678798 | 0.01608708
|  | 3224.182223 | 1.199199 | 0.02324217 |  | 3216.801762 | 1.229338 | 0.0161456065
|  | 3224.062222 | 1.199011 | 0.02329551 |  | 3216.681261 | 1.228999 | 0.01620063
|  | 3223.942222 | 1.19882 | 0.02335038 |  | 3216.56076 | 1.228659 | 0.01625115
|  | 3223.822221 | 1.198628 | 0.02340688 |  | 3216.440259 | 1.228315 | 0.01629773
|  | 3223.70222 | 1.198434 | 0.0234646 |  | 3216.319759 | 1.227965 | 0.01634200903
|  | 3223.582219 | 1.19824 | 0.02352459625 |  | 3216.199258 | 1.227609329 | 0.01638598
|  | 3223.462218 | 1.198045 | 0.0235857 |  | 3216.078757 | 1.227248255 | 0.01643136
|  | 3223.342218 | 1.19785 | 0.02364815 |  | 3215.958256 | 1.226883 | 0.01647928428
|  | 3223.222217 | 1.197655 | 0.02371099 |  | 3215.837755 | 1.226514 | 0.01653017
|  | 3223.102216 | 1.19746 | 0.02377462 |  | 3215.717254 | 1.226142 | 0.01658408
|  | 3222.982215 | 1.197265 | 0.02383828163 |  | 3215.596753 | 1.225767265 | 0.01664126
|  | 3222.862214 | 1.197069849 | 0.02390202 |  | 3215.476252 | 1.225391035 | 0.01670214
|  | 3222.742213 | 1.196874 | 0.02396531 |  | 3215.355751 | 1.225013934 | 0.01676713
|  | 3222.622212 | 1.196677864 | 0.02402883 |  | 3215.23525 | 1.224637 | 0.0168361
|  | 3222.502212 | 1.196481 | 0.02409211 |  | 3215.11475 | 1.224263 | 0.01690813
|  | 3222.382211 | 1.196283 | 0.02415587 |  | 3214.994249 | 1.22389181 | 0.01698143
|  | 3222.26221 | 1.196085 | 0.02421929 |  | 3214.873748 | 1.223523 | 0.01705373
|  | 3222.142209 | 1.195886 | 0.02428292 |  | 3214.753247 | 1.223157 | 0.01712305
|  | 3222.022208 | 1.195687 | 0.02434605 |  | 3214.632746 | 1.222789 | 0.01718844
|  | 3221.902207 | 1.195487 | 0.02440868 |  | 3214.512245 | 1.222418 | 0.01725044
|  | 3221.782207 | 1.195286156 | 0.02446965 |  | 3214.391744 | 1.222042 | 0.01731089
|  | 3221.662206 | 1.195082 | 0.02452989 |  | 3214.271243 | 1.221661 | 0.0173721649
|  | 3221.542205 | 1.194876 | 0.02459035 |  | 3214.150742 | 1.221275382 | 0.01743655141
|  | 3221.422204 | 1.194665 | 0.02465160422 |  | 3214.030241 | 1.220887 | 0.01750519
|  | 3221.302203 | 1.194452 | 0.02471632 |  | 3213.90974 | 1.220499 | 0.01757782475
|  | 3221.182203 | 1.194237507 | 0.02478382 |  | 3213.78924 | 1.220112 | 0.0176531
|  | 3221.062202 | 1.194023 | 0.02485597 |  | 3213.668739 | 1.219726 | 0.0177291
|  | 3220.942201 | 1.193811 | 0.02493071 |  | 3213.548238 | 1.219342 | 0.01780411
|  | 3220.8222 | 1.193601 | 0.02500709214 |  | 3213.427737 | 1.218958 | 0.01787706815
|  | 3220.702199 | 1.193395 | 0.02508335 |  | 3213.307236 | 1.218571 | 0.01794819
|  | 3220.582198 | 1.193192 | 0.02515789 |  | 3213.186735 | 1.218182 | 0.01801841361
|  | 3220.462198 | 1.192989 | 0.02522831 |  | 3213.066234 | 1.217788 | 0.0180891
|  | 3220.342197 | 1.192786086 | 0.02529557591 |  | 3212.945733 | 1.217391 | 0.01816163
|  | 3220.222196 | 1.192580067 | 0.02535951 |  | 3212.825232 | 1.216991 | 0.018237
|  | 3220.102195 | 1.192371 | 0.02542297 |  | 3212.704731 | 1.21659 | 0.01831579
|  | 3219.982194 | 1.192158 | 0.02548535 |  | 3212.584231 | 1.216189287 | 0.0183980042
|  | 3219.862193 | 1.191941948 | 0.02554887 |  | 3212.46373 | 1.215789802 | 0.01848277004
|  | 3219.742192 | 1.191724 | 0.02561431 |  | 3212.343229 | 1.215392619 | 0.01856886166
|  | 3219.622192 | 1.191505 | 0.02568067608 |  | 3212.222728 | 1.214998 | 0.0186547148
|  | 3219.502191 | 1.191285 | 0.02574848523 |  | 3212.102227 | 1.214606 | 0.01873863
|  | 3219.38219 | 1.191063 | 0.02581664 |  | 3211.981726 | 1.214215 | 0.01881901
|  | 3219.262189 | 1.190841 | 0.02588664 |  | 3211.861225 | 1.213823 | 0.01889508
|  | 3219.142188 | 1.190617132 | 0.02595684 |  | 3211.740724 | 1.213429 | 0.01896685
|  | 3219.022187 | 1.190393 | 0.02602902228 |  | 3211.620223 | 1.213031 | 0.019035
|  | 3218.902187 | 1.190169 | 0.02610186 |  | 3211.499722 | 1.212627 | 0.01910096
|  | 3218.782186 | 1.189944864 | 0.02617647 |  | 3211.379221 | 1.212219 | 0.01916617
|  | 3218.662185 | 1.189722 | 0.02625001 |  | 3211.258721 | 1.211805 | 0.01923164874
|  | 3218.542184 | 1.1895 | 0.02632316 |  | 3211.13822 | 1.211386388 | 0.01929791
|  | 3218.422183 | 1.189278 | 0.02639395 |  | 3211.017719 | 1.210964 | 0.01936498
|  | 3218.302183 | 1.189054 | 0.02646303 |  | 3210.897218 | 1.210536 | 0.01943285
|  | 3218.182182 | 1.188828 | 0.02652954 |  | 3210.776717 | 1.210103 | 0.01950221
|  | 3218.062181 | 1.188597 | 0.0265957 |  | 3210.656216 | 1.209663 | 0.01957477
|  | 3217.94218 | 1.188363 | 0.026662 |  | 3210.535715 | 1.209217597 | 0.01965292
|  | 3217.822179 | 1.188124 | 0.02672914 |  | 3210.415214 | 1.208768 | 0.01973889
|  | 3217.702178 | 1.187883 | 0.02680083326 |  | 3210.294713 | 1.208318006 | 0.01983408
|  | 3217.582177 | 1.187639399 | 0.0268748 |  | 3210.174212 | 1.207871 | 0.01993804
|  | 3217.462177 | 1.187396 | 0.02695272 |  | 3210.053711 | 1.207432 | 0.02004792
|  | 3217.342176 | 1.187153 | 0.02703241 |  | 3209.933211 | 1.207000774 | 0.02015927
|  | 3217.222175 | 1.18691 | 0.02711435 |  | 3209.81271 | 1.206578 | 0.02026713636
|  | 3217.102174 | 1.186669 | 0.02719608 |  | 3209.692209 | 1.206161055 | 0.0203674
|  | 3216.982173 | 1.186427 | 0.02727855 |  | 3209.571708 | 1.205744 | 0.0204581
|  | 3216.862172 | 1.186185701 | 0.02736031 |  | 3209.451207 | 1.205324 | 0.02053978
|  | 3216.742172 | 1.185942968 | 0.0274423 |  | 3209.330706 | 1.204896 | 0.02061513
|  | 3216.622171 | 1.185699 | 0.02752433 |  | 3209.210205 | 1.204458 | 0.02068793495
|  | 3216.50217 | 1.185454 | 0.02760768 |  | 3209.089704 | 1.204012 | 0.02076167734
|  | 3216.382169 | 1.185208 | 0.02769101 |  | 3208.969203 | 1.203559 | 0.02083838
|  | 3216.262168 | 1.18496 | 0.02777710204 |  | 3208.848702 | 1.203102 | 0.02091847
|  | 3216.142168 | 1.184714 | 0.02786338 |  | 3208.728202 | 1.202643 | 0.02100112
|  | 3216.022167 | 1.184467 | 0.02794988 |  | 3208.607701 | 1.202180335 | 0.02108508
|  | 3215.902166 | 1.184221 | 0.02803717 |  | 3208.4872 | 1.201715 | 0.02116952
|  | 3215.782165 | 1.183974 | 0.02812346 |  | 3208.366699 | 1.201244 | 0.02125488
|  | 3215.662164 | 1.183727 | 0.02820938 |  | 3208.246198 | 1.200768 | 0.02134265
|  | 3215.542163 | 1.183479 | 0.02829373664 |  | 3208.125697 | 1.200287 | 0.02143439
|  | 3215.422163 | 1.183229 | 0.02837792 |  | 3208.005196 | 1.199802 | 0.02153163
|  | 3215.302162 | 1.182977 | 0.02846102 |  | 3207.884695 | 1.199315 | 0.02163488
|  | 3215.182161 | 1.182722 | 0.02854479 |  | 3207.764194 | 1.198829 | 0.02174338
|  | 3215.06216 | 1.182464 | 0.02862936 |  | 3207.643693 | 1.198344 | 0.02185566
|  | 3214.942159 | 1.182204 | 0.02871587 |  | 3207.523192 | 1.197862 | 0.02196988
|  | 3214.822158 | 1.181942759 | 0.02880415 |  | 3207.402692 | 1.197382 | 0.02208419488
|  | 3214.702157 | 1.18168 | 0.02889527912 |  | 3207.282191 | 1.196902108 | 0.02219723
|  | 3214.582157 | 1.181418 | 0.02898783994 |  | 3207.16169 | 1.196422 | 0.02230836138
|  | 3214.462156 | 1.181156 | 0.02908191 |  | 3207.041189 | 1.195939815 | 0.02241721
|  | 3214.342155 | 1.180896 | 0.0291758 |  | 3206.920688 | 1.195454 | 0.0225239
|  | 3214.222154 | 1.180635 | 0.02926922 |  | 3206.800187 | 1.194964 | 0.02262924
|  | 3214.102153 | 1.180374 | 0.02935965 |  | 3206.679686 | 1.194467321 | 0.02273468
|  | 3213.982152 | 1.180109 | 0.02944847726 |  | 3206.559185 | 1.193964339 | 0.02284210325
|  | 3213.862152 | 1.179842 | 0.0295374 |  | 3206.438684 | 1.193455 | 0.02295368
|  | 3213.742151 | 1.179569 | 0.02962584 |  | 3206.318183 | 1.192942 | 0.02307128
|  | 3213.62215 | 1.179292 | 0.02971771 |  | 3206.197683 | 1.192426 | 0.02319557
|  | 3213.502149 | 1.179012 | 0.02981307 |  | 3206.077182 | 1.191912 | 0.0233259
|  | 3213.382148 | 1.178729 | 0.02991466 |  | 3205.956681 | 1.191399 | 0.02346032
|  | 3213.262148 | 1.178448 | 0.03002058 |  | 3205.83618 | 1.19089 | 0.02359587
|  | 3213.142147 | 1.178168 | 0.03013093 |  | 3205.715679 | 1.190382 | 0.02373016
|  | 3213.022146 | 1.177892 | 0.03024292 |  | 3205.595178 | 1.189873 | 0.02386227
|  | 3212.902145 | 1.177619 | 0.03035598 |  | 3205.474677 | 1.18936 | 0.02399288
|  | 3212.782144 | 1.177349 | 0.03046703 |  | 3205.354176 | 1.188841801 | 0.02412435
|  | 3212.662143 | 1.177079 | 0.03057635 |  | 3205.233675 | 1.188318701 | 0.02425972
|  | 3212.542142 | 1.176810236 | 0.03068265 |  | 3205.113174 | 1.187793144 | 0.02440089025
|  | 3212.422142 | 1.176539 | 0.030787 |  | 3204.992673 | 1.187268 | 0.02454788
|  | 3212.302141 | 1.176265634 | 0.03089014 |  | 3204.872173 | 1.186746 | 0.02469885
|  | 3212.18214 | 1.175989 | 0.03099225 |  | 3204.751672 | 1.186229 | 0.02485058
|  | 3212.062139 | 1.175711 | 0.03109489 |  | 3204.631171 | 1.185714 | 0.02499956
|  | 3211.942138 | 1.17543 | 0.03119761 |  | 3204.51067 | 1.1852 | 0.02514397915
|  | 3211.822137 | 1.175147 | 0.0313013 |  | 3204.390169 | 1.184681905 | 0.02528416854
|  | 3211.702137 | 1.174862395 | 0.03140478 |  | 3204.269668 | 1.184158 | 0.02542208029
|  | 3211.582136 | 1.174576 | 0.03150949 |  | 3204.149167 | 1.183628 | 0.02556079
|  | 3211.462135 | 1.174287 | 0.0316138 |  | 3204.028666 | 1.183093665 | 0.02570285
|  | 3211.342134 | 1.173995 | 0.03171925 |  | 3203.908165 | 1.182557 | 0.02584889863
|  | 3211.222133 | 1.1737 | 0.03182523 |  | 3203.787664 | 1.18202 | 0.02599768
|  | 3211.102133 | 1.173402 | 0.03193332082 |  | 3203.667164 | 1.181484 | 0.02614666
|  | 3210.982132 | 1.173101 | 0.03204322 |  | 3203.546663 | 1.180947 | 0.02629316
|  | 3210.862131 | 1.172798 | 0.03215651 |  | 3203.426162 | 1.180407275 | 0.02643587
|  | 3210.74213 | 1.172492708 | 0.03227269675 |  | 3203.305661 | 1.179861 | 0.0265756505
|  | 3210.622129 | 1.172186181 | 0.0323932 |  | 3203.18516 | 1.179306 | 0.02671505
|  | 3210.502128 | 1.171881 | 0.03251644 |  | 3203.064659 | 1.178741 | 0.02685762
|  | 3210.382128 | 1.171575 | 0.03264251 |  | 3202.944158 | 1.178168 | 0.02700683
|  | 3210.262127 | 1.17127 | 0.03277016 |  | 3202.823657 | 1.17759 | 0.02716485
|  | 3210.142126 | 1.170966 | 0.03289849225 |  | 3202.703156 | 1.17701 | 0.02733183
|  | 3210.022125 | 1.170661592 | 0.03302818017 |  | 3202.582655 | 1.176432 | 0.02750653
|  | 3209.902124 | 1.170356592 | 0.03315784 |  | 3202.462154 | 1.175856498 | 0.02768692
|  | 3209.782123 | 1.170051 | 0.03328906 |  | 3202.341654 | 1.17528483 | 0.02787035589
|  | 3209.662122 | 1.169744 | 0.03342123 |  | 3202.221153 | 1.174717 | 0.02805452
|  | 3209.542122 | 1.169437 | 0.03355548867 |  | 3202.100652 | 1.174151 | 0.02823760581
|  | 3209.422121 | 1.16913 | 0.03369143 |  | 3201.980151 | 1.173586 | 0.02841788
|  | 3209.30212 | 1.16882407 | 0.03382907 |  | 3201.85965 | 1.17302 | 0.0285943
|  | 3209.182119 | 1.168519 | 0.03396612 |  | 3201.739149 | 1.17245 | 0.02876683
|  | 3209.062118 | 1.168214117 | 0.03410327 |  | 3201.618648 | 1.171873 | 0.02893643
|  | 3208.942117 | 1.167909199 | 0.0342388 |  | 3201.498147 | 1.171288 | 0.02910569
|  | 3208.822117 | 1.167602 | 0.03437372285 |  | 3201.377646 | 1.170692 | 0.02927844
|  | 3208.702116 | 1.167294 | 0.03450799 |  | 3201.257145 | 1.170089 | 0.02945853345
|  | 3208.582115 | 1.166983 | 0.03464237 |  | 3201.136644 | 1.169481 | 0.02964866
|  | 3208.462114 | 1.16667 | 0.03477712 |  | 3201.016144 | 1.168872487 | 0.02984943104
|  | 3208.342113 | 1.166354 | 0.03491229 |  | 3200.895643 | 1.1682685 | 0.03005886
|  | 3208.222113 | 1.166036 | 0.03504963 |  | 3200.775142 | 1.167671655 | 0.03027217
|  | 3208.102112 | 1.165715 | 0.03518852 |  | 3200.654641 | 1.167081 | 0.03048417
|  | 3207.982111 | 1.165393 | 0.03532962 |  | 3200.53414 | 1.166494 | 0.03069078
|  | 3207.86211 | 1.165069 | 0.03547215 |  | 3200.413639 | 1.165906 | 0.03089000531
|  | 3207.742109 | 1.164744 | 0.03561749 |  | 3200.293138 | 1.16531 | 0.03108338
|  | 3207.622108 | 1.164417 | 0.03576537 |  | 3200.172637 | 1.164704 | 0.03127499866
|  | 3207.502107 | 1.164090398 | 0.03591622 |  | 3200.052136 | 1.164087 | 0.03146981
|  | 3207.382107 | 1.163764 | 0.03606878 |  | 3199.931635 | 1.163461 | 0.03167231
|  | 3207.262106 | 1.163438 | 0.03622349 |  | 3199.811135 | 1.162831 | 0.031885
|  | 3207.142105 | 1.163113 | 0.03637863 |  | 3199.690634 | 1.1622 | 0.03210741
|  | 3207.022104 | 1.162789 | 0.03653357 |  | 3199.570133 | 1.161571 | 0.03233724
|  | 3206.902103 | 1.162465 | 0.03668715 |  | 3199.449632 | 1.160947423 | 0.03257117
|  | 3206.782102 | 1.162138 | 0.03683969 |  | 3199.329131 | 1.160327042 | 0.03280576
|  | 3206.662102 | 1.16181 | 0.03699121683 |  | 3199.20863 | 1.159708 | 0.03303879
|  | 3206.542101 | 1.161477 | 0.03714302 |  | 3199.088129 | 1.159088 | 0.03326958
|  | 3206.4221 | 1.161141 | 0.03729588 |  | 3198.967628 | 1.158464 | 0.03349905
|  | 3206.302099 | 1.1608 | 0.03745081 |  | 3198.847127 | 1.157834 | 0.03372865
|  | 3206.182098 | 1.160455 | 0.03761103 |  | 3198.726626 | 1.157199 | 0.03396047445
|  | 3206.062097 | 1.160109 | 0.037776 |  | 3198.606125 | 1.156557781 | 0.03419702
|  | 3205.942097 | 1.159762337 | 0.03794659 |  | 3198.485625 | 1.155912 | 0.03444010488
|  | 3205.822096 | 1.159417394 | 0.03812204 |  | 3198.365124 | 1.155264781 | 0.03469105
|  | 3205.702095 | 1.159075 | 0.03830135 |  | 3198.244623 | 1.154618 | 0.0349501
|  | 3205.582094 | 1.158737 | 0.03848262 |  | 3198.124122 | 1.153975344 | 0.03521565
|  | 3205.462093 | 1.158404 | 0.03866385 |  | 3198.003621 | 1.153338 | 0.03548459
|  | 3205.342093 | 1.158072867 | 0.03884271 |  | 3197.88312 | 1.152708 | 0.03575300112
|  | 3205.222092 | 1.157744 | 0.0390178 |  | 3197.762619 | 1.152081 | 0.03601677
|  | 3205.102091 | 1.157413 | 0.03918855 |  | 3197.642118 | 1.151454903 | 0.03627321
|  | 3204.98209 | 1.15708 | 0.03935537 |  | 3197.521617 | 1.150823 | 0.03652257861
|  | 3204.862089 | 1.156741 | 0.0395199 |  | 3197.401116 | 1.150181702 | 0.036768001
|  | 3204.742088 | 1.156396 | 0.03968444277 |  | 3197.280616 | 1.149528 | 0.0370143
|  | 3204.622087 | 1.156045429 | 0.03985079 |  | 3197.160115 | 1.148864121 | 0.03726722978
|  | 3204.502087 | 1.15569 | 0.04002004 |  | 3197.039614 | 1.148193 | 0.03753097
|  | 3204.382086 | 1.15533 | 0.04019474568 |  | 3196.919113 | 1.14752 | 0.03780638388
|  | 3204.262085 | 1.154969 | 0.04037422 |  | 3196.798612 | 1.146851 | 0.0380913078
|  | 3204.142084 | 1.154607315 | 0.04055793 |  | 3196.678111 | 1.146188 | 0.03838132
|  | 3204.022083 | 1.154246 | 0.04074529611 |  | 3196.55761 | 1.145531 | 0.03867097
|  | 3203.902082 | 1.153885 | 0.0409352 |  | 3196.437109 | 1.144877 | 0.03895683
|  | 3203.782082 | 1.153524233 | 0.04112765 |  | 3196.316608 | 1.144219492 | 0.03923839376
|  | 3203.662081 | 1.153163996 | 0.0413217 |  | 3196.196107 | 1.143556 | 0.03951754446
|  | 3203.54208 | 1.152804 | 0.04151729 |  | 3196.075606 | 1.142885 | 0.03979838
|  | 3203.422079 | 1.152444886 | 0.04171381 |  | 3195.955106 | 1.142206418 | 0.0400852085
|  | 3203.302078 | 1.152086 | 0.04191063 |  | 3195.834605 | 1.141525 | 0.0403803
|  | 3203.182078 | 1.151726618 | 0.04210675 |  | 3195.714104 | 1.140843 | 0.04068348201
|  | 3203.062077 | 1.151365739 | 0.04230234 |  | 3195.593603 | 1.140165 | 0.04099245
|  | 3202.942076 | 1.151002 | 0.0424976159 |  | 3195.473102 | 1.139492 | 0.041304
|  | 3202.822075 | 1.150635 | 0.04269389 |  | 3195.352601 | 1.138822 | 0.04161463355
|  | 3202.702074 | 1.150264552 | 0.04289178327 |  | 3195.2321 | 1.138152328 | 0.04192263
|  | 3202.582073 | 1.149891 | 0.04309313 |  | 3195.111599 | 1.137481 | 0.04222811
|  | 3202.462072 | 1.149515597 | 0.04329746 |  | 3194.991098 | 1.136806595 | 0.0425318
|  | 3202.342072 | 1.14913837 | 0.04350648 |  | 3194.870597 | 1.136127226 | 0.04283523
|  | 3202.222071 | 1.148762 | 0.04371895 |  | 3194.750096 | 1.135443 | 0.04313984214
|  | 3202.10207 | 1.148386288 | 0.0439331 |  | 3194.629596 | 1.134755071 | 0.04344589001
|  | 3201.982069 | 1.14801 | 0.04414886822 |  | 3194.509095 | 1.134061961 | 0.04375371853
|  | 3201.862068 | 1.147634 | 0.04436549 |  | 3194.388594 | 1.133363 | 0.04406433
|  | 3201.742067 | 1.147256 | 0.04458392848 |  | 3194.268093 | 1.132659 | 0.04437891
|  | 3201.622067 | 1.146876 | 0.04480395 |  | 3194.147592 | 1.131949584 | 0.04469973432
|  | 3201.502066 | 1.146495 | 0.0450273 |  | 3194.027091 | 1.131236 | 0.04502908095
|  | 3201.382065 | 1.146114 | 0.04525331 |  | 3193.90659 | 1.130523 | 0.04536771
|  | 3201.262064 | 1.145734 | 0.04548245 |  | 3193.786089 | 1.129813 | 0.04571452
|  | 3201.142063 | 1.145355 | 0.0457125 |  | 3193.665588 | 1.129109 | 0.04606643333
|  | 3201.022062 | 1.144977 | 0.04594298 |  | 3193.545087 | 1.128412 | 0.04641938
|  | 3200.902062 | 1.144598366 | 0.04617233 |  | 3193.424587 | 1.12772 | 0.04676865502
|  | 3200.782061 | 1.144218 | 0.0464012 |  | 3193.304086 | 1.127029 | 0.04711158
|  | 3200.66206 | 1.143834 | 0.04662959 |  | 3193.183585 | 1.126335 | 0.04744846795
|  | 3200.542059 | 1.143446 | 0.04686031 |  | 3193.063084 | 1.125633 | 0.0477816
|  | 3200.422058 | 1.143056 | 0.04709512 |  | 3192.942583 | 1.124922 | 0.04811525
|  | 3200.302058 | 1.14266369 | 0.04733323 |  | 3192.822082 | 1.124202 | 0.04845381
|  | 3200.182057 | 1.142272 | 0.04757589 |  | 3192.701581 | 1.123478 | 0.04879968546
|  | 3200.062056 | 1.141881 | 0.04782026 |  | 3192.58108 | 1.122752 | 0.04915321
|  | 3199.942055 | 1.141492 | 0.04806634 |  | 3192.460579 | 1.122028 | 0.0495126
|  | 3199.822054 | 1.141103 | 0.04831076 |  | 3192.340078 | 1.121306511 | 0.04987421
|  | 3199.702053 | 1.140711 | 0.04855545 |  | 3192.219577 | 1.120587 | 0.05023507
|  | 3199.582052 | 1.140316 | 0.04879966 |  | 3192.099077 | 1.119865831 | 0.05059391046
|  | 3199.462052 | 1.139916139 | 0.04904696 |  | 3191.978576 | 1.119141 | 0.05095092
|  | 3199.342051 | 1.139513 | 0.04929735 |  | 3191.858075 | 1.11841 | 0.05130809073
|  | 3199.22205 | 1.139107 | 0.04955457 |  | 3191.737574 | 1.117672 | 0.05166836
|  | 3199.102049 | 1.138702 | 0.04981673 |  | 3191.617073 | 1.116929 | 0.05203437
|  | 3198.982048 | 1.138298123 | 0.05008494 |  | 3191.496572 | 1.116184 | 0.0524068
|  | 3198.862047 | 1.137899 | 0.05035482 |  | 3191.376071 | 1.115438 | 0.05278547
|  | 3198.742047 | 1.137502 | 0.05062671 |  | 3191.25557 | 1.114692 | 0.05316936371
|  | 3198.622046 | 1.137109 | 0.05089564 |  | 3191.135069 | 1.113949 | 0.0535565
|  | 3198.502045 | 1.136713 | 0.05116225 |  | 3191.014568 | 1.113206586 | 0.0539454
|  | 3198.382044 | 1.136317 | 0.05142829 |  | 3190.894068 | 1.112465 | 0.05433555
|  | 3198.262043 | 1.135917 | 0.05169168 |  | 3190.773567 | 1.111725 | 0.0547260383
|  | 3198.142043 | 1.135513 | 0.05195629 |  | 3190.653066 | 1.110984 | 0.05511621
|  | 3198.022042 | 1.135103584 | 0.05222154 |  | 3190.532565 | 1.110243 | 0.05550564
|  | 3197.902041 | 1.134691 | 0.05249066 |  | 3190.412064 | 1.109501 | 0.05589335
|  | 3197.78204 | 1.134273 | 0.0527627 |  | 3190.291563 | 1.108755641 | 0.05627877
|  | 3197.662039 | 1.133854 | 0.05304093 |  | 3190.171062 | 1.108006 | 0.05666224
|  | 3197.542038 | 1.133433035 | 0.05332265 |  | 3190.050561 | 1.107249 | 0.05704553
|  | 3197.422037 | 1.133011 | 0.05361001 |  | 3189.93006 | 1.106486 | 0.05743051
|  | 3197.302037 | 1.13259 | 0.05389999 |  | 3189.809559 | 1.105716 | 0.05781964
|  | 3197.182036 | 1.132168 | 0.0541947 |  | 3189.689058 | 1.10494129 | 0.05821524
|  | 3197.062035 | 1.131747789 | 0.05449091 |  | 3189.568558 | 1.104164 | 0.05861756
|  | 3196.942034 | 1.131326136 | 0.05479072 |  | 3189.448057 | 1.103386813 | 0.05902594
|  | 3196.822033 | 1.130905454 | 0.05509185 |  | 3189.327556 | 1.102611 | 0.05943914
|  | 3196.702032 | 1.130483 | 0.05539656 |  | 3189.207055 | 1.101837502 | 0.05985477
|  | 3196.582032 | 1.130063 | 0.05570232 |  | 3189.086554 | 1.101065 | 0.06027134
|  | 3196.462031 | 1.129638481 | 0.05601049 |  | 3188.966053 | 1.100294 | 0.06068834
|  | 3196.34203 | 1.129217 | 0.05632359618 |  | 3188.845552 | 1.099524 | 0.06110496077
|  | 3196.222029 | 1.128796 | 0.05663656715 |  | 3188.725051 | 1.098753288 | 0.06152074682
|  | 3196.102028 | 1.128375 | 0.05695176 |  | 3188.60455 | 1.097983 | 0.06193521
|  | 3195.982027 | 1.12795453 | 0.0572656 |  | 3188.484049 | 1.097213 | 0.06234669
|  | 3195.862027 | 1.127532 | 0.0575806 |  | 3188.363549 | 1.096442 | 0.06275347
|  | 3195.742026 | 1.127107 | 0.05789473 |  | 3188.243048 | 1.095666185 | 0.06315493
|  | 3195.622025 | 1.126679 | 0.05821166 |  | 3188.122547 | 1.094883507 | 0.06355227
|  | 3195.502024 | 1.126247 | 0.05852961 |  | 3188.002046 | 1.094091968 | 0.06394749
|  | 3195.382023 | 1.125811 | 0.05885385 |  | 3187.881545 | 1.093291 | 0.06434401
|  | 3195.262023 | 1.125374583 | 0.05918142561 |  | 3187.761044 | 1.092481 | 0.06474525
|  | 3195.142022 | 1.124937 | 0.05951618 |  | 3187.640543 | 1.091667 | 0.06515236
|  | 3195.022021 | 1.124501 | 0.05985341 |  | 3187.520042 | 1.090852 | 0.0655645792
|  | 3194.90202 | 1.124066 | 0.06019587 |  | 3187.399541 | 1.090038 | 0.06597949994
|  | 3194.782019 | 1.123635 | 0.06053699 |  | 3187.27904 | 1.089224789 | 0.0663928
|  | 3194.662018 | 1.1232 | 0.06088011106 |  | 3187.158539 | 1.088410176 | 0.06680147858
|  | 3194.542017 | 1.122769 | 0.06122493 |  | 3187.038039 | 1.087591 | 0.06720493129
|  | 3194.422017 | 1.122335 | 0.06156704133 |  | 3186.917538 | 1.086762161 | 0.0676041402
|  | 3194.302016 | 1.121899 | 0.06191113147 |  | 3186.797037 | 1.085923 | 0.06800249
|  | 3194.182015 | 1.121459 | 0.06225427 |  | 3186.676536 | 1.085073 | 0.06840397
|  | 3194.062014 | 1.121015 | 0.0626022 |  | 3186.556035 | 1.084214 | 0.06881118
|  | 3193.942013 | 1.120567 | 0.06295028 |  | 3186.435534 | 1.083351 | 0.06922469906
|  | 3193.822012 | 1.120115 | 0.06330553 |  | 3186.315033 | 1.082485 | 0.06964319
|  | 3193.702012 | 1.11966 | 0.06366417454 |  | 3186.194532 | 1.081619 | 0.07006434
|  | 3193.582011 | 1.119203 | 0.06403214 |  | 3186.074031 | 1.080751 | 0.0704852
|  | 3193.46201 | 1.118746 | 0.06440491 |  | 3185.95353 | 1.079878867 | 0.07090429269
|  | 3193.342009 | 1.118291522 | 0.06478573 |  | 3185.833029 | 1.079001625 | 0.07132206285
|  | 3193.222008 | 1.117841 | 0.06516733317 |  | 3185.712529 | 1.078118 | 0.07173937
|  | 3193.102008 | 1.11739 | 0.06555412845 |  | 3185.592028 | 1.077226 | 0.07215769
|  | 3192.982007 | 1.116943 | 0.0659395 |  | 3185.471527 | 1.076329 | 0.07257845
|  | 3192.862006 | 1.116494 | 0.0663266 |  | 3185.351026 | 1.075426945 | 0.07300127129
|  | 3192.742005 | 1.116046 | 0.06671219721 |  | 3185.230525 | 1.07452 | 0.07342537
|  | 3192.622004 | 1.115589 | 0.06710052 |  | 3185.110024 | 1.073610087 | 0.07384992
|  | 3192.502003 | 1.115136 | 0.06749584 |  | 3184.989523 | 1.072695504 | 0.07427347446
|  | 3192.382002 | 1.114677 | 0.06789158 |  | 3184.869022 | 1.071776 | 0.07469536
|  | 3192.262002 | 1.114219 | 0.06829679 |  | 3184.748521 | 1.07085 | 0.0751154
|  | 3192.142001 | 1.113763 | 0.06870318 |  | 3184.62802 | 1.069917 | 0.07553285
|  | 3192.022 | 1.113308685 | 0.06911488 |  | 3184.50752 | 1.068977 | 0.07594688
|  | 3191.901999 | 1.112854 | 0.0695239 |  | 3184.387019 | 1.068028 | 0.07635684
|  | 3191.781998 | 1.112399 | 0.0699387 |  | 3184.266518 | 1.067066 | 0.07676331
|  | 3191.661997 | 1.111944 | 0.07035068 |  | 3184.146017 | 1.066089 | 0.07716756
|  | 3191.541997 | 1.111482 | 0.07076794 |  | 3184.025516 | 1.065095 | 0.07757266826
|  | 3191.421996 | 1.111021 | 0.0711883 |  | 3183.905015 | 1.064084438 | 0.07798301
|  | 3191.301995 | 1.110557 | 0.0716156 |  | 3183.784514 | 1.063058 | 0.07840221
|  | 3191.181994 | 1.110095 | 0.07204593 |  | 3183.664013 | 1.06202 | 0.0788329
|  | 3191.061993 | 1.109632 | 0.07248265 |  | 3183.543512 | 1.060975 | 0.07927568503
|  | 3190.941992 | 1.109176343 | 0.07291903 |  | 3183.423011 | 1.059926 | 0.07972794
|  | 3190.821992 | 1.10871305 | 0.07335488 |  | 3183.30251 | 1.058875 | 0.08018599
|  | 3190.701991 | 1.108253 | 0.07379622 |  | 3183.18201 | 1.057822925 | 0.08064643804
|  | 3190.58199 | 1.107788 | 0.07423485 |  | 3183.061509 | 1.056766 | 0.08110611
|  | 3190.461989 | 1.107320397 | 0.07468015 |  | 3182.941008 | 1.055702 | 0.08156432908
|  | 3190.341988 | 1.106848017 | 0.07512751 |  | 3182.820507 | 1.054627173 | 0.08202256
|  | 3190.221988 | 1.106374 | 0.07558418 |  | 3182.700006 | 1.053541783 | 0.08248248
|  | 3190.101987 | 1.105899 | 0.07604501 |  | 3182.579505 | 1.052446 | 0.08294545
|  | 3189.981986 | 1.105425 | 0.07651567 |  | 3182.459004 | 1.05134 | 0.08341194742
|  | 3189.861985 | 1.104951 | 0.07698803438 |  | 3182.338503 | 1.050225 | 0.08388188
|  | 3189.741984 | 1.10448 | 0.07747149 |  | 3182.218002 | 1.049101 | 0.08435371
|  | 3189.621983 | 1.104014 | 0.07795301 |  | 3182.097501 | 1.047967 | 0.08482682
|  | 3189.501982 | 1.103546 | 0.07844118 |  | 3181.977001 | 1.04682 | 0.08530189
|  | 3189.381982 | 1.103084 | 0.07892883 |  | 3181.8565 | 1.045662 | 0.08577937
|  | 3189.261981 | 1.102619 | 0.07942086 |  | 3181.735999 | 1.044489 | 0.08626079
|  | 3189.14198 | 1.102157 | 0.07991235354 |  | 3181.615498 | 1.043304374 | 0.08674748
|  | 3189.021979 | 1.101692 | 0.0804087 |  | 3181.494997 | 1.042107837 | 0.08723910037
|  | 3188.901978 | 1.101231 | 0.08090308 |  | 3181.374496 | 1.040899315 | 0.08773528
|  | 3188.781977 | 1.10076 | 0.08140083 |  | 3181.253995 | 1.039679 | 0.08823579
|  | 3188.661977 | 1.100293 | 0.08190566 |  | 3181.133494 | 1.038445 | 0.08874036
|  | 3188.541976 | 1.09982 | 0.08241251 |  | 3181.012993 | 1.037197 | 0.08924968651
|  | 3188.421975 | 1.099351 | 0.08292921 |  | 3180.892492 | 1.035935 | 0.08976526
|  | 3188.301974 | 1.09888 | 0.08344686 |  | 3180.771991 | 1.034658 | 0.0902888
|  | 3188.181973 | 1.098411 | 0.08397417 |  | 3180.651491 | 1.03337 | 0.09081971
|  | 3188.061973 | 1.097944 | 0.08450291 |  | 3180.53099 | 1.03207 | 0.09135658
|  | 3187.941972 | 1.097482 | 0.08503709332 |  | 3180.410489 | 1.030759 | 0.09189761292
|  | 3187.821971 | 1.09702 | 0.08556941 |  | 3180.289988 | 1.029433187 | 0.09244037
|  | 3187.70197 | 1.096558 | 0.08610636 |  | 3180.169487 | 1.028088 | 0.09298486
|  | 3187.581969 | 1.096096497 | 0.08664191 |  | 3180.048986 | 1.02672 | 0.0935346
|  | 3187.461968 | 1.095633 | 0.087183 |  | 3179.928485 | 1.025327 | 0.09409447
|  | 3187.341968 | 1.095169 | 0.08772377 |  | 3179.807984 | 1.023908 | 0.09467137
|  | 3187.221967 | 1.094701 | 0.08827187 |  | 3179.687483 | 1.022468 | 0.09527153014
|  | 3187.101966 | 1.094237 | 0.08882032 |  | 3179.566982 | 1.021014 | 0.0958972
|  | 3186.981965 | 1.093765 | 0.08937435 |  | 3179.446482 | 1.019553 | 0.09654734923
|  | 3186.861964 | 1.093297 | 0.08993597 |  | 3179.325981 | 1.018091 | 0.09721806
|  | 3186.741963 | 1.092826 | 0.09049968945 |  | 3179.20548 | 1.016631 | 0.09790259345
|  | 3186.621962 | 1.092359 | 0.09107138 |  | 3179.084979 | 1.01517 | 0.09859455
|  | 3186.501962 | 1.091891 | 0.09164359246 |  | 3178.964478 | 1.013704 | 0.09928985086
|  | 3186.381961 | 1.091423 | 0.09222336 |  | 3178.843977 | 1.012229 | 0.09998788
|  | 3186.26196 | 1.090955 | 0.09280478192 |  | 3178.723476 | 1.01074 | 0.1006891
|  | 3186.141959 | 1.090488211 | 0.09339319 |  | 3178.602975 | 1.009235 | 0.1013959
|  | 3186.021958 | 1.090022 | 0.09398323897 |  | 3178.482474 | 1.007713313 | 0.1021116
|  | 3185.901957 | 1.089556 | 0.09457982 |  | 3178.361973 | 1.006174 | 0.1028375
|  | 3185.781957 | 1.08909 | 0.09517822931 |  | 3178.241472 | 1.004618 | 0.1035753
|  | 3185.661956 | 1.088623 | 0.09578491 |  | 3178.120972 | 1.003045 | 0.1043267
|  | 3185.541955 | 1.08816 | 0.09639272 |  | 3178.000471 | 1.001456 | 0.1050925299
|  | 3185.421954 | 1.087694 | 0.09700867346 |  | 3177.87997 | 0.9998503922 | 0.105874
|  | 3185.301953 | 1.087233 | 0.09762697 |  | 3177.759469 | 0.9982304 | 0.1066732
|  | 3185.181953 | 1.086771 | 0.0982516 |  | 3177.638968 | 0.9965988 | 0.1074896
|  | 3185.061952 | 1.086316437 | 0.09887544 |  | 3177.518467 | 0.9949561444 | 0.1083221
|  | 3184.941951 | 1.085852 | 0.09950188 |  | 3177.397966 | 0.9933039 | 0.1091692
|  | 3184.82195 | 1.085393 | 0.1001382 |  | 3177.277465 | 0.9916414 | 0.110028042
|  | 3184.701949 | 1.084932 | 0.1007734 |  | 3177.156964 | 0.9899659 | 0.1108968
|  | 3184.581948 | 1.084471 | 0.1014178 |  | 3177.036463 | 0.9882736217 | 0.1117758
|  | 3184.461947 | 1.08401 | 0.1020665 |  | 3176.915962 | 0.9865619 | 0.1126682
|  | 3184.341947 | 1.083551 | 0.1027232 |  | 3176.795462 | 0.9848301 | 0.1135772
|  | 3184.221946 | 1.083093 | 0.1033842 |  | 3176.674961 | 0.9830785 | 0.1145065
|  | 3184.101945 | 1.082641 | 0.1040531 |  | 3176.55446 | 0.9813107 | 0.1154596
|  | 3183.981944 | 1.08219 | 0.1047213 |  | 3176.433959 | 0.9795308 | 0.1164357
|  | 3183.861943 | 1.081741 | 0.1053976 |  | 3176.313458 | 0.9777406 | 0.117433
|  | 3183.741942 | 1.081295 | 0.1060746 |  | 3176.192957 | 0.9759414 | 0.1184496459
|  | 3183.621942 | 1.08085 | 0.1067598722 |  | 3176.072456 | 0.9741325 | 0.1194818
|  | 3183.501941 | 1.080411 | 0.1074424 |  | 3175.951955 | 0.9723099 | 0.1205284984
|  | 3183.38194 | 1.079968 | 0.1081317 |  | 3175.831454 | 0.9704712281 | 0.1215919387
|  | 3183.261939 | 1.079532 | 0.1088225 |  | 3175.710953 | 0.9686156 | 0.1226739
|  | 3183.141938 | 1.07909 | 0.1095145 |  | 3175.590453 | 0.9667423 | 0.1237775626
|  | 3183.021938 | 1.078652 | 0.1102147 |  | 3175.469952 | 0.964854 | 0.1249061
|  | 3182.901937 | 1.078214 | 0.1109176 |  | 3175.349451 | 0.9629542 | 0.1260591
|  | 3182.781936 | 1.077779 | 0.1116251 |  | 3175.22895 | 0.961045 | 0.1272346
|  | 3182.661935 | 1.077343 | 0.1123354 |  | 3175.108449 | 0.9591261 | 0.12843
|  | 3182.541934 | 1.076911142 | 0.1130522 |  | 3174.987948 | 0.9571967 | 0.1296438895
|  | 3182.421933 | 1.07648 | 0.1137697589 |  | 3174.867447 | 0.955254513 | 0.1308741
|  | 3182.301933 | 1.076049 | 0.1144925 |  | 3174.746946 | 0.9532953 | 0.1321215819
|  | 3182.181932 | 1.07561807 | 0.1152176482 |  | 3174.626445 | 0.9513175579 | 0.1333899025
|  | 3182.061931 | 1.075188 | 0.115949 |  | 3174.505944 | 0.9493216036 | 0.1346811
|  | 3181.94193 | 1.074758 | 0.1166823 |  | 3174.385443 | 0.9473073 | 0.1359977
|  | 3181.821929 | 1.074326987 | 0.1174249 |  | 3174.264943 | 0.9452774 | 0.137342
|  | 3181.701928 | 1.073899 | 0.1181716 |  | 3174.144442 | 0.9432342392 | 0.1387124
|  | 3181.581927 | 1.073472 | 0.1189275 |  | 3174.023941 | 0.941177 | 0.1401076
|  | 3181.461927 | 1.073051 | 0.1196878 |  | 3173.90344 | 0.9391053 | 0.1415277
|  | 3181.341926 | 1.072635 | 0.120454 |  | 3173.782939 | 0.9370176 | 0.1429716
|  | 3181.221925 | 1.072227 | 0.1212193 |  | 3173.662438 | 0.9349105 | 0.144441
|  | 3181.101924 | 1.071815 | 0.1219839 |  | 3173.541937 | 0.9327836 | 0.1459403032
|  | 3180.981923 | 1.071408 | 0.1227535 |  | 3173.421436 | 0.9306386 | 0.1474721
|  | 3180.861922 | 1.070999 | 0.1235213 |  | 3173.300935 | 0.9284777 | 0.1490381
|  | 3180.741922 | 1.070589 | 0.1242935681 |  | 3173.180434 | 0.9263030851 | 0.1506388
|  | 3180.621921 | 1.070178 | 0.1250679 |  | 3173.059934 | 0.9241177192 | 0.1522741354
|  | 3180.50192 | 1.069763218 | 0.1258481 |  | 3172.939433 | 0.9219234 | 0.15394
|  | 3180.381919 | 1.069347 | 0.1266364043 |  | 3172.818932 | 0.9197164 | 0.1556337
|  | 3180.261918 | 1.068933 | 0.1274315 |  | 3172.698431 | 0.9174939819 | 0.1573561
|  | 3180.141918 | 1.068518 | 0.128234 |  | 3172.57793 | 0.9152528 | 0.1591077
|  | 3180.021917 | 1.068108 | 0.1290462 |  | 3172.457429 | 0.9129885 | 0.1608929329
|  | 3179.901916 | 1.0677 | 0.1298604 |  | 3172.336928 | 0.9107014502 | 0.1627194
|  | 3179.781915 | 1.067292 | 0.1306839 |  | 3172.216427 | 0.9083957 | 0.1645909
|  | 3179.661914 | 1.066891 | 0.1315137 |  | 3172.095926 | 0.906073793 | 0.1665108
|  | 3179.541913 | 1.066492 | 0.1323487 |  | 3171.975425 | 0.9037426 | 0.1684819
|  | 3179.421912 | 1.066099 | 0.1331879 |  | 3171.854924 | 0.9014079414 | 0.1705009
|  | 3179.301912 | 1.065706 | 0.1340294 |  | 3171.734424 | 0.8990719 | 0.1725634707
|  | 3179.181911 | 1.065315344 | 0.1348797 |  | 3171.613923 | 0.8967333 | 0.174666
|  | 3179.06191 | 1.064928509 | 0.1357343 |  | 3171.493422 | 0.8943909648 | 0.1768076
|  | 3178.941909 | 1.064546 | 0.1365958 |  | 3171.372921 | 0.8920435155 | 0.1789855331
|  | 3178.821908 | 1.064168144 | 0.1374602 |  | 3171.25242 | 0.8896859 | 0.1812006
|  | 3178.701907 | 1.063794 | 0.1383288 |  | 3171.131919 | 0.8873173 | 0.1834567
|  | 3178.581907 | 1.063424 | 0.1391982 |  | 3171.011418 | 0.884938 | 0.185754
|  | 3178.461906 | 1.063052 | 0.1400712 |  | 3170.890917 | 0.8825447 | 0.1880947
|  | 3178.341905 | 1.062682 | 0.140950548 |  | 3170.770416 | 0.8801381 | 0.1904837
|  | 3178.221904 | 1.062313407 | 0.1418358 |  | 3170.649915 | 0.8777192254 | 0.1929219
|  | 3178.101903 | 1.061949 | 0.1427262 |  | 3170.529415 | 0.8752863 | 0.1954131
|  | 3177.981902 | 1.061585 | 0.143622 |  | 3170.408914 | 0.8728422654 | 0.1979634
|  | 3177.861902 | 1.061225 | 0.1445243 |  | 3170.288413 | 0.8703919 | 0.2005742
|  | 3177.741901 | 1.060869 | 0.1454334 |  | 3170.167912 | 0.8679367892 | 0.2032473
|  | 3177.6219 | 1.060517 | 0.1463453469 |  | 3170.047411 | 0.8654828 | 0.205985
|  | 3177.501899 | 1.060165 | 0.1472642 |  | 3169.92691 | 0.8630342365 | 0.2087844126
|  | 3177.381898 | 1.059822 | 0.1481895 |  | 3169.806409 | 0.8605918 | 0.2116425183
|  | 3177.261898 | 1.059479772 | 0.1491141 |  | 3169.685908 | 0.858153 | 0.2145582
|  | 3177.141897 | 1.059137 | 0.1500483 |  | 3169.565407 | 0.8557173 | 0.2175351
|  | 3177.021896 | 1.0588 | 0.1509897 |  | 3169.444906 | 0.8532858 | 0.2205741
|  | 3176.901895 | 1.058468 | 0.1519362 |  | 3169.324405 | 0.8508571 | 0.2236797
|  | 3176.781894 | 1.05814 | 0.1528879 |  | 3169.203905 | 0.848437301 | 0.2268584
|  | 3176.661893 | 1.057815 | 0.1538437 |  | 3169.083404 | 0.8460339 | 0.230109261
|  | 3176.541892 | 1.057493 | 0.1548065 |  | 3168.962903 | 0.8436503 | 0.2334308
|  | 3176.421892 | 1.057175 | 0.1557761 |  | 3168.842402 | 0.8412919 | 0.2368221
|  | 3176.301891 | 1.056862924 | 0.1567524 |  | 3168.721901 | 0.8389617 | 0.2402761688
|  | 3176.18189 | 1.056556 | 0.1577342 |  | 3168.6014 | 0.8366546 | 0.2437901
|  | 3176.061889 | 1.056254 | 0.1587228 |  | 3168.480899 | 0.8343694 | 0.2473675
|  | 3175.941888 | 1.055957 | 0.1597172 |  | 3168.360398 | 0.8321065 | 0.2510088956
|  | 3175.821887 | 1.055668 | 0.1607199 |  | 3168.239897 | 0.8298638 | 0.25472
|  | 3175.701887 | 1.055388 | 0.1617262 |  | 3168.119396 | 0.8276485309 | 0.258509
|  | 3175.581886 | 1.055117 | 0.1627348 |  | 3167.998895 | 0.8254710006 | 0.2623759802
|  | 3175.461885 | 1.05485 | 0.1637424 |  | 3167.878395 | 0.8233394 | 0.2663178
|  | 3175.341884 | 1.054584 | 0.1647554 |  | 3167.757894 | 0.8212590144 | 0.2703287537
|  | 3175.221883 | 1.054326181 | 0.1657738 |  | 3167.637393 | 0.8192346 | 0.2744041
|  | 3175.101883 | 1.054071 | 0.1667956 |  | 3167.516892 | 0.8172683 | 0.2785331538
|  | 3174.981882 | 1.053822439 | 0.1678237 |  | 3167.396391 | 0.8153529 | 0.2827107192
|  | 3174.861881 | 1.053577 | 0.168855 |  | 3167.27589 | 0.8134866 | 0.2869383
|  | 3174.74188 | 1.053339583 | 0.1698963 |  | 3167.155389 | 0.8116679 | 0.2912134
|  | 3174.621879 | 1.053112 | 0.1709396 |  | 3167.034888 | 0.809892 | 0.2955386
|  | 3174.501878 | 1.052891836 | 0.1719851 |  | 3166.914387 | 0.8081619 | 0.2999204567
|  | 3174.381877 | 1.052677 | 0.1730343 |  | 3166.793886 | 0.8064828 | 0.3043571
|  | 3174.261877 | 1.052472 | 0.1740879 |  | 3166.673386 | 0.804854 | 0.3088494
|  | 3174.141876 | 1.052274 | 0.1751378524 |  | 3166.552885 | 0.8032817276 | 0.3134005
|  | 3174.021875 | 1.052078 | 0.1761914 |  | 3166.432384 | 0.8017715986 | 0.3180057
|  | 3173.901874 | 1.051886827 | 0.1772464 |  | 3166.311883 | 0.8003233 | 0.3226634639
|  | 3173.781873 | 1.051699718 | 0.1783077 |  | 3166.191382 | 0.7989426 | 0.3273747132
|  | 3173.661872 | 1.05152 | 0.1793702 |  | 3166.070881 | 0.7976353532 | 0.3321332
|  | 3173.541872 | 1.051343 | 0.1804384 |  | 3165.95038 | 0.7964026 | 0.3369327
|  | 3173.421871 | 1.051176 | 0.1815088 |  | 3165.829879 | 0.795243 | 0.341768
|  | 3173.30187 | 1.051009 | 0.1825841 |  | 3165.709378 | 0.7941564 | 0.346638
|  | 3173.181869 | 1.050854 | 0.1836667 |  | 3165.588877 | 0.7931436 | 0.3515355927
|  | 3173.061868 | 1.050705 | 0.1847484 |  | 3165.468376 | 0.7921965 | 0.356459609
|  | 3172.941867 | 1.050564 | 0.1858370515 |  | 3165.347876 | 0.7913166 | 0.3614147932
|  | 3172.821867 | 1.05043017 | 0.1869253 |  | 3165.227375 | 0.7905061 | 0.3663989
|  | 3172.701866 | 1.050305 | 0.188020136 |  | 3165.106874 | 0.7897643 | 0.3714129
|  | 3172.581865 | 1.050188 | 0.1891135 |  | 3164.986373 | 0.7890972 | 0.3764596
|  | 3172.461864 | 1.050078 | 0.1902129331 |  | 3164.865872 | 0.7885122 | 0.3815309
|  | 3172.341863 | 1.049979 | 0.1913114 |  | 3164.745371 | 0.7880064 | 0.3866208242
|  | 3172.221863 | 1.049888 | 0.1924131 |  | 3164.62487 | 0.7875829 | 0.3917265
|  | 3172.101862 | 1.04981 | 0.193511 |  | 3164.504369 | 0.7872406 | 0.3968386
|  | 3171.981861 | 1.049737642 | 0.1946084843 |  | 3164.383868 | 0.7869738 | 0.401951486
|  | 3171.86186 | 1.049675 | 0.1956984 |  | 3164.263367 | 0.7867742 | 0.4070640902
|  | 3171.741859 | 1.049611 | 0.1967882354 |  | 3164.142867 | 0.78664 | 0.4121809257
|  | 3171.621858 | 1.049556 | 0.1978730053 |  | 3164.022366 | 0.7865706 | 0.4172998987
|  | 3171.501857 | 1.049492631 | 0.198958523 |  | 3163.901865 | 0.7865613 | 0.4224241
|  | 3171.381857 | 1.049439 | 0.2000519 |  | 3163.781364 | 0.786616 | 0.4275589
|  | 3171.261856 | 1.049385 | 0.2011443 |  | 3163.660863 | 0.7867394 | 0.4327006
|  | 3171.141855 | 1.04934 | 0.2022469 |  | 3163.540362 | 0.7869296 | 0.4378485
|  | 3171.021854 | 1.049304 | 0.2033481 |  | 3163.419861 | 0.7871922 | 0.4430042
|  | 3170.901853 | 1.049275276 | 0.2044541 |  | 3163.29936 | 0.787531 | 0.4481594884
|  | 3170.781852 | 1.049257 | 0.205558 |  | 3163.178859 | 0.7879423 | 0.4533107
|  | 3170.661852 | 1.049247 | 0.2066609 |  | 3163.058358 | 0.7884287 | 0.4584569
|  | 3170.541851 | 1.049242 | 0.2077599 |  | 3162.937857 | 0.7889906 | 0.463588589
|  | 3170.42185 | 1.049245 | 0.2088593 |  | 3162.817357 | 0.7896197164 | 0.4687021
|  | 3170.301849 | 1.049249 | 0.2099527 |  | 3162.696856 | 0.7903147138 | 0.4737982
|  | 3170.181848 | 1.049255569 | 0.2110525 |  | 3162.576355 | 0.7910727 | 0.4788728
|  | 3170.061848 | 1.04927 | 0.2121501665 |  | 3162.455854 | 0.7918884 | 0.4839251
|  | 3169.941847 | 1.049289 | 0.2132531 |  | 3162.335353 | 0.7927562 | 0.488957
|  | 3169.821846 | 1.049317 | 0.2143517 |  | 3162.214852 | 0.7936771 | 0.4939739
|  | 3169.701845 | 1.049348667 | 0.2154563 |  | 3162.094351 | 0.7946535 | 0.4989727
|  | 3169.581844 | 1.049396 | 0.2165537881 |  | 3161.97385 | 0.7956811 | 0.5039537082
|  | 3169.461843 | 1.049437 | 0.2176509 |  | 3161.853349 | 0.7967637 | 0.5089191
|  | 3169.341842 | 1.049496 | 0.2187527392 |  | 3161.732848 | 0.7979019197 | 0.5138621
|  | 3169.221842 | 1.04955808 | 0.2198443 |  | 3161.612348 | 0.7990892731 | 0.5187812474
|  | 3169.101841 | 1.049628 | 0.2209362 |  | 3161.491847 | 0.8003257 | 0.5236789
|  | 3168.98184 | 1.049698 | 0.2220206679 |  | 3161.371346 | 0.8016093082 | 0.5285511
|  | 3168.861839 | 1.049775 | 0.223109023 |  | 3161.250845 | 0.8029334 | 0.5334
|  | 3168.741838 | 1.049857 | 0.2241872459 |  | 3161.130344 | 0.8042992 | 0.5382311
|  | 3168.621837 | 1.049939 | 0.2252675 |  | 3161.009843 | 0.8057089 | 0.5430423
|  | 3168.501837 | 1.050023 | 0.2263423 |  | 3160.889342 | 0.8071586729 | 0.5478349371
|  | 3168.381836 | 1.050109 | 0.2274234 |  | 3160.768841 | 0.8086528 | 0.5526124
|  | 3168.261835 | 1.050202 | 0.2285007901 |  | 3160.64834 | 0.8101937576 | 0.5573701292
|  | 3168.141834 | 1.050299272 | 0.2295804 |  | 3160.527839 | 0.8117799 | 0.562105
|  | 3168.021833 | 1.050403 | 0.2306533 |  | 3160.407338 | 0.8134075 | 0.5668157074
|  | 3167.901832 | 1.050507422 | 0.2317313 |  | 3160.286838 | 0.815076544 | 0.5715044
|  | 3167.781832 | 1.050624 | 0.2327969 |  | 3160.166337 | 0.816787 | 0.5761663816
|  | 3167.661831 | 1.050727 | 0.2338651 |  | 3160.045836 | 0.8185319 | 0.5808027
|  | 3167.54183 | 1.050847 | 0.2349368 |  | 3159.925335 | 0.8203129 | 0.5854176
|  | 3167.421829 | 1.050959 | 0.2360011 |  | 3159.804834 | 0.8221301706 | 0.5900077
|  | 3167.301828 | 1.051082022 | 0.2370762 |  | 3159.684333 | 0.8239789 | 0.5945747
|  | 3167.181828 | 1.051207 | 0.238141 |  | 3159.563832 | 0.8258618 | 0.5991227
|  | 3167.061827 | 1.051339 | 0.2392143 |  | 3159.443331 | 0.8277803 | 0.6036474
|  | 3166.941826 | 1.051478 | 0.240278 |  | 3159.32283 | 0.8297298168 | 0.6081493
|  | 3166.821825 | 1.051621 | 0.2413428 |  | 3159.202329 | 0.8317126 | 0.6126315637
|  | 3166.701824 | 1.05177 | 0.2423988 |  | 3159.081828 | 0.8337296 | 0.6170893
|  | 3166.581823 | 1.05192 | 0.2434526 |  | 3158.961328 | 0.8357747 | 0.6215227997
|  | 3166.461822 | 1.052067997 | 0.2444974 |  | 3158.840827 | 0.8378493 | 0.6259357
|  | 3166.341822 | 1.052216 | 0.2455481718 |  | 3158.720326 | 0.8399532 | 0.6303251
|  | 3166.221821 | 1.05236546 | 0.2465903042 |  | 3158.599825 | 0.8420832 | 0.6346913
|  | 3166.10182 | 1.052512 | 0.2476411 |  | 3158.479324 | 0.8442356 | 0.6390364
|  | 3165.981819 | 1.052666 | 0.2486836 |  | 3158.358823 | 0.8464116 | 0.6433663
|  | 3165.861818 | 1.052811 | 0.2497360563 |  | 3158.238322 | 0.8486136515 | 0.6476788
|  | 3165.741817 | 1.052975 | 0.2507853 |  | 3158.117821 | 0.8508379 | 0.651976859
|  | 3165.621817 | 1.053126 | 0.2518316 |  | 3157.99732 | 0.8530897 | 0.6562654
|  | 3165.501816 | 1.053293 | 0.2528859371 |  | 3157.876819 | 0.8553723 | 0.6605408
|  | 3165.381815 | 1.053454 | 0.2539298157 |  | 3157.756319 | 0.857684438 | 0.6648035
|  | 3165.261814 | 1.053625 | 0.2549863 |  | 3157.635818 | 0.8600312 | 0.6690553
|  | 3165.141813 | 1.0538 | 0.2560303621 |  | 3157.515317 | 0.8624160617 | 0.6732893177
|  | 3165.021813 | 1.053978 | 0.2570816 |  | 3157.394816 | 0.8648353 | 0.6775026
|  | 3164.901812 | 1.054162297 | 0.2581236904 |  | 3157.274315 | 0.8672908 | 0.6816946142
|  | 3164.781811 | 1.054349 | 0.259167 |  | 3157.153814 | 0.8697815 | 0.6858573
|  | 3164.66181 | 1.054539 | 0.260201 |  | 3157.033313 | 0.8722987 | 0.6899886873
|  | 3164.541809 | 1.05473 | 0.2612358 |  | 3156.912812 | 0.8748395 | 0.6940912
|  | 3164.421808 | 1.054919 | 0.2622607 |  | 3156.792311 | 0.8773998 | 0.6981635
|  | 3164.301807 | 1.055107 | 0.2632945 |  | 3156.67181 | 0.879973029 | 0.7022084
|  | 3164.181807 | 1.055299 | 0.2643172445 |  | 3156.551309 | 0.8825544838 | 0.7062324
|  | 3164.061806 | 1.055487 | 0.2653497 |  | 3156.430809 | 0.8851458 | 0.7102447
|  | 3163.941805 | 1.055683769 | 0.2663661 |  | 3156.310308 | 0.8877516102 | 0.7142471
|  | 3163.821804 | 1.055858 | 0.2673935 |  | 3156.189807 | 0.8903719 | 0.7182442964
|  | 3163.701803 | 1.05605561 | 0.2684292 |  | 3156.069306 | 0.8930157 | 0.7222401
|  | 3163.581802 | 1.056248 | 0.269457 |  | 3155.948805 | 0.8956886273 | 0.7262293
|  | 3163.461802 | 1.05645 | 0.270487 |  | 3155.828304 | 0.8983905 | 0.730209
|  | 3163.341801 | 1.056644 | 0.2715125797 |  | 3155.707803 | 0.9011248 | 0.7341783905
|  | 3163.2218 | 1.056852501 | 0.2725453184 |  | 3155.587302 | 0.9038926 | 0.7381292
|  | 3163.101799 | 1.057057 | 0.2735625 |  | 3155.466801 | 0.9066863 | 0.7420592593
|  | 3162.981798 | 1.057264 | 0.2745875 |  | 3155.3463 | 0.9095056 | 0.7459708
|  | 3162.861797 | 1.057471 | 0.2756033 |  | 3155.2258 | 0.9123481 | 0.7498617
|  | 3162.741797 | 1.057679 | 0.2766234 |  | 3155.105299 | 0.9152101 | 0.7537335
|  | 3162.621796 | 1.057886 | 0.2776373 |  | 3154.984798 | 0.9180885 | 0.75759
|  | 3162.501795 | 1.0581 | 0.2786569 |  | 3154.864297 | 0.9209865 | 0.7614376
|  | 3162.381794 | 1.058310706 | 0.2796572 |  | 3154.743796 | 0.9239085 | 0.7652745
|  | 3162.261793 | 1.058511923 | 0.2806726 |  | 3154.623295 | 0.926854 | 0.7691017
|  | 3162.141793 | 1.058724 | 0.2816774 |  | 3154.502794 | 0.9298291 | 0.7729203
|  | 3162.021792 | 1.058922 | 0.2826893 |  | 3154.382293 | 0.9328371773 | 0.7767227
|  | 3161.901791 | 1.059134 | 0.283696 |  | 3154.261792 | 0.9358738908 | 0.780505
|  | 3161.78179 | 1.059329 | 0.2847037 |  | 3154.141291 | 0.9389392 | 0.7842656
|  | 3161.661789 | 1.059538 | 0.285719 |  | 3154.02079 | 0.9420287 | 0.7879985
|  | 3161.541788 | 1.05974 | 0.2867296107 |  | 3153.90029 | 0.9451326 | 0.7917047
|  | 3161.421787 | 1.059955 | 0.287745 |  | 3153.779789 | 0.9482478 | 0.795391
|  | 3161.301787 | 1.060161383 | 0.2887451 |  | 3153.659288 | 0.951373 | 0.7990596721
|  | 3161.181786 | 1.060371 | 0.2897589 |  | 3153.538787 | 0.9545040103 | 0.8027181661
|  | 3161.061785 | 1.060583 | 0.2907569 |  | 3153.418286 | 0.9576473 | 0.8063752
|  | 3160.941784 | 1.060791 | 0.2917604 |  | 3153.297785 | 0.9608096 | 0.8100310432
|  | 3160.821783 | 1.060996852 | 0.2927517 |  | 3153.177284 | 0.9639962 | 0.8136846
|  | 3160.701782 | 1.061194 | 0.2937537 |  | 3153.056783 | 0.9672093 | 0.8173325046
|  | 3160.581782 | 1.061396256 | 0.2947485 |  | 3152.936282 | 0.9704526387 | 0.8209733
|  | 3160.461781 | 1.061591 | 0.2957501 |  | 3152.815781 | 0.9737268 | 0.8245981651
|  | 3160.34178 | 1.061792 | 0.296742 |  | 3152.695281 | 0.9770241 | 0.828204801
|  | 3160.221779 | 1.061978 | 0.2977403 |  | 3152.57478 | 0.9803425 | 0.8317955
|  | 3160.101778 | 1.062179 | 0.2987351 |  | 3152.454279 | 0.9836786841 | 0.835369
|  | 3159.981778 | 1.06236 | 0.299719238 |  | 3152.333778 | 0.987026708 | 0.8389305
|  | 3159.861777 | 1.062542 | 0.300713 |  | 3152.213277 | 0.9903892 | 0.8424882
|  | 3159.741776 | 1.062712 | 0.3017006 |  | 3152.092776 | 0.9937703 | 0.8460428
|  | 3159.621775 | 1.06288 | 0.3026957 |  | 3151.972275 | 0.9971707 | 0.849598
|  | 3159.501774 | 1.063034 | 0.3036907 |  | 3151.851774 | 1.000599 | 0.8531577
|  | 3159.381773 | 1.063192 | 0.3047028 |  | 3151.731273 | 1.004062 | 0.8567152
|  | 3159.261773 | 1.063345 | 0.3057043 |  | 3151.610772 | 1.00756 | 0.8602669
|  | 3159.141772 | 1.063493 | 0.3067256 |  | 3151.490271 | 1.011096 | 0.8638098
|  | 3159.021771 | 1.063649 | 0.3077398 |  | 3151.369771 | 1.014671 | 0.8673351099
|  | 3158.90177 | 1.063798 | 0.308760114 |  | 3151.24927 | 1.018278 | 0.8708374323
|  | 3158.781769 | 1.063948 | 0.3097723 |  | 3151.128769 | 1.021911 | 0.8743155
|  | 3158.661768 | 1.064086 | 0.3107926 |  | 3151.008268 | 1.025564 | 0.8777737
|  | 3158.541767 | 1.064226 | 0.3118079 |  | 3150.887767 | 1.029235 | 0.8812123501
|  | 3158.421767 | 1.06435 | 0.3128271 |  | 3150.767266 | 1.03292 | 0.8846375
|  | 3158.301766 | 1.064471 | 0.3138479 |  | 3150.646765 | 1.036622 | 0.8880565
|  | 3158.181765 | 1.064573 | 0.3148768914 |  | 3150.526264 | 1.040345474 | 0.8914684
|  | 3158.061764 | 1.064678 | 0.3159157 |  | 3150.405763 | 1.044091 | 0.8948745
|  | 3157.941763 | 1.064766 | 0.3169563 |  | 3150.285262 | 1.047861937 | 0.8982765
|  | 3157.821762 | 1.06485 | 0.3180157 |  | 3150.164761 | 1.051662 | 0.9016688921
|  | 3157.701762 | 1.064928 | 0.3190824 |  | 3150.044261 | 1.055485276 | 0.9050514671
|  | 3157.581761 | 1.065007 | 0.3201662 |  | 3149.92376 | 1.059334 | 0.908428
|  | 3157.46176 | 1.065086 | 0.3212503 |  | 3149.803259 | 1.063211 | 0.9117964
|  | 3157.341759 | 1.065158 | 0.322345094 |  | 3149.682758 | 1.067112882 | 0.9151584445
|  | 3157.221758 | 1.065227 | 0.3234451 |  | 3149.562257 | 1.071046 | 0.9185164091
|  | 3157.101758 | 1.065288 | 0.3245572 |  | 3149.441756 | 1.075014 | 0.9218646
|  | 3156.981757 | 1.065346 | 0.325679 |  | 3149.321255 | 1.079015 | 0.9251977
|  | 3156.861756 | 1.065399 | 0.3268119593 |  | 3149.200754 | 1.083044 | 0.9285124
|  | 3156.741755 | 1.065446 | 0.3279542 |  | 3149.080253 | 1.087095 | 0.9318115
|  | 3156.621754 | 1.065488 | 0.3291161 |  | 3148.959752 | 1.091166 | 0.9350946
|  | 3156.501753 | 1.065532 | 0.3302883 |  | 3148.839252 | 1.095247372 | 0.9383708
|  | 3156.381752 | 1.065572 | 0.3314779 |  | 3148.718751 | 1.099345 | 0.9416520609
|  | 3156.261752 | 1.065620895 | 0.3326769 |  | 3148.59825 | 1.103467 | 0.9449430748
|  | 3156.141751 | 1.065663 | 0.3338813705 |  | 3148.477749 | 1.107621 | 0.9482474
|  | 3156.02175 | 1.065704144 | 0.3350993 |  | 3148.357248 | 1.111820837 | 0.9515651415
|  | 3155.901749 | 1.06574 | 0.3363278 |  | 3148.236747 | 1.116077 | 0.9548844
|  | 3155.781748 | 1.065776 | 0.3375692 |  | 3148.116246 | 1.120389114 | 0.9581948081
|  | 3155.661747 | 1.0658 | 0.3388203 |  | 3147.995745 | 1.124757877 | 0.9614887125
|  | 3155.541747 | 1.065822 | 0.3400958 |  | 3147.875244 | 1.129179 | 0.9647548
|  | 3155.421746 | 1.065841 | 0.3413859 |  | 3147.754743 | 1.133643 | 0.9679894
|  | 3155.301745 | 1.065859 | 0.3427011 |  | 3147.634242 | 1.138144 | 0.9711939
|  | 3155.181744 | 1.065879 | 0.3440359 |  | 3147.513742 | 1.142679 | 0.9743651026
|  | 3155.061743 | 1.065908 | 0.3453955 |  | 3147.393241 | 1.14724 | 0.977503
|  | 3154.941743 | 1.065943002 | 0.3467664 |  | 3147.27274 | 1.15182 | 0.9806088462
|  | 3154.821742 | 1.065984346 | 0.3481618 |  | 3147.152239 | 1.156411 | 0.9836899
|  | 3154.701741 | 1.066040325 | 0.349564 |  | 3147.031738 | 1.16101067 | 0.9867502
|  | 3154.58174 | 1.066094 | 0.3509814 |  | 3146.911237 | 1.165609 | 0.9898030325
|  | 3154.461739 | 1.066158 | 0.352412 |  | 3146.790736 | 1.170214 | 0.9928649
|  | 3154.341738 | 1.066221 | 0.3538574 |  | 3146.670235 | 1.174833666 | 0.9959453172
|  | 3154.221738 | 1.066293 | 0.3553146 |  | 3146.549734 | 1.179482 | 0.999052
|  | 3154.101737 | 1.066357 | 0.3567867 |  | 3146.429233 | 1.184178 | 1.002187
|  | 3153.981736 | 1.066429 | 0.3582857778 |  | 3146.308733 | 1.188939 | 1.005337
|  | 3153.861735 | 1.066503 | 0.3597993 |  | 3146.188232 | 1.193769 | 1.008489
|  | 3153.741734 | 1.066585 | 0.3613405 |  | 3146.067731 | 1.198671 | 1.011628
|  | 3153.621733 | 1.066673 | 0.3628992 |  | 3145.94723 | 1.203639192 | 1.014741
|  | 3153.501732 | 1.066772483 | 0.3644861042 |  | 3145.826729 | 1.208662489 | 1.017819
|  | 3153.381732 | 1.066885 | 0.3660922 |  | 3145.706228 | 1.213728 | 1.020862
|  | 3153.261731 | 1.067015 | 0.3677239 |  | 3145.585727 | 1.21883 | 1.023878
|  | 3153.14173 | 1.067164 | 0.369369 |  | 3145.465226 | 1.223965 | 1.026867
|  | 3153.021729 | 1.067329 | 0.3710309 |  | 3145.344725 | 1.229129 | 1.029836
|  | 3152.901728 | 1.06751 | 0.3727027 |  | 3145.224224 | 1.234323534 | 1.032792
|  | 3152.781727 | 1.067703 | 0.3743909 |  | 3145.103723 | 1.239552 | 1.035736
|  | 3152.661727 | 1.067909477 | 0.3760879 |  | 3144.983223 | 1.244813 | 1.038674
|  | 3152.541726 | 1.068123 | 0.3778033 |  | 3144.862722 | 1.250112 | 1.041611
|  | 3152.421725 | 1.068351 | 0.3795325 |  | 3144.742221 | 1.255456057 | 1.044547
|  | 3152.301724 | 1.068584 | 0.3812872 |  | 3144.62172 | 1.26085 | 1.047484
|  | 3152.181723 | 1.068845 | 0.3830615 |  | 3144.501219 | 1.266303 | 1.050419
|  | 3152.061723 | 1.069114 | 0.3848467 |  | 3144.380718 | 1.271821 | 1.053344
|  | 3151.941722 | 1.069401 | 0.3866628 |  | 3144.260217 | 1.277399 | 1.056251
|  | 3151.821721 | 1.06971613 | 0.3884970592 |  | 3144.139716 | 1.283038201 | 1.059141
|  | 3151.70172 | 1.070057 | 0.3903442 |  | 3144.019215 | 1.288734 | 1.062009
|  | 3151.581719 | 1.070421 | 0.3922019 |  | 3143.898714 | 1.294487 | 1.064858
|  | 3151.461718 | 1.070808484 | 0.3940700001 |  | 3143.778214 | 1.300295399 | 1.067693
|  | 3151.341717 | 1.071216 | 0.3959467 |  | 3143.657713 | 1.306170614 | 1.070516
|  | 3151.221717 | 1.071644426 | 0.3978331 |  | 3143.537212 | 1.312123 | 1.073318
|  | 3151.101716 | 1.07209 | 0.3997249 |  | 3143.416711 | 1.318152 | 1.076088
|  | 3150.981715 | 1.072548438 | 0.4016317977 |  | 3143.29621 | 1.324257 | 1.078814946
|  | 3150.861714 | 1.073028 | 0.4035536364 |  | 3143.175709 | 1.330427812 | 1.081485
|  | 3150.741713 | 1.073528 | 0.4054908 |  | 3143.055208 | 1.336643887 | 1.084097
|  | 3150.621712 | 1.074053 | 0.4074429 |  | 3142.934707 | 1.342892834 | 1.086662
|  | 3150.501712 | 1.074602 | 0.4094084 |  | 3142.814206 | 1.349169 | 1.089195
|  | 3150.381711 | 1.075184 | 0.411386 |  | 3142.693705 | 1.355472646 | 1.091713
|  | 3150.26171 | 1.07579 | 0.4133625 |  | 3142.573204 | 1.361822 | 1.094232
|  | 3150.141709 | 1.076415 | 0.4153538 |  | 3142.452704 | 1.368236 | 1.096750339
|  | 3150.021708 | 1.077071762 | 0.4173544 |  | 3142.332203 | 1.374727 | 1.099258719
|  | 3149.901707 | 1.077754 | 0.4193594989 |  | 3142.211702 | 1.381306 | 1.101745
|  | 3149.781707 | 1.078463347 | 0.4213691 |  | 3142.091201 | 1.387969392 | 1.104193
|  | 3149.661706 | 1.079196 | 0.4233858415 |  | 3141.9707 | 1.394708 | 1.106592
|  | 3149.541705 | 1.079958 | 0.4254084505 |  | 3141.850199 | 1.401508768 | 1.108945271
|  | 3149.421704 | 1.080747315 | 0.4274338 |  | 3141.729698 | 1.408370149 | 1.111263
|  | 3149.301703 | 1.081566 | 0.4294603 |  | 3141.609197 | 1.415298 | 1.11355
|  | 3149.181703 | 1.082409 | 0.431485 |  | 3141.488696 | 1.422299 | 1.115809
|  | 3149.061702 | 1.083277 | 0.4335102585 |  | 3141.368195 | 1.429388343 | 1.118038
|  | 3148.941701 | 1.084166302 | 0.4355338 |  | 3141.247694 | 1.436573 | 1.120219
|  | 3148.8217 | 1.085078 | 0.4375596 |  | 3141.127194 | 1.443848 | 1.122337
|  | 3148.701699 | 1.08601 | 0.4395862 |  | 3141.006693 | 1.451203486 | 1.124384351
|  | 3148.581698 | 1.086964 | 0.44162 |  | 3140.886192 | 1.458624 | 1.126355
|  | 3148.461697 | 1.087943004 | 0.4436579 |  | 3140.765691 | 1.466093 | 1.128258589
|  | 3148.341697 | 1.088953 | 0.4457014 |  | 3140.64519 | 1.473608 | 1.130114183
|  | 3148.221696 | 1.089987419 | 0.4477395 |  | 3140.524689 | 1.481177 | 1.131935
|  | 3148.101695 | 1.091045 | 0.4497879 |  | 3140.404188 | 1.488814784 | 1.13373
|  | 3147.981694 | 1.092142 | 0.4518354 |  | 3140.283687 | 1.496543642 | 1.135502
|  | 3147.861693 | 1.093266 | 0.4538764 |  | 3140.163186 | 1.50438309 | 1.137234
|  | 3147.741692 | 1.094421 | 0.4559125 |  | 3140.042685 | 1.512342 | 1.138904
|  | 3147.621692 | 1.095597 | 0.4579369 |  | 3139.922185 | 1.520414 | 1.140489178
|  | 3147.501691 | 1.096795902 | 0.4599611 |  | 3139.801684 | 1.528588 | 1.141973083
|  | 3147.38169 | 1.09801738 | 0.4619808 |  | 3139.681183 | 1.536845 | 1.143345
|  | 3147.261689 | 1.099264 | 0.4640027 |  | 3139.560682 | 1.545162 | 1.144607474
|  | 3147.141688 | 1.100538 | 0.4660202 |  | 3139.440181 | 1.553525318 | 1.145777174
|  | 3147.021688 | 1.10184 | 0.468039 |  | 3139.31968 | 1.561931948 | 1.146871
|  | 3146.901687 | 1.103173 | 0.4700502 |  | 3139.199179 | 1.570387172 | 1.147906055
|  | 3146.781686 | 1.104537 | 0.4720592547 |  | 3139.078678 | 1.57890883 | 1.148897
|  | 3146.661685 | 1.105935 | 0.4740525 |  | 3138.958177 | 1.58752 | 1.149844
|  | 3146.541684 | 1.107358 | 0.4760375 |  | 3138.837676 | 1.596239 | 1.150736
|  | 3146.421683 | 1.108813024 | 0.4780019 |  | 3138.717175 | 1.605081925 | 1.151559
|  | 3146.301682 | 1.110280141 | 0.4799570212 |  | 3138.596675 | 1.614056209 | 1.152288714
|  | 3146.181682 | 1.111781 | 0.4819009 |  | 3138.476174 | 1.623155992 | 1.152902646
|  | 3146.061681 | 1.113295 | 0.4838287 |  | 3138.355673 | 1.632373 | 1.153387
|  | 3145.94168 | 1.114836 | 0.485749 |  | 3138.235172 | 1.641697 | 1.153731
|  | 3145.821679 | 1.116391 | 0.4876534 |  | 3138.114671 | 1.651116 | 1.153927
|  | 3145.701678 | 1.117972 | 0.4895561 |  | 3137.99417 | 1.660622 | 1.153973
|  | 3145.581677 | 1.119573 | 0.4914425 |  | 3137.873669 | 1.67021 | 1.15386448
|  | 3145.461677 | 1.121199 | 0.4933260497 |  | 3137.753168 | 1.679872 | 1.153593071
|  | 3145.341676 | 1.122849 | 0.4951931 |  | 3137.632667 | 1.689593992 | 1.153153
|  | 3145.221675 | 1.124526 | 0.497051 |  | 3137.512166 | 1.699359 | 1.152544
|  | 3145.101674 | 1.126224 | 0.4988873 |  | 3137.391666 | 1.709147 | 1.151775
|  | 3144.981673 | 1.127943 | 0.5007133 |  | 3137.271165 | 1.718945 | 1.150867
|  | 3144.861672 | 1.129681 | 0.5025185 |  | 3137.150664 | 1.728752368 | 1.149847
|  | 3144.741672 | 1.131437 | 0.5043153 |  | 3137.030163 | 1.738588 | 1.148743
|  | 3144.621671 | 1.13321 | 0.5060937 |  | 3136.909662 | 1.748485202 | 1.147569429
|  | 3144.50167 | 1.135004 | 0.50787 |  | 3136.789161 | 1.758484 | 1.146322
|  | 3144.381669 | 1.136824 | 0.5096202808 |  | 3136.66866 | 1.768624 | 1.144974832
|  | 3144.261668 | 1.13865 | 0.511364 |  | 3136.548159 | 1.778927 | 1.143484
|  | 3144.141668 | 1.14051 | 0.5130971 |  | 3136.427658 | 1.789394591 | 1.141797
|  | 3144.021667 | 1.142386 | 0.5148109 |  | 3136.307157 | 1.800008 | 1.139868
|  | 3143.901666 | 1.144288 | 0.5165067 |  | 3136.186656 | 1.810729 | 1.137661729
|  | 3143.781665 | 1.146198 | 0.5181823 |  | 3136.066156 | 1.821515719 | 1.135164
|  | 3143.661664 | 1.148130319 | 0.5198497 |  | 3135.945655 | 1.832328 | 1.132374188
|  | 3143.541663 | 1.150078 | 0.5214969 |  | 3135.825154 | 1.843134 | 1.129306
|  | 3143.421662 | 1.152047 | 0.5231352 |  | 3135.704653 | 1.853912 | 1.125977748
|  | 3143.301662 | 1.154036 | 0.5247505 |  | 3135.584152 | 1.86465 | 1.122406
|  | 3143.181661 | 1.156043 | 0.5263538 |  | 3135.463651 | 1.875341442 | 1.118611
|  | 3143.06166 | 1.158069 | 0.5279327 |  | 3135.34315 | 1.885987 | 1.114607
|  | 3142.941659 | 1.160113 | 0.5294992 |  | 3135.222649 | 1.896593 | 1.110405
|  | 3142.821658 | 1.162177 | 0.5310351 |  | 3135.102148 | 1.907166399 | 1.106017
|  | 3142.701657 | 1.164246 | 0.5325581 |  | 3134.981647 | 1.917727 | 1.101441
|  | 3142.581657 | 1.166338001 | 0.5340554 |  | 3134.861147 | 1.928286818 | 1.096665176
|  | 3142.461656 | 1.168426 | 0.5355402 |  | 3134.740646 | 1.938854159 | 1.09167
|  | 3142.341655 | 1.170546 | 0.5370146 |  | 3134.620145 | 1.949425782 | 1.086430056
|  | 3142.221654 | 1.172672 | 0.5384618 |  | 3134.499644 | 1.959986 | 1.080919
|  | 3142.101653 | 1.174821 | 0.5398977091 |  | 3134.379143 | 1.970504526 | 1.075117
|  | 3141.981653 | 1.176978 | 0.5412997 |  | 3134.258642 | 1.980945 | 1.069026236
|  | 3141.861652 | 1.179144 | 0.5426916 |  | 3134.138141 | 1.991283 | 1.062657598
|  | 3141.741651 | 1.181321 | 0.5440593 |  | 3134.01764 | 2.001497 | 1.056028
|  | 3141.62165 | 1.18351 | 0.5454156 |  | 3133.897139 | 2.011578 | 1.049163464
|  | 3141.501649 | 1.185705 | 0.5467448 |  | 3133.776638 | 2.021537 | 1.042079
|  | 3141.381648 | 1.187908 | 0.5480723 |  | 3133.656137 | 2.031379 | 1.034775
|  | 3141.261647 | 1.190129 | 0.5493786 |  | 3133.535637 | 2.04111 | 1.02725
|  | 3141.141647 | 1.192363 | 0.550677 |  | 3133.415136 | 2.050732 | 1.019494
|  | 3141.021646 | 1.194618 | 0.551948 |  | 3133.294635 | 2.060233 | 1.011489619
|  | 3140.901645 | 1.196883 | 0.5532039 |  | 3133.174134 | 2.069595 | 1.003236
|  | 3140.781644 | 1.199163 | 0.5544291 |  | 3133.053633 | 2.078807 | 0.9947332
|  | 3140.661643 | 1.201447 | 0.5556445 |  | 3132.933132 | 2.08785079 | 0.9859769
|  | 3140.541642 | 1.203753192 | 0.5568259 |  | 3132.812631 | 2.096711 | 0.9769759
|  | 3140.421642 | 1.206046 | 0.5579932 |  | 3132.69213 | 2.105377 | 0.9677341
|  | 3140.301641 | 1.208366 | 0.5591462546 |  | 3132.571629 | 2.113840264 | 0.9582525041
|  | 3140.18164 | 1.21068 | 0.5602729 |  | 3132.451128 | 2.122081369 | 0.9485246
|  | 3140.061639 | 1.213016 | 0.5613914 |  | 3132.330627 | 2.130073 | 0.9385621489
|  | 3139.941638 | 1.215351 | 0.5624767 |  | 3132.210127 | 2.137801 | 0.9283761
|  | 3139.821637 | 1.217698 | 0.5635561 |  | 3132.089626 | 2.145238 | 0.917977
|  | 3139.701637 | 1.220050454 | 0.5646025075 |  | 3131.969125 | 2.152364394 | 0.9073983
|  | 3139.581636 | 1.222409 | 0.5656447 |  | 3131.848624 | 2.15918 | 0.8966674143
|  | 3139.461635 | 1.224778 | 0.5666538 |  | 3131.728123 | 2.165681216 | 0.8858017
|  | 3139.341634 | 1.227143 | 0.5676555 |  | 3131.607622 | 2.171868309 | 0.8748312
|  | 3139.221633 | 1.229523 | 0.5686355 |  | 3131.487121 | 2.177761 | 0.8637698
|  | 3139.101633 | 1.231901 | 0.5696022389 |  | 3131.36662 | 2.18336 | 0.8526158
|  | 3138.981632 | 1.234292199 | 0.5705508 |  | 3131.246119 | 2.188663943 | 0.8413822
|  | 3138.861631 | 1.236685 | 0.5714869 |  | 3131.125618 | 2.19368 | 0.8300721
|  | 3138.74163 | 1.239094 | 0.5724025 |  | 3131.005118 | 2.198397 | 0.8186816
|  | 3138.621629 | 1.241497 | 0.573303 |  | 3130.884617 | 2.202801 | 0.8072281
|  | 3138.501628 | 1.243921 | 0.5741945 |  | 3130.764116 | 2.206887 | 0.7957276334
|  | 3138.381627 | 1.246353 | 0.5750611438 |  | 3130.643615 | 2.210656 | 0.7841989
|  | 3138.261627 | 1.248798 | 0.5759078 |  | 3130.523114 | 2.214104 | 0.7726509
|  | 3138.141626 | 1.251241 | 0.5767277244 |  | 3130.402613 | 2.217228126 | 0.7611124
|  | 3138.021625 | 1.253693 | 0.5775367 |  | 3130.282112 | 2.220047 | 0.7495985
|  | 3137.901624 | 1.256149 | 0.5783181 |  | 3130.161611 | 2.22256 | 0.7381126
|  | 3137.781623 | 1.258607938 | 0.5790868 |  | 3130.04111 | 2.22477 | 0.7266747
|  | 3137.661622 | 1.261071 | 0.5798332223 |  | 3129.920609 | 2.226692801 | 0.7152942
|  | 3137.541622 | 1.263538 | 0.5805663 |  | 3129.800108 | 2.228327 | 0.7039701
|  | 3137.421621 | 1.266007 | 0.5812773 |  | 3129.679608 | 2.229669 | 0.6927234
|  | 3137.30162 | 1.268482 | 0.5819798 |  | 3129.559107 | 2.230735 | 0.6815664
|  | 3137.181619 | 1.270963 | 0.5826557394 |  | 3129.438606 | 2.231524 | 0.6705027
|  | 3137.061618 | 1.273444 | 0.5833255 |  | 3129.318105 | 2.23204 | 0.6595534
|  | 3136.941618 | 1.275938 | 0.5839717 |  | 3129.197604 | 2.232294 | 0.6487331
|  | 3136.821617 | 1.278433218 | 0.5846047 |  | 3129.077103 | 2.232306457 | 0.638053
|  | 3136.701616 | 1.280936 | 0.5852097 |  | 3128.956602 | 2.232085 | 0.6275112934
|  | 3136.581615 | 1.283429307 | 0.5858108308 |  | 3128.836101 | 2.231636 | 0.6171239
|  | 3136.461614 | 1.285949 | 0.5863949 |  | 3128.7156 | 2.230982 | 0.6068953
|  | 3136.341613 | 1.288461108 | 0.5869554 |  | 3128.595099 | 2.230126376 | 0.5968203
|  | 3136.221612 | 1.290992 | 0.5875036 |  | 3128.474599 | 2.229074745 | 0.586912613
|  | 3136.101612 | 1.293523 | 0.58802 |  | 3128.354098 | 2.227847 | 0.5771766019
|  | 3135.981611 | 1.296061 | 0.5885211 |  | 3128.233597 | 2.226448 | 0.5676082
|  | 3135.86161 | 1.298595094 | 0.5889897 |  | 3128.113096 | 2.224885 | 0.5582205
|  | 3135.741609 | 1.301127 | 0.5894508 |  | 3127.992595 | 2.223179 | 0.5490165
|  | 3135.621608 | 1.303664391 | 0.5898837799 |  | 3127.872094 | 2.221341 | 0.5399881
|  | 3135.501607 | 1.306191 | 0.5903031 |  | 3127.751593 | 2.219375945 | 0.5311424606
|  | 3135.381607 | 1.308721 | 0.5907128 |  | 3127.631092 | 2.21730734 | 0.5224755
|  | 3135.261606 | 1.311258 | 0.5911047 |  | 3127.510591 | 2.215138 | 0.5139742
|  | 3135.141605 | 1.313789 | 0.5914749 |  | 3127.39009 | 2.212871 | 0.5056395
|  | 3135.021604 | 1.316321 | 0.5918452 |  | 3127.269589 | 2.210512 | 0.4974689323
|  | 3134.901603 | 1.31887 | 0.5921921791 |  | 3127.149089 | 2.208068971 | 0.4894611415
|  | 3134.781602 | 1.321414 | 0.5925226 |  | 3127.028588 | 2.205542 | 0.481609
|  | 3134.661602 | 1.323970325 | 0.5928357548 |  | 3126.908087 | 2.20293 | 0.4739225
|  | 3134.541601 | 1.326525 | 0.5931255 |  | 3126.787586 | 2.200249 | 0.4664044
|  | 3134.4216 | 1.329086 | 0.5933965895 |  | 3126.667085 | 2.197502191 | 0.4590502129
|  | 3134.301599 | 1.331643 | 0.5936433 |  | 3126.546584 | 2.194698 | 0.4518674
|  | 3134.181598 | 1.334199 | 0.5938721 |  | 3126.426083 | 2.191854 | 0.4448534
|  | 3134.061598 | 1.336746072 | 0.5940792 |  | 3126.305582 | 2.188977031 | 0.4379971
|  | 3133.941597 | 1.33929 | 0.5942822 |  | 3126.185081 | 2.186072271 | 0.4312988
|  | 3133.821596 | 1.341837 | 0.5944678 |  | 3126.06458 | 2.183153409 | 0.4247516
|  | 3133.701595 | 1.344382 | 0.5946423934 |  | 3125.94408 | 2.180222 | 0.4183428
|  | 3133.581594 | 1.346932 | 0.594805935 |  | 3125.823579 | 2.177278 | 0.4120732414
|  | 3133.461593 | 1.349487 | 0.5949536 |  | 3125.703078 | 2.174333 | 0.4059377
|  | 3133.341592 | 1.352045861 | 0.5950858 |  | 3125.582577 | 2.171387 | 0.3999253
|  | 3133.221592 | 1.354612028 | 0.5951997 |  | 3125.462076 | 2.168444 | 0.3940344
|  | 3133.101591 | 1.357177987 | 0.5952907 |  | 3125.341575 | 2.165508766 | 0.3882588742
|  | 3132.98159 | 1.359744 | 0.5953665 |  | 3125.221074 | 2.162586 | 0.3825910416
|  | 3132.861589 | 1.362310741 | 0.5954223 |  | 3125.100573 | 2.159676 | 0.377017
|  | 3132.741588 | 1.364877 | 0.5954643 |  | 3124.980072 | 2.156770049 | 0.3715354
|  | 3132.621587 | 1.367446 | 0.5954878 |  | 3124.859571 | 2.153873902 | 0.3661411
|  | 3132.501587 | 1.370017 | 0.5954971 |  | 3124.73907 | 2.150980053 | 0.3608258
|  | 3132.381586 | 1.372594468 | 0.5954817 |  | 3124.61857 | 2.148083 | 0.355594
|  | 3132.261585 | 1.375166 | 0.5954472 |  | 3124.498069 | 2.145189 | 0.3504457
|  | 3132.141584 | 1.377742 | 0.5953927 |  | 3124.377568 | 2.142295 | 0.3453755
|  | 3132.021583 | 1.380311 | 0.5953109 |  | 3124.257067 | 2.139399592 | 0.3403873415
|  | 3131.901583 | 1.382868 | 0.5952165 |  | 3124.136566 | 2.136511467 | 0.3354789
|  | 3131.781582 | 1.385424 | 0.5951112 |  | 3124.016065 | 2.133629 | 0.3306422
|  | 3131.661581 | 1.38798 | 0.59499 |  | 3123.895564 | 2.130749827 | 0.3258783
|  | 3131.54158 | 1.390532 | 0.5948545 |  | 3123.775063 | 2.12788 | 0.3211838347
|  | 3131.421579 | 1.393084 | 0.5947070002 |  | 3123.654562 | 2.125015 | 0.3165507
|  | 3131.301578 | 1.395639 | 0.5945455 |  | 3123.534061 | 2.122153 | 0.3119799
|  | 3131.181578 | 1.398198 | 0.5943662 |  | 3123.41356 | 2.119293 | 0.3074697
|  | 3131.061577 | 1.400755 | 0.5941664 |  | 3123.29306 | 2.116438 | 0.3030182302
|  | 3130.941576 | 1.403310281 | 0.5939484 |  | 3123.172559 | 2.113583496 | 0.2986184
|  | 3130.821575 | 1.405862502 | 0.5937154 |  | 3123.052058 | 2.110724 | 0.2942730501
|  | 3130.701574 | 1.408415 | 0.5934637178 |  | 3122.931557 | 2.107864 | 0.2899808
|  | 3130.581573 | 1.410961 | 0.5931973 |  | 3122.811056 | 2.104996 | 0.2857373
|  | 3130.461572 | 1.413512 | 0.5929179 |  | 3122.690555 | 2.102117 | 0.2815477
|  | 3130.341572 | 1.41606 | 0.5926176746 |  | 3122.570054 | 2.099228 | 0.277414
|  | 3130.221571 | 1.418611 | 0.5923027 |  | 3122.449553 | 2.096328634 | 0.2733342
|  | 3130.10157 | 1.421159 | 0.5919632 |  | 3122.329052 | 2.093416 | 0.2693143348
|  | 3129.981569 | 1.423702 | 0.5916087 |  | 3122.208551 | 2.090496693 | 0.2653553912
|  | 3129.861568 | 1.426244 | 0.5912316 |  | 3122.088051 | 2.087570288 | 0.2614535
|  | 3129.741567 | 1.428776 | 0.5908398 |  | 3121.96755 | 2.084636 | 0.257612
|  | 3129.621567 | 1.431308 | 0.590432 |  | 3121.847049 | 2.0817 | 0.2538298
|  | 3129.501566 | 1.433833 | 0.5900053 |  | 3121.726548 | 2.078759 | 0.2501018
|  | 3129.381565 | 1.43635 | 0.5895648 |  | 3121.606047 | 2.075812162 | 0.2464301
|  | 3129.261564 | 1.438864 | 0.589115 |  | 3121.485546 | 2.072859889 | 0.2428152
|  | 3129.141563 | 1.44138 | 0.58865 |  | 3121.365045 | 2.069904 | 0.2392576
|  | 3129.021563 | 1.443893 | 0.5881686402 |  | 3121.244544 | 2.066944 | 0.2357539
|  | 3128.901562 | 1.446405 | 0.5876738 |  | 3121.124043 | 2.063977 | 0.2323085512
|  | 3128.781561 | 1.448917 | 0.5871623 |  | 3121.003542 | 2.061009111 | 0.2289218
|  | 3128.66156 | 1.45143 | 0.5866323 |  | 3120.883041 | 2.058039 | 0.2255899815
|  | 3128.541559 | 1.453941 | 0.5860815 |  | 3120.762541 | 2.055067 | 0.2223158
|  | 3128.421558 | 1.456448893 | 0.5855088 |  | 3120.64204 | 2.052097277 | 0.2190986
|  | 3128.301557 | 1.458948 | 0.5849169 |  | 3120.521539 | 2.049128 | 0.2159338
|  | 3128.181557 | 1.461441 | 0.5843066 |  | 3120.401038 | 2.046157 | 0.2128239
|  | 3128.061556 | 1.463922 | 0.5836802 |  | 3120.280537 | 2.043189 | 0.2097686158
|  | 3127.941555 | 1.4664 | 0.5830441 |  | 3120.160036 | 2.04022 | 0.2067649
|  | 3127.821554 | 1.468871 | 0.5823896 |  | 3120.039535 | 2.037249874 | 0.2038158325
|  | 3127.701553 | 1.471336 | 0.5817265 |  | 3119.919034 | 2.034278253 | 0.2009234
|  | 3127.581552 | 1.4738 | 0.5810505 |  | 3119.798533 | 2.031309 | 0.1980892892
|  | 3127.461552 | 1.476265291 | 0.5803621 |  | 3119.678032 | 2.028341756 | 0.1953122338
|  | 3127.341551 | 1.478732 | 0.5796519 |  | 3119.557532 | 2.025378 | 0.192596
|  | 3127.22155 | 1.481193 | 0.5789240178 |  | 3119.437031 | 2.022425 | 0.1899411293
|  | 3127.101549 | 1.483653 | 0.578177 |  | 3119.31653 | 2.019484 | 0.1873439021
|  | 3126.981548 | 1.486106 | 0.5774099 |  | 3119.196029 | 2.016557 | 0.1848052994
|  | 3126.861548 | 1.488553 | 0.5766256 |  | 3119.075528 | 2.01365 | 0.182322284
|  | 3126.741547 | 1.490995 | 0.575824 |  | 3118.955027 | 2.010764 | 0.1798882755
|  | 3126.621546 | 1.493431 | 0.5750036334 |  | 3118.834526 | 2.007898 | 0.1775014
|  | 3126.501545 | 1.495859 | 0.5741666 |  | 3118.714025 | 2.005054 | 0.1751576
|  | 3126.381544 | 1.498283 | 0.5733129 |  | 3118.593524 | 2.002229 | 0.1728504457
|  | 3126.261543 | 1.500700157 | 0.5724393 |  | 3118.473023 | 1.999417444 | 0.1705804
|  | 3126.141543 | 1.50311 | 0.571548 |  | 3118.352522 | 1.996618956 | 0.168347212
|  | 3126.021542 | 1.505511 | 0.570637486 |  | 3118.232022 | 1.993829 | 0.1661494
|  | 3125.901541 | 1.507903 | 0.5697106 |  | 3118.111521 | 1.991044088 | 0.1639914784
|  | 3125.78154 | 1.510284996 | 0.5687653498 |  | 3117.99102 | 1.988265006 | 0.1618771216
|  | 3125.661539 | 1.512656 | 0.5678047487 |  | 3117.870519 | 1.985495 | 0.1598096
|  | 3125.541538 | 1.515015 | 0.5668283 |  | 3117.750018 | 1.982735028 | 0.1577886
|  | 3125.421537 | 1.517362498 | 0.5658403 |  | 3117.629517 | 1.979988317 | 0.155817
|  | 3125.301537 | 1.519699 | 0.5648394 |  | 3117.509016 | 1.977261 | 0.1538942
|  | 3125.181536 | 1.522024 | 0.5638325 |  | 3117.388515 | 1.974555 | 0.1520157
|  | 3125.061535 | 1.524349564 | 0.5628201235 |  | 3117.268014 | 1.971871 | 0.1501805
|  | 3124.941534 | 1.526673383 | 0.5617899 |  | 3117.147513 | 1.969213035 | 0.1483852
|  | 3124.821533 | 1.528991 | 0.560747 |  | 3117.027013 | 1.96658 | 0.1466242191
|  | 3124.701532 | 1.531307 | 0.5596901 |  | 3116.906512 | 1.96397 | 0.1448963
|  | 3124.581532 | 1.533622 | 0.5586143 |  | 3116.786011 | 1.961382 | 0.1431991
|  | 3124.461531 | 1.53593 | 0.5575164571 |  | 3116.66551 | 1.958815 | 0.1415292
|  | 3124.34153 | 1.538227 | 0.5564004 |  | 3116.545009 | 1.956263 | 0.1398879
|  | 3124.221529 | 1.540514 | 0.5552671 |  | 3116.424508 | 1.953728146 | 0.1382763
|  | 3124.101528 | 1.542791 | 0.5541205 |  | 3116.304007 | 1.951206917 | 0.1366942
|  | 3123.981528 | 1.545059 | 0.5529569 |  | 3116.183506 | 1.948699 | 0.1351447
|  | 3123.861527 | 1.547316 | 0.5517802 |  | 3116.063005 | 1.946206181 | 0.1336301551
|  | 3123.741526 | 1.549566 | 0.5505908 |  | 3115.942504 | 1.943732188 | 0.1321515
|  | 3123.621525 | 1.551807413 | 0.5493868 |  | 3115.822003 | 1.941279 | 0.1307061
|  | 3123.501524 | 1.554042443 | 0.548168 |  | 3115.701503 | 1.938849 | 0.1292936
|  | 3123.381523 | 1.55627 | 0.5469352 |  | 3115.581002 | 1.936443939 | 0.1279107
|  | 3123.261522 | 1.558496 | 0.5456842 |  | 3115.460501 | 1.934063 | 0.1265525
|  | 3123.141522 | 1.560709798 | 0.5444069 |  | 3115.34 | 1.931704 | 0.1252179
|  | 3123.021521 | 1.562905367 | 0.5431139 |  | 3115.219499 | 1.929366 | 0.1239057
|  | 3122.90152 | 1.565088 | 0.5418079012 |  | 3115.098998 | 1.927046 | 0.1226146
|  | 3122.781519 | 1.567257 | 0.5404895 |  | 3114.978497 | 1.924742229 | 0.121347152
|  | 3122.661518 | 1.569416 | 0.5391581 |  | 3114.857996 | 1.92245545 | 0.120105
|  | 3122.541517 | 1.571562 | 0.5378149 |  | 3114.737495 | 1.920187 | 0.1188875163
|  | 3122.421517 | 1.573698 | 0.53646 |  | 3114.616994 | 1.917936 | 0.1176959
|  | 3122.301516 | 1.575823 | 0.5350926 |  | 3114.496493 | 1.915707968 | 0.1165291239
|  | 3122.181515 | 1.577938623 | 0.533715 |  | 3114.375993 | 1.913501 | 0.1153839
|  | 3122.061514 | 1.580048 | 0.5323238 |  | 3114.255492 | 1.911315 | 0.1142593484
|  | 3121.941513 | 1.582147081 | 0.5309166 |  | 3114.134991 | 1.909149665 | 0.1131543
|  | 3121.821513 | 1.584235 | 0.5294945 |  | 3114.01449 | 1.907004 | 0.1120681578
|  | 3121.701512 | 1.58631 | 0.5280585 |  | 3113.893989 | 1.904878 | 0.1109993
|  | 3121.581511 | 1.588373 | 0.5266102 |  | 3113.773488 | 1.90277 | 0.1099486
|  | 3121.46151 | 1.590425 | 0.5251511 |  | 3113.652987 | 1.900681 | 0.1089156
|  | 3121.341509 | 1.592464 | 0.5236785 |  | 3113.532486 | 1.89861 | 0.107898
|  | 3121.221508 | 1.594494151 | 0.5222001 |  | 3113.411985 | 1.896557 | 0.1068961
|  | 3121.101508 | 1.596518 | 0.5207053 |  | 3113.291484 | 1.894519652 | 0.1059093089
|  | 3120.981507 | 1.59853 | 0.5192005 |  | 3113.170984 | 1.892497 | 0.1049366
|  | 3120.861506 | 1.60054 | 0.5176812 |  | 3113.050483 | 1.890488 | 0.1039803
|  | 3120.741505 | 1.602536 | 0.5161428 |  | 3112.929982 | 1.888492 | 0.1030421
|  | 3120.621504 | 1.604524 | 0.5145912 |  | 3112.809481 | 1.886509 | 0.1021225
|  | 3120.501503 | 1.606498 | 0.5130181 |  | 3112.68898 | 1.884542 | 0.1012235
|  | 3120.381502 | 1.608457 | 0.5114313 |  | 3112.568479 | 1.882594153 | 0.1003448
|  | 3120.261502 | 1.6104 | 0.5098308 |  | 3112.447978 | 1.880665928 | 0.09948352
|  | 3120.141501 | 1.61233 | 0.5082168 |  | 3112.327477 | 1.878758 | 0.09863809
|  | 3120.0215 | 1.614244 | 0.5065885588 |  | 3112.206976 | 1.876870471 | 0.09780623055
|  | 3119.901499 | 1.616143 | 0.50495 |  | 3112.086475 | 1.875002 | 0.09698603
|  | 3119.781498 | 1.618026 | 0.5032958 |  | 3111.965974 | 1.873151553 | 0.09617548
|  | 3119.661497 | 1.619891 | 0.5016328 |  | 3111.845474 | 1.871315397 | 0.09537576
|  | 3119.541497 | 1.621738 | 0.4999583217 |  | 3111.724973 | 1.869494 | 0.09458765091
|  | 3119.421496 | 1.623567861 | 0.4982849 |  | 3111.604472 | 1.867687 | 0.09381118658
|  | 3119.301495 | 1.625392 | 0.4965984 |  | 3111.483971 | 1.865893 | 0.09304758
|  | 3119.181494 | 1.627194 | 0.4949064 |  | 3111.36347 | 1.864115111 | 0.09229697
|  | 3119.061493 | 1.628993 | 0.4932107 |  | 3111.242969 | 1.862352 | 0.0915579
|  | 3118.941493 | 1.630778 | 0.4915050621 |  | 3111.122468 | 1.860604 | 0.09083063283
|  | 3118.821492 | 1.63256 | 0.4897936 |  | 3111.001967 | 1.858869893 | 0.09011499127
|  | 3118.701491 | 1.634331 | 0.4880657 |  | 3110.881466 | 1.857150286 | 0.08941041
|  | 3118.58149 | 1.636097 | 0.486328 |  | 3110.760965 | 1.855444 | 0.08871792
|  | 3118.461489 | 1.637848 | 0.484569 |  | 3110.640465 | 1.853753295 | 0.08803819
|  | 3118.341488 | 1.639586 | 0.4828006 |  | 3110.519964 | 1.852079 | 0.08737087
|  | 3118.221487 | 1.641307 | 0.4810143 |  | 3110.399463 | 1.850421 | 0.08671415
|  | 3118.101487 | 1.643013 | 0.479223 |  | 3110.278962 | 1.848780657 | 0.08606703
|  | 3117.981486 | 1.644705132 | 0.4774179 |  | 3110.158461 | 1.847158 | 0.08542729
|  | 3117.861485 | 1.646385 | 0.4756077 |  | 3110.03796 | 1.845551 | 0.0847924
|  | 3117.741484 | 1.648055 | 0.4737784169 |  | 3109.917459 | 1.843958 | 0.08416219
|  | 3117.621483 | 1.649708 | 0.4719435 |  | 3109.796958 | 1.842376 | 0.08353713
|  | 3117.501482 | 1.651352533 | 0.4700859 |  | 3109.676457 | 1.840803 | 0.08291789
|  | 3117.381482 | 1.652971 | 0.4682206 |  | 3109.555956 | 1.839239379 | 0.0823071176
|  | 3117.261481 | 1.654583 | 0.4663383018 |  | 3109.435455 | 1.837685814 | 0.08170666138
|  | 3117.14148 | 1.656162 | 0.4644388262 |  | 3109.314955 | 1.836144 | 0.08111657
|  | 3117.021479 | 1.657721 | 0.4625376 |  | 3109.194454 | 1.834614 | 0.08053745
|  | 3116.901478 | 1.659254888 | 0.4606321 |  | 3109.073953 | 1.833099 | 0.07996832278
|  | 3116.781477 | 1.660778 | 0.4587273 |  | 3108.953452 | 1.8316 | 0.07940671
|  | 3116.661477 | 1.66228 | 0.4568156 |  | 3108.832951 | 1.830115 | 0.0788512
|  | 3116.541476 | 1.66377364 | 0.4549081 |  | 3108.71245 | 1.828643 | 0.07830046
|  | 3116.421475 | 1.665255 | 0.4529884 |  | 3108.591949 | 1.827185 | 0.07775404
|  | 3116.301474 | 1.666728 | 0.4510679 |  | 3108.471448 | 1.825737 | 0.07721084
|  | 3116.181473 | 1.668189 | 0.4491284 |  | 3108.350947 | 1.824298746 | 0.07667177
|  | 3116.061473 | 1.66963 | 0.4471858 |  | 3108.230446 | 1.822869819 | 0.07613746
|  | 3115.941472 | 1.671058 | 0.4452312511 |  | 3108.109945 | 1.821449 | 0.07560770918
|  | 3115.821471 | 1.672468 | 0.4432768 |  | 3107.989445 | 1.820035154 | 0.07508409
|  | 3115.70147 | 1.673868 | 0.4413072 |  | 3107.868944 | 1.818628807 | 0.07456772
|  | 3115.581469 | 1.675242 | 0.4393421 |  | 3107.748443 | 1.81723 | 0.07405929
|  | 3115.461468 | 1.676621847 | 0.4373692716 |  | 3107.627942 | 1.815839 | 0.07356044
|  | 3115.341467 | 1.677976 | 0.4353822509 |  | 3107.507441 | 1.814457832 | 0.07307195
|  | 3115.221467 | 1.679327 | 0.4333933776 |  | 3107.38694 | 1.813088 | 0.07259294
|  | 3115.101466 | 1.680657 | 0.4313856 |  | 3107.266439 | 1.811731983 | 0.0721225
|  | 3114.981465 | 1.681975 | 0.429376 |  | 3107.145938 | 1.810389503 | 0.07165864527
|  | 3114.861464 | 1.683272 | 0.4273487 |  | 3107.025437 | 1.80906 | 0.07119862
|  | 3114.741463 | 1.684553 | 0.4253239 |  | 3106.904936 | 1.807742 | 0.07074106
|  | 3114.621462 | 1.685816 | 0.4232834 |  | 3106.784436 | 1.806433 | 0.07028583876
|  | 3114.501462 | 1.68706 | 0.4212458 |  | 3106.663935 | 1.805131 | 0.06983423627
|  | 3114.381461 | 1.68829 | 0.419196 |  | 3106.543434 | 1.803834 | 0.06938784
|  | 3114.26146 | 1.689502 | 0.4171507 |  | 3106.422933 | 1.802544 | 0.06894974
|  | 3114.141459 | 1.690704 | 0.4150932146 |  | 3106.302432 | 1.801262183 | 0.06852161
|  | 3114.021458 | 1.69189 | 0.4130354735 |  | 3106.181931 | 1.799992 | 0.06810304
|  | 3113.901458 | 1.693064031 | 0.4109602746 |  | 3106.06143 | 1.798734 | 0.06769299
|  | 3113.781457 | 1.694219 | 0.4088891576 |  | 3105.940929 | 1.797492 | 0.06728881
|  | 3113.661456 | 1.695366 | 0.406793 |  | 3105.820428 | 1.796264 | 0.06688712
|  | 3113.541455 | 1.696478 | 0.4047031 |  | 3105.699927 | 1.795048 | 0.06648617165
|  | 3113.421454 | 1.697595 | 0.4025957 |  | 3105.579426 | 1.793843 | 0.0660852
|  | 3113.301453 | 1.698663 | 0.4004752 |  | 3105.458926 | 1.792646 | 0.06568431
|  | 3113.181452 | 1.699722 | 0.3983643 |  | 3105.338425 | 1.791456 | 0.06528523
|  | 3113.061452 | 1.70074754 | 0.3962439 |  | 3105.217924 | 1.790272 | 0.06488936
|  | 3112.941451 | 1.701762 | 0.3941386 |  | 3105.097423 | 1.789097 | 0.06449681
|  | 3112.82145 | 1.702755 | 0.392027467 |  | 3104.976922 | 1.787929 | 0.06410742753
|  | 3112.701449 | 1.703743 | 0.3899294171 |  | 3104.856421 | 1.78677 | 0.06372029
|  | 3112.581448 | 1.704718203 | 0.3878184 |  | 3104.73592 | 1.785619 | 0.06333418
|  | 3112.461447 | 1.705686 | 0.3857118 |  | 3104.615419 | 1.784474 | 0.06294820279
|  | 3112.341447 | 1.706636 | 0.3835868 |  | 3104.494918 | 1.783331948 | 0.06256338
|  | 3112.221446 | 1.707572 | 0.3814693 |  | 3104.374417 | 1.782193147 | 0.06218149
|  | 3112.101445 | 1.708494 | 0.3793306 |  | 3104.253917 | 1.781056425 | 0.06180431
|  | 3111.981444 | 1.709391 | 0.3772016319 |  | 3104.133416 | 1.779922 | 0.06143449012
|  | 3111.861443 | 1.710279 | 0.3750588 |  | 3104.012915 | 1.778793 | 0.06107363397
|  | 3111.741442 | 1.711144 | 0.3729222 |  | 3103.892414 | 1.777670799 | 0.06072184261
|  | 3111.621442 | 1.712001 | 0.3707684 |  | 3103.771913 | 1.776557 | 0.0603792
|  | 3111.501441 | 1.712822 | 0.368625539 |  | 3103.651412 | 1.775454 | 0.06004466
|  | 3111.38144 | 1.713655 | 0.3664759 |  | 3103.530911 | 1.774363325 | 0.05971614
|  | 3111.261439 | 1.714446 | 0.3643072 |  | 3103.41041 | 1.773285 | 0.05939221
|  | 3111.141438 | 1.715224 | 0.3621517 |  | 3103.289909 | 1.772218952 | 0.05907081
|  | 3111.021438 | 1.715979 | 0.3599868 |  | 3103.169408 | 1.771165 | 0.05874997
|  | 3110.901437 | 1.71672 | 0.3578313 |  | 3103.048907 | 1.770122762 | 0.05842723
|  | 3110.781436 | 1.71744 | 0.3556645225 |  | 3102.928407 | 1.769088592 | 0.05810154987
|  | 3110.661435 | 1.718142 | 0.3535095 |  | 3102.807906 | 1.768060671 | 0.05777237
|  | 3110.541434 | 1.718826 | 0.351346 |  | 3102.687405 | 1.767036 | 0.05744003
|  | 3110.421433 | 1.71949502 | 0.3491944 |  | 3102.566904 | 1.766012 | 0.05710696
|  | 3110.301432 | 1.720147 | 0.3470305543 |  | 3102.446403 | 1.764988 | 0.05677581676
|  | 3110.181432 | 1.720777 | 0.3448824 |  | 3102.325902 | 1.763964 | 0.05644916
|  | 3110.061431 | 1.7214 | 0.3427273 |  | 3102.205401 | 1.762942 | 0.05612945
|  | 3109.94143 | 1.722003 | 0.3405838 |  | 3102.0849 | 1.761925 | 0.05581773
|  | 3109.821429 | 1.722598 | 0.3384244 |  | 3101.964399 | 1.760914 | 0.05551325154
|  | 3109.701428 | 1.723161 | 0.3362893486 |  | 3101.843898 | 1.759911377 | 0.05521504
|  | 3109.581427 | 1.723748 | 0.3341428 |  | 3101.723398 | 1.758918 | 0.05492148
|  | 3109.461427 | 1.724292 | 0.331983 |  | 3101.602897 | 1.757932 | 0.05463088352
|  | 3109.341426 | 1.724839 | 0.3298297 |  | 3101.482396 | 1.756955 | 0.05434278
|  | 3109.221425 | 1.725348 | 0.327658 |  | 3101.361895 | 1.755985 | 0.05405695
|  | 3109.101424 | 1.725847 | 0.3255023 |  | 3101.241394 | 1.755023099 | 0.05377329
|  | 3108.981423 | 1.726315 | 0.3233345 |  | 3101.120893 | 1.754068676 | 0.05349090691
|  | 3108.861423 | 1.726773 | 0.3211876 |  | 3101.000392 | 1.753122 | 0.0532091
|  | 3108.741422 | 1.727206 | 0.3190285 |  | 3100.879891 | 1.752182 | 0.05292662969
|  | 3108.621421 | 1.727628421 | 0.3168962 |  | 3100.75939 | 1.751248 | 0.05264202271
|  | 3108.50142 | 1.728039 | 0.3147472 |  | 3100.638889 | 1.750317 | 0.05235531
|  | 3108.381419 | 1.728435 | 0.3126171 |  | 3100.518388 | 1.749388 | 0.05206745
|  | 3108.261418 | 1.728818986 | 0.3104683 |  | 3100.397888 | 1.748458 | 0.05178002
|  | 3108.141417 | 1.729181579 | 0.3083398 |  | 3100.277387 | 1.747528 | 0.05149578
|  | 3108.021417 | 1.729535718 | 0.3061917 |  | 3100.156886 | 1.746597 | 0.05121719
|  | 3107.901416 | 1.72986 | 0.3040664 |  | 3100.036385 | 1.745669176 | 0.05094516368
|  | 3107.781415 | 1.730186 | 0.3019221 |  | 3099.915884 | 1.744745 | 0.05068034
|  | 3107.661414 | 1.730466 | 0.2997996 |  | 3099.795383 | 1.743826 | 0.05042179
|  | 3107.541413 | 1.73076501 | 0.2976759 |  | 3099.674882 | 1.742914082 | 0.05016803
|  | 3107.421412 | 1.731017566 | 0.2955468 |  | 3099.554381 | 1.742008 | 0.04991833
|  | 3107.301412 | 1.731275682 | 0.2934338 |  | 3099.43388 | 1.741107 | 0.04967236
|  | 3107.181411 | 1.731497 | 0.2913113 |  | 3099.313379 | 1.740211 | 0.04943051978
|  | 3107.06141 | 1.731717 | 0.2892122 |  | 3099.192878 | 1.739320456 | 0.04919327
|  | 3106.941409 | 1.731911 | 0.287103847 |  | 3099.072378 | 1.738435867 | 0.04896125
|  | 3106.821408 | 1.732101 | 0.28501976 |  | 3098.951877 | 1.737559 | 0.04873439
|  | 3106.701407 | 1.732276 | 0.2829223 |  | 3098.831376 | 1.73669 | 0.04851133
|  | 3106.581407 | 1.73244 | 0.2808453 |  | 3098.710875 | 1.735831 | 0.04829079013
|  | 3106.461406 | 1.732594 | 0.278752 |  | 3098.590374 | 1.73498 | 0.04807095
|  | 3106.341405 | 1.732728 | 0.2766741 |  | 3098.469873 | 1.734137392 | 0.04785014
|  | 3106.221404 | 1.732849682 | 0.2745849 |  | 3098.349372 | 1.7333 | 0.04762795
|  | 3106.101403 | 1.732947 | 0.2725135 |  | 3098.228871 | 1.73246831 | 0.04740463
|  | 3105.981403 | 1.733036 | 0.2704326 |  | 3098.10837 | 1.73164 | 0.04718024
|  | 3105.861402 | 1.733092 | 0.2683775 |  | 3097.987869 | 1.730814 | 0.04695587112
|  | 3105.741401 | 1.733162 | 0.2663214 |  | 3097.867369 | 1.729991 | 0.04673228
|  | 3105.6214 | 1.733196558 | 0.2642641 |  | 3097.746868 | 1.72917 | 0.04650974
|  | 3105.501399 | 1.733231 | 0.2622215 |  | 3097.626367 | 1.728350665 | 0.04628904
|  | 3105.381398 | 1.733242 | 0.260176 |  | 3097.505866 | 1.727533 | 0.04607110099
|  | 3105.261397 | 1.733249 | 0.2581445 |  | 3097.385365 | 1.726718298 | 0.04585703
|  | 3105.141397 | 1.733238 | 0.2561072 |  | 3097.264864 | 1.725906 | 0.04564741
|  | 3105.021396 | 1.733217 | 0.2540792 |  | 3097.144363 | 1.725098 | 0.04544331
|  | 3104.901395 | 1.733174 | 0.2520452 |  | 3097.023862 | 1.724295 | 0.04524467
|  | 3104.781394 | 1.733115579 | 0.250025 |  | 3096.903361 | 1.723500214 | 0.04505034495
|  | 3104.661393 | 1.733035208 | 0.2480065 |  | 3096.78286 | 1.722713 | 0.04485874
|  | 3104.541392 | 1.732947 | 0.2460066 |  | 3096.662359 | 1.721935 | 0.0446677
|  | 3104.421392 | 1.732839538 | 0.2439986419 |  | 3096.541859 | 1.721164 | 0.04447521604
|  | 3104.301391 | 1.732713 | 0.2420147 |  | 3096.421358 | 1.720398 | 0.04428056
|  | 3104.18139 | 1.732577 | 0.2400289 |  | 3096.300857 | 1.719635 | 0.04408394
|  | 3104.061389 | 1.732424 | 0.2380682 |  | 3096.180356 | 1.718873 | 0.04388642
|  | 3103.941388 | 1.732271 | 0.2361012 |  | 3096.059855 | 1.71811344 | 0.04368982
|  | 3103.821388 | 1.732087 | 0.2341543 |  | 3095.939354 | 1.717355375 | 0.04349539
|  | 3103.701387 | 1.731919 | 0.2322138 |  | 3095.818853 | 1.7166 | 0.04330358719
|  | 3103.581386 | 1.731720618 | 0.2302681 |  | 3095.698352 | 1.715849 | 0.043114
|  | 3103.461385 | 1.731519309 | 0.2283408052 |  | 3095.577851 | 1.715102 | 0.04292583
|  | 3103.341384 | 1.731299 | 0.2264092 |  | 3095.45735 | 1.71436 | 0.04273799
|  | 3103.221383 | 1.731069 | 0.2244939 |  | 3095.33685 | 1.71362 | 0.04254977
|  | 3103.101382 | 1.730822 | 0.2225785969 |  | 3095.216349 | 1.712882 | 0.04236166
|  | 3102.981382 | 1.730562 | 0.2206811 |  | 3095.095848 | 1.71214543 | 0.04217458
|  | 3102.861381 | 1.730292 | 0.2187883 |  | 3094.975347 | 1.71141 | 0.04198931
|  | 3102.74138 | 1.730012 | 0.2169091 |  | 3094.854846 | 1.710676 | 0.04180667
|  | 3102.621379 | 1.729719 | 0.2150334 |  | 3094.734345 | 1.709943611 | 0.04162664
|  | 3102.501378 | 1.729417909 | 0.2131748 |  | 3094.613844 | 1.709214 | 0.04144849
|  | 3102.381377 | 1.729109 | 0.2113138954 |  | 3094.493343 | 1.708485924 | 0.04127192
|  | 3102.261377 | 1.728784939 | 0.2094711 |  | 3094.372842 | 1.707758 | 0.04109715
|  | 3102.141376 | 1.728459 | 0.2076242 |  | 3094.252341 | 1.707029803 | 0.04092531524
|  | 3102.021375 | 1.728107026 | 0.2057938 |  | 3094.13184 | 1.706299891 | 0.04075895
|  | 3101.901374 | 1.727765 | 0.2039739245 |  | 3094.01134 | 1.70557 | 0.04060071
|  | 3101.781373 | 1.727403 | 0.2021476 |  | 3093.890839 | 1.704842 | 0.04045256
|  | 3101.661372 | 1.727031 | 0.2003342 |  | 3093.770338 | 1.704121083 | 0.04031476
|  | 3101.541372 | 1.726642 | 0.1985242939 |  | 3093.649837 | 1.703409 | 0.04018574426
|  | 3101.421371 | 1.726243 | 0.1967272 |  | 3093.529336 | 1.70271004 | 0.04006221296
|  | 3101.30137 | 1.725828 | 0.1949335 |  | 3093.408835 | 1.702023 | 0.03993987
|  | 3101.181369 | 1.7254 | 0.1931578 |  | 3093.288334 | 1.701346 | 0.03981561
|  | 3101.061368 | 1.724962 | 0.1913895129 |  | 3093.167833 | 1.700677 | 0.03968769069
|  | 3100.941368 | 1.724515 | 0.1896376332 |  | 3093.047332 | 1.700011 | 0.03955616
|  | 3100.821367 | 1.724058 | 0.187893 |  | 3092.926831 | 1.699348 | 0.03942291
|  | 3100.701366 | 1.723596 | 0.1861652 |  | 3092.806331 | 1.698686528 | 0.03929032625
|  | 3100.581365 | 1.723127 | 0.1844386 |  | 3092.68583 | 1.698028 | 0.03915995
|  | 3100.461364 | 1.72265 | 0.1827270181 |  | 3092.565329 | 1.697373 | 0.03903232
|  | 3100.341363 | 1.722167487 | 0.1810144 |  | 3092.444828 | 1.696724 | 0.03890663977
|  | 3100.221362 | 1.721671 | 0.1793151 |  | 3092.324327 | 1.696082 | 0.03878093
|  | 3100.101362 | 1.72117 | 0.1776137 |  | 3092.203826 | 1.695446 | 0.03865362
|  | 3099.981361 | 1.720643512 | 0.1759274 |  | 3092.083325 | 1.694813 | 0.03852381
|  | 3099.86136 | 1.720119595 | 0.1742537 |  | 3091.962824 | 1.694183 | 0.03839163484
|  | 3099.741359 | 1.719576 | 0.1725829 |  | 3091.842323 | 1.693554 | 0.03825778
|  | 3099.621358 | 1.719024 | 0.1709307 |  | 3091.721822 | 1.692925 | 0.03812381
|  | 3099.501357 | 1.71846 | 0.1692886 |  | 3091.601321 | 1.692296444 | 0.03799076
|  | 3099.381357 | 1.717891 | 0.167664 |  | 3091.480821 | 1.691669204 | 0.03785887289
|  | 3099.261356 | 1.717315826 | 0.1660492 |  | 3091.36032 | 1.691043 | 0.03772861
|  | 3099.141355 | 1.716738 | 0.1644466 |  | 3091.239819 | 1.690418 | 0.03760012
|  | 3099.021354 | 1.716153 | 0.1628495115 |  | 3091.119318 | 1.689794 | 0.03747383
|  | 3098.901353 | 1.715565 | 0.1612657 |  | 3090.998817 | 1.689170093 | 0.03735096
|  | 3098.781353 | 1.714972 | 0.1596832 |  | 3090.878316 | 1.688548 | 0.03723245
|  | 3098.661352 | 1.714368 | 0.1581083 |  | 3090.757815 | 1.687929 | 0.03711883046
|  | 3098.541351 | 1.713753416 | 0.1565372 |  | 3090.637314 | 1.687315 | 0.03700992
|  | 3098.42135 | 1.713124 | 0.1549803 |  | 3090.516813 | 1.686707 | 0.03690439
|  | 3098.301349 | 1.712489 | 0.1534327 |  | 3090.396312 | 1.686105 | 0.03680053
|  | 3098.181348 | 1.711838 | 0.1518996178 |  | 3090.275811 | 1.685508586 | 0.03669667
|  | 3098.061348 | 1.711186 | 0.1503844 |  | 3090.155311 | 1.68491618 | 0.03659205
|  | 3097.941347 | 1.710527727 | 0.1488769 |  | 3090.03481 | 1.684326 | 0.03648718
|  | 3097.821346 | 1.709865 | 0.1473835 |  | 3089.914309 | 1.683738 | 0.03638308
|  | 3097.701345 | 1.709199118 | 0.145898 |  | 3089.793808 | 1.683151 | 0.03628139
|  | 3097.581344 | 1.708529 | 0.14442279 |  | 3089.673307 | 1.682568 | 0.03618308
|  | 3097.461343 | 1.707853 | 0.1429529 |  | 3089.552806 | 1.681988 | 0.03608788
|  | 3097.341342 | 1.707168334 | 0.1414929 |  | 3089.432305 | 1.681414 | 0.03599492
|  | 3097.221342 | 1.706477 | 0.1400401 |  | 3089.311804 | 1.680846 | 0.03590273
|  | 3097.101341 | 1.705777 | 0.1385965 |  | 3089.191303 | 1.680282797 | 0.03581010719
|  | 3096.98134 | 1.705065039 | 0.1371638727 |  | 3089.070802 | 1.679723 | 0.03571684019
|  | 3096.861339 | 1.704345 | 0.1357482 |  | 3088.950302 | 1.67916552 | 0.03562366805
|  | 3096.741338 | 1.703622 | 0.1343439 |  | 3088.829801 | 1.678611 | 0.03553129
|  | 3096.621337 | 1.702892 | 0.1329544 |  | 3088.7093 | 1.67805915 | 0.03544059
|  | 3096.501337 | 1.702161 | 0.1315777 |  | 3088.588799 | 1.677512 | 0.03535135
|  | 3096.381336 | 1.701426037 | 0.1302141 |  | 3088.468298 | 1.676969595 | 0.03526239956
|  | 3096.261335 | 1.700692 | 0.1288607 |  | 3088.347797 | 1.676432 | 0.03517228
|  | 3096.141334 | 1.699954454 | 0.1275175 |  | 3088.227296 | 1.675898 | 0.03507994
|  | 3096.021333 | 1.699222 | 0.1261844 |  | 3088.106795 | 1.675364958 | 0.03498525
|  | 3095.901333 | 1.698486 | 0.1248494336 |  | 3087.986294 | 1.674831998 | 0.03488917871
|  | 3095.781332 | 1.69774 | 0.1235217 |  | 3087.865793 | 1.674298 | 0.03479382248
|  | 3095.661331 | 1.69699 | 0.1222003 |  | 3087.745292 | 1.673764 | 0.0347011
|  | 3095.54133 | 1.696229 | 0.1208858301 |  | 3087.624792 | 1.673230384 | 0.03461215
|  | 3095.421329 | 1.695459 | 0.1195825 |  | 3087.504291 | 1.6727 | 0.034527
|  | 3095.301328 | 1.694682 | 0.1182917 |  | 3087.38379 | 1.672173 | 0.03444475183
|  | 3095.181327 | 1.6938991 | 0.1170116 |  | 3087.263289 | 1.671651 | 0.03436414
|  | 3095.061327 | 1.693107939 | 0.1157446 |  | 3087.142788 | 1.671131645 | 0.03428474
|  | 3094.941326 | 1.692313 | 0.1144937 |  | 3087.022287 | 1.670615 | 0.03420683
|  | 3094.821325 | 1.691517 | 0.1132557 |  | 3086.901786 | 1.670101399 | 0.03413131
|  | 3094.701324 | 1.69072 | 0.1120305 |  | 3086.781285 | 1.669591 | 0.03405931
|  | 3094.581323 | 1.689923 | 0.1108139 |  | 3086.660784 | 1.669086949 | 0.03399068157
|  | 3094.461322 | 1.689123 | 0.1096067 |  | 3086.540283 | 1.668590094 | 0.03392368
|  | 3094.341322 | 1.688319 | 0.1084097 |  | 3086.419783 | 1.668101 | 0.03385587
|  | 3094.221321 | 1.687516 | 0.1072271 |  | 3086.299282 | 1.667619841 | 0.03378406206
|  | 3094.10132 | 1.686716505 | 0.106047 |  | 3086.178781 | 1.667143 | 0.03370621
|  | 3093.981319 | 1.685909 | 0.1048742 |  | 3086.05828 | 1.666666 | 0.03362201364
|  | 3093.861318 | 1.685102 | 0.103711 |  | 3085.937779 | 1.666186075 | 0.03353361
|  | 3093.741318 | 1.68429 | 0.1025525 |  | 3085.817278 | 1.665702 | 0.03344461
|  | 3093.621317 | 1.683474 | 0.1014012 |  | 3085.696777 | 1.665213657 | 0.03335869916
|  | 3093.501316 | 1.68265 | 0.100258 |  | 3085.576276 | 1.664724 | 0.03327863
|  | 3093.381315 | 1.681822 | 0.09912485 |  | 3085.455775 | 1.664236 | 0.03320528
|  | 3093.261314 | 1.680986584 | 0.09800049 |  | 3085.335274 | 1.663753 | 0.03313733203
|  | 3093.141313 | 1.680146 | 0.09688841777 |  | 3085.214773 | 1.663275 | 0.0330728
|  | 3093.021313 | 1.679298 | 0.09578751 |  | 3085.094273 | 1.662804 | 0.03300949
|  | 3092.901312 | 1.678447 | 0.09470297163 |  | 3084.973772 | 1.662337 | 0.03294633
|  | 3092.781311 | 1.677594 | 0.09363156 |  | 3084.853271 | 1.661874684 | 0.0328833
|  | 3092.66131 | 1.676741 | 0.0925738 |  | 3084.73277 | 1.661415 | 0.03282101
|  | 3092.541309 | 1.675887 | 0.09152807 |  | 3084.612269 | 1.66096 | 0.03276008
|  | 3092.421308 | 1.675036 | 0.09049507 |  | 3084.491768 | 1.66051 | 0.03269989
|  | 3092.301307 | 1.674184 | 0.08946984 |  | 3084.371267 | 1.66006528 | 0.03263915
|  | 3092.181307 | 1.673333867 | 0.0884607 |  | 3084.250766 | 1.659626 | 0.03257589224
|  | 3092.061306 | 1.672490647 | 0.0874547 |  | 3084.130265 | 1.659191 | 0.03250856
|  | 3091.941305 | 1.671641418 | 0.08645657 |  | 3084.009764 | 1.658756 | 0.03243719
|  | 3091.821304 | 1.670797 | 0.08546843 |  | 3083.889264 | 1.65832 | 0.03236336
|  | 3091.701303 | 1.669949216 | 0.08448523 |  | 3083.768763 | 1.657881 | 0.03228972
|  | 3091.581302 | 1.669103545 | 0.08351162 |  | 3083.648262 | 1.657441 | 0.03221931
|  | 3091.461302 | 1.668255 | 0.08254189 |  | 3083.527761 | 1.657001027 | 0.03215413
|  | 3091.341301 | 1.667407 | 0.08158217 |  | 3083.40726 | 1.656566 | 0.03209408
|  | 3091.2213 | 1.666556 | 0.08062550269 |  | 3083.286759 | 1.65613655 | 0.03203752
|  | 3091.101299 | 1.6657 | 0.0796792 |  | 3083.166258 | 1.655715 | 0.0319816
|  | 3090.981298 | 1.664841 | 0.07873991 |  | 3083.045757 | 1.655301 | 0.03192331
|  | 3090.861298 | 1.66398 | 0.07781343 |  | 3082.925256 | 1.6548914 | 0.03186083
|  | 3090.741297 | 1.663118622 | 0.07689365463 |  | 3082.804755 | 1.654484 | 0.03179383
|  | 3090.621296 | 1.662254133 | 0.07598665 |  | 3082.684254 | 1.654076 | 0.03172351
|  | 3090.501295 | 1.661391 | 0.07508598 |  | 3082.563754 | 1.653668 | 0.03165156
|  | 3090.381294 | 1.660524 | 0.07419987 |  | 3082.443253 | 1.653259 | 0.03157993
|  | 3090.261293 | 1.659665 | 0.07331846 |  | 3082.322752 | 1.652849 | 0.03150982
|  | 3090.141292 | 1.658796 | 0.07244348 |  | 3082.202251 | 1.652441 | 0.03144129
|  | 3090.021292 | 1.657932 | 0.07158018 |  | 3082.08175 | 1.652034717 | 0.03137428
|  | 3089.901291 | 1.657061 | 0.07072235 |  | 3081.961249 | 1.651630492 | 0.0313085
|  | 3089.78129 | 1.656192 | 0.06987861 |  | 3081.840748 | 1.651228 | 0.03124372
|  | 3089.661289 | 1.65532 | 0.06904312 |  | 3081.720247 | 1.650828 | 0.03118023
|  | 3089.541288 | 1.654450753 | 0.06822151 |  | 3081.599746 | 1.650430753 | 0.03111833
|  | 3089.421287 | 1.653582 | 0.06740691052 |  | 3081.479245 | 1.650037 | 0.0310578761
|  | 3089.301287 | 1.65271763 | 0.06660449 |  | 3081.358744 | 1.649646 | 0.03099830969
|  | 3089.181286 | 1.651855 | 0.06580654 |  | 3081.238244 | 1.649260671 | 0.03093863
|  | 3089.061285 | 1.650995 | 0.06501826 |  | 3081.117743 | 1.648878736 | 0.03087771
|  | 3088.941284 | 1.650135 | 0.06423238 |  | 3080.997242 | 1.6485 | 0.03081493
|  | 3088.821283 | 1.649276 | 0.06345662 |  | 3080.876741 | 1.648122597 | 0.03075027
|  | 3088.701282 | 1.648416 | 0.06268332 |  | 3080.75624 | 1.64774635 | 0.03068455
|  | 3088.581282 | 1.647553992 | 0.0619208 |  | 3080.635739 | 1.647371 | 0.03061866104
|  | 3088.461281 | 1.646692202 | 0.06116199209 |  | 3080.515238 | 1.646996 | 0.03055365
|  | 3088.34128 | 1.645825 | 0.06041720413 |  | 3080.394737 | 1.646624 | 0.03048986513
|  | 3088.221279 | 1.644966 | 0.05967776 |  | 3080.274236 | 1.646255 | 0.03042678595
|  | 3088.101278 | 1.644098 | 0.05894516 |  | 3080.153735 | 1.645889 | 0.03036362
|  | 3087.981278 | 1.643235 | 0.05822563196 |  | 3080.033235 | 1.645526476 | 0.0302994573
|  | 3087.861277 | 1.642368 | 0.05751234138 |  | 3079.912734 | 1.645166 | 0.03023377
|  | 3087.741276 | 1.641503 | 0.05681385 |  | 3079.792233 | 1.644807 | 0.03016681389
|  | 3087.621275 | 1.64064 | 0.05612281 |  | 3079.671732 | 1.644449 | 0.0300994
|  | 3087.501274 | 1.639782 | 0.05544462 |  | 3079.551231 | 1.64409216 | 0.03003237
|  | 3087.381273 | 1.638928 | 0.05477187 |  | 3079.43073 | 1.643737 | 0.02996651
|  | 3087.261272 | 1.638079 | 0.0541099 |  | 3079.310229 | 1.643385 | 0.0299017
|  | 3087.141272 | 1.637234 | 0.05344961078 |  | 3079.189728 | 1.643036 | 0.02983706
|  | 3087.021271 | 1.636392234 | 0.05279823 |  | 3079.069227 | 1.642692 | 0.02977141
|  | 3086.90127 | 1.635555157 | 0.0521461 |  | 3078.948726 | 1.642352 | 0.02970353
|  | 3086.781269 | 1.634716 | 0.05150107 |  | 3078.828225 | 1.642014 | 0.02963272
|  | 3086.661268 | 1.633881 | 0.05085523 |  | 3078.707725 | 1.641677 | 0.02955877
|  | 3086.541267 | 1.633037 | 0.05021886 |  | 3078.587224 | 1.641340203 | 0.02948244
|  | 3086.421267 | 1.632201319 | 0.04958678 |  | 3078.466723 | 1.641003 | 0.02940461
|  | 3086.301266 | 1.631356 | 0.04895744 |  | 3078.346222 | 1.640665981 | 0.02932611
|  | 3086.181265 | 1.630512 | 0.04833906 |  | 3078.225721 | 1.640329 | 0.0292476372
|  | 3086.061264 | 1.629662 | 0.04772643 |  | 3078.10522 | 1.639991777 | 0.02916957281
|  | 3085.941263 | 1.628813 | 0.04712823 |  | 3077.984719 | 1.639656 | 0.02909176
|  | 3085.821263 | 1.627961 | 0.04653772 |  | 3077.864218 | 1.639320428 | 0.0290144805
|  | 3085.701262 | 1.627114 | 0.04596252 |  | 3077.743717 | 1.638986 | 0.02893796
|  | 3085.581261 | 1.626268 | 0.04539497 |  | 3077.623216 | 1.63865367 | 0.02886231859
|  | 3085.46126 | 1.625429 | 0.04484139763 |  | 3077.502716 | 1.638323076 | 0.02878774
|  | 3085.341259 | 1.624595 | 0.04429195 |  | 3077.382215 | 1.637995464 | 0.02871391
|  | 3085.221258 | 1.623767 | 0.04375391 |  | 3077.261714 | 1.63767127 | 0.02863991
|  | 3085.101257 | 1.622947 | 0.04321682 |  | 3077.141213 | 1.637351 | 0.0285648
|  | 3084.981257 | 1.622129 | 0.04268719 |  | 3077.020712 | 1.637033 | 0.02848747
|  | 3084.861256 | 1.621317 | 0.04215641135 |  | 3076.900211 | 1.636717 | 0.02840722693
|  | 3084.741255 | 1.620503784 | 0.04163246656 |  | 3076.77971 | 1.636402 | 0.02832407
|  | 3084.621254 | 1.619694 | 0.04110759 |  | 3076.659209 | 1.636086 | 0.02823884059
|  | 3084.501253 | 1.618878746 | 0.04059158 |  | 3076.538708 | 1.635769783 | 0.02815308
|  | 3084.381252 | 1.618071 | 0.04007976 |  | 3076.418207 | 1.635452897 | 0.02806783
|  | 3084.261252 | 1.617254156 | 0.03957193 |  | 3076.297706 | 1.635137 | 0.02798386
|  | 3084.141251 | 1.616441 | 0.03907595369 |  | 3076.177206 | 1.634823 | 0.02790114595
|  | 3084.02125 | 1.615625844 | 0.03858608 |  | 3076.056705 | 1.634512 | 0.02781853337
|  | 3083.901249 | 1.614815 | 0.03810962 |  | 3075.936204 | 1.634205 | 0.02773468
|  | 3083.781248 | 1.614007 | 0.03763905294 |  | 3075.815703 | 1.633901255 | 0.02764801
|  | 3083.661247 | 1.613204598 | 0.03718052 |  | 3075.695202 | 1.633599 | 0.02755749238
|  | 3083.541247 | 1.612408 | 0.036725 |  | 3075.574701 | 1.633297983 | 0.02746291
|  | 3083.421246 | 1.611617 | 0.03627914 |  | 3075.4542 | 1.632996 | 0.02736466
|  | 3083.301245 | 1.610833 | 0.03583327 |  | 3075.333699 | 1.632691536 | 0.02726374344
|  | 3083.181244 | 1.610052 | 0.03539405 |  | 3075.213198 | 1.632385 | 0.0271607
|  | 3083.061243 | 1.609276 | 0.03495355 |  | 3075.092697 | 1.632076 | 0.02705661
|  | 3082.941243 | 1.6085 | 0.03451958 |  | 3074.972197 | 1.631765 | 0.02695236
|  | 3082.821242 | 1.607728705 | 0.03408432 |  | 3074.851696 | 1.631451 | 0.02684846
|  | 3082.701241 | 1.606953 | 0.03365727 |  | 3074.731195 | 1.631135 | 0.0267460262
|  | 3082.58124 | 1.606186 | 0.03323291 |  | 3074.610694 | 1.630817 | 0.026645951
|  | 3082.461239 | 1.605413 | 0.03281057 |  | 3074.490193 | 1.630499 | 0.02654877787
|  | 3082.341238 | 1.604644 | 0.0323963 |  | 3074.369692 | 1.630181328 | 0.02645472
|  | 3082.221237 | 1.603872 | 0.03198499241 |  | 3074.249191 | 1.629866 | 0.02636329
|  | 3082.101237 | 1.603104 | 0.03158416 |  | 3074.12869 | 1.629553175 | 0.02627296
|  | 3081.981236 | 1.602334912 | 0.0311869444 |  | 3074.008189 | 1.629243301 | 0.02618231549
|  | 3081.861235 | 1.601571 | 0.03080061 |  | 3073.887688 | 1.628935 | 0.02609018
|  | 3081.741234 | 1.600809 | 0.03041739 |  | 3073.767187 | 1.628627348 | 0.02599631
|  | 3081.621233 | 1.600052 | 0.03004404 |  | 3073.646687 | 1.628318 | 0.02590155
|  | 3081.501232 | 1.599300452 | 0.0296716 |  | 3073.526186 | 1.628008 | 0.02580747711
|  | 3081.381232 | 1.598552 | 0.0293062 |  | 3073.405685 | 1.627696 | 0.02571595
|  | 3081.261231 | 1.597807 | 0.02894132 |  | 3073.285184 | 1.627385376 | 0.02562769979
|  | 3081.14123 | 1.597064 | 0.02858321 |  | 3073.164683 | 1.627078 | 0.02554236
|  | 3081.021229 | 1.596324349 | 0.02822489 |  | 3073.044182 | 1.626774 | 0.02545832
|  | 3080.901228 | 1.595584 | 0.02787464 |  | 3072.923681 | 1.626476 | 0.02537292
|  | 3080.781228 | 1.594848316 | 0.02752536 |  | 3072.80318 | 1.626181 | 0.02528396
|  | 3080.661227 | 1.59411 | 0.02718458 |  | 3072.682679 | 1.625887 | 0.02519056
|  | 3080.541226 | 1.593381 | 0.02684745 |  | 3072.562178 | 1.625591526 | 0.02509296
|  | 3080.421225 | 1.592648 | 0.02651201 |  | 3072.441677 | 1.625293 | 0.02499346
|  | 3080.301224 | 1.59192 | 0.02618427983 |  | 3072.321177 | 1.62499 | 0.02489444
|  | 3080.181223 | 1.591191 | 0.02585899 |  | 3072.200676 | 1.624685 | 0.024798
|  | 3080.061222 | 1.590464 | 0.02554233 |  | 3072.080175 | 1.624380404 | 0.02470489
|  | 3079.941222 | 1.589738 | 0.02523042 |  | 3071.959674 | 1.624077 | 0.02461453
|  | 3079.821221 | 1.589017 | 0.02492814 |  | 3071.839173 | 1.623778 | 0.02452497
|  | 3079.70122 | 1.588301 | 0.0246298 |  | 3071.718672 | 1.62348 | 0.02443448
|  | 3079.581219 | 1.587589 | 0.02433949075 |  | 3071.598171 | 1.623185 | 0.02434167653
|  | 3079.461218 | 1.586884 | 0.0240514 |  | 3071.47767 | 1.622889 | 0.02424652591
|  | 3079.341217 | 1.586184 | 0.02376785 |  | 3071.357169 | 1.622590786 | 0.02414971
|  | 3079.221217 | 1.585489 | 0.02348347 |  | 3071.236668 | 1.622291 | 0.0240529
|  | 3079.101216 | 1.584794686 | 0.02320346 |  | 3071.116168 | 1.621989 | 0.02395735
|  | 3078.981215 | 1.584103788 | 0.02292379 |  | 3070.995667 | 1.621685 | 0.02386373
|  | 3078.861214 | 1.583411 | 0.02265081 |  | 3070.875166 | 1.621381937 | 0.02377224
|  | 3078.741213 | 1.582724 | 0.02238287 |  | 3070.754665 | 1.621079 | 0.02368277
|  | 3078.621212 | 1.582038 | 0.02211896 |  | 3070.634164 | 1.620777 | 0.02359484481
|  | 3078.501212 | 1.581358475 | 0.02186232 |  | 3070.513663 | 1.620475 | 0.02350848
|  | 3078.381211 | 1.580683 | 0.02160752 |  | 3070.393162 | 1.620175 | 0.02342386539
|  | 3078.26121 | 1.580013 | 0.021358 |  | 3070.272661 | 1.619876 | 0.02334074
|  | 3078.141209 | 1.579349 | 0.02110846 |  | 3070.15216 | 1.61958 | 0.02325858
|  | 3078.021208 | 1.578689 | 0.02086111 |  | 3070.031659 | 1.619286 | 0.02317626462
|  | 3077.901208 | 1.578032 | 0.02061250457 |  | 3069.911158 | 1.618995 | 0.02309242
|  | 3077.781207 | 1.577377 | 0.02036605 |  | 3069.790658 | 1.618704 | 0.02300629014
|  | 3077.661206 | 1.576722 | 0.02011884 |  | 3069.670157 | 1.618413 | 0.02291817
|  | 3077.541205 | 1.576068288 | 0.01987557 |  | 3069.549656 | 1.618118138 | 0.02282955
|  | 3077.421204 | 1.575415 | 0.01963303435 |  | 3069.429155 | 1.617821 | 0.02274264
|  | 3077.301203 | 1.574761 | 0.01939593 |  | 3069.308654 | 1.617523 | 0.02265951586
|  | 3077.181202 | 1.574109 | 0.01916113 |  | 3069.188153 | 1.617225658 | 0.02258123197
|  | 3077.061202 | 1.573455 | 0.01893305743 |  | 3069.067652 | 1.616932884 | 0.02250662
|  | 3076.941201 | 1.572806 | 0.01870845346 |  | 3068.947151 | 1.616646 | 0.02243293
|  | 3076.8212 | 1.572155613 | 0.01849082 |  | 3068.82665 | 1.616366 | 0.02235649
|  | 3076.701199 | 1.571512 | 0.01827897 |  | 3068.706149 | 1.616089 | 0.02227393
|  | 3076.581198 | 1.570871 | 0.01807001 |  | 3068.585649 | 1.615812 | 0.02218391
|  | 3076.461197 | 1.570234 | 0.01786598 |  | 3068.465148 | 1.615530608 | 0.02208749
|  | 3076.341197 | 1.5696 | 0.01766412454 |  | 3068.344647 | 1.615241481 | 0.02198774
|  | 3076.221196 | 1.56897 | 0.01746652 |  | 3068.224146 | 1.614944 | 0.02188903763
|  | 3076.101195 | 1.568341 | 0.01727092718 |  | 3068.103645 | 1.614639 | 0.02179549
|  | 3075.981194 | 1.567716 | 0.0170807 |  | 3067.983144 | 1.614329 | 0.02170979
|  | 3075.861193 | 1.567093 | 0.01689398639 |  | 3067.862643 | 1.614019 | 0.02163265
|  | 3075.741193 | 1.566474 | 0.01671359 |  | 3067.742142 | 1.613711 | 0.02156332745
|  | 3075.621192 | 1.565859934 | 0.01653700865 |  | 3067.621641 | 1.613408 | 0.02150006
|  | 3075.501191 | 1.565252081 | 0.01636490351 |  | 3067.50114 | 1.613109 | 0.02144092
|  | 3075.38119 | 1.564651 | 0.01619404 |  | 3067.380639 | 1.612816 | 0.02138465665
|  | 3075.261189 | 1.564055375 | 0.01602475 |  | 3067.260139 | 1.612528 | 0.02133031
|  | 3075.141188 | 1.56346555 | 0.01585391 |  | 3067.139638 | 1.612245 | 0.02127703
|  | 3075.021187 | 1.562877 | 0.01568257781 |  | 3067.019137 | 1.611969 | 0.02122346
|  | 3074.901187 | 1.562293 | 0.01551071 |  | 3066.898636 | 1.611699 | 0.02116774336
|  | 3074.781186 | 1.561708 | 0.01533796 |  | 3066.778135 | 1.611435134 | 0.02110745
|  | 3074.661185 | 1.561123 | 0.01516734 |  | 3066.657634 | 1.611174 | 0.02104075
|  | 3074.541184 | 1.560538 | 0.01499860542 |  | 3066.537133 | 1.610914 | 0.02096681
|  | 3074.421183 | 1.559953 | 0.01483429 |  | 3066.416632 | 1.610651 | 0.02088603331
|  | 3074.301182 | 1.55937 | 0.01467334 |  | 3066.296131 | 1.610382 | 0.0208005167
|  | 3074.181182 | 1.55879 | 0.01451730201 |  | 3066.17563 | 1.610107 | 0.02071318
|  | 3074.061181 | 1.558212 | 0.01436422726 |  | 3066.05513 | 1.609825 | 0.02062724
|  | 3073.94118 | 1.557638 | 0.01421513 |  | 3065.934629 | 1.609537 | 0.0205451
|  | 3073.821179 | 1.557067 | 0.01406846 |  | 3065.814128 | 1.609246 | 0.02046831
|  | 3073.701178 | 1.5565 | 0.0139249 |  | 3065.693627 | 1.608954 | 0.02039754316
|  | 3073.581177 | 1.555937 | 0.01378294 |  | 3065.573126 | 1.608663 | 0.02033234
|  | 3073.461177 | 1.555376 | 0.01364341 |  | 3065.452625 | 1.608373 | 0.02027220276
|  | 3073.341176 | 1.554819 | 0.01350514 |  | 3065.332124 | 1.608086 | 0.02021629836
|  | 3073.221175 | 1.554264 | 0.01336913 |  | 3065.211623 | 1.607803 | 0.02016347
|  | 3073.101174 | 1.553712 | 0.01323423 |  | 3065.091122 | 1.607524 | 0.02011267526
|  | 3072.981173 | 1.553161 | 0.01310175 |  | 3064.970621 | 1.60725 | 0.02006254
|  | 3072.861173 | 1.552614 | 0.01297153 |  | 3064.85012 | 1.606979 | 0.02001162
|  | 3072.741172 | 1.552068 | 0.01284285 |  | 3064.72962 | 1.606711 | 0.01995895
|  | 3072.621171 | 1.551525 | 0.01271706 |  | 3064.609119 | 1.606445 | 0.01990423
|  | 3072.50117 | 1.550983 | 0.01259357 |  | 3064.488618 | 1.606178 | 0.01984786
|  | 3072.381169 | 1.550444 | 0.01247349 |  | 3064.368117 | 1.60591 | 0.01979115
|  | 3072.261168 | 1.549907919 | 0.01235613 |  | 3064.247616 | 1.60564 | 0.01973579017
|  | 3072.141167 | 1.549375 | 0.01224244 |  | 3064.127115 | 1.60537 | 0.01968322
|  | 3072.021167 | 1.548845 | 0.01213163 |  | 3064.006614 | 1.605101047 | 0.01963419
|  | 3071.901166 | 1.54832 | 0.01202431 |  | 3063.886113 | 1.604835 | 0.01958832
|  | 3071.781165 | 1.547799506 | 0.01191888 |  | 3063.765612 | 1.604574 | 0.01954418651
|  | 3071.661164 | 1.547284 | 0.0118153 |  | 3063.645111 | 1.604318 | 0.01949995
|  | 3071.541163 | 1.546774 | 0.0117117 |  | 3063.52461 | 1.604066 | 0.01945349
|  | 3071.421162 | 1.546268231 | 0.01160781 |  | 3063.40411 | 1.603817231 | 0.01940341
|  | 3071.301162 | 1.54576611 | 0.01150233 |  | 3063.283609 | 1.603569 | 0.01934916983
|  | 3071.181161 | 1.545265348 | 0.0113957 |  | 3063.163108 | 1.603321 | 0.01929118
|  | 3071.06116 | 1.544767 | 0.01128855 |  | 3063.042607 | 1.603069 | 0.01923062944
|  | 3070.941159 | 1.544268 | 0.0111803 |  | 3062.922106 | 1.602815 | 0.01916915
|  | 3070.821158 | 1.543768502 | 0.01107329 |  | 3062.801605 | 1.602558 | 0.0191084
|  | 3070.701158 | 1.543269 | 0.01096815 |  | 3062.681104 | 1.602298 | 0.01904978
|  | 3070.581157 | 1.54277 | 0.01086611 |  | 3062.560603 | 1.602037 | 0.0189939
|  | 3070.461156 | 1.542273 | 0.0107669 |  | 3062.440102 | 1.601776 | 0.01894108
|  | 3070.341155 | 1.541777 | 0.01067094 |  | 3062.319601 | 1.601516 | 0.01889104
|  | 3070.221154 | 1.541284 | 0.01057747 |  | 3062.199101 | 1.601257896 | 0.01884314
|  | 3070.101153 | 1.540794 | 0.01048645 |  | 3062.0786 | 1.601001 | 0.01879663
|  | 3069.981153 | 1.540305 | 0.01039758 |  | 3061.958099 | 1.600747 | 0.01875094
|  | 3069.861152 | 1.539819 | 0.01031145 |  | 3061.837598 | 1.600493159 | 0.01870579084
|  | 3069.741151 | 1.539336 | 0.01022764 |  | 3061.717097 | 1.600241 | 0.01866114
|  | 3069.62115 | 1.538856 | 0.01014645 |  | 3061.596596 | 1.599989 | 0.01861724
|  | 3069.501149 | 1.538379 | 0.01006758 |  | 3061.476095 | 1.599738 | 0.01857453
|  | 3069.381148 | 1.537905 | 0.009990868 |  | 3061.355594 | 1.599488775 | 0.01853297
|  | 3069.261147 | 1.537435 | 0.009915528 |  | 3061.235093 | 1.599241 | 0.01849258
|  | 3069.141147 | 1.536968 | 0.009841746039 |  | 3061.114592 | 1.598994736 | 0.01845302299
|  | 3069.021146 | 1.536506 | 0.009769144 |  | 3060.994091 | 1.598751 | 0.01841392
|  | 3068.901145 | 1.536046 | 0.009696625 |  | 3060.873591 | 1.598508 | 0.01837492
|  | 3068.781144 | 1.535588 | 0.009625273 |  | 3060.75309 | 1.598267 | 0.01833579
|  | 3068.661143 | 1.535134 | 0.009555157 |  | 3060.632589 | 1.598028 | 0.01829653
|  | 3068.541142 | 1.534681462 | 0.009486677 |  | 3060.512088 | 1.59779 | 0.01825737
|  | 3068.421142 | 1.534232934 | 0.009419878 |  | 3060.391587 | 1.597552537 | 0.01821828295
|  | 3068.301141 | 1.533789 | 0.009354238 |  | 3060.271086 | 1.597317 | 0.01817933
|  | 3068.18114 | 1.533349 | 0.009288669963 |  | 3060.150585 | 1.597083 | 0.01814021449
|  | 3068.061139 | 1.532914 | 0.009222086 |  | 3060.030084 | 1.59685 | 0.01810050267
|  | 3067.941138 | 1.532482 | 0.009153345 |  | 3059.909583 | 1.596619 | 0.01805983
|  | 3067.821138 | 1.532052 | 0.009081623 |  | 3059.789082 | 1.59638907 | 0.01801774
|  | 3067.701137 | 1.531623 | 0.009006772 |  | 3059.668582 | 1.596158995 | 0.01797419
|  | 3067.581136 | 1.531191 | 0.00892981266 |  | 3059.548081 | 1.595929 | 0.017929411
|  | 3067.461135 | 1.530757 | 0.008852976 |  | 3059.42758 | 1.595697 | 0.01788356044
|  | 3067.341134 | 1.530321 | 0.008778002 |  | 3059.307079 | 1.595464 | 0.01783747
|  | 3067.221133 | 1.529882 | 0.008707 |  | 3059.186578 | 1.595229 | 0.01779195
|  | 3067.101132 | 1.529442881 | 0.008641501 |  | 3059.066077 | 1.594991 | 0.0177479
|  | 3066.981132 | 1.529005825 | 0.008581968 |  | 3058.945576 | 1.594752 | 0.01770658
|  | 3066.861131 | 1.528573 | 0.008527058 |  | 3058.825075 | 1.594512783 | 0.01766896811
|  | 3066.74113 | 1.528144 | 0.008476161 |  | 3058.704574 | 1.594274 | 0.01763574
|  | 3066.621129 | 1.527721 | 0.00842745045 |  | 3058.584073 | 1.594037 | 0.01760689
|  | 3066.501128 | 1.527303 | 0.008379276 |  | 3058.463572 | 1.593803 | 0.01758175
|  | 3066.381127 | 1.52689 | 0.008330829 |  | 3058.343072 | 1.593575 | 0.01755879
|  | 3066.261127 | 1.52648 | 0.008281816 |  | 3058.222571 | 1.593351543 | 0.01753626
|  | 3066.141126 | 1.526073 | 0.008232454368 |  | 3058.10207 | 1.593132755 | 0.01751243
|  | 3066.021125 | 1.525668 | 0.008182556 |  | 3057.981569 | 1.592917 | 0.01748631844
|  | 3065.901124 | 1.525265506 | 0.008132465113 |  | 3057.861068 | 1.592703 | 0.01745756
|  | 3065.781123 | 1.524865 | 0.008081914 |  | 3057.740567 | 1.592489667 | 0.01742682
|  | 3065.661123 | 1.524466 | 0.008030805 |  | 3057.620066 | 1.592276 | 0.01739535
|  | 3065.541122 | 1.524068682 | 0.007979000016 |  | 3057.499565 | 1.592062 | 0.01736383764
|  | 3065.421121 | 1.523672 | 0.007927008 |  | 3057.379064 | 1.59185 | 0.01733288
|  | 3065.30112 | 1.523274 | 0.007875117 |  | 3057.258563 | 1.591638 | 0.01730230409
|  | 3065.181119 | 1.522876 | 0.007825648 |  | 3057.138063 | 1.591428706 | 0.01727116268
|  | 3065.061118 | 1.522478 | 0.007778812 |  | 3057.017562 | 1.59122 | 0.01723883
|  | 3064.941118 | 1.52208103 | 0.007735842228 |  | 3056.897061 | 1.591013 | 0.01720495
|  | 3064.821117 | 1.521687 | 0.007697247 |  | 3056.77656 | 1.590804099 | 0.01716999
|  | 3064.701116 | 1.521299 | 0.007661916 |  | 3056.656059 | 1.590594 | 0.01713511
|  | 3064.581115 | 1.520916 | 0.007628609 |  | 3056.535558 | 1.590383 | 0.01710188
|  | 3064.461114 | 1.520539 | 0.007594887792 |  | 3056.415057 | 1.590171 | 0.01707155
|  | 3064.341113 | 1.520168 | 0.007559012 |  | 3056.294556 | 1.589962 | 0.01704448
|  | 3064.221112 | 1.519800021 | 0.007519438 |  | 3056.174055 | 1.589755 | 0.01702007
|  | 3064.101112 | 1.519434 | 0.007476168 |  | 3056.053554 | 1.589553 | 0.01699691
|  | 3063.981111 | 1.519068 | 0.007429426 |  | 3055.933053 | 1.589356242 | 0.01697302
|  | 3063.86111 | 1.5187 | 0.007380373 |  | 3055.812553 | 1.589163 | 0.01694664
|  | 3063.741109 | 1.51833 | 0.007330897467 |  | 3055.692052 | 1.588972 | 0.01691686377
|  | 3063.621108 | 1.517957 | 0.007283119 |  | 3055.571551 | 1.588782 | 0.01688353
|  | 3063.501107 | 1.517582 | 0.007238576 |  | 3055.45105 | 1.588592 | 0.01684758884
|  | 3063.381107 | 1.517208 | 0.007198264 |  | 3055.330549 | 1.5884 | 0.01681025
|  | 3063.261106 | 1.51683479 | 0.007162131473 |  | 3055.210048 | 1.588207 | 0.01677263
|  | 3063.141105 | 1.516465 | 0.007130280636 |  | 3055.089547 | 1.588014 | 0.01673548
|  | 3063.021104 | 1.51610004 | 0.007100826 |  | 3054.969046 | 1.587821 | 0.01669875372
|  | 3062.901103 | 1.515739 | 0.007072661 |  | 3054.848545 | 1.58762937 | 0.01666208
|  | 3062.781103 | 1.515383 | 0.007044476 |  | 3054.728044 | 1.587439 | 0.01662445128
|  | 3062.661102 | 1.515031 | 0.007014952364 |  | 3054.607543 | 1.587249 | 0.01658542
|  | 3062.541101 | 1.514681 | 0.006984077 |  | 3054.487043 | 1.587059 | 0.01654483
|  | 3062.4211 | 1.514332 | 0.006951411348 |  | 3054.366542 | 1.586868 | 0.01650321
|  | 3062.301099 | 1.513984 | 0.00691835 |  | 3054.246041 | 1.586675 | 0.01646158
|  | 3062.181098 | 1.513635 | 0.006885221 |  | 3054.12554 | 1.58648 | 0.01642153
|  | 3062.061097 | 1.513287 | 0.006853212 |  | 3054.005039 | 1.586284 | 0.01638400854
|  | 3061.941097 | 1.51294 | 0.006822499 |  | 3053.884538 | 1.58609 | 0.01634944124
|  | 3061.821096 | 1.512595 | 0.006793624 |  | 3053.764037 | 1.585897 | 0.01631759
|  | 3061.701095 | 1.512251 | 0.006766018 |  | 3053.643536 | 1.585709 | 0.01628717
|  | 3061.581094 | 1.51191 | 0.006739582 |  | 3053.523035 | 1.585524 | 0.01625633817
|  | 3061.461093 | 1.511571 | 0.006713594 |  | 3053.402534 | 1.585343307 | 0.01622338
|  | 3061.341092 | 1.511233 | 0.006688495 |  | 3053.282034 | 1.585164 | 0.01618691
|  | 3061.221092 | 1.510898 | 0.006663895 |  | 3053.161533 | 1.584986 | 0.01614668864
|  | 3061.101091 | 1.510563571 | 0.006640057 |  | 3053.041032 | 1.584806 | 0.01610322
|  | 3060.98109 | 1.510232 | 0.006617681 |  | 3052.920531 | 1.584622 | 0.01605819
|  | 3060.861089 | 1.509902 | 0.006596329 |  | 3052.80003 | 1.584435 | 0.01601332
|  | 3060.741088 | 1.509575 | 0.006576334 |  | 3052.679529 | 1.584246 | 0.01597053
|  | 3060.621087 | 1.509251483 | 0.00655688 |  | 3052.559028 | 1.584054 | 0.01593136738
|  | 3060.501087 | 1.508931 | 0.006537681 |  | 3052.438527 | 1.583862716 | 0.01589666
|  | 3060.381086 | 1.508615 | 0.006517613 |  | 3052.318026 | 1.583673 | 0.01586648
|  | 3060.261085 | 1.508301665 | 0.006496244 |  | 3052.197525 | 1.583487 | 0.01584014313
|  | 3060.141084 | 1.507991 | 0.006472701 |  | 3052.077024 | 1.583307 | 0.01581632
|  | 3060.021083 | 1.507681813 | 0.006446862972 |  | 3051.956524 | 1.583132 | 0.01579327
|  | 3059.901083 | 1.507373 | 0.006418453 |  | 3051.836023 | 1.582964 | 0.01576864876
|  | 3059.781082 | 1.507065 | 0.00638831251 |  | 3051.715522 | 1.582802 | 0.01574035014
|  | 3059.661081 | 1.506755 | 0.006356477 |  | 3051.595021 | 1.582643 | 0.01570662153
|  | 3059.54108 | 1.506444 | 0.006324456 |  | 3051.47452 | 1.582486 | 0.01566674
|  | 3059.421079 | 1.506131175 | 0.006292962 |  | 3051.354019 | 1.582328 | 0.0156208
|  | 3059.301078 | 1.505817 | 0.00626359 |  | 3051.233518 | 1.582167647 | 0.01557031
|  | 3059.181077 | 1.505503 | 0.006236888 |  | 3051.113017 | 1.582003 | 0.01551733
|  | 3059.061077 | 1.505188 | 0.006213287 |  | 3050.992516 | 1.581836 | 0.01546388
|  | 3058.941076 | 1.504877 | 0.006193405 |  | 3050.872015 | 1.581666 | 0.01541109
|  | 3058.821075 | 1.504567588 | 0.006176177 |  | 3050.751515 | 1.581495 | 0.01535944
|  | 3058.701074 | 1.504263 | 0.006161036 |  | 3050.631014 | 1.581325 | 0.0153079
|  | 3058.581073 | 1.503962622 | 0.006146082 |  | 3050.510513 | 1.581156 | 0.01525534
|  | 3058.461072 | 1.503667 | 0.006130542 |  | 3050.390012 | 1.580986 | 0.0152007
|  | 3058.341072 | 1.503374 | 0.006112748 |  | 3050.269511 | 1.580813 | 0.015144099
|  | 3058.221071 | 1.503083468 | 0.006092639 |  | 3050.14901 | 1.580637 | 0.01508661
|  | 3058.10107 | 1.502794 | 0.00606932 |  | 3050.028509 | 1.580457 | 0.01503042
|  | 3057.981069 | 1.502503 | 0.00604436 |  | 3049.908008 | 1.580274 | 0.01497754
|  | 3057.861068 | 1.502212 | 0.006018042 |  | 3049.787507 | 1.580089 | 0.01492947
|  | 3057.741068 | 1.501919 | 0.005992396 |  | 3049.667006 | 1.579905839 | 0.01488651
|  | 3057.621067 | 1.501625 | 0.005967884 |  | 3049.546505 | 1.579725 | 0.01484758
|  | 3057.501066 | 1.50133 | 0.005946064 |  | 3049.426005 | 1.579549 | 0.01481108
|  | 3057.381065 | 1.501037 | 0.005926607 |  | 3049.305504 | 1.579376 | 0.01477522017
|  | 3057.261064 | 1.500746 | 0.005909142 |  | 3049.185003 | 1.579208 | 0.01473875
|  | 3057.141063 | 1.500457 | 0.005893418 |  | 3049.064502 | 1.579043 | 0.01470105353
|  | 3057.021062 | 1.500171 | 0.005878161779 |  | 3048.944001 | 1.578881 | 0.01466163
|  | 3056.901062 | 1.499887 | 0.005863036 |  | 3048.8235 | 1.578721146 | 0.01462009
|  | 3056.781061 | 1.499605 | 0.005847443 |  | 3048.702999 | 1.578564 | 0.01457556
|  | 3056.66106 | 1.499325 | 0.005831801 |  | 3048.582498 | 1.578409 | 0.01452672013
|  | 3056.541059 | 1.499045 | 0.005815907 |  | 3048.461997 | 1.578254 | 0.01447267
|  | 3056.421058 | 1.498766 | 0.005800686434 |  | 3048.341496 | 1.578096 | 0.01441359
|  | 3056.301057 | 1.498489 | 0.005785938 |  | 3048.220996 | 1.577933 | 0.01435082
|  | 3056.181057 | 1.498213 | 0.005772088 |  | 3048.100495 | 1.577765 | 0.01428717
|  | 3056.061056 | 1.497938763 | 0.00575902 |  | 3047.979994 | 1.577590899 | 0.01422593506
|  | 3055.941055 | 1.497667 | 0.005746471 |  | 3047.859493 | 1.577413 | 0.0141696238
|  | 3055.821054 | 1.497396 | 0.005734174 |  | 3047.738992 | 1.577235735 | 0.014119191
|  | 3055.701053 | 1.497128 | 0.005722213 |  | 3047.618491 | 1.577061 | 0.01407357
|  | 3055.581052 | 1.496862733 | 0.005709902 |  | 3047.49799 | 1.576891953 | 0.01403
|  | 3055.461052 | 1.496599 | 0.005697623199 |  | 3047.377489 | 1.576728 | 0.01398511
|  | 3055.341051 | 1.496338 | 0.005684905 |  | 3047.256988 | 1.576567 | 0.01393637249
|  | 3055.22105 | 1.496079 | 0.005670709387 |  | 3047.136487 | 1.576408 | 0.0138825
|  | 3055.101049 | 1.495822 | 0.005655385 |  | 3047.015986 | 1.576245452 | 0.01382423
|  | 3054.981048 | 1.495567 | 0.005637471378 |  | 3046.895486 | 1.576079 | 0.0137635
|  | 3054.861048 | 1.495312 | 0.005617424 |  | 3046.774985 | 1.575909 | 0.01370274063
|  | 3054.741047 | 1.495057216 | 0.005594906 |  | 3046.654484 | 1.575735 | 0.01364399
|  | 3054.621046 | 1.494801 | 0.005570915 |  | 3046.533983 | 1.575559 | 0.01358831
|  | 3054.501045 | 1.494542 | 0.005546135 |  | 3046.413482 | 1.575382 | 0.01353619562
|  | 3054.381044 | 1.494281 | 0.005522665278 |  | 3046.292981 | 1.575206 | 0.01348703
|  | 3054.261043 | 1.494019 | 0.00550100383 |  | 3046.17248 | 1.575030707 | 0.01344052
|  | 3054.141042 | 1.493756 | 0.005482327 |  | 3046.051979 | 1.574858183 | 0.0133961
|  | 3054.021042 | 1.493494 | 0.005466759 |  | 3045.931478 | 1.574688 | 0.01335304
|  | 3053.901041 | 1.493235 | 0.005454071 |  | 3045.810977 | 1.574522 | 0.01331015
|  | 3053.78104 | 1.492977819 | 0.005442849 |  | 3045.690476 | 1.574359653 | 0.01326599036
|  | 3053.661039 | 1.492724 | 0.005432772427 |  | 3045.569976 | 1.5742 | 0.01321888
|  | 3053.541038 | 1.492473 | 0.005422433 |  | 3045.449475 | 1.574041343 | 0.01316732556
|  | 3053.421037 | 1.492224942 | 0.005411283 |  | 3045.328974 | 1.573881 | 0.01311138
|  | 3053.301037 | 1.491979 | 0.005399408 |  | 3045.208473 | 1.573718 | 0.01305204
|  | 3053.181036 | 1.491733377 | 0.005386299 |  | 3045.087972 | 1.573550424 | 0.01299133
|  | 3053.061035 | 1.491489 | 0.005372639 |  | 3044.967471 | 1.573378 | 0.01293205
|  | 3052.941034 | 1.49124573 | 0.005358307 |  | 3044.84697 | 1.573202 | 0.01287601097
|  | 3052.821033 | 1.491003 | 0.005343482 |  | 3044.726469 | 1.57302491 | 0.0128242
|  | 3052.701033 | 1.490760873 | 0.005328024 |  | 3044.605968 | 1.572849 | 0.01277616
|  | 3052.581032 | 1.490519 | 0.005312353 |  | 3044.485467 | 1.572674916 | 0.01273048986
|  | 3052.461031 | 1.490277 | 0.005296728 |  | 3044.364967 | 1.572503 | 0.01268568
|  | 3052.34103 | 1.490034 | 0.0052818 |  | 3044.244466 | 1.572333 | 0.01264083
|  | 3052.221029 | 1.489793 | 0.005268028 |  | 3044.123965 | 1.572164 | 0.01259580483
|  | 3052.101028 | 1.489552 | 0.005255798337 |  | 3044.003464 | 1.571996 | 0.01255065
|  | 3051.981027 | 1.489312 | 0.00524514037 |  | 3043.882963 | 1.571828 | 0.01250573
|  | 3051.861027 | 1.489076 | 0.005235498304 |  | 3043.762462 | 1.57166 | 0.01246088326
|  | 3051.741026 | 1.488842 | 0.005225747 |  | 3043.641961 | 1.571494 | 0.01241548
|  | 3051.621025 | 1.488611 | 0.005215072 |  | 3043.52146 | 1.571328 | 0.01236879
|  | 3051.501024 | 1.488381 | 0.005202544 |  | 3043.400959 | 1.571161 | 0.01232098
|  | 3051.381023 | 1.488153 | 0.00518752 |  | 3043.280458 | 1.570991 | 0.01227332
|  | 3051.261022 | 1.487923 | 0.005171092 |  | 3043.159957 | 1.570819 | 0.01222785
|  | 3051.141022 | 1.487692 | 0.005154125 |  | 3043.039457 | 1.570645863 | 0.01218662
|  | 3051.021021 | 1.48746035 | 0.005138351 |  | 3042.918956 | 1.570474403 | 0.0121507
|  | 3050.90102 | 1.487227976 | 0.005124773 |  | 3042.798455 | 1.570308 | 0.01211911
|  | 3050.781019 | 1.486997 | 0.005113974182 |  | 3042.677954 | 1.570149 | 0.01208885
|  | 3050.661018 | 1.486769 | 0.00510509689 |  | 3042.557453 | 1.569998 | 0.01205558707
|  | 3050.541017 | 1.486544 | 0.005096839525 |  | 3042.436952 | 1.569852 | 0.01201559477
|  | 3050.421017 | 1.486323828 | 0.005087341 |  | 3042.316451 | 1.569707 | 0.01196676
|  | 3050.301016 | 1.486106 | 0.005075096 |  | 3042.19595 | 1.569559 | 0.01190997
|  | 3050.181015 | 1.48589 | 0.005058972 |  | 3042.075449 | 1.569404 | 0.0118483039
|  | 3050.061014 | 1.485672 | 0.005039667 |  | 3041.954948 | 1.569241421 | 0.01178588702
|  | 3049.941013 | 1.485452 | 0.005018138 |  | 3041.834448 | 1.569073 | 0.01172650893
|  | 3049.821013 | 1.485228 | 0.004996884439 |  | 3041.713947 | 1.568901 | 0.01167196331
|  | 3049.701012 | 1.485002 | 0.004977623 |  | 3041.593446 | 1.56873 | 0.01162177
|  | 3049.581011 | 1.484775 | 0.00496198 |  | 3041.472945 | 1.56856 | 0.01157386
|  | 3049.46101 | 1.484549 | 0.004950508 |  | 3041.352444 | 1.568392 | 0.01152604
|  | 3049.341009 | 1.484325145 | 0.004942308 |  | 3041.231943 | 1.568223396 | 0.01147706
|  | 3049.221008 | 1.484106395 | 0.004936134 |  | 3041.111442 | 1.568053 | 0.01142767
|  | 3049.101007 | 1.483892589 | 0.004929437 |  | 3040.990941 | 1.56788 | 0.01137963
|  | 3048.981007 | 1.483683156 | 0.004920181 |  | 3040.87044 | 1.567704646 | 0.01133507
|  | 3048.861006 | 1.483476 | 0.004906652 |  | 3040.749939 | 1.56753 | 0.01129502
|  | 3048.741005 | 1.483269 | 0.004888754 |  | 3040.629438 | 1.567357 | 0.01125901
|  | 3048.621004 | 1.48306 | 0.004866649288 |  | 3040.508938 | 1.567189 | 0.01122489
|  | 3048.501003 | 1.482847 | 0.004842513 |  | 3040.388437 | 1.567024 | 0.01118991
|  | 3048.381002 | 1.482629462 | 0.004818559357 |  | 3040.267936 | 1.566862 | 0.01115219
|  | 3048.261002 | 1.482407614 | 0.004797573 |  | 3040.147435 | 1.566699678 | 0.01111153
|  | 3048.141001 | 1.482184 | 0.004781455 |  | 3040.026934 | 1.566535 | 0.01106904
|  | 3048.021 | 1.48196 | 0.00477118665 |  | 3039.906433 | 1.566367 | 0.01102722
|  | 3047.900999 | 1.481738532 | 0.004766324 |  | 3039.785932 | 1.566197 | 0.01098832
|  | 3047.780998 | 1.481522 | 0.0047653055 |  | 3039.665431 | 1.566026 | 0.01095342
|  | 3047.660998 | 1.481312 | 0.00476578 |  | 3039.54493 | 1.565857769 | 0.01092209
|  | 3047.540997 | 1.481108 | 0.004764935 |  | 3039.424429 | 1.565693 | 0.01089294
|  | 3047.420996 | 1.480909 | 0.004761048909 |  | 3039.303929 | 1.565531 | 0.01086413
|  | 3047.300995 | 1.480711 | 0.004752876 |  | 3039.183428 | 1.565373 | 0.01083419
|  | 3047.180994 | 1.480514 | 0.004740897 |  | 3039.062927 | 1.565216 | 0.01080287
|  | 3047.060993 | 1.480314798 | 0.004726108831 |  | 3038.942426 | 1.565059635 | 0.01077016964
|  | 3046.940992 | 1.480114 | 0.004710311 |  | 3038.821925 | 1.56490444 | 0.01073657
|  | 3046.820992 | 1.479910792 | 0.004694844746 |  | 3038.701424 | 1.56475 | 0.01070204
|  | 3046.700991 | 1.479707 | 0.004681059 |  | 3038.580923 | 1.564597 | 0.01066593
|  | 3046.58099 | 1.479502 | 0.004669237143 |  | 3038.460422 | 1.564445 | 0.01062737
|  | 3046.460989 | 1.479299 | 0.004659484 |  | 3038.339921 | 1.564291 | 0.01058605
|  | 3046.340988 | 1.479098 | 0.004651106 |  | 3038.21942 | 1.564135739 | 0.01054251
|  | 3046.220987 | 1.478899 | 0.00464378 |  | 3038.098919 | 1.563977 | 0.0104979
|  | 3046.100987 | 1.478702 | 0.004636573 |  | 3037.978419 | 1.563815 | 0.01045417
|  | 3045.980986 | 1.478507 | 0.004629199 |  | 3037.857918 | 1.56365 | 0.01041284
|  | 3045.860985 | 1.478315 | 0.004620873 |  | 3037.737417 | 1.563485 | 0.01037407
|  | 3045.740984 | 1.478125 | 0.004610845 |  | 3037.616916 | 1.56332 | 0.01033735
|  | 3045.620983 | 1.477936 | 0.004598798 |  | 3037.496415 | 1.563156 | 0.01030101
|  | 3045.500982 | 1.477747 | 0.004584623 |  | 3037.375914 | 1.562992 | 0.01026392
|  | 3045.380982 | 1.477557 | 0.004568626 |  | 3037.255413 | 1.562825 | 0.01022627
|  | 3045.260981 | 1.477366 | 0.004551416 |  | 3037.134912 | 1.562655 | 0.01018988
|  | 3045.14098 | 1.477173155 | 0.004534578 |  | 3037.014411 | 1.562481146 | 0.0101576
|  | 3045.020979 | 1.476979 | 0.004519176 |  | 3036.89391 | 1.562305 | 0.01013218
|  | 3044.900978 | 1.476785 | 0.004505693677 |  | 3036.773409 | 1.562131 | 0.01011513
|  | 3044.780978 | 1.476593 | 0.004494081737 |  | 3036.652909 | 1.561962466 | 0.01010528
|  | 3044.660977 | 1.476402 | 0.004483518 |  | 3036.532408 | 1.561803 | 0.01009942
|  | 3044.540976 | 1.476214 | 0.004472871 |  | 3036.411907 | 1.561654 | 0.01009282
|  | 3044.420975 | 1.47602778 | 0.004460796834 |  | 3036.291406 | 1.561513 | 0.01008082
|  | 3044.300974 | 1.475842 | 0.004446892747 |  | 3036.170905 | 1.561376 | 0.01006053
|  | 3044.180973 | 1.475657 | 0.004431351 |  | 3036.050404 | 1.561239 | 0.01003175
|  | 3044.060972 | 1.475469821 | 0.004414953 |  | 3035.929903 | 1.561098 | 0.009996564
|  | 3043.940972 | 1.475282 | 0.004398837 |  | 3035.809402 | 1.56095 | 0.009958673
|  | 3043.820971 | 1.475093 | 0.004383897 |  | 3035.688901 | 1.560797 | 0.009921673
|  | 3043.70097 | 1.474904 | 0.004370498 |  | 3035.5684 | 1.560639136 | 0.009888035
|  | 3043.580969 | 1.474716 | 0.00435857 |  | 3035.4479 | 1.56048 | 0.009858504
|  | 3043.460968 | 1.474529 | 0.004347501944 |  | 3035.327399 | 1.560322157 | 0.009832411
|  | 3043.340967 | 1.474344 | 0.004336793 |  | 3035.206898 | 1.560166 | 0.009808656
|  | 3043.220967 | 1.474159 | 0.004326201 |  | 3035.086397 | 1.56001 | 0.009785794885
|  | 3043.100966 | 1.473976 | 0.004316007 |  | 3034.965896 | 1.559856 | 0.009763614
|  | 3042.980965 | 1.473793 | 0.004306212 |  | 3034.845395 | 1.559702 | 0.009742341626
|  | 3042.860964 | 1.473612 | 0.004297147902 |  | 3034.724894 | 1.559549 | 0.00972263487
|  | 3042.740963 | 1.473432 | 0.004288559876 |  | 3034.604393 | 1.559397 | 0.009704603
|  | 3042.620963 | 1.473255 | 0.004279681 |  | 3034.483892 | 1.559246982 | 0.009687938
|  | 3042.500962 | 1.473080643 | 0.004269412 |  | 3034.363391 | 1.5591 | 0.009671589
|  | 3042.380961 | 1.472907 | 0.00425717 |  | 3034.24289 | 1.558955 | 0.009654421
|  | 3042.26096 | 1.472735 | 0.004242605 |  | 3034.12239 | 1.558812 | 0.009635749
|  | 3042.140959 | 1.472561 | 0.004225876 |  | 3034.001889 | 1.558669 | 0.009615568864
|  | 3042.020958 | 1.472386633 | 0.004207832 |  | 3033.881388 | 1.558526037 | 0.009594446
|  | 3041.900958 | 1.472211 | 0.004189278 |  | 3033.760887 | 1.558382 | 0.009573506
|  | 3041.780957 | 1.472033 | 0.004171212719 |  | 3033.640386 | 1.558239 | 0.009553222
|  | 3041.660956 | 1.471856 | 0.004153844146 |  | 3033.519885 | 1.558097 | 0.009533645
|  | 3041.540955 | 1.471678 | 0.004137005 |  | 3033.399384 | 1.557956 | 0.009513919
|  | 3041.420954 | 1.4715 | 0.00412046485 |  | 3033.278883 | 1.557817 | 0.009492945
|  | 3041.300953 | 1.471322 | 0.004103945 |  | 3033.158382 | 1.557679 | 0.009469975
|  | 3041.180952 | 1.471143 | 0.00408767 |  | 3033.037881 | 1.55754 | 0.009444931
|  | 3041.060952 | 1.470964 | 0.004072109 |  | 3032.917381 | 1.557399 | 0.009418504
|  | 3040.940951 | 1.470783 | 0.004058052031 |  | 3032.79688 | 1.557255 | 0.009392232
|  | 3040.82095 | 1.470602 | 0.004046523 |  | 3032.676379 | 1.557109326 | 0.009367583
|  | 3040.700949 | 1.470421633 | 0.004037852 |  | 3032.555878 | 1.556963 | 0.0093454
|  | 3040.580948 | 1.470243 | 0.004031774 |  | 3032.435377 | 1.556817 | 0.009325844
|  | 3040.460947 | 1.470068 | 0.00402761 |  | 3032.314876 | 1.556672 | 0.009308052728
|  | 3040.340947 | 1.469896 | 0.004024069 |  | 3032.194375 | 1.55653 | 0.009291101468
|  | 3040.220946 | 1.469728 | 0.004019791058 |  | 3032.073874 | 1.556389 | 0.00927393
|  | 3040.100945 | 1.469562 | 0.004013792 |  | 3031.953373 | 1.556249 | 0.009256091
|  | 3039.980944 | 1.469398 | 0.004005557 |  | 3031.832872 | 1.556108551 | 0.009237876933
|  | 3039.860943 | 1.469235 | 0.003995071 |  | 3031.712371 | 1.555968 | 0.00921975
|  | 3039.740943 | 1.469071 | 0.003983038 |  | 3031.591871 | 1.555827 | 0.00920217552
|  | 3039.620942 | 1.468906 | 0.003970417 |  | 3031.47137 | 1.555687 | 0.009185634
|  | 3039.500941 | 1.46874 | 0.003957938 |  | 3031.350869 | 1.555546368 | 0.009170002719
|  | 3039.38094 | 1.468575 | 0.003946154 |  | 3031.230368 | 1.555406 | 0.009155370442
|  | 3039.260939 | 1.468411 | 0.003935192 |  | 3031.109867 | 1.555266815 | 0.009141759
|  | 3039.140938 | 1.468247713 | 0.003924543 |  | 3030.989366 | 1.555128 | 0.009129704513
|  | 3039.020937 | 1.468087 | 0.003913333906 |  | 3030.868865 | 1.554989707 | 0.009119608
|  | 3038.900937 | 1.467928 | 0.003900408 |  | 3030.748364 | 1.554853805 | 0.00911152
|  | 3038.780936 | 1.46777 | 0.003884798 |  | 3030.627863 | 1.554721 | 0.009104882
|  | 3038.660935 | 1.467611 | 0.003866248 |  | 3030.507362 | 1.554593 | 0.009098086831
|  | 3038.540934 | 1.46745 | 0.003845156 |  | 3030.386862 | 1.554469 | 0.009089181
|  | 3038.420933 | 1.467286 | 0.003822867 |  | 3030.266361 | 1.554347599 | 0.009076266994
|  | 3038.300932 | 1.467119 | 0.003801006 |  | 3030.14586 | 1.554227 | 0.009058399104
|  | 3038.180932 | 1.466948 | 0.003781579 |  | 3030.025359 | 1.554103 | 0.009036284
|  | 3038.060931 | 1.466775022 | 0.003765725 |  | 3029.904858 | 1.553974864 | 0.009012238
|  | 3037.94093 | 1.466602 | 0.003754062 |  | 3029.784357 | 1.553842 | 0.008989332237
|  | 3037.820929 | 1.466431 | 0.003746316 |  | 3029.663856 | 1.553705865 | 0.008970412
|  | 3037.700928 | 1.466262 | 0.003741404 |  | 3029.543355 | 1.553569441 | 0.008956827
|  | 3037.580928 | 1.466097 | 0.003737913213 |  | 3029.422854 | 1.553436 | 0.008947923224
|  | 3037.460927 | 1.465935548 | 0.003734663 |  | 3029.302353 | 1.553307589 | 0.008941256538
|  | 3037.340926 | 1.465776337 | 0.003730915553 |  | 3029.181852 | 1.553184568 | 0.008933674548
|  | 3037.220925 | 1.465619 | 0.003726248 |  | 3029.061352 | 1.553065 | 0.00892247572
|  | 3037.100924 | 1.465463 | 0.003720778 |  | 3028.940851 | 1.552946 | 0.008906706036
|  | 3036.980923 | 1.465309293 | 0.003714418 |  | 3028.82035 | 1.552825238 | 0.008887177
|  | 3036.860923 | 1.465156 | 0.003707221 |  | 3028.699849 | 1.5527 | 0.008866612
|  | 3036.740922 | 1.465005 | 0.003698957793 |  | 3028.579348 | 1.552571 | 0.008847861
|  | 3036.620921 | 1.464854 | 0.003689243 |  | 3028.458847 | 1.552440617 | 0.008833371
|  | 3036.50092 | 1.464704 | 0.003677885 |  | 3028.338346 | 1.552311 | 0.008823715
|  | 3036.380919 | 1.464554 | 0.003664885 |  | 3028.217845 | 1.552185 | 0.008817874729
|  | 3036.260918 | 1.464403 | 0.003650581173 |  | 3028.097344 | 1.552063 | 0.008813568
|  | 3036.140917 | 1.464251 | 0.003635696 |  | 3027.976843 | 1.551947232 | 0.008808442
|  | 3036.020917 | 1.464099 | 0.003620528 |  | 3027.856342 | 1.55183466 | 0.008800749
|  | 3035.900916 | 1.463945449 | 0.003605506 |  | 3027.735842 | 1.551724 | 0.008789837
|  | 3035.780915 | 1.463792172 | 0.003590814 |  | 3027.615341 | 1.551615 | 0.008775756
|  | 3035.660914 | 1.463639 | 0.00357602 |  | 3027.49484 | 1.551505 | 0.008759208
|  | 3035.540913 | 1.463485 | 0.003561315 |  | 3027.374339 | 1.551395 | 0.008740635
|  | 3035.420912 | 1.46333 | 0.003546813 |  | 3027.253838 | 1.551284 | 0.00871996
|  | 3035.300912 | 1.463175 | 0.003533106 |  | 3027.133337 | 1.551172203 | 0.008697401235
|  | 3035.180911 | 1.463019 | 0.003520537 |  | 3027.012836 | 1.551058 | 0.008673716
|  | 3035.06091 | 1.462862685 | 0.003509702 |  | 3026.892335 | 1.55094169 | 0.008649705
|  | 3034.940909 | 1.462707 | 0.003500902 |  | 3026.771834 | 1.550822 | 0.008627253
|  | 3034.820908 | 1.462553151 | 0.003494133 |  | 3026.651333 | 1.550702 | 0.008607942
|  | 3034.700908 | 1.462401 | 0.00348846 |  | 3026.530833 | 1.550582 | 0.00859246
|  | 3034.580907 | 1.462252 | 0.003483280848 |  | 3026.410332 | 1.550466093 | 0.008579949
|  | 3034.460906 | 1.462106 | 0.003477324 |  | 3026.289831 | 1.550355 | 0.008568180495
|  | 3034.340905 | 1.461961582 | 0.003469908 |  | 3026.16933 | 1.550249392 | 0.008553693
|  | 3034.220904 | 1.461818 | 0.003460518 |  | 3026.048829 | 1.550146889 | 0.008533545
|  | 3034.100903 | 1.461675 | 0.003449059 |  | 3025.928328 | 1.550044018 | 0.008506492424
|  | 3033.980902 | 1.461531 | 0.003436142 |  | 3025.807827 | 1.549937 | 0.008473412
|  | 3033.860902 | 1.461387 | 0.003422298 |  | 3025.687326 | 1.549822658 | 0.008437404
|  | 3033.740901 | 1.46124 | 0.003408577 |  | 3025.566825 | 1.549701 | 0.008402708
|  | 3033.6209 | 1.461093 | 0.003395644 |  | 3025.446324 | 1.549572 | 0.008373331
|  | 3033.500899 | 1.460946 | 0.003383851 |  | 3025.325823 | 1.549442 | 0.008351691
|  | 3033.380898 | 1.460799 | 0.003373308 |  | 3025.205323 | 1.549313 | 0.008337657
|  | 3033.260897 | 1.460654 | 0.003363902 |  | 3025.084822 | 1.549189 | 0.008329242
|  | 3033.140897 | 1.46051 | 0.003354878 |  | 3024.964321 | 1.549071 | 0.008323088
|  | 3033.020896 | 1.460367 | 0.003345606 |  | 3024.84382 | 1.54896 | 0.008315865791
|  | 3032.900895 | 1.460226 | 0.003335453 |  | 3024.723319 | 1.548852994 | 0.008305342
|  | 3032.780894 | 1.460085 | 0.003324368 |  | 3024.602818 | 1.548747 | 0.008290876845
|  | 3032.660893 | 1.459944 | 0.003312222 |  | 3024.482317 | 1.548642 | 0.008273078451
|  | 3032.540892 | 1.459802 | 0.003299806 |  | 3024.361816 | 1.548534 | 0.008253348
|  | 3032.420892 | 1.459661 | 0.003287457 |  | 3024.241315 | 1.548425 | 0.008233183
|  | 3032.300891 | 1.459519 | 0.003275896 |  | 3024.120814 | 1.548315 | 0.008213606
|  | 3032.18089 | 1.459379 | 0.003264905 |  | 3024.000314 | 1.548204 | 0.008195162
|  | 3032.060889 | 1.45924 | 0.003253661 |  | 3023.879813 | 1.548094 | 0.008177771
|  | 3031.940888 | 1.459102 | 0.003241630148 |  | 3023.759312 | 1.547984768 | 0.008161204
|  | 3031.820888 | 1.458965 | 0.003227794 |  | 3023.638811 | 1.547877 | 0.00814516
|  | 3031.700887 | 1.458827297 | 0.003211945 |  | 3023.51831 | 1.54777 | 0.008129207
|  | 3031.580886 | 1.458688 | 0.003194288 |  | 3023.397809 | 1.547665934 | 0.008112611
|  | 3031.460885 | 1.458547 | 0.003175968 |  | 3023.277308 | 1.547563 | 0.008094718197
|  | 3031.340884 | 1.458403 | 0.003158644 |  | 3023.156807 | 1.547460554 | 0.008074964
|  | 3031.220883 | 1.458256 | 0.003143642 |  | 3023.036306 | 1.547358 | 0.008052895
|  | 3031.100882 | 1.458109 | 0.003131832 |  | 3022.915805 | 1.547255 | 0.008028962
|  | 3030.980882 | 1.457963 | 0.003123363 |  | 3022.795304 | 1.547149 | 0.008004213
|  | 3030.860881 | 1.45782 | 0.003117446 |  | 3022.674804 | 1.54704 | 0.007980067
|  | 3030.74088 | 1.457679 | 0.003112675 |  | 3022.554303 | 1.54693 | 0.007958126
|  | 3030.620879 | 1.457541 | 0.003107756 |  | 3022.433802 | 1.54682 | 0.007939377201
|  | 3030.500878 | 1.457405954 | 0.003101845 |  | 3022.313301 | 1.546712 | 0.007923428
|  | 3030.380877 | 1.457272 | 0.003094082 |  | 3022.1928 | 1.546606 | 0.007909421
|  | 3030.260877 | 1.457138 | 0.003084695 |  | 3022.072299 | 1.546505 | 0.007895193
|  | 3030.140876 | 1.457004 | 0.003074537 |  | 3021.951798 | 1.546407336 | 0.00787895
|  | 3030.020875 | 1.456869857 | 0.003064025 |  | 3021.831297 | 1.546312 | 0.007859488
|  | 3029.900874 | 1.456735 | 0.003053886 |  | 3021.710796 | 1.546216 | 0.007836298
|  | 3029.780873 | 1.456601 | 0.003044307 |  | 3021.590295 | 1.546118 | 0.007810486499
|  | 3029.660873 | 1.456468 | 0.003035333 |  | 3021.469794 | 1.546019 | 0.007783133076
|  | 3029.540872 | 1.456336 | 0.003026142 |  | 3021.349294 | 1.545917 | 0.007755776
|  | 3029.420871 | 1.456205 | 0.003016522 |  | 3021.228793 | 1.545815 | 0.007729151
|  | 3029.30087 | 1.456076 | 0.003005584 |  | 3021.108292 | 1.545711283 | 0.007703411
|  | 3029.180869 | 1.455947 | 0.00299291 |  | 3020.987791 | 1.545608 | 0.007678116
|  | 3029.060868 | 1.455818 | 0.002978335 |  | 3020.86729 | 1.545504827 | 0.00765281
|  | 3028.940867 | 1.455687202 | 0.002962262 |  | 3020.746789 | 1.545401 | 0.007627403
|  | 3028.820867 | 1.455555 | 0.002945453 |  | 3020.626288 | 1.545296 | 0.007602415
|  | 3028.700866 | 1.455421 | 0.002929178 |  | 3020.505787 | 1.545191 | 0.007578839
|  | 3028.580865 | 1.455285 | 0.002914114 |  | 3020.385286 | 1.545085 | 0.007557443747
|  | 3028.460864 | 1.455148 | 0.002901551 |  | 3020.264785 | 1.544981 | 0.007538465459
|  | 3028.340863 | 1.455012 | 0.002891376 |  | 3020.144285 | 1.544879 | 0.007521306
|  | 3028.220862 | 1.454878 | 0.002883001 |  | 3020.023784 | 1.544781639 | 0.007504391341
|  | 3028.100862 | 1.454746 | 0.002875389 |  | 3019.903283 | 1.544688 | 0.007485488342
|  | 3027.980861 | 1.454617 | 0.002866644 |  | 3019.782782 | 1.544597 | 0.007462877
|  | 3027.86086 | 1.454491 | 0.002855621 |  | 3019.662281 | 1.544506 | 0.007435801
|  | 3027.740859 | 1.454364 | 0.002841416 |  | 3019.54178 | 1.544412842 | 0.007404477
|  | 3027.620858 | 1.454236 | 0.002824593 |  | 3019.421279 | 1.544316 | 0.007370855
|  | 3027.500857 | 1.454104 | 0.00280578 |  | 3019.300778 | 1.544216 | 0.007337079
|  | 3027.380857 | 1.453969 | 0.002787429 |  | 3019.180277 | 1.544112 | 0.007305256
|  | 3027.260856 | 1.45383 | 0.002771059 |  | 3019.059776 | 1.544007 | 0.007276502
|  | 3027.140855 | 1.453688 | 0.002758844 |  | 3018.939275 | 1.543902 | 0.007250693
|  | 3027.020854 | 1.453546 | 0.002751264 |  | 3018.818775 | 1.543799 | 0.007226737977
|  | 3026.900853 | 1.453405 | 0.002748974 |  | 3018.698274 | 1.543698 | 0.007203155
|  | 3026.780853 | 1.453267 | 0.002750693 |  | 3018.577773 | 1.543599 | 0.007178837
|  | 3026.660852 | 1.453134 | 0.002755382 |  | 3018.457272 | 1.543499 | 0.007153351
|  | 3026.540851 | 1.453005 | 0.00276118 |  | 3018.336771 | 1.543399928 | 0.007127417
|  | 3026.42085 | 1.452883 | 0.002766392 |  | 3018.21627 | 1.5433 | 0.007101901
|  | 3026.300849 | 1.452764 | 0.002769285 |  | 3018.095769 | 1.543200012 | 0.007077551
|  | 3026.180848 | 1.452649 | 0.002768761 |  | 3017.975268 | 1.543102 | 0.007054262
|  | 3026.060847 | 1.452535 | 0.002763959 |  | 3017.854767 | 1.543005 | 0.007030903
|  | 3025.940847 | 1.452421661 | 0.002755218 |  | 3017.734266 | 1.542912 | 0.007006114
|  | 3025.820846 | 1.452307 | 0.002742951 |  | 3017.613766 | 1.542819 | 0.006978193
|  | 3025.700845 | 1.452189 | 0.00272887 |  | 3017.493265 | 1.542726 | 0.006946863503
|  | 3025.580844 | 1.452069 | 0.002714115 |  | 3017.372764 | 1.542629 | 0.006912947
|  | 3025.460843 | 1.451946 | 0.002700431 |  | 3017.252263 | 1.542529 | 0.006878449
|  | 3025.340842 | 1.451823 | 0.002688463 |  | 3017.131762 | 1.542426 | 0.006845815
|  | 3025.220842 | 1.45170015 | 0.002678527 |  | 3017.011261 | 1.54232 | 0.006816708
|  | 3025.100841 | 1.451579 | 0.002669814 |  | 3016.89076 | 1.542214 | 0.006791717017
|  | 3024.98084 | 1.45146 | 0.002661086 |  | 3016.770259 | 1.542111261 | 0.00676977
|  | 3024.860839 | 1.451343 | 0.002650546 |  | 3016.649758 | 1.542011605 | 0.006749012
|  | 3024.740838 | 1.451227 | 0.002637231 |  | 3016.529257 | 1.541915 | 0.006727581
|  | 3024.620838 | 1.45111 | 0.002621082 |  | 3016.408756 | 1.54182 | 0.00670431075
|  | 3024.500837 | 1.450991024 | 0.002602686 |  | 3016.288256 | 1.541725618 | 0.006679224
|  | 3024.380836 | 1.450868 | 0.002583598 |  | 3016.167755 | 1.54163 | 0.006653393
|  | 3024.260835 | 1.450741 | 0.002565853 |  | 3016.047254 | 1.541534797 | 0.006628083
|  | 3024.140834 | 1.450612 | 0.00255158 |  | 3015.926753 | 1.54144 | 0.006603799
|  | 3024.020833 | 1.450482 | 0.002541641 |  | 3015.806252 | 1.541347 | 0.006580147308
|  | 3023.900832 | 1.450353 | 0.002536217 |  | 3015.685751 | 1.541257656 | 0.006555448646
|  | 3023.780832 | 1.450228 | 0.002533989 |  | 3015.56525 | 1.541170258 | 0.006527816
|  | 3023.660831 | 1.450107 | 0.002532891 |  | 3015.444749 | 1.541084 | 0.006496103
|  | 3023.54083 | 1.44999 | 0.002530941 |  | 3015.324248 | 1.540995 | 0.006459981
|  | 3023.420829 | 1.449877 | 0.002526022 |  | 3015.203747 | 1.540904 | 0.006420953
|  | 3023.300828 | 1.449765 | 0.00251791 |  | 3015.083247 | 1.540807 | 0.006381125
|  | 3023.180827 | 1.44965153 | 0.002506916 |  | 3014.962746 | 1.540707 | 0.00634249
|  | 3023.060827 | 1.449537 | 0.002494454 |  | 3014.842245 | 1.540604432 | 0.006306719
|  | 3022.940826 | 1.44942001 | 0.002481858 |  | 3014.721744 | 1.540500765 | 0.006273854
|  | 3022.820825 | 1.449302 | 0.002470755 |  | 3014.601243 | 1.540397 | 0.006243542716
|  | 3022.700824 | 1.449185 | 0.002461031 |  | 3014.480742 | 1.540294 | 0.006215257
|  | 3022.580823 | 1.449069 | 0.002452384 |  | 3014.360241 | 1.540192 | 0.006188581
|  | 3022.460822 | 1.448956 | 0.002443182 |  | 3014.23974 | 1.540091 | 0.006163879981
|  | 3022.340822 | 1.448844 | 0.002432075 |  | 3014.119239 | 1.539991 | 0.00614121
|  | 3022.220821 | 1.448732664 | 0.00241834 |  | 3013.998738 | 1.539895 | 0.006120327
|  | 3022.10082 | 1.44862 | 0.002402077 |  | 3013.878237 | 1.539803 | 0.006099867
|  | 3021.980819 | 1.448504 | 0.002384516 |  | 3013.757737 | 1.539717 | 0.006077003
|  | 3021.860818 | 1.448386 | 0.002366916 |  | 3013.637236 | 1.539635 | 0.006048817
|  | 3021.740818 | 1.448266 | 0.002350896 |  | 3013.516735 | 1.539554 | 0.006013015
|  | 3021.620817 | 1.448144 | 0.002337405 |  | 3013.396234 | 1.539469304 | 0.005969278
|  | 3021.500816 | 1.448022 | 0.002326432 |  | 3013.275733 | 1.539378 | 0.00591981292
|  | 3021.380815 | 1.447902 | 0.00231722 |  | 3013.155232 | 1.539277 | 0.005868941
|  | 3021.260814 | 1.447782 | 0.002309019 |  | 3013.034731 | 1.539166 | 0.005821552929
|  | 3021.140813 | 1.447664 | 0.002301247 |  | 3012.91423 | 1.539049 | 0.005781985
|  | 3021.020812 | 1.447547 | 0.002293873 |  | 3012.793729 | 1.538931 | 0.005752026
|  | 3020.900812 | 1.44743 | 0.002286873 |  | 3012.673228 | 1.538815 | 0.005730826
|  | 3020.780811 | 1.447314 | 0.002280743 |  | 3012.552727 | 1.538706 | 0.005715221549
|  | 3020.66081 | 1.4472 | 0.00227513 |  | 3012.432227 | 1.538604388 | 0.005701115723
|  | 3020.540809 | 1.447087136 | 0.002269466 |  | 3012.311726 | 1.538508746 | 0.005685140462
|  | 3020.420808 | 1.446977 | 0.002262766 |  | 3012.191225 | 1.538416 | 0.00566531
|  | 3020.300807 | 1.446867 | 0.002254038 |  | 3012.070724 | 1.538325 | 0.005641913321
|  | 3020.180807 | 1.446757 | 0.002243191 |  | 3011.950223 | 1.538232 | 0.005616179299
|  | 3020.060806 | 1.446645 | 0.002230925 |  | 3011.829722 | 1.538139 | 0.005589688
|  | 3019.940805 | 1.446531205 | 0.002218746 |  | 3011.709221 | 1.538044 | 0.005563813
|  | 3019.820804 | 1.446415 | 0.002208232 |  | 3011.58872 | 1.53795 | 0.005538733
|  | 3019.700803 | 1.446299 | 0.002200792 |  | 3011.468219 | 1.537857276 | 0.00551382
|  | 3019.580803 | 1.446184 | 0.002196167 |  | 3011.347718 | 1.537766 | 0.005488372
|  | 3019.460802 | 1.446072999 | 0.002193349 |  | 3011.227218 | 1.53767512 | 0.005461978
|  | 3019.340801 | 1.445965 | 0.002190129 |  | 3011.106717 | 1.537585 | 0.005434583
|  | 3019.2208 | 1.445861 | 0.002184689 |  | 3010.986216 | 1.537495189 | 0.005406312
|  | 3019.100799 | 1.445758 | 0.002175731 |  | 3010.865715 | 1.537406 | 0.005377272
|  | 3018.980798 | 1.445654 | 0.002163402 |  | 3010.745214 | 1.537317314 | 0.005347065
|  | 3018.860797 | 1.44554834 | 0.002148684 |  | 3010.624713 | 1.537229 | 0.005314915
|  | 3018.740797 | 1.44544 | 0.002133601 |  | 3010.504212 | 1.537141 | 0.005280249819
|  | 3018.620796 | 1.445329 | 0.002119392 |  | 3010.383711 | 1.537051 | 0.00524271
|  | 3018.500795 | 1.445218 | 0.00210669 |  | 3010.26321 | 1.536958186 | 0.005203196
|  | 3018.380794 | 1.445108 | 0.00209524 |  | 3010.142709 | 1.536861 | 0.005163413
|  | 3018.260793 | 1.444998 | 0.002084005 |  | 3010.022208 | 1.53676 | 0.005125608
|  | 3018.140792 | 1.444889 | 0.002072082 |  | 3009.901708 | 1.536657 | 0.005091188
|  | 3018.020792 | 1.444779 | 0.00205904 |  | 3009.781207 | 1.536553496 | 0.005060948
|  | 3017.900791 | 1.444667 | 0.002045601 |  | 3009.660706 | 1.536452 | 0.005034147
|  | 3017.78079 | 1.444554 | 0.002032896 |  | 3009.540205 | 1.536354 | 0.005008712
|  | 3017.660789 | 1.444439 | 0.002022563 |  | 3009.419704 | 1.536259 | 0.004982487
|  | 3017.540788 | 1.444325 | 0.002015383 |  | 3009.299203 | 1.536165676 | 0.004953917729
|  | 3017.420787 | 1.444211747 | 0.002011137 |  | 3009.178702 | 1.536072 | 0.004922568115
|  | 3017.300787 | 1.444102 | 0.002008629 |  | 3009.058201 | 1.535976 | 0.004889235
|  | 3017.180786 | 1.4439965 | 0.00200593 |  | 3008.9377 | 1.535877 | 0.004855928
|  | 3017.060785 | 1.443894 | 0.002001192 |  | 3008.817199 | 1.535776 | 0.004824671
|  | 3016.940784 | 1.443793 | 0.001993162 |  | 3008.696699 | 1.535673 | 0.004796930165
|  | 3016.820783 | 1.443693 | 0.001981642 |  | 3008.576198 | 1.535571 | 0.00477298
|  | 3016.700783 | 1.44359 | 0.001966903 |  | 3008.455697 | 1.535472 | 0.004751982534
|  | 3016.580782 | 1.443484764 | 0.001950528 |  | 3008.335196 | 1.535377 | 0.004732122
|  | 3016.460781 | 1.443376 | 0.001934058 |  | 3008.214695 | 1.535286 | 0.004711289
|  | 3016.34078 | 1.443265 | 0.001918705 |  | 3008.094194 | 1.535198 | 0.004687649
|  | 3016.220779 | 1.443151549 | 0.001905509 |  | 3007.973693 | 1.535112 | 0.004660184055
|  | 3016.100778 | 1.443037 | 0.001895109 |  | 3007.853192 | 1.535024567 | 0.004629
|  | 3015.980777 | 1.442923 | 0.001887454 |  | 3007.732691 | 1.534935 | 0.004595031
|  | 3015.860777 | 1.44281 | 0.001882477 |  | 3007.61219 | 1.534842 | 0.004559919
|  | 3015.740776 | 1.442698 | 0.001879485 |  | 3007.491689 | 1.534746 | 0.004525559
|  | 3015.620775 | 1.442589 | 0.001877571 |  | 3007.371189 | 1.534648 | 0.004493359
|  | 3015.500774 | 1.442483 | 0.001875621 |  | 3007.250688 | 1.534549 | 0.004463915
|  | 3015.380773 | 1.442378 | 0.001872778 |  | 3007.130187 | 1.534451 | 0.00443714803
|  | 3015.260772 | 1.442274 | 0.001868635 |  | 3007.009686 | 1.534355322 | 0.00441187236
|  | 3015.140772 | 1.442169203 | 0.001863526 |  | 3006.889185 | 1.534262 | 0.004386306
|  | 3015.020771 | 1.442064 | 0.001858539 |  | 3006.768684 | 1.534171 | 0.004359074
|  | 3014.90077 | 1.441958 | 0.001854812 |  | 3006.648183 | 1.534081 | 0.004329253
|  | 3014.780769 | 1.441852 | 0.001853412 |  | 3006.527682 | 1.533989 | 0.00429706084
|  | 3014.660768 | 1.441748 | 0.001854595 |  | 3006.407181 | 1.533895 | 0.004263565
|  | 3014.540768 | 1.441648 | 0.001857274 |  | 3006.28668 | 1.533798 | 0.004230616
|  | 3014.420767 | 1.441552 | 0.001859529 |  | 3006.16618 | 1.533699 | 0.004199988
|  | 3014.300766 | 1.44146 | 0.001859276 |  | 3006.045679 | 1.533599 | 0.004172559
|  | 3014.180765 | 1.441371 | 0.001854699 |  | 3005.925178 | 1.5335 | 0.004148377
|  | 3014.060764 | 1.441282 | 0.001845027 |  | 3005.804677 | 1.533405 | 0.004125997526
|  | 3013.940763 | 1.441191654 | 0.001831 |  | 3005.684176 | 1.533313 | 0.004103794
|  | 3013.820763 | 1.441097 | 0.001814329 |  | 3005.563675 | 1.533225 | 0.004079801
|  | 3013.700762 | 1.440999 | 0.001797174 |  | 3005.443174 | 1.533138173 | 0.004052781
|  | 3013.580761 | 1.440897652 | 0.001781407 |  | 3005.322673 | 1.533051786 | 0.004022368
|  | 3013.46076 | 1.440795 | 0.001767928 |  | 3005.202172 | 1.532964 | 0.003989011428
|  | 3013.340759 | 1.440692 | 0.001756551 |  | 3005.081671 | 1.532874578 | 0.003953676
|  | 3013.220758 | 1.44059 | 0.001746305 |  | 3004.96117 | 1.532783 | 0.003917227
|  | 3013.100757 | 1.440489007 | 0.001736105 |  | 3004.84067 | 1.532689 | 0.003880264
|  | 3012.980757 | 1.440388363 | 0.001725391 |  | 3004.720169 | 1.532593 | 0.003843272
|  | 3012.860756 | 1.440287 | 0.001713985 |  | 3004.599668 | 1.532495 | 0.003806543
|  | 3012.740755 | 1.440185 | 0.001702569 |  | 3004.479167 | 1.532394 | 0.003770222
|  | 3012.620754 | 1.440082 | 0.001692019 |  | 3004.358666 | 1.532292 | 0.003735056
|  | 3012.500753 | 1.439978 | 0.001682973 |  | 3004.238165 | 1.532186 | 0.003702088862
|  | 3012.380752 | 1.439873881 | 0.001675698 |  | 3004.117664 | 1.53208 | 0.003672094
|  | 3012.260752 | 1.439771 | 0.001669697 |  | 3003.997163 | 1.531972 | 0.003646015
|  | 3012.140751 | 1.43967 | 0.001664118 |  | 3003.876662 | 1.531866 | 0.003623885899
|  | 3012.02075 | 1.43957 | 0.001658337 |  | 3003.756161 | 1.531761211 | 0.003605069
|  | 3011.900749 | 1.439471 | 0.001652151 |  | 3003.63566 | 1.53166 | 0.003588642
|  | 3011.780748 | 1.439371 | 0.001645601 |  | 3003.51516 | 1.531563 | 0.003573027
|  | 3011.660748 | 1.439272 | 0.001639396 |  | 3003.394659 | 1.531469523 | 0.003557022
|  | 3011.540747 | 1.439172 | 0.001633962 |  | 3003.274158 | 1.531379 | 0.00353927
|  | 3011.420746 | 1.439073 | 0.001629501 |  | 3003.153657 | 1.531290485 | 0.00351896
|  | 3011.300745 | 1.438976421 | 0.001625435 |  | 3003.033156 | 1.531203 | 0.003495961
|  | 3011.180744 | 1.438881 | 0.001620902 |  | 3002.912655 | 1.531114 | 0.003470425
|  | 3011.060743 | 1.438787 | 0.001614884 |  | 3002.792154 | 1.531025 | 0.003443126
|  | 3010.940742 | 1.438693336 | 0.001606923 |  | 3002.671653 | 1.530933273 | 0.003415154
|  | 3010.820742 | 1.438599 | 0.001597063 |  | 3002.551152 | 1.53084 | 0.003387574758
|  | 3010.700741 | 1.438502 | 0.001586376 |  | 3002.430651 | 1.530746 | 0.003361179
|  | 3010.58074 | 1.438403 | 0.001576333 |  | 3002.310151 | 1.530652963 | 0.003336475
|  | 3010.460739 | 1.438303 | 0.001568319 |  | 3002.18965 | 1.530561284 | 0.003312629948
|  | 3010.340738 | 1.438202 | 0.001563121 |  | 3002.069149 | 1.530472 | 0.003288309
|  | 3010.220737 | 1.438104 | 0.001560445 |  | 3001.948648 | 1.530384315 | 0.003261953
|  | 3010.100737 | 1.438008 | 0.001558852 |  | 3001.828147 | 1.530298 | 0.003232094
|  | 3009.980736 | 1.437916 | 0.0015565 |  | 3001.707646 | 1.530209 | 0.003198271
|  | 3009.860735 | 1.437826 | 0.001551777 |  | 3001.587145 | 1.530117196 | 0.003161415
|  | 3009.740734 | 1.437737 | 0.001543439 |  | 3001.466644 | 1.53002 | 0.003123906
|  | 3009.620733 | 1.437647 | 0.001531583 |  | 3001.346143 | 1.529917 | 0.003088653882
|  | 3009.500733 | 1.437553 | 0.001517502 |  | 3001.225642 | 1.529811 | 0.003058361647
|  | 3009.380732 | 1.437455 | 0.001503436 |  | 3001.105141 | 1.529704 | 0.003034380324
|  | 3009.260731 | 1.437354 | 0.001491478 |  | 3000.984641 | 1.529599 | 0.003016307767
|  | 3009.14073 | 1.43725 | 0.001483357 |  | 3000.86414 | 1.529501 | 0.003001365708
|  | 3009.020729 | 1.437147 | 0.001479773 |  | 3000.743639 | 1.529409 | 0.00298615
|  | 3008.900728 | 1.437046 | 0.001480088 |  | 3000.623138 | 1.529322 | 0.002966928654
|  | 3008.780728 | 1.436948 | 0.00148288 |  | 3000.502637 | 1.529237 | 0.002941329
|  | 3008.660727 | 1.436853871 | 0.001486292 |  | 3000.382136 | 1.52915 | 0.002909329
|  | 3008.540726 | 1.436763 | 0.001488847 |  | 3000.261635 | 1.529058 | 0.002872647
|  | 3008.420725 | 1.436676 | 0.001489419 |  | 3000.141134 | 1.528958 | 0.002835083
|  | 3008.300724 | 1.436589 | 0.001487783 |  | 3000.020633 | 1.528852 | 0.002800649152
|  | 3008.180723 | 1.436502 | 0.001484465 |  | 2999.900132 | 1.528740772 | 0.00277236
|  | 3008.060722 | 1.436415765 | 0.001479801 |  | 2999.779632 | 1.528629 | 0.002751527
|  | 3007.940722 | 1.436329 | 0.001474385 |  | 2999.659131 | 1.528519 | 0.002737684
|  | 3007.820721 | 1.436243 | 0.001468335 |  | 2999.53863 | 1.528415 | 0.002728448
|  | 3007.70072 | 1.436156 | 0.001461494 |  | 2999.418129 | 1.528316 | 0.002720868141
|  | 3007.580719 | 1.436070462 | 0.001453544 |  | 2999.297628 | 1.528223 | 0.002712088
|  | 3007.460718 | 1.435984 | 0.001444242 |  | 2999.177127 | 1.528133908 | 0.00270037
|  | 3007.340717 | 1.435897 | 0.001433919 |  | 2999.056626 | 1.528046 | 0.00268523267
|  | 3007.220717 | 1.435808 | 0.001422954 |  | 2998.936125 | 1.527958115 | 0.002667085
|  | 3007.100716 | 1.435718 | 0.001412303 |  | 2998.815624 | 1.527869 | 0.002647074
|  | 3006.980715 | 1.435627 | 0.001402446 |  | 2998.695123 | 1.527778 | 0.002626398
|  | 3006.860714 | 1.435534468 | 0.001393923 |  | 2998.574622 | 1.527686 | 0.002605957
|  | 3006.740713 | 1.435443 | 0.001386869 |  | 2998.454122 | 1.527593291 | 0.002586328043
|  | 3006.620713 | 1.435351245 | 0.001381074 |  | 2998.333621 | 1.5275 | 0.002567848
|  | 3006.500712 | 1.435261 | 0.001376281 |  | 2998.21312 | 1.527408026 | 0.0025504
|  | 3006.380711 | 1.435172 | 0.001371901 |  | 2998.092619 | 1.527317 | 0.002533981
|  | 3006.26071 | 1.435085 | 0.001367546 |  | 2997.972118 | 1.527226717 | 0.002518192
|  | 3006.140709 | 1.434999 | 0.001362944 |  | 2997.851617 | 1.527139 | 0.002502463
|  | 3006.020708 | 1.434914 | 0.001357568 |  | 2997.731116 | 1.527053 | 0.00248569
|  | 3005.900707 | 1.434831 | 0.001350926 |  | 2997.610615 | 1.52697 | 0.002466864
|  | 3005.780707 | 1.434748 | 0.001342609 |  | 2997.490114 | 1.526887 | 0.002444931
|  | 3005.660706 | 1.434666 | 0.00133213 |  | 2997.369613 | 1.526803762 | 0.002419486544
|  | 3005.540705 | 1.434582 | 0.001319561 |  | 2997.249113 | 1.526718335 | 0.002391011
|  | 3005.420704 | 1.434498 | 0.001305139 |  | 2997.128612 | 1.52663 | 0.002360541
|  | 3005.300703 | 1.43441 | 0.001289979 |  | 2997.008111 | 1.526537 | 0.002329863867
|  | 3005.180702 | 1.434321 | 0.00127489 |  | 2996.88761 | 1.52644 | 0.00230059
|  | 3005.060702 | 1.434229 | 0.001260916 |  | 2996.767109 | 1.526341 | 0.002273913
|  | 3004.940701 | 1.434135 | 0.001249111 |  | 2996.646608 | 1.526240909 | 0.00225049
|  | 3004.8207 | 1.434041128 | 0.00123969 |  | 2996.526107 | 1.526141 | 0.002230109
|  | 3004.700699 | 1.433948 | 0.001232567 |  | 2996.405606 | 1.526041 | 0.002212251
|  | 3004.580698 | 1.433855886 | 0.001227024 |  | 2996.285105 | 1.525942 | 0.002196562
|  | 3004.460698 | 1.433766 | 0.001222397 |  | 2996.164604 | 1.525845 | 0.002182680512
|  | 3004.340697 | 1.433677 | 0.001217674 |  | 2996.044103 | 1.52575 | 0.002170319
|  | 3004.220696 | 1.43359 | 0.001212355 |  | 2995.923603 | 1.525657 | 0.00215931
|  | 3004.100695 | 1.433504 | 0.001205866 |  | 2995.803102 | 1.525567 | 0.002148609923
|  | 3003.980694 | 1.433418 | 0.001198348 |  | 2995.682601 | 1.525481 | 0.002136950031
|  | 3003.860693 | 1.433331 | 0.001189794 |  | 2995.5621 | 1.525397 | 0.002122731
|  | 3003.740693 | 1.433243 | 0.001181002 |  | 2995.441599 | 1.525313695 | 0.002105055
|  | 3003.620692 | 1.433154 | 0.001172432 |  | 2995.321098 | 1.52523 | 0.002083730563
|  | 3003.500691 | 1.433064 | 0.001165028 |  | 2995.200597 | 1.525144 | 0.002059778228
|  | 3003.38069 | 1.432974 | 0.001159223 |  | 2995.080096 | 1.525055 | 0.00203514
|  | 3003.260689 | 1.432884 | 0.001155471 |  | 2994.959595 | 1.524962548 | 0.002011802
|  | 3003.140688 | 1.432796 | 0.001153425 |  | 2994.839094 | 1.524869 | 0.001990575416
|  | 3003.020687 | 1.43271 | 0.00115245 |  | 2994.718593 | 1.524777 | 0.001971116
|  | 3002.900687 | 1.432627 | 0.001151278 |  | 2994.598093 | 1.524686 | 0.001951967
|  | 3002.780686 | 1.432547 | 0.001148747 |  | 2994.477592 | 1.524597 | 0.001930982
|  | 3002.660685 | 1.432468 | 0.00114362 |  | 2994.357091 | 1.524506173 | 0.001907115
|  | 3002.540684 | 1.43239 | 0.00113536 |  | 2994.23659 | 1.524412 | 0.001880992
|  | 3002.420683 | 1.432311468 | 0.001124034 |  | 2994.116089 | 1.524312695 | 0.001854995856
|  | 3002.300682 | 1.43223015 | 0.001110368 |  | 2993.995588 | 1.524208 | 0.001832904
|  | 3002.180682 | 1.432146 | 0.001095828 |  | 2993.875087 | 1.5241 | 0.001817828
|  | 3002.060681 | 1.432058 | 0.001081747 |  | 2993.754586 | 1.523993149 | 0.001810954
|  | 3001.94068 | 1.431968 | 0.001069598 |  | 2993.634085 | 1.523892 | 0.001810812
|  | 3001.820679 | 1.431877 | 0.001060205 |  | 2993.513584 | 1.523798784 | 0.001813661
|  | 3001.700678 | 1.431786 | 0.001053918 |  | 2993.393084 | 1.523714 | 0.001814678
|  | 3001.580678 | 1.431695 | 0.001050337502 |  | 2993.272583 | 1.523634 | 0.001810027
|  | 3001.460677 | 1.431607 | 0.001048686 |  | 2993.152082 | 1.523556 | 0.001798512
|  | 3001.340676 | 1.431522 | 0.001047964 |  | 2993.031581 | 1.523474 | 0.001781832
|  | 3001.220675 | 1.43144 | 0.0010468 |  | 2992.91108 | 1.523387 | 0.001763783
|  | 3001.100674 | 1.431359 | 0.001044387 |  | 2992.790579 | 1.523295998 | 0.001748396
|  | 3000.980673 | 1.43128 | 0.001039819 |  | 2992.670078 | 1.523204 | 0.001738215
|  | 3000.860672 | 1.431202 | 0.001033041 |  | 2992.549577 | 1.523114 | 0.001732893
|  | 3000.740672 | 1.431123 | 0.00102412 |  | 2992.429076 | 1.523031 | 0.001729791
|  | 3000.620671 | 1.431042061 | 0.001013861 |  | 2992.308575 | 1.522955 | 0.001724624
|  | 3000.50067 | 1.43096 | 0.001003036 |  | 2992.188074 | 1.522882586 | 0.001713652
|  | 3000.380669 | 1.430875 | 0.0009928688 |  | 2992.067574 | 1.522811417 | 0.001695395
|  | 3000.260668 | 1.43079 | 0.0009838547 |  | 2991.947073 | 1.522737 | 0.001670439
|  | 3000.140667 | 1.430705 | 0.0009765135 |  | 2991.826572 | 1.522657106 | 0.001641530038
|  | 3000.020667 | 1.43062 | 0.0009703031379 |  | 2991.706071 | 1.522570628 | 0.00161211
|  | 2999.900666 | 1.430537 | 0.0009649373 |  | 2991.58557 | 1.522479 | 0.001584928
|  | 2999.780665 | 1.430455 | 0.000959272 |  | 2991.465069 | 1.522384 | 0.001561449
|  | 2999.660664 | 1.430374073 | 0.0009527934 |  | 2991.344568 | 1.522288 | 0.001541653
|  | 2999.540663 | 1.430294 | 0.0009446942596 |  | 2991.224067 | 1.52219271 | 0.001524737
|  | 2999.420662 | 1.430212 | 0.000935324 |  | 2991.103566 | 1.522097 | 0.001510215
|  | 2999.300662 | 1.43013 | 0.0009249862 |  | 2990.983065 | 1.522003 | 0.001497679
|  | 2999.180661 | 1.430046 | 0.0009143372 |  | 2990.862565 | 1.521909 | 0.001487248
|  | 2999.06066 | 1.429961 | 0.0009042883438 |  | 2990.742064 | 1.521817 | 0.001478775
|  | 2998.940659 | 1.429874399 | 0.0008954983 |  | 2990.621563 | 1.521729 | 0.001471494
|  | 2998.820658 | 1.429787344 | 0.0008882537 |  | 2990.501062 | 1.521643 | 0.001463622
|  | 2998.700658 | 1.4297 | 0.0008825073 |  | 2990.380561 | 1.521559 | 0.001453626
|  | 2998.580657 | 1.429614 | 0.0008780752 |  | 2990.26006 | 1.521476 | 0.001440337
|  | 2998.460656 | 1.429528 | 0.0008743816 |  | 2990.139559 | 1.521392 | 0.001423991
|  | 2998.340655 | 1.429443 | 0.0008713481 |  | 2990.019058 | 1.521303 | 0.001406674
|  | 2998.220654 | 1.429358 | 0.0008687745 |  | 2989.898557 | 1.521211 | 0.001391023
|  | 2998.100653 | 1.429273741 | 0.000866836 |  | 2989.778056 | 1.521116 | 0.001379645
|  | 2997.980652 | 1.429189678 | 0.0008659802808 |  | 2989.657555 | 1.521022 | 0.001373514
|  | 2997.860652 | 1.429107 | 0.0008664472 |  | 2989.537055 | 1.520931743 | 0.001371706
|  | 2997.740651 | 1.429025 | 0.0008682438 |  | 2989.416554 | 1.520847 | 0.001371662
|  | 2997.62065 | 1.428946 | 0.0008709853 |  | 2989.296053 | 1.520768021 | 0.001370305
|  | 2997.500649 | 1.428869567 | 0.0008736869 |  | 2989.175552 | 1.520693 | 0.001364985
|  | 2997.380648 | 1.428796508 | 0.0008749236 |  | 2989.055051 | 1.520619895 | 0.001354685
|  | 2997.260647 | 1.428726 | 0.0008734937 |  | 2988.93455 | 1.520546 | 0.001339772
|  | 2997.140647 | 1.428657 | 0.0008682879 |  | 2988.814049 | 1.52047 | 0.001321797
|  | 2997.020646 | 1.428587 | 0.0008592301 |  | 2988.693548 | 1.520391003 | 0.001301998
|  | 2996.900645 | 1.428515 | 0.0008465949 |  | 2988.573047 | 1.520310344 | 0.001280949
|  | 2996.780644 | 1.428439 | 0.000832026 |  | 2988.452546 | 1.520227928 | 0.00125862
|  | 2996.660643 | 1.428359 | 0.0008170394 |  | 2988.332046 | 1.520143 | 0.001234528
|  | 2996.540643 | 1.428276 | 0.0008038246 |  | 2988.211545 | 1.52005363 | 0.001209363
|  | 2996.420642 | 1.428190254 | 0.0007933605 |  | 2988.091044 | 1.519959 | 0.001184547
|  | 2996.300641 | 1.428104 | 0.0007867216 |  | 2987.970543 | 1.519858834 | 0.001163021
|  | 2996.18064 | 1.428018 | 0.0007833933 |  | 2987.850042 | 1.519754 | 0.001147509
|  | 2996.060639 | 1.427935 | 0.0007826877 |  | 2987.729541 | 1.519649 | 0.00113984
|  | 2995.940638 | 1.427854 | 0.0007832718 |  | 2987.60904 | 1.519546 | 0.00113995
|  | 2995.820637 | 1.427777 | 0.0007837573 |  | 2987.488539 | 1.519448841 | 0.001145488
|  | 2995.700637 | 1.427703 | 0.0007827493 |  | 2987.368038 | 1.519358818 | 0.001153102
|  | 2995.580636 | 1.42763 | 0.0007795304 |  | 2987.247537 | 1.519275 | 0.001159181
|  | 2995.460635 | 1.427558 | 0.0007734078 |  | 2987.127036 | 1.519195379 | 0.001161694
|  | 2995.340634 | 1.427485 | 0.0007644396 |  | 2987.006536 | 1.519116705 | 0.001160495
|  | 2995.220633 | 1.427410889 | 0.0007530649 |  | 2986.886035 | 1.519037 | 0.001156957
|  | 2995.100632 | 1.427334 | 0.0007401958 |  | 2986.765534 | 1.518957 | 0.001153045
|  | 2994.980632 | 1.427254 | 0.0007270192 |  | 2986.645033 | 1.518876 | 0.001150021
|  | 2994.860631 | 1.42717 | 0.000714951 |  | 2986.524532 | 1.518796 | 0.001147872
|  | 2994.74063 | 1.427084 | 0.0007052966 |  | 2986.404031 | 1.518719 | 0.001145422
|  | 2994.620629 | 1.426997258 | 0.0006988783 |  | 2986.28353 | 1.518644 | 0.00114107
|  | 2994.500628 | 1.42691 | 0.0006959446 |  | 2986.163029 | 1.51857 | 0.001133779
|  | 2994.380627 | 1.426825 | 0.0006960982 |  | 2986.042528 | 1.518494 | 0.001124028
|  | 2994.260627 | 1.426742 | 0.0006983858 |  | 2985.922027 | 1.518416271 | 0.001113183
|  | 2994.140626 | 1.426661 | 0.0007016997 |  | 2985.801526 | 1.518336 | 0.001103138
|  | 2994.020625 | 1.426584 | 0.0007048775 |  | 2985.681026 | 1.518255 | 0.00109505
|  | 2993.900624 | 1.426508 | 0.0007070486 |  | 2985.560525 | 1.518176 | 0.001088902
|  | 2993.780623 | 1.426434586 | 0.0007077889 |  | 2985.440024 | 1.518099 | 0.001083062
|  | 2993.660623 | 1.426361 | 0.0007070258 |  | 2985.319523 | 1.518025 | 0.001075566
|  | 2993.540622 | 1.426288 | 0.0007047716564 |  | 2985.199022 | 1.517951 | 0.001064573
|  | 2993.420621 | 1.426215 | 0.0007013716 |  | 2985.078521 | 1.517877 | 0.001049819
|  | 2993.30062 | 1.426141 | 0.0006969058 |  | 2984.95802 | 1.517799 | 0.001032409
|  | 2993.180619 | 1.426065935 | 0.0006919823 |  | 2984.837519 | 1.517716907 | 0.001014345
|  | 2993.060618 | 1.42599 | 0.0006871931 |  | 2984.717018 | 1.517630708 | 0.000998005262
|  | 2992.940617 | 1.425912 | 0.0006833728 |  | 2984.596517 | 1.517542 | 0.000984758116
|  | 2992.820617 | 1.425834 | 0.0006812717 |  | 2984.476017 | 1.517452 | 0.0009749429
|  | 2992.700616 | 1.425756 | 0.0006814383 |  | 2984.355516 | 1.517363 | 0.0009679554
|  | 2992.580615 | 1.42568 | 0.000683596 |  | 2984.235015 | 1.517274838 | 0.0009631123762
|  | 2992.460614 | 1.425606 | 0.0006870092 |  | 2984.114514 | 1.517187107 | 0.0009599564
|  | 2992.340613 | 1.425536 | 0.0006900757 |  | 2983.994013 | 1.5171 | 0.0009588252
|  | 2992.220612 | 1.425469 | 0.0006912735 |  | 2983.873512 | 1.517014 | 0.0009603466
|  | 2992.100612 | 1.425403 | 0.0006892448 |  | 2983.753011 | 1.51693 | 0.0009645578934
|  | 2991.980611 | 1.425338 | 0.0006836233 |  | 2983.63251 | 1.51685 | 0.0009706922
|  | 2991.86061 | 1.425271 | 0.0006749399 |  | 2983.512009 | 1.516775 | 0.0009766929
|  | 2991.740609 | 1.425201 | 0.0006646602 |  | 2983.391508 | 1.516706 | 0.0009801173
|  | 2991.620608 | 1.425128 | 0.0006545175 |  | 2983.271007 | 1.516639 | 0.0009783607
|  | 2991.500608 | 1.425053 | 0.0006457572 |  | 2983.150507 | 1.516571 | 0.0009710165309
|  | 2991.380607 | 1.424978141 | 0.0006390798 |  | 2983.030006 | 1.516501 | 0.0009590979
|  | 2991.260606 | 1.424903635 | 0.0006339828 |  | 2982.909505 | 1.516425 | 0.000945464
|  | 2991.140605 | 1.424830782 | 0.0006292284971 |  | 2982.789004 | 1.516343982 | 0.0009333713
|  | 2991.020604 | 1.424759 | 0.0006235037 |  | 2982.668503 | 1.51626 | 0.0009254608
|  | 2990.900603 | 1.424688 | 0.0006157197 |  | 2982.548002 | 1.516176 | 0.0009226569
|  | 2990.780602 | 1.424616 | 0.0006058402 |  | 2982.427501 | 1.516095 | 0.0009238081
|  | 2990.660602 | 1.424541 | 0.0005947442 |  | 2982.307 | 1.516018 | 0.0009265585
|  | 2990.540601 | 1.424463259 | 0.0005838359 |  | 2982.186499 | 1.515946 | 0.000928311
|  | 2990.4206 | 1.424383 | 0.000574714 |  | 2982.065998 | 1.515875594 | 0.0009270442
|  | 2990.300599 | 1.4243 | 0.0005686057 |  | 2981.945498 | 1.515805889 | 0.0009226336
|  | 2990.180598 | 1.424218 | 0.0005658625 |  | 2981.824997 | 1.515734905 | 0.0009159539
|  | 2990.060597 | 1.424137 | 0.0005660098 |  | 2981.704496 | 1.515662 | 0.0009087059
|  | 2989.940597 | 1.424058453 | 0.0005679355 |  | 2981.583995 | 1.515588 | 0.000902168408
|  | 2989.820596 | 1.423982 | 0.0005703816 |  | 2981.463494 | 1.515514374 | 0.000896692
|  | 2989.700595 | 1.423907627 | 0.0005723244 |  | 2981.342993 | 1.515442 | 0.0008914879183
|  | 2989.580594 | 1.423834 | 0.0005733108 |  | 2981.222492 | 1.515371 | 0.0008852832
|  | 2989.460593 | 1.423761 | 0.0005734404 |  | 2981.101991 | 1.5153 | 0.0008768919281
|  | 2989.340592 | 1.423687 | 0.0005732823 |  | 2980.98149 | 1.515228 | 0.0008661022
|  | 2989.220592 | 1.423613 | 0.0005734641 |  | 2980.860989 | 1.515153 | 0.000853889
|  | 2989.100591 | 1.423538 | 0.0005746151 |  | 2980.740488 | 1.515075 | 0.0008418768
|  | 2988.98059 | 1.423464 | 0.000577002 |  | 2980.619988 | 1.514994 | 0.0008322402
|  | 2988.860589 | 1.42339047 | 0.0005805351 |  | 2980.499487 | 1.514912 | 0.0008264003
|  | 2988.740588 | 1.423319 | 0.0005849357 |  | 2980.378986 | 1.51483 | 0.000824704
|  | 2988.620588 | 1.423248 | 0.0005898748 |  | 2980.258485 | 1.514751 | 0.000825974
|  | 2988.500587 | 1.423179452 | 0.0005947799 |  | 2980.137984 | 1.514677 | 0.0008284031
|  | 2988.380586 | 1.423112 | 0.000599367 |  | 2980.017483 | 1.514606 | 0.0008299007
|  | 2988.260585 | 1.423047 | 0.0006033057 |  | 2979.896982 | 1.514538 | 0.0008287666
|  | 2988.140584 | 1.422983 | 0.0006062367 |  | 2979.776481 | 1.514471 | 0.0008239858
|  | 2988.020583 | 1.422919915 | 0.0006078110487 |  | 2979.65598 | 1.514403 | 0.0008157195
|  | 2987.900582 | 1.422858 | 0.0006076843 |  | 2979.535479 | 1.514334 | 0.0008045259
|  | 2987.780582 | 1.422796 | 0.0006056543 |  | 2979.414979 | 1.514261 | 0.0007918285
|  | 2987.660581 | 1.422734 | 0.0006015219 |  | 2979.294478 | 1.514184 | 0.0007788057
|  | 2987.54058 | 1.422671 | 0.0005955723 |  | 2979.173977 | 1.514104 | 0.0007669309453
|  | 2987.420579 | 1.422607 | 0.0005884811 |  | 2979.053476 | 1.514021 | 0.0007574332
|  | 2987.300578 | 1.422540303 | 0.0005810248 |  | 2978.932975 | 1.513936 | 0.0007514371
|  | 2987.180577 | 1.422472 | 0.0005740856 |  | 2978.812474 | 1.51385 | 0.0007500774
|  | 2987.060577 | 1.422402867 | 0.0005683714 |  | 2978.691973 | 1.513764 | 0.00075372
|  | 2986.940576 | 1.422333 | 0.0005640459 |  | 2978.571472 | 1.513681 | 0.0007622214
|  | 2986.820575 | 1.422265 | 0.0005607356 |  | 2978.450971 | 1.513603 | 0.0007745319
|  | 2986.700574 | 1.422197 | 0.0005576804 |  | 2978.33047 | 1.513531 | 0.0007885221
|  | 2986.580573 | 1.422130598 | 0.0005539463 |  | 2978.209969 | 1.513465 | 0.0008015194
|  | 2986.460573 | 1.422064 | 0.0005488748 |  | 2978.089469 | 1.513405 | 0.0008108391
|  | 2986.340572 | 1.421997 | 0.0005424312 |  | 2977.968968 | 1.513349 | 0.0008144503
|  | 2986.220571 | 1.421928 | 0.0005352239 |  | 2977.848467 | 1.513293 | 0.000811694
|  | 2986.10057 | 1.421857 | 0.0005284084 |  | 2977.727966 | 1.513234 | 0.0008029883
|  | 2985.980569 | 1.421783489 | 0.0005234469 |  | 2977.607465 | 1.513171527 | 0.0007905305
|  | 2985.860568 | 1.421709 | 0.0005213244 |  | 2977.486964 | 1.513103 | 0.0007769319
|  | 2985.740567 | 1.421636 | 0.0005223802 |  | 2977.366463 | 1.51303 | 0.0007647458
|  | 2985.620567 | 1.421565 | 0.0005260422 |  | 2977.245962 | 1.512954 | 0.0007557283
|  | 2985.500566 | 1.421497 | 0.0005308931 |  | 2977.125461 | 1.512876205 | 0.0007506993
|  | 2985.380565 | 1.421433 | 0.0005352953 |  | 2977.00496 | 1.512799 | 0.0007492399
|  | 2985.260564 | 1.421371 | 0.0005377598 |  | 2976.884459 | 1.512723 | 0.0007505289
|  | 2985.140563 | 1.421311 | 0.0005373642 |  | 2976.763959 | 1.512649 | 0.000753608
|  | 2985.020562 | 1.421250174 | 0.0005341034 |  | 2976.643458 | 1.512578 | 0.0007577043
|  | 2984.900562 | 1.421188437 | 0.0005286864 |  | 2976.522957 | 1.512508 | 0.0007627053
|  | 2984.780561 | 1.421125 | 0.0005222905 |  | 2976.402456 | 1.51244 | 0.0007682104
|  | 2984.66056 | 1.421059 | 0.0005160788 |  | 2976.281955 | 1.512375012 | 0.0007736995
|  | 2984.540559 | 1.420992 | 0.0005108874 |  | 2976.161454 | 1.512313 | 0.0007782721
|  | 2984.420558 | 1.420925404 | 0.0005069788195 |  | 2976.040953 | 1.512253 | 0.0007805919
|  | 2984.300557 | 1.420859 | 0.0005040248732 |  | 2975.920452 | 1.512195 | 0.0007795859
|  | 2984.180557 | 1.420794 | 0.0005013821 |  | 2975.799951 | 1.512137 | 0.0007748144
|  | 2984.060556 | 1.420729 | 0.0004981824 |  | 2975.67945 | 1.512077 | 0.000766877
|  | 2983.940555 | 1.420666 | 0.0004939145 |  | 2975.55895 | 1.512012891 | 0.0007572937
|  | 2983.820554 | 1.420602 | 0.0004882864 |  | 2975.438449 | 1.511946 | 0.0007480139
|  | 2983.700553 | 1.420537 | 0.0004815257 |  | 2975.317948 | 1.511876 | 0.0007409907
|  | 2983.580553 | 1.420470697 | 0.0004741090122 |  | 2975.197447 | 1.511805 | 0.0007367896
|  | 2983.460552 | 1.420403 | 0.0004667687 |  | 2975.076946 | 1.511735 | 0.0007352034
|  | 2983.340551 | 1.420333 | 0.0004602910105 |  | 2974.956445 | 1.511667 | 0.0007349533
|  | 2983.22055 | 1.420263 | 0.0004551632 |  | 2974.835944 | 1.511601 | 0.0007350225
|  | 2983.100549 | 1.420192 | 0.0004516119 |  | 2974.715443 | 1.511536 | 0.0007345226
|  | 2982.980548 | 1.420120837 | 0.0004495775 |  | 2974.594942 | 1.511471 | 0.0007337968
|  | 2982.860547 | 1.42005 | 0.0004487554 |  | 2974.474441 | 1.511405 | 0.0007337983
|  | 2982.740547 | 1.419981 | 0.0004487551 |  | 2974.35394 | 1.511341 | 0.0007354317
|  | 2982.620546 | 1.419911 | 0.0004494275 |  | 2974.23344 | 1.511279 | 0.0007385764
|  | 2982.500545 | 1.419842 | 0.0004509717 |  | 2974.112939 | 1.51122 | 0.0007419395
|  | 2982.380544 | 1.419773189 | 0.0004535767 |  | 2973.992438 | 1.511166826 | 0.0007431857
|  | 2982.260543 | 1.419705 | 0.0004577654 |  | 2973.871937 | 1.511116 | 0.0007395441
|  | 2982.140542 | 1.419638 | 0.0004635871 |  | 2973.751436 | 1.511067 | 0.0007293692
|  | 2982.020542 | 1.419574 | 0.0004707613 |  | 2973.630935 | 1.511014 | 0.0007127242
|  | 2981.900541 | 1.419513 | 0.0004781506 |  | 2973.510434 | 1.510955 | 0.0006918758
|  | 2981.78054 | 1.419456 | 0.0004843325 |  | 2973.389933 | 1.510889 | 0.0006702672
|  | 2981.660539 | 1.419401 | 0.0004877279 |  | 2973.269432 | 1.510817 | 0.0006515124
|  | 2981.540538 | 1.419348 | 0.0004871621 |  | 2973.148931 | 1.510741 | 0.0006378124
|  | 2981.420538 | 1.419294 | 0.0004824096 |  | 2973.028431 | 1.510664 | 0.000629676
|  | 2981.300537 | 1.419238 | 0.000474240371 |  | 2972.90793 | 1.51059 | 0.0006253825131
|  | 2981.180536 | 1.419177 | 0.0004643055 |  | 2972.787429 | 1.510518 | 0.0006227389995
|  | 2981.060535 | 1.419113 | 0.0004548364394 |  | 2972.666928 | 1.510447 | 0.0006198432
|  | 2980.940534 | 1.419045 | 0.0004475952 |  | 2972.546427 | 1.510377 | 0.0006163317
|  | 2980.820533 | 1.418976114 | 0.0004439781 |  | 2972.425926 | 1.51030605 | 0.0006130242
|  | 2980.700533 | 1.418907 | 0.0004441824 |  | 2972.305425 | 1.510233396 | 0.0006119609
|  | 2980.580532 | 1.418839805 | 0.000447635 |  | 2972.184924 | 1.510161 | 0.0006145218
|  | 2980.460531 | 1.418776 | 0.0004531093924 |  | 2972.064423 | 1.510091 | 0.000620869
|  | 2980.34053 | 1.418715 | 0.0004591774 |  | 2971.943922 | 1.510027 | 0.0006291042
|  | 2980.220529 | 1.418658 | 0.0004644078 |  | 2971.823421 | 1.509968 | 0.0006363118
|  | 2980.100528 | 1.418604 | 0.0004676352 |  | 2971.702921 | 1.509913 | 0.0006391284681
|  | 2979.980527 | 1.418551 | 0.000468047 |  | 2971.58242 | 1.50986029 | 0.0006357056892
|  | 2979.860527 | 1.418500123 | 0.0004649966 |  | 2971.461919 | 1.509805 | 0.0006264788
|  | 2979.740526 | 1.418448 | 0.0004582037 |  | 2971.341418 | 1.509744 | 0.0006137151
|  | 2979.620525 | 1.418395 | 0.0004480228 |  | 2971.220917 | 1.509677 | 0.0006011579
|  | 2979.500524 | 1.418338 | 0.0004353998 |  | 2971.100416 | 1.509604 | 0.0005923665
|  | 2979.380523 | 1.418277545 | 0.0004217251 |  | 2970.979915 | 1.50953 | 0.0005896494913
|  | 2979.260522 | 1.418213 | 0.00040888927 |  | 2970.859414 | 1.509456647 | 0.0005931299
|  | 2979.140522 | 1.418144931 | 0.0003985955 |  | 2970.738913 | 1.509388 | 0.0006010998
|  | 2979.020521 | 1.418075 | 0.0003919293318 |  | 2970.618412 | 1.509325 | 0.000610645
|  | 2978.90052 | 1.418006 | 0.0003890546 |  | 2970.497912 | 1.509267639 | 0.0006186687
|  | 2978.780519 | 1.417939 | 0.0003888809 |  | 2970.377411 | 1.509214199 | 0.0006229377
|  | 2978.660518 | 1.417874773 | 0.000389853 |  | 2970.25691 | 1.509162 | 0.0006224582
|  | 2978.540518 | 1.417813 | 0.0003901145 |  | 2970.136409 | 1.509109271 | 0.0006176106
|  | 2978.420517 | 1.417752423 | 0.0003885651646 |  | 2970.015908 | 1.509053767 | 0.0006094137
|  | 2978.300516 | 1.417691 | 0.0003851412 |  | 2969.895407 | 1.508995 | 0.0005997532
|  | 2978.180515 | 1.417629 | 0.0003808579 |  | 2969.774906 | 1.508932 | 0.0005905314
|  | 2978.060514 | 1.417564 | 0.000377303 |  | 2969.654405 | 1.508865 | 0.0005836149
|  | 2977.940513 | 1.417498 | 0.0003760543 |  | 2969.533904 | 1.508798 | 0.0005804123
|  | 2977.820512 | 1.417432 | 0.0003776847802 |  | 2969.413403 | 1.50873 | 0.0005813658
|  | 2977.700512 | 1.417369 | 0.000381902 |  | 2969.292902 | 1.508665 | 0.0005862712
|  | 2977.580511 | 1.417308 | 0.000387353 |  | 2969.172402 | 1.508605 | 0.0005932385
|  | 2977.46051 | 1.417252 | 0.0003921876 |  | 2969.051901 | 1.508550336 | 0.0005998388
|  | 2977.340509 | 1.417198 | 0.0003948418 |  | 2968.9314 | 1.508500254 | 0.0006030666
|  | 2977.220508 | 1.417145651 | 0.0003943937 |  | 2968.810899 | 1.508452 | 0.0006009289
|  | 2977.100507 | 1.417093 | 0.0003908006 |  | 2968.690398 | 1.508404 | 0.0005927333
|  | 2976.980507 | 1.41704 | 0.0003847551 |  | 2968.569897 | 1.508351 | 0.0005798994
|  | 2976.860506 | 1.416985 | 0.0003769488 |  | 2968.449396 | 1.508292907 | 0.0005654928
|  | 2976.740505 | 1.416928 | 0.0003682854 |  | 2968.328895 | 1.508229 | 0.0005531119
|  | 2976.620504 | 1.416869649 | 0.0003588537457 |  | 2968.208394 | 1.508161217 | 0.0005458812
|  | 2976.500503 | 1.41681 | 0.0003489793 |  | 2968.087893 | 1.508094 | 0.0005444308
|  | 2976.380503 | 1.416748 | 0.0003386517 |  | 2967.967392 | 1.508031 | 0.0005477648
|  | 2976.260502 | 1.416683 | 0.0003286971 |  | 2967.846892 | 1.507974 | 0.0005524308
|  | 2976.140501 | 1.416616 | 0.0003198866 |  | 2967.726391 | 1.507922 | 0.0005545384
|  | 2976.0205 | 1.416547 | 0.000313493 |  | 2967.60589 | 1.507873832 | 0.0005512441
|  | 2975.900499 | 1.416476 | 0.0003105185385 |  | 2967.485389 | 1.507825225 | 0.000541528
|  | 2975.780498 | 1.416406 | 0.0003113932 |  | 2967.364888 | 1.507772601 | 0.0005266807
|  | 2975.660498 | 1.416338 | 0.0003156655 |  | 2967.244387 | 1.507713889 | 0.0005098956
|  | 2975.540497 | 1.416272374 | 0.0003221222 |  | 2967.123886 | 1.507649 | 0.0004948387
|  | 2975.420496 | 1.41621 | 0.0003290744 |  | 2967.003385 | 1.507581 | 0.0004841433
|  | 2975.300495 | 1.416151 | 0.0003353836 |  | 2966.882884 | 1.507511799 | 0.0004787084
|  | 2975.180494 | 1.416093 | 0.0003401318272 |  | 2966.762383 | 1.507445 | 0.0004775399
|  | 2975.060493 | 1.416036 | 0.000343418 |  | 2966.641883 | 1.507381 | 0.000478308
|  | 2974.940492 | 1.415979 | 0.0003458317 |  | 2966.521382 | 1.507321 | 0.0004786868
|  | 2974.820492 | 1.415922 | 0.0003482560637 |  | 2966.400881 | 1.507263 | 0.0004771842
|  | 2974.700491 | 1.415865 | 0.0003510598 |  | 2966.28038 | 1.507204 | 0.0004735501
|  | 2974.58049 | 1.415809 | 0.0003543541 |  | 2966.159879 | 1.507144 | 0.0004688823
|  | 2974.460489 | 1.415754 | 0.000357474 |  | 2966.039378 | 1.507082105 | 0.0004648606
|  | 2974.340488 | 1.415701 | 0.0003599683 |  | 2965.918877 | 1.507019 | 0.0004628596
|  | 2974.220487 | 1.415649 | 0.0003610656 |  | 2965.798376 | 1.506956 | 0.0004637658
|  | 2974.100487 | 1.415597 | 0.0003608264521 |  | 2965.677875 | 1.506895 | 0.0004670633877
|  | 2973.980486 | 1.415544423 | 0.0003593085 |  | 2965.557374 | 1.506836915 | 0.0004714703
|  | 2973.860485 | 1.415492 | 0.0003574079 |  | 2965.436873 | 1.506782 | 0.0004755986
|  | 2973.740484 | 1.415439 | 0.000355501 |  | 2965.316373 | 1.50673 | 0.000478339
|  | 2973.620483 | 1.415386 | 0.0003536447 |  | 2965.195872 | 1.506679 | 0.0004788137
|  | 2973.500483 | 1.415335 | 0.0003513912629 |  | 2965.075371 | 1.506629 | 0.0004770934
|  | 2973.380482 | 1.415285 | 0.0003478595 |  | 2964.95487 | 1.506579 | 0.0004734787
|  | 2973.260481 | 1.415236 | 0.0003418192 |  | 2964.834369 | 1.506528 | 0.0004684154
|  | 2973.14048 | 1.415186239 | 0.0003328371 |  | 2964.713868 | 1.506477 | 0.0004621829
|  | 2973.020479 | 1.415135 | 0.0003206593 |  | 2964.593367 | 1.506425 | 0.0004548379891
|  | 2972.900478 | 1.41508 | 0.0003064685 |  | 2964.472866 | 1.506373 | 0.0004465287
|  | 2972.780477 | 1.415021 | 0.0002915168 |  | 2964.352365 | 1.50632 | 0.0004372191
|  | 2972.660477 | 1.414957 | 0.0002780461 |  | 2964.231864 | 1.506265 | 0.0004272963
|  | 2972.540476 | 1.41489 | 0.0002676275386 |  | 2964.111364 | 1.506209 | 0.0004172263
|  | 2972.420475 | 1.414821 | 0.0002616741773 |  | 2963.990863 | 1.506151 | 0.0004075657
|  | 2972.300474 | 1.414752 | 0.0002604233 |  | 2963.870362 | 1.506092813 | 0.0003986304
|  | 2972.180473 | 1.414684 | 0.000263305 |  | 2963.749861 | 1.506033 | 0.0003908342
|  | 2972.060472 | 1.414621 | 0.0002690298 |  | 2963.62936 | 1.505973503 | 0.0003841393
|  | 2971.940472 | 1.414561 | 0.0002760807 |  | 2963.508859 | 1.505913494 | 0.0003783841469
|  | 2971.820471 | 1.414504 | 0.0002826737 |  | 2963.388358 | 1.505853 | 0.0003737133
|  | 2971.70047 | 1.414451 | 0.0002876953803 |  | 2963.267857 | 1.505793 | 0.0003701567
|  | 2971.580469 | 1.414399207 | 0.0002904192 |  | 2963.147356 | 1.505734 | 0.0003680008629
|  | 2971.460468 | 1.414348 | 0.0002908168 |  | 2963.026855 | 1.505675 | 0.0003674615074
|  | 2971.340467 | 1.414297 | 0.0002891166941 |  | 2962.906354 | 1.505618 | 0.0003684578
|  | 2971.220467 | 1.414245 | 0.000285924 |  | 2962.785854 | 1.505563 | 0.0003704156194
|  | 2971.100466 | 1.414193 | 0.0002817187 |  | 2962.665353 | 1.505512 | 0.0003722962
|  | 2970.980465 | 1.414139 | 0.0002767999146 |  | 2962.544852 | 1.505464 | 0.0003725759216
|  | 2970.860464 | 1.414085 | 0.0002714231 |  | 2962.424351 | 1.505418 | 0.0003698176619
|  | 2970.740463 | 1.414029592 | 0.0002656551 |  | 2962.30385 | 1.50537347 | 0.0003627615
|  | 2970.620463 | 1.413973 | 0.0002597762 |  | 2962.183349 | 1.505328 | 0.0003513921
|  | 2970.500462 | 1.413916 | 0.0002539915 |  | 2962.062848 | 1.505279 | 0.0003365068
|  | 2970.380461 | 1.413856653 | 0.0002488828 |  | 2961.942347 | 1.505226 | 0.0003199199317
|  | 2970.26046 | 1.413797 | 0.0002451203 |  | 2961.821846 | 1.505169 | 0.0003038857105
|  | 2970.140459 | 1.413736 | 0.0002429696323 |  | 2961.701345 | 1.505107 | 0.0002905887865
|  | 2970.020458 | 1.413676 | 0.0002428159 |  | 2961.580845 | 1.505045 | 0.0002813956
|  | 2969.900457 | 1.413617 | 0.000244345 |  | 2961.460344 | 1.504983 | 0.0002761963
|  | 2969.780457 | 1.41356 | 0.0002469311984 |  | 2961.339843 | 1.504925 | 0.0002733241
|  | 2969.660456 | 1.413504 | 0.0002498161 |  | 2961.219342 | 1.50487 | 0.0002707141
|  | 2969.540455 | 1.413450569 | 0.0002521003245 |  | 2961.098841 | 1.504818 | 0.0002658486
|  | 2969.420454 | 1.413398 | 0.0002533228 |  | 2960.97834 | 1.504767 | 0.000257033
|  | 2969.300453 | 1.413346 | 0.0002533158 |  | 2960.857839 | 1.504715 | 0.000244277
|  | 2969.180452 | 1.413294 | 0.0002522003923 |  | 2960.737338 | 1.504658 | 0.0002291971972
|  | 2969.060452 | 1.413242 | 0.0002505648 |  | 2960.616837 | 1.504596 | 0.000214514
|  | 2968.940451 | 1.41319 | 0.0002486339 |  | 2960.496336 | 1.504529 | 0.0002034688
|  | 2968.82045 | 1.413138 | 0.0002468747 |  | 2960.375835 | 1.50446 | 0.0001983509
|  | 2968.700449 | 1.413086 | 0.0002448725 |  | 2960.255335 | 1.504392 | 0.0001997844
|  | 2968.580448 | 1.413035 | 0.0002422713 |  | 2960.134834 | 1.504328123 | 0.000206627
|  | 2968.460448 | 1.412985 | 0.0002384872 |  | 2960.014333 | 1.504270644 | 0.0002164250275
|  | 2968.340447 | 1.412934366 | 0.0002330457 |  | 2959.893832 | 1.50422 | 0.0002259404
|  | 2968.220446 | 1.412883 | 0.0002259633 |  | 2959.773331 | 1.504174958 | 0.0002325083577
|  | 2968.100445 | 1.41283 | 0.0002176359 |  | 2959.65283 | 1.504134 | 0.0002344256219
|  | 2967.980444 | 1.412776 | 0.0002088758 |  | 2959.532329 | 1.504094 | 0.0002313491134
|  | 2967.860443 | 1.412719 | 0.0002007808 |  | 2959.411828 | 1.504054 | 0.0002238783
|  | 2967.740442 | 1.412660386 | 0.0001941574 |  | 2959.291327 | 1.504013 | 0.0002128593
|  | 2967.620442 | 1.412601612 | 0.0001894246 |  | 2959.170826 | 1.50397 | 0.000198816
|  | 2967.500441 | 1.412543 | 0.0001863059 |  | 2959.050325 | 1.503927 | 0.0001818655
|  | 2967.38044 | 1.412486 | 0.0001842368 |  | 2958.929825 | 1.503881 | 0.0001620229
|  | 2967.260439 | 1.412431 | 0.0001820882 |  | 2958.809324 | 1.503832 | 0.0001393422
|  | 2967.140438 | 1.412376 | 0.0001790006 |  | 2958.688823 | 1.503778 | 0.0001148129401
|  | 2967.020437 | 1.412321 | 0.0001744453 |  | 2958.568322 | 1.50371977 | 9.017125e-05
|  | 2966.900437 | 1.412266 | 0.0001684833 |  | 2958.447821 | 1.503656 | 6.750516e-05
|  | 2966.780436 | 1.412209 | 0.0001617985 |  | 2958.32732 | 1.503589 | 4.879965e-05
|  | 2966.660435 | 1.412149 | 0.0001554541 |  | 2958.206819 | 1.503520672 | 3.47176926e-05
|  | 2966.540434 | 1.412088 | 0.0001506866 |  | 2958.086318 | 1.503453 | 2.481449e-05
|  | 2966.420433 | 1.412025 | 0.0001483246 |  | 2957.965817 | 1.503388519 | 1.72373392e-05
|  | 2966.300432 | 1.411962 | 0.0001488197 |  | 2957.845316 | 1.503326 | 9.63602255e-06
|  | 2966.180432 | 1.4119 | 0.0001523154 |  | 2957.724816 | 1.503265 | 5.258253e-07
|  | 2966.060431 | 1.411839614 | 0.0001581896 |  | 2957.604315 | 1.503203892 | -1.080148805e-05
|  | 2965.94043 | 1.411782 | 0.000165650473 |  | 2957.483814 | 1.50314 | -2.323268985e-05
|  | 2965.820429 | 1.411728 | 0.0001736908 |  | 2957.363313 | 1.503071991 | -3.48383686e-05
|  | 2965.700428 | 1.411678 | 0.0001811659613 |  | 2957.242812 | 1.503001 | -4.35743e-05
|  | 2965.580428 | 1.41163 | 0.0001869797 |  | 2957.122311 | 1.502929 | -4.79771934e-05
|  | 2965.460427 | 1.411585 | 0.0001900834628 |  | 2957.00181 | 1.502858 | -4.796955445e-05
|  | 2965.340426 | 1.411541 | 0.0001895726 |  | 2956.881309 | 1.50279 | -4.471283e-05
|  | 2965.220425 | 1.411498 | 0.00018509 |  | 2956.760808 | 1.502724 | -3.965413e-05
|  | 2965.100424 | 1.411453 | 0.0001766701 |  | 2956.640307 | 1.502661 | -3.409546455e-05
|  | 2964.980423 | 1.411405 | 0.0001651329 |  | 2956.519806 | 1.5026 | -2.842199e-05
|  | 2964.860422 | 1.411352 | 0.0001516879 |  | 2956.399306 | 1.50254 | -2.250322e-05
|  | 2964.740422 | 1.411295814 | 0.000138172 |  | 2956.278805 | 1.502480763 | -1.571797e-05
|  | 2964.620421 | 1.411235 | 0.000126192 |  | 2956.158304 | 1.502424 | -7.681645025e-06
|  | 2964.50042 | 1.411171 | 0.0001171141 |  | 2956.037803 | 1.50237 | 1.291020575e-06
|  | 2964.380419 | 1.411106 | 0.0001117724 |  | 2955.917302 | 1.502319 | 9.7251018e-06
|  | 2964.260418 | 1.41104 | 0.0001103193 |  | 2955.796801 | 1.502272 | 1.603034e-05
|  | 2964.140417 | 1.410975 | 0.0001122287 |  | 2955.6763 | 1.502227 | 1.91352623e-05
|  | 2964.020417 | 1.410912 | 0.0001166409 |  | 2955.555799 | 1.502182 | 1.861527855e-05
|  | 2963.900416 | 1.410852 | 0.0001224924565 |  | 2955.435298 | 1.502137 | 1.55031e-05
|  | 2963.780415 | 1.410793 | 0.0001290479 |  | 2955.314797 | 1.502089 | 1.09876239e-05
|  | 2963.660414 | 1.410737 | 0.0001354991 |  | 2955.194297 | 1.502041 | 6.5374741e-06
|  | 2963.540413 | 1.410682 | 0.0001415106 |  | 2955.073796 | 1.501993 | 2.417103e-06
|  | 2963.420413 | 1.410628 | 0.0001467301 |  | 2954.953295 | 1.501946 | -2.1689658e-06
|  | 2963.300412 | 1.410575 | 0.0001511869 |  | 2954.832794 | 1.5019 | -8.760293175e-06
|  | 2963.180411 | 1.410522 | 0.00015486 |  | 2954.712293 | 1.501855 | -1.89323376e-05
|  | 2963.06041 | 1.410469 | 0.0001580463 |  | 2954.591792 | 1.501807595 | -3.310292e-05
|  | 2962.940409 | 1.410416 | 0.0001611855 |  | 2954.471291 | 1.501756 | -5.008856765e-05
|  | 2962.820408 | 1.410362 | 0.0001648191 |  | 2954.35079 | 1.501698 | -6.739312375e-05
|  | 2962.700407 | 1.410308 | 0.0001692786 |  | 2954.230289 | 1.501635 | -8.18318553e-05
|  | 2962.580407 | 1.410255 | 0.0001746529 |  | 2954.109788 | 1.501569 | -9.091984e-05
|  | 2962.460406 | 1.410204 | 0.0001806897 |  | 2953.989287 | 1.501502 | -9.36751533e-05
|  | 2962.340405 | 1.410153694 | 0.0001867309 |  | 2953.868787 | 1.501438 | -9.06492e-05
|  | 2962.220404 | 1.410105 | 0.0001919580411 |  | 2953.748286 | 1.501378 | -8.42099e-05
|  | 2962.100403 | 1.410058 | 0.0001958039 |  | 2953.627785 | 1.501323938 | -7.689841275e-05
|  | 2961.980402 | 1.410010497 | 0.000198079 |  | 2953.507284 | 1.501274 | -7.096563e-05
|  | 2961.860402 | 1.409963 | 0.0001991192 |  | 2953.386783 | 1.501228 | -6.765257945e-05
|  | 2961.740401 | 1.409914 | 0.000199586 |  | 2953.266282 | 1.501183 | -6.71931079e-05
|  | 2961.6204 | 1.409864 | 0.0002003511 |  | 2953.145781 | 1.501139 | -6.924002455e-05
|  | 2961.500399 | 1.409814 | 0.0002019156 |  | 2953.02528 | 1.501096 | -7.348521675e-05
|  | 2961.380398 | 1.409765 | 0.0002042946 |  | 2952.904779 | 1.501053 | -8.02051345e-05
|  | 2961.260397 | 1.409716 | 0.0002070203 |  | 2952.784278 | 1.501011 | -8.993794e-05
|  | 2961.140397 | 1.409669 | 0.0002093659 |  | 2952.663778 | 1.500967561 | -0.0001034217
|  | 2961.020396 | 1.409623604 | 0.0002104582 |  | 2952.543277 | 1.500922 | -0.0001208076688
|  | 2960.900395 | 1.409578 | 0.0002099603 |  | 2952.422776 | 1.500872 | -0.0001412032
|  | 2960.780394 | 1.409532 | 0.0002079527 |  | 2952.302275 | 1.500817 | -0.000162632
|  | 2960.660393 | 1.409485 | 0.0002048498 |  | 2952.181774 | 1.500756 | -0.0001828083
|  | 2960.540393 | 1.409437 | 0.00020122336 |  | 2952.061273 | 1.50069 | -0.0001994121
|  | 2960.420392 | 1.409388 | 0.0001974947 |  | 2951.940772 | 1.500621 | -0.0002107888
|  | 2960.300391 | 1.409338599 | 0.0001938606 |  | 2951.820271 | 1.500552 | -0.0002164083
|  | 2960.18039 | 1.409289 | 0.0001902002 |  | 2951.69977 | 1.500484675 | -0.0002167623
|  | 2960.060389 | 1.409238 | 0.0001861929 |  | 2951.579269 | 1.500420517 | -0.0002129866
|  | 2959.940388 | 1.409187 | 0.0001819128555 |  | 2951.458768 | 1.500361 | -0.0002067739615
|  | 2959.820387 | 1.409134 | 0.0001778168 |  | 2951.338268 | 1.500306 | -0.0001997920173
|  | 2959.700387 | 1.40908 | 0.0001744451 |  | 2951.217767 | 1.500256 | -0.0001939517892
|  | 2959.580386 | 1.409024 | 0.0001725759 |  | 2951.097266 | 1.50021 | -0.0001909551
|  | 2959.460385 | 1.408969 | 0.0001727221 |  | 2950.976765 | 1.500167 | -0.0001922271
|  | 2959.340384 | 1.408913 | 0.0001748763 |  | 2950.856264 | 1.500124 | -0.0001986435656
|  | 2959.220383 | 1.40886 | 0.0001785767 |  | 2950.735763 | 1.50008 | -0.0002101406
|  | 2959.100382 | 1.408808 | 0.0001829504 |  | 2950.615262 | 1.50003166 | -0.0002252327
|  | 2958.980382 | 1.408758 | 0.0001871439 |  | 2950.494761 | 1.499979 | -0.0002417062
|  | 2958.860381 | 1.408709 | 0.0001905947 |  | 2950.37426 | 1.499921 | -0.0002568102
|  | 2958.74038 | 1.408662 | 0.000192989 |  | 2950.253759 | 1.499859584 | -0.0002684838
|  | 2958.620379 | 1.408614 | 0.0001943682 |  | 2950.133258 | 1.499798107 | -0.0002760462
|  | 2958.500378 | 1.408567 | 0.000194863 |  | 2950.012758 | 1.499739 | -0.000280524
|  | 2958.380378 | 1.40852 | 0.0001945069 |  | 2949.892257 | 1.499682 | -0.0002842727086
|  | 2958.260377 | 1.408473 | 0.0001932413 |  | 2949.771756 | 1.499629 | -0.0002899462
|  | 2958.140376 | 1.408426 | 0.0001908127 |  | 2949.651255 | 1.499576 | -0.0002993673
|  | 2958.020375 | 1.408378 | 0.0001871147 |  | 2949.530754 | 1.499520678 | -0.0003124453
|  | 2957.900374 | 1.408328 | 0.0001823693 |  | 2949.410253 | 1.49946 | -0.0003272971
|  | 2957.780373 | 1.408277 | 0.0001771644 |  | 2949.289752 | 1.499394 | -0.0003406645
|  | 2957.660372 | 1.408223 | 0.0001724139 |  | 2949.169251 | 1.499324 | -0.0003494221
|  | 2957.540372 | 1.408168 | 0.0001690126 |  | 2949.04875 | 1.499252 | -0.0003514471
|  | 2957.420371 | 1.408111 | 0.0001676646 |  | 2948.928249 | 1.499182193 | -0.0003469971
|  | 2957.30037 | 1.408055 | 0.000168482 |  | 2948.807749 | 1.499117 | -0.0003380277
|  | 2957.180369 | 1.407999 | 0.0001712108 |  | 2948.687248 | 1.499058 | -0.000327917
|  | 2957.060368 | 1.407945 | 0.0001752679 |  | 2948.566747 | 1.499004812 | -0.00031961
|  | 2956.940367 | 1.407891 | 0.0001799526 |  | 2948.446246 | 1.498954 | -0.0003151294
|  | 2956.820367 | 1.407839345 | 0.000184758 |  | 2948.325745 | 1.498903 | -0.0003144124
|  | 2956.700366 | 1.407788 | 0.0001893709 |  | 2948.205244 | 1.498850921 | -0.0003161299
|  | 2956.580365 | 1.407738 | 0.0001935962 |  | 2948.084743 | 1.498796 | -0.0003182092
|  | 2956.460364 | 1.407688 | 0.0001973746 |  | 2947.964242 | 1.498739431 | -0.0003188492
|  | 2956.340363 | 1.407639 | 0.000200587 |  | 2947.843741 | 1.498683 | -0.0003172275
|  | 2956.220362 | 1.407589 | 0.0002032639 |  | 2947.72324 | 1.498628 | -0.0003135704
|  | 2956.100362 | 1.407539 | 0.0002054990821 |  | 2947.602739 | 1.498575 | -0.0003091521
|  | 2955.980361 | 1.407488 | 0.0002077923 |  | 2947.482239 | 1.498524822 | -0.0003052341
|  | 2955.86036 | 1.407436687 | 0.000210692 |  | 2947.361738 | 1.498477 | -0.000302809
|  | 2955.740359 | 1.407385 | 0.0002147528 |  | 2947.241237 | 1.498431 | -0.0003026246
|  | 2955.620358 | 1.407333 | 0.0002201536325 |  | 2947.120736 | 1.498385 | -0.0003048444
|  | 2955.500358 | 1.407283 | 0.0002267006 |  | 2947.000235 | 1.49834 | -0.0003096677
|  | 2955.380357 | 1.407235 | 0.0002335761 |  | 2946.879734 | 1.498294 | -0.00031738
|  | 2955.260356 | 1.407188 | 0.0002397228 |  | 2946.759233 | 1.498246939 | -0.0003280841
|  | 2955.140355 | 1.407142 | 0.0002443068 |  | 2946.638732 | 1.498197 | -0.0003416965
|  | 2955.020354 | 1.407096 | 0.0002470657 |  | 2946.518231 | 1.498144 | -0.0003574226
|  | 2954.900353 | 1.407049 | 0.0002486009 |  | 2946.39773 | 1.498085978 | -0.0003737626575
|  | 2954.780352 | 1.407 | 0.0002501143445 |  | 2946.27723 | 1.498023006 | -0.000388781
|  | 2954.660352 | 1.406949 | 0.0002529955 |  | 2946.156729 | 1.497956 | -0.00040058
|  | 2954.540351 | 1.406898 | 0.0002582168 |  | 2946.036228 | 1.497886 | -0.0004077135886
|  | 2954.42035 | 1.406849 | 0.0002658396 |  | 2945.915727 | 1.497816 | -0.0004098794
|  | 2954.300349 | 1.406801 | 0.0002746436 |  | 2945.795226 | 1.497748 | -0.000407899
|  | 2954.180348 | 1.406757 | 0.0002830227 |  | 2945.674725 | 1.497681548 | -0.0004029369572
|  | 2954.060347 | 1.406716 | 0.0002892074774 |  | 2945.554224 | 1.497618253 | -0.0003965045
|  | 2953.940347 | 1.406675 | 0.0002921559 |  | 2945.433723 | 1.497557132 | -0.0003895959196
|  | 2953.820346 | 1.406634 | 0.0002920442 |  | 2945.313222 | 1.497498 | -0.0003825097
|  | 2953.700345 | 1.406589 | 0.0002899221 |  | 2945.192721 | 1.49743971 | -0.0003752995
|  | 2953.580344 | 1.406542 | 0.0002876185523 |  | 2945.07222 | 1.497383 | -0.0003678175
|  | 2953.460343 | 1.406493 | 0.0002866687 |  | 2944.95172 | 1.497328 | -0.0003603263
|  | 2953.340343 | 1.406442 | 0.0002879849332 |  | 2944.831219 | 1.497275 | -0.0003535365
|  | 2953.220342 | 1.406391554 | 0.0002914151 |  | 2944.710718 | 1.497224 | -0.0003484243
|  | 2953.100341 | 1.406342 | 0.0002961421 |  | 2944.590217 | 1.497174 | -0.0003455024
|  | 2952.98034 | 1.406295 | 0.0003010327 |  | 2944.469716 | 1.497122 | -0.0003446055
|  | 2952.860339 | 1.406248 | 0.0003053112 |  | 2944.349215 | 1.497069 | -0.0003449334
|  | 2952.740338 | 1.406201 | 0.0003088097 |  | 2944.228714 | 1.497015 | -0.0003450454
|  | 2952.620338 | 1.406154 | 0.0003119656 |  | 2944.108213 | 1.496959 | -0.0003438388
|  | 2952.500337 | 1.406105 | 0.0003156918 |  | 2943.987712 | 1.496905 | -0.0003414039
|  | 2952.380336 | 1.406056 | 0.0003207241 |  | 2943.867211 | 1.496852 | -0.0003388611
|  | 2952.260335 | 1.406008 | 0.0003272164 |  | 2943.746711 | 1.496802 | -0.0003382321
|  | 2952.140334 | 1.405961 | 0.0003349444021 |  | 2943.62621 | 1.496752131 | -0.0003416361
|  | 2952.020333 | 1.405916 | 0.0003429599 |  | 2943.505709 | 1.4967 | -0.0003498158
|  | 2951.900332 | 1.405873 | 0.0003505278473 |  | 2943.385208 | 1.496642 | -0.0003616599958
|  | 2951.780332 | 1.405832 | 0.0003566821 |  | 2943.264707 | 1.496576 | -0.000373799591
|  | 2951.660331 | 1.405791 | 0.0003612028 |  | 2943.144206 | 1.496502 | -0.0003816493
|  | 2951.54033 | 1.40575 | 0.0003637914 |  | 2943.023705 | 1.496422 | -0.0003808504
|  | 2951.420329 | 1.405708 | 0.0003646007 |  | 2942.903204 | 1.496340776 | -0.0003688298107
|  | 2951.300328 | 1.405665 | 0.0003640195 |  | 2942.782703 | 1.496264 | -0.000346002
|  | 2951.180327 | 1.40562 | 0.0003625655 |  | 2942.662202 | 1.496196 | -0.0003154165
|  | 2951.060327 | 1.405573 | 0.0003611107366 |  | 2942.541701 | 1.496138955 | -0.0002821761
|  | 2950.940326 | 1.405523 | 0.000360889 |  | 2942.421201 | 1.496092634 | -0.0002517458
|  | 2950.820325 | 1.405472 | 0.0003630645 |  | 2942.3007 | 1.496053427 | -0.0002278208
|  | 2950.700324 | 1.405419 | 0.0003686446 |  | 2942.180199 | 1.496017 | -0.0002118546054
|  | 2950.580323 | 1.405368 | 0.000377921 |  | 2942.059698 | 1.49598 | -0.0002028951
|  | 2950.460323 | 1.405319 | 0.0003902697957 |  | 2941.939197 | 1.495939 | -0.000198197
|  | 2950.340322 | 1.405275 | 0.0004041288 |  | 2941.818696 | 1.495895031 | -0.0001949938353
|  | 2950.220321 | 1.405236 | 0.0004171203 |  | 2941.698195 | 1.495849 | -0.0001914892592
|  | 2950.10032 | 1.4052 | 0.000427293212 |  | 2941.577694 | 1.495801 | -0.0001873629
|  | 2949.980319 | 1.405166 | 0.0004330643 |  | 2941.457193 | 1.495754 | -0.0001833968
|  | 2949.860318 | 1.405132 | 0.0004342585 |  | 2941.336692 | 1.495707139 | -0.0001808658896
|  | 2949.740317 | 1.40509589 | 0.0004319105255 |  | 2941.216191 | 1.495658608 | -0.000179903906
|  | 2949.620317 | 1.405056 | 0.0004276194 |  | 2941.095691 | 1.495607467 | -0.0001798482
|  | 2949.500316 | 1.405012854 | 0.000423288 |  | 2940.97519 | 1.495553 | -0.0001788282182
|  | 2949.380315 | 1.404967148 | 0.0004201359 |  | 2940.854689 | 1.495497 | -0.0001751184
|  | 2949.260314 | 1.40492 | 0.0004185849 |  | 2940.734188 | 1.495440288 | -0.0001681271
|  | 2949.140313 | 1.404872 | 0.0004185056 |  | 2940.613687 | 1.495385 | -0.0001583217
|  | 2949.020312 | 1.404824 | 0.0004193936 |  | 2940.493186 | 1.495334 | -0.0001476701
|  | 2948.900312 | 1.404776 | 0.0004209914299 |  | 2940.372685 | 1.495284 | -0.0001384932873
|  | 2948.780311 | 1.404726658 | 0.0004235538 |  | 2940.252184 | 1.495235 | -0.000132057
|  | 2948.66031 | 1.404677 | 0.0004275782 |  | 2940.131683 | 1.495184381 | -0.0001280264
|  | 2948.540309 | 1.404626573 | 0.0004339882369 |  | 2940.011182 | 1.49513 | -0.000124301
|  | 2948.420308 | 1.404577 | 0.0004426778 |  | 2939.890682 | 1.495071 | -0.0001178325
|  | 2948.300308 | 1.40453 | 0.0004534691 |  | 2939.770181 | 1.495011 | -0.0001063459992
|  | 2948.180307 | 1.404486 | 0.0004650545 |  | 2939.64968 | 1.494953 | -8.93387162e-05
|  | 2948.060306 | 1.404444 | 0.0004764202 |  | 2939.529179 | 1.4949 | -6.83889e-05
|  | 2947.940305 | 1.404405 | 0.0004861722 |  | 2939.408678 | 1.494853 | -4.699999e-05
|  | 2947.820304 | 1.404366 | 0.0004941925 |  | 2939.288177 | 1.494811 | -2.903578905e-05
|  | 2947.700303 | 1.404327792 | 0.0005006914 |  | 2939.167676 | 1.494772 | -1.672363495e-05
|  | 2947.580303 | 1.404289 | 0.000506427 |  | 2939.047175 | 1.494731 | -1.00869042e-05
|  | 2947.460302 | 1.404251 | 0.0005118752 |  | 2938.926674 | 1.494685 | -6.391258625e-06
|  | 2947.340301 | 1.404212692 | 0.0005171958 |  | 2938.806173 | 1.494633 | -1.7135238e-06
|  | 2947.2203 | 1.404176 | 0.0005217372 |  | 2938.685672 | 1.494576381 | 7.7771253e-06
|  | 2947.100299 | 1.404141 | 0.0005244062 |  | 2938.565172 | 1.494519495 | 2.405166975e-05
|  | 2946.980298 | 1.404106 | 0.0005241896 |  | 2938.444671 | 1.494466027 | 4.667819665e-05
|  | 2946.860297 | 1.404069 | 0.000520889 |  | 2938.32417 | 1.494418997 | 7.298739825e-05
|  | 2946.740297 | 1.40403 | 0.0005148949 |  | 2938.203669 | 1.494379 | 9.939624e-05
|  | 2946.620296 | 1.403987 | 0.0005079047 |  | 2938.083168 | 1.494346 | 0.000122551
|  | 2946.500295 | 1.403939653 | 0.0005017055 |  | 2937.962667 | 1.494315785 | 0.0001407301
|  | 2946.380294 | 1.403888765 | 0.0004982233 |  | 2937.842166 | 1.494287 | 0.0001538287
|  | 2946.260293 | 1.403836 | 0.0004985811 |  | 2937.721665 | 1.494257829 | 0.0001628213
|  | 2946.140292 | 1.403783 | 0.0005030539 |  | 2937.601164 | 1.494228 | 0.000168783
|  | 2946.020292 | 1.403732 | 0.0005108911 |  | 2937.480663 | 1.494197 | 0.000172356
|  | 2945.900291 | 1.403683 | 0.0005210814 |  | 2937.360163 | 1.494165 | 0.0001733563
|  | 2945.78029 | 1.403638 | 0.0005322155 |  | 2937.239662 | 1.494132 | 0.000171204
|  | 2945.660289 | 1.403595 | 0.0005431023 |  | 2937.119161 | 1.494096226 | 0.0001658696141
|  | 2945.540288 | 1.403553722 | 0.0005529523 |  | 2936.99866 | 1.494057 | 0.0001581979522
|  | 2945.420288 | 1.403514115 | 0.0005612794 |  | 2936.878159 | 1.494012 | 0.0001499148
|  | 2945.300287 | 1.403475 | 0.0005677612 |  | 2936.757658 | 1.493962 | 0.000143272
|  | 2945.180286 | 1.403436 | 0.0005726763 |  | 2936.637157 | 1.49391 | 0.0001398521
|  | 2945.060285 | 1.403396 | 0.0005761136 |  | 2936.516656 | 1.493856 | 0.0001400333
|  | 2944.940284 | 1.403354 | 0.0005788291 |  | 2936.396155 | 1.493802 | 0.0001430047
|  | 2944.820283 | 1.403311 | 0.000581721 |  | 2936.275654 | 1.493748 | 0.0001473839
|  | 2944.700282 | 1.403266 | 0.0005856685 |  | 2936.155153 | 1.493694586 | 0.0001522393
|  | 2944.580282 | 1.40322 | 0.0005913722 |  | 2936.034653 | 1.493639 | 0.0001577456405
|  | 2944.460281 | 1.403174 | 0.000599285 |  | 2935.914152 | 1.493581 | 0.0001656881
|  | 2944.34028 | 1.403129941 | 0.000608845 |  | 2935.793651 | 1.49352 | 0.000178337264
|  | 2944.220279 | 1.403087 | 0.00061959 |  | 2935.67315 | 1.49346 | 0.00019772
|  | 2944.100278 | 1.403046961 | 0.0006302862 |  | 2935.552649 | 1.493404052 | 0.0002242088
|  | 2943.980277 | 1.403008093 | 0.0006403711 |  | 2935.432148 | 1.493355362 | 0.0002554486237
|  | 2943.860277 | 1.40297 | 0.0006492238 |  | 2935.311647 | 1.493316 | 0.0002875802
|  | 2943.740276 | 1.402933 | 0.0006568673 |  | 2935.191146 | 1.493285361 | 0.0003161165
|  | 2943.620275 | 1.402896 | 0.0006633626 |  | 2935.070645 | 1.493260722 | 0.0003373217
|  | 2943.500274 | 1.402858816 | 0.0006690586 |  | 2934.950144 | 1.49323765 | 0.0003498386
|  | 2943.380273 | 1.402821 | 0.0006738393 |  | 2934.829643 | 1.493212 | 0.0003547185
|  | 2943.260272 | 1.402784 | 0.0006776275 |  | 2934.709143 | 1.493181 | 0.0003548677
|  | 2943.140272 | 1.402745 | 0.0006803944 |  | 2934.588642 | 1.493144 | 0.0003539407
|  | 2943.020271 | 1.402704 | 0.0006824193 |  | 2934.468141 | 1.493102 | 0.0003547996372
|  | 2942.90027 | 1.402662 | 0.0006846969 |  | 2934.34764 | 1.493058 | 0.000358902583
|  | 2942.780269 | 1.402616332 | 0.0006885701 |  | 2934.227139 | 1.493014 | 0.000366149
|  | 2942.660268 | 1.40257 | 0.0006954347 |  | 2934.106638 | 1.49297 | 0.0003754416024
|  | 2942.540268 | 1.402523 | 0.0007063277 |  | 2933.986137 | 1.492929 | 0.0003855354
|  | 2942.420267 | 1.402479 | 0.0007210618 |  | 2933.865636 | 1.492889 | 0.0003954629
|  | 2942.300266 | 1.402438 | 0.0007384639 |  | 2933.745135 | 1.49285 | 0.000404767
|  | 2942.180265 | 1.402404 | 0.0007562876814 |  | 2933.624634 | 1.492811 | 0.0004133363599
|  | 2942.060264 | 1.402374 | 0.0007719378 |  | 2933.504134 | 1.492774 | 0.000420526
|  | 2941.940263 | 1.402347 | 0.0007833735 |  | 2933.383633 | 1.492736 | 0.0004256939
|  | 2941.820262 | 1.402322 | 0.0007893615 |  | 2933.263132 | 1.492697 | 0.000428192
|  | 2941.700262 | 1.402296 | 0.0007901365824 |  | 2933.142631 | 1.492655438 | 0.0004282670796
|  | 2941.580261 | 1.402266 | 0.0007871634 |  | 2933.02213 | 1.492609 | 0.0004273285
|  | 2941.46026 | 1.402233 | 0.0007822728 |  | 2932.901629 | 1.492556 | 0.0004285331
|  | 2941.340259 | 1.402195 | 0.0007775127004 |  | 2932.781128 | 1.492498121 | 0.0004352986517
|  | 2941.220258 | 1.402153 | 0.0007742925 |  | 2932.660627 | 1.492438168 | 0.0004506285465
|  | 2941.100257 | 1.40211 | 0.0007734914251 |  | 2932.540126 | 1.492381 | 0.0004755124
|  | 2940.980257 | 1.402065 | 0.0007751555 |  | 2932.419625 | 1.492331 | 0.0005080619
|  | 2940.860256 | 1.402021 | 0.0007792845 |  | 2932.299124 | 1.492292 | 0.0005437832
|  | 2940.740255 | 1.401977 | 0.0007854095 |  | 2932.178624 | 1.492265 | 0.0005769904
|  | 2940.620254 | 1.401933 | 0.0007934239 |  | 2932.058123 | 1.492245812 | 0.0006023261856
|  | 2940.500253 | 1.401892 | 0.0008027612 |  | 2931.937622 | 1.49223 | 0.0006169468
|  | 2940.380253 | 1.401852 | 0.0008130544 |  | 2931.817121 | 1.492212 | 0.0006210682
|  | 2940.260252 | 1.401814 | 0.0008231912 |  | 2931.69662 | 1.492188 | 0.000617968
|  | 2940.140251 | 1.401778 | 0.0008324649 |  | 2931.576119 | 1.492154383 | 0.0006124943
|  | 2940.02025 | 1.401744 | 0.0008397983 |  | 2931.455618 | 1.492113143 | 0.0006094181
|  | 2939.900249 | 1.401709 | 0.0008448922 |  | 2931.335117 | 1.492068 | 0.0006119822
|  | 2939.780248 | 1.401673 | 0.0008479122109 |  | 2931.214616 | 1.492022 | 0.0006205799
|  | 2939.660247 | 1.401634 | 0.0008501574 |  | 2931.094115 | 1.491978 | 0.0006337101
|  | 2939.540247 | 1.401593 | 0.0008530557 |  | 2930.973615 | 1.49194 | 0.0006483054
|  | 2939.420246 | 1.40155 | 0.0008582576 |  | 2930.853114 | 1.491905 | 0.0006613044
|  | 2939.300245 | 1.401506 | 0.0008667892 |  | 2930.732613 | 1.491872 | 0.00067096
|  | 2939.180244 | 1.401463 | 0.0008787159 |  | 2930.612112 | 1.491837819 | 0.0006768685
|  | 2939.060243 | 1.401422 | 0.0008933647 |  | 2930.491611 | 1.491801 | 0.0006800284
|  | 2938.940242 | 1.401386 | 0.0009089858 |  | 2930.37111 | 1.491761152 | 0.0006822532
|  | 2938.820242 | 1.401352554 | 0.0009240637627 |  | 2930.250609 | 1.491717 | 0.0006852834
|  | 2938.700241 | 1.401323 | 0.0009369262168 |  | 2930.130108 | 1.491669778 | 0.000690537
|  | 2938.58024 | 1.401294 | 0.000946666 |  | 2930.009607 | 1.49162 | 0.0006992143
|  | 2938.460239 | 1.401265 | 0.0009532395 |  | 2929.889106 | 1.491569 | 0.0007119583
|  | 2938.340238 | 1.401235744 | 0.0009571586 |  | 2929.768605 | 1.491518 | 0.0007292364
|  | 2938.220237 | 1.401203761 | 0.0009595329 |  | 2929.648105 | 1.491468 | 0.0007512374
|  | 2938.100237 | 1.40117 | 0.000961508 |  | 2929.527604 | 1.491422 | 0.0007774572972
|  | 2937.980236 | 1.401133 | 0.0009641376 |  | 2929.407103 | 1.49138 | 0.0008067636
|  | 2937.860235 | 1.401095 | 0.0009682927 |  | 2929.286602 | 1.491345 | 0.0008369582
|  | 2937.740234 | 1.401057 | 0.000974318 |  | 2929.166101 | 1.491314 | 0.000865567
|  | 2937.620233 | 1.401019 | 0.0009821495 |  | 2929.0456 | 1.491288 | 0.0008906098
|  | 2937.500233 | 1.400982 | 0.0009914565 |  | 2928.925099 | 1.491264 | 0.0009108359557
|  | 2937.380232 | 1.400947317 | 0.00100138 |  | 2928.804598 | 1.491239 | 0.0009266385
|  | 2937.260231 | 1.400914 | 0.001011116 |  | 2928.684097 | 1.491211 | 0.0009397151
|  | 2937.14023 | 1.400882 | 0.001019798 |  | 2928.563596 | 1.49118 | 0.0009523884
|  | 2937.020229 | 1.400851 | 0.001026993 |  | 2928.443096 | 1.491147 | 0.0009667062
|  | 2936.900228 | 1.40082 | 0.001032545 |  | 2928.322595 | 1.491113 | 0.0009838497
|  | 2936.780227 | 1.400787 | 0.001037001 |  | 2928.202094 | 1.491080724 | 0.001003399
|  | 2936.660227 | 1.400754 | 0.001040984 |  | 2928.081593 | 1.491050823 | 0.001024018
|  | 2936.540226 | 1.400719 | 0.001045432 |  | 2927.961092 | 1.491023528 | 0.001044003
|  | 2936.420225 | 1.400683208 | 0.001050949 |  | 2927.840591 | 1.490997608 | 0.001062355
|  | 2936.300224 | 1.400647 | 0.001057748 |  | 2927.72009 | 1.490972 | 0.001079097
|  | 2936.180223 | 1.400612 | 0.00106561 |  | 2927.599589 | 1.490945 | 0.001095173
|  | 2936.060222 | 1.400578 | 0.001074076 |  | 2927.479088 | 1.490918 | 0.001112015
|  | 2935.940222 | 1.400545 | 0.001082475 |  | 2927.358587 | 1.490891817 | 0.001130328
|  | 2935.820221 | 1.400513 | 0.001090529 |  | 2927.238086 | 1.490868 | 0.001149787
|  | 2935.70022 | 1.400481 | 0.001098111 |  | 2927.117586 | 1.490847342 | 0.001168714
|  | 2935.580219 | 1.400449 | 0.001105333 |  | 2926.997085 | 1.49083 | 0.001184695
|  | 2935.460218 | 1.400418 | 0.00111233 |  | 2926.876584 | 1.490814657 | 0.001195822
|  | 2935.340218 | 1.400387 | 0.001119074 |  | 2926.756083 | 1.490798 | 0.001201466
|  | 2935.220217 | 1.400357 | 0.001125241 |  | 2926.635582 | 1.490777 | 0.00120283
|  | 2935.100216 | 1.400327 | 0.001130325 |  | 2926.515081 | 1.49075 | 0.00120261
|  | 2934.980215 | 1.400297 | 0.001133894 |  | 2926.39458 | 1.490716 | 0.001203969
|  | 2934.860214 | 1.400266 | 0.001135968 |  | 2926.274079 | 1.490679 | 0.001209703
|  | 2934.740213 | 1.400232578 | 0.001137093 |  | 2926.153578 | 1.490639 | 0.001221212
|  | 2934.620212 | 1.400197 | 0.001138401 |  | 2926.033077 | 1.4906 | 0.001238378
|  | 2934.500212 | 1.400159 | 0.00114126 |  | 2925.912576 | 1.490563883 | 0.001259943
|  | 2934.380211 | 1.40012 | 0.001146798 |  | 2925.792076 | 1.490531 | 0.001284367
|  | 2934.26021 | 1.400082 | 0.00115545 |  | 2925.671575 | 1.490502 | 0.001310648
|  | 2934.140209 | 1.400045 | 0.001166751 |  | 2925.551074 | 1.490476 | 0.001338102
|  | 2934.020208 | 1.400010701 | 0.001179461 |  | 2925.430573 | 1.49045362 | 0.001366471
|  | 2933.900207 | 1.39998 | 0.001191786 |  | 2925.310072 | 1.490436 | 0.001395194
|  | 2933.780207 | 1.399951 | 0.001202217 |  | 2925.189571 | 1.490423 | 0.001422964
|  | 2933.660206 | 1.399924 | 0.001210039 |  | 2925.06907 | 1.490415979 | 0.001447563
|  | 2933.540205 | 1.399895 | 0.001215340894 |  | 2924.948569 | 1.490412544 | 0.001466791
|  | 2933.420204 | 1.399865149 | 0.001219129 |  | 2924.828068 | 1.490411 | 0.001479202
|  | 2933.300203 | 1.399833 | 0.001222847 |  | 2924.707567 | 1.490407 | 0.001484816
|  | 2933.180202 | 1.399798 | 0.001227905 |  | 2924.587067 | 1.490398 | 0.001485569
|  | 2933.060202 | 1.399763 | 0.001235156 |  | 2924.466566 | 1.490384263 | 0.001484501
|  | 2932.940201 | 1.399727639 | 0.001244735 |  | 2924.346065 | 1.490365 | 0.001484637
|  | 2932.8202 | 1.399694306 | 0.001256039 |  | 2924.225564 | 1.490343 | 0.001487938
|  | 2932.700199 | 1.399663 | 0.001268136 |  | 2924.105063 | 1.49032 | 0.001494615
|  | 2932.580198 | 1.399634 | 0.001279887 |  | 2923.984562 | 1.490298371 | 0.001503371
|  | 2932.460198 | 1.399606 | 0.001290483 |  | 2923.864061 | 1.490278 | 0.001512212
|  | 2932.340197 | 1.39958 | 0.001299574 |  | 2923.74356 | 1.490259 | 0.001519939
|  | 2932.220196 | 1.399553 | 0.00130725 |  | 2923.623059 | 1.490238 | 0.001526837
|  | 2932.100195 | 1.399525 | 0.001313957 |  | 2923.502558 | 1.490213884 | 0.001534539
|  | 2931.980194 | 1.399496 | 0.001320378 |  | 2923.382057 | 1.490188 | 0.001545556
|  | 2931.860193 | 1.399467 | 0.001327223 |  | 2923.261557 | 1.490162 | 0.001561675
|  | 2931.740192 | 1.399436 | 0.001335087 |  | 2923.141056 | 1.490140021 | 0.001582524631
|  | 2931.620192 | 1.399406 | 0.001344387 |  | 2923.020555 | 1.490124 | 0.001606005
|  | 2931.500191 | 1.399377 | 0.001355126 |  | 2922.900054 | 1.490115 | 0.00162838
|  | 2931.38019 | 1.39935 | 0.001366974 |  | 2922.779553 | 1.490111 | 0.001645955
|  | 2931.260189 | 1.399325 | 0.001379135 |  | 2922.659052 | 1.49011 | 0.001656654
|  | 2931.140188 | 1.399303 | 0.00139048 |  | 2922.538551 | 1.490105824 | 0.001661013
|  | 2931.020187 | 1.399283 | 0.001399763 |  | 2922.41805 | 1.490097 | 0.00166185464
|  | 2930.900187 | 1.399265 | 0.001405871 |  | 2922.297549 | 1.490082445 | 0.001662964
|  | 2930.780186 | 1.399247 | 0.001408212 |  | 2922.177048 | 1.490064 | 0.001667809293
|  | 2930.660185 | 1.399227 | 0.001406933 |  | 2922.056548 | 1.490045 | 0.001677994
|  | 2930.540184 | 1.399204 | 0.001402968 |  | 2921.936047 | 1.490028 | 0.001692872
|  | 2930.420183 | 1.399178 | 0.001397831 |  | 2921.815546 | 1.490016 | 0.001709930138
|  | 2930.300183 | 1.399147 | 0.001393299 |  | 2921.695045 | 1.490009 | 0.001726367
|  | 2930.180182 | 1.399113008 | 0.001391122 |  | 2921.574544 | 1.490006 | 0.001740177
|  | 2930.060181 | 1.399077 | 0.001392469 |  | 2921.454043 | 1.490004 | 0.001750824
|  | 2929.94018 | 1.39904 | 0.001397731629 |  | 2921.333542 | 1.490002 | 0.001759185
|  | 2929.820179 | 1.399005 | 0.001406542 |  | 2921.213041 | 1.49 | 0.001766633125
|  | 2929.700178 | 1.398972952 | 0.001417834 |  | 2921.09254 | 1.489998 | 0.001773947
|  | 2929.580177 | 1.398944 | 0.001430348 |  | 2920.972039 | 1.489997 | 0.001780830348
|  | 2929.460177 | 1.398918 | 0.001442546 |  | 2920.851538 | 1.489999 | 0.001785991
|  | 2929.340176 | 1.398895 | 0.001453161 |  | 2920.731038 | 1.490003 | 0.001788236
|  | 2929.220175 | 1.398873 | 0.001461489877 |  | 2920.610537 | 1.490006 | 0.001786832
|  | 2929.100174 | 1.398852 | 0.001467242 |  | 2920.490036 | 1.490007 | 0.001782554
|  | 2928.980173 | 1.398830076 | 0.001470774 |  | 2920.369535 | 1.490005 | 0.001777347984
|  | 2928.860172 | 1.398807 | 0.001472733 |  | 2920.249034 | 1.49 | 0.001773336
|  | 2928.740172 | 1.398782 | 0.001474085 |  | 2920.128533 | 1.489994998 | 0.001771938
|  | 2928.620171 | 1.398755 | 0.001475752 |  | 2920.008032 | 1.489992012 | 0.001772791
|  | 2928.50017 | 1.398727 | 0.001478446 |  | 2919.887531 | 1.489993 | 0.001773954
|  | 2928.380169 | 1.398699 | 0.001482538 |  | 2919.76703 | 1.489997 | 0.001772979
|  | 2928.260168 | 1.398671 | 0.001488039 |  | 2919.646529 | 1.490003509 | 0.001767479
|  | 2928.140167 | 1.398644 | 0.00149452 |  | 2919.526029 | 1.490009365 | 0.001756918
|  | 2928.020167 | 1.398618095 | 0.001501542 |  | 2919.405528 | 1.490012 | 0.001742615168
|  | 2927.900166 | 1.398594 | 0.00150836 |  | 2919.285027 | 1.490011 | 0.001726915
|  | 2927.780165 | 1.39857 | 0.001514472 |  | 2919.164526 | 1.490005491 | 0.001712503
|  | 2927.660164 | 1.398548 | 0.001519504 |  | 2919.044025 | 1.489999 | 0.00170093
|  | 2927.540163 | 1.398525 | 0.001523328 |  | 2918.923524 | 1.489992876 | 0.001691966
|  | 2927.420163 | 1.398502599 | 0.001526098 |  | 2918.803023 | 1.489989 | 0.001684199
|  | 2927.300162 | 1.398479 | 0.001528043 |  | 2918.682522 | 1.489989 | 0.001675393
|  | 2927.180161 | 1.398455 | 0.001529568 |  | 2918.562021 | 1.489988843 | 0.001664082
|  | 2927.06016 | 1.398429 | 0.001531329 |  | 2918.44152 | 1.489988524 | 0.00165036
|  | 2926.940159 | 1.398403 | 0.001533793 |  | 2918.321019 | 1.489986394 | 0.001635413
|  | 2926.820158 | 1.398376339 | 0.001537345 |  | 2918.200519 | 1.489982405 | 0.00162117
|  | 2926.700157 | 1.39835 | 0.001542126 |  | 2918.080018 | 1.489978 | 0.001609042
|  | 2926.580157 | 1.398325 | 0.001547822 |  | 2917.959517 | 1.489976 | 0.001598913
|  | 2926.460156 | 1.398301 | 0.001553737 |  | 2917.839016 | 1.489978 | 0.001589138
|  | 2926.340155 | 1.398279 | 0.001559007 |  | 2917.718515 | 1.489983 | 0.001577077
|  | 2926.220154 | 1.398258 | 0.001562925 |  | 2917.598014 | 1.489992 | 0.001560208
|  | 2926.100153 | 1.398237 | 0.001565222 |  | 2917.477513 | 1.490001 | 0.001537442
|  | 2925.980152 | 1.398214538 | 0.00156618 |  | 2917.357012 | 1.490007 | 0.001509496
|  | 2925.860152 | 1.398191 | 0.001566598 |  | 2917.236511 | 1.490007533 | 0.001478753
|  | 2925.740151 | 1.398166 | 0.001567396 |  | 2917.11601 | 1.490004 | 0.001448266
|  | 2925.62015 | 1.398141 | 0.001569393 |  | 2916.995509 | 1.489997 | 0.001420521
|  | 2925.500149 | 1.398116 | 0.001572707 |  | 2916.875009 | 1.489989314 | 0.001396312
|  | 2925.380148 | 1.398092 | 0.001576918 |  | 2916.754508 | 1.489984 | 0.001374816
|  | 2925.260148 | 1.398069 | 0.001581078 |  | 2916.634007 | 1.489984 | 0.00135374
|  | 2925.140147 | 1.398048 | 0.001584091 |  | 2916.513506 | 1.489987 | 0.001330254
|  | 2925.020146 | 1.398027 | 0.001585193 |  | 2916.393005 | 1.489993493 | 0.001302157
|  | 2924.900145 | 1.398006 | 0.001584726 |  | 2916.272504 | 1.490001 | 0.001268249
|  | 2924.780144 | 1.397982 | 0.001583361 |  | 2916.152003 | 1.49000697 | 0.001228268
|  | 2924.660143 | 1.397956841 | 0.001582496 |  | 2916.031502 | 1.49001 | 0.001182815
|  | 2924.540143 | 1.397930076 | 0.001583054 |  | 2915.911001 | 1.490008828 | 0.001132841
|  | 2924.420142 | 1.397903 | 0.001585563 |  | 2915.7905 | 1.490002 | 0.001079308
|  | 2924.300141 | 1.397877 | 0.001589742 |  | 2915.67 | 1.489989 | 0.001023485
|  | 2924.18014 | 1.397852 | 0.001594873 |  | 2915.549499 | 1.489969 | 0.0009670826323
|  | 2924.060139 | 1.397829108 | 0.001599859 |  | 2915.428998 | 1.489940752 | 0.0009124045
|  | 2923.940138 | 1.397806811 | 0.001604181 |  | 2915.308497 | 1.489906 | 0.0008624474567
|  | 2923.820137 | 1.397785 | 0.001607917 |  | 2915.187996 | 1.489866 | 0.0008197228
|  | 2923.700137 | 1.397762 | 0.001611666 |  | 2915.067495 | 1.489824502 | 0.0007857849
|  | 2923.580136 | 1.397739 | 0.001616334 |  | 2914.946994 | 1.489786 | 0.0007604634
|  | 2923.460135 | 1.397718 | 0.001622226 |  | 2914.826493 | 1.489754 | 0.0007412004
|  | 2923.340134 | 1.397698 | 0.001629149 |  | 2914.705992 | 1.489732 | 0.0007236338
|  | 2923.220133 | 1.397681 | 0.001635846 |  | 2914.585491 | 1.489717 | 0.0007030089
|  | 2923.100132 | 1.397667513 | 0.001640849 |  | 2914.46499 | 1.489708365 | 0.0006753483
|  | 2922.980132 | 1.397656 | 0.001642609 |  | 2914.34449 | 1.489700948 | 0.0006388025
|  | 2922.860131 | 1.397645 | 0.001640246 |  | 2914.223989 | 1.48969 | 0.0005939301
|  | 2922.74013 | 1.397632059 | 0.001634012 |  | 2914.103488 | 1.489673365 | 0.0005437018
|  | 2922.620129 | 1.397616 | 0.001624812 |  | 2913.982987 | 1.489649 | 0.0004916763
|  | 2922.500128 | 1.397597 | 0.001614387 |  | 2913.862486 | 1.489618 | 0.000441117597
|  | 2922.380128 | 1.397575 | 0.001604132 |  | 2913.741985 | 1.489583962 | 0.0003937675
|  | 2922.260127 | 1.397549 | 0.001595319 |  | 2913.621484 | 1.489548 | 0.0003495237158
|  | 2922.140126 | 1.397522 | 0.00158835 |  | 2913.500983 | 1.489513 | 0.0003065758
|  | 2922.020125 | 1.397494 | 0.001583454 |  | 2913.380482 | 1.489477288 | 0.0002629556
|  | 2921.900124 | 1.397466 | 0.001580311 |  | 2913.259981 | 1.489440465 | 0.0002173014129
|  | 2921.780123 | 1.397438 | 0.001578917 |  | 2913.139481 | 1.489399858 | 0.0001696255926
|  | 2921.660122 | 1.39741 | 0.001579263 |  | 2913.01898 | 1.489354 | 0.0001216283
|  | 2921.540122 | 1.397382 | 0.001581281 |  | 2912.898479 | 1.489301 | 7.62055369e-05
|  | 2921.420121 | 1.397356 | 0.001584816 |  | 2912.777978 | 1.489242533 | 3.622166125e-05
|  | 2921.30012 | 1.397333 | 0.001589389482 |  | 2912.657477 | 1.489182 | 3.854972475e-06
|  | 2921.180119 | 1.397311448 | 0.001593925 |  | 2912.536976 | 1.489121 | -2.05603968e-05
|  | 2921.060118 | 1.397292 | 0.001597526 |  | 2912.416475 | 1.489064 | -3.791963e-05
|  | 2920.940117 | 1.397275 | 0.001599142 |  | 2912.295974 | 1.489013 | -5.0655331e-05
|  | 2920.820117 | 1.397258 | 0.001598477 |  | 2912.175473 | 1.488968275 | -6.16013809e-05
|  | 2920.700116 | 1.397241 | 0.001595506 |  | 2912.054972 | 1.48893 | -7.335216e-05
|  | 2920.580115 | 1.397222 | 0.001590958 |  | 2911.934471 | 1.488896 | -8.81268264e-05
|  | 2920.460114 | 1.397201 | 0.001585783 |  | 2911.813971 | 1.488865968 | -0.0001071239
|  | 2920.340113 | 1.397179 | 0.0015809 |  | 2911.69347 | 1.488837 | -0.0001310238
|  | 2920.220113 | 1.397155 | 0.001577051 |  | 2911.572969 | 1.488807 | -0.0001598743
|  | 2920.100112 | 1.397131 | 0.00157475 |  | 2911.452468 | 1.488776 | -0.0001931332
|  | 2919.980111 | 1.397107 | 0.001573953 |  | 2911.331967 | 1.488740794 | -0.0002301452475
|  | 2919.86011 | 1.397085 | 0.00157445 |  | 2911.211466 | 1.488700993 | -0.0002698231616
|  | 2919.740109 | 1.397064 | 0.001575598 |  | 2911.090965 | 1.488656 | -0.0003104608
|  | 2919.620108 | 1.397044531 | 0.001576719 |  | 2910.970464 | 1.488604 | -0.0003503365
|  | 2919.500108 | 1.397027337 | 0.001576629 |  | 2910.849963 | 1.488547683 | -0.0003877068
|  | 2919.380107 | 1.397012 | 0.00157462 |  | 2910.729462 | 1.488486126 | -0.0004208259
|  | 2919.260106 | 1.396996 | 0.001570026 |  | 2910.608962 | 1.488421 | -0.0004484142
|  | 2919.140105 | 1.39698 | 0.001562882 |  | 2910.488461 | 1.488355 | -0.0004697623
|  | 2919.020104 | 1.396962 | 0.001553657 |  | 2910.36796 | 1.488289 | -0.000484555
|  | 2918.900103 | 1.396941 | 0.001543784 |  | 2910.247459 | 1.488224277 | -0.0004931204
|  | 2918.780102 | 1.396918 | 0.001534296 |  | 2910.126958 | 1.488163834 | -0.0004963349
|  | 2918.660102 | 1.396893 | 0.001526615 |  | 2910.006457 | 1.48810851 | -0.000495607
|  | 2918.540101 | 1.396867 | 0.00152094 |  | 2909.885956 | 1.488059 | -0.0004927258
|  | 2918.4201 | 1.396842 | 0.001517075 |  | 2909.765455 | 1.488017 | -0.0004898827
|  | 2918.300099 | 1.396818631 | 0.0015138 |  | 2909.644954 | 1.487979784 | -0.0004893647
|  | 2918.180098 | 1.396796 | 0.001510256 |  | 2909.524453 | 1.487947288 | -0.0004930497
|  | 2918.060097 | 1.396775 | 0.001505437 |  | 2909.403952 | 1.487917 | -0.0005019881
|  | 2917.940097 | 1.396752816 | 0.001499411 |  | 2909.283452 | 1.487887 | -0.0005163589
|  | 2917.820096 | 1.396729 | 0.001492874 |  | 2909.162951 | 1.487855 | -0.000535255
|  | 2917.700095 | 1.396704 | 0.001487087 |  | 2909.04245 | 1.487819 | -0.0005570174
|  | 2917.580094 | 1.396678527 | 0.00148288 |  | 2908.921949 | 1.487779 | -0.0005797622
|  | 2917.460093 | 1.396653 | 0.001480527 |  | 2908.801448 | 1.487737 | -0.0006020102
|  | 2917.340093 | 1.396629412 | 0.001479562 |  | 2908.680947 | 1.487692 | -0.0006229594
|  | 2917.220092 | 1.396608 | 0.001478904 |  | 2908.560446 | 1.487646 | -0.0006427074
|  | 2917.100091 | 1.396588401 | 0.001476938 |  | 2908.439945 | 1.487599 | -0.0006617205
|  | 2916.98009 | 1.39657 | 0.001473013 |  | 2908.319444 | 1.487552 | -0.0006805972
|  | 2916.860089 | 1.396550771 | 0.001466957 |  | 2908.198943 | 1.487502621 | -0.0006993236
|  | 2916.740088 | 1.39653 | 0.001459459 |  | 2908.078442 | 1.487451 | -0.0007172961
|  | 2916.620087 | 1.396508 | 0.001451849 |  | 2907.957942 | 1.487397 | -0.0007333818
|  | 2916.500087 | 1.396484 | 0.001445139 |  | 2907.837441 | 1.487341 | -0.0007461054617
|  | 2916.380086 | 1.396460313 | 0.00144001 |  | 2907.71694 | 1.487285 | -0.0007545971
|  | 2916.260085 | 1.396437 | 0.001436235 |  | 2907.596439 | 1.487229 | -0.0007586585
|  | 2916.140084 | 1.396416 | 0.001432883 |  | 2907.475938 | 1.487177 | -0.0007590222
|  | 2916.020083 | 1.396396 | 0.001429134 |  | 2907.355437 | 1.487128199 | -0.0007572083
|  | 2915.900082 | 1.396377 | 0.00142396 |  | 2907.234936 | 1.487084 | -0.0007551976
|  | 2915.780082 | 1.39635854 | 0.001417043 |  | 2907.114435 | 1.487044 | -0.0007547107
|  | 2915.660081 | 1.39633984 | 0.001408242 |  | 2906.993934 | 1.487005192 | -0.0007569333
|  | 2915.54008 | 1.39632 | 0.001398073 |  | 2906.873433 | 1.486967 | -0.0007620486
|  | 2915.420079 | 1.396299 | 0.001386727 |  | 2906.752933 | 1.486928315 | -0.0007695178
|  | 2915.300078 | 1.396277 | 0.001374795 |  | 2906.632432 | 1.486887 | -0.000777991
|  | 2915.180078 | 1.396253785 | 0.001362231 |  | 2906.511931 | 1.486843847 | -0.0007857698
|  | 2915.060077 | 1.396228 | 0.001349546 |  | 2906.39143 | 1.486799061 | -0.0007915652
|  | 2914.940076 | 1.396201 | 0.001337095776 |  | 2906.270929 | 1.486754 | -0.0007945018
|  | 2914.820075 | 1.396172 | 0.001325651 |  | 2906.150428 | 1.486711 | -0.0007947477
|  | 2914.700074 | 1.396141632 | 0.001315862 |  | 2906.029927 | 1.486671 | -0.0007932331
|  | 2914.580073 | 1.39611 | 0.00130852 |  | 2905.909426 | 1.486634749 | -0.00079165
|  | 2914.460073 | 1.396079 | 0.001303707 |  | 2905.788925 | 1.486602 | -0.0007917339
|  | 2914.340072 | 1.396049818 | 0.001300997 |  | 2905.668424 | 1.486572 | -0.0007950422
|  | 2914.220071 | 1.396023 | 0.001299145 |  | 2905.547923 | 1.486542 | -0.0008021487
|  | 2914.10007 | 1.39599804 | 0.001296927 |  | 2905.427423 | 1.486511 | -0.0008127637
|  | 2913.980069 | 1.395975 | 0.001293136 |  | 2905.306922 | 1.48647756 | -0.0008256144
|  | 2913.860068 | 1.395952662 | 0.001287072 |  | 2905.186421 | 1.486442 | -0.000839362
|  | 2913.740067 | 1.395929 | 0.001278803 |  | 2905.06592 | 1.486403 | -0.0008527593
|  | 2913.620067 | 1.395904 | 0.001269261 |  | 2904.945419 | 1.486363577 | -0.0008650396
|  | 2913.500066 | 1.395876 | 0.001259745 |  | 2904.824918 | 1.486323 | -0.0008764498195
|  | 2913.380065 | 1.395847 | 0.001251526 |  | 2904.704417 | 1.486283 | -0.0008874442489
|  | 2913.260064 | 1.395816 | 0.001245435 |  | 2904.583916 | 1.486243 | -0.0008986353066
|  | 2913.140063 | 1.395785849 | 0.001241542 |  | 2904.463415 | 1.486201 | -0.0009101455
|  | 2913.020062 | 1.395757 | 0.001239223 |  | 2904.342914 | 1.486158 | -0.0009213367203
|  | 2912.900062 | 1.39573 | 0.00123726 |  | 2904.222414 | 1.486113004 | -0.0009314787265
|  | 2912.780061 | 1.395704 | 0.00123442 |  | 2904.101913 | 1.486067 | -0.0009395596
|  | 2912.66006 | 1.395679 | 0.001230069 |  | 2903.981412 | 1.486021 | -0.0009452504793
|  | 2912.540059 | 1.395653 | 0.001224142 |  | 2903.860911 | 1.485976 | -0.0009487891
|  | 2912.420058 | 1.395625338 | 0.001217618 |  | 2903.74041 | 1.485933 | -0.0009510615
|  | 2912.300058 | 1.395595 | 0.001211964 |  | 2903.619909 | 1.485892 | -0.0009529161393
|  | 2912.180057 | 1.395562576 | 0.001209002 |  | 2903.499408 | 1.485851 | -0.0009551609702
|  | 2912.060056 | 1.39553 | 0.001209839 |  | 2903.378907 | 1.485811648 | -0.0009577658
|  | 2911.940055 | 1.3955 | 0.001214609 |  | 2903.258406 | 1.485772 | -0.0009602671
|  | 2911.820054 | 1.395473084 | 0.001222161 |  | 2903.137905 | 1.485734 | -0.0009623905
|  | 2911.700053 | 1.395452 | 0.001230203 |  | 2903.017404 | 1.485696 | -0.0009641765
|  | 2911.580052 | 1.395436 | 0.001236042 |  | 2902.896904 | 1.48566 | -0.0009663923
|  | 2911.460052 | 1.395424126 | 0.001237299 |  | 2902.776403 | 1.485626324 | -0.000970376
|  | 2911.340051 | 1.395413127 | 0.001232556 |  | 2902.655902 | 1.485593 | -0.0009772883
|  | 2911.22005 | 1.3954 | 0.001222159 |  | 2902.535401 | 1.485558072 | -0.0009874184
|  | 2911.100049 | 1.395383 | 0.001207589 |  | 2902.4149 | 1.48552 | -0.0009997277
|  | 2910.980048 | 1.395361 | 0.001191616 |  | 2902.294399 | 1.485477 | -0.001012157
|  | 2910.860047 | 1.395333 | 0.001176908 |  | 2902.173898 | 1.48543 | -0.001022047
|  | 2910.740047 | 1.395301 | 0.001165704 |  | 2902.053397 | 1.485381 | -0.001027231
|  | 2910.620046 | 1.395268503 | 0.001158965 |  | 2901.932896 | 1.485332 | -0.001026856
|  | 2910.500045 | 1.395236443 | 0.001156543 |  | 2901.812395 | 1.485285114 | -0.001021736
|  | 2910.380044 | 1.395207 | 0.001157095 |  | 2901.691895 | 1.485243 | -0.001013831
|  | 2910.260043 | 1.395180799 | 0.001159051 |  | 2901.571394 | 1.485206282 | -0.001005527
|  | 2910.140042 | 1.395158 | 0.001160585 |  | 2901.450893 | 1.485173 | -0.0009986912
|  | 2910.020042 | 1.395138 | 0.001160526 |  | 2901.330392 | 1.485143 | -0.0009941944
|  | 2909.900041 | 1.395119 | 0.001158083 |  | 2901.209891 | 1.485115 | -0.0009923825
|  | 2909.78004 | 1.3951 | 0.001152976 |  | 2901.08939 | 1.485088072 | -0.0009929874
|  | 2909.660039 | 1.395081 | 0.001145435 |  | 2900.968889 | 1.485062 | -0.000996409
|  | 2909.540038 | 1.39506 | 0.001136051 |  | 2900.848388 | 1.485036 | -0.001003261
|  | 2909.420038 | 1.395037 | 0.001125661 |  | 2900.727887 | 1.48501 | -0.001014341
|  | 2909.300037 | 1.395010714 | 0.001115434 |  | 2900.607386 | 1.48498 | -0.001029748
|  | 2909.180036 | 1.394982 | 0.00110665 |  | 2900.486885 | 1.484945 | -0.001047952
|  | 2909.060035 | 1.394952 | 0.001100351 |  | 2900.366385 | 1.484903 | -0.001065925
|  | 2908.940034 | 1.394922 | 0.001097102 |  | 2900.245884 | 1.484855 | -0.001079952
|  | 2908.820033 | 1.394893 | 0.00109676 |  | 2900.125383 | 1.484802876 | -0.001086692
|  | 2908.700032 | 1.394866906 | 0.001098423 |  | 2900.004882 | 1.484752 | -0.001084939
|  | 2908.580032 | 1.394844 | 0.001100617 |  | 2899.884381 | 1.484705 | -0.001076139
|  | 2908.460031 | 1.394824 | 0.001101735 |  | 2899.76388 | 1.484668 | -0.001064359
|  | 2908.34003 | 1.394806 | 0.001100766 |  | 2899.643379 | 1.484639 | -0.001054753
|  | 2908.220029 | 1.394789 | 0.001097328 |  | 2899.522878 | 1.484616 | -0.001051817
|  | 2908.100028 | 1.394771 | 0.001091737 |  | 2899.402377 | 1.484593172 | -0.001057298
|  | 2907.980027 | 1.394753 | 0.001084663 |  | 2899.281876 | 1.484567 | -0.001070013
|  | 2907.860027 | 1.394734 | 0.001076883 |  | 2899.161375 | 1.484533509 | -0.001086354
|  | 2907.740026 | 1.394714 | 0.001068588 |  | 2899.040875 | 1.484492424 | -0.001101459
|  | 2907.620025 | 1.394695 | 0.0010595 |  | 2898.920374 | 1.484446042 | -0.001111478
|  | 2907.500024 | 1.394676 | 0.001048932 |  | 2898.799873 | 1.484398 | -0.001114869
|  | 2907.380023 | 1.394655 | 0.001036613 |  | 2898.679372 | 1.484353 | -0.001112438
|  | 2907.260023 | 1.394633 | 0.001022655 |  | 2898.558871 | 1.484311262 | -0.001106649
|  | 2907.140022 | 1.394608 | 0.001008091 |  | 2898.43837 | 1.484274 | -0.001100365
|  | 2907.020021 | 1.394579 | 0.0009943882 |  | 2898.317869 | 1.484241 | -0.001095405527
|  | 2906.90002 | 1.394548 | 0.0009830637 |  | 2898.197368 | 1.484209 | -0.001092284
|  | 2906.780019 | 1.394517 | 0.0009749257 |  | 2898.076867 | 1.484178 | -0.001090366
|  | 2906.660018 | 1.394486 | 0.0009698083 |  | 2897.956366 | 1.484146972 | -0.001088785
|  | 2906.540017 | 1.394457722 | 0.0009664621 |  | 2897.835866 | 1.484118 | -0.001087281
|  | 2906.420017 | 1.394432 | 0.0009631197 |  | 2897.715365 | 1.48409 | -0.0010867
|  | 2906.300016 | 1.394408 | 0.0009581598 |  | 2897.594864 | 1.484065266 | -0.001088462
|  | 2906.180015 | 1.394384318 | 0.0009509069071 |  | 2897.474363 | 1.484041 | -0.001093871
|  | 2906.060014 | 1.394359 | 0.0009417967 |  | 2897.353862 | 1.484016043 | -0.001103388
|  | 2905.940013 | 1.394331 | 0.0009322865 |  | 2897.233361 | 1.483988 | -0.001116176
|  | 2905.820012 | 1.3943 | 0.0009244096 |  | 2897.11286 | 1.483956 | -0.001130449
|  | 2905.700012 | 1.394268 | 0.0009196954 |  | 2896.992359 | 1.48392 | -0.001144058
|  | 2905.580011 | 1.394237 | 0.0009186508324 |  | 2896.871858 | 1.483881 | -0.001155613
|  | 2905.46001 | 1.394207792 | 0.000920713 |  | 2896.751357 | 1.48384064 | -0.001164464
|  | 2905.340009 | 1.394183 | 0.0009241779 |  | 2896.630856 | 1.4838 | -0.001170986
|  | 2905.220008 | 1.394162 | 0.0009269836 |  | 2896.510356 | 1.483761 | -0.001175865
|  | 2905.100007 | 1.394144 | 0.0009273076 |  | 2896.389855 | 1.483722 | -0.001179825
|  | 2904.980007 | 1.394129 | 0.0009240252 |  | 2896.269354 | 1.483683 | -0.00118308
|  | 2904.860006 | 1.394113 | 0.0009170776 |  | 2896.148853 | 1.483646 | -0.001185903
|  | 2904.740005 | 1.394096 | 0.0009071483 |  | 2896.028352 | 1.483609 | -0.001188615
|  | 2904.620004 | 1.394076 | 0.0008952456 |  | 2895.907851 | 1.483574 | -0.001191992
|  | 2904.500003 | 1.394054 | 0.0008826090447 |  | 2895.78735 | 1.483539 | -0.001197106
|  | 2904.380003 | 1.39403 | 0.000870204 |  | 2895.666849 | 1.483502 | -0.001204617
|  | 2904.260002 | 1.394004 | 0.0008585822 |  | 2895.546348 | 1.483463048 | -0.001213927
|  | 2904.140001 | 1.393977 | 0.0008479734 |  | 2895.425847 | 1.483419 | -0.001222871
|  | 2904.02 | 1.393949 | 0.000838452466 |  | 2895.305347 | 1.483369 | -0.001227925
|  | 2903.899999 | 1.393921 | 0.000830001 |  | 2895.184846 | 1.483315995 | -0.001225546
|  | 2903.779998 | 1.393893 | 0.0008226254 |  | 2895.064345 | 1.483264267 | -0.001213515
|  | 2903.659997 | 1.393865 | 0.0008162219 |  | 2894.943844 | 1.483219 | -0.001192718
|  | 2903.539997 | 1.393838 | 0.0008106448 |  | 2894.823343 | 1.483186 | -0.001167215
|  | 2903.419996 | 1.393813 | 0.0008055974 |  | 2894.702842 | 1.483165 | -0.001143371
|  | 2903.299995 | 1.393788 | 0.0008005145627 |  | 2894.582341 | 1.483156 | -0.001128019
|  | 2903.179994 | 1.393764 | 0.0007947966 |  | 2894.46184 | 1.483152 | -0.001125831
|  | 2903.059993 | 1.393742 | 0.0007877629 |  | 2894.341339 | 1.483146 | -0.001137753
|  | 2902.939992 | 1.39372 | 0.0007789325 |  | 2894.220838 | 1.483131619 | -0.001160572
|  | 2902.819992 | 1.393697 | 0.0007680025 |  | 2894.100337 | 1.483105 | -0.001188067
|  | 2902.699991 | 1.393672985 | 0.000755172 |  | 2893.979837 | 1.483066 | -0.00121335
|  | 2902.57999 | 1.393646 | 0.0007408919 |  | 2893.859336 | 1.483018279 | -0.001231263
|  | 2902.459989 | 1.393617 | 0.0007263344439 |  | 2893.738835 | 1.482968 | -0.001239853
|  | 2902.339988 | 1.393583 | 0.0007128629 |  | 2893.618334 | 1.48292 | -0.001240587
|  | 2902.219988 | 1.393547 | 0.0007019522274 |  | 2893.497833 | 1.482877401 | -0.001237115
|  | 2902.099987 | 1.393509 | 0.0006948957 |  | 2893.377332 | 1.482839 | -0.001233313
|  | 2901.979986 | 1.393471389 | 0.0006923988 |  | 2893.256831 | 1.482803628 | -0.001231438805
|  | 2901.859985 | 1.393435 | 0.000694255 |  | 2893.13633 | 1.482768 | -0.001231569
|  | 2901.739984 | 1.393403 | 0.0006993979 |  | 2893.015829 | 1.48273 | -0.0012317
|  | 2901.619983 | 1.393375 | 0.0007059881 |  | 2892.895328 | 1.482691 | -0.001229332
|  | 2901.499982 | 1.393352514 | 0.000711865 |  | 2892.774828 | 1.482652 | -0.001223117
|  | 2901.379982 | 1.393334 | 0.0007148685 |  | 2892.654327 | 1.482616774 | -0.00121341
|  | 2901.259981 | 1.393318 | 0.0007137698 |  | 2892.533826 | 1.482587 | -0.001202777
|  | 2901.13998 | 1.393302 | 0.0007081856 |  | 2892.413325 | 1.482563 | -0.001194474
|  | 2901.019979 | 1.393284 | 0.0006986327 |  | 2892.292824 | 1.482543 | -0.001191442
|  | 2900.899978 | 1.393263538 | 0.0006865731 |  | 2892.172323 | 1.482523 | -0.001194645
|  | 2900.779977 | 1.393239702 | 0.000673504 |  | 2892.051822 | 1.4825 | -0.001202890921
|  | 2900.659977 | 1.393213 | 0.0006609354 |  | 2891.931321 | 1.482472 | -0.001213405
|  | 2900.539976 | 1.393184 | 0.00064994 |  | 2891.81082 | 1.482438 | -0.001223095
|  | 2900.419975 | 1.393153 | 0.0006408587 |  | 2891.690319 | 1.482402321 | -0.001229565
|  | 2900.299974 | 1.393123 | 0.0006336214 |  | 2891.569818 | 1.482366 | -0.001232485
|  | 2900.179973 | 1.393093 | 0.0006277065 |  | 2891.449318 | 1.482331311 | -0.001232864
|  | 2900.059972 | 1.393063 | 0.0006226821 |  | 2891.328817 | 1.482299 | -0.001232804
|  | 2899.939972 | 1.393034 | 0.0006181304 |  | 2891.208316 | 1.482269 | -0.001234144
|  | 2899.819971 | 1.393005 | 0.0006139451 |  | 2891.087815 | 1.482239 | -0.001237555
|  | 2899.69997 | 1.392977 | 0.000610084 |  | 2890.967314 | 1.482206 | -0.001242267
|  | 2899.579969 | 1.392949 | 0.0006065932 |  | 2890.846813 | 1.482172 | -0.001246609
|  | 2899.459968 | 1.392922 | 0.0006033334 |  | 2890.726312 | 1.482136 | -0.00124896
|  | 2899.339968 | 1.392895 | 0.0006001827 |  | 2890.605811 | 1.482101 | -0.001248525
|  | 2899.219967 | 1.392868 | 0.0005968805 |  | 2890.48531 | 1.482067 | -0.001245856
|  | 2899.099966 | 1.392841764 | 0.0005934697 |  | 2890.364809 | 1.482036461 | -0.001242614
|  | 2898.979965 | 1.392815 | 0.0005899983 |  | 2890.244308 | 1.482008674 | -0.001240767
|  | 2898.859964 | 1.392789 | 0.0005868997 |  | 2890.123808 | 1.481982 | -0.001241694
|  | 2898.739963 | 1.392763 | 0.0005842403 |  | 2890.003307 | 1.481956 | -0.001245646
|  | 2898.619962 | 1.392738164 | 0.0005821598 |  | 2889.882806 | 1.481927 | -0.001251439
|  | 2898.499962 | 1.392715 | 0.0005802317 |  | 2889.762305 | 1.481895 | -0.001257328
|  | 2898.379961 | 1.392693 | 0.0005775668 |  | 2889.641804 | 1.481861991 | -0.001261868
|  | 2898.25996 | 1.392672 | 0.0005731342 |  | 2889.521303 | 1.481829 | -0.001264408
|  | 2898.139959 | 1.392652 | 0.0005660524 |  | 2889.400802 | 1.481796 | -0.001265672
|  | 2898.019958 | 1.392632 | 0.0005560287 |  | 2889.280301 | 1.481766 | -0.001267023
|  | 2897.899957 | 1.392609 | 0.0005435533 |  | 2889.1598 | 1.481736542 | -0.001269959
|  | 2897.779957 | 1.392582 | 0.0005300194 |  | 2889.039299 | 1.481707 | -0.001275031
|  | 2897.659956 | 1.392552 | 0.0005171635 |  | 2888.918799 | 1.481675 | -0.001281562
|  | 2897.539955 | 1.392519 | 0.0005067559 |  | 2888.798298 | 1.48164 | -0.001287875
|  | 2897.419954 | 1.392485 | 0.0004996589 |  | 2888.677797 | 1.481603 | -0.00129198
|  | 2897.299953 | 1.392451 | 0.0004959496 |  | 2888.557296 | 1.481565 | -0.001292484
|  | 2897.179953 | 1.392419 | 0.0004946677 |  | 2888.436795 | 1.481528 | -0.001289505
|  | 2897.059952 | 1.39239 | 0.0004943332 |  | 2888.316294 | 1.481495 | -0.001284419
|  | 2896.939951 | 1.392362 | 0.0004935287 |  | 2888.195793 | 1.481466 | -0.001279446
|  | 2896.81995 | 1.392336 | 0.0004915257 |  | 2888.075292 | 1.48144 | -0.001276807
|  | 2896.699949 | 1.392309 | 0.0004886551 |  | 2887.954791 | 1.481416 | -0.001277774
|  | 2896.579948 | 1.392282 | 0.000485649 |  | 2887.83429 | 1.481391 | -0.001282265
|  | 2896.459947 | 1.392254 | 0.0004836844 |  | 2887.713789 | 1.481365 | -0.001289424
|  | 2896.339947 | 1.392226163 | 0.0004833403 |  | 2887.593289 | 1.481335 | -0.001297665
|  | 2896.219946 | 1.392201 | 0.0004844044 |  | 2887.472788 | 1.481303 | -0.001305977
|  | 2896.099945 | 1.392178 | 0.0004855604 |  | 2887.352287 | 1.48127 | -0.001313983
|  | 2895.979944 | 1.392158 | 0.0004851436 |  | 2887.231786 | 1.481235 | -0.001321724
|  | 2895.859943 | 1.392141 | 0.0004813539 |  | 2887.111285 | 1.481198 | -0.001329165
|  | 2895.739942 | 1.392123 | 0.0004734018 |  | 2886.990784 | 1.481158 | -0.001335752
|  | 2895.619942 | 1.392104 | 0.0004614058 |  | 2886.870283 | 1.481115661 | -0.001340112
|  | 2895.499941 | 1.39208 | 0.0004471012 |  | 2886.749782 | 1.481070582 | -0.001340203
|  | 2895.37994 | 1.392052 | 0.0004323287 |  | 2886.629281 | 1.481025 | -0.001334331
|  | 2895.259939 | 1.39202 | 0.0004195081 |  | 2886.50878 | 1.480982 | -0.00132225
|  | 2895.139938 | 1.391985 | 0.0004100454 |  | 2886.38828 | 1.480945 | -0.001305203
|  | 2895.019937 | 1.391949 | 0.0004047437 |  | 2886.267779 | 1.480915 | -0.001286055
|  | 2894.899937 | 1.391914 | 0.0004029612 |  | 2886.147278 | 1.480893 | -0.001268691
|  | 2894.779936 | 1.391881 | 0.0004038302 |  | 2886.026777 | 1.480877 | -0.001256189
|  | 2894.659935 | 1.391852 | 0.0004058826 |  | 2885.906276 | 1.480864 | -0.001250241
|  | 2894.539934 | 1.391824 | 0.0004079958 |  | 2885.785775 | 1.480852 | -0.001250617
|  | 2894.419933 | 1.391799 | 0.0004092353 |  | 2885.665274 | 1.480836939 | -0.001256033
|  | 2894.299933 | 1.391775273 | 0.000409176 |  | 2885.544773 | 1.480819 | -0.001264582
|  | 2894.179932 | 1.391752 | 0.000407554 |  | 2885.424272 | 1.480799 | -0.001275016
|  | 2894.059931 | 1.391729386 | 0.0004043769 |  | 2885.303771 | 1.480777 | -0.001286959
|  | 2893.93993 | 1.391706 | 0.0003998184 |  | 2885.18327 | 1.480753199 | -0.001300962
|  | 2893.819929 | 1.391682 | 0.0003942113 |  | 2885.06277 | 1.480726063 | -0.00131718
|  | 2893.699928 | 1.391656 | 0.0003881101 |  | 2884.942269 | 1.480694 | -0.001334862
|  | 2893.579927 | 1.391629 | 0.0003821547 |  | 2884.821768 | 1.480657 | -0.001352262
|  | 2893.459927 | 1.391601357 | 0.0003769341 |  | 2884.701267 | 1.480614 | -0.00136636
|  | 2893.339926 | 1.391572688 | 0.0003730167 |  | 2884.580766 | 1.480566657 | -0.001374521
|  | 2893.219925 | 1.391544 | 0.000370435 |  | 2884.460265 | 1.480519 | -0.001375341
|  | 2893.099924 | 1.391516 | 0.0003689532 |  | 2884.339764 | 1.480474 | -0.001369483
|  | 2892.979923 | 1.39149 | 0.0003681026 |  | 2884.219263 | 1.480435 | -0.001359496
|  | 2892.859922 | 1.391464 | 0.0003673645 |  | 2884.098762 | 1.480402 | -0.001348952
|  | 2892.739922 | 1.391439 | 0.0003665268 |  | 2883.978261 | 1.480374 | -0.001340959
|  | 2892.619921 | 1.391414 | 0.0003654453 |  | 2883.857761 | 1.480349 | -0.001337337
|  | 2892.49992 | 1.391390693 | 0.0003642448484 |  | 2883.73726 | 1.480324 | -0.001338121
|  | 2892.379919 | 1.391368 | 0.0003630015 |  | 2883.616759 | 1.480296 | -0.00134173
|  | 2892.259918 | 1.391346 | 0.000361401 |  | 2883.496258 | 1.480265 | -0.001345974
|  | 2892.139918 | 1.391326 | 0.0003590338 |  | 2883.375757 | 1.480232 | -0.001349385
|  | 2892.019917 | 1.391306 | 0.0003549258 |  | 2883.255256 | 1.480197 | -0.001351285
|  | 2891.899916 | 1.391288 | 0.0003485244 |  | 2883.134755 | 1.480162241 | -0.00135166
|  | 2891.779915 | 1.391269 | 0.0003391486 |  | 2883.014254 | 1.480127 | -0.001350899
|  | 2891.659914 | 1.391248 | 0.0003272043 |  | 2882.893753 | 1.480091 | -0.001348888
|  | 2891.539913 | 1.391225 | 0.00031309 |  | 2882.773252 | 1.480054 | -0.001344506
|  | 2891.419913 | 1.391198 | 0.0002985863 |  | 2882.652751 | 1.480017 | -0.001336768
|  | 2891.299912 | 1.391168 | 0.0002844104 |  | 2882.532251 | 1.479983 | -0.001325033796
|  | 2891.179911 | 1.391134 | 0.0002721474 |  | 2882.41175 | 1.479953 | -0.001310069
|  | 2891.05991 | 1.391099 | 0.0002623507 |  | 2882.291249 | 1.47993 | -0.001294338
|  | 2890.939909 | 1.391063 | 0.0002553388 |  | 2882.170748 | 1.479912917 | -0.001280964
|  | 2890.819908 | 1.391027 | 0.0002510722 |  | 2882.050247 | 1.479901 | -0.001273209
|  | 2890.699907 | 1.390991279 | 0.0002492123 |  | 2881.929746 | 1.479891472 | -0.001272887
|  | 2890.579907 | 1.390957 | 0.0002492992 |  | 2881.809245 | 1.479879838 | -0.001279755
|  | 2890.459906 | 1.390924032 | 0.0002508032408 |  | 2881.688744 | 1.479864 | -0.001291726
|  | 2890.339905 | 1.390893 | 0.0002530948 |  | 2881.568243 | 1.479842 | -0.001305788
|  | 2890.219904 | 1.39086321 | 0.0002557202067 |  | 2881.447742 | 1.479815 | -0.001319269
|  | 2890.099903 | 1.390835009 | 0.0002580569 |  | 2881.327241 | 1.479785 | -0.001330743
|  | 2889.979902 | 1.390808 | 0.0002600166 |  | 2881.206741 | 1.479753 | -0.001340062
|  | 2889.859902 | 1.390781 | 0.0002614917 |  | 2881.08624 | 1.479721 | -0.001348172
|  | 2889.739901 | 1.390754259 | 0.0002626021 |  | 2880.965739 | 1.479687 | -0.001355585
|  | 2889.6199 | 1.39072777 | 0.000263813 |  | 2880.845238 | 1.479652158 | -0.001361956
|  | 2889.499899 | 1.390702 | 0.0002654373 |  | 2880.724737 | 1.479615 | -0.001366078
|  | 2889.379898 | 1.390676 | 0.0002675643 |  | 2880.604236 | 1.479577 | -0.001366426076
|  | 2889.259898 | 1.390652 | 0.0002698731095 |  | 2880.483735 | 1.479541 | -0.001362492
|  | 2889.139897 | 1.390629 | 0.0002717753 |  | 2880.363234 | 1.479509 | -0.001355497
|  | 2889.019896 | 1.390607788 | 0.0002725664795 |  | 2880.242733 | 1.479483 | -0.001348386
|  | 2888.899895 | 1.390587194 | 0.0002716713 |  | 2880.122232 | 1.479461207 | -0.001344979
|  | 2888.779894 | 1.390567 | 0.0002688014 |  | 2880.001732 | 1.479442 | -0.001348112
|  | 2888.659893 | 1.390545 | 0.0002642254 |  | 2879.881231 | 1.479420289 | -0.001358531
|  | 2888.539892 | 1.390521553 | 0.0002588329 |  | 2879.76073 | 1.479391491 | -0.001373600029
|  | 2888.419892 | 1.390497 | 0.0002532967 |  | 2879.640229 | 1.479353332 | -0.001388373
|  | 2888.299891 | 1.39047 | 0.0002485163195 |  | 2879.519728 | 1.47930707 | -0.001397017
|  | 2888.17989 | 1.390443 | 0.0002447731 |  | 2879.399227 | 1.479257091 | -0.001395454
|  | 2888.059889 | 1.390416 | 0.0002423499357 |  | 2879.278726 | 1.47921 | -0.001382517
|  | 2887.939888 | 1.39039 | 0.0002407372 |  | 2879.158225 | 1.479171 | -0.001360974
|  | 2887.819887 | 1.390364 | 0.0002395799 |  | 2879.037724 | 1.479144 | -0.001336501
|  | 2887.699887 | 1.390339385 | 0.0002383246 |  | 2878.917223 | 1.479129216 | -0.00131574
|  | 2887.579886 | 1.390315 | 0.0002367203994 |  | 2878.796722 | 1.479123 | -0.001304079
|  | 2887.459885 | 1.390291 | 0.0002343946 |  | 2878.676222 | 1.479118881 | -0.00130417
|  | 2887.339884 | 1.390267 | 0.0002314673 |  | 2878.555721 | 1.479112 | -0.001315259
|  | 2887.219883 | 1.390243 | 0.0002278216 |  | 2878.43522 | 1.479096816 | -0.001333937
|  | 2887.099883 | 1.390218 | 0.0002237007 |  | 2878.314719 | 1.479072233 | -0.001355574
|  | 2886.979882 | 1.390193 | 0.0002192878 |  | 2878.194218 | 1.479039 | -0.001375386
|  | 2886.859881 | 1.390166 | 0.0002150042833 |  | 2878.073717 | 1.478998 | -0.00139031
|  | 2886.73988 | 1.390139 | 0.000211182 |  | 2877.953216 | 1.478954 | -0.00139856
|  | 2886.619879 | 1.390110451 | 0.0002082736 |  | 2877.832715 | 1.478909 | -0.00139984
|  | 2886.499878 | 1.390082 | 0.0002065512 |  | 2877.712214 | 1.478865 | -0.001394746
|  | 2886.379878 | 1.390054 | 0.0002060638 |  | 2877.591713 | 1.478825528 | -0.001384436
|  | 2886.259877 | 1.390027 | 0.00020648 |  | 2877.471213 | 1.478791 | -0.00137068
|  | 2886.139876 | 1.39 | 0.0002076132 |  | 2877.350712 | 1.478762524 | -0.001355529
|  | 2886.019875 | 1.389975 | 0.0002088368 |  | 2877.230211 | 1.478740543 | -0.001341615
|  | 2885.899874 | 1.389950275 | 0.000209867 |  | 2877.10971 | 1.478724 | -0.001331618
|  | 2885.779873 | 1.389926574 | 0.0002103493 |  | 2876.989209 | 1.478711 | -0.001327702
|  | 2885.659872 | 1.389903 | 0.0002103823 |  | 2876.868708 | 1.478697879 | -0.001330797
|  | 2885.539872 | 1.38988 | 0.0002099197 |  | 2876.748207 | 1.478682 | -0.001340178
|  | 2885.419871 | 1.389857 | 0.0002092175 |  | 2876.627706 | 1.478659 | -0.001353174
|  | 2885.29987 | 1.389834 | 0.0002082304 |  | 2876.507205 | 1.478631 | -0.001366473
|  | 2885.179869 | 1.389810736 | 0.0002069961 |  | 2876.386704 | 1.478596 | -0.001376792
|  | 2885.059868 | 1.389788 | 0.0002055045 |  | 2876.266203 | 1.478559 | -0.001381940882
|  | 2884.939867 | 1.389765 | 0.0002038245 |  | 2876.145703 | 1.478522 | -0.001381577
|  | 2884.819867 | 1.389742 | 0.0002020588 |  | 2876.025202 | 1.478488 | -0.001377131
|  | 2884.699866 | 1.389719 | 0.0002002898 |  | 2875.904701 | 1.478458 | -0.001371155
|  | 2884.579865 | 1.389696 | 0.0001985628 |  | 2875.7842 | 1.478432 | -0.001366288
|  | 2884.459864 | 1.389674 | 0.0001968545 |  | 2875.663699 | 1.478409 | -0.001364239
|  | 2884.339863 | 1.389653 | 0.0001946477 |  | 2875.543198 | 1.478385 | -0.001365297
|  | 2884.219863 | 1.389632 | 0.0001915069 |  | 2875.422697 | 1.47836 | -0.001368822
|  | 2884.099862 | 1.389611 | 0.0001867543 |  | 2875.302196 | 1.478333 | -0.001373367
|  | 2883.979861 | 1.38959 | 0.0001802426 |  | 2875.181695 | 1.478303 | -0.001377543
|  | 2883.85986 | 1.389567 | 0.0001719684997 |  | 2875.061194 | 1.478272 | -0.001380458
|  | 2883.739859 | 1.389542 | 0.000162966 |  | 2874.940694 | 1.47824 | -0.001381782
|  | 2883.619858 | 1.389514 | 0.0001541109 |  | 2874.820193 | 1.478207879 | -0.001381637
|  | 2883.499857 | 1.389483 | 0.0001469555 |  | 2874.699692 | 1.478176 | -0.001380163
|  | 2883.379857 | 1.389451 | 0.0001426377 |  | 2874.579191 | 1.478144 | -0.001377299
|  | 2883.259856 | 1.389417 | 0.0001418476 |  | 2874.45869 | 1.478112 | -0.001372541
|  | 2883.139855 | 1.389385567 | 0.000144549 |  | 2874.338189 | 1.478082 | -0.001366036
|  | 2883.019854 | 1.389356 | 0.0001499892 |  | 2874.217688 | 1.478054 | -0.001358134
|  | 2882.899853 | 1.389331 | 0.0001566881 |  | 2874.097187 | 1.47803 | -0.00135005
|  | 2882.779852 | 1.389308449 | 0.0001632012 |  | 2873.976686 | 1.478009 | -0.001343418
|  | 2882.659852 | 1.38929 | 0.0001678091 |  | 2873.856185 | 1.477989 | -0.001339752
|  | 2882.539851 | 1.389273 | 0.0001694472482 |  | 2873.735684 | 1.477970129 | -0.001339706
|  | 2882.41985 | 1.389258 | 0.0001674555 |  | 2873.615184 | 1.477948999 | -0.001342667
|  | 2882.299849 | 1.389241 | 0.0001620024 |  | 2873.494683 | 1.477924563 | -0.001346684
|  | 2882.179848 | 1.38922225 | 0.0001537737 |  | 2873.374182 | 1.477897 | -0.001349266
|  | 2882.059847 | 1.389201 | 0.0001438882926 |  | 2873.253681 | 1.477868 | -0.001348406
|  | 2881.939847 | 1.389176 | 0.000133677 |  | 2873.13318 | 1.47784 | -0.001343598
|  | 2881.819846 | 1.389148 | 0.0001244496088 |  | 2873.012679 | 1.477817 | -0.001336397
|  | 2881.699845 | 1.389118 | 0.0001172008848 |  | 2872.892178 | 1.477799323 | -0.001329878
|  | 2881.579844 | 1.389086 | 0.000112454036 |  | 2872.771677 | 1.477786 | -0.00132755
|  | 2881.459843 | 1.389055 | 0.0001103169 |  | 2872.651176 | 1.477775584 | -0.001332186
|  | 2881.339843 | 1.389024 | 0.0001104830059 |  | 2872.530675 | 1.477762 | -0.001344275588
|  | 2881.219842 | 1.388994 | 0.0001123866 |  | 2872.410174 | 1.477743 | -0.001361844
|  | 2881.099841 | 1.388966 | 0.000115421 |  | 2872.289674 | 1.477716 | -0.001380947
|  | 2880.97984 | 1.388939 | 0.000119031 |  | 2872.169173 | 1.477681 | -0.001397007
|  | 2880.859839 | 1.388914 | 0.0001228139 |  | 2872.048672 | 1.477641 | -0.001406601
|  | 2880.739838 | 1.388891 | 0.0001264989 |  | 2871.928171 | 1.4776 | -0.001408439
|  | 2880.619837 | 1.388869 | 0.0001298996 |  | 2871.80767 | 1.477563 | -0.001403921
|  | 2880.499837 | 1.388848 | 0.0001327149 |  | 2871.687169 | 1.477532 | -0.001396392
|  | 2880.379836 | 1.388828 | 0.000134562 |  | 2871.566668 | 1.477507 | -0.001389801
|  | 2880.259835 | 1.38881 | 0.0001349409 |  | 2871.446167 | 1.477486 | -0.001387219
|  | 2880.139834 | 1.388793 | 0.0001332387 |  | 2871.325666 | 1.477466 | -0.001390031
|  | 2880.019833 | 1.388776 | 0.0001290194 |  | 2871.205165 | 1.477444 | -0.001397503
|  | 2879.899832 | 1.388758 | 0.0001222752 |  | 2871.084665 | 1.477417 | -0.001407754
|  | 2879.779832 | 1.388738 | 0.000113197 |  | 2870.964164 | 1.477386197 | -0.001418273
|  | 2879.659831 | 1.388715 | 0.0001026272488 |  | 2870.843663 | 1.477351 | -0.001427039
|  | 2879.53983 | 1.388689 | 9.172898e-05 |  | 2870.723162 | 1.477312834 | -0.001432896
|  | 2879.419829 | 1.38866 | 8.172262e-05 |  | 2870.602661 | 1.477273 | -0.001435217
|  | 2879.299828 | 1.388628 | 7.39076002e-05 |  | 2870.48216 | 1.477231 | -0.001433566
|  | 2879.179828 | 1.388595 | 6.916938e-05 |  | 2870.361659 | 1.47719 | -0.001427448
|  | 2879.059827 | 1.388560949 | 6.780567e-05 |  | 2870.241158 | 1.477149 | -0.001416107
|  | 2878.939826 | 1.388528 | 6.951418e-05 |  | 2870.120657 | 1.477112 | -0.001399293
|  | 2878.819825 | 1.388498 | 7.347117e-05 |  | 2870.000156 | 1.47708 | -0.001377635
|  | 2878.699824 | 1.38847 | 7.851959e-05 |  | 2869.879655 | 1.477056 | -0.001353367
|  | 2878.579823 | 1.388444358 | 8.337338e-05 |  | 2869.759155 | 1.477042 | -0.001330295
|  | 2878.459822 | 1.388421 | 8.69737775e-05 |  | 2869.638654 | 1.477036476 | -0.001312564
|  | 2878.339822 | 1.388399 | 8.869496e-05 |  | 2869.518153 | 1.477037 | -0.001303791
|  | 2878.219821 | 1.388377 | 8.83503967e-05 |  | 2869.397652 | 1.477038 | -0.001305916
|  | 2878.09982 | 1.38835394 | 8.62753e-05 |  | 2869.277151 | 1.477036 | -0.001318259
|  | 2877.979819 | 1.388329 | 8.325307e-05 |  | 2869.15665 | 1.477027 | -0.001337966
|  | 2877.859818 | 1.388302 | 8.01868567e-05 |  | 2869.036149 | 1.477008 | -0.001360901
|  | 2877.739817 | 1.388274 | 7.807843e-05 |  | 2868.915648 | 1.476979889 | -0.001382686
|  | 2877.619817 | 1.388244 | 7.773076e-05 |  | 2868.795147 | 1.476945 | -0.001400205
|  | 2877.499816 | 1.388213 | 7.970158e-05 |  | 2868.674646 | 1.476906204 | -0.001411802
|  | 2877.379815 | 1.388182 | 8.437473375e-05 |  | 2868.554146 | 1.476866 | -0.001417423
|  | 2877.259814 | 1.388153 | 9.17081222e-05 |  | 2868.433645 | 1.476827 | -0.001417991
|  | 2877.139813 | 1.388125 | 0.0001012949 |  | 2868.313144 | 1.476789327 | -0.001414625
|  | 2877.019812 | 1.388101 | 0.0001125112 |  | 2868.192643 | 1.476754 | -0.001408399
|  | 2876.899812 | 1.38808 | 0.0001243115 |  | 2868.072142 | 1.476722 | -0.001400071
|  | 2876.779811 | 1.388063 | 0.0001353829 |  | 2867.951641 | 1.476693 | -0.001390376
|  | 2876.65981 | 1.38805 | 0.0001444022 |  | 2867.83114 | 1.476667 | -0.001380371
|  | 2876.539809 | 1.388039 | 0.0001501244 |  | 2867.710639 | 1.476645 | -0.001371045
|  | 2876.419808 | 1.38803 | 0.0001515519 |  | 2867.590138 | 1.476625 | -0.001363529
|  | 2876.299808 | 1.388021 | 0.0001482938 |  | 2867.469637 | 1.47660668 | -0.001358387
|  | 2876.179807 | 1.38801 | 0.0001407063474 |  | 2867.349136 | 1.476589 | -0.001355459
|  | 2876.059806 | 1.387996 | 0.0001296998 |  | 2867.228636 | 1.476571 | -0.001354165
|  | 2875.939805 | 1.387978 | 0.0001167981 |  | 2867.108135 | 1.476554 | -0.001353796
|  | 2875.819804 | 1.387955 | 0.0001036248454 |  | 2866.987634 | 1.476537 | -0.001354218
|  | 2875.699803 | 1.387929 | 9.167842e-05 |  | 2866.867133 | 1.476521 | -0.001356201
|  | 2875.579802 | 1.387899004 | 8.193155e-05 |  | 2866.746632 | 1.476506 | -0.001361179
|  | 2875.459802 | 1.387868 | 7.490037e-05 |  | 2866.626131 | 1.476492 | -0.001370502
|  | 2875.339801 | 1.387836 | 7.055415e-05 |  | 2866.50563 | 1.476475 | -0.00138474
|  | 2875.2198 | 1.387803 | 6.863405335e-05 |  | 2866.385129 | 1.476451796 | -0.001402571
|  | 2875.099799 | 1.387770829 | 6.879856055e-05 |  | 2866.264628 | 1.476422 | -0.001421126
|  | 2874.979798 | 1.387739 | 7.08454336e-05 |  | 2866.144127 | 1.476385 | -0.001436444
|  | 2874.859797 | 1.387707 | 7.48024614e-05 |  | 2866.023627 | 1.47634257 | -0.00144512
|  | 2874.739797 | 1.387676112 | 8.10193e-05 |  | 2865.903126 | 1.4763 | -0.00144552
|  | 2874.619796 | 1.387646 | 8.958093e-05 |  | 2865.782625 | 1.47626 | -0.001438499
|  | 2874.499795 | 1.387619 | 0.0001004192 |  | 2865.662124 | 1.476227831 | -0.00142747
|  | 2874.379794 | 1.387594 | 0.0001128622 |  | 2865.541623 | 1.476203 | -0.001416744
|  | 2874.259793 | 1.387573067 | 0.0001258412 |  | 2865.421122 | 1.476183 | -0.001410146
|  | 2874.139793 | 1.387556 | 0.0001379791 |  | 2865.300621 | 1.476165 | -0.001409607
|  | 2874.019792 | 1.387542 | 0.0001480325 |  | 2865.18012 | 1.476144 | -0.001414469
|  | 2873.899791 | 1.387529538 | 0.0001550655 |  | 2865.059619 | 1.476119421 | -0.001421959
|  | 2873.77979 | 1.387518 | 0.0001589477 |  | 2864.939118 | 1.476089 | -0.001428576
|  | 2873.659789 | 1.387505924 | 0.0001602264 |  | 2864.818617 | 1.476056 | -0.001431554
|  | 2873.539788 | 1.387493 | 0.0001598137246 |  | 2864.698117 | 1.476022 | -0.001429872
|  | 2873.419787 | 1.387478473 | 0.0001586068218 |  | 2864.577616 | 1.475991 | -0.00142464
|  | 2873.299787 | 1.387464 | 0.0001572705 |  | 2864.457115 | 1.475963245 | -0.001417989
|  | 2873.179786 | 1.387449 | 0.0001556958 |  | 2864.336614 | 1.475939 | -0.001412298
|  | 2873.059785 | 1.387435 | 0.0001532464 |  | 2864.216113 | 1.475916 | -0.001408891
|  | 2872.939784 | 1.387422 | 0.0001490026 |  | 2864.095612 | 1.475893 | -0.001407572
|  | 2872.819783 | 1.387409 | 0.0001422672 |  | 2863.975111 | 1.475868051 | -0.001407128
|  | 2872.699782 | 1.387394 | 0.0001328073 |  | 2863.85461 | 1.475842 | -0.001405795
|  | 2872.579782 | 1.387376 | 0.0001213768 |  | 2863.734109 | 1.475816559 | -0.001402805
|  | 2872.459781 | 1.387355 | 0.0001092904467 |  | 2863.613608 | 1.475793 | -0.001398535
|  | 2872.33978 | 1.38733 | 9.83744149e-05 |  | 2863.493107 | 1.475772 | -0.001394482
|  | 2872.219779 | 1.387302 | 8.993369e-05 |  | 2863.372607 | 1.475752825 | -0.001392616
|  | 2872.099778 | 1.387273 | 8.477806e-05 |  | 2863.252106 | 1.475735 | -0.001394424
|  | 2871.979777 | 1.387245 | 8.264118e-05 |  | 2863.131605 | 1.475716 | -0.001399941
|  | 2871.859777 | 1.387219 | 8.253571e-05 |  | 2863.011104 | 1.475693 | -0.001407972
|  | 2871.739776 | 1.387194 | 8.285764305e-05 |  | 2862.890603 | 1.475665554 | -0.001416391
|  | 2871.619775 | 1.387172 | 8.23054168e-05 |  | 2862.770102 | 1.475634 | -0.001422714
|  | 2871.499774 | 1.38715 | 8.00853232e-05 |  | 2862.649601 | 1.475601 | -0.001425202
|  | 2871.379773 | 1.387127 | 7.632808e-05 |  | 2862.5291 | 1.475567271 | -0.001423558
|  | 2871.259773 | 1.387102 | 7.191188e-05 |  | 2862.408599 | 1.475536 | -0.001418408
|  | 2871.139772 | 1.387076 | 6.813189e-05 |  | 2862.288098 | 1.475506855 | -0.001411296
|  | 2871.019771 | 1.387047 | 6.628739e-05 |  | 2862.167598 | 1.475481 | -0.001403855
|  | 2870.89977 | 1.387017923 | 6.713984e-05 |  | 2862.047097 | 1.475458 | -0.001397268
|  | 2870.779769 | 1.38699 | 7.062417e-05 |  | 2861.926596 | 1.475437 | -0.001392174
|  | 2870.659768 | 1.386963 | 7.612221e-05 |  | 2861.806095 | 1.475417 | -0.001388797
|  | 2870.539767 | 1.386939765 | 8.241567e-05 |  | 2861.685594 | 1.475397 | -0.001387132
|  | 2870.419767 | 1.386919 | 8.8319681e-05 |  | 2861.565093 | 1.475377 | -0.001387171
|  | 2870.299766 | 1.386899 | 9.291062e-05 |  | 2861.444592 | 1.475356 | -0.00138894
|  | 2870.179765 | 1.38688 | 9.583593e-05 |  | 2861.324091 | 1.475335 | -0.001392427
|  | 2870.059764 | 1.386862 | 9.71974712e-05 |  | 2861.20359 | 1.475311 | -0.001397198
|  | 2869.939763 | 1.386842236 | 9.76449746e-05 |  | 2861.083089 | 1.475284 | -0.001402288
|  | 2869.819762 | 1.386822 | 9.784935235e-05 |  | 2860.962588 | 1.475255 | -0.001406336
|  | 2869.699762 | 1.386801 | 9.843088645e-05 |  | 2860.842088 | 1.475223 | -0.001407748
|  | 2869.579761 | 1.38678 | 9.963879445e-05 |  | 2860.721587 | 1.475189 | -0.001405251
|  | 2869.45976 | 1.386759 | 0.0001014916 |  | 2860.601086 | 1.475156 | -0.001398421
|  | 2869.339759 | 1.386739 | 0.0001036119 |  | 2860.480585 | 1.475125 | -0.001387636
|  | 2869.219758 | 1.38672 | 0.0001055734 |  | 2860.360084 | 1.475098 | -0.001374118
|  | 2869.099758 | 1.386701198 | 0.000107127 |  | 2860.239583 | 1.475076 | -0.001359337
|  | 2868.979757 | 1.386683 | 0.0001080976 |  | 2860.119082 | 1.475057846 | -0.001344957
|  | 2868.859756 | 1.386664 | 0.0001086153 |  | 2859.998581 | 1.475043957 | -0.001332304
|  | 2868.739755 | 1.386646086 | 0.0001090061 |  | 2859.87808 | 1.475033 | -0.001322134
|  | 2868.619754 | 1.386627716 | 0.0001093421 |  | 2859.757579 | 1.475025 | -0.001314981
|  | 2868.499753 | 1.38661 | 0.0001097449 |  | 2859.637079 | 1.475019 | -0.001311314
|  | 2868.379752 | 1.386592 | 0.0001099227 |  | 2859.516578 | 1.475015 | -0.00131179
|  | 2868.259752 | 1.386575939 | 0.0001094472 |  | 2859.396077 | 1.475011 | -0.001317159
|  | 2868.139751 | 1.38656 | 0.000107753 |  | 2859.275576 | 1.47500675 | -0.001327992
|  | 2868.01975 | 1.386543 | 0.0001046939975 |  | 2859.155075 | 1.475 | -0.00134442
|  | 2867.899749 | 1.386526279 | 0.0001002380468 |  | 2859.034574 | 1.474988 | -0.001365772
|  | 2867.779748 | 1.386508 | 9.510586245e-05 |  | 2858.914073 | 1.47497 | -0.001390431
|  | 2867.659747 | 1.386487 | 9.017972e-05 |  | 2858.793572 | 1.474945 | -0.001416048
|  | 2867.539747 | 1.386465614 | 8.623946e-05 |  | 2858.673071 | 1.474912 | -0.001439773
|  | 2867.419746 | 1.386443 | 8.38098e-05 |  | 2858.55257 | 1.474873 | -0.001459113
|  | 2867.299745 | 1.386422 | 8.29664668e-05 |  | 2858.432069 | 1.474829684 | -0.001472149
|  | 2867.179744 | 1.386402 | 8.298254e-05 |  | 2858.311569 | 1.474785 | -0.001478291
|  | 2867.059743 | 1.386384 | 8.288655e-05 |  | 2858.191068 | 1.474741753 | -0.001478024
|  | 2866.939742 | 1.386367 | 8.134475e-05 |  | 2858.070567 | 1.474701438 | -0.001472806
|  | 2866.819742 | 1.386351 | 7.769756e-05 |  | 2857.950066 | 1.474665 | -0.001464455
|  | 2866.699741 | 1.386334897 | 7.171769165e-05 |  | 2857.829565 | 1.474633 | -0.001454758
|  | 2866.57974 | 1.386317 | 6.380411e-05 |  | 2857.709064 | 1.474604346 | -0.001445184
|  | 2866.459739 | 1.386296 | 5.505551e-05 |  | 2857.588563 | 1.474578367 | -0.001436637
|  | 2866.339738 | 1.386274 | 4.64778466e-05 |  | 2857.468062 | 1.474554 | -0.001429133
|  | 2866.219738 | 1.386249 | 3.885845e-05 |  | 2857.347561 | 1.474531024 | -0.00142268
|  | 2866.099737 | 1.386223 | 3.26421e-05 |  | 2857.22706 | 1.474509 | -0.001417081
|  | 2865.979736 | 1.386197 | 2.761196e-05 |  | 2857.10656 | 1.474487569 | -0.001412235
|  | 2865.859735 | 1.386171 | 2.361764e-05 |  | 2856.986059 | 1.474467 | -0.001408164
|  | 2865.739734 | 1.386144 | 2.026047e-05 |  | 2856.865558 | 1.474448 | -0.001405268
|  | 2865.619733 | 1.386116 | 1.780664e-05 |  | 2856.745057 | 1.474429 | -0.001403904
|  | 2865.499732 | 1.386088 | 1.649526e-05 |  | 2856.624556 | 1.474411 | -0.001404473
|  | 2865.379732 | 1.386059 | 1.716476e-05 |  | 2856.504055 | 1.474391 | -0.001407018
|  | 2865.259731 | 1.386031 | 2.0106619e-05 |  | 2856.383554 | 1.474371 | -0.00141122
|  | 2865.13973 | 1.386004 | 2.55369497e-05 |  | 2856.263053 | 1.474349 | -0.00141663
|  | 2865.019729 | 1.385979 | 3.269696e-05 |  | 2856.142552 | 1.474324 | -0.001422429
|  | 2864.899728 | 1.385958 | 4.051868e-05 |  | 2856.022051 | 1.474297 | -0.001427516
|  | 2864.779727 | 1.38594 | 4.752917e-05 |  | 2855.90155 | 1.474268 | -0.001430936
|  | 2864.659727 | 1.385924172 | 5.222869e-05 |  | 2855.78105 | 1.474237781 | -0.00143196
|  | 2864.539726 | 1.38591 | 5.384837e-05 |  | 2855.660549 | 1.474208 | -0.001430335
|  | 2864.419725 | 1.385895 | 5.220054e-05 |  | 2855.540048 | 1.474179 | -0.001426203
|  | 2864.299724 | 1.385878981 | 4.777578e-05 |  | 2855.419547 | 1.474152 | -0.001420466
|  | 2864.179723 | 1.38586 | 4.1887108e-05 |  | 2855.299046 | 1.474128 | -0.001414367
|  | 2864.059723 | 1.385838 | 3.59741388e-05 |  | 2855.178545 | 1.474106 | -0.001409076
|  | 2863.939722 | 1.385813 | 3.151478e-05 |  | 2855.058044 | 1.474086 | -0.001405645
|  | 2863.819721 | 1.385787 | 2.956364e-05 |  | 2854.937543 | 1.474067 | -0.001404663
|  | 2863.69972 | 1.385761 | 3.046974665e-05 |  | 2854.817042 | 1.474047 | -0.001406093
|  | 2863.579719 | 1.385735 | 3.40336036e-05 |  | 2854.696541 | 1.474025 | -0.0014091
|  | 2863.459718 | 1.385713 | 3.928641655e-05 |  | 2854.57604 | 1.474001 | -0.00141265
|  | 2863.339718 | 1.385693 | 4.457314e-05 |  | 2854.45554 | 1.473975 | -0.001415336
|  | 2863.219717 | 1.385677 | 4.855297e-05 |  | 2854.335039 | 1.473947 | -0.001416229
|  | 2863.099716 | 1.385661 | 4.97278683e-05 |  | 2854.214538 | 1.473919 | -0.001415076
|  | 2862.979715 | 1.385646 | 4.77371e-05 |  | 2854.094037 | 1.473892 | -0.001412079
|  | 2862.859714 | 1.385629532 | 4.281407e-05 |  | 2853.973536 | 1.473867 | -0.001408159
|  | 2862.739713 | 1.38561 | 3.6140885e-05 |  | 2853.853035 | 1.473843 | -0.001404421
|  | 2862.619712 | 1.385586 | 2.96831411e-05 |  | 2853.732534 | 1.47382 | -0.001401888
|  | 2862.499712 | 1.38556 | 2.526804e-05 |  | 2853.612033 | 1.473796772 | -0.001400803
|  | 2862.379711 | 1.385531 | 2.432893e-05 |  | 2853.491532 | 1.473772 | -0.001400727
|  | 2862.25971 | 1.385504 | 2.70168806e-05 |  | 2853.371031 | 1.473746 | -0.001400569
|  | 2862.139709 | 1.385478 | 3.265648e-05 |  | 2853.250531 | 1.473718 | -0.001398796
|  | 2862.019708 | 1.385455 | 3.968685e-05 |  | 2853.13003 | 1.473688 | -0.001394009
|  | 2861.899707 | 1.385436 | 4.628831e-05 |  | 2853.009529 | 1.47366 | -0.001385649
|  | 2861.779707 | 1.385418 | 5.11252638e-05 |  | 2852.889028 | 1.473634 | -0.001374058
|  | 2861.659706 | 1.385402 | 5.37234e-05 |  | 2852.768527 | 1.473612 | -0.001360587
|  | 2861.539705 | 1.385384 | 5.463152e-05 |  | 2852.648026 | 1.473595 | -0.001347255
|  | 2861.419704 | 1.385365 | 5.500475e-05 |  | 2852.527525 | 1.473583 | -0.001336258
|  | 2861.299703 | 1.385346 | 5.614534e-05 |  | 2852.407024 | 1.473574 | -0.001329456
|  | 2861.179703 | 1.385326 | 5.858637e-05 |  | 2852.286523 | 1.473567 | -0.001327853
|  | 2861.059702 | 1.385307227 | 6.221871e-05 |  | 2852.166022 | 1.47356 | -0.001331638
|  | 2860.939701 | 1.385291 | 6.569869e-05 |  | 2852.045521 | 1.47355 | -0.001340342
|  | 2860.8197 | 1.385276 | 6.767503e-05 |  | 2851.925021 | 1.473536 | -0.00135285
|  | 2860.699699 | 1.385263 | 6.701748e-05 |  | 2851.80452 | 1.473518 | -0.001367829
|  | 2860.579698 | 1.385248 | 6.355778e-05 |  | 2851.684019 | 1.473494015 | -0.001383824
|  | 2860.459697 | 1.385231 | 5.826775395e-05 |  | 2851.563518 | 1.473465 | -0.001399101
|  | 2860.339697 | 1.385211 | 5.30314e-05 |  | 2851.443017 | 1.47343 | -0.001411832
|  | 2860.219696 | 1.385188 | 4.948772e-05 |  | 2851.322516 | 1.473389992 | -0.001420158
|  | 2860.099695 | 1.385165 | 4.911957e-05 |  | 2851.202015 | 1.473347346 | -0.001422374
|  | 2859.979694 | 1.385142081 | 5.164293e-05 |  | 2851.081514 | 1.473304 | -0.001417559
|  | 2859.859693 | 1.385122376 | 5.610547e-05 |  | 2850.961013 | 1.473263 | -0.001405836
|  | 2859.739692 | 1.385106 | 6.025371e-05 |  | 2850.840512 | 1.473226 | -0.001388656
|  | 2859.619692 | 1.385093 | 6.20019051e-05 |  | 2850.720012 | 1.473196 | -0.001368536
|  | 2859.499691 | 1.385080846 | 5.99038628e-05 |  | 2850.599511 | 1.473172 | -0.00134828834
|  | 2859.37969 | 1.385067 | 5.393426485e-05 |  | 2850.47901 | 1.473152 | -0.001330329
|  | 2859.259689 | 1.385051 | 4.515911e-05 |  | 2850.358509 | 1.473135483 | -0.001315607
|  | 2859.139688 | 1.38503 | 3.57021e-05 |  | 2850.238008 | 1.473119 | -0.001303851866
|  | 2859.019688 | 1.385005 | 2.77600587e-05 |  | 2850.117507 | 1.473101 | -0.001293227
|  | 2858.899687 | 1.384978 | 2.287405e-05 |  | 2849.997006 | 1.47308261 | -0.001281771
|  | 2858.779686 | 1.384949 | 2.176607e-05 |  | 2849.876505 | 1.473064917 | -0.001268274
|  | 2858.659685 | 1.38492214 | 2.416203e-05 |  | 2849.756004 | 1.47305 | -0.001252962
|  | 2858.539684 | 1.384897 | 2.885927515e-05 |  | 2849.635503 | 1.47304 | -0.001237727
|  | 2858.419683 | 1.384874 | 3.47441e-05 |  | 2849.515002 | 1.473035 | -0.001225359
|  | 2858.299683 | 1.384854 | 4.059786e-05 |  | 2849.394502 | 1.473032155 | -0.001218261
|  | 2858.179682 | 1.384835 | 4.596049e-05 |  | 2849.274001 | 1.473029284 | -0.001217389
|  | 2858.059681 | 1.384817 | 5.067699e-05 |  | 2849.1535 | 1.473023 | -0.00122165
|  | 2857.93968 | 1.384801 | 5.479843635e-05 |  | 2849.032999 | 1.473011 | -0.001228103
|  | 2857.819679 | 1.384785 | 5.841043e-05 |  | 2848.912498 | 1.472992 | -0.001232751
|  | 2857.699678 | 1.384771 | 6.11271e-05 |  | 2848.791997 | 1.472971 | -0.001232213
|  | 2857.579677 | 1.384757 | 6.243808e-05 |  | 2848.671496 | 1.472949 | -0.001224971
|  | 2857.459677 | 1.384745 | 6.163126e-05 |  | 2848.550995 | 1.472932 | -0.001211916
|  | 2857.339676 | 1.384732 | 5.819394645e-05 |  | 2848.430494 | 1.472923 | -0.001196406
|  | 2857.219675 | 1.384718 | 5.214716895e-05 |  | 2848.309993 | 1.472922 | -0.001182909
|  | 2857.099674 | 1.384701 | 4.390672425e-05 |  | 2848.189492 | 1.472929 | -0.001175747
|  | 2856.979673 | 1.384681 | 3.490767e-05 |  | 2848.068992 | 1.472938571 | -0.001177722
|  | 2856.859672 | 1.384657 | 2.669100255e-05 |  | 2847.948491 | 1.472947 | -0.001189488
|  | 2856.739672 | 1.384629709 | 2.111617775e-05 |  | 2847.82799 | 1.472950665 | -0.001209312
|  | 2856.619671 | 1.3846 | 1.956604355e-05 |  | 2847.707489 | 1.472946 | -0.001234064
|  | 2856.49967 | 1.38457 | 2.28114315e-05 |  | 2847.586988 | 1.472934 | -0.001259842
|  | 2856.379669 | 1.384543 | 3.06093161e-05 |  | 2847.466487 | 1.472914 | -0.001283266
|  | 2856.259668 | 1.384518515 | 4.205844e-05 |  | 2847.345986 | 1.472889 | -0.001302023
|  | 2856.139668 | 1.384499607 | 5.50481932e-05 |  | 2847.225485 | 1.472862 | -0.001315392
|  | 2856.019667 | 1.384486 | 6.74622927e-05 |  | 2847.104984 | 1.472836 | -0.00132397
|  | 2855.899666 | 1.384477 | 7.704323575e-05 |  | 2846.984483 | 1.472813 | -0.001329488
|  | 2855.779665 | 1.384471 | 8.216802e-05 |  | 2846.863983 | 1.472794 | -0.0013343
|  | 2855.659664 | 1.384466 | 8.219511555e-05 |  | 2846.743482 | 1.472776915 | -0.00134059
|  | 2855.539663 | 1.38446 | 7.756394e-05 |  | 2846.622981 | 1.472762 | -0.001350069
|  | 2855.419662 | 1.384450652 | 6.93407e-05 |  | 2846.50248 | 1.472746 | -0.001363241
|  | 2855.299662 | 1.384437749 | 5.924902e-05 |  | 2846.381979 | 1.472727 | -0.001379465
|  | 2855.179661 | 1.384421 | 4.897689265e-05 |  | 2846.261478 | 1.472703962 | -0.001397289
|  | 2855.05966 | 1.384402 | 3.975432445e-05 |  | 2846.140977 | 1.472676 | -0.001414646
|  | 2854.939659 | 1.38438 | 3.238765e-05 |  | 2846.020476 | 1.472644851 | -0.001429648
|  | 2854.819658 | 1.38435746 | 2.702836e-05 |  | 2845.899975 | 1.472611 | -0.001441178
|  | 2854.699657 | 1.384335 | 2.34413e-05 |  | 2845.779474 | 1.472575 | -0.001448864
|  | 2854.579657 | 1.384312156 | 2.12504811e-05 |  | 2845.658973 | 1.47254 | -0.00145309
|  | 2854.459656 | 1.38429 | 2.011113e-05 |  | 2845.538473 | 1.472505 | -0.001454537
|  | 2854.339655 | 1.384268 | 1.982824e-05 |  | 2845.417972 | 1.472470923 | -0.001453429
|  | 2854.219654 | 1.384247 | 2.02042e-05 |  | 2845.297471 | 1.472437 | -0.001449647
|  | 2854.099653 | 1.384227 | 2.121067e-05 |  | 2845.17697 | 1.472405 | -0.001442537
|  | 2853.979652 | 1.384208 | 2.261069e-05 |  | 2845.056469 | 1.472375 | -0.001431862
|  | 2853.859652 | 1.38419 | 2.400183435e-05 |  | 2844.935968 | 1.472350172 | -0.001418294
|  | 2853.739651 | 1.384173 | 2.493310725e-05 |  | 2844.815467 | 1.472331 | -0.001403525
|  | 2853.61965 | 1.384157 | 2.49609e-05 |  | 2844.694966 | 1.472318 | -0.001390513
|  | 2853.499649 | 1.384141002 | 2.388873e-05 |  | 2844.574465 | 1.472311316 | -0.001382359
|  | 2853.379648 | 1.384125 | 2.164675e-05 |  | 2844.453964 | 1.472307 | -0.001381095
|  | 2853.259648 | 1.384109 | 1.83857418e-05 |  | 2844.333464 | 1.472301252 | -0.001387128
|  | 2853.139647 | 1.384092 | 1.440877e-05 |  | 2844.212963 | 1.472291 | -0.001398569
|  | 2853.019646 | 1.384073841 | 9.950311e-06 |  | 2844.092462 | 1.472275 | -0.001412159
|  | 2852.899645 | 1.384055 | 5.3514862e-06 |  | 2843.971961 | 1.472254 | -0.001424432
|  | 2852.779644 | 1.384035 | 7.591102e-07 |  | 2843.85146 | 1.47223 | -0.001433109
|  | 2852.659643 | 1.384015 | -3.648336e-06 |  | 2843.730959 | 1.472206 | -0.001438061
|  | 2852.539642 | 1.383993 | -7.704425e-06 |  | 2843.610458 | 1.472185 | -0.001440879
|  | 2852.419642 | 1.383971147 | -1.135957e-05 |  | 2843.489957 | 1.472166 | -0.001444601
|  | 2852.299641 | 1.383948 | -1.434567e-05 |  | 2843.369456 | 1.472149654 | -0.00145169
|  | 2852.17964 | 1.383924 | -1.646319e-05 |  | 2843.248955 | 1.47213165 | -0.001463027
|  | 2852.059639 | 1.3839 | -1.747716e-05 |  | 2843.128454 | 1.472109467 | -0.001477448
|  | 2851.939638 | 1.383875 | -1.6962034e-05 |  | 2843.007954 | 1.472081 | -0.001492059
|  | 2851.819637 | 1.38385 | -1.451358e-05 |  | 2842.887453 | 1.472047899 | -0.001503407
|  | 2851.699637 | 1.383825 | -9.769759e-06 |  | 2842.766952 | 1.472011 | -0.001509067
|  | 2851.579636 | 1.383802 | -2.60805185e-06 |  | 2842.646451 | 1.471975252 | -0.001508402
|  | 2851.459635 | 1.383780711 | 6.748537e-06 |  | 2842.52595 | 1.471942 | -0.001502561
|  | 2851.339634 | 1.383763 | 1.746328e-05 |  | 2842.405449 | 1.471914 | -0.001494109
|  | 2851.219633 | 1.38375 | 2.809931e-05 |  | 2842.284948 | 1.471891 | -0.001485656
|  | 2851.099633 | 1.383741 | 3.678194e-05 |  | 2842.164447 | 1.471871781 | -0.001479111
|  | 2850.979632 | 1.383736 | 4.169621e-05 |  | 2842.043946 | 1.471854 | -0.00147534
|  | 2850.859631 | 1.383732 | 4.150792e-05 |  | 2841.923445 | 1.471838 | -0.001474119
|  | 2850.73963 | 1.383727 | 3.588975e-05 |  | 2841.802945 | 1.471821628 | -0.001475224
|  | 2850.619629 | 1.38371926 | 2.57067139e-05 |  | 2841.682444 | 1.471805041 | -0.001478453
|  | 2850.499628 | 1.383707 | 1.286889e-05 |  | 2841.561943 | 1.471788 | -0.001483982
|  | 2850.379627 | 1.383689289 | -3.369577e-07 |  | 2841.441442 | 1.471769 | -0.001492043
|  | 2850.259627 | 1.383667 | -1.153387e-05 |  | 2841.320941 | 1.471747 | -0.001502361
|  | 2850.139626 | 1.383642 | -1.92231093e-05 |  | 2841.20044 | 1.47172 | -0.001513238
|  | 2850.019625 | 1.383616996 | -2.294188e-05 |  | 2841.079939 | 1.471689 | -0.001522213
|  | 2849.899624 | 1.383593 | -2.332105e-05 |  | 2840.959438 | 1.47165295 | -0.00152657
|  | 2849.779623 | 1.383571 | -2.178627e-05 |  | 2840.838937 | 1.471616 | -0.00152448
|  | 2849.659622 | 1.383551 | -1.98766022e-05 |  | 2840.718436 | 1.471581176 | -0.001515737
|  | 2849.539622 | 1.383534 | -1.872549e-05 |  | 2840.597935 | 1.471551669 | -0.001502229
|  | 2849.419621 | 1.383516788 | -1.8797521e-05 |  | 2840.477435 | 1.471528951 | -0.001487327
|  | 2849.29962 | 1.3835 | -1.993256e-05 |  | 2840.356934 | 1.471512496 | -0.001474516
|  | 2849.179619 | 1.383483 | -2.157641e-05 |  | 2840.236433 | 1.47149988 | -0.001466407
|  | 2849.059618 | 1.383465 | -2.314720415e-05 |  | 2840.115932 | 1.471488 | -0.001463539
|  | 2848.939617 | 1.383447 | -2.437125e-05 |  | 2839.995431 | 1.471473509 | -0.001464567
|  | 2848.819617 | 1.383430495 | -2.544982e-05 |  | 2839.87493 | 1.471455799 | -0.001466703
|  | 2848.699616 | 1.383414187 | -2.691789e-05 |  | 2839.754429 | 1.471436 | -0.001467606
|  | 2848.579615 | 1.383398 | -2.926807645e-05 |  | 2839.633928 | 1.471414562 | -0.001465807
|  | 2848.459614 | 1.383382 | -3.259336e-05 |  | 2839.513427 | 1.471395 | -0.00146177
|  | 2848.339613 | 1.383365 | -3.669754e-05 |  | 2839.392926 | 1.47138 | -0.001457285
|  | 2848.219613 | 1.383347 | -4.088364e-05 |  | 2839.272425 | 1.471367 | -0.001454784
|  | 2848.099612 | 1.383328 | -4.438002e-05 |  | 2839.151925 | 1.471355819 | -0.001456022
|  | 2847.979611 | 1.383309 | -4.66551e-05 |  | 2839.031424 | 1.471344 | -0.001461523
|  | 2847.85961 | 1.383291 | -4.77622472e-05 |  | 2838.910923 | 1.471329 | -0.001470287
|  | 2847.739609 | 1.383274 | -4.82673657e-05 |  | 2838.790422 | 1.47131 | -0.001480146
|  | 2847.619608 | 1.383259736 | -4.934011e-05 |  | 2838.669921 | 1.471286442 | -0.001488691
|  | 2847.499607 | 1.383247 | -5.226229e-05 |  | 2838.54942 | 1.47126 | -0.001494234
|  | 2847.379607 | 1.383235 | -5.798473e-05 |  | 2838.428919 | 1.47123349 | -0.001495976
|  | 2847.259606 | 1.383222 | -6.702094945e-05 |  | 2838.308418 | 1.471207604 | -0.001494113
|  | 2847.139605 | 1.383208 | -7.892715365e-05 |  | 2838.187917 | 1.471184 | -0.001489531
|  | 2847.019604 | 1.38319 | -9.25235889e-05 |  | 2838.067416 | 1.471164 | -0.001483722
|  | 2846.899603 | 1.383168 | -0.0001064215 |  | 2837.946916 | 1.471148 | -0.001478088
|  | 2846.779602 | 1.383144 | -0.0001194054 |  | 2837.826415 | 1.471135 | -0.001474106
|  | 2846.659602 | 1.383117 | -0.0001305792427 |  | 2837.705914 | 1.471125 | -0.001473184
|  | 2846.539601 | 1.383088637 | -0.0001398125 |  | 2837.585413 | 1.471116 | -0.001476438
|  | 2846.4196 | 1.38306 | -0.0001474418 |  | 2837.464912 | 1.471106 | -0.00148441
|  | 2846.299599 | 1.38303 | -0.0001538316 |  | 2837.344411 | 1.471094 | -0.001496812
|  | 2846.179598 | 1.382999 | -0.0001592218 |  | 2837.22391 | 1.471077 | -0.001511997
|  | 2846.059598 | 1.382967 | -0.0001631153 |  | 2837.103409 | 1.471054 | -0.001527574
|  | 2845.939597 | 1.382933 | -0.0001646814 |  | 2836.982908 | 1.471026 | -0.001540538
|  | 2845.819596 | 1.382897907 | -0.0001627298 |  | 2836.862407 | 1.470995 | -0.001548524
|  | 2845.699595 | 1.382863 | -0.0001564551 |  | 2836.741906 | 1.470964073 | -0.001550654499
|  | 2845.579594 | 1.382831 | -0.0001457927 |  | 2836.621406 | 1.470936 | -0.001547923
|  | 2845.459593 | 1.382802 | -0.0001316462 |  | 2836.500905 | 1.470913 | -0.001543066
|  | 2845.339592 | 1.382779 | -0.0001159300247 |  | 2836.380404 | 1.470897 | -0.001539828
|  | 2845.219592 | 1.382761 | -0.0001009323 |  | 2836.259903 | 1.470883 | -0.001541561
|  | 2845.099591 | 1.382748 | -8.885764625e-05 |  | 2836.139402 | 1.47087 | -0.001549628
|  | 2844.97959 | 1.382737 | -8.08839697e-05 |  | 2836.018901 | 1.470853 | -0.001563214
|  | 2844.859589 | 1.382726 | -7.720393e-05 |  | 2835.8984 | 1.470829469 | -0.001579505
|  | 2844.739588 | 1.382714216 | -7.6964128e-05 |  | 2835.777899 | 1.470799 | -0.001594484
|  | 2844.619587 | 1.3827 | -7.861799e-05 |  | 2835.657398 | 1.470762344 | -0.001604486
|  | 2844.499587 | 1.382683 | -8.079418e-05 |  | 2835.536897 | 1.470723825 | -0.001607549
|  | 2844.379586 | 1.382665 | -8.25853069e-05 |  | 2835.416397 | 1.470687 | -0.001603807
|  | 2844.259585 | 1.382646625 | -8.372708e-05 |  | 2835.295896 | 1.470654 | -0.001595353
|  | 2844.139584 | 1.382628 | -8.449198e-05 |  | 2835.175395 | 1.470627 | -0.001585216
|  | 2844.019583 | 1.382608759 | -8.54948909e-05 |  | 2835.054894 | 1.470605 | -0.001576127
|  | 2843.899582 | 1.382589 | -8.68816304e-05 |  | 2834.934393 | 1.470585111 | -0.001569662
|  | 2843.779582 | 1.382569 | -8.857115e-05 |  | 2834.813892 | 1.470566 | -0.001566047
|  | 2843.659581 | 1.382547 | -8.9953704e-05 |  | 2834.693391 | 1.470547133 | -0.001564377
|  | 2843.53958 | 1.382524 | -9.02856e-05 |  | 2834.57289 | 1.470527 | -0.001563399
|  | 2843.419579 | 1.3825 | -8.890413e-05 |  | 2834.452389 | 1.470507 | -0.001562544
|  | 2843.299578 | 1.382475483 | -8.556349145e-05 |  | 2834.331888 | 1.470487 | -0.00156182
|  | 2843.179578 | 1.382452126 | -8.031314675e-05 |  | 2834.211387 | 1.470467 | -0.001562
|  | 2843.059577 | 1.38243 | -7.362779e-05 |  | 2834.090887 | 1.470447552 | -0.001563745
|  | 2842.939576 | 1.382409603 | -6.585511e-05 |  | 2833.970386 | 1.470427 | -0.001567065
|  | 2842.819575 | 1.382391 | -5.753355455e-05 |  | 2833.849885 | 1.470403 | -0.00157109
|  | 2842.699574 | 1.382374262 | -4.897834455e-05 |  | 2833.729384 | 1.470376856 | -0.001574117
|  | 2842.579573 | 1.38236 | -4.069293e-05 |  | 2833.608883 | 1.470349 | -0.001574502
|  | 2842.459572 | 1.382347358 | -3.335215e-05 |  | 2833.488382 | 1.47032 | -0.001571381
|  | 2842.339572 | 1.382337022 | -2.783911005e-05 |  | 2833.367881 | 1.470293175 | -0.001565169
|  | 2842.219571 | 1.382328 | -2.49507e-05 |  | 2833.24738 | 1.470269342 | -0.001557453
|  | 2842.09957 | 1.382319 | -2.505418e-05 |  | 2833.126879 | 1.470248284 | -0.001550129
|  | 2841.979569 | 1.382309 | -2.803182205e-05 |  | 2833.006378 | 1.470229 | -0.00154439
|  | 2841.859568 | 1.382297 | -3.31560177e-05 |  | 2832.885878 | 1.470209 | -0.001540315
|  | 2841.739567 | 1.382282 | -3.897142e-05 |  | 2832.765377 | 1.470188 | -0.001536491
|  | 2841.619567 | 1.382265 | -4.43594033e-05 |  | 2832.644876 | 1.470166 | -0.001530912
|  | 2841.499566 | 1.382246 | -4.837125e-05 |  | 2832.524375 | 1.470144874 | -0.001522307
|  | 2841.379565 | 1.382227 | -5.12235441e-05 |  | 2832.403874 | 1.470127 | -0.001510861
|  | 2841.259564 | 1.382208 | -5.341406e-05 |  | 2832.283373 | 1.470115 | -0.001498981
|  | 2841.139563 | 1.38219 | -5.608197e-05 |  | 2832.162872 | 1.470108 | -0.001490287
|  | 2841.019563 | 1.382171 | -5.9647043e-05 |  | 2832.042371 | 1.470105 | -0.001487943
|  | 2840.899562 | 1.382151015 | -6.407968e-05 |  | 2831.92187 | 1.470102 | -0.001493678
|  | 2840.779561 | 1.382128 | -6.805794e-05 |  | 2831.801369 | 1.470095 | -0.001506423
|  | 2840.65956 | 1.382102514 | -7.010014645e-05 |  | 2831.680868 | 1.470079 | -0.001522379
|  | 2840.539559 | 1.382076 | -6.872043e-05 |  | 2831.560368 | 1.470055 | -0.001536731
|  | 2840.419558 | 1.382049 | -6.3181863e-05 |  | 2831.439867 | 1.470025 | -0.001545048
|  | 2840.299557 | 1.382026 | -5.408306e-05 |  | 2831.319366 | 1.469995 | -0.001545541
|  | 2840.179557 | 1.382006 | -4.327846e-05 |  | 2831.198865 | 1.469968 | -0.001539641
|  | 2840.059556 | 1.381991 | -3.277019e-05 |  | 2831.078364 | 1.469948 | -0.001531404
|  | 2839.939555 | 1.381979 | -2.482516e-05 |  | 2830.957863 | 1.469934 | -0.001525459
|  | 2839.819554 | 1.38197 | -2.054056e-05 |  | 2830.837362 | 1.469923 | -0.001525234
|  | 2839.699553 | 1.38196 | -2.005974e-05 |  | 2830.716861 | 1.469911192 | -0.001531426298
|  | 2839.579552 | 1.381948 | -2.233469e-05 |  | 2830.59636 | 1.469894 | -0.00154175
|  | 2839.459552 | 1.381933 | -2.593329e-05 |  | 2830.475859 | 1.46987 | -0.001551999
|  | 2839.339551 | 1.381916 | -2.935990055e-05 |  | 2830.355358 | 1.469842 | -0.00155793
|  | 2839.21955 | 1.381897 | -3.159853e-05 |  | 2830.234858 | 1.469811 | -0.001557311
|  | 2839.099549 | 1.381877 | -3.22660687e-05 |  | 2830.114357 | 1.469784 | -0.001550635
|  | 2838.979548 | 1.381857 | -3.153026945e-05 |  | 2829.993856 | 1.469761 | -0.001540761
|  | 2838.859547 | 1.381837 | -2.950098e-05 |  | 2829.873355 | 1.469745517 | -0.001531581
|  | 2838.739547 | 1.381817 | -2.636576e-05 |  | 2829.752854 | 1.469734 | -0.001526218
|  | 2838.619546 | 1.381798 | -2.20710426e-05 |  | 2829.632353 | 1.469723 | -0.001525984
|  | 2838.499545 | 1.381780016 | -1.65606771e-05 |  | 2829.511852 | 1.469710756 | -0.001529844
|  | 2838.379544 | 1.381764 | -1.008535e-05 |  | 2829.391351 | 1.469695032 | -0.001535522
|  | 2838.259543 | 1.381749 | -3.327294655e-06 |  | 2829.27085 | 1.469676 | -0.001540676
|  | 2838.139543 | 1.381737 | 2.880907595e-06 |  | 2829.150349 | 1.469656388 | -0.001544026
|  | 2838.019542 | 1.381727 | 7.337366e-06 |  | 2829.029849 | 1.469637 | -0.001546128
|  | 2837.899541 | 1.381718 | 9.492798e-06 |  | 2828.909348 | 1.469618 | -0.001548308
|  | 2837.77954 | 1.381709128 | 9.063504235e-06 |  | 2828.788847 | 1.4696 | -0.001551755
|  | 2837.659539 | 1.381699 | 6.456153e-06 |  | 2828.668346 | 1.469581 | -0.00155681
|  | 2837.539538 | 1.381687179 | 2.614979e-06 |  | 2828.547845 | 1.469559 | -0.001562115
|  | 2837.419537 | 1.381674 | -1.37049e-06 |  | 2828.427344 | 1.469535 | -0.001565854
|  | 2837.299537 | 1.381658851 | -4.959437e-06 |  | 2828.306843 | 1.469509 | -0.001566312
|  | 2837.179536 | 1.381644 | -7.69289e-06 |  | 2828.186342 | 1.469484 | -0.001562931
|  | 2837.059535 | 1.381628 | -9.9794215e-06 |  | 2828.065841 | 1.469462 | -0.001556938
|  | 2836.939534 | 1.381614 | -1.225704215e-05 |  | 2827.94534 | 1.469445 | -0.001550689
|  | 2836.819533 | 1.3816 | -1.520531e-05 |  | 2827.824839 | 1.469431 | -0.001546688
|  | 2836.699532 | 1.381585 | -1.919347e-05 |  | 2827.704339 | 1.469419 | -0.00154655
|  | 2836.579532 | 1.38157 | -2.411638e-05 |  | 2827.583838 | 1.469406497 | -0.001550305
|  | 2836.459531 | 1.381553491 | -2.971409595e-05 |  | 2827.463337 | 1.469391 | -0.001556421
|  | 2836.33953 | 1.381536 | -3.545204e-05 |  | 2827.342836 | 1.469372312 | -0.001562846
|  | 2836.219529 | 1.381516 | -4.066963e-05 |  | 2827.222335 | 1.469352 | -0.001567909
|  | 2836.099528 | 1.381495 | -4.503867238e-05 |  | 2827.101834 | 1.46933 | -0.00157117
|  | 2835.979528 | 1.381474 | -4.820507279e-05 |  | 2826.981333 | 1.469309 | -0.001573113
|  | 2835.859527 | 1.381452 | -5.003927655e-05 |  | 2826.860832 | 1.469289167 | -0.001574867
|  | 2835.739526 | 1.38143 | -5.027517e-05 |  | 2826.740331 | 1.46927 | -0.001577296
|  | 2835.619525 | 1.381408 | -4.912853e-05 |  | 2826.61983 | 1.469249 | -0.001580265
|  | 2835.499524 | 1.381386563 | -4.64054e-05 |  | 2826.49933 | 1.469228 | -0.001582794
|  | 2835.379523 | 1.381367 | -4.258809e-05 |  | 2826.378829 | 1.469206 | -0.001584072
|  | 2835.259523 | 1.381348 | -3.802169e-05 |  | 2826.258328 | 1.469184 | -0.001583749
|  | 2835.139522 | 1.381332 | -3.358545e-05 |  | 2826.137827 | 1.469165 | -0.001582713
|  | 2835.019521 | 1.381318 | -3.000085e-05 |  | 2826.017326 | 1.469148 | -0.001582738
|  | 2834.89952 | 1.381304695 | -2.80975e-05 |  | 2825.896825 | 1.469131618 | -0.001585456
|  | 2834.779519 | 1.381292 | -2.833659e-05 |  | 2825.776324 | 1.469114 | -0.001591549
|  | 2834.659518 | 1.381278328 | -3.071303e-05 |  | 2825.655823 | 1.469093 | -0.001599749
|  | 2834.539517 | 1.381263 | -3.457753333e-05 |  | 2825.535322 | 1.469067 | -0.001607282
|  | 2834.419517 | 1.381245 | -3.903278e-05 |  | 2825.414821 | 1.469037 | -0.001610827
|  | 2834.299516 | 1.381225 | -4.245953e-05 |  | 2825.29432 | 1.469006 | -0.001608143
|  | 2834.179515 | 1.381204 | -4.40182e-05 |  | 2825.17382 | 1.468978 | -0.001599153
|  | 2834.059514 | 1.381181 | -4.278308325e-05 |  | 2825.053319 | 1.468956 | -0.00158635
|  | 2833.939513 | 1.381160039 | -3.905371e-05 |  | 2824.932818 | 1.468942 | -0.001573839
|  | 2833.819512 | 1.381141 | -3.350115e-05 |  | 2824.812317 | 1.468933857 | -0.001565884
|  | 2833.699512 | 1.381125 | -2.763482e-05 |  | 2824.691816 | 1.468929028 | -0.001565346
|  | 2833.579511 | 1.381111 | -2.264405e-05 |  | 2824.571315 | 1.468923 | -0.001572553
|  | 2833.45951 | 1.381098 | -1.967456344e-05 |  | 2824.450814 | 1.468912 | -0.001585467
|  | 2833.339509 | 1.381085948 | -1.907709e-05 |  | 2824.330313 | 1.468893638 | -0.0016008
|  | 2833.219508 | 1.381073 | -2.023873e-05 |  | 2824.209812 | 1.468869 | -0.001615064
|  | 2833.099508 | 1.381057608 | -2.19745e-05 |  | 2824.089311 | 1.468839 | -0.001625762
|  | 2832.979507 | 1.381041222 | -2.336768e-05 |  | 2823.968811 | 1.468806257 | -0.001631745
|  | 2832.859506 | 1.381024 | -2.345965e-05 |  | 2823.84831 | 1.468772 | -0.001632663
|  | 2832.739505 | 1.381007 | -2.233595e-05 |  | 2823.727809 | 1.468738 | -0.001628506
|  | 2832.619504 | 1.380991676 | -2.03654442e-05 |  | 2823.607308 | 1.468705475 | -0.001619096
|  | 2832.499503 | 1.380978 | -1.871092146e-05 |  | 2823.486807 | 1.468676 | -0.001604294
|  | 2832.379502 | 1.380965 | -1.831388e-05 |  | 2823.366306 | 1.468652 | -0.001584707
|  | 2832.259502 | 1.38095255 | -1.988398e-05 |  | 2823.245805 | 1.468636 | -0.001562533
|  | 2832.139501 | 1.380939 | -2.323055737e-05 |  | 2823.125304 | 1.468631 | -0.001541653
|  | 2832.0195 | 1.380924 | -2.776535404e-05 |  | 2823.004803 | 1.468634 | -0.001526841
|  | 2831.899499 | 1.380907 | -3.235256e-05 |  | 2822.884302 | 1.468643 | -0.001522389
|  | 2831.779498 | 1.380888 | -3.611555e-05 |  | 2822.763801 | 1.468652889 | -0.001530314
|  | 2831.659497 | 1.380868 | -3.837376e-05 |  | 2822.643301 | 1.468657 | -0.00154938
|  | 2831.539497 | 1.380848392 | -3.916260941e-05 |  | 2822.5228 | 1.46865 | -0.001575059
|  | 2831.419496 | 1.380829 | -3.869405e-05 |  | 2822.402299 | 1.468632 | -0.001601434
|  | 2831.299495 | 1.380809768 | -3.738792e-05 |  | 2822.281798 | 1.46860553 | -0.00162295
|  | 2831.179494 | 1.380791 | -3.578700052e-05 |  | 2822.161297 | 1.468575 | -0.0016368
|  | 2831.059493 | 1.380774 | -3.401212e-05 |  | 2822.040796 | 1.468544 | -0.001643738
|  | 2830.939493 | 1.380756 | -3.202252e-05 |  | 2821.920295 | 1.468519 | -0.001647193
|  | 2830.819492 | 1.380739 | -2.988072e-05 |  | 2821.799794 | 1.468497 | -0.001651722
|  | 2830.699491 | 1.380723 | -2.755936e-05 |  | 2821.679293 | 1.468477 | -0.001660501
|  | 2830.57949 | 1.380707 | -2.533302e-05 |  | 2821.558792 | 1.468453 | -0.001673929
|  | 2830.459489 | 1.380692 | -2.341277e-05 |  | 2821.438291 | 1.468423 | -0.001689113
|  | 2830.339488 | 1.380677 | -2.206852e-05 |  | 2821.317791 | 1.468385 | -0.001701536
|  | 2830.219488 | 1.380661 | -2.102694e-05 |  | 2821.19729 | 1.468341962 | -0.001706731
|  | 2830.099487 | 1.380646 | -2.007134e-05 |  | 2821.076789 | 1.468298 | -0.001702409
|  | 2829.979486 | 1.38063 | -1.869651e-05 |  | 2820.956288 | 1.468257 | -0.001689313
|  | 2829.859485 | 1.380614 | -1.645391e-05 |  | 2820.835787 | 1.468224 | -0.001670781
|  | 2829.739484 | 1.3806 | -1.341167e-05 |  | 2820.715286 | 1.468198 | -0.00165109
|  | 2829.619483 | 1.380587 | -1.003313e-05 |  | 2820.594785 | 1.468179 | -0.001633797
|  | 2829.499482 | 1.380575 | -7.333713e-06 |  | 2820.474284 | 1.468163 | -0.001620536
|  | 2829.379482 | 1.380566 | -6.532383e-06 |  | 2820.353783 | 1.468148 | -0.001610673
|  | 2829.259481 | 1.380558047 | -8.622835e-06 |  | 2820.233282 | 1.468132 | -0.001602284
|  | 2829.13948 | 1.380549 | -1.406603e-05 |  | 2820.112782 | 1.468116 | -0.001593452
|  | 2829.019479 | 1.380538 | -2.246654431e-05 |  | 2819.992281 | 1.468101 | -0.001583616
|  | 2828.899478 | 1.380524 | -3.268276e-05 |  | 2819.87178 | 1.468088 | -0.001573635
|  | 2828.779477 | 1.380505 | -4.310445e-05 |  | 2819.751279 | 1.468079 | -0.001565143
|  | 2828.659477 | 1.380483 | -5.192809e-05 |  | 2819.630778 | 1.468073 | -0.001559926
|  | 2828.539476 | 1.380457408 | -5.761934e-05 |  | 2819.510277 | 1.468066 | -0.00155868
|  | 2828.419475 | 1.380431 | -5.937979e-05 |  | 2819.389776 | 1.468059259 | -0.001560863
|  | 2828.299474 | 1.380405 | -5.723322e-05 |  | 2819.269275 | 1.46805 | -0.001565133
|  | 2828.179473 | 1.380381 | -5.196901e-05 |  | 2819.148774 | 1.468039 | -0.001570303
|  | 2828.059473 | 1.38036 | -4.482667e-05 |  | 2819.028273 | 1.468028 | -0.001575935
|  | 2827.939472 | 1.380342 | -3.730685e-05 |  | 2818.907772 | 1.468016527 | -0.001582879
|  | 2827.819471 | 1.380327 | -3.040855e-05 |  | 2818.787272 | 1.468004867 | -0.001592443
|  | 2827.69947 | 1.380313 | -2.478986e-05 |  | 2818.666771 | 1.467991 | -0.00160561
|  | 2827.579469 | 1.3803 | -2.037644e-05 |  | 2818.54627 | 1.467973 | -0.001621843
|  | 2827.459468 | 1.380287 | -1.680987e-05 |  | 2818.425769 | 1.467948 | -0.001638991
|  | 2827.339467 | 1.380275 | -1.358681e-05 |  | 2818.305268 | 1.467916642 | -0.001653575
|  | 2827.219467 | 1.380263 | -1.05888e-05 |  | 2818.184767 | 1.467879 | -0.001662097
|  | 2827.099466 | 1.380253 | -8.234993e-06 |  | 2818.064266 | 1.46784 | -0.001662471
|  | 2826.979465 | 1.380244 | -7.414263415e-06 |  | 2817.943765 | 1.467803 | -0.001654761
|  | 2826.859464 | 1.38023647 | -9.224333e-06 |  | 2817.823264 | 1.467772 | -0.001641316078
|  | 2826.739463 | 1.380229 | -1.448888e-05 |  | 2817.702763 | 1.467747329 | -0.001625715
|  | 2826.619462 | 1.380219 | -2.31046e-05 |  | 2817.582263 | 1.467729 | -0.001611356
|  | 2826.499462 | 1.380205 | -3.4134e-05 |  | 2817.461762 | 1.467714311 | -0.001600427
|  | 2826.379461 | 1.380187 | -4.568242e-05 |  | 2817.341261 | 1.467701 | -0.001593177
|  | 2826.25946 | 1.380164 | -5.552151e-05 |  | 2817.22076 | 1.467686547 | -0.001588279
|  | 2826.139459 | 1.38013861 | -6.17229417e-05 |  | 2817.100259 | 1.467671 | -0.001583963
|  | 2826.019458 | 1.3801117 | -6.345999e-05 |  | 2816.979758 | 1.467655 | -0.001578868
|  | 2825.899457 | 1.380086 | -6.083962325e-05 |  | 2816.859257 | 1.467641 | -0.001572751
|  | 2825.779457 | 1.380062 | -5.5231e-05 |  | 2816.738756 | 1.467628 | -0.001566589
|  | 2825.659456 | 1.38004236 | -4.848608543e-05 |  | 2816.618255 | 1.467618 | -0.001561817
|  | 2825.539455 | 1.380025 | -4.211439e-05 |  | 2816.497754 | 1.46761 | -0.001559658
|  | 2825.419454 | 1.380009536 | -3.70342e-05 |  | 2816.377253 | 1.467601 | -0.001560393
|  | 2825.299453 | 1.379995 | -3.332796e-05 |  | 2816.256753 | 1.467591 | -0.001563304
|  | 2825.179453 | 1.379979 | -3.030961282e-05 |  | 2816.136252 | 1.46758 | -0.001567331
|  | 2825.059452 | 1.379964 | -2.714674e-05 |  | 2816.015751 | 1.467568 | -0.001571721
|  | 2824.939451 | 1.379948269 | -2.323302e-05 |  | 2815.89525 | 1.467556 | -0.001576506
|  | 2824.81945 | 1.379934194 | -1.874185415e-05 |  | 2815.774749 | 1.467543629 | -0.001582382
|  | 2824.699449 | 1.379922 | -1.434035134e-05 |  | 2815.654248 | 1.467531 | -0.001590372
|  | 2824.579448 | 1.379911121 | -1.107309e-05 |  | 2815.533747 | 1.467517 | -0.001600822
|  | 2824.459447 | 1.379901 | -9.792887085e-06 |  | 2815.413246 | 1.4675 | -0.001612943
|  | 2824.339447 | 1.379892 | -1.083186e-05 |  | 2815.292745 | 1.467478 | -0.001625096
|  | 2824.219446 | 1.379881 | -1.386689e-05 |  | 2815.172244 | 1.467453144 | -0.001635152
|  | 2824.099445 | 1.379869028 | -1.811032e-05 |  | 2815.051744 | 1.467425657 | -0.001641556
|  | 2823.979444 | 1.379854878 | -2.261714e-05 |  | 2814.931243 | 1.467398 | -0.001643867
|  | 2823.859443 | 1.379839465 | -2.666899e-05 |  | 2814.810742 | 1.467373 | -0.001643294
|  | 2823.739442 | 1.379823 | -2.999586e-05 |  | 2814.690241 | 1.46735 | -0.001641934
|  | 2823.619442 | 1.379807 | -3.276481535e-05 |  | 2814.56974 | 1.467329 | -0.001641628
|  | 2823.499441 | 1.37979 | -3.531279e-05 |  | 2814.449239 | 1.467309 | -0.001643248
|  | 2823.37944 | 1.379774 | -3.802763e-05 |  | 2814.328738 | 1.467287 | -0.001645989
|  | 2823.259439 | 1.379756 | -4.100074e-05 |  | 2814.208237 | 1.467262 | -0.001648018
|  | 2823.139438 | 1.379738 | -4.396553e-05 |  | 2814.087736 | 1.467235 | -0.001647213
|  | 2823.019438 | 1.379718 | -4.635522e-05 |  | 2813.967235 | 1.467208 | -0.001642336
|  | 2822.899437 | 1.379697 | -4.742286e-05 |  | 2813.846734 | 1.467185 | -0.001633996
|  | 2822.779436 | 1.379675985 | -4.666718141e-05 |  | 2813.726234 | 1.467166 | -0.001624242
|  | 2822.659435 | 1.379655013 | -4.381602553e-05 |  | 2813.605733 | 1.467151624 | -0.001616052
|  | 2822.539434 | 1.379635 | -3.898854e-05 |  | 2813.485232 | 1.46714 | -0.001611888
|  | 2822.419433 | 1.379617509 | -3.290487e-05 |  | 2813.364731 | 1.467128914 | -0.001612441
|  | 2822.299432 | 1.379602 | -2.654673e-05 |  | 2813.24423 | 1.467115 | -0.001616574
|  | 2822.179432 | 1.379589 | -2.103084e-05 |  | 2813.123729 | 1.467096 | -0.0016216
|  | 2822.059431 | 1.379578 | -1.73497e-05 |  | 2813.003228 | 1.467074 | -0.001624558
|  | 2821.93943 | 1.379567544 | -1.60857e-05 |  | 2812.882727 | 1.467050789 | -0.001623658
|  | 2821.819429 | 1.379556 | -1.722429e-05 |  | 2812.762226 | 1.467028834 | -0.001618771
|  | 2821.699428 | 1.379543421 | -2.010341e-05 |  | 2812.641725 | 1.467011 | -0.001611805
|  | 2821.579427 | 1.379528 | -2.352690188e-05 |  | 2812.521224 | 1.466997 | -0.001605621
|  | 2821.459427 | 1.37951 | -2.611889e-05 |  | 2812.400724 | 1.466986 | -0.001602461
|  | 2821.339426 | 1.379491 | -2.676301e-05 |  | 2812.280223 | 1.466975 | -0.00160329
|  | 2821.219425 | 1.379472 | -2.495066e-05 |  | 2812.159722 | 1.466963 | -0.001607434
|  | 2821.099424 | 1.379454 | -2.105862e-05 |  | 2812.039221 | 1.466948 | -0.001612733
|  | 2820.979423 | 1.37943718 | -1.592407e-05 |  | 2811.91872 | 1.46693 | -0.001616898
|  | 2820.859422 | 1.379423 | -1.067637e-05 |  | 2811.798219 | 1.466911058 | -0.001618988
|  | 2820.739422 | 1.37941 | -6.26733e-06 |  | 2811.677718 | 1.466893846 | -0.001619484
|  | 2820.619421 | 1.379398 | -3.134942e-06 |  | 2811.557217 | 1.466879 | -0.001620216
|  | 2820.49942 | 1.379387 | -1.065087e-06 |  | 2811.436716 | 1.466867 | -0.00162353
|  | 2820.379419 | 1.379374 | 4.947348e-07 |  | 2811.316215 | 1.466854 | -0.001630959
|  | 2820.259418 | 1.379362 | 2.171802e-06 |  | 2811.195715 | 1.466838 | -0.001642508
|  | 2820.139418 | 1.37935 | 4.146907715e-06 |  | 2811.075214 | 1.466818 | -0.001656298
|  | 2820.019417 | 1.379339 | 6.253675e-06 |  | 2810.954713 | 1.466790464 | -0.001669062
|  | 2819.899416 | 1.379329 | 7.921175e-06 |  | 2810.834212 | 1.466758 | -0.001677642
|  | 2819.779415 | 1.37932 | 8.478964071e-06 |  | 2810.713711 | 1.466724 | -0.001679975
|  | 2819.659414 | 1.379312 | 7.506402e-06 |  | 2810.59321 | 1.46669 | -0.001675688
|  | 2819.539413 | 1.379304 | 4.974344935e-06 |  | 2810.472709 | 1.466659634 | -0.001666295
|  | 2819.419412 | 1.379295 | 9.817939e-07 |  | 2810.352208 | 1.466635 | -0.001654457
|  | 2819.299412 | 1.379285911 | -4.254343e-06 |  | 2810.231707 | 1.466615 | -0.001643024
|  | 2819.179411 | 1.379276 | -1.07855e-05 |  | 2810.111206 | 1.466599429 | -0.001633925
|  | 2819.05941 | 1.379266 | -1.878145e-05 |  | 2809.990705 | 1.466585333 | -0.001628076
|  | 2818.939409 | 1.379254 | -2.865054e-05 |  | 2809.870205 | 1.466571 | -0.001625168
|  | 2818.819408 | 1.37924 | -4.025454e-05 |  | 2809.749704 | 1.466556 | -0.001624231
|  | 2818.699407 | 1.379223342 | -5.307090042e-05 |  | 2809.629203 | 1.466539091 | -0.001624006
|  | 2818.579407 | 1.379202 | -6.560287e-05 |  | 2809.508702 | 1.466521 | -0.001623608
|  | 2818.459406 | 1.379177 | -7.601286e-05 |  | 2809.388201 | 1.466503 | -0.001622701
|  | 2818.339405 | 1.379149 | -8.246050175e-05 |  | 2809.2677 | 1.466484 | -0.001621199
|  | 2818.219404 | 1.37912 | -8.407467e-05 |  | 2809.147199 | 1.466465448 | -0.001619315
|  | 2818.099403 | 1.379092 | -8.082944e-05 |  | 2809.026698 | 1.466447 | -0.0016172
|  | 2817.979403 | 1.379067 | -7.408348e-05 |  | 2808.906197 | 1.466429 | -0.001614889
|  | 2817.859402 | 1.379046646 | -6.585387e-05 |  | 2808.785696 | 1.466411445 | -0.001612334
|  | 2817.739401 | 1.37903 | -5.813022e-05 |  | 2808.665196 | 1.466394287 | -0.001609606
|  | 2817.6194 | 1.379016166 | -5.239691e-05 |  | 2808.544695 | 1.466378 | -0.001606863
|  | 2817.499399 | 1.379004 | -4.928551e-05 |  | 2808.424194 | 1.466362 | -0.001604561
|  | 2817.379398 | 1.378991 | -4.853648e-05 |  | 2808.303693 | 1.466348 | -0.001603046
|  | 2817.259397 | 1.378977 | -4.940939e-05 |  | 2808.183192 | 1.466333239 | -0.001602811
|  | 2817.139397 | 1.378962 | -5.110889638e-05 |  | 2808.062691 | 1.466318712 | -0.001604072
|  | 2817.019396 | 1.378946 | -5.318746e-05 |  | 2807.94219 | 1.466303 | -0.001606713
|  | 2816.899395 | 1.378929 | -5.546568e-05 |  | 2807.821689 | 1.466287 | -0.001610456
|  | 2816.779394 | 1.378911 | -5.788892e-05 |  | 2807.701188 | 1.466268 | -0.001614808
|  | 2816.659393 | 1.378892 | -6.008366e-05 |  | 2807.580687 | 1.466248088 | -0.001619025
|  | 2816.539392 | 1.378870543 | -6.139547e-05 |  | 2807.460186 | 1.466225801 | -0.001622349
|  | 2816.419392 | 1.378848 | -6.089016e-05 |  | 2807.339686 | 1.466202 | -0.001624013
|  | 2816.299391 | 1.378825 | -5.77918e-05 |  | 2807.219185 | 1.466177425 | -0.001623552
|  | 2816.17939 | 1.378802 | -5.167752e-05 |  | 2807.098684 | 1.466152989 | -0.001620947
|  | 2816.059389 | 1.378781539 | -4.324393e-05 |  | 2806.978183 | 1.466129 | -0.001616561
|  | 2815.939388 | 1.378764 | -3.340455e-05 |  | 2806.857682 | 1.466107 | -0.001611025
|  | 2815.819387 | 1.378749 | -2.395038699e-05 |  | 2806.737181 | 1.466086104 | -0.00160509
|  | 2815.699387 | 1.378736818 | -1.580791e-05 |  | 2806.61668 | 1.466065712 | -0.001599173
|  | 2815.579386 | 1.378725 | -9.532204e-06 |  | 2806.496179 | 1.466045422 | -0.001593118
|  | 2815.459385 | 1.378714 | -4.738936e-06 |  | 2806.375678 | 1.466024862 | -0.001586273
|  | 2815.339384 | 1.378702 | -6.536311e-07 |  | 2806.255177 | 1.466004 | -0.001577878
|  | 2815.219383 | 1.378689 | 3.83456456e-06 |  | 2806.134677 | 1.465985 | -0.001567349
|  | 2815.099383 | 1.378676916 | 9.215004e-06 |  | 2806.014176 | 1.465967 | -0.001554536
|  | 2814.979382 | 1.378666 | 1.541646e-05 |  | 2805.893675 | 1.465953 | -0.001540167
|  | 2814.859381 | 1.378658 | 2.140204e-05 |  | 2805.773174 | 1.465943 | -0.001525622
|  | 2814.73938 | 1.378652 | 2.598639e-05 |  | 2805.652673 | 1.465938 | -0.001512529
|  | 2814.619379 | 1.378648 | 2.773434e-05 |  | 2805.532172 | 1.465936 | -0.00150253
|  | 2814.499378 | 1.378644 | 2.59256e-05 |  | 2805.411671 | 1.465937037 | -0.00149675
|  | 2814.379377 | 1.378639 | 2.049341e-05 |  | 2805.29117 | 1.465939 | -0.00149584
|  | 2814.259377 | 1.378632 | 1.206194e-05 |  | 2805.170669 | 1.465941 | -0.00150004117
|  | 2814.139376 | 1.378621904 | 1.733759e-06 |  | 2805.050168 | 1.465941743 | -0.001509146
|  | 2814.019375 | 1.378608 | -9.091345875e-06 |  | 2804.929667 | 1.465939 | -0.001522765
|  | 2813.899374 | 1.37859 | -1.911977e-05 |  | 2804.809167 | 1.465932 | -0.00154012
|  | 2813.779373 | 1.378569 | -2.688467e-05 |  | 2804.688666 | 1.465919 | -0.001559558
|  | 2813.659372 | 1.378545 | -3.163336e-05 |  | 2804.568165 | 1.4659 | -0.001578832
|  | 2813.539372 | 1.378521 | -3.265212e-05 |  | 2804.447664 | 1.465874 | -0.001595259
|  | 2813.419371 | 1.378498 | -3.004962e-05 |  | 2804.327163 | 1.465843 | -0.001606412
|  | 2813.29937 | 1.378476 | -2.431655e-05 |  | 2804.206662 | 1.465811 | -0.00161066
|  | 2813.179369 | 1.378458 | -1.676662843e-05 |  | 2804.086161 | 1.465779936 | -0.001607994
|  | 2813.059368 | 1.378443 | -8.610675e-06 |  | 2803.96566 | 1.465754 | -0.001600319
|  | 2812.939368 | 1.378431 | -1.794409695e-06 |  | 2803.845159 | 1.465733618 | -0.001590848
|  | 2812.819367 | 1.378422 | 2.889615e-06 |  | 2803.724658 | 1.465719 | -0.001583108
|  | 2812.699366 | 1.378413 | 4.70897512e-06 |  | 2803.604157 | 1.465709 | -0.001579981
|  | 2812.579365 | 1.378404 | 3.947099e-06 |  | 2803.483657 | 1.465698 | -0.001582279
|  | 2812.459364 | 1.378393 | 1.435345395e-06 |  | 2803.363156 | 1.465684 | -0.001588825
|  | 2812.339363 | 1.378381 | -1.77678862e-06 |  | 2803.242655 | 1.465665 | -0.001596817
|  | 2812.219362 | 1.378366228 | -4.745442e-06 |  | 2803.122154 | 1.465642 | -0.00160275
|  | 2812.099362 | 1.378351 | -6.866396e-06 |  | 2803.001653 | 1.465615 | -0.001604233
|  | 2811.979361 | 1.378335 | -8.153575e-06 |  | 2802.881152 | 1.465588507 | -0.001600446
|  | 2811.85936 | 1.378319 | -8.50526106e-06 |  | 2802.760651 | 1.465565 | -0.001592459
|  | 2811.739359 | 1.378304 | -8.309343e-06 |  | 2802.64015 | 1.465546 | -0.001582697
|  | 2811.619358 | 1.378288446 | -7.77752697e-06 |  | 2802.519649 | 1.465532 | -0.001573916
|  | 2811.499357 | 1.378274 | -7.05943e-06 |  | 2802.399148 | 1.465521 | -0.001568048
|  | 2811.379357 | 1.378259 | -6.191226e-06 |  | 2802.278648 | 1.46551 | -0.001565774
|  | 2811.259356 | 1.378244842 | -5.241736555e-06 |  | 2802.158147 | 1.465498806 | -0.001566395
|  | 2811.139355 | 1.378231 | -4.616287e-06 |  | 2802.037646 | 1.465485 | -0.001568444
|  | 2811.019354 | 1.378218 | -4.566266e-06 |  | 2801.917145 | 1.465469 | -0.001570344
|  | 2810.899353 | 1.378205 | -5.1480998e-06 |  | 2801.796644 | 1.465451 | -0.001571014
|  | 2810.779352 | 1.378191 | -6.62049e-06 |  | 2801.676143 | 1.465433 | -0.001569948
|  | 2810.659352 | 1.378177 | -8.344032e-06 |  | 2801.555642 | 1.465416 | -0.001567102469
|  | 2810.539351 | 1.378161499 | -1.003451e-05 |  | 2801.435141 | 1.4654 | -0.001562976
|  | 2810.41935 | 1.378145 | -1.102512e-05 |  | 2801.31464 | 1.465385 | -0.001558252
|  | 2810.299349 | 1.378129 | -1.107751e-05 |  | 2801.194139 | 1.465373 | -0.001553466
|  | 2810.179348 | 1.378113 | -1.01594806e-05 |  | 2801.073638 | 1.465362649 | -0.001549201
|  | 2810.059348 | 1.378097996 | -8.839707e-06 |  | 2800.953138 | 1.465355 | -0.001546295
|  | 2809.939347 | 1.378084 | -7.752911e-06 |  | 2800.832637 | 1.465349 | -0.001545782
|  | 2809.819346 | 1.378071 | -7.587278e-06 |  | 2800.712136 | 1.465344 | -0.001548709
|  | 2809.699345 | 1.378057 | -8.655729e-06 |  | 2800.591635 | 1.465339273 | -0.001555731
|  | 2809.579344 | 1.378043 | -1.075024e-05 |  | 2800.471134 | 1.465333 | -0.001566716
|  | 2809.459343 | 1.378027 | -1.315834e-05 |  | 2800.350633 | 1.465322 | -0.001580798
|  | 2809.339342 | 1.378009 | -1.509862e-05 |  | 2800.230132 | 1.465308187 | -0.001596519
|  | 2809.219342 | 1.377991 | -1.572371e-05 |  | 2800.109631 | 1.46528951 | -0.001612187
|  | 2809.099341 | 1.377971 | -1.45513e-05 |  | 2799.98913 | 1.465267 | -0.001626591
|  | 2808.97934 | 1.377953 | -1.158736e-05 |  | 2799.868629 | 1.465241 | -0.001638759
|  | 2808.859339 | 1.377936 | -7.390558e-06 |  | 2799.748129 | 1.465214 | -0.001648242
|  | 2808.739338 | 1.37792 | -2.577207e-06 |  | 2799.627628 | 1.465185 | -0.001654965
|  | 2808.619337 | 1.377906 | 1.767082e-06 |  | 2799.507127 | 1.465155 | -0.001658761
|  | 2808.499337 | 1.377892691 | 5.335148e-06 |  | 2799.386626 | 1.465124977 | -0.001659295
|  | 2808.379336 | 1.37788 | 7.742524e-06 |  | 2799.266125 | 1.465095867 | -0.001656566
|  | 2808.259335 | 1.377867 | 9.197653e-06 |  | 2799.145624 | 1.465068789 | -0.001650949
|  | 2808.139334 | 1.377853 | 1.020815e-05 |  | 2799.025123 | 1.465045 | -0.00164361
|  | 2808.019333 | 1.377838 | 1.142736672e-05 |  | 2798.904622 | 1.465024 | -0.001636116
|  | 2807.899333 | 1.377823 | 1.322275e-05 |  | 2798.784121 | 1.465006706 | -0.001630267
|  | 2807.779332 | 1.377808 | 1.597155e-05 |  | 2798.66362 | 1.464990278 | -0.001627301
|  | 2807.659331 | 1.377794 | 1.940828e-05 |  | 2798.543119 | 1.464973 | -0.001627195
|  | 2807.53933 | 1.377781 | 2.292013828e-05 |  | 2798.422619 | 1.464952712 | -0.001628513
|  | 2807.419329 | 1.377768 | 2.618733725e-05 |  | 2798.302118 | 1.464929 | -0.001628949
|  | 2807.299328 | 1.377757 | 2.870655e-05 |  | 2798.181617 | 1.464902962 | -0.001626055
|  | 2807.179327 | 1.377745 | 3.038401e-05 |  | 2798.061116 | 1.464876653 | -0.001618316
|  | 2807.059327 | 1.3777321 | 3.166175e-05 |  | 2797.940615 | 1.464853 | -0.001605765737
|  | 2806.939326 | 1.377719 | 3.311924e-05 |  | 2797.820114 | 1.464835 | -0.001590202
|  | 2806.819325 | 1.377706 | 3.51774e-05 |  | 2797.699613 | 1.464823 | -0.001574716
|  | 2806.699324 | 1.377693 | 3.825274e-05 |  | 2797.579112 | 1.464818 | -0.001562539
|  | 2806.579323 | 1.377681 | 4.195932e-05 |  | 2797.458611 | 1.464816 | -0.001556356
|  | 2806.459322 | 1.37767 | 4.566521e-05 |  | 2797.33811 | 1.464814 | -0.001557133
|  | 2806.339322 | 1.377662 | 4.832529e-05 |  | 2797.21761 | 1.464810271 | -0.001564148988
|  | 2806.219321 | 1.377655 | 4.897432e-05 |  | 2797.097109 | 1.464801 | -0.001575575
|  | 2806.09932 | 1.377647 | 4.713088e-05 |  | 2796.976608 | 1.464786497 | -0.00158871
|  | 2805.979319 | 1.377638 | 4.305384e-05 |  | 2796.856107 | 1.464766 | -0.001601001
|  | 2805.859318 | 1.377627 | 3.751767e-05 |  | 2796.735606 | 1.46474 | -0.001610498
|  | 2805.739317 | 1.377614 | 3.158356e-05 |  | 2796.615105 | 1.464712 | -0.001615962
|  | 2805.619317 | 1.377597 | 2.688413e-05 |  | 2796.494604 | 1.464681 | -0.001616746
|  | 2805.499316 | 1.377579 | 2.433172e-05 |  | 2796.374103 | 1.464651 | -0.001612657
|  | 2805.379315 | 1.377561 | 2.437666e-05 |  | 2796.253602 | 1.464622 | -0.001603933
|  | 2805.259314 | 1.377544 | 2.667318188e-05 |  | 2796.133101 | 1.464596 | -0.001591226
|  | 2805.139313 | 1.377528 | 3.047813e-05 |  | 2796.0126 | 1.464575 | -0.001575685
|  | 2805.019313 | 1.377515 | 3.465887e-05 |  | 2795.8921 | 1.464558 | -0.001558904
|  | 2804.899312 | 1.377503 | 3.812557665e-05 |  | 2795.771599 | 1.464547 | -0.001542858
|  | 2804.779311 | 1.377493601 | 3.9938767e-05 |  | 2795.651098 | 1.46454 | -0.001529472
|  | 2804.65931 | 1.377484 | 3.969838665e-05 |  | 2795.530597 | 1.464537 | -0.001520274
|  | 2804.539309 | 1.377474 | 3.73877392e-05 |  | 2795.410096 | 1.464535 | -0.001515928
|  | 2804.419308 | 1.377463 | 3.344125e-05 |  | 2795.289595 | 1.464532301 | -0.001516167
|  | 2804.299307 | 1.377448568 | 2.875728e-05 |  | 2795.169094 | 1.464528 | -0.00152024
|  | 2804.179307 | 1.377432 | 2.453681e-05 |  | 2795.048593 | 1.46452 | -0.001526917
|  | 2804.059306 | 1.377414 | 2.197417e-05 |  | 2794.928092 | 1.464509 | -0.001534839
|  | 2803.939305 | 1.377394 | 2.198156e-05 |  | 2794.807591 | 1.464496 | -0.001542994
|  | 2803.819304 | 1.377374 | 2.507476335e-05 |  | 2794.68709 | 1.464479 | -0.001550747298
|  | 2803.699303 | 1.377355 | 3.11378552e-05 |  | 2794.56659 | 1.46446 | -0.001557642
|  | 2803.579302 | 1.377339 | 3.942218e-05 |  | 2794.446089 | 1.464439803 | -0.001563268
|  | 2803.459302 | 1.377327 | 4.870876e-05 |  | 2794.325588 | 1.46441729 | -0.001567236
|  | 2803.339301 | 1.377318 | 5.73146e-05 |  | 2794.205087 | 1.464393 | -0.001569057
|  | 2803.2193 | 1.37731314 | 6.361339e-05 |  | 2794.084586 | 1.464368 | -0.001568029
|  | 2803.099299 | 1.37731 | 6.637544615e-05 |  | 2793.964085 | 1.464343 | -0.001563631
|  | 2802.979298 | 1.3773071 | 6.504442e-05 |  | 2793.843584 | 1.464319 | -0.001555809
|  | 2802.859298 | 1.377303 | 5.967305565e-05 |  | 2793.723083 | 1.464297 | -0.001544825
|  | 2802.739297 | 1.377296 | 5.11897645e-05 |  | 2793.602582 | 1.464279 | -0.0015317
|  | 2802.619296 | 1.377285 | 4.095575445e-05 |  | 2793.482081 | 1.464265186 | -0.001517838
|  | 2802.499295 | 1.37727 | 3.099239e-05 |  | 2793.361581 | 1.464255 | -0.001504833
|  | 2802.379294 | 1.377251 | 2.27855e-05 |  | 2793.24108 | 1.464249 | -0.001494182
|  | 2802.259293 | 1.377229 | 1.778138e-05 |  | 2793.120579 | 1.464246 | -0.001486881
|  | 2802.139293 | 1.377207 | 1.662986e-05 |  | 2793.000078 | 1.464243 | -0.001483286
|  | 2802.019292 | 1.377185 | 1.944173e-05 |  | 2792.879577 | 1.464239 | -0.00148302516
|  | 2801.899291 | 1.377165 | 2.524232e-05 |  | 2792.759076 | 1.464234 | -0.001485145
|  | 2801.77929 | 1.377149 | 3.265005e-05 |  | 2792.638575 | 1.464227202 | -0.001488596
|  | 2801.659289 | 1.377136 | 3.991408e-05 |  | 2792.518074 | 1.464219 | -0.00149249
|  | 2801.539288 | 1.377126 | 4.5714247e-05 |  | 2792.397573 | 1.46421 | -0.001496501
|  | 2801.419287 | 1.377117 | 4.914768e-05 |  | 2792.277072 | 1.464201 | -0.001500758
|  | 2801.299287 | 1.377107901 | 5.019187205e-05 |  | 2792.156571 | 1.464192 | -0.00150574
|  | 2801.179286 | 1.377098 | 4.93550476e-05 |  | 2792.036071 | 1.464182347 | -0.001512135
|  | 2801.059285 | 1.377086474 | 4.76361e-05 |  | 2791.91557 | 1.464171967 | -0.001520286
|  | 2800.939284 | 1.377073 | 4.6007208e-05 |  | 2791.795069 | 1.464159709 | -0.00152983
|  | 2800.819283 | 1.377059 | 4.526202e-05 |  | 2791.674568 | 1.464145 | -0.001540063
|  | 2800.699282 | 1.377044 | 4.581547e-05 |  | 2791.554067 | 1.464127 | -0.001550017
|  | 2800.579282 | 1.37702855 | 4.784612e-05 |  | 2791.433566 | 1.464107 | -0.001558636
|  | 2800.459281 | 1.377014 | 5.123102025e-05 |  | 2791.313065 | 1.464086 | -0.001565248
|  | 2800.33928 | 1.377 | 5.584318e-05 |  | 2791.192564 | 1.464063 | -0.001569572
|  | 2800.219279 | 1.376988 | 6.141818065e-05 |  | 2791.072063 | 1.46404 | -0.001571479
|  | 2800.099278 | 1.376979 | 6.749197e-05 |  | 2790.951562 | 1.464018 | -0.00157105
|  | 2799.979278 | 1.376971112 | 7.330823e-05 |  | 2790.831062 | 1.463996381 | -0.001568531
|  | 2799.859277 | 1.376966437 | 7.77303801e-05 |  | 2790.710561 | 1.463976781 | -0.001564207
|  | 2799.739276 | 1.376963876 | 7.9495609e-05 |  | 2790.59006 | 1.46396 | -0.001558634
|  | 2799.619275 | 1.376962 | 7.760775e-05 |  | 2790.469559 | 1.463946 | -0.001553042
|  | 2799.499274 | 1.376960442 | 7.160401e-05 |  | 2790.349058 | 1.463936 | -0.001549039
|  | 2799.379273 | 1.376956 | 6.194786e-05 |  | 2790.228557 | 1.463927 | -0.001548155
|  | 2799.259272 | 1.376948 | 4.972676e-05 |  | 2790.108056 | 1.463920196 | -0.001551533
|  | 2799.139272 | 1.376936066 | 3.693923e-05 |  | 2789.987555 | 1.463911 | -0.001559457
|  | 2799.019271 | 1.376919933 | 2.525692e-05 |  | 2789.867054 | 1.463899234 | -0.001571094
|  | 2798.89927 | 1.376901 | 1.595077e-05 |  | 2789.746553 | 1.463882 | -0.001584456
|  | 2798.779269 | 1.376880796 | 9.439966e-06 |  | 2789.626052 | 1.463858697 | -0.001597048
|  | 2798.659268 | 1.376860517 | 5.51588e-06 |  | 2789.505552 | 1.463830851 | -0.00160653
|  | 2798.539267 | 1.376841 | 3.180427e-06 |  | 2789.385051 | 1.4638 | -0.001611347
|  | 2798.419267 | 1.376822 | 1.652313e-06 |  | 2789.26455 | 1.463767887 | -0.001610764
|  | 2798.299266 | 1.376803 | 5.151656e-07 |  | 2789.144049 | 1.463737 | -0.001605008
|  | 2798.179265 | 1.376784 | -2.08294e-07 |  | 2789.023548 | 1.463708 | -0.001594821
|  | 2798.059264 | 1.376765 | -7.538092e-08 |  | 2788.903047 | 1.463682 | -0.0015811
|  | 2797.939263 | 1.376745 | 1.485052e-06 |  | 2788.782546 | 1.463660388 | -0.001564697
|  | 2797.819263 | 1.376725 | 4.765259e-06 |  | 2788.662045 | 1.463644 | -0.00154669
|  | 2797.699262 | 1.376706578 | 9.7612901e-06 |  | 2788.541544 | 1.46363186 | -0.001528444
|  | 2797.579261 | 1.376689 | 1.600642e-05 |  | 2788.421043 | 1.463626 | -0.001511623
|  | 2797.45926 | 1.376674 | 2.303224e-05 |  | 2788.300543 | 1.463625 | -0.001498274
|  | 2797.339259 | 1.376661 | 3.016463e-05 |  | 2788.180042 | 1.463627 | -0.001490121
|  | 2797.219258 | 1.376649124 | 3.693367e-05 |  | 2788.059541 | 1.463630396 | -0.001488038
|  | 2797.099258 | 1.376639063 | 4.303792e-05 |  | 2787.93904 | 1.463633 | -0.001491655
|  | 2796.979257 | 1.37663 | 4.805578e-05 |  | 2787.818539 | 1.463632 | -0.001499573
|  | 2796.859256 | 1.376623058 | 5.1593e-05 |  | 2787.698038 | 1.463627 | -0.001509763
|  | 2796.739255 | 1.376616 | 5.322119e-05 |  | 2787.577537 | 1.463619 | -0.001520496
|  | 2796.619254 | 1.37661 | 5.268178858e-05 |  | 2787.457036 | 1.463609 | -0.001530965
|  | 2796.499253 | 1.376602 | 5.014423e-05 |  | 2787.336535 | 1.463597 | -0.0015413
|  | 2796.379252 | 1.376593121 | 4.611146e-05 |  | 2787.216034 | 1.463584822 | -0.001552458
|  | 2796.259252 | 1.376582 | 4.131984705e-05 |  | 2787.095533 | 1.463570652 | -0.001565209
|  | 2796.139251 | 1.376569 | 3.658005e-05 |  | 2786.975033 | 1.463553 | -0.001579201
|  | 2796.01925 | 1.376555 | 3.254599e-05 |  | 2786.854532 | 1.463531 | -0.001592868
|  | 2795.899249 | 1.37654 | 2.936518125e-05 |  | 2786.734031 | 1.463505 | -0.00160395
|  | 2795.779248 | 1.376524 | 2.695296615e-05 |  | 2786.61353 | 1.463476 | -0.001610367
|  | 2795.659247 | 1.376508 | 2.517255e-05 |  | 2786.493029 | 1.463446147 | -0.001611212
|  | 2795.539247 | 1.37649 | 2.421435e-05 |  | 2786.372528 | 1.463419 | -0.001607262
|  | 2795.419246 | 1.376472 | 2.465587e-05 |  | 2786.252027 | 1.463396 | -0.001600888
|  | 2795.299245 | 1.376453 | 2.729525029e-05 |  | 2786.131526 | 1.463377 | -0.001594808
|  | 2795.179244 | 1.376434698 | 3.283747e-05 |  | 2786.011025 | 1.463361 | -0.001591028
|  | 2795.059243 | 1.376418 | 4.133473e-05 |  | 2785.890524 | 1.463344 | -0.001590008
|  | 2794.939243 | 1.376406 | 5.17935e-05 |  | 2785.770023 | 1.463325856 | -0.001590244
|  | 2794.819242 | 1.376398 | 6.225605235e-05 |  | 2785.649523 | 1.463304759 | -0.001589462
|  | 2794.699241 | 1.376393803 | 7.035935e-05 |  | 2785.529022 | 1.463282 | -0.001585573
|  | 2794.57924 | 1.376393 | 7.415412e-05 |  | 2785.408521 | 1.463261 | -0.001577918
|  | 2794.459239 | 1.376393 | 7.274256e-05 |  | 2785.28802 | 1.463244 | -0.001567712
|  | 2794.339238 | 1.37639 | 6.664518745e-05 |  | 2785.167519 | 1.463231 | -0.001557288
|  | 2794.219237 | 1.376384 | 5.770842e-05 |  | 2785.047018 | 1.463222 | -0.001549191
|  | 2794.099237 | 1.376373 | 4.837801125e-05 |  | 2784.926517 | 1.463215 | -0.001544947171
|  | 2793.979236 | 1.376358092 | 4.079178e-05 |  | 2784.806016 | 1.463207 | -0.001544331
|  | 2793.859235 | 1.376342 | 3.601311e-05 |  | 2784.685515 | 1.463197649 | -0.001545889
|  | 2793.739234 | 1.376326 | 3.389327465e-05 |  | 2784.565014 | 1.463186379 | -0.00154791
|  | 2793.619233 | 1.376311 | 3.335477e-05 |  | 2784.444514 | 1.46317438 | -0.001549299
|  | 2793.499232 | 1.376298 | 3.293695e-05 |  | 2784.324013 | 1.463163 | -0.00155057
|  | 2793.379232 | 1.376285698 | 3.159892e-05 |  | 2784.203512 | 1.463153 | -0.00155321
|  | 2793.259231 | 1.376273 | 2.923558e-05 |  | 2784.083011 | 1.463143 | -0.001558737
|  | 2793.13923 | 1.376259 | 2.64451e-05 |  | 2783.96251 | 1.463131 | -0.001567676
|  | 2793.019229 | 1.376244 | 2.423804e-05 |  | 2783.842009 | 1.463115 | -0.001578678
|  | 2792.899228 | 1.376228199 | 2.361387e-05 |  | 2783.721508 | 1.463092 | -0.00158887
|  | 2792.779227 | 1.376213 | 2.475644e-05 |  | 2783.601007 | 1.463065594 | -0.001594901
|  | 2792.659227 | 1.376199 | 2.701579e-05 |  | 2783.480506 | 1.463037 | -0.001594564
|  | 2792.539226 | 1.376188 | 2.926271e-05 |  | 2783.360005 | 1.463010535 | -0.001587891
|  | 2792.419225 | 1.376178289 | 3.011771e-05 |  | 2783.239504 | 1.462989 | -0.001577261
|  | 2792.299224 | 1.37617 | 2.854942e-05 |  | 2783.119004 | 1.462974 | -0.001566259
|  | 2792.179223 | 1.376160333 | 2.424195e-05 |  | 2782.998503 | 1.462963977 | -0.001558394
|  | 2792.059223 | 1.376149 | 1.773168e-05 |  | 2782.878002 | 1.462956 | -0.001555594
|  | 2791.939222 | 1.376135 | 1.02034179e-05 |  | 2782.757501 | 1.462946 | -0.001557278
|  | 2791.819221 | 1.376117 | 2.9827765e-06 |  | 2782.637 | 1.462932 | -0.001561045
|  | 2791.69922 | 1.376096614 | -2.5448699e-06 |  | 2782.516499 | 1.462915 | -0.001564069
|  | 2791.579219 | 1.376073764 | -5.056548e-06 |  | 2782.395998 | 1.462895 | -0.001564266
|  | 2791.459218 | 1.37605 | -3.913501e-06 |  | 2782.275497 | 1.462876 | -0.001561176
|  | 2791.339217 | 1.376027 | 1.24293e-06 |  | 2782.154996 | 1.462859 | -0.001556117
|  | 2791.219217 | 1.376005202 | 1.016199e-05 |  | 2782.034495 | 1.462845 | -0.001551142
|  | 2791.099216 | 1.375987046 | 2.193368305e-05 |  | 2781.913995 | 1.462832752 | -0.001547707
|  | 2790.979215 | 1.375973 | 3.527711e-05 |  | 2781.793494 | 1.46282 | -0.001545934
|  | 2790.859214 | 1.375964 | 4.847227e-05 |  | 2781.672993 | 1.462806 | -0.001544784
|  | 2790.739213 | 1.375958887 | 5.981956005e-05 |  | 2781.552492 | 1.462792 | -0.00154273
|  | 2790.619212 | 1.375957012 | 6.790271e-05 |  | 2781.431991 | 1.462778 | -0.001539059
|  | 2790.499212 | 1.375957 | 7.197804e-05 |  | 2781.31149 | 1.462766 | -0.001534456
|  | 2790.379211 | 1.375956652 | 7.19947e-05 |  | 2781.190989 | 1.462757 | -0.001530771
|  | 2790.25921 | 1.375955259 | 6.86419357e-05 |  | 2781.070488 | 1.462750391 | -0.001530184
|  | 2790.139209 | 1.375951899 | 6.282306e-05 |  | 2780.949987 | 1.462743566 | -0.001533944
|  | 2790.019208 | 1.375946 | 5.544669935e-05 |  | 2780.829486 | 1.462734 | -0.001541325
|  | 2789.899208 | 1.375939 | 4.724986375e-05 |  | 2780.708985 | 1.462719 | -0.001549777
|  | 2789.779207 | 1.375929 | 3.861209e-05 |  | 2780.588485 | 1.4627 | -0.001556188
|  | 2789.659206 | 1.375918 | 2.966116615e-05 |  | 2780.467984 | 1.462679095 | -0.001558205
|  | 2789.539205 | 1.375904635 | 2.054657e-05 |  | 2780.347483 | 1.462659 | -0.00155566
|  | 2789.419204 | 1.375889 | 1.164286e-05 |  | 2780.226982 | 1.462644 | -0.00155095
|  | 2789.299203 | 1.375871 | 3.743533985e-06 |  | 2780.106481 | 1.462633 | -0.001547606
|  | 2789.179202 | 1.375851 | -2.212522565e-06 |  | 2779.98598 | 1.462625 | -0.00154875
|  | 2789.059202 | 1.37583 | -5.492729935e-06 |  | 2779.865479 | 1.462614739 | -0.00155556
|  | 2788.939201 | 1.375809 | -5.67662e-06 |  | 2779.744978 | 1.462599 | -0.001566139
|  | 2788.8192 | 1.375789 | -2.992952e-06 |  | 2779.624477 | 1.462577 | -0.001576186
|  | 2788.699199 | 1.375771 | 1.829911e-06 |  | 2779.503976 | 1.462548 | -0.001580875
|  | 2788.579198 | 1.375756341 | 7.276781e-06 |  | 2779.383476 | 1.462516 | -0.001576864
|  | 2788.459197 | 1.375744 | 1.216302e-05 |  | 2779.262975 | 1.462488 | -0.001563898
|  | 2788.339197 | 1.375734 | 1.51439426e-05 |  | 2779.142474 | 1.462467441 | -0.00154486
|  | 2788.219196 | 1.37572461 | 1.575516055e-05 |  | 2779.021973 | 1.462456 | -0.001524686
|  | 2788.099195 | 1.375715 | 1.393228e-05 |  | 2778.901472 | 1.462454 | -0.001508361
|  | 2787.979194 | 1.375703 | 1.04609e-05 |  | 2778.780971 | 1.462456 | -0.001499026
|  | 2787.859193 | 1.37568889 | 6.42623e-06 |  | 2778.66047 | 1.462459 | -0.001496895
|  | 2787.739192 | 1.375673 | 3.273326e-06 |  | 2778.539969 | 1.46246 | -0.001500034
|  | 2787.619192 | 1.375655 | 1.914453e-06 |  | 2778.419468 | 1.462458 | -0.001505726
|  | 2787.499191 | 1.375637 | 2.938428045e-06 |  | 2778.298967 | 1.462454 | -0.001512072
|  | 2787.37919 | 1.37562 | 6.026880295e-06 |  | 2778.178466 | 1.462451 | -0.001519198
|  | 2787.259189 | 1.375604565 | 1.025558e-05 |  | 2778.057966 | 1.462449 | -0.001529138
|  | 2787.139188 | 1.375592 | 1.436684682e-05 |  | 2777.937465 | 1.462446 | -0.001544481
|  | 2787.019188 | 1.37558 | 1.714164e-05 |  | 2777.816964 | 1.462440861 | -0.001566615
|  | 2786.899187 | 1.375568768 | 1.804756951e-05 |  | 2777.696463 | 1.462428 | -0.00159451
|  | 2786.779186 | 1.375557 | 1.729732e-05 |  | 2777.575962 | 1.462404 | -0.001624411
|  | 2786.659185 | 1.37554228 | 1.589199e-05 |  | 2777.455461 | 1.462367662 | -0.001650742
|  | 2786.539184 | 1.375526 | 1.53791e-05 |  | 2777.33496 | 1.462322248 | -0.00166805
|  | 2786.419183 | 1.375508 | 1.699229e-05 |  | 2777.214459 | 1.462272 | -0.001672855
|  | 2786.299182 | 1.37549 | 2.149582e-05 |  | 2777.093958 | 1.462224 | -0.0016646
|  | 2786.179182 | 1.375474 | 2.837959e-05 |  | 2776.973457 | 1.462181419 | -0.001645535
|  | 2786.059181 | 1.375461 | 3.655236e-05 |  | 2776.852956 | 1.462149 | -0.001620028
|  | 2785.93918 | 1.375451198 | 4.411944e-05 |  | 2776.732456 | 1.462127138 | -0.00159282
|  | 2785.819179 | 1.375443 | 4.994772e-05 |  | 2776.611955 | 1.462114 | -0.001567911
|  | 2785.699178 | 1.375436 | 5.337307555e-05 |  | 2776.491454 | 1.462108 | -0.001547695023
|  | 2785.579177 | 1.375427 | 5.472552e-05 |  | 2776.370953 | 1.462105 | -0.001533099
|  | 2785.459177 | 1.375417488 | 5.528383e-05 |  | 2776.250452 | 1.462104 | -0.001524169
|  | 2785.339176 | 1.375406 | 5.649576e-05 |  | 2776.129951 | 1.462103 | -0.001520591
|  | 2785.219175 | 1.375394 | 5.91983073e-05 |  | 2776.00945 | 1.462099 | -0.001521635
|  | 2785.099174 | 1.375383 | 6.357938415e-05 |  | 2775.888949 | 1.462092882 | -0.001526269
|  | 2784.979173 | 1.375374 | 6.864502e-05 |  | 2775.768448 | 1.462082 | -0.001532879
|  | 2784.859173 | 1.375368 | 7.312918e-05 |  | 2775.647947 | 1.462065686 | -0.001539026
|  | 2784.739172 | 1.375363 | 7.559183605e-05 |  | 2775.527447 | 1.462045 | -0.001541988
|  | 2784.619171 | 1.375358107 | 7.553029e-05 |  | 2775.406946 | 1.462023 | -0.001539799
|  | 2784.49917 | 1.375353 | 7.326858405e-05 |  | 2775.286445 | 1.462001 | -0.001531919
|  | 2784.379169 | 1.375345 | 6.97647764e-05 |  | 2775.165944 | 1.461984 | -0.001519772
|  | 2784.259168 | 1.375336 | 6.638517e-05 |  | 2775.045443 | 1.461974 | -0.001506463
|  | 2784.139167 | 1.375325 | 6.411593285e-05 |  | 2774.924942 | 1.461969 | -0.001495603
|  | 2784.019167 | 1.375314 | 6.327417565e-05 |  | 2774.804441 | 1.461967 | -0.00148985
|  | 2783.899166 | 1.375305 | 6.328637835e-05 |  | 2774.68394 | 1.461965 | -0.001490021
|  | 2783.779165 | 1.375297079 | 6.31141e-05 |  | 2774.563439 | 1.461959 | -0.001494453
|  | 2783.659164 | 1.37529 | 6.156977e-05 |  | 2774.442938 | 1.461949 | -0.001499796
|  | 2783.539163 | 1.375284 | 5.790198e-05 |  | 2774.322437 | 1.461934 | -0.001502544
|  | 2783.419162 | 1.375277 | 5.217237e-05 |  | 2774.201937 | 1.4619188 | -0.001500672
|  | 2783.299162 | 1.375268 | 4.469052e-05 |  | 2774.081436 | 1.461906 | -0.001494619
|  | 2783.179161 | 1.37525735 | 3.662638e-05 |  | 2773.960935 | 1.461898363 | -0.001486915
|  | 2783.05916 | 1.375244 | 2.870478e-05 |  | 2773.840434 | 1.461897 | -0.001481409
|  | 2782.939159 | 1.375229 | 2.191513e-05 |  | 2773.719933 | 1.461898723 | -0.001481668
|  | 2782.819158 | 1.375213 | 1.629539e-05 |  | 2773.599432 | 1.461901 | -0.001489166
|  | 2782.699157 | 1.375195 | 1.234795e-05 |  | 2773.478931 | 1.461899 | -0.001503036
|  | 2782.579157 | 1.375178 | 9.81532618e-06 |  | 2773.35843 | 1.461890489 | -0.001520252
|  | 2782.459156 | 1.375161 | 8.695106e-06 |  | 2773.237929 | 1.461875046 | -0.001537026
|  | 2782.339155 | 1.375144 | 8.790664e-06 |  | 2773.117428 | 1.461854 | -0.001550165
|  | 2782.219154 | 1.375128 | 1.002653e-05 |  | 2772.996928 | 1.461831 | -0.001558191
|  | 2782.099153 | 1.375113 | 1.190419e-05 |  | 2772.876427 | 1.461808 | -0.001561634
|  | 2781.979153 | 1.375099 | 1.389189e-05 |  | 2772.755926 | 1.461788 | -0.00156222
|  | 2781.859152 | 1.375086 | 1.543045e-05 |  | 2772.635425 | 1.461769059 | -0.001561717
|  | 2781.739151 | 1.375074 | 1.614306815e-05 |  | 2772.514924 | 1.461752 | -0.001561254
|  | 2781.61915 | 1.375062 | 1.593388852e-05 |  | 2772.394423 | 1.461735716 | -0.00156103
|  | 2781.499149 | 1.375048 | 1.515923e-05 |  | 2772.273922 | 1.46172 | -0.001560444
|  | 2781.379148 | 1.375034 | 1.456666e-05 |  | 2772.153421 | 1.461704 | -0.00155902
|  | 2781.259147 | 1.375019567 | 1.478771e-05 |  | 2772.03292 | 1.461691 | -0.001557116
|  | 2781.139147 | 1.375004616 | 1.612227e-05 |  | 2771.912419 | 1.461679135 | -0.001556152
|  | 2781.019146 | 1.37499 | 1.874537923e-05 |  | 2771.791918 | 1.461669308 | -0.00155781
|  | 2780.899145 | 1.374977 | 2.214138e-05 |  | 2771.671418 | 1.461659 | -0.00156299
|  | 2780.779144 | 1.374965 | 2.556236e-05 |  | 2771.550917 | 1.461646102 | -0.00157133
|  | 2780.659143 | 1.374954 | 2.824860107e-05 |  | 2771.430416 | 1.461628 | -0.00158075
|  | 2780.539142 | 1.374944 | 2.981008e-05 |  | 2771.309915 | 1.461606 | -0.001587987
|  | 2780.419142 | 1.374933613 | 3.031507e-05 |  | 2771.189414 | 1.46158 | -0.00159012
|  | 2780.299141 | 1.374922 | 3.018920528e-05 |  | 2771.068913 | 1.461554 | -0.001585886
|  | 2780.17914 | 1.37491 | 3.009081e-05 |  | 2770.948412 | 1.461531984 | -0.001576111
|  | 2780.059139 | 1.374897 | 3.072072854e-05 |  | 2770.827911 | 1.461517 | -0.001563842
|  | 2779.939138 | 1.374884 | 3.260536415e-05 |  | 2770.70741 | 1.461509 | -0.001553366
|  | 2779.819138 | 1.374871 | 3.5894e-05 |  | 2770.586909 | 1.461505 | -0.001548065
|  | 2779.699137 | 1.374859879 | 4.002499e-05 |  | 2770.466409 | 1.461503 | -0.001549494
|  | 2779.579136 | 1.37485 | 4.454379e-05 |  | 2770.345908 | 1.461498 | -0.001556902
|  | 2779.459135 | 1.374843 | 4.86648e-05 |  | 2770.225407 | 1.461489 | -0.001567611
|  | 2779.339134 | 1.374837 | 5.142505e-05 |  | 2770.104906 | 1.461474 | -0.001578423
|  | 2779.219133 | 1.374832 | 5.222152e-05 |  | 2769.984405 | 1.461455 | -0.001586843
|  | 2779.099132 | 1.374827882 | 5.070526e-05 |  | 2769.863904 | 1.461435 | -0.001592193
|  | 2778.979132 | 1.374823 | 4.64705186e-05 |  | 2769.743403 | 1.461415 | -0.001595348
|  | 2778.859131 | 1.374818 | 3.965565e-05 |  | 2769.622902 | 1.461397 | -0.001597853
|  | 2778.73913 | 1.374809 | 3.075466569e-05 |  | 2769.502401 | 1.461378 | -0.001601024
|  | 2778.619129 | 1.374797 | 2.082658e-05 |  | 2769.3819 | 1.461358 | -0.001604935
|  | 2778.499128 | 1.374782 | 1.122615e-05 |  | 2769.261399 | 1.461336271 | -0.001608453
|  | 2778.379127 | 1.374763 | 3.596615e-06 |  | 2769.140899 | 1.461312 | -0.001609733
|  | 2778.259127 | 1.374742 | -5.004394e-07 |  | 2769.020398 | 1.461286 | -0.001607244
|  | 2778.139126 | 1.374719 | -3.440985e-08 |  | 2768.899897 | 1.461262 | -0.00160078
|  | 2778.019125 | 1.374698408 | 5.020551e-06 |  | 2768.779396 | 1.46124 | -0.001591361
|  | 2777.899124 | 1.374681 | 1.351861e-05 |  | 2768.658895 | 1.461222 | -0.001580918
|  | 2777.779123 | 1.374668 | 2.360109e-05 |  | 2768.538394 | 1.461208 | -0.001571357
|  | 2777.659122 | 1.37466 | 3.27704e-05 |  | 2768.417893 | 1.461194 | -0.001563459
|  | 2777.539122 | 1.374656347 | 3.884859e-05 |  | 2768.297392 | 1.46118122 | -0.001556782
|  | 2777.419121 | 1.374654 | 4.052429e-05 |  | 2768.176891 | 1.461168 | -0.00155022
|  | 2777.29912 | 1.374651 | 3.762057e-05 |  | 2768.05639 | 1.461154466 | -0.001542364
|  | 2777.179119 | 1.374646 | 3.138486e-05 |  | 2767.935889 | 1.461143 | -0.001532912
|  | 2777.059118 | 1.374637 | 2.371619e-05 |  | 2767.815389 | 1.461135056 | -0.001522984
|  | 2776.939118 | 1.374624 | 1.675742686e-05 |  | 2767.694888 | 1.461131 | -0.001514573009
|  | 2776.819117 | 1.374609 | 1.182633e-05 |  | 2767.574387 | 1.46113 | -0.001509873
|  | 2776.699116 | 1.374594 | 9.60311565e-06 |  | 2767.453886 | 1.46113 | -0.001510133
|  | 2776.579115 | 1.374579 | 9.360875755e-06 |  | 2767.333385 | 1.461128249 | -0.001515153
|  | 2776.459114 | 1.374566 | 1.004991e-05 |  | 2767.212884 | 1.461123 | -0.001523344
|  | 2776.339113 | 1.374555 | 1.023156e-05 |  | 2767.092383 | 1.461114 | -0.001532565
|  | 2776.219112 | 1.374544409 | 9.317261e-06 |  | 2766.971882 | 1.461102433 | -0.001541149
|  | 2776.099112 | 1.374534 | 7.110718e-06 |  | 2766.851381 | 1.461089 | -0.00154844
|  | 2775.979111 | 1.374522 | 4.301622e-06 |  | 2766.73088 | 1.461075 | -0.001554966
|  | 2775.85911 | 1.374509 | 1.553428405e-06 |  | 2766.61038 | 1.46106 | -0.001561595
|  | 2775.739109 | 1.374496 | -4.598157e-07 |  | 2766.489879 | 1.461044 | -0.001568804
|  | 2775.619108 | 1.374483 | -1.788703e-06 |  | 2766.369378 | 1.461025 | -0.001575994
|  | 2775.499107 | 1.374471 | -3.000603e-06 |  | 2766.248877 | 1.461002 | -0.001581341
|  | 2775.379107 | 1.374459 | -4.92792465e-06 |  | 2766.128376 | 1.460978 | -0.001582686
|  | 2775.259106 | 1.374447 | -8.040197865e-06 |  | 2766.007875 | 1.460953 | -0.001578594
|  | 2775.139105 | 1.374434 | -1.232157e-05 |  | 2765.887374 | 1.460931923 | -0.00156938
|  | 2775.019104 | 1.374418 | -1.686621e-05 |  | 2765.766873 | 1.460917 | -0.001557441
|  | 2774.899103 | 1.374401 | -2.053427e-05 |  | 2765.646372 | 1.460908 | -0.001546432
|  | 2774.779103 | 1.374382 | -2.187121e-05 |  | 2765.525871 | 1.460905 | -0.001540044
|  | 2774.659102 | 1.374363 | -2.012675e-05 |  | 2765.40537 | 1.460904 | -0.001540617
|  | 2774.539101 | 1.374345 | -1.542403e-05 |  | 2765.28487 | 1.4609 | -0.001548059
|  | 2774.4191 | 1.374329 | -8.890436e-06 |  | 2765.164369 | 1.460892 | -0.001560051
|  | 2774.299099 | 1.374317383 | -1.910815e-06 |  | 2765.043868 | 1.460876 | -0.001573105
|  | 2774.179098 | 1.374308624 | 3.726777365e-06 |  | 2764.923367 | 1.460854 | -0.001583579
|  | 2774.059098 | 1.374302 | 6.734915e-06 |  | 2764.802866 | 1.460829 | -0.001589018
|  | 2773.939097 | 1.374295 | 6.555444165e-06 |  | 2764.682365 | 1.460803 | -0.00158874
|  | 2773.819096 | 1.374287774 | 3.539743e-06 |  | 2764.561864 | 1.460779 | -0.001583651
|  | 2773.699095 | 1.374278 | -1.447292e-06 |  | 2764.441363 | 1.460758 | -0.001575538
|  | 2773.579094 | 1.374265 | -7.157281e-06 |  | 2764.320862 | 1.460741 | -0.001566321
|  | 2773.459093 | 1.374249974 | -1.213391e-05 |  | 2764.200361 | 1.460727 | -0.001557436
|  | 2773.339092 | 1.374232 | -1.514063e-05 |  | 2764.079861 | 1.460716 | -0.001549557
|  | 2773.219092 | 1.374213616 | -1.544709e-05 |  | 2763.95936 | 1.460707 | -0.00154321728
|  | 2773.099091 | 1.374195 | -1.279846e-05 |  | 2763.838859 | 1.460698985 | -0.00153899
|  | 2772.97909 | 1.374178465 | -7.585877e-06 |  | 2763.718358 | 1.460692077 | -0.001537354
|  | 2772.859089 | 1.374165 | -1.006639e-06 |  | 2763.597857 | 1.460685 | -0.001538658
|  | 2772.739088 | 1.374153738 | 5.355028e-06 |  | 2763.477356 | 1.460675495 | -0.001542458
|  | 2772.619087 | 1.374145 | 9.945988e-06 |  | 2763.356855 | 1.460663086 | -0.001547395
|  | 2772.499087 | 1.374139 | 1.154665e-05 |  | 2763.236354 | 1.460647 | -0.001551368
|  | 2772.379086 | 1.374131 | 9.82464078e-06 |  | 2763.115853 | 1.460629 | -0.001552464
|  | 2772.259085 | 1.374121 | 5.494946214e-06 |  | 2762.995352 | 1.460611 | -0.001549566
|  | 2772.139084 | 1.374107 | 5.49391823e-07 |  | 2762.874851 | 1.460595 | -0.001543061
|  | 2772.019083 | 1.37409 | -2.663739e-06 |  | 2762.754351 | 1.460584 | -0.001535088
|  | 2771.899083 | 1.37407 | -2.132185e-06 |  | 2762.63385 | 1.460578 | -0.001528777
|  | 2771.779082 | 1.374051 | 3.016580635e-06 |  | 2762.513349 | 1.460574739 | -0.001526883
|  | 2771.659081 | 1.374034 | 1.221602e-05 |  | 2762.392848 | 1.460572075 | -0.001530758
|  | 2771.53908 | 1.374022 | 2.338146e-05 |  | 2762.272347 | 1.460566 | -0.001539854
|  | 2771.419079 | 1.374016 | 3.364513e-05 |  | 2762.151846 | 1.460555 | -0.001551597
|  | 2771.299078 | 1.374013 | 4.030328e-05 |  | 2762.031345 | 1.460538 | -0.001562576
|  | 2771.179077 | 1.374012 | 4.179331e-05 |  | 2761.910844 | 1.460516 | -0.001569901
|  | 2771.059077 | 1.37401 | 3.809286e-05 |  | 2761.790343 | 1.460492085 | -0.001572022
|  | 2770.939076 | 1.374003 | 3.097594e-05 |  | 2761.669842 | 1.460469 | -0.001569246
|  | 2770.819075 | 1.373992 | 2.319679e-05 |  | 2761.549341 | 1.46045 | -0.001563128
|  | 2770.699074 | 1.373977 | 1.752362e-05 |  | 2761.428841 | 1.460433 | -0.001555762
|  | 2770.579073 | 1.373959 | 1.567579372e-05 |  | 2761.30834 | 1.46042 | -0.001548735
|  | 2770.459072 | 1.373942 | 1.793818e-05 |  | 2761.187839 | 1.460408 | -0.001542519
|  | 2770.339072 | 1.373927 | 2.303273e-05 |  | 2761.067338 | 1.460397 | -0.001536767
|  | 2770.219071 | 1.373916 | 2.867798476e-05 |  | 2760.946837 | 1.460387 | -0.00153092
|  | 2770.09907 | 1.373909 | 3.256623e-05 |  | 2760.826336 | 1.460378384 | -0.001524851
|  | 2769.979069 | 1.373902 | 3.339971e-05 |  | 2760.705835 | 1.460373 | -0.001519336
|  | 2769.859068 | 1.373894 | 3.111808e-05 |  | 2760.585334 | 1.460370179 | -0.001515845
|  | 2769.739068 | 1.373883 | 2.702731e-05 |  | 2760.464833 | 1.46037 | -0.001515956
|  | 2769.619067 | 1.373869 | 2.340037e-05 |  | 2760.344332 | 1.460369 | -0.00152062
|  | 2769.499066 | 1.373852 | 2.242368e-05 |  | 2760.223832 | 1.460367 | -0.00152961
|  | 2769.379065 | 1.373834 | 2.544851e-05 |  | 2760.103331 | 1.460361 | -0.001541503
|  | 2769.259064 | 1.373818 | 3.255285e-05 |  | 2759.98283 | 1.460351 | -0.001554389
|  | 2769.139063 | 1.373806 | 4.242699e-05 |  | 2759.862329 | 1.460338 | -0.001566607
|  | 2769.019063 | 1.373798 | 5.285102135e-05 |  | 2759.741828 | 1.460323 | -0.001577363
|  | 2768.899062 | 1.373795 | 6.138453e-05 |  | 2759.621327 | 1.460307 | -0.001586905
|  | 2768.779061 | 1.373795 | 6.614975905e-05 |  | 2759.500826 | 1.46029 | -0.001596075
|  | 2768.65906 | 1.373797 | 6.620648e-05 |  | 2759.380325 | 1.460271901 | -0.00160552
|  | 2768.539059 | 1.373797 | 6.173746e-05 |  | 2759.259824 | 1.460251859 | -0.001615147
|  | 2768.419058 | 1.373794406 | 5.400948e-05 |  | 2759.139323 | 1.460229 | -0.001623883
|  | 2768.299057 | 1.373788708 | 4.455976e-05 |  | 2759.018822 | 1.460203 | -0.001630018
|  | 2768.179057 | 1.37378 | 3.472055e-05 |  | 2758.898322 | 1.460175 | -0.001631852
|  | 2768.059056 | 1.373769 | 2.53991e-05 |  | 2758.777821 | 1.460148 | -0.001628689
|  | 2767.939055 | 1.373756 | 1.680377e-05 |  | 2758.65732 | 1.460123 | -0.001621255
|  | 2767.819054 | 1.373742 | 8.789868e-06 |  | 2758.536819 | 1.460103 | -0.001611523
|  | 2767.699053 | 1.373726 | 1.221450935e-06 |  | 2758.416318 | 1.460087 | -0.001601946
|  | 2767.579052 | 1.373708622 | -5.727812e-06 |  | 2758.295817 | 1.460076 | -0.001594614
|  | 2767.459052 | 1.373689273 | -1.136302198e-05 |  | 2758.175316 | 1.460065 | -0.001590734
|  | 2767.339051 | 1.373668041 | -1.493057236e-05 |  | 2758.054815 | 1.460054 | -0.001589945
|  | 2767.21905 | 1.373645803 | -1.552456e-05 |  | 2757.934314 | 1.460041 | -0.001590664
|  | 2767.099049 | 1.373624 | -1.272485e-05 |  | 2757.813813 | 1.460025 | -0.00159101
|  | 2766.979048 | 1.373603 | -6.83310559e-06 |  | 2757.693313 | 1.460008 | -0.001589667
|  | 2766.859048 | 1.373585 | 1.193639e-06 |  | 2757.572812 | 1.459992 | -0.001586192
|  | 2766.739047 | 1.373569585 | 1.004811e-05 |  | 2757.452311 | 1.459977 | -0.001581102
|  | 2766.619046 | 1.373557 | 1.858727951e-05 |  | 2757.33181 | 1.459964622 | -0.001575981
|  | 2766.499045 | 1.373545 | 2.617558e-05 |  | 2757.211309 | 1.459954203 | -0.001572388
|  | 2766.379044 | 1.373534764 | 3.288112e-05 |  | 2757.090808 | 1.459944 | -0.001571075
|  | 2766.259043 | 1.373524 | 3.94058e-05 |  | 2756.970307 | 1.459934 | -0.00157197
|  | 2766.139042 | 1.373514 | 4.647702e-05 |  | 2756.849806 | 1.459921 | -0.001574074
|  | 2766.019042 | 1.373505 | 5.449807e-05 |  | 2756.729305 | 1.459906 | -0.001575792
|  | 2765.899041 | 1.373499 | 6.312945e-05 |  | 2756.608804 | 1.459889 | -0.001575555
|  | 2765.77904 | 1.373495 | 7.129891e-05 |  | 2756.488303 | 1.459872 | -0.001572498
|  | 2765.659039 | 1.373494 | 7.743232e-05 |  | 2756.367803 | 1.459855908 | -0.001566736
|  | 2765.539038 | 1.373496 | 8.011324e-05 |  | 2756.247302 | 1.459843 | -0.001559279
|  | 2765.419037 | 1.373497 | 7.852893e-05 |  | 2756.126801 | 1.459834 | -0.00155192
|  | 2765.299037 | 1.373498 | 7.278796e-05 |  | 2756.0063 | 1.459828 | -0.001546437
|  | 2765.179036 | 1.373496 | 6.380734e-05 |  | 2755.885799 | 1.459823 | -0.001544266
|  | 2765.059035 | 1.373489 | 5.332959e-05 |  | 2755.765298 | 1.45982 | -0.001545953
|  | 2764.939034 | 1.373479 | 4.311176e-05 |  | 2755.644797 | 1.459814 | -0.001551135
|  | 2764.819033 | 1.373466 | 3.452524e-05 |  | 2755.524296 | 1.459805875 | -0.001558686
|  | 2764.699032 | 1.373451 | 2.815302e-05 |  | 2755.403795 | 1.459794 | -0.001566989
|  | 2764.579032 | 1.373436 | 2.419096e-05 |  | 2755.283294 | 1.459779 | -0.001574533
|  | 2764.459031 | 1.373421277 | 2.204819e-05 |  | 2755.162794 | 1.459762391 | -0.001580248
|  | 2764.33903 | 1.373408 | 2.087771e-05 |  | 2755.042293 | 1.459744 | -0.001583736
|  | 2764.219029 | 1.373395 | 1.992463e-05 |  | 2754.921792 | 1.459726 | -0.001585208
|  | 2764.099028 | 1.373383 | 1.850256e-05 |  | 2754.801291 | 1.459709 | -0.001585211
|  | 2763.979028 | 1.373371 | 1.642657e-05 |  | 2754.68079 | 1.459692093 | -0.001584413
|  | 2763.859027 | 1.373358 | 1.380162e-05 |  | 2754.560289 | 1.459675765 | -0.001583034
|  | 2763.739026 | 1.373344933 | 1.082307e-05 |  | 2754.439788 | 1.45966 | -0.001581049
|  | 2763.619025 | 1.373330498 | 8.042813e-06 |  | 2754.319287 | 1.459644 | -0.001578173
|  | 2763.499024 | 1.373315 | 5.94519121e-06 |  | 2754.198786 | 1.459629 | -0.001574245
|  | 2763.379023 | 1.373299 | 4.998776e-06 |  | 2754.078285 | 1.459616 | -0.001569475
|  | 2763.259022 | 1.373282 | 5.512014e-06 |  | 2753.957784 | 1.459605 | -0.001564361
|  | 2763.139022 | 1.373264952 | 7.650833e-06 |  | 2753.837284 | 1.459596 | -0.001560094
|  | 2763.019021 | 1.373249 | 1.125363317e-05 |  | 2753.716783 | 1.45959 | -0.001557922
|  | 2762.89902 | 1.373234 | 1.604628e-05 |  | 2753.596282 | 1.459584 | -0.001558614
|  | 2762.779019 | 1.37322 | 2.154624e-05 |  | 2753.475781 | 1.459578 | -0.001562546
|  | 2762.659018 | 1.373207 | 2.750617e-05 |  | 2753.35528 | 1.459569577 | -0.001569278
|  | 2762.539017 | 1.373196 | 3.376483e-05 |  | 2753.234779 | 1.459558348 | -0.001577605
|  | 2762.419017 | 1.373185 | 4.03068e-05 |  | 2753.114278 | 1.459544 | -0.001585985
|  | 2762.299016 | 1.373176 | 4.708572e-05 |  | 2752.993777 | 1.459526 | -0.00159304
|  | 2762.179015 | 1.373169 | 5.404825e-05 |  | 2752.873276 | 1.459507 | -0.001597732
|  | 2762.059014 | 1.373164 | 6.053891e-05 |  | 2752.752775 | 1.459487 | -0.001599794
|  | 2761.939013 | 1.373161 | 6.58659665e-05 |  | 2752.632274 | 1.459467 | -0.001599478
|  | 2761.819013 | 1.373159 | 6.89141326e-05 |  | 2752.511774 | 1.459448238 | -0.001597434
|  | 2761.699012 | 1.373159778 | 6.888011705e-05 |  | 2752.391273 | 1.459431 | -0.001594393
|  | 2761.579011 | 1.373160019 | 6.513996e-05 |  | 2752.270772 | 1.459415 | -0.001590889
|  | 2761.45901 | 1.373159 | 5.775225e-05 |  | 2752.150271 | 1.459399944 | -0.001587293
|  | 2761.339009 | 1.373155 | 4.727129e-05 |  | 2752.02977 | 1.45938588 | -0.001583742
|  | 2761.219008 | 1.373147462 | 3.501943e-05 |  | 2751.909269 | 1.459372627 | -0.001580255
|  | 2761.099007 | 1.373136 | 2.250621e-05 |  | 2751.788768 | 1.45936 | -0.001577084
|  | 2760.979007 | 1.37312 | 1.124653e-05 |  | 2751.668267 | 1.459349 | -0.001574551
|  | 2760.859006 | 1.373101 | 2.456967e-06 |  | 2751.547766 | 1.459338 | -0.001573047
|  | 2760.739005 | 1.373081 | -3.02625687e-06 |  | 2751.427265 | 1.459327 | -0.001572994
|  | 2760.619004 | 1.373059 | -5.18035e-06 |  | 2751.306765 | 1.459315783 | -0.001574327
|  | 2760.499003 | 1.373039 | -4.204016e-06 |  | 2751.186264 | 1.459303 | -0.001576519
|  | 2760.379002 | 1.37302 | -6.926359e-07 |  | 2751.065763 | 1.459287 | -0.001578578
|  | 2760.259002 | 1.373003 | 4.53496e-06 |  | 2750.945262 | 1.45927 | -0.001579088
|  | 2760.139001 | 1.372988 | 1.055890524e-05 |  | 2750.824761 | 1.459252 | -0.001576896159
|  | 2760.019 | 1.372975153 | 1.671492e-05 |  | 2750.70426 | 1.459234 | -0.001571275
|  | 2759.898999 | 1.372964 | 2.219863e-05 |  | 2750.583759 | 1.459218 | -0.001562385
|  | 2759.778998 | 1.372954 | 2.665146e-05 |  | 2750.463258 | 1.459206 | -0.001551504
|  | 2759.658997 | 1.372945 | 2.998107e-05 |  | 2750.342757 | 1.459199756 | -0.001540842
|  | 2759.538997 | 1.372936 | 3.246472e-05 |  | 2750.222256 | 1.459198 | -0.001533033
|  | 2759.418996 | 1.372926636 | 3.41148e-05 |  | 2750.101755 | 1.459199 | -0.001530333
|  | 2759.298995 | 1.372916973 | 3.550905e-05 |  | 2749.981255 | 1.459200939 | -0.001533729
|  | 2759.178994 | 1.372907 | 3.685222234e-05 |  | 2749.860754 | 1.4592 | -0.001542663
|  | 2759.058993 | 1.372897 | 3.819695e-05 |  | 2749.740253 | 1.459193616 | -0.001555148
|  | 2758.938993 | 1.372887 | 3.957227e-05 |  | 2749.619752 | 1.459181 | -0.00156826
|  | 2758.818992 | 1.372877 | 4.105002e-05 |  | 2749.499251 | 1.459164 | -0.001578863
|  | 2758.698991 | 1.372868 | 4.247471e-05 |  | 2749.37875 | 1.459143 | -0.00158458
|  | 2758.57899 | 1.372858 | 4.390724e-05 |  | 2749.258249 | 1.459123 | -0.001585001
|  | 2758.458989 | 1.372849 | 4.531237e-05 |  | 2749.137748 | 1.459106 | -0.001581358
|  | 2758.338988 | 1.37284 | 4.666369e-05 |  | 2749.017247 | 1.459093 | -0.001576076
|  | 2758.218987 | 1.372832 | 4.789449e-05 |  | 2748.896746 | 1.459085521 | -0.001572426
|  | 2758.098987 | 1.372824 | 4.870661e-05 |  | 2748.776246 | 1.459081 | -0.001572883
|  | 2757.978986 | 1.372816 | 4.898355e-05 |  | 2748.655745 | 1.459077 | -0.001578612
|  | 2757.858985 | 1.372808 | 4.859766e-05 |  | 2748.535244 | 1.459071 | -0.001589512
|  | 2757.738984 | 1.3728 | 4.75703e-05 |  | 2748.414743 | 1.459059 | -0.001603839
|  | 2757.618983 | 1.372792 | 4.603586e-05 |  | 2748.294242 | 1.459042 | -0.001618801
|  | 2757.498982 | 1.372783 | 4.411653433e-05 |  | 2748.173741 | 1.459019 | -0.001631765
|  | 2757.378982 | 1.372775 | 4.217549e-05 |  | 2748.05324 | 1.458992 | -0.001640615
|  | 2757.258981 | 1.372765 | 4.012841e-05 |  | 2747.932739 | 1.458963 | -0.00164409
|  | 2757.13898 | 1.372756 | 3.806684e-05 |  | 2747.812238 | 1.458934 | -0.001641979
|  | 2757.018979 | 1.372747 | 3.544611e-05 |  | 2747.691737 | 1.458907 | -0.001634944
|  | 2756.898978 | 1.372738 | 3.23015607e-05 |  | 2747.571236 | 1.458883 | -0.001624293
|  | 2756.778978 | 1.372728 | 2.820947e-05 |  | 2747.450736 | 1.4588637 | -0.001611681257
|  | 2756.658977 | 1.372717 | 2.358031e-05 |  | 2747.330235 | 1.458848786 | -0.001598701
|  | 2756.538976 | 1.372704 | 1.863627082e-05 |  | 2747.209734 | 1.458838 | -0.001586752
|  | 2756.418975 | 1.37269 | 1.420671e-05 |  | 2747.089233 | 1.458830045 | -0.001576957
|  | 2756.298974 | 1.372675 | 1.085905e-05 |  | 2746.968732 | 1.458824255 | -0.001570025
|  | 2756.178973 | 1.372659 | 9.237391e-06 |  | 2746.848231 | 1.458819 | -0.001566041
|  | 2756.058972 | 1.372642 | 9.41154e-06 |  | 2746.72773 | 1.458814 | -0.001564706
|  | 2755.938972 | 1.372626 | 1.141589e-05 |  | 2746.607229 | 1.458808 | -0.001565616
|  | 2755.818971 | 1.372611 | 1.47574e-05 |  | 2746.486728 | 1.458801 | -0.001568165
|  | 2755.69897 | 1.372598 | 1.909727e-05 |  | 2746.366227 | 1.458792531 | -0.001571892
|  | 2755.578969 | 1.372586 | 2.364888e-05 |  | 2746.245727 | 1.458783 | -0.001576457
|  | 2755.458968 | 1.372575585 | 2.81422e-05 |  | 2746.125226 | 1.458771 | -0.001581608
|  | 2755.338967 | 1.372567 | 3.16592e-05 |  | 2746.004725 | 1.458758 | -0.001587086
|  | 2755.218967 | 1.372559 | 3.423278e-05 |  | 2745.884224 | 1.458743 | -0.001592235
|  | 2755.098966 | 1.372551 | 3.517649e-05 |  | 2745.763723 | 1.458726 | -0.001596296
|  | 2754.978965 | 1.372544 | 3.465945e-05 |  | 2745.643222 | 1.458708 | -0.001598612
|  | 2754.858964 | 1.372535 | 3.260533e-05 |  | 2745.522721 | 1.45869 | -0.00159871
|  | 2754.738963 | 1.372526 | 2.949207e-05 |  | 2745.40222 | 1.458672 | -0.001596667
|  | 2754.618962 | 1.372514 | 2.594086e-05 |  | 2745.281719 | 1.458656 | -0.001593241
|  | 2754.498962 | 1.372501 | 2.297358e-05 |  | 2745.161218 | 1.458641 | -0.001589552
|  | 2754.378961 | 1.372485 | 2.13918e-05 |  | 2745.040717 | 1.458629 | -0.001586816
|  | 2754.25896 | 1.372469 | 2.194804e-05 |  | 2744.920217 | 1.458616 | -0.001585684
|  | 2754.138959 | 1.372453 | 2.502444e-05 |  | 2744.799716 | 1.458603 | -0.001586094
|  | 2754.018958 | 1.372439 | 3.031953e-05 |  | 2744.679215 | 1.458587 | -0.001587055
|  | 2753.898958 | 1.372426099 | 3.712872e-05 |  | 2744.558714 | 1.458569 | -0.001586919
|  | 2753.778957 | 1.372416 | 4.413339e-05 |  | 2744.438213 | 1.458549448 | -0.001584075
|  | 2753.658956 | 1.372409 | 5.02595e-05 |  | 2744.317712 | 1.458529 | -0.001577336
|  | 2753.538955 | 1.372404 | 5.414717e-05 |  | 2744.197211 | 1.458511 | -0.001566315
|  | 2753.418954 | 1.372399 | 5.538564306e-05 |  | 2744.07671 | 1.458496 | -0.001551703
|  | 2753.298953 | 1.372393 | 5.421443e-05 |  | 2743.956209 | 1.458486 | -0.001535015
|  | 2753.178952 | 1.37238432 | 5.155013913e-05 |  | 2743.835708 | 1.458482 | -0.001518322
|  | 2753.058952 | 1.37237334 | 4.91024e-05 |  | 2743.715207 | 1.458485 | -0.001504115
|  | 2752.938951 | 1.37236 | 4.833392e-05 |  | 2743.594707 | 1.458493 | -0.001494734
|  | 2752.81895 | 1.372346 | 5.074803e-05 |  | 2743.474206 | 1.458504 | -0.001492084
|  | 2752.698949 | 1.372333 | 5.654885e-05 |  | 2743.353705 | 1.458516 | -0.001497511
|  | 2752.578948 | 1.372323 | 6.492975e-05 |  | 2743.233204 | 1.458526 | -0.001511125
|  | 2752.458947 | 1.372317 | 7.404401e-05 |  | 2743.112703 | 1.458531 | -0.001531773
|  | 2752.338947 | 1.372316 | 8.164238687e-05 |  | 2742.992202 | 1.458527 | -0.001557015
|  | 2752.218946 | 1.372318292 | 8.521717e-05 |  | 2742.871701 | 1.458515 | -0.001583348
|  | 2752.098945 | 1.372322 | 8.335712e-05 |  | 2742.7512 | 1.458493 | -0.001606933
|  | 2751.978944 | 1.372325 | 7.561615e-05 |  | 2742.630699 | 1.458465334 | -0.001624605
|  | 2751.858943 | 1.372324 | 6.331308e-05 |  | 2742.510198 | 1.458434124 | -0.001634546
|  | 2751.738943 | 1.372317775 | 4.82202e-05 |  | 2742.389698 | 1.458403 | -0.001636727
|  | 2751.618942 | 1.372305 | 3.296899e-05 |  | 2742.269197 | 1.458376 | -0.001632847
|  | 2751.498941 | 1.372287 | 2.029827e-05 |  | 2742.148696 | 1.458354 | -0.001625604
|  | 2751.37894 | 1.372266 | 1.189027e-05 |  | 2742.028195 | 1.458337 | -0.001617825
|  | 2751.258939 | 1.372242 | 8.82366e-06 |  | 2741.907694 | 1.458323 | -0.001611686
|  | 2751.138938 | 1.37222 | 1.107569e-05 |  | 2741.787193 | 1.458312 | -0.001608082
|  | 2751.018937 | 1.372199 | 1.760283e-05 |  | 2741.666692 | 1.458301467 | -0.001606983
|  | 2750.898937 | 1.372183 | 2.705244e-05 |  | 2741.546191 | 1.45829 | -0.001607766
|  | 2750.778936 | 1.372171 | 3.745909e-05 |  | 2741.42569 | 1.458278 | -0.001609763
|  | 2750.658935 | 1.372164 | 4.719102e-05 |  | 2741.305189 | 1.458265 | -0.001612484
|  | 2750.538934 | 1.37216 | 5.458474475e-05 |  | 2741.184688 | 1.458252 | -0.001615736
|  | 2750.418933 | 1.372158 | 5.868758e-05 |  | 2741.064188 | 1.458236353 | -0.001619343
|  | 2750.298932 | 1.372157 | 5.87342e-05 |  | 2740.943687 | 1.458219508 | -0.001622776
|  | 2750.178932 | 1.372155 | 5.533925e-05 |  | 2740.823186 | 1.458201 | -0.001625219055
|  | 2750.058931 | 1.37215 | 4.915532e-05 |  | 2740.702685 | 1.458180992 | -0.001625676
|  | 2749.93893 | 1.372142 | 4.16582e-05 |  | 2740.582184 | 1.458160899 | -0.001623612
|  | 2749.818929 | 1.372131 | 3.437493e-05 |  | 2740.461683 | 1.458142 | -0.001619167
|  | 2749.698928 | 1.372118 | 2.880436e-05 |  | 2740.341182 | 1.458125 | -0.001613221
|  | 2749.578927 | 1.372103 | 2.559038e-05 |  | 2740.220681 | 1.458110334 | -0.001607236
|  | 2749.458927 | 1.372088 | 2.505377e-05 |  | 2740.10018 | 1.458097 | -0.001602261
|  | 2749.338926 | 1.372074 | 2.643221e-05 |  | 2739.979679 | 1.458084 | -0.001598554
|  | 2749.218925 | 1.372061 | 2.891079e-05 |  | 2739.859179 | 1.45807 | -0.001595346
|  | 2749.098924 | 1.372051 | 3.140907e-05 |  | 2739.738678 | 1.458055 | -0.001591167
|  | 2748.978923 | 1.372041977 | 3.307388e-05 |  | 2739.618177 | 1.458040159 | -0.001584715
|  | 2748.858923 | 1.372033438 | 3.361235e-05 |  | 2739.497676 | 1.458027 | -0.001575715
|  | 2748.738922 | 1.372025 | 3.3162e-05 |  | 2739.377175 | 1.458017 | -0.001565179
|  | 2748.618921 | 1.372016 | 3.190614e-05 |  | 2739.256674 | 1.458012 | -0.00155522
|  | 2748.49892 | 1.372006483 | 3.034918e-05 |  | 2739.136173 | 1.45801 | -0.001548305
|  | 2748.378919 | 1.37199636 | 2.86127e-05 |  | 2739.015672 | 1.458011 | -0.001546055
|  | 2748.258918 | 1.371985829 | 2.718503e-05 |  | 2738.895171 | 1.45801 | -0.001548664
|  | 2748.138917 | 1.371975 | 2.584492e-05 |  | 2738.77467 | 1.458007 | -0.001554778
|  | 2748.018917 | 1.371964 | 2.46894e-05 |  | 2738.654169 | 1.458000453 | -0.001562115
|  | 2747.898916 | 1.371953242 | 2.375499e-05 |  | 2738.533669 | 1.457991 | -0.001568655
|  | 2747.778915 | 1.371942 | 2.301717e-05 |  | 2738.413168 | 1.45798 | -0.001573534
|  | 2747.658914 | 1.371931 | 2.239321e-05 |  | 2738.292667 | 1.45796965 | -0.001577298
|  | 2747.538913 | 1.371921 | 2.179661e-05 |  | 2738.172166 | 1.45796 | -0.001581409
|  | 2747.418912 | 1.37191 | 2.110914e-05 |  | 2738.051665 | 1.457952 | -0.001587398
|  | 2747.298912 | 1.371899 | 2.030385e-05 |  | 2737.931164 | 1.457941 | -0.001595746
|  | 2747.178911 | 1.371888 | 1.940782e-05 |  | 2737.810663 | 1.457927739 | -0.001605465
|  | 2747.05891 | 1.371876 | 1.853715e-05 |  | 2737.690162 | 1.45791 | -0.001614447
|  | 2746.938909 | 1.371864 | 1.806089e-05 |  | 2737.569661 | 1.45789 | -0.001620306
|  | 2746.818908 | 1.371852 | 1.838238e-05 |  | 2737.44916 | 1.457868 | -0.001621568
|  | 2746.698908 | 1.37184 | 1.964584e-05 |  | 2737.32866 | 1.457847781 | -0.001618406
|  | 2746.578907 | 1.371829 | 2.177136e-05 |  | 2737.208159 | 1.457832 | -0.001612336
|  | 2746.458906 | 1.371818654 | 2.414787e-05 |  | 2737.087658 | 1.45782 | -0.001606062
|  | 2746.338905 | 1.37181 | 2.612079e-05 |  | 2736.967157 | 1.457813 | -0.001602083619
|  | 2746.218904 | 1.371803 | 2.683642e-05 |  | 2736.846656 | 1.457807 | -0.001601767
|  | 2746.098903 | 1.371796 | 2.569409e-05 |  | 2736.726155 | 1.457802 | -0.001605471
|  | 2745.978903 | 1.371788 | 2.269068126e-05 |  | 2736.605654 | 1.457795 | -0.001612585
|  | 2745.858902 | 1.371779 | 1.837654e-05 |  | 2736.485153 | 1.457786 | -0.0016221
|  | 2745.738901 | 1.371767 | 1.371036e-05 |  | 2736.364652 | 1.457774 | -0.001633198
|  | 2745.6189 | 1.371754 | 9.878397e-06 |  | 2736.244151 | 1.457758545 | -0.001645172
|  | 2745.498899 | 1.371739 | 7.669259e-06 |  | 2736.12365 | 1.457739838 | -0.001657497
|  | 2745.378898 | 1.371724 | 7.523055e-06 |  | 2736.00315 | 1.457717 | -0.001669076
|  | 2745.258897 | 1.371709842 | 9.145054096e-06 |  | 2735.882649 | 1.457689223 | -0.001677981
|  | 2745.138897 | 1.371697 | 1.162074e-05 |  | 2735.762148 | 1.457658 | -0.001682102
|  | 2745.018896 | 1.371686 | 1.388339e-05 |  | 2735.641647 | 1.457625 | -0.001679705
|  | 2744.898895 | 1.371675 | 1.510086e-05 |  | 2735.521146 | 1.457594 | -0.001670213
|  | 2744.778894 | 1.371664 | 1.513066e-05 |  | 2735.400645 | 1.457568 | -0.001654831
|  | 2744.658893 | 1.371652 | 1.464697407e-05 |  | 2735.280144 | 1.457548 | -0.001636248
|  | 2744.538892 | 1.371637 | 1.479771e-05 |  | 2735.159643 | 1.457535 | -0.001618023
|  | 2744.418892 | 1.37162192 | 1.708634648e-05 |  | 2735.039142 | 1.457529 | -0.001603045
|  | 2744.298891 | 1.371606 | 2.259969e-05 |  | 2734.918641 | 1.457525 | -0.001592946
|  | 2744.17889 | 1.371592969 | 3.132817e-05 |  | 2734.79814 | 1.457522 | -0.001587551
|  | 2744.058889 | 1.371583 | 4.202763e-05 |  | 2734.67764 | 1.457517 | -0.001585391
|  | 2743.938888 | 1.371579 | 5.277436e-05 |  | 2734.557139 | 1.45751 | -0.00158487993
|  | 2743.818888 | 1.371579 | 6.082235e-05 |  | 2734.436638 | 1.457502858 | -0.00158491
|  | 2743.698887 | 1.371581879 | 6.397873437e-05 |  | 2734.316137 | 1.457494913 | -0.001585382
|  | 2743.578886 | 1.371585 | 6.101012e-05 |  | 2734.195636 | 1.457487 | -0.00158702
|  | 2743.458885 | 1.371586 | 5.237693e-05 |  | 2734.075135 | 1.457478 | -0.001590333
|  | 2743.338884 | 1.371582 | 4.005079e-05 |  | 2733.954634 | 1.457467 | -0.001595133
|  | 2743.218883 | 1.371572 | 2.68434e-05 |  | 2733.834133 | 1.457452855 | -0.001600089
|  | 2743.098882 | 1.371556 | 1.574295e-05 |  | 2733.713632 | 1.457435739 | -0.001603222
|  | 2742.978882 | 1.371537 | 8.979642e-06 |  | 2733.593131 | 1.457417 | -0.001602826
|  | 2742.858881 | 1.371517 | 7.31373583e-06 |  | 2733.472631 | 1.457399 | -0.001598381
|  | 2742.73888 | 1.371497724 | 1.010099e-05 |  | 2733.35213 | 1.457384 | -0.001590902
|  | 2742.618879 | 1.371482 | 1.559809025e-05 |  | 2733.231629 | 1.457374 | -0.001582669
|  | 2742.498878 | 1.37147 | 2.179961e-05 |  | 2733.111128 | 1.457367 | -0.001576304
|  | 2742.378877 | 1.37146 | 2.69183e-05 |  | 2732.990627 | 1.457363 | -0.001573514
|  | 2742.258877 | 1.371452 | 3.019684986e-05 |  | 2732.870126 | 1.457358 | -0.001574549
|  | 2742.138876 | 1.371444 | 3.17458e-05 |  | 2732.749625 | 1.457352247 | -0.001578367
|  | 2742.018875 | 1.371435 | 3.229469173e-05 |  | 2732.629124 | 1.457344 | -0.00158324
|  | 2741.898874 | 1.371425 | 3.283038192e-05 |  | 2732.508623 | 1.457333922 | -0.001588195
|  | 2741.778873 | 1.371415 | 3.386898e-05 |  | 2732.388122 | 1.457323 | -0.001593097
|  | 2741.658873 | 1.371405637 | 3.549129e-05 |  | 2732.267621 | 1.457312609 | -0.001598708
|  | 2741.538872 | 1.371397 | 3.737289429e-05 |  | 2732.147121 | 1.457301 | -0.00160619
|  | 2741.418871 | 1.371388 | 3.897079e-05 |  | 2732.02662 | 1.457286986 | -0.001615739
|  | 2741.29887 | 1.371381 | 3.984229e-05 |  | 2731.906119 | 1.4572684 | -0.001625985
|  | 2741.178869 | 1.371373 | 3.978437e-05 |  | 2731.785618 | 1.457245 | -0.001634284
|  | 2741.058868 | 1.371364549 | 3.910742e-05 |  | 2731.665117 | 1.457217 | -0.001637455
|  | 2740.938868 | 1.371355702 | 3.822872e-05 |  | 2731.544616 | 1.457188 | -0.001633459
|  | 2740.818867 | 1.371346 | 3.748588e-05 |  | 2731.424115 | 1.457162 | -0.001622511
|  | 2740.698866 | 1.371337 | 3.703348e-05 |  | 2731.303614 | 1.457142336 | -0.001607092
|  | 2740.578865 | 1.371328 | 3.674747e-05 |  | 2731.183113 | 1.45713 | -0.001591382
|  | 2740.458864 | 1.371318 | 3.647482e-05 |  | 2731.062612 | 1.457125 | -0.001579394
|  | 2740.338863 | 1.371309 | 3.595793e-05 |  | 2730.942112 | 1.457122 | -0.001573444
|  | 2740.218862 | 1.3713 | 3.508374e-05 |  | 2730.821611 | 1.457118 | -0.001573442
|  | 2740.098862 | 1.371291 | 3.400666e-05 |  | 2730.70111 | 1.457109 | -0.001576959
|  | 2739.978861 | 1.371281 | 3.292108e-05 |  | 2730.580609 | 1.457096419 | -0.001580579
|  | 2739.85886 | 1.37127 | 3.208527e-05 |  | 2730.460108 | 1.45708 | -0.001581325
|  | 2739.738859 | 1.371259794 | 3.169885e-05 |  | 2730.339607 | 1.457063 | -0.001578092
|  | 2739.618858 | 1.371249 | 3.168536697e-05 |  | 2730.219106 | 1.457049 | -0.001571805
|  | 2739.498857 | 1.371238939 | 3.203013e-05 |  | 2730.098605 | 1.457037 | -0.00156463
|  | 2739.378857 | 1.371229 | 3.268520114e-05 |  | 2729.978104 | 1.457029 | -0.001558787
|  | 2739.258856 | 1.371219 | 3.354833e-05 |  | 2729.857603 | 1.457021 | -0.001555439
|  | 2739.138855 | 1.37121 | 3.450748e-05 |  | 2729.737102 | 1.457013 | -0.001554083
|  | 2739.018854 | 1.371201 | 3.5469e-05 |  | 2729.616602 | 1.457003 | -0.001553238
|  | 2738.898853 | 1.371193 | 3.619014e-05 |  | 2729.496101 | 1.456992 | -0.001551327
|  | 2738.778853 | 1.371185 | 3.640941e-05 |  | 2729.3756 | 1.456982 | -0.001547682
|  | 2738.658852 | 1.371178 | 3.573241e-05 |  | 2729.255099 | 1.456975 | -0.001543266
|  | 2738.538851 | 1.371170983 | 3.40674251e-05 |  | 2729.134598 | 1.45697 | -0.001540215
|  | 2738.41885 | 1.371163298 | 3.149944e-05 |  | 2729.014097 | 1.456967358 | -0.001540822
|  | 2738.298849 | 1.371155 | 2.822121e-05 |  | 2728.893596 | 1.456964 | -0.001546197
|  | 2738.178848 | 1.371145 | 2.477357e-05 |  | 2728.773095 | 1.456957 | -0.001555464
|  | 2738.058847 | 1.371134644 | 2.158636e-05 |  | 2728.652594 | 1.456945 | -0.001566022
|  | 2737.938847 | 1.371124 | 1.885777e-05 |  | 2728.532093 | 1.456926735 | -0.001574433
|  | 2737.818846 | 1.37111218 | 1.665251e-05 |  | 2728.411593 | 1.456905 | -0.001577728
|  | 2737.698845 | 1.371101 | 1.494654e-05 |  | 2728.291092 | 1.456884 | -0.001574817
|  | 2737.578844 | 1.371089 | 1.35215e-05 |  | 2728.170591 | 1.456867 | -0.001567019
|  | 2737.458843 | 1.371078 | 1.212849232e-05 |  | 2728.05009 | 1.456855 | -0.001557343
|  | 2737.338842 | 1.371066 | 1.093176e-05 |  | 2727.929589 | 1.456849509 | -0.001549687425
|  | 2737.218842 | 1.371055 | 9.883603e-06 |  | 2727.809088 | 1.456847 | -0.001547026774
|  | 2737.098841 | 1.371043 | 9.195451e-06 |  | 2727.688587 | 1.456846 | -0.001550438
|  | 2736.97884 | 1.371032 | 8.852742e-06 |  | 2727.568086 | 1.45684 | -0.001559014
|  | 2736.858839 | 1.371021 | 8.69223797e-06 |  | 2727.447585 | 1.45683 | -0.001570089
|  | 2736.738838 | 1.37101019 | 8.27470879e-06 |  | 2727.327084 | 1.456813707 | -0.001580405
|  | 2736.618837 | 1.371 | 7.280336e-06 |  | 2727.206583 | 1.456793318 | -0.001587426
|  | 2736.498837 | 1.37099 | 5.304196e-06 |  | 2727.086083 | 1.456771 | -0.001589901
|  | 2736.378836 | 1.370979 | 2.381486e-06 |  | 2726.965582 | 1.456749 | -0.001587969
|  | 2736.258835 | 1.370966 | -1.230211e-06 |  | 2726.845081 | 1.456729 | -0.001582768
|  | 2736.138834 | 1.370952 | -4.954575e-06 |  | 2726.72458 | 1.456711 | -0.001575615
|  | 2736.018833 | 1.370936 | -8.006778e-06 |  | 2726.604079 | 1.456696294 | -0.001567412
|  | 2735.898833 | 1.370919 | -9.398672e-06 |  | 2726.483578 | 1.45668349 | -0.0015587
|  | 2735.778832 | 1.3709 | -8.437031e-06 |  | 2726.363077 | 1.456672995 | -0.001549731
|  | 2735.658831 | 1.37088 | -4.433955e-06 |  | 2726.242576 | 1.456665 | -0.001540923
|  | 2735.53883 | 1.370861666 | 2.673628329e-06 |  | 2726.122075 | 1.456661 | -0.001533247
|  | 2735.418829 | 1.370845 | 1.270502e-05 |  | 2726.001574 | 1.456659 | -0.001528347
|  | 2735.298828 | 1.370832 | 2.480939e-05 |  | 2725.881073 | 1.45666 | -0.001527875855
|  | 2735.178827 | 1.370823 | 3.774769e-05 |  | 2725.760573 | 1.45666 | -0.001532897
|  | 2735.058827 | 1.370818 | 4.978437e-05 |  | 2725.640072 | 1.456657 | -0.001542981
|  | 2734.938826 | 1.370816 | 5.944972562e-05 |  | 2725.519571 | 1.456649 | -0.001556143
|  | 2734.818825 | 1.37081675 | 6.529581849e-05 |  | 2725.39907 | 1.456634 | -0.00156933
|  | 2734.698824 | 1.370818 | 6.688854e-05 |  | 2725.278569 | 1.456613125 | -0.001579256
|  | 2734.578823 | 1.370818 | 6.460773e-05 |  | 2725.158068 | 1.456589127 | -0.001583447
|  | 2734.458822 | 1.370815 | 5.962579e-05 |  | 2725.037567 | 1.456565 | -0.001581266
|  | 2734.338822 | 1.370808 | 5.357574e-05 |  | 2724.917066 | 1.456545 | -0.001574163
|  | 2734.218821 | 1.370799 | 4.813468e-05 |  | 2724.796565 | 1.456529 | -0.001564831
|  | 2734.09882 | 1.370787 | 4.439609e-05 |  | 2724.676064 | 1.456519 | -0.0015562
|  | 2733.978819 | 1.370775 | 4.294834e-05 |  | 2724.555564 | 1.456510622 | -0.00155032
|  | 2733.858818 | 1.370762 | 4.335587e-05 |  | 2724.435063 | 1.456503 | -0.001547526
|  | 2733.738818 | 1.370751 | 4.494799e-05 |  | 2724.314562 | 1.45649445 | -0.001546558
|  | 2733.618817 | 1.370741 | 4.687979e-05 |  | 2724.194061 | 1.456484181 | -0.001545516
|  | 2733.498816 | 1.370731 | 4.870619e-05 |  | 2724.07356 | 1.456474 | -0.00154297
|  | 2733.378815 | 1.370721 | 5.041822e-05 |  | 2723.953059 | 1.456465 | -0.001538739
|  | 2733.258814 | 1.370711695 | 5.229305e-05 |  | 2723.832558 | 1.456459 | -0.001534516
|  | 2733.138813 | 1.370702165 | 5.473371665e-05 |  | 2723.712057 | 1.456456884 | -0.001532847
|  | 2733.018812 | 1.370693 | 5.785872e-05 |  | 2723.591556 | 1.456457 | -0.001536105
|  | 2732.898812 | 1.370685254 | 6.142938e-05 |  | 2723.471055 | 1.456455 | -0.001545427
|  | 2732.778811 | 1.370678716 | 6.494014e-05 |  | 2723.350554 | 1.456449 | -0.001559771
|  | 2732.65881 | 1.370673 | 6.75555e-05 |  | 2723.230054 | 1.456436395 | -0.001576449
|  | 2732.538809 | 1.370669 | 6.89076e-05 |  | 2723.109553 | 1.456416065 | -0.001591584
|  | 2732.418808 | 1.370664 | 6.868771e-05 |  | 2722.989052 | 1.45639 | -0.001601859
|  | 2732.298807 | 1.370659 | 6.734901e-05 |  | 2722.868551 | 1.456361 | -0.001605416
|  | 2732.178807 | 1.370653197 | 6.552469e-05 |  | 2722.74805 | 1.456333 | -0.001602204
|  | 2732.058806 | 1.370646 | 6.384479e-05 |  | 2722.627549 | 1.45630774 | -0.001593754
|  | 2731.938805 | 1.370639537 | 6.238832e-05 |  | 2722.507048 | 1.456287 | -0.001582034
|  | 2731.818804 | 1.370633 | 6.12963e-05 |  | 2722.386547 | 1.456269769 | -0.001568774
|  | 2731.698803 | 1.370627 | 5.995205e-05 |  | 2722.266046 | 1.456257 | -0.001555149
|  | 2731.578802 | 1.370622 | 5.775237e-05 |  | 2722.145545 | 1.456247457 | -0.001541769
|  | 2731.458802 | 1.370617 | 5.413614e-05 |  | 2722.025045 | 1.456242 | -0.001529155
|  | 2731.338801 | 1.370611268 | 4.877407e-05 |  | 2721.904544 | 1.456240143 | -0.001518408
|  | 2731.2188 | 1.370605 | 4.183711e-05 |  | 2721.784043 | 1.456242 | -0.001511224
|  | 2731.098799 | 1.370596 | 3.390389e-05 |  | 2721.663542 | 1.456247 | -0.001509356238
|  | 2730.978798 | 1.370584703 | 2.575668e-05 |  | 2721.543041 | 1.456250726 | -0.001513826
|  | 2730.858798 | 1.370571 | 1.829577e-05 |  | 2721.42254 | 1.456252 | -0.001524207
|  | 2730.738797 | 1.370556 | 1.241658e-05 |  | 2721.302039 | 1.456248 | -0.001538513
|  | 2730.618796 | 1.370539 | 8.784091e-06 |  | 2721.181538 | 1.456236824 | -0.001553703
|  | 2730.498795 | 1.370522 | 7.762003845e-06 |  | 2721.061037 | 1.45622 | -0.001566792
|  | 2730.378794 | 1.370505 | 9.336404e-06 |  | 2720.940536 | 1.4562 | -0.001575903
|  | 2730.258793 | 1.37049 | 1.292954592e-05 |  | 2720.820035 | 1.456179 | -0.001580669
|  | 2730.138792 | 1.370478 | 1.786018815e-05 |  | 2720.699535 | 1.456159 | -0.001582064
|  | 2730.018792 | 1.370467 | 2.284982e-05 |  | 2720.579034 | 1.456139221 | -0.001581535
|  | 2729.898791 | 1.37046 | 2.687264721e-05 |  | 2720.458533 | 1.456121 | -0.001580072
|  | 2729.77879 | 1.370453682 | 2.886965e-05 |  | 2720.338032 | 1.456102 | -0.00157747935
|  | 2729.658789 | 1.370448034 | 2.851256e-05 |  | 2720.217531 | 1.456083487 | -0.001572811
|  | 2729.538788 | 1.370442 | 2.57489e-05 |  | 2720.09703 | 1.456066 | -0.001565072
|  | 2729.418787 | 1.370434 | 2.129806e-05 |  | 2719.976529 | 1.456051 | -0.001554411
|  | 2729.298787 | 1.370424 | 1.592882e-05 |  | 2719.856028 | 1.456042 | -0.001542331
|  | 2729.178786 | 1.370411 | 1.08854e-05 |  | 2719.735527 | 1.456038 | -0.001531671
|  | 2729.058785 | 1.370396 | 7.002191e-06 |  | 2719.615026 | 1.456038 | -0.001525494
|  | 2728.938784 | 1.37038 | 5.135995e-06 |  | 2719.494526 | 1.456041 | -0.001525841
|  | 2728.818783 | 1.370363 | 5.557548e-06 |  | 2719.374025 | 1.456041 | -0.001532597
|  | 2728.698783 | 1.370347 | 8.470753e-06 |  | 2719.253524 | 1.456037 | -0.001543615
|  | 2728.578782 | 1.370332 | 1.332806e-05 |  | 2719.133023 | 1.456026395 | -0.001555728
|  | 2728.458781 | 1.370319 | 1.97424507e-05 |  | 2719.012522 | 1.456011292 | -0.001565977
|  | 2728.33878 | 1.3703081 | 2.663614e-05 |  | 2718.892021 | 1.455994 | -0.001572729
|  | 2728.218779 | 1.3703 | 3.336276e-05 |  | 2718.77152 | 1.455976 | -0.001576442
|  | 2728.098778 | 1.370294 | 3.849059e-05 |  | 2718.651019 | 1.455959556 | -0.001578983
|  | 2727.978777 | 1.370289 | 4.155556e-05 |  | 2718.530518 | 1.455943 | -0.001581957
|  | 2727.858777 | 1.370284 | 4.208139e-05 |  | 2718.410017 | 1.455926 | -0.001585678
|  | 2727.738776 | 1.370278 | 4.041228e-05 |  | 2718.289516 | 1.455905 | -0.001588862
|  | 2727.618775 | 1.37027 | 3.740497e-05 |  | 2718.169016 | 1.455881 | -0.001588789
|  | 2727.498774 | 1.370259 | 3.449223e-05 |  | 2718.048515 | 1.455856 | -0.00158289
|  | 2727.378773 | 1.370246 | 3.301041e-05 |  | 2717.928014 | 1.455833 | -0.001570256
|  | 2727.258772 | 1.370232 | 3.392992e-05 |  | 2717.807513 | 1.455816314 | -0.001552504
|  | 2727.138772 | 1.370218 | 3.757176e-05 |  | 2717.687012 | 1.455808 | -0.001533382
|  | 2727.018771 | 1.370207 | 4.34528e-05 |  | 2717.566511 | 1.455808551 | -0.001517655
|  | 2726.89877 | 1.370197 | 5.033513e-05 |  | 2717.44601 | 1.455814556 | -0.00150936
|  | 2726.778769 | 1.370191038 | 5.697198e-05 |  | 2717.325509 | 1.455822 | -0.001510188
|  | 2726.658768 | 1.370187 | 6.190078e-05 |  | 2717.205008 | 1.455825 | -0.001519007
|  | 2726.538767 | 1.370184 | 6.463294e-05 |  | 2717.084507 | 1.455822 | -0.001532643
|  | 2726.418767 | 1.370181335 | 6.48839e-05 |  | 2716.964006 | 1.455811 | -0.001547123
|  | 2726.298766 | 1.370178 | 6.316882e-05 |  | 2716.843506 | 1.455795 | -0.001559033
|  | 2726.178765 | 1.370172689 | 6.019174116e-05 |  | 2716.723005 | 1.455775 | -0.001566761
|  | 2726.058764 | 1.370166 | 5.683262e-05 |  | 2716.602504 | 1.455754 | -0.001570159
|  | 2725.938763 | 1.370158977 | 5.331948e-05 |  | 2716.482003 | 1.455733 | -0.001570096
|  | 2725.818763 | 1.370151 | 4.989730284e-05 |  | 2716.361502 | 1.455713 | -0.001567463
|  | 2725.698762 | 1.370142169 | 4.626876e-05 |  | 2716.241001 | 1.455695 | -0.001562464
|  | 2725.578761 | 1.370133 | 4.249691e-05 |  | 2716.1205 | 1.455677449 | -0.001555125
|  | 2725.45876 | 1.370122 | 3.850967e-05 |  | 2715.999999 | 1.455662662 | -0.001545409
|  | 2725.338759 | 1.37011 | 3.502787125e-05 |  | 2715.879498 | 1.455652 | -0.001534167
|  | 2725.218758 | 1.370096 | 3.252908e-05 |  | 2715.758997 | 1.45564584 | -0.001523247
|  | 2725.098757 | 1.370081597 | 3.205518476e-05 |  | 2715.638497 | 1.455645 | -0.001515056
|  | 2724.978757 | 1.370067 | 3.385928e-05 |  | 2715.517996 | 1.455646434 | -0.001511911
|  | 2724.858756 | 1.370053 | 3.803972523e-05 |  | 2715.397495 | 1.455649 | -0.001514887
|  | 2724.738755 | 1.370042 | 4.367262e-05 |  | 2715.276994 | 1.455648 | -0.00152344
|  | 2724.618754 | 1.370033 | 5.003005e-05 |  | 2715.156493 | 1.455643 | -0.001535706
|  | 2724.498753 | 1.370026 | 5.567623e-05 |  | 2715.035992 | 1.455632 | -0.001548852
|  | 2724.378752 | 1.370022 | 5.981924e-05 |  | 2714.915491 | 1.455617 | -0.001560453
|  | 2724.258752 | 1.370018 | 6.172221e-05 |  | 2714.79499 | 1.455598 | -0.00156916
|  | 2724.138751 | 1.370014 | 6.174718e-05 |  | 2714.674489 | 1.455578 | -0.001574683
|  | 2724.01875 | 1.37001 | 6.021605e-05 |  | 2714.553988 | 1.455557 | -0.00157759
|  | 2723.898749 | 1.370004 | 5.788224e-05 |  | 2714.433487 | 1.455537 | -0.001578397
|  | 2723.778748 | 1.369998 | 5.524445e-05 |  | 2714.312987 | 1.455516 | -0.001577031
|  | 2723.658748 | 1.369991 | 5.247453806e-05 |  | 2714.192486 | 1.455495 | -0.001573084
|  | 2723.538747 | 1.36998355 | 4.952758e-05 |  | 2714.071985 | 1.455475646 | -0.001566045
|  | 2723.418746 | 1.369975936 | 4.617158e-05 |  | 2713.951484 | 1.455459 | -0.001556003
|  | 2723.298745 | 1.369968 | 4.227177e-05 |  | 2713.830983 | 1.455446 | -0.001544214
|  | 2723.178744 | 1.369959 | 3.784904e-05 |  | 2713.710482 | 1.455439 | -0.001533004
|  | 2723.058743 | 1.369949 | 3.33744e-05 |  | 2713.589981 | 1.455436 | -0.001524948
|  | 2722.938742 | 1.369938 | 2.938412e-05 |  | 2713.46948 | 1.455434961 | -0.001522008
|  | 2722.818742 | 1.369925 | 2.619453e-05 |  | 2713.348979 | 1.455434 | -0.001524768
|  | 2722.698741 | 1.369913 | 2.403672e-05 |  | 2713.228478 | 1.455429 | -0.001532032
|  | 2722.57874 | 1.369901 | 2.264882e-05 |  | 2713.107978 | 1.455419425 | -0.001541212
|  | 2722.458739 | 1.369889 | 2.165739e-05 |  | 2712.987477 | 1.455405 | -0.001549413
|  | 2722.338738 | 1.369877 | 2.052453e-05 |  | 2712.866976 | 1.455386866 | -0.001554433
|  | 2722.218737 | 1.369865 | 1.921866e-05 |  | 2712.746475 | 1.455368004 | -0.001555394
|  | 2722.098737 | 1.369853 | 1.78937025e-05 |  | 2712.625974 | 1.455351 | -0.001552966
|  | 2721.978736 | 1.369839 | 1.729144e-05 |  | 2712.505473 | 1.455336 | -0.001549078
|  | 2721.858735 | 1.369825 | 1.788553e-05 |  | 2712.384972 | 1.455323571 | -0.001545636267
|  | 2721.738734 | 1.369811 | 2.011134e-05 |  | 2712.264471 | 1.455313 | -0.001543969
|  | 2721.618733 | 1.369797 | 2.394224e-05 |  | 2712.14397 | 1.455301703 | -0.001544535
|  | 2721.498732 | 1.369786 | 2.865333e-05 |  | 2712.023469 | 1.455288881 | -0.001546535
|  | 2721.378732 | 1.369776 | 3.340955e-05 |  | 2711.902968 | 1.455274 | -0.001548574
|  | 2721.258731 | 1.369767 | 3.738363e-05 |  | 2711.782468 | 1.455256 | -0.001549244
|  | 2721.13873 | 1.369759 | 4.026601e-05 |  | 2711.661967 | 1.455238 | -0.001547493
|  | 2721.018729 | 1.369750534 | 4.233449e-05 |  | 2711.541466 | 1.455219 | -0.001542967
|  | 2720.898728 | 1.369742 | 4.409384e-05 |  | 2711.420965 | 1.455201 | -0.001535883
|  | 2720.778728 | 1.369732 | 4.624335e-05 |  | 2711.300464 | 1.455186 | -0.001527007
|  | 2720.658727 | 1.369724 | 4.916506e-05 |  | 2711.179963 | 1.455172 | -0.001517191
|  | 2720.538726 | 1.369716 | 5.259661e-05 |  | 2711.059462 | 1.455161 | -0.00150708
|  | 2720.418725 | 1.369709 | 5.578979e-05 |  | 2710.938961 | 1.455152 | -0.001497378
|  | 2720.298724 | 1.369703581 | 5.800534e-05 |  | 2710.81846 | 1.455145 | -0.001488341
|  | 2720.178723 | 1.369699 | 5.838234282e-05 |  | 2710.697959 | 1.455139 | -0.001480151
|  | 2720.058722 | 1.369693 | 5.69441e-05 |  | 2710.577459 | 1.455135 | -0.001473105
|  | 2719.938722 | 1.369687 | 5.418274e-05 |  | 2710.456958 | 1.455132 | -0.001467353
|  | 2719.818721 | 1.369678 | 5.129523e-05 |  | 2710.336457 | 1.45513 | -0.001463188
|  | 2719.69872 | 1.369667479 | 4.927513e-05 |  | 2710.215956 | 1.455129508 | -0.001461032
|  | 2719.578719 | 1.369656 | 4.882679e-05 |  | 2710.095455 | 1.455129 | -0.001461332
|  | 2719.458718 | 1.369646 | 4.986184e-05 |  | 2709.974954 | 1.455128 | -0.001464301
|  | 2719.338717 | 1.369636 | 5.177764e-05 |  | 2709.854453 | 1.455126 | -0.001469855
|  | 2719.218717 | 1.369628 | 5.367726e-05 |  | 2709.733952 | 1.455122443 | -0.001477657
|  | 2719.098716 | 1.369621 | 5.48006e-05 |  | 2709.613451 | 1.455115873 | -0.001486973
|  | 2718.978715 | 1.369614 | 5.487933e-05 |  | 2709.49295 | 1.455106 | -0.001496797
|  | 2718.858714 | 1.369606233 | 5.414487e-05 |  | 2709.372449 | 1.455094 | -0.001506114
|  | 2718.738713 | 1.369598 | 5.314499062e-05 |  | 2709.251949 | 1.455079 | -0.001513989
|  | 2718.618713 | 1.36959 | 5.235616e-05 |  | 2709.131448 | 1.455062 | -0.001519922
|  | 2718.498712 | 1.369581 | 5.183792e-05 |  | 2709.010947 | 1.455044 | -0.001523826
|  | 2718.378711 | 1.369572791 | 5.137924e-05 |  | 2708.890446 | 1.455026 | -0.001525732007
|  | 2718.25871 | 1.369565 | 5.03487e-05 |  | 2708.769945 | 1.455008438 | -0.00152584
|  | 2718.138709 | 1.369557 | 4.824044e-05 |  | 2708.649444 | 1.454991 | -0.001524346
|  | 2718.018708 | 1.369549 | 4.493829e-05 |  | 2708.528943 | 1.454974 | -0.001521259
|  | 2717.898708 | 1.369538 | 4.104974e-05 |  | 2708.408442 | 1.454958 | -0.001516863
|  | 2717.778707 | 1.369526 | 3.762106e-05 |  | 2708.287941 | 1.454942 | -0.001511227
|  | 2717.658706 | 1.369511578 | 3.585854e-05 |  | 2708.16744 | 1.454928626 | -0.001504533
|  | 2717.538705 | 1.369497 | 3.653968e-05 |  | 2708.046939 | 1.454916 | -0.001497004
|  | 2717.418704 | 1.369482 | 3.990619e-05 |  | 2707.926439 | 1.454906 | -0.001488833
|  | 2717.298703 | 1.36947 | 4.520651e-05 |  | 2707.805938 | 1.454897249 | -0.001480209
|  | 2717.178702 | 1.369460206 | 5.126062e-05 |  | 2707.685437 | 1.454891 | -0.00147163
|  | 2717.058702 | 1.369453 | 5.664685e-05 |  | 2707.564936 | 1.454888 | -0.001463762
|  | 2716.938701 | 1.369448 | 6.036249e-05 |  | 2707.444435 | 1.454888535 | -0.00145776
|  | 2716.8187 | 1.369443 | 6.180864e-05 |  | 2707.323934 | 1.454892 | -0.001455184
|  | 2716.698699 | 1.369437 | 6.111524315e-05 |  | 2707.203433 | 1.454897 | -0.00145773
|  | 2716.578698 | 1.369431 | 5.892544e-05 |  | 2707.082932 | 1.454900987 | -0.001466388
|  | 2716.458697 | 1.369422 | 5.61431e-05 |  | 2706.962431 | 1.45490217 | -0.001480962
|  | 2716.338697 | 1.369412 | 5.373771e-05 |  | 2706.84193 | 1.454897 | -0.001499966
|  | 2716.218696 | 1.3694 | 5.238475e-05 |  | 2706.72143 | 1.454885301 | -0.001520539
|  | 2716.098695 | 1.369387 | 5.261845e-05 |  | 2706.600929 | 1.454866 | -0.001539211
|  | 2715.978694 | 1.36937423 | 5.477206e-05 |  | 2706.480428 | 1.454839855 | -0.001552991
|  | 2715.858693 | 1.369362 | 5.886415e-05 |  | 2706.359927 | 1.454811 | -0.001560038
|  | 2715.738693 | 1.369351 | 6.475331958e-05 |  | 2706.239426 | 1.45478281 | -0.001560318
|  | 2715.618692 | 1.369342 | 7.184169e-05 |  | 2706.118925 | 1.454757 | -0.001555467
|  | 2715.498691 | 1.369336 | 7.92573e-05 |  | 2705.998424 | 1.454736111 | -0.001547971
|  | 2715.37869 | 1.369332 | 8.581195e-05 |  | 2705.877923 | 1.454719 | -0.001540116
|  | 2715.258689 | 1.369331 | 9.033216e-05 |  | 2705.757422 | 1.454703324 | -0.001533313
|  | 2715.138688 | 1.369332 | 9.186675e-05 |  | 2705.636921 | 1.454689 | -0.00152775
|  | 2715.018687 | 1.369332379 | 8.997059e-05 |  | 2705.51642 | 1.454673754 | -0.001522401
|  | 2714.898687 | 1.369332 | 8.470618842e-05 |  | 2705.39592 | 1.454658344 | -0.001515919
|  | 2714.778686 | 1.369328 | 7.689019e-05 |  | 2705.275419 | 1.454643601 | -0.001507459
|  | 2714.658685 | 1.369322 | 6.784343e-05 |  | 2705.154918 | 1.454631 | -0.001497041
|  | 2714.538684 | 1.369311 | 5.913351e-05 |  | 2705.034417 | 1.454621 | -0.001485609
|  | 2714.418683 | 1.369298 | 5.194551e-05 |  | 2704.913916 | 1.454616 | -0.001474682
|  | 2714.298682 | 1.369283 | 4.722469e-05 |  | 2704.793415 | 1.454614 | -0.001465939
|  | 2714.178682 | 1.369267 | 4.54635e-05 |  | 2704.672914 | 1.454614 | -0.001460722
|  | 2714.058681 | 1.369251 | 4.653252e-05 |  | 2704.552413 | 1.454615262 | -0.001459769
|  | 2713.93868 | 1.369236 | 5.001878006e-05 |  | 2704.431912 | 1.454616 | -0.001462955
|  | 2713.818679 | 1.369223 | 5.533174e-05 |  | 2704.311411 | 1.454614 | -0.001469864
|  | 2713.698678 | 1.369212 | 6.163394e-05 |  | 2704.190911 | 1.454609484 | -0.001479621
|  | 2713.578678 | 1.369204 | 6.803681e-05 |  | 2704.07041 | 1.454600626 | -0.001491021
|  | 2713.458677 | 1.369198 | 7.383563e-05 |  | 2703.949909 | 1.454587 | -0.001502437
|  | 2713.338676 | 1.369193 | 7.840718961e-05 |  | 2703.829408 | 1.454569209 | -0.001512186
|  | 2713.218675 | 1.369189 | 8.13352e-05 |  | 2703.708907 | 1.454548 | -0.001518397
|  | 2713.098674 | 1.369186 | 8.260863e-05 |  | 2703.588406 | 1.454524 | -0.001519672
|  | 2712.978673 | 1.369183 | 8.23172e-05 |  | 2703.467905 | 1.454501 | -0.001515429821
|  | 2712.858673 | 1.369179 | 8.068063e-05 |  | 2703.347404 | 1.45448 | -0.001506317
|  | 2712.738672 | 1.369174 | 7.807607e-05 |  | 2703.226903 | 1.454464 | -0.001494065
|  | 2712.618671 | 1.369168 | 7.480377e-05 |  | 2703.106402 | 1.454454 | -0.001481172
|  | 2712.49867 | 1.369162 | 7.106844e-05 |  | 2702.985901 | 1.454449 | -0.001470033
|  | 2712.378669 | 1.369154 | 6.698303e-05 |  | 2702.865401 | 1.454447 | -0.001462547
|  | 2712.258668 | 1.369146 | 6.266601e-05 |  | 2702.7449 | 1.454447 | -0.001459577
|  | 2712.138667 | 1.369136 | 5.848546e-05 |  | 2702.624399 | 1.454446 | -0.001461103
|  | 2712.018667 | 1.369124 | 5.504310279e-05 |  | 2702.503898 | 1.454443973 | -0.001466283
|  | 2711.898666 | 1.369112 | 5.302223e-05 |  | 2702.383397 | 1.454438791 | -0.001474138
|  | 2711.778665 | 1.369099 | 5.305809956e-05 |  | 2702.262896 | 1.45443 | -0.001483524
|  | 2711.658664 | 1.369086 | 5.530474e-05 |  | 2702.142395 | 1.454418 | -0.001493257
|  | 2711.538663 | 1.369075 | 5.949319e-05 |  | 2702.021894 | 1.454401334 | -0.001501998
|  | 2711.418662 | 1.369066 | 6.467836619e-05 |  | 2701.901393 | 1.454382 | -0.001508523
|  | 2711.298662 | 1.369061 | 6.958878709e-05 |  | 2701.780892 | 1.45436 | -0.001511594
|  | 2711.178661 | 1.369058 | 7.287259e-05 |  | 2701.660392 | 1.454336 | -0.001510216
|  | 2711.05866 | 1.369056094 | 7.349249e-05 |  | 2701.539891 | 1.454314 | -0.001504107
|  | 2710.938659 | 1.369054409 | 7.107511e-05 |  | 2701.41939 | 1.454294299 | -0.001493987
|  | 2710.818658 | 1.369051624 | 6.609694e-05 |  | 2701.298889 | 1.454279 | -0.001481488
|  | 2710.698658 | 1.369047 | 5.938306e-05 |  | 2701.178388 | 1.454267514 | -0.001468444
|  | 2710.578657 | 1.369039 | 5.206611e-05 |  | 2701.057887 | 1.45426 | -0.001456602
|  | 2710.458656 | 1.36903 | 4.5195e-05 |  | 2700.937386 | 1.454256 | -0.001447105
|  | 2710.338655 | 1.369019 | 3.937394e-05 |  | 2700.816885 | 1.454253 | -0.001440119
|  | 2710.218654 | 1.369008 | 3.44685e-05 |  | 2700.696384 | 1.45425 | -0.001435281
|  | 2710.098653 | 1.368997 | 3.003442e-05 |  | 2700.575883 | 1.45424738 | -0.00143203
|  | 2709.978652 | 1.368986 | 2.551439e-05 |  | 2700.455382 | 1.454245 | -0.001430166
|  | 2709.858652 | 1.368974 | 2.05891e-05 |  | 2700.334882 | 1.454244 | -0.001430095
|  | 2709.738651 | 1.36896 | 1.528885e-05 |  | 2700.214381 | 1.454242 | -0.001432385
|  | 2709.61865 | 1.368945 | 1.035392e-05 |  | 2700.09388 | 1.45424 | -0.001437408
|  | 2709.498649 | 1.368928 | 6.704202e-06 |  | 2699.973379 | 1.454236 | -0.001444907
|  | 2709.378648 | 1.368909 | 5.45207374e-06 |  | 2699.852878 | 1.454228 | -0.001453696
|  | 2709.258647 | 1.368890217 | 7.282014e-06 |  | 2699.732377 | 1.454217 | -0.00146224
|  | 2709.138647 | 1.368872044 | 1.226202e-05 |  | 2699.611876 | 1.454203394 | -0.001468739
|  | 2709.018646 | 1.368856 | 1.974106513e-05 |  | 2699.491375 | 1.454189 | -0.001472331
|  | 2708.898645 | 1.368843 | 2.863e-05 |  | 2699.370874 | 1.454175 | -0.001473394
|  | 2708.778644 | 1.368833 | 3.749118e-05 |  | 2699.250373 | 1.454163 | -0.001473137
|  | 2708.658643 | 1.368825 | 4.513482648e-05 |  | 2699.129872 | 1.454153 | -0.001473235
|  | 2708.538642 | 1.368819 | 5.072657e-05 |  | 2699.009372 | 1.4541447 | -0.001475169
|  | 2708.418642 | 1.368814 | 5.411033e-05 |  | 2698.888871 | 1.454136 | -0.001479566
|  | 2708.298641 | 1.368807 | 5.575549131e-05 |  | 2698.76837 | 1.454127 | -0.001486143
|  | 2708.17864 | 1.368799 | 5.675819e-05 |  | 2698.647869 | 1.454114 | -0.001493959
|  | 2708.058639 | 1.368789 | 5.814983651e-05 |  | 2698.527368 | 1.454099 | -0.001501764
|  | 2707.938638 | 1.368779 | 6.091518e-05 |  | 2698.406867 | 1.454082 | -0.001508588
|  | 2707.818638 | 1.368768 | 6.549919e-05 |  | 2698.286366 | 1.454062 | -0.001513937
|  | 2707.698637 | 1.368759 | 7.185429e-05 |  | 2698.165865 | 1.454042 | -0.001517539
|  | 2707.578636 | 1.368752517 | 7.918157e-05 |  | 2698.045364 | 1.454019 | -0.001518973
|  | 2707.458635 | 1.368748 | 8.641711e-05 |  | 2697.924863 | 1.453996 | -0.00151787
|  | 2707.338634 | 1.368747 | 9.225407e-05 |  | 2697.804363 | 1.453973185 | -0.001513668
|  | 2707.218633 | 1.368747 | 9.564217e-05 |  | 2697.683862 | 1.453951 | -0.001506144
|  | 2707.098632 | 1.368747993 | 9.598808e-05 |  | 2697.563361 | 1.453931 | -0.001495636
|  | 2706.978632 | 1.368748 | 9.332658e-05 |  | 2697.44286 | 1.453914 | -0.001483298
|  | 2706.858631 | 1.368747 | 8.805131e-05 |  | 2697.322359 | 1.453900968 | -0.001470899
|  | 2706.73863 | 1.368744 | 8.129921e-05 |  | 2697.201858 | 1.453891 | -0.001459801
|  | 2706.618629 | 1.368737 | 7.398407e-05 |  | 2697.081357 | 1.453882 | -0.001450815
|  | 2706.498628 | 1.368729 | 6.713153e-05 |  | 2696.960856 | 1.453872 | -0.001443519
|  | 2706.378627 | 1.368719 | 6.102182e-05 |  | 2696.840355 | 1.45386233 | -0.001436684
|  | 2706.258627 | 1.368708 | 5.590491e-05 |  | 2696.719854 | 1.453851352 | -0.001428921
|  | 2706.138626 | 1.36869626 | 5.164089e-05 |  | 2696.599353 | 1.453841 | -0.00141906
|  | 2706.018625 | 1.368684 | 4.81238e-05 |  | 2696.478853 | 1.453833 | -0.001407319
|  | 2705.898624 | 1.36867 | 4.519299e-05 |  | 2696.358352 | 1.453828 | -0.001395059
|  | 2705.778623 | 1.368656 | 4.350823e-05 |  | 2696.237851 | 1.453827 | -0.001384165
|  | 2705.658623 | 1.36864 | 4.380472e-05 |  | 2696.11735 | 1.453829 | -0.001376418
|  | 2705.538622 | 1.368624 | 4.689285e-05 |  | 2695.996849 | 1.453832856 | -0.001372888
|  | 2705.418621 | 1.368608 | 5.321928e-05 |  | 2695.876348 | 1.453835783 | -0.001373559
|  | 2705.29862 | 1.368596 | 6.27056524e-05 |  | 2695.755847 | 1.453837 | -0.001377393
|  | 2705.178619 | 1.368587 | 7.408205e-05 |  | 2695.635346 | 1.453835 | -0.00138305
|  | 2705.058618 | 1.368583 | 8.559626e-05 |  | 2695.514845 | 1.453831 | -0.001389451
|  | 2704.938617 | 1.368584 | 9.469818e-05 |  | 2695.394344 | 1.453824 | -0.00139602
|  | 2704.818617 | 1.368589 | 9.956944e-05 |  | 2695.273844 | 1.453816 | -0.00140251
|  | 2704.698616 | 1.368595 | 9.871873e-05 |  | 2695.153343 | 1.453806 | -0.001408761
|  | 2704.578615 | 1.3686 | 9.188817e-05 |  | 2695.032842 | 1.453794 | -0.00141402
|  | 2704.458614 | 1.368601 | 8.028324e-05 |  | 2694.912341 | 1.45378 | -0.001417362
|  | 2704.338613 | 1.368597 | 6.599237e-05 |  | 2694.79184 | 1.45376482 | -0.001417961
|  | 2704.218612 | 1.368587 | 5.154295e-05 |  | 2694.671339 | 1.453751 | -0.001415362
|  | 2704.098612 | 1.36857242 | 3.915061e-05 |  | 2694.550838 | 1.453739 | -0.001410259
|  | 2703.978611 | 1.368554 | 3.027609e-05 |  | 2694.430337 | 1.453731 | -0.001404511
|  | 2703.85861 | 1.368535 | 2.566622e-05 |  | 2694.309836 | 1.453727 | -0.001400311
|  | 2703.738609 | 1.368516 | 2.484583e-05 |  | 2694.189335 | 1.453726 | -0.001399716
|  | 2703.618608 | 1.368498 | 2.689520662e-05 |  | 2694.068834 | 1.453724 | -0.001403767
|  | 2703.498607 | 1.368482227 | 3.063488e-05 |  | 2693.948334 | 1.45372 | -0.001411958
|  | 2703.378607 | 1.368468 | 3.509386e-05 |  | 2693.827833 | 1.453711 | -0.001422349
|  | 2703.258606 | 1.368456 | 3.979844e-05 |  | 2693.707332 | 1.453698 | -0.001432413
|  | 2703.138605 | 1.368444 | 4.448013949e-05 |  | 2693.586831 | 1.45368 | -0.001439783
|  | 2703.018604 | 1.368433 | 4.912102e-05 |  | 2693.46633 | 1.45366 | -0.001442863
|  | 2702.898603 | 1.368423 | 5.402059e-05 |  | 2693.345829 | 1.45364 | -0.001441299
|  | 2702.778603 | 1.368413558 | 5.903703e-05 |  | 2693.225328 | 1.45362135 | -0.001435675
|  | 2702.658602 | 1.368405 | 6.417533e-05 |  | 2693.104827 | 1.453606 | -0.001427102
|  | 2702.538601 | 1.368397 | 6.925034779e-05 |  | 2692.984326 | 1.453595 | -0.00141704
|  | 2702.4186 | 1.36839 | 7.399616e-05 |  | 2692.863825 | 1.453588 | -0.001406962
|  | 2702.298599 | 1.368384 | 7.816521e-05 |  | 2692.743325 | 1.453585 | -0.001398552
|  | 2702.178598 | 1.368379 | 8.165922255e-05 |  | 2692.622824 | 1.453586 | -0.001393517
|  | 2702.058597 | 1.368374 | 8.431166903e-05 |  | 2692.502323 | 1.453588281 | -0.001393325
|  | 2701.938597 | 1.36837 | 8.6018e-05 |  | 2692.381822 | 1.453591 | -0.001398908
|  | 2701.818596 | 1.368365 | 8.666554e-05 |  | 2692.261321 | 1.45359 | -0.001409975
|  | 2701.698595 | 1.36836 | 8.645435e-05 |  | 2692.14082 | 1.453584 | -0.001424602
|  | 2701.578594 | 1.368354805 | 8.536085e-05 |  | 2692.020319 | 1.453571 | -0.001439871
|  | 2701.458593 | 1.368348 | 8.406195e-05 |  | 2691.899818 | 1.453551293 | -0.001452315
|  | 2701.338592 | 1.368341 | 8.269044e-05 |  | 2691.779317 | 1.453528 | -0.001459186
|  | 2701.218592 | 1.368333 | 8.172372e-05 |  | 2691.658816 | 1.453503 | -0.001459414
|  | 2701.098591 | 1.368325 | 8.124353e-05 |  | 2691.538315 | 1.453481 | -0.001453749
|  | 2700.97859 | 1.368317 | 8.12582e-05 |  | 2691.417815 | 1.453462729 | -0.00144467
|  | 2700.858589 | 1.368309 | 8.145578e-05 |  | 2691.297314 | 1.453449 | -0.001434743
|  | 2700.738588 | 1.368302 | 8.156207e-05 |  | 2691.176813 | 1.453439428 | -0.001425860197
|  | 2700.618588 | 1.368294 | 8.143747e-05 |  | 2691.056312 | 1.453431 | -0.001418629
|  | 2700.498587 | 1.368286 | 8.125737e-05 |  | 2690.935811 | 1.453424 | -0.001412263
|  | 2700.378586 | 1.368278 | 8.114322e-05 |  | 2690.81531 | 1.453417225 | -0.001405691
|  | 2700.258585 | 1.36827 | 8.165678e-05 |  | 2690.694809 | 1.453413 | -0.001398421
|  | 2700.138584 | 1.368261 | 8.28833e-05 |  | 2690.574308 | 1.453412 | -0.001391726
|  | 2700.018583 | 1.368254 | 8.495827531e-05 |  | 2690.453807 | 1.453416114 | -0.001388061
|  | 2699.898582 | 1.368249 | 8.683485e-05 |  | 2690.333306 | 1.453423087 | -0.001390557
|  | 2699.778582 | 1.368244 | 8.786306e-05 |  | 2690.212805 | 1.45343 | -0.00140101
|  | 2699.658581 | 1.368241 | 8.694458e-05 |  | 2690.092305 | 1.453432 | -0.001419023
|  | 2699.53858 | 1.368237555 | 8.356436e-05 |  | 2689.971804 | 1.4534253 | -0.001441613
|  | 2699.418579 | 1.368233 | 7.802099e-05 |  | 2689.851303 | 1.45341 | -0.001464353
|  | 2699.298578 | 1.36822501 | 7.111895282e-05 |  | 2689.730802 | 1.453385 | -0.001482734895
|  | 2699.178577 | 1.368214433 | 6.428743015e-05 |  | 2689.610301 | 1.453356 | -0.00149359
|  | 2699.058577 | 1.368201105 | 5.8848e-05 |  | 2689.4898 | 1.453327 | -0.001496402
|  | 2698.938576 | 1.368186 | 5.615898e-05 |  | 2689.369299 | 1.453301 | -0.001493095
|  | 2698.818575 | 1.368170524 | 5.656597e-05 |  | 2689.248798 | 1.453279 | -0.001486659
|  | 2698.698574 | 1.368156 | 5.969564e-05 |  | 2689.128297 | 1.453261 | -0.001479952
|  | 2698.578573 | 1.368143904 | 6.472779e-05 |  | 2689.007796 | 1.453244655 | -0.001474344
|  | 2698.458572 | 1.368134 | 7.037033e-05 |  | 2688.887296 | 1.453229 | -0.001469626
|  | 2698.338572 | 1.368127 | 7.543297e-05 |  | 2688.766795 | 1.453214 | -0.00146466
|  | 2698.218571 | 1.368121 | 7.925356e-05 |  | 2688.646294 | 1.453198 | -0.001458355
|  | 2698.09857 | 1.368115063 | 8.147174e-05 |  | 2688.525793 | 1.453185 | -0.0014507
|  | 2697.978569 | 1.368109 | 8.246113e-05 |  | 2688.405292 | 1.453174181 | -0.001443042
|  | 2697.858568 | 1.368102942 | 8.260140183e-05 |  | 2688.284791 | 1.45316584 | -0.001437316
|  | 2697.738568 | 1.368096 | 8.25963333e-05 |  | 2688.16429 | 1.453158 | -0.001434722
|  | 2697.618567 | 1.368088 | 8.303645e-05 |  | 2688.043789 | 1.453149 | -0.00143496
|  | 2697.498566 | 1.368079697 | 8.423414e-05 |  | 2687.923288 | 1.453136 | -0.001436176
|  | 2697.378565 | 1.368072 | 8.629312e-05 |  | 2687.802787 | 1.453119 | -0.00143549
|  | 2697.258564 | 1.368066 | 8.870609e-05 |  | 2687.682286 | 1.4531 | -0.001430117
|  | 2697.138563 | 1.368061 | 9.085934e-05 |  | 2687.561786 | 1.453082 | -0.001419103
|  | 2697.018562 | 1.368057 | 9.218851e-05 |  | 2687.441285 | 1.453069123 | -0.001403852
|  | 2696.898562 | 1.368054 | 9.220963e-05 |  | 2687.320784 | 1.453063 | -0.001387411
|  | 2696.778561 | 1.368051 | 9.025548e-05 |  | 2687.200283 | 1.453063461 | -0.001373512
|  | 2696.65856 | 1.368048 | 8.644016e-05 |  | 2687.079782 | 1.453068 | -0.00136516
|  | 2696.538559 | 1.368043458 | 8.083034e-05 |  | 2686.959281 | 1.453074 | -0.001363364
|  | 2696.418558 | 1.368037 | 7.408636e-05 |  | 2686.83878 | 1.453078 | -0.001367106
|  | 2696.298557 | 1.368028639 | 6.684288e-05 |  | 2686.718279 | 1.453079 | -0.001374301
|  | 2696.178557 | 1.368018 | 6.00467e-05 |  | 2686.597778 | 1.453076 | -0.001383003
|  | 2696.058556 | 1.368005345 | 5.421263e-05 |  | 2686.477277 | 1.453070426 | -0.001392278
|  | 2695.938555 | 1.367991 | 4.99453e-05 |  | 2686.356777 | 1.453063 | -0.001402236
|  | 2695.818554 | 1.367976 | 4.749434e-05 |  | 2686.236276 | 1.453054 | -0.001413831
|  | 2695.698553 | 1.367961 | 4.724324e-05 |  | 2686.115775 | 1.453041045 | -0.001427066
|  | 2695.578553 | 1.367946 | 4.900436e-05 |  | 2685.995274 | 1.453023 | -0.001440545
|  | 2695.458552 | 1.367932 | 5.254741e-05 |  | 2685.874773 | 1.452998 | -0.001451302
|  | 2695.338551 | 1.36792 | 5.732605e-05 |  | 2685.754272 | 1.452967 | -0.001455712
|  | 2695.21855 | 1.36791 | 6.265994e-05 |  | 2685.633771 | 1.452935 | -0.001451073
|  | 2695.098549 | 1.367901 | 6.756283e-05 |  | 2685.51327 | 1.452906077 | -0.001437076
|  | 2694.978548 | 1.367894 | 7.13446e-05 |  | 2685.392769 | 1.452884 | -0.001416135
|  | 2694.858547 | 1.367887 | 7.35304e-05 |  | 2685.272268 | 1.452873 | -0.001392902
|  | 2694.738547 | 1.36788 | 7.461096e-05 |  | 2685.151767 | 1.45287 | -0.00137256
|  | 2694.618546 | 1.367871 | 7.533359e-05 |  | 2685.031267 | 1.452873412 | -0.001358954
|  | 2694.498545 | 1.367862 | 7.677084113e-05 |  | 2684.910766 | 1.452878 | -0.001353282
|  | 2694.378544 | 1.367851452 | 7.986942e-05 |  | 2684.790265 | 1.45288 | -0.001353925
|  | 2694.258543 | 1.367842 | 8.486184e-05 |  | 2684.669764 | 1.452877 | -0.001357447
|  | 2694.138542 | 1.367835 | 9.102421e-05 |  | 2684.549263 | 1.45287 | -0.001360445
|  | 2694.018542 | 1.367831188 | 9.684684e-05 |  | 2684.428762 | 1.452861 | -0.001360742
|  | 2693.898541 | 1.36783 | 0.0001005713 |  | 2684.308261 | 1.452853007 | -0.001358836
|  | 2693.77854 | 1.367829 | 0.0001009297 |  | 2684.18776 | 1.452847 | -0.00135643
|  | 2693.658539 | 1.367827 | 9.759348e-05 |  | 2684.067259 | 1.452843 | -0.001355814
|  | 2693.538538 | 1.367823 | 9.182549e-05 |  | 2683.946758 | 1.452838 | -0.001358312
|  | 2693.418537 | 1.367814 | 8.572634e-05 |  | 2683.826258 | 1.452832 | -0.001363465
|  | 2693.298537 | 1.367802 | 8.193736e-05 |  | 2683.705757 | 1.452821 | -0.001369086
|  | 2693.178536 | 1.367788 | 8.215021e-05 |  | 2683.585256 | 1.452807 | -0.001372574
|  | 2693.058535 | 1.367774903 | 8.669276e-05 |  | 2683.464755 | 1.452791 | -0.001372006
|  | 2692.938534 | 1.367766 | 9.422327e-05 |  | 2683.344254 | 1.452776861 | -0.001367383
|  | 2692.818533 | 1.367761 | 0.0001022643 |  | 2683.223753 | 1.452765675 | -0.001360289
|  | 2692.698533 | 1.367761 | 0.0001079074 |  | 2683.103252 | 1.452758 | -0.001353254
|  | 2692.578532 | 1.367764 | 0.000109051 |  | 2682.982751 | 1.452754 | -0.001348337
|  | 2692.458531 | 1.367766 | 0.0001050777 |  | 2682.86225 | 1.452749842 | -0.001346127
|  | 2692.33853 | 1.367765 | 9.6920514e-05 |  | 2682.741749 | 1.452745 | -0.001345586
|  | 2692.218529 | 1.367759 | 8.678024e-05 |  | 2682.621248 | 1.452738498 | -0.001344869
|  | 2692.098528 | 1.36775 | 7.717172e-05 |  | 2682.500748 | 1.452732428 | -0.001342776
|  | 2691.978527 | 1.367736 | 7.00482e-05 |  | 2682.380247 | 1.452729 | -0.001339703
|  | 2691.858527 | 1.367722 | 6.624704e-05 |  | 2682.259746 | 1.452729 | -0.001337768
|  | 2691.738526 | 1.367707714 | 6.540806e-05 |  | 2682.139245 | 1.452733 | -0.001340331
|  | 2691.618525 | 1.367695 | 6.643568e-05 |  | 2682.018744 | 1.452737 | -0.001350285
|  | 2691.498524 | 1.36768346 | 6.823061794e-05 |  | 2681.898243 | 1.452737012 | -0.001368065
|  | 2691.378523 | 1.367673 | 6.993167e-05 |  | 2681.777742 | 1.452728 | -0.001391115
|  | 2691.258522 | 1.367663 | 7.12917e-05 |  | 2681.657241 | 1.452709 | -0.001414367
|  | 2691.138522 | 1.367653201 | 7.273213e-05 |  | 2681.53674 | 1.452678348 | -0.001431712
|  | 2691.018521 | 1.367643 | 7.464799e-05 |  | 2681.416239 | 1.452642 | -0.001438288
|  | 2690.89852 | 1.367633 | 7.739122986e-05 |  | 2681.295738 | 1.452605 | -0.001432289
|  | 2690.778519 | 1.367624 | 8.092425e-05 |  | 2681.175238 | 1.452573404 | -0.001415384896
|  | 2690.658518 | 1.367616 | 8.479284e-05 |  | 2681.054737 | 1.452552049 | -0.001392108
|  | 2690.538518 | 1.367609 | 8.850498e-05 |  | 2680.934236 | 1.452541487 | -0.001368192
|  | 2690.418517 | 1.367603 | 9.171003392e-05 |  | 2680.813735 | 1.452539 | -0.001348277
|  | 2690.298516 | 1.367598 | 9.403462e-05 |  | 2680.693234 | 1.452542 | -0.001334764
|  | 2690.178515 | 1.36759326 | 9.543584e-05 |  | 2680.572733 | 1.452546 | -0.001327403
|  | 2690.058514 | 1.367589 | 9.582338e-05 |  | 2680.452232 | 1.452548 | -0.001324397
|  | 2689.938513 | 1.367583682 | 9.527958e-05 |  | 2680.331731 | 1.452549 | -0.001323576
|  | 2689.818512 | 1.367578 | 9.367944e-05 |  | 2680.21123 | 1.452549135 | -0.001323697
|  | 2689.698512 | 1.36757177 | 9.125717e-05 |  | 2680.090729 | 1.452549 | -0.001325006
|  | 2689.578511 | 1.367564 | 8.856237e-05 |  | 2679.970229 | 1.45255 | -0.001328713
|  | 2689.45851 | 1.367554 | 8.659419e-05 |  | 2679.849728 | 1.452551 | -0.001335941
|  | 2689.338509 | 1.367542 | 8.634748e-05 |  | 2679.729227 | 1.452548 | -0.001346852
|  | 2689.218508 | 1.367531 | 8.863275e-05 |  | 2679.608726 | 1.452541368 | -0.001360045
|  | 2689.098507 | 1.36752 | 9.367913e-05 |  | 2679.488225 | 1.452529 | -0.001373174
|  | 2688.978507 | 1.367512782 | 0.0001006886 |  | 2679.367724 | 1.452512 | -0.001383704368
|  | 2688.858506 | 1.367508722 | 0.0001080604 |  | 2679.247223 | 1.452493 | -0.001389948
|  | 2688.738505 | 1.367508327 | 0.0001138944 |  | 2679.126722 | 1.452473 | -0.00139178
|  | 2688.618504 | 1.36751 | 0.0001165116 |  | 2679.006221 | 1.452455 | -0.001390189
|  | 2688.498503 | 1.367513 | 0.0001150133 |  | 2678.88572 | 1.452439 | -0.001386787
|  | 2688.378502 | 1.367515 | 0.0001095596 |  | 2678.765219 | 1.452424696 | -0.00138285
|  | 2688.258502 | 1.367514 | 0.000101179 |  | 2678.644719 | 1.452411288 | -0.001378645
|  | 2688.138501 | 1.36751 | 9.134571e-05 |  | 2678.524218 | 1.452398525 | -0.001373632
|  | 2688.0185 | 1.367502 | 8.157028e-05 |  | 2678.403717 | 1.452387 | -0.00136724
|  | 2687.898499 | 1.367492 | 7.287616194e-05 |  | 2678.283216 | 1.452377 | -0.001359354
|  | 2687.778498 | 1.36747976 | 6.594062e-05 |  | 2678.162715 | 1.452372 | -0.0013513
|  | 2687.658498 | 1.367466 | 6.092468e-05 |  | 2678.042214 | 1.45237 | -0.001345355
|  | 2687.538497 | 1.367451704 | 5.813559e-05 |  | 2677.921713 | 1.452371 | -0.001343817
|  | 2687.418496 | 1.367437 | 5.774714e-05 |  | 2677.801212 | 1.452371 | -0.001347854
|  | 2687.298495 | 1.367423 | 5.983958e-05 |  | 2677.680711 | 1.452368 | -0.001356683
|  | 2687.178494 | 1.367411 | 6.424847e-05 |  | 2677.56021 | 1.45236 | -0.001367811
|  | 2687.058493 | 1.367402454 | 7.013578461e-05 |  | 2677.43971 | 1.452345171 | -0.001377446
|  | 2686.938492 | 1.367397241 | 7.585537e-05 |  | 2677.319209 | 1.452326 | -0.001382318
|  | 2686.818492 | 1.367396 | 7.929116e-05 |  | 2677.198708 | 1.452307 | -0.001380956
|  | 2686.698491 | 1.367396 | 7.857858e-05 |  | 2677.078207 | 1.452291 | -0.001374232
|  | 2686.57849 | 1.367396 | 7.280818e-05 |  | 2676.957706 | 1.45228 | -0.001365258
|  | 2686.458489 | 1.367393 | 6.252364e-05 |  | 2676.837205 | 1.452275124 | -0.001357761
|  | 2686.338488 | 1.367385 | 4.971938e-05 |  | 2676.716704 | 1.452274 | -0.001354926
|  | 2686.218487 | 1.36737 | 3.757405925e-05 |  | 2676.596203 | 1.452273 | -0.001357731
|  | 2686.098487 | 1.36735 | 2.907557e-05 |  | 2676.475702 | 1.452269 | -0.001365038
|  | 2685.978486 | 1.367328 | 2.631844858e-05 |  | 2676.355201 | 1.452259 | -0.00137401
|  | 2685.858485 | 1.367306 | 2.976217e-05 |  | 2676.2347 | 1.452246 | -0.001381438
|  | 2685.738484 | 1.367287 | 3.816328e-05 |  | 2676.1142 | 1.452229 | -0.001385293
|  | 2685.618483 | 1.367273 | 4.918756e-05 |  | 2675.993699 | 1.452213 | -0.001385313
|  | 2685.498483 | 1.367264 | 6.021213e-05 |  | 2675.873198 | 1.4522 | -0.001382882
|  | 2685.378482 | 1.367258 | 6.923078e-05 |  | 2675.752697 | 1.452189 | -0.001380293
|  | 2685.258481 | 1.367254 | 7.542233e-05 |  | 2675.632196 | 1.452179412 | -0.001379423
|  | 2685.13848 | 1.367251 | 7.925453041e-05 |  | 2675.511695 | 1.452170085 | -0.001380851
|  | 2685.018479 | 1.367246 | 8.183712e-05 |  | 2675.391194 | 1.452159 | -0.001383815
|  | 2684.898478 | 1.367241 | 8.411218e-05 |  | 2675.270693 | 1.45214526 | -0.001386678
|  | 2684.778478 | 1.367236 | 8.663530472e-05 |  | 2675.150192 | 1.45212943 | -0.001387707
|  | 2684.658477 | 1.367232 | 8.910009e-05 |  | 2675.029691 | 1.452113 | -0.00138581
|  | 2684.538476 | 1.367229 | 9.065692e-05 |  | 2674.90919 | 1.452098 | -0.001381319298
|  | 2684.418475 | 1.367227 | 9.039207648e-05 |  | 2674.78869 | 1.452084 | -0.001375304
|  | 2684.298474 | 1.367225 | 8.79349e-05 |  | 2674.668189 | 1.452073 | -0.001369041
|  | 2684.178473 | 1.367221 | 8.356211e-05 |  | 2674.547688 | 1.452064 | -0.00136342
|  | 2684.058472 | 1.367215 | 7.816982e-05 |  | 2674.427187 | 1.452055 | -0.00135864
|  | 2683.938472 | 1.367207 | 7.291238e-05 |  | 2674.306686 | 1.452046 | -0.001354267
|  | 2683.818471 | 1.367197 | 6.87919e-05 |  | 2674.186185 | 1.452038 | -0.001349781
|  | 2683.69847 | 1.367187 | 6.617175e-05 |  | 2674.065684 | 1.452031 | -0.001345058
|  | 2683.578469 | 1.367176 | 6.476456e-05 |  | 2673.945183 | 1.452024799 | -0.001340478
|  | 2683.458468 | 1.367165 | 6.407423e-05 |  | 2673.824682 | 1.45202 | -0.001336989
|  | 2683.338467 | 1.367155 | 6.375608e-05 |  | 2673.704181 | 1.452017 | -0.00133547
|  | 2683.218467 | 1.367144 | 6.375293e-05 |  | 2673.583681 | 1.452013 | -0.001335904
|  | 2683.098466 | 1.367133 | 6.450598e-05 |  | 2673.46318 | 1.452007495 | -0.001337673
|  | 2682.978465 | 1.367121 | 6.68352e-05 |  | 2673.342679 | 1.452001 | -0.001339676
|  | 2682.858464 | 1.36711 | 7.12271e-05 |  | 2673.222178 | 1.451993 | -0.001340925
|  | 2682.738463 | 1.367100038 | 7.761786e-05 |  | 2673.101677 | 1.45198629 | -0.001341483
|  | 2682.618463 | 1.367093 | 8.505889866e-05 |  | 2672.981176 | 1.45198052 | -0.001342037
|  | 2682.498462 | 1.36709 | 9.200475e-05 |  | 2672.860675 | 1.451976097 | -0.001344123
|  | 2682.378461 | 1.36709 | 9.675675e-05 |  | 2672.740174 | 1.451971893 | -0.00134907
|  | 2682.25846 | 1.367091 | 9.80206e-05 |  | 2672.619673 | 1.451966 | -0.00135712
|  | 2682.138459 | 1.367093 | 9.53117e-05 |  | 2672.499172 | 1.451956 | -0.001366795028
|  | 2682.018458 | 1.367092 | 8.911072e-05 |  | 2672.378671 | 1.451941 | -0.001375527
|  | 2681.898457 | 1.367088 | 8.081273603e-05 |  | 2672.258171 | 1.451922 | -0.001380453
|  | 2681.778457 | 1.36708 | 7.227296941e-05 |  | 2672.13767 | 1.451903 | -0.001380013
|  | 2681.658456 | 1.367069 | 6.509223e-05 |  | 2672.017169 | 1.451886622 | -0.001374674
|  | 2681.538455 | 1.367056 | 6.031827717e-05 |  | 2671.896668 | 1.451875 | -0.001367081
|  | 2681.418454 | 1.367043 | 5.822467e-05 |  | 2671.776167 | 1.451869846 | -0.001360993
|  | 2681.298453 | 1.367029525 | 5.851961197e-05 |  | 2671.655666 | 1.451868 | -0.001359815
|  | 2681.178452 | 1.367018 | 6.050501e-05 |  | 2671.535165 | 1.451865499 | -0.001364884
|  | 2681.058452 | 1.367007 | 6.341835e-05 |  | 2671.414664 | 1.451859 | -0.001374888
|  | 2680.938451 | 1.366998 | 6.660457e-05 |  | 2671.294163 | 1.451846 | -0.001386369
|  | 2680.81845 | 1.36699 | 6.961435e-05 |  | 2671.173662 | 1.451826 | -0.0013949
|  | 2680.698449 | 1.366983 | 7.217888e-05 |  | 2671.053162 | 1.451803099 | -0.001397307
|  | 2680.578448 | 1.366977077 | 7.400143e-05 |  | 2670.932661 | 1.451780863 | -0.001392804
|  | 2680.458448 | 1.366971237 | 7.504323e-05 |  | 2670.81216 | 1.451763172 | -0.001383403
|  | 2680.338447 | 1.366965 | 7.518767e-05 |  | 2670.691659 | 1.451752 | -0.001372749
|  | 2680.218446 | 1.366959 | 7.458079e-05 |  | 2670.571158 | 1.451745 | -0.001364782
|  | 2680.098445 | 1.366953 | 7.351846e-05 |  | 2670.450657 | 1.451741 | -0.001361729
|  | 2679.978444 | 1.366944968 | 7.248311e-05 |  | 2670.330156 | 1.451736 | -0.00136349
|  | 2679.858443 | 1.366937 | 7.183103464e-05 |  | 2670.209655 | 1.45172697 | -0.001367771
|  | 2679.738443 | 1.366929 | 7.187072e-05 |  | 2670.089154 | 1.451713391 | -0.001371479
|  | 2679.618442 | 1.366921 | 7.241539055e-05 |  | 2669.968653 | 1.451697 | -0.001371882
|  | 2679.498441 | 1.366913 | 7.316904e-05 |  | 2669.848152 | 1.45168026 | -0.00136801
|  | 2679.37844 | 1.366907 | 7.358503e-05 |  | 2669.727652 | 1.451666002 | -0.001360895
|  | 2679.258439 | 1.366900292 | 7.338267e-05 |  | 2669.607151 | 1.451655 | -0.001352522
|  | 2679.138438 | 1.366894 | 7.248544e-05 |  | 2669.48665 | 1.451648 | -0.001344929
|  | 2679.018437 | 1.366886309 | 7.119877e-05 |  | 2669.366149 | 1.451642 | -0.001339242
|  | 2678.898437 | 1.366878 | 7.001771402e-05 |  | 2669.245648 | 1.451638 | -0.001335522
|  | 2678.778436 | 1.36687 | 6.928932193e-05 |  | 2669.125147 | 1.451633 | -0.001333228
|  | 2678.658435 | 1.366861 | 6.909642953e-05 |  | 2669.004646 | 1.451629 | -0.001331952
|  | 2678.538434 | 1.366853 | 6.931916e-05 |  | 2668.884145 | 1.451626 | -0.001332124
|  | 2678.418433 | 1.366845 | 6.957478e-05 |  | 2668.763644 | 1.451624 | -0.001335044
|  | 2678.298432 | 1.366836 | 6.991794e-05 |  | 2668.643143 | 1.451621249 | -0.001342067
|  | 2678.178432 | 1.366828 | 7.025501e-05 |  | 2668.522643 | 1.451615167 | -0.001353258
|  | 2678.058431 | 1.366819 | 7.113275e-05 |  | 2668.402142 | 1.451603 | -0.001367017
|  | 2677.93843 | 1.366809871 | 7.308922e-05 |  | 2668.281641 | 1.451584201 | -0.001380048
|  | 2677.818429 | 1.366801 | 7.647041e-05 |  | 2668.16114 | 1.451558599 | -0.001388457
|  | 2677.698428 | 1.366795 | 8.087274e-05 |  | 2668.040639 | 1.451529 | -0.001389211
|  | 2677.578428 | 1.366791 | 8.530606e-05 |  | 2667.920138 | 1.451501 | -0.001381563
|  | 2677.458427 | 1.366789 | 8.816147e-05 |  | 2667.799637 | 1.451477 | -0.001367292
|  | 2677.338426 | 1.366788629 | 8.816708e-05 |  | 2667.679136 | 1.451460325 | -0.00135002
|  | 2677.218425 | 1.366788 | 8.464207e-05 |  | 2667.558635 | 1.451449 | -0.001333348
|  | 2677.098424 | 1.366785 | 7.818946e-05 |  | 2667.438134 | 1.451442 | -0.001319363
|  | 2676.978423 | 1.366779 | 7.02058e-05 |  | 2667.317633 | 1.451435 | -0.001307908
|  | 2676.858422 | 1.366768 | 6.287791e-05 |  | 2667.197133 | 1.451427765 | -0.001296844
|  | 2676.738422 | 1.366755 | 5.834713e-05 |  | 2667.076632 | 1.451421 | -0.001283797
|  | 2676.618421 | 1.366741 | 5.764889e-05 |  | 2666.956131 | 1.451416 | -0.001267624
|  | 2676.49842 | 1.366728 | 6.054012e-05 |  | 2666.83563 | 1.451418 | -0.001249941
|  | 2676.378419 | 1.366718 | 6.573653e-05 |  | 2666.715129 | 1.451429 | -0.001234596
|  | 2676.258418 | 1.366711 | 7.117998e-05 |  | 2666.594628 | 1.451446 | -0.001226637
|  | 2676.138417 | 1.366707 | 7.511059e-05 |  | 2666.474127 | 1.451466 | -0.00122981
|  | 2676.018417 | 1.366704 | 7.653333e-05 |  | 2666.353626 | 1.451483783 | -0.001244855451
|  | 2675.898416 | 1.366701 | 7.553971e-05 |  | 2666.233125 | 1.451492488 | -0.001269194
|  | 2675.778415 | 1.366697 | 7.298109e-05 |  | 2666.112624 | 1.451489 | -0.001297398
|  | 2675.658414 | 1.366691 | 7.020836424e-05 |  | 2665.992123 | 1.451474 | -0.001323473
|  | 2675.538413 | 1.366684 | 6.802019212e-05 |  | 2665.871623 | 1.451451 | -0.001342795735
|  | 2675.418412 | 1.366676 | 6.700154e-05 |  | 2665.751122 | 1.451424 | -0.001353415
|  | 2675.298412 | 1.36667 | 6.646176e-05 |  | 2665.630621 | 1.451398 | -0.001356345
|  | 2675.178411 | 1.366664 | 6.562302e-05 |  | 2665.51012 | 1.451375 | -0.001354259
|  | 2675.05841 | 1.36666 | 6.370037e-05 |  | 2665.389619 | 1.451355 | -0.001349925
|  | 2674.938409 | 1.366655 | 6.01526e-05 |  | 2665.269118 | 1.451338 | -0.001344823
|  | 2674.818408 | 1.366649 | 5.534357e-05 |  | 2665.148617 | 1.451320784 | -0.001338905
|  | 2674.698408 | 1.366641 | 4.978116e-05 |  | 2665.028116 | 1.451305 | -0.001331434
|  | 2674.578407 | 1.366631 | 4.450637e-05 |  | 2664.907615 | 1.45129 | -0.001321537
|  | 2674.458406 | 1.366619 | 4.033572e-05 |  | 2664.787114 | 1.451279 | -0.001309743
|  | 2674.338405 | 1.366607 | 3.778575e-05 |  | 2664.666614 | 1.451272 | -0.001297726
|  | 2674.218404 | 1.366594 | 3.713953e-05 |  | 2664.546113 | 1.451269471 | -0.001287659
|  | 2674.098403 | 1.366582 | 3.825396e-05 |  | 2664.425612 | 1.451269 | -0.001281195
|  | 2673.978402 | 1.366571 | 4.082993e-05 |  | 2664.305111 | 1.451268 | -0.001278661
|  | 2673.858402 | 1.366561 | 4.424203e-05 |  | 2664.18461 | 1.45126592 | -0.001278624
|  | 2673.738401 | 1.366552791 | 4.805695e-05 |  | 2664.064109 | 1.451261 | -0.001278794
|  | 2673.6184 | 1.366546 | 5.147642e-05 |  | 2663.943608 | 1.451255159 | -0.001277471
|  | 2673.498399 | 1.366541 | 5.400614e-05 |  | 2663.823107 | 1.451250391 | -0.00127433
|  | 2673.378398 | 1.366536788 | 5.514976e-05 |  | 2663.702606 | 1.451249 | -0.001270867
|  | 2673.258397 | 1.366533 | 5.493015e-05 |  | 2663.582105 | 1.45125 | -0.001269633
|  | 2673.138397 | 1.366527908 | 5.342445e-05 |  | 2663.461604 | 1.451253 | -0.001272912
|  | 2673.018396 | 1.366522488 | 5.124937e-05 |  | 2663.341104 | 1.451255 | -0.001281424
|  | 2672.898395 | 1.366516 | 4.866388e-05 |  | 2663.220603 | 1.451252256 | -0.00129381
|  | 2672.778394 | 1.366509869 | 4.586591437e-05 |  | 2663.100102 | 1.451244 | -0.001307212
|  | 2672.658393 | 1.366503 | 4.28587e-05 |  | 2662.979601 | 1.451231 | -0.00131851
|  | 2672.538393 | 1.366495 | 3.96006e-05 |  | 2662.8591 | 1.451215 | -0.001325654
|  | 2672.418392 | 1.366487 | 3.571143e-05 |  | 2662.738599 | 1.4512 | -0.001328801
|  | 2672.298391 | 1.366478 | 3.185098e-05 |  | 2662.618098 | 1.451187136 | -0.001329686686
|  | 2672.17839 | 1.366467 | 2.824621e-05 |  | 2662.497597 | 1.451177 | -0.00133074
|  | 2672.058389 | 1.366454 | 2.614701e-05 |  | 2662.377096 | 1.451167 | -0.001333847
|  | 2671.938388 | 1.366441 | 2.624508e-05 |  | 2662.256595 | 1.451157 | -0.001339116
|  | 2671.818387 | 1.366428 | 2.889045003e-05 |  | 2662.136095 | 1.451143 | -0.001345028
|  | 2671.698387 | 1.366418119 | 3.331983e-05 |  | 2662.015594 | 1.451126 | -0.001349144
|  | 2671.578386 | 1.36641 | 3.836487e-05 |  | 2661.895093 | 1.451108115 | -0.001349572
|  | 2671.458385 | 1.366405668 | 4.219893e-05 |  | 2661.774592 | 1.451091 | -0.00134596
|  | 2671.338384 | 1.366402 | 4.355916e-05 |  | 2661.654091 | 1.451077 | -0.001339685
|  | 2671.218383 | 1.366399 | 4.183037e-05 |  | 2661.53359 | 1.451068 | -0.001333455
|  | 2671.098382 | 1.366393953 | 3.778915e-05 |  | 2661.413089 | 1.451061893 | -0.001329859
|  | 2670.978382 | 1.366386 | 3.284304e-05 |  | 2661.292588 | 1.451056 | -0.001330193
|  | 2670.858381 | 1.366375 | 2.870595e-05 |  | 2661.172087 | 1.451049 | -0.001333932
|  | 2670.73838 | 1.366363 | 2.680014e-05 |  | 2661.051586 | 1.451038 | -0.001338887315
|  | 2670.618379 | 1.36635 | 2.764135e-05 |  | 2660.931085 | 1.451023117 | -0.001342448
|  | 2670.498378 | 1.366339 | 3.055112e-05 |  | 2660.810585 | 1.451006313 | -0.001342553
|  | 2670.378377 | 1.36633 | 3.462859e-05 |  | 2660.690084 | 1.450990012 | -0.001338809
|  | 2670.258377 | 1.366322 | 3.83392e-05 |  | 2660.569583 | 1.450976 | -0.001332245
|  | 2670.138376 | 1.366316 | 4.130101e-05 |  | 2660.449082 | 1.450966 | -0.001324851
|  | 2670.018375 | 1.36631 | 4.302634e-05 |  | 2660.328581 | 1.450958 | -0.001318458
|  | 2669.898374 | 1.366305 | 4.400092e-05 |  | 2660.20808 | 1.450952 | -0.001314167
|  | 2669.778373 | 1.366299 | 4.465866e-05 |  | 2660.087579 | 1.450947 | -0.001311795
|  | 2669.658373 | 1.366292 | 4.530568518e-05 |  | 2659.967078 | 1.450940866 | -0.001310698
|  | 2669.538372 | 1.366286 | 4.585402e-05 |  | 2659.846577 | 1.450934 | -0.00131019
|  | 2669.418371 | 1.366280834 | 4.632977e-05 |  | 2659.726076 | 1.450928 | -0.00131014
|  | 2669.29837 | 1.366276 | 4.62122e-05 |  | 2659.605576 | 1.450922 | -0.001311102
|  | 2669.178369 | 1.366270099 | 4.571133e-05 |  | 2659.485075 | 1.450915575 | -0.001313745
|  | 2669.058368 | 1.366265 | 4.481111e-05 |  | 2659.364574 | 1.450907 | -0.001318201
|  | 2668.938367 | 1.366258768 | 4.406098e-05 |  | 2659.244073 | 1.450896 | -0.0013234
|  | 2668.818367 | 1.366254 | 4.330062e-05 |  | 2659.123572 | 1.450882 | -0.001327371
|  | 2668.698366 | 1.366249 | 4.223405e-05 |  | 2659.003071 | 1.450864378 | -0.00132779
|  | 2668.578365 | 1.366244865 | 4.007758e-05 |  | 2658.88257 | 1.45084659 | -0.001322846
|  | 2668.458364 | 1.366241 | 3.63026e-05 |  | 2658.762069 | 1.450832 | -0.001312708
|  | 2668.338363 | 1.366236 | 3.049067e-05 |  | 2658.641568 | 1.450823 | -0.001299479
|  | 2668.218362 | 1.366229 | 2.331996446e-05 |  | 2658.521067 | 1.450822 | -0.001286882
|  | 2668.098362 | 1.36622 | 1.597825e-05 |  | 2658.400566 | 1.450827 | -0.00127894
|  | 2667.978361 | 1.366207 | 9.930352e-06 |  | 2658.280066 | 1.450835 | -0.001278734
|  | 2667.85836 | 1.366194 | 6.414047e-06 |  | 2658.159565 | 1.450842131 | -0.001287258
|  | 2667.738359 | 1.366180645 | 5.514822e-06 |  | 2658.039064 | 1.450844 | -0.001302734
|  | 2667.618358 | 1.366169 | 6.35028233e-06 |  | 2657.918563 | 1.450837 | -0.001321699
|  | 2667.498358 | 1.366159 | 7.400658e-06 |  | 2657.798062 | 1.450822 | -0.001339752
|  | 2667.378357 | 1.366151 | 6.980471e-06 |  | 2657.677561 | 1.450801 | -0.00135317
|  | 2667.258356 | 1.366143 | 4.402896e-06 |  | 2657.55706 | 1.450775 | -0.001359761
|  | 2667.138355 | 1.366133 | 2.707156e-07 |  | 2657.436559 | 1.45075 | -0.001359274
|  | 2667.018354 | 1.366119693 | -3.772505e-06 |  | 2657.316058 | 1.450727 | -0.001353057
|  | 2666.898353 | 1.366104 | -5.53305219e-06 |  | 2657.195557 | 1.450708 | -0.001343112
|  | 2666.778352 | 1.366087 | -3.499416e-06 |  | 2657.075056 | 1.450694 | -0.001331707061
|  | 2666.658352 | 1.366070944 | 2.57550598e-06 |  | 2656.954556 | 1.450684 | -0.001320497
|  | 2666.538351 | 1.366058 | 1.14953e-05 |  | 2656.834055 | 1.450678 | -0.001310466
|  | 2666.41835 | 1.36605 | 2.099542814e-05 |  | 2656.713554 | 1.45067482 | -0.001302328
|  | 2666.298349 | 1.366046 | 2.864562815e-05 |  | 2656.593053 | 1.450674 | -0.001296685
|  | 2666.178348 | 1.366044 | 3.282576e-05 |  | 2656.472552 | 1.450675 | -0.001294433
|  | 2666.058347 | 1.366041 | 3.348887e-05 |  | 2656.352051 | 1.450676 | -0.001296623
|  | 2665.938347 | 1.366036019 | 3.189357e-05 |  | 2656.23155 | 1.450677 | -0.001303422
|  | 2665.818346 | 1.366028 | 3.02531e-05 |  | 2656.111049 | 1.450674 | -0.001314534
|  | 2665.698345 | 1.366018 | 3.052674306e-05 |  | 2655.990548 | 1.450665649 | -0.001328262
|  | 2665.578344 | 1.366007 | 3.383903851e-05 |  | 2655.870047 | 1.450651 | -0.00134209
|  | 2665.458343 | 1.365999 | 3.966928e-05 |  | 2655.749547 | 1.450631 | -0.001352923
|  | 2665.338342 | 1.365994 | 4.657471e-05 |  | 2655.629046 | 1.450607 | -0.001358411
|  | 2665.218342 | 1.365992 | 5.22191e-05 |  | 2655.508545 | 1.450581 | -0.00135731
|  | 2665.098341 | 1.365994 | 5.485898e-05 |  | 2655.388044 | 1.450558 | -0.00135016
|  | 2664.97834 | 1.365995467 | 5.335579e-05 |  | 2655.267543 | 1.450539 | -0.001338772
|  | 2664.858339 | 1.365995918 | 4.790035e-05 |  | 2655.147042 | 1.450525952 | -0.001325744
|  | 2664.738338 | 1.365993494 | 3.958638e-05 |  | 2655.026541 | 1.450517 | -0.001313619
|  | 2664.618338 | 1.365987 | 3.015274e-05 |  | 2654.90604 | 1.450513 | -0.001304245
|  | 2664.498337 | 1.365977225 | 2.120879e-05 |  | 2654.785539 | 1.450509 | -0.001298198
|  | 2664.378336 | 1.365964 | 1.415453e-05 |  | 2654.665038 | 1.450506 | -0.00129507
|  | 2664.258335 | 1.365949 | 9.70888301e-06 |  | 2654.544537 | 1.450502 | -0.00129416817
|  | 2664.138334 | 1.365933752 | 8.131864e-06 |  | 2654.424037 | 1.450496 | -0.001294476
|  | 2664.018333 | 1.365918427 | 9.381665e-06 |  | 2654.303536 | 1.450489 | -0.001295267
|  | 2663.898332 | 1.365904 | 1.306071e-05 |  | 2654.183035 | 1.450481 | -0.001296146
|  | 2663.778332 | 1.365892 | 1.851894339e-05 |  | 2654.062534 | 1.450472 | -0.001296934
|  | 2663.658331 | 1.365882 | 2.508825363e-05 |  | 2653.942033 | 1.450462 | -0.001297042
|  | 2663.53833 | 1.365874 | 3.169895e-05 |  | 2653.821532 | 1.450452185 | -0.001296165
|  | 2663.418329 | 1.365868 | 3.762954e-05 |  | 2653.701031 | 1.450442 | -0.001294205
|  | 2663.298328 | 1.365864 | 4.19815e-05 |  | 2653.58053 | 1.450433584 | -0.001291318
|  | 2663.178327 | 1.365860975 | 4.436378342e-05 |  | 2653.460029 | 1.450427 | -0.001288435
|  | 2663.058327 | 1.365858 | 4.489497e-05 |  | 2653.339528 | 1.450421 | -0.001286685
|  | 2662.938326 | 1.365853 | 4.403595e-05 |  | 2653.219028 | 1.450416557 | -0.001287221
|  | 2662.818325 | 1.365847 | 4.254481e-05 |  | 2653.098527 | 1.450411 | -0.001290609
|  | 2662.698324 | 1.365840509 | 4.120946e-05 |  | 2652.978026 | 1.450403 | -0.001295918
|  | 2662.578323 | 1.365833 | 4.045015e-05 |  | 2652.857525 | 1.450391 | -0.001301251
|  | 2662.458323 | 1.365825 | 4.053556e-05 |  | 2652.737024 | 1.450376245 | -0.001304205
|  | 2662.338322 | 1.365818 | 4.118257e-05 |  | 2652.616523 | 1.45036 | -0.001303017
|  | 2662.218321 | 1.365811 | 4.181485e-05 |  | 2652.496022 | 1.450345 | -0.001297546
|  | 2662.09832 | 1.365804 | 4.205287163e-05 |  | 2652.375521 | 1.450335 | -0.001289398
|  | 2661.978319 | 1.365797 | 4.168034e-05 |  | 2652.25502 | 1.450329066 | -0.001281611
|  | 2661.858318 | 1.36579 | 4.085949e-05 |  | 2652.134519 | 1.450327 | -0.00127732
|  | 2661.738317 | 1.365781 | 4.0173e-05 |  | 2652.014018 | 1.450327 | -0.001278361
|  | 2661.618317 | 1.365772 | 4.023781691e-05 |  | 2651.893518 | 1.450324221 | -0.001284459
|  | 2661.498316 | 1.365762 | 4.165165e-05 |  | 2651.773017 | 1.450317 | -0.001293262
|  | 2661.378315 | 1.365752843 | 4.464155e-05 |  | 2651.652516 | 1.450303288 | -0.001301264
|  | 2661.258314 | 1.365744384 | 4.908731e-05 |  | 2651.532015 | 1.450286 | -0.001305518
|  | 2661.138313 | 1.365737807 | 5.440263e-05 |  | 2651.411514 | 1.450268 | -0.001304617
|  | 2661.018312 | 1.365733 | 5.983783e-05 |  | 2651.291013 | 1.450253159 | -0.001299402
|  | 2660.898312 | 1.365731 | 6.448514e-05 |  | 2651.170512 | 1.450242318 | -0.001292816
|  | 2660.778311 | 1.365729822 | 6.75436356e-05 |  | 2651.050011 | 1.450235 | -0.001288091
|  | 2660.65831 | 1.36573 | 6.859189e-05 |  | 2650.92951 | 1.450229745 | -0.001287183
|  | 2660.538309 | 1.36573 | 6.755215e-05 |  | 2650.809009 | 1.450222 | -0.001290011
|  | 2660.418308 | 1.36573 | 6.445805e-05 |  | 2650.688509 | 1.450211 | -0.001294352
|  | 2660.298307 | 1.365729 | 5.951885e-05 |  | 2650.568008 | 1.450195 | -0.001297087
|  | 2660.178307 | 1.365726 | 5.310931e-05 |  | 2650.447507 | 1.450177 | -0.001295539
|  | 2660.058306 | 1.365721 | 4.566524e-05 |  | 2650.327006 | 1.45016 | -0.001288754369
|  | 2659.938305 | 1.365714 | 3.776438e-05 |  | 2650.206505 | 1.450146 | -0.001278014
|  | 2659.818304 | 1.365705 | 3.021431e-05 |  | 2650.086004 | 1.450137 | -0.001266249
|  | 2659.698303 | 1.365693 | 2.392505e-05 |  | 2649.965503 | 1.450132 | -0.001256326
|  | 2659.578303 | 1.36568 | 1.980202e-05 |  | 2649.845002 | 1.45013 | -0.00125004
|  | 2659.458302 | 1.365667 | 1.840357e-05 |  | 2649.724501 | 1.450127397 | -0.001247193
|  | 2659.338301 | 1.365653 | 1.968503389e-05 |  | 2649.604 | 1.450123 | -0.001246094
|  | 2659.2183 | 1.365642 | 2.293766e-05 |  | 2649.483499 | 1.450116 | -0.00124434
|  | 2659.098299 | 1.365634 | 2.706394e-05 |  | 2649.362999 | 1.450109 | -0.001240432
|  | 2658.978298 | 1.365628 | 3.062808e-05 |  | 2649.242498 | 1.450103437 | -0.001234431
|  | 2658.858297 | 1.365623 | 3.247716e-05 |  | 2649.121997 | 1.450102 | -0.001228100075
|  | 2658.738297 | 1.365619 | 3.213194411e-05 |  | 2649.001496 | 1.450105 | -0.001224158
|  | 2658.618296 | 1.365614 | 2.987153e-05 |  | 2648.880995 | 1.45011 | -0.001224993
|  | 2658.498295 | 1.365608 | 2.669012e-05 |  | 2648.760494 | 1.450115 | -0.001231725
|  | 2658.378294 | 1.3656 | 2.364428e-05 |  | 2648.639993 | 1.450117 | -0.001243846
|  | 2658.258293 | 1.365591 | 2.162007e-05 |  | 2648.519492 | 1.450113 | -0.001259373
|  | 2658.138292 | 1.365582 | 2.091892362e-05 |  | 2648.398991 | 1.450104 | -0.001275822
|  | 2658.018292 | 1.365574 | 2.094463e-05 |  | 2648.27849 | 1.45009 | -0.001291158
|  | 2657.898291 | 1.365566 | 2.082426438e-05 |  | 2648.157989 | 1.450071 | -0.001303919
|  | 2657.77829 | 1.365559145 | 1.992538182e-05 |  | 2648.037489 | 1.45005 | -0.001313314
|  | 2657.658289 | 1.365552 | 1.800829e-05 |  | 2647.916988 | 1.450025597 | -0.001319082
|  | 2657.538288 | 1.365543 | 1.560022e-05 |  | 2647.796487 | 1.449999892 | -0.001320579
|  | 2657.418288 | 1.365533 | 1.372256e-05 |  | 2647.675986 | 1.449974 | -0.001317027
|  | 2657.298287 | 1.365522 | 1.334505e-05 |  | 2647.555485 | 1.449948 | -0.001307803
|  | 2657.178286 | 1.365512 | 1.500053e-05 |  | 2647.434984 | 1.449927 | -0.001293078
|  | 2657.058285 | 1.365503 | 1.821421e-05 |  | 2647.314483 | 1.44991 | -0.001274265
|  | 2656.938284 | 1.365496 | 2.176432283e-05 |  | 2647.193982 | 1.449901 | -0.001253827
|  | 2656.818283 | 1.365491 | 2.419451e-05 |  | 2647.073481 | 1.449900039 | -0.001235145
|  | 2656.698283 | 1.365488 | 2.431195e-05 |  | 2646.95298 | 1.449904756 | -0.001221456
|  | 2656.578282 | 1.365484 | 2.170372e-05 |  | 2646.83248 | 1.449912669 | -0.001214641
|  | 2656.458281 | 1.365478 | 1.710356e-05 |  | 2646.711979 | 1.44992 | -0.001215307
|  | 2656.33828 | 1.36547 | 1.206662e-05 |  | 2646.591478 | 1.449925 | -0.001222011
|  | 2656.218279 | 1.365459 | 8.072173e-06 |  | 2646.470977 | 1.449924 | -0.001232518
|  | 2656.098278 | 1.365447 | 6.294423e-06 |  | 2646.350476 | 1.449918 | -0.001244068
|  | 2655.978277 | 1.365434 | 7.057449e-06 |  | 2646.229975 | 1.449906 | -0.001254195
|  | 2655.858277 | 1.365424 | 9.657707e-06 |  | 2646.109474 | 1.449891 | -0.001261326
|  | 2655.738276 | 1.365414 | 1.299235e-05 |  | 2645.988973 | 1.449873 | -0.001264653
|  | 2655.618275 | 1.365407 | 1.602007e-05 |  | 2645.868472 | 1.449856 | -0.001264043
|  | 2655.498274 | 1.3654 | 1.804653e-05 |  | 2645.747971 | 1.449839241 | -0.001259959
|  | 2655.378273 | 1.365393509 | 1.921483585e-05 |  | 2645.62747 | 1.449824803 | -0.00125315
|  | 2655.258272 | 1.365386 | 1.993927e-05 |  | 2645.50697 | 1.449813 | -0.001244602
|  | 2655.138272 | 1.365379 | 2.086999553e-05 |  | 2645.386469 | 1.449805 | -0.001235729
|  | 2655.018271 | 1.365371882 | 2.231387e-05 |  | 2645.265968 | 1.4498 | -0.001227772
|  | 2654.89827 | 1.365365 | 2.413496e-05 |  | 2645.145467 | 1.449798 | -0.001221877
|  | 2654.778269 | 1.36536 | 2.567222e-05 |  | 2645.024966 | 1.449797 | -0.001218938
|  | 2654.658268 | 1.365355 | 2.635177547e-05 |  | 2644.904465 | 1.449795795 | -0.001219059
|  | 2654.538268 | 1.365351 | 2.573554e-05 |  | 2644.783964 | 1.449793544 | -0.001221783
|  | 2654.418267 | 1.365346 | 2.411239024e-05 |  | 2644.663463 | 1.449789 | -0.001226319
|  | 2654.298266 | 1.36534 | 2.183404e-05 |  | 2644.542962 | 1.449783 | -0.001231579
|  | 2654.178265 | 1.365333 | 1.955176e-05 |  | 2644.422461 | 1.449774 | -0.00123661
|  | 2654.058264 | 1.365325 | 1.771339e-05 |  | 2644.301961 | 1.449763 | -0.001240777
|  | 2653.938263 | 1.365318 | 1.641625e-05 |  | 2644.18146 | 1.449751 | -0.001243274
|  | 2653.818262 | 1.365311 | 1.515764124e-05 |  | 2644.060959 | 1.449738 | -0.001243885
|  | 2653.698262 | 1.365304 | 1.349146e-05 |  | 2643.940458 | 1.449725496 | -0.001242608
|  | 2653.578261 | 1.365297458 | 1.096064e-05 |  | 2643.819957 | 1.449714294 | -0.001239668
|  | 2653.45826 | 1.365290227 | 7.443635e-06 |  | 2643.699456 | 1.449705 | -0.001235915
|  | 2653.338259 | 1.365282 | 3.252803e-06 |  | 2643.578955 | 1.449698 | -0.001232389
|  | 2653.218258 | 1.365271616 | -9.819418e-07 |  | 2643.458454 | 1.449692 | -0.001230357
|  | 2653.098257 | 1.36526 | -4.569184e-06 |  | 2643.337953 | 1.449688 | -0.001230906
|  | 2652.978257 | 1.365247 | -7.00286089e-06 |  | 2643.217452 | 1.449682 | -0.001233977
|  | 2652.858256 | 1.365234 | -8.07155361e-06 |  | 2643.096951 | 1.449674 | -0.001238818
|  | 2652.738255 | 1.36522 | -7.55240576e-06 |  | 2642.976451 | 1.449662 | -0.001243605
|  | 2652.618254 | 1.365206132 | -5.66023524e-06 |  | 2642.85595 | 1.449648 | -0.001246304
|  | 2652.498253 | 1.365192568 | -2.205655e-06 |  | 2642.735449 | 1.449633 | -0.001245703
|  | 2652.378253 | 1.36518 | 2.91179934e-06 |  | 2642.614948 | 1.449619 | -0.001241558
|  | 2652.258252 | 1.365168 | 9.732993e-06 |  | 2642.494447 | 1.449607 | -0.001235198
|  | 2652.138251 | 1.365157485 | 1.819423e-05 |  | 2642.373946 | 1.44959916 | -0.001228655
|  | 2652.01825 | 1.365150102 | 2.757156e-05 |  | 2642.253445 | 1.449594 | -0.001224031
|  | 2651.898249 | 1.365145718 | 3.689768e-05 |  | 2642.132944 | 1.44959 | -0.001222513
|  | 2651.778248 | 1.365145 | 4.4769e-05 |  | 2642.012443 | 1.449585 | -0.001224097
|  | 2651.658248 | 1.365145775 | 4.992927e-05 |  | 2641.891942 | 1.449578 | -0.001227405
|  | 2651.538247 | 1.365148 | 5.138339e-05 |  | 2641.771442 | 1.449567379 | -0.001230476
|  | 2651.418246 | 1.365150102 | 4.878558e-05 |  | 2641.650941 | 1.449555 | -0.001231791055
|  | 2651.298245 | 1.36515 | 4.285808e-05 |  | 2641.53044 | 1.449542 | -0.001230611
|  | 2651.178244 | 1.365146 | 3.475959e-05 |  | 2641.409939 | 1.449529 | -0.001227299
|  | 2651.058243 | 1.365138 | 2.613687e-05 |  | 2641.289438 | 1.449518 | -0.001222592
|  | 2650.938242 | 1.365125979 | 1.902097e-05 |  | 2641.168937 | 1.449508 | -0.00121742
|  | 2650.818242 | 1.365111 | 1.467202e-05 |  | 2641.048436 | 1.4495 | -0.001211981
|  | 2650.698241 | 1.365095 | 1.398202e-05 |  | 2640.927935 | 1.449491822 | -0.001206198
|  | 2650.57824 | 1.36508 | 1.724572e-05 |  | 2640.807434 | 1.449485 | -0.001199697
|  | 2650.458239 | 1.365065 | 2.370279e-05 |  | 2640.686933 | 1.449481 | -0.001192751
|  | 2650.338238 | 1.365054 | 3.244696e-05 |  | 2640.566432 | 1.44948 | -0.001186425
|  | 2650.218237 | 1.365046 | 4.178311497e-05 |  | 2640.445932 | 1.449481 | -0.001182491
|  | 2650.098237 | 1.365042 | 5.071866e-05 |  | 2640.325431 | 1.449485 | -0.001182731
|  | 2649.978236 | 1.365039 | 5.81013e-05 |  | 2640.20493 | 1.449488 | -0.001187887
|  | 2649.858235 | 1.365038 | 6.355741e-05 |  | 2640.084429 | 1.449488 | -0.001197436
|  | 2649.738234 | 1.365038 | 6.68460196e-05 |  | 2639.963928 | 1.449483 | -0.001209163183
|  | 2649.618233 | 1.365037 | 6.834263e-05 |  | 2639.843427 | 1.44947308 | -0.00122054
|  | 2649.498233 | 1.365036017 | 6.846521e-05 |  | 2639.722926 | 1.449459705 | -0.001229205
|  | 2649.378232 | 1.365034 | 6.769321e-05 |  | 2639.602425 | 1.449444842 | -0.001234437
|  | 2649.258231 | 1.365032 | 6.62534e-05 |  | 2639.481924 | 1.449431 | -0.001236718
|  | 2649.13823 | 1.365028 | 6.456421e-05 |  | 2639.361423 | 1.449418 | -0.001237983
|  | 2649.018229 | 1.365025 | 6.253956e-05 |  | 2639.240922 | 1.449406 | -0.001239732287
|  | 2648.898228 | 1.365020264 | 6.055003e-05 |  | 2639.120422 | 1.449394 | -0.001242504
|  | 2648.778227 | 1.365015 | 5.846456e-05 |  | 2638.999921 | 1.449380077 | -0.001245391
|  | 2648.658227 | 1.36501 | 5.667206e-05 |  | 2638.87942 | 1.449364 | -0.001246479
|  | 2648.538226 | 1.365005 | 5.511723e-05 |  | 2638.758919 | 1.449346 | -0.001244015
|  | 2648.418225 | 1.365 | 5.382507e-05 |  | 2638.638418 | 1.44933 | -0.001237599
|  | 2648.298224 | 1.364995126 | 5.243085e-05 |  | 2638.517917 | 1.449318 | -0.001228535
|  | 2648.178223 | 1.364991 | 5.065972e-05 |  | 2638.397416 | 1.449311 | -0.001219712
|  | 2648.058222 | 1.364987 | 4.80594e-05 |  | 2638.276915 | 1.449308 | -0.001214035
|  | 2647.938222 | 1.364982514 | 4.434488e-05 |  | 2638.156414 | 1.449305231 | -0.001213262
|  | 2647.818221 | 1.364977 | 3.967611e-05 |  | 2638.035913 | 1.449300651 | -0.001217006
|  | 2647.69822 | 1.364971148 | 3.425041e-05 |  | 2637.915413 | 1.449291 | -0.001222864
|  | 2647.578219 | 1.364963 | 2.865236e-05 |  | 2637.794912 | 1.449276 | -0.001227018
|  | 2647.458218 | 1.364954 | 2.355387e-05 |  | 2637.674411 | 1.449258622 | -0.001226392
|  | 2647.338218 | 1.364943 | 1.934302e-05 |  | 2637.55391 | 1.449241 | -0.001219903
|  | 2647.218217 | 1.364931 | 1.639529e-05 |  | 2637.433409 | 1.449228 | -0.001208705
|  | 2647.098216 | 1.364919058 | 1.515578e-05 |  | 2637.312908 | 1.44922 | -0.001195839
|  | 2646.978215 | 1.364907 | 1.555722e-05 |  | 2637.192407 | 1.449219 | -0.001184993
|  | 2646.858214 | 1.364895 | 1.739314e-05 |  | 2637.071906 | 1.449220565 | -0.001178788
|  | 2646.738213 | 1.364885 | 2.085168e-05 |  | 2636.951405 | 1.449223 | -0.00117817
|  | 2646.618213 | 1.364875 | 2.531912e-05 |  | 2636.830904 | 1.449223 | -0.001181844
|  | 2646.498212 | 1.364867 | 3.065451e-05 |  | 2636.710403 | 1.44921972 | -0.001187676
|  | 2646.378211 | 1.364862 | 3.606192e-05 |  | 2636.589903 | 1.44921295 | -0.001193267
|  | 2646.25821 | 1.364858 | 4.103483e-05 |  | 2636.469402 | 1.449204348 | -0.001197668
|  | 2646.138209 | 1.364856782 | 4.450507e-05 |  | 2636.348901 | 1.449195 | -0.00120091
|  | 2646.018208 | 1.364857 | 4.601333e-05 |  | 2636.2284 | 1.449186 | -0.001203768
|  | 2645.898207 | 1.364857 | 4.512468e-05 |  | 2636.107899 | 1.449176 | -0.001207066
|  | 2645.778207 | 1.364857 | 4.160159e-05 |  | 2635.987398 | 1.449164 | -0.001210444
|  | 2645.658206 | 1.364856 | 3.586712e-05 |  | 2635.866897 | 1.449151 | -0.00121285
|  | 2645.538205 | 1.364852 | 2.848716e-05 |  | 2635.746396 | 1.449135 | -0.001212897
|  | 2645.418204 | 1.364847 | 2.014627e-05 |  | 2635.625895 | 1.44912 | -0.001209549
|  | 2645.298203 | 1.364839 | 1.179788e-05 |  | 2635.505394 | 1.449107 | -0.001202983
|  | 2645.178203 | 1.364828416 | 4.095174795e-06 |  | 2635.384894 | 1.449096965 | -0.00119487
|  | 2645.058202 | 1.364816249 | -2.154506e-06 |  | 2635.264393 | 1.449090931 | -0.001187569
|  | 2644.938201 | 1.364803 | -6.603479e-06 |  | 2635.143892 | 1.449087 | -0.001183052
|  | 2644.8182 | 1.364789 | -8.761369e-06 |  | 2635.023391 | 1.449083587 | -0.001181893
|  | 2644.698199 | 1.364774637 | -8.838840525e-06 |  | 2634.90289 | 1.449077764 | -0.001182991
|  | 2644.578198 | 1.364762 | -7.048446e-06 |  | 2634.782389 | 1.449069 | -0.001183987
|  | 2644.458198 | 1.36475 | -4.135028e-06 |  | 2634.661888 | 1.449057931 | -0.001182396
|  | 2644.338197 | 1.364740493 | -6.983921e-07 |  | 2634.541387 | 1.449048 | -0.00117706
|  | 2644.218196 | 1.364732 | 2.3983606e-06 |  | 2634.420886 | 1.44904 | -0.001168693
|  | 2644.098195 | 1.364724987 | 4.491161e-06 |  | 2634.300385 | 1.449039 | -0.001159904
|  | 2643.978194 | 1.364718 | 5.613327855e-06 |  | 2634.179884 | 1.449042784 | -0.001154551
|  | 2643.858193 | 1.36471 | 6.050569e-06 |  | 2634.059384 | 1.44905 | -0.001155526
|  | 2643.738192 | 1.364702 | 6.299668e-06 |  | 2633.938883 | 1.449056 | -0.001164226
|  | 2643.618192 | 1.364693 | 7.020468e-06 |  | 2633.818382 | 1.449057 | -0.001179351
|  | 2643.498191 | 1.364683 | 8.794794e-06 |  | 2633.697881 | 1.44905 | -0.001197624678
|  | 2643.37819 | 1.364674515 | 1.187891939e-05 |  | 2633.57738 | 1.449035 | -0.001214619
|  | 2643.258189 | 1.364667 | 1.578058e-05 |  | 2633.456879 | 1.449014 | -0.001226921
|  | 2643.138188 | 1.364661 | 2.035326e-05 |  | 2633.336378 | 1.448989 | -0.001232444
|  | 2643.018187 | 1.364657 | 2.414267e-05 |  | 2633.215877 | 1.448965573 | -0.001231445
|  | 2642.898187 | 1.364654 | 2.650569e-05 |  | 2633.095376 | 1.448945 | -0.001225686
|  | 2642.778186 | 1.3646521 | 2.680964e-05 |  | 2632.974875 | 1.448928 | -0.001217651
|  | 2642.658185 | 1.36465 | 2.469693e-05 |  | 2632.854375 | 1.448914 | -0.001209376
|  | 2642.538184 | 1.364647 | 2.052374867e-05 |  | 2632.733874 | 1.448903 | -0.001201727
|  | 2642.418183 | 1.364641 | 1.498756e-05 |  | 2632.613373 | 1.448892404 | -0.001194604
|  | 2642.298183 | 1.364633 | 9.1543818e-06 |  | 2632.492872 | 1.448882514 | -0.001187557
|  | 2642.178182 | 1.364623 | 4.170247e-06 |  | 2632.372371 | 1.448873459 | -0.001179924
|  | 2642.058181 | 1.364610311 | 9.415226e-07 |  | 2632.25187 | 1.448866 | -0.001171977
|  | 2641.93818 | 1.364596936 | 2.390926e-07 |  | 2632.131369 | 1.448860286 | -0.001164237
|  | 2641.818179 | 1.364583638 | 2.177315e-06 |  | 2632.010868 | 1.448856 | -0.001157619
|  | 2641.698178 | 1.364572 | 6.539146e-06 |  | 2631.890367 | 1.448853 | -0.001152519016
|  | 2641.578178 | 1.364562 | 1.263594e-05 |  | 2631.769866 | 1.44885 | -0.001148657
|  | 2641.458177 | 1.364554397 | 1.942847e-05 |  | 2631.649365 | 1.448847 | -0.001145331
|  | 2641.338176 | 1.364549797 | 2.574775e-05 |  | 2631.528865 | 1.448844 | -0.001141906
|  | 2641.218175 | 1.364547596 | 3.053557252e-05 |  | 2631.408364 | 1.448843 | -0.001138414
|  | 2641.098174 | 1.364547 | 3.293837e-05 |  | 2631.287863 | 1.448844 | -0.001136109
|  | 2640.978173 | 1.364546277 | 3.259173e-05 |  | 2631.167362 | 1.448847 | -0.001136916
|  | 2640.858172 | 1.364545 | 2.960593e-05 |  | 2631.046861 | 1.448851 | -0.001142585
|  | 2640.738172 | 1.364541 | 2.491102e-05 |  | 2630.92636 | 1.448852 | -0.001153983
|  | 2640.618171 | 1.364535 | 1.942955e-05 |  | 2630.805859 | 1.448848 | -0.001169987
|  | 2640.49817 | 1.364526 | 1.480336088e-05 |  | 2630.685358 | 1.448836455 | -0.001187385
|  | 2640.378169 | 1.364516 | 1.198798e-05 |  | 2630.564857 | 1.448816 | -0.001201746
|  | 2640.258168 | 1.364505 | 1.17705e-05 |  | 2630.444356 | 1.448791 | -0.001209073
|  | 2640.138168 | 1.364496 | 1.372198e-05 |  | 2630.323855 | 1.448763 | -0.001207178
|  | 2640.018167 | 1.364489 | 1.684731e-05 |  | 2630.203355 | 1.448739 | -0.001196535
|  | 2639.898166 | 1.364484 | 1.942905858e-05 |  | 2630.082854 | 1.448722 | -0.00118013
|  | 2639.778165 | 1.364482 | 1.987215e-05 |  | 2629.962353 | 1.448714 | -0.001162592041
|  | 2639.658164 | 1.364479 | 1.717059e-05 |  | 2629.841852 | 1.448712 | -0.001148138
|  | 2639.538163 | 1.364476 | 1.133355724e-05 |  | 2629.721351 | 1.448715252 | -0.001139385
|  | 2639.418163 | 1.364469 | 3.360604e-06 |  | 2629.60085 | 1.448719 | -0.001136436
|  | 2639.298162 | 1.364458 | -4.760929e-06 |  | 2629.480349 | 1.44872 | -0.001137636
|  | 2639.178161 | 1.364444 | -1.07998e-05 |  | 2629.359848 | 1.448718 | -0.001140474459
|  | 2639.05816 | 1.364427 | -1.313803e-05 |  | 2629.239347 | 1.448715042 | -0.001143164
|  | 2638.938159 | 1.36441 | -1.115255e-05 |  | 2629.118846 | 1.448712 | -0.001145602
|  | 2638.818158 | 1.364395 | -5.386570995e-06 |  | 2628.998346 | 1.448709 | -0.001148878
|  | 2638.698157 | 1.364383 | 2.68437531e-06 |  | 2628.877845 | 1.448706 | -0.001154708
|  | 2638.578157 | 1.364375 | 1.115966e-05 |  | 2628.757344 | 1.44870212 | -0.001164027
|  | 2638.458156 | 1.364369 | 1.839087e-05 |  | 2628.636843 | 1.448693 | -0.001175925
|  | 2638.338155 | 1.364366 | 2.358074e-05 |  | 2628.516342 | 1.448679 | -0.001187698
|  | 2638.218154 | 1.364362 | 2.66592e-05 |  | 2628.395841 | 1.448658 | -0.001195714
|  | 2638.098153 | 1.364358633 | 2.829772e-05 |  | 2628.27534 | 1.448634198 | -0.001197024
|  | 2637.978152 | 1.364354 | 2.926483e-05 |  | 2628.154839 | 1.448611 | -0.001190529
|  | 2637.858152 | 1.364349 | 3.026452e-05 |  | 2628.034338 | 1.44859276 | -0.001177812
|  | 2637.738151 | 1.364344 | 3.149114e-05 |  | 2627.913837 | 1.448582 | -0.001162446
|  | 2637.61815 | 1.364339 | 3.279228e-05 |  | 2627.793336 | 1.448577 | -0.001148437
|  | 2637.498149 | 1.364334403 | 3.374707e-05 |  | 2627.672836 | 1.448577 | -0.001138742
|  | 2637.378148 | 1.364330359 | 3.410383e-05 |  | 2627.552335 | 1.448579 | -0.001134285
|  | 2637.258148 | 1.364326 | 3.371226e-05 |  | 2627.431834 | 1.448578 | -0.001133837
|  | 2637.138147 | 1.364322 | 3.266149e-05 |  | 2627.311333 | 1.448575 | -0.001134933
|  | 2637.018146 | 1.364317 | 3.098511e-05 |  | 2627.190832 | 1.448569 | -0.001135296
|  | 2636.898145 | 1.364312 | 2.900718659e-05 |  | 2627.070331 | 1.448563 | -0.001133624
|  | 2636.778144 | 1.364306 | 2.665257e-05 |  | 2626.94983 | 1.448559 | -0.001130737
|  | 2636.658143 | 1.3643 | 2.400610181e-05 |  | 2626.829329 | 1.448557 | -0.001128107
|  | 2636.538143 | 1.364292375 | 2.114215e-05 |  | 2626.708828 | 1.448556 | -0.001127418
|  | 2636.418142 | 1.364284 | 1.851594e-05 |  | 2626.588327 | 1.448556018 | -0.001129458
|  | 2636.298141 | 1.364275 | 1.650158e-05 |  | 2626.467827 | 1.448554 | -0.001133717
|  | 2636.17814 | 1.364264 | 1.568378e-05 |  | 2626.347326 | 1.448551 | -0.001138776
|  | 2636.058139 | 1.364254 | 1.632085e-05 |  | 2626.226825 | 1.448546 | -0.00114353
|  | 2635.938138 | 1.364244 | 1.841098e-05 |  | 2626.106324 | 1.448541 | -0.001147582
|  | 2635.818137 | 1.364235 | 2.137107e-05 |  | 2625.985823 | 1.448537 | -0.001151982
|  | 2635.698137 | 1.364227 | 2.470468e-05 |  | 2625.865322 | 1.448533 | -0.00115797
|  | 2635.578136 | 1.36422 | 2.784665e-05 |  | 2625.744821 | 1.448529155 | -0.001166856
|  | 2635.458135 | 1.364214 | 3.075263e-05 |  | 2625.62432 | 1.448521915 | -0.001178154
|  | 2635.338134 | 1.364208 | 3.354526e-05 |  | 2625.503819 | 1.44851 | -0.001190234
|  | 2635.218133 | 1.364202 | 3.660122945e-05 |  | 2625.383318 | 1.448494 | -0.00120024
|  | 2635.098133 | 1.364197 | 4.009467e-05 |  | 2625.262817 | 1.448474 | -0.001205794
|  | 2634.978132 | 1.364193 | 4.382016e-05 |  | 2625.142317 | 1.448454646 | -0.00120596
|  | 2634.858131 | 1.364191 | 4.709635e-05 |  | 2625.021816 | 1.448438 | -0.001201784
|  | 2634.73813 | 1.36419 | 4.892886e-05 |  | 2624.901315 | 1.448425 | -0.001195853
|  | 2634.618129 | 1.364191 | 4.843188e-05 |  | 2624.780814 | 1.448417 | -0.001191284
|  | 2634.498128 | 1.364191 | 4.523067137e-05 |  | 2624.660313 | 1.44841 | -0.001189748
|  | 2634.378128 | 1.364189 | 3.970723e-05 |  | 2624.539812 | 1.448402 | -0.001191119
|  | 2634.258127 | 1.364184 | 3.304517e-05 |  | 2624.419311 | 1.448391242 | -0.001193197
|  | 2634.138126 | 1.364176383 | 2.670904e-05 |  | 2624.29881 | 1.448378 | -0.001193279
|  | 2634.018125 | 1.364167 | 2.206716e-05 |  | 2624.178309 | 1.448364 | -0.001189507
|  | 2633.898124 | 1.364155603 | 1.990592748e-05 |  | 2624.057808 | 1.448353 | -0.001181987
|  | 2633.778123 | 1.364145 | 2.039802e-05 |  | 2623.937308 | 1.448347 | -0.001173342
|  | 2633.658122 | 1.364136 | 2.297053307e-05 |  | 2623.816807 | 1.448347032 | -0.0011671
|  | 2633.538122 | 1.364129 | 2.66064e-05 |  | 2623.696306 | 1.44835 | -0.001166613
|  | 2633.418121 | 1.364124 | 3.010277e-05 |  | 2623.575805 | 1.448352 | -0.001172918
|  | 2633.29812 | 1.364122 | 3.227990245e-05 |  | 2623.455304 | 1.448349194 | -0.00118454
|  | 2633.178119 | 1.364122 | 3.228477e-05 |  | 2623.334803 | 1.448339 | -0.001197697
|  | 2633.058118 | 1.364121227 | 2.956195e-05 |  | 2623.214302 | 1.448323 | -0.001208145
|  | 2632.938117 | 1.36412 | 2.403283e-05 |  | 2623.093801 | 1.448304 | -0.001213078
|  | 2632.818117 | 1.364117 | 1.613014e-05 |  | 2622.9733 | 1.448285 | -0.001212117
|  | 2632.698116 | 1.364111 | 6.71445e-06 |  | 2622.852799 | 1.44827 | -0.001207265
|  | 2632.578115 | 1.364101 | -2.756598e-06 |  | 2622.732298 | 1.448258648 | -0.001201762
|  | 2632.458114 | 1.364088 | -1.057839e-05 |  | 2622.611798 | 1.448251 | -0.001198694
|  | 2632.338113 | 1.364072 | -1.519211e-05 |  | 2622.491297 | 1.448244 | -0.001199123
|  | 2632.218113 | 1.364056 | -1.5914e-05 |  | 2622.370796 | 1.448234 | -0.001202095
|  | 2632.098112 | 1.364041 | -1.297084e-05 |  | 2622.250295 | 1.44822 | -0.001204828
|  | 2631.978111 | 1.364029 | -7.579594515e-06 |  | 2622.129794 | 1.448204 | -0.001205044
|  | 2631.85811 | 1.36402 | -1.414211955e-06 |  | 2622.009293 | 1.448187218 | -0.001201273
|  | 2631.738109 | 1.364013834 | 3.728371e-06 |  | 2621.888792 | 1.448172 | -0.001194089
|  | 2631.618108 | 1.364009 | 6.664056153e-06 |  | 2621.768291 | 1.448161 | -0.001185116
|  | 2631.498108 | 1.364005 | 7.441275235e-06 |  | 2621.64779 | 1.448152 | -0.0011766
|  | 2631.378107 | 1.364 | 6.949701e-06 |  | 2621.527289 | 1.44814456 | -0.001169425
|  | 2631.258106 | 1.363992595 | 6.542085335e-06 |  | 2621.406788 | 1.448137349 | -0.001163295
|  | 2631.138105 | 1.363985 | 7.204089e-06 |  | 2621.286288 | 1.448129 | -0.001156574
|  | 2631.018104 | 1.363978 | 9.056662e-06 |  | 2621.165787 | 1.448122009 | -0.00114761
|  | 2630.898103 | 1.363973 | 1.137706e-05 |  | 2621.045286 | 1.448117534 | -0.001135995
|  | 2630.778102 | 1.36397 | 1.272799e-05 |  | 2620.924785 | 1.44811853 | -0.001123665
|  | 2630.658102 | 1.363968 | 1.175681e-05 |  | 2620.804284 | 1.448126 | -0.001113849
|  | 2630.538101 | 1.363965 | 8.06935091e-06 |  | 2620.683783 | 1.448138 | -0.001110409
|  | 2630.4181 | 1.36396 | 2.305392305e-06 |  | 2620.563282 | 1.448151 | -0.001115612
|  | 2630.298099 | 1.363952 | -3.88652131e-06 |  | 2620.442781 | 1.448161 | -0.001129193
|  | 2630.178098 | 1.363941 | -8.549011e-06 |  | 2620.32228 | 1.448164 | -0.001148246
|  | 2630.058098 | 1.363928 | -1.035999e-05 |  | 2620.201779 | 1.448158 | -0.001168446
|  | 2629.938097 | 1.363917 | -8.994005e-06 |  | 2620.081279 | 1.448145 | -0.001185697
|  | 2629.818096 | 1.363906797 | -5.398496e-06 |  | 2619.960778 | 1.448129 | -0.001197839
|  | 2629.698095 | 1.3639 | -1.36476607e-06 |  | 2619.840277 | 1.448113 | -0.001205223
|  | 2629.578094 | 1.363896 | 1.119571e-06 |  | 2619.719776 | 1.448099 | -0.001210445
|  | 2629.458093 | 1.363893977 | 6.029382e-07 |  | 2619.599275 | 1.448087 | -0.001216539
|  | 2629.338093 | 1.363891 | -3.059016e-06 |  | 2619.478774 | 1.448075 | -0.001225146
|  | 2629.218092 | 1.363885 | -9.064149015e-06 |  | 2619.358273 | 1.448058804 | -0.001235589
|  | 2629.098091 | 1.363876734 | -1.593207e-05 |  | 2619.237772 | 1.448037 | -0.001245051
|  | 2628.97809 | 1.363865 | -2.196673e-05 |  | 2619.117271 | 1.448011 | -0.001250011
|  | 2628.858089 | 1.363851 | -2.575838e-05 |  | 2618.99677 | 1.447983 | -0.001247579
|  | 2628.738088 | 1.363835 | -2.658102e-05 |  | 2618.876269 | 1.447957 | -0.001237489
|  | 2628.618088 | 1.363819 | -2.429419e-05 |  | 2618.755769 | 1.447937675 | -0.001222378
|  | 2628.498087 | 1.363805 | -1.919611602e-05 |  | 2618.635268 | 1.447925 | -0.001206192
|  | 2628.378086 | 1.36379262 | -1.179676e-05 |  | 2618.514767 | 1.447919212 | -0.001192931
|  | 2628.258085 | 1.363783 | -2.874985e-06 |  | 2618.394266 | 1.447916 | -0.001184665
|  | 2628.138084 | 1.363776 | 6.52485306e-06 |  | 2618.273765 | 1.447911 | -0.001180839
|  | 2628.018083 | 1.363773 | 1.527622515e-05 |  | 2618.153264 | 1.447903 | -0.001178531
|  | 2627.898082 | 1.363773 | 2.19284e-05 |  | 2618.032763 | 1.447892142 | -0.001174461
|  | 2627.778082 | 1.363775 | 2.520290006e-05 |  | 2617.912262 | 1.447881 | -0.001166362696
|  | 2627.658081 | 1.363777 | 2.434704e-05 |  | 2617.791761 | 1.447874 | -0.001154726
|  | 2627.53808 | 1.363778 | 1.945897e-05 |  | 2617.67126 | 1.447872 | -0.001142403
|  | 2627.418079 | 1.363775 | 1.1599e-05 |  | 2617.55076 | 1.447877 | -0.001133601
|  | 2627.298078 | 1.363767921 | 2.942797465e-06 |  | 2617.430259 | 1.447884 | -0.001131662
|  | 2627.178078 | 1.363756 | -4.298625865e-06 |  | 2617.309758 | 1.447890253 | -0.00113746
|  | 2627.058077 | 1.363741 | -7.95047935e-06 |  | 2617.189257 | 1.447891 | -0.001148997
|  | 2626.938076 | 1.363725 | -6.840075e-06 |  | 2617.068756 | 1.447884111 | -0.001162072
|  | 2626.818075 | 1.36371 | -1.114877e-06 |  | 2616.948255 | 1.447870619 | -0.001172202
|  | 2626.698074 | 1.363698 | 7.961022e-06 |  | 2616.827754 | 1.44785369 | -0.001176665
|  | 2626.578073 | 1.363691 | 1.832126251e-05 |  | 2616.707253 | 1.447837 | -0.001174952
|  | 2626.458073 | 1.363689 | 2.773247e-05 |  | 2616.586752 | 1.447825 | -0.001169603
|  | 2626.338072 | 1.36369 | 3.426676485e-05 |  | 2616.466251 | 1.447817668 | -0.001164089
|  | 2626.218071 | 1.363692 | 3.708435e-05 |  | 2616.34575 | 1.447813 | -0.001161478
|  | 2626.09807 | 1.363693 | 3.616393e-05 |  | 2616.22525 | 1.447809 | -0.001162608
|  | 2625.978069 | 1.363693 | 3.255479e-05 |  | 2616.104749 | 1.447802 | -0.00116612
|  | 2625.858068 | 1.36369 | 2.775195e-05 |  | 2615.984248 | 1.447791 | -0.001169276
|  | 2625.738067 | 1.363685 | 2.3315e-05 |  | 2615.863747 | 1.447778 | -0.001169548
|  | 2625.618067 | 1.363677 | 2.039452e-05 |  | 2615.743246 | 1.447766 | -0.001165819
|  | 2625.498066 | 1.36367 | 1.921175e-05 |  | 2615.622745 | 1.447756979 | -0.001159439
|  | 2625.378065 | 1.363664 | 1.92151e-05 |  | 2615.502244 | 1.447753 | -0.00115312
|  | 2625.258064 | 1.363659 | 1.949364e-05 |  | 2615.381743 | 1.447751676 | -0.001150153
|  | 2625.138063 | 1.363656 | 1.862347e-05 |  | 2615.261242 | 1.447751477 | -0.001151919
|  | 2625.018062 | 1.363653 | 1.575584e-05 |  | 2615.140741 | 1.447749035 | -0.001158124
|  | 2624.898062 | 1.363649 | 1.057997e-05 |  | 2615.020241 | 1.447742 | -0.001166179
|  | 2624.778061 | 1.363642687 | 3.796263e-06 |  | 2614.89974 | 1.44773 | -0.00117291
|  | 2624.65806 | 1.363634 | -3.4615378e-06 |  | 2614.779239 | 1.447716 | -0.001176008
|  | 2624.538059 | 1.363621 | -9.319780665e-06 |  | 2614.658738 | 1.447702 | -0.001174582
|  | 2624.418058 | 1.363606 | -1.230619e-05 |  | 2614.538237 | 1.447691 | -0.001170314
|  | 2624.298058 | 1.363591 | -1.161602e-05 |  | 2614.417736 | 1.447684 | -0.001165811
|  | 2624.178057 | 1.363577 | -7.323193e-06 |  | 2614.297235 | 1.44768 | -0.001163644
|  | 2624.058056 | 1.363564972 | -2.649342e-07 |  | 2614.176734 | 1.447676975 | -0.001165247
|  | 2623.938055 | 1.363557 | 8.076067516e-06 |  | 2614.056233 | 1.447672 | -0.001170072
|  | 2623.818054 | 1.363552 | 1.61478e-05 |  | 2613.935732 | 1.447665004 | -0.001176651
|  | 2623.698053 | 1.36355 | 2.263269e-05 |  | 2613.815231 | 1.447654521 | -0.001183116
|  | 2623.578053 | 1.36355 | 2.671073e-05 |  | 2613.694731 | 1.447641967 | -0.001188209
|  | 2623.458052 | 1.36355 | 2.82229e-05 |  | 2613.57423 | 1.447629 | -0.001191703
|  | 2623.338051 | 1.363550228 | 2.725713e-05 |  | 2613.453729 | 1.447615 | -0.001194349
|  | 2623.21805 | 1.363549551 | 2.42736e-05 |  | 2613.333228 | 1.4476 | -0.001196509
|  | 2623.098049 | 1.363547 | 1.971154279e-05 |  | 2613.212727 | 1.447584692 | -0.001198188
|  | 2622.978048 | 1.363543 | 1.420129e-05 |  | 2613.092226 | 1.447567 | -0.001198124
|  | 2622.858047 | 1.363538 | 8.426796e-06 |  | 2612.971725 | 1.447548 | -0.001194913
|  | 2622.738047 | 1.36353 | 3.065652e-06 |  | 2612.851224 | 1.44753 | -0.001187396
|  | 2622.618046 | 1.363521 | -1.308331e-06 |  | 2612.730723 | 1.447514 | -0.001175998
|  | 2622.498045 | 1.36351053 | -4.255147e-06 |  | 2612.610222 | 1.447503 | -0.001162547
|  | 2622.378044 | 1.363500104 | -5.65961726e-06 |  | 2612.489721 | 1.447498 | -0.001149835
|  | 2622.258043 | 1.36349 | -5.75656e-06 |  | 2612.369221 | 1.447496 | -0.001140661
|  | 2622.138043 | 1.36348 | -4.813632e-06 |  | 2612.24872 | 1.447496 | -0.001135983
|  | 2622.018042 | 1.363472 | -3.43817553e-06 |  | 2612.128219 | 1.447493 | -0.001134946
|  | 2621.898041 | 1.363464 | -1.762861e-06 |  | 2612.007718 | 1.447487 | -0.001135203
|  | 2621.77804 | 1.363456 | 2.390923e-07 |  | 2611.887217 | 1.447478 | -0.001134025
|  | 2621.658039 | 1.363448 | 2.702353e-06 |  | 2611.766716 | 1.447469 | -0.001129538
|  | 2621.538038 | 1.363442 | 5.86371e-06 |  | 2611.646215 | 1.447461556 | -0.001122157
|  | 2621.418038 | 1.363437 | 9.503254e-06 |  | 2611.525714 | 1.447458 | -0.00111382
|  | 2621.298037 | 1.363433 | 1.305011e-05 |  | 2611.405213 | 1.447458229 | -0.001107245
|  | 2621.178036 | 1.363432 | 1.556845792e-05 |  | 2611.284712 | 1.447461 | -0.001104653
|  | 2621.058035 | 1.363432 | 1.614943504e-05 |  | 2611.164212 | 1.447462394 | -0.00110638
|  | 2620.938034 | 1.363432274 | 1.420246e-05 |  | 2611.043711 | 1.447461 | -0.001110942
|  | 2620.818033 | 1.363432 | 9.5448474e-06 |  | 2610.92321 | 1.447456 | -0.001115512
|  | 2620.698032 | 1.363431 | 2.650647e-06 |  | 2610.802709 | 1.447449 | -0.001117886
|  | 2620.578032 | 1.363427 | -5.708388635e-06 |  | 2610.682208 | 1.447443 | -0.001117408
|  | 2620.458031 | 1.363421 | -1.437012e-05 |  | 2610.561707 | 1.447438784 | -0.001115411
|  | 2620.33803 | 1.363413 | -2.287748e-05 |  | 2610.441206 | 1.447439 | -0.001114871
|  | 2620.218029 | 1.363403 | -3.072833e-05 |  | 2610.320705 | 1.447441 | -0.001118652
|  | 2620.098028 | 1.363391119 | -3.792661e-05 |  | 2610.200204 | 1.447442 | -0.001127814
|  | 2619.978027 | 1.363378 | -4.402023e-05 |  | 2610.079703 | 1.447438003 | -0.00114153
|  | 2619.858027 | 1.363364 | -4.90285e-05 |  | 2609.959202 | 1.447427488 | -0.001156477
|  | 2619.738026 | 1.363349 | -5.239645928e-05 |  | 2609.838702 | 1.44741 | -0.001168651
|  | 2619.618025 | 1.363333 | -5.356622389e-05 |  | 2609.718201 | 1.447389 | -0.001174736
|  | 2619.498024 | 1.363317 | -5.230274e-05 |  | 2609.5977 | 1.447367 | -0.001173398
|  | 2619.378023 | 1.363301772 | -4.897224e-05 |  | 2609.477199 | 1.447349 | -0.001165956
|  | 2619.258023 | 1.363288272 | -4.403726e-05 |  | 2609.356698 | 1.447337 | -0.001155651
|  | 2619.138022 | 1.363277 | -3.838212e-05 |  | 2609.236197 | 1.44733 | -0.001146012
|  | 2619.018021 | 1.363266281 | -3.25812e-05 |  | 2609.115696 | 1.447328 | -0.001139713
|  | 2618.89802 | 1.363257 | -2.695966e-05 |  | 2608.995195 | 1.447327 | -0.001137786
|  | 2618.778019 | 1.363248 | -2.126398e-05 |  | 2608.874694 | 1.447325 | -0.001139024
|  | 2618.658018 | 1.36324 | -1.530388e-05 |  | 2608.754193 | 1.447321 | -0.001141958
|  | 2618.538018 | 1.363233 | -8.597258595e-06 |  | 2608.633693 | 1.447315 | -0.001144869668
|  | 2618.418017 | 1.363228 | -1.73892281e-06 |  | 2608.513192 | 1.447308146 | -0.00114707
|  | 2618.298016 | 1.363225017 | 4.827064955e-06 |  | 2608.392691 | 1.447302 | -0.001149082
|  | 2618.178015 | 1.363224 | 9.521278265e-06 |  | 2608.27219 | 1.447296 | -0.001151559
|  | 2618.058014 | 1.363224 | 1.175068e-05 |  | 2608.151689 | 1.447289339 | -0.001155033
|  | 2617.938013 | 1.363224 | 1.102147e-05 |  | 2608.031188 | 1.447281949 | -0.001159557013
|  | 2617.818012 | 1.363221627 | 8.064499e-06 |  | 2607.910687 | 1.447273 | -0.001164172
|  | 2617.698012 | 1.363217 | 3.907437e-06 |  | 2607.790186 | 1.447262 | -0.001167583
|  | 2617.578011 | 1.363209601 | 4.918423e-07 |  | 2607.669685 | 1.447250492 | -0.001169011
|  | 2617.45801 | 1.363201 | -1.041169e-06 |  | 2607.549184 | 1.447239917 | -0.001168235
|  | 2617.338009 | 1.363192 | -3.47704e-07 |  | 2607.428683 | 1.447232 | -0.001166336
|  | 2617.218008 | 1.36318404 | 2.089445945e-06 |  | 2607.308183 | 1.447226077 | -0.001165011
|  | 2617.098008 | 1.363178 | 5.096904e-06 |  | 2607.187682 | 1.447222 | -0.001165781
|  | 2616.978007 | 1.363174467 | 7.204315e-06 |  | 2607.067181 | 1.447219 | -0.001169655
|  | 2616.858006 | 1.363172 | 7.627105005e-06 |  | 2606.94668 | 1.447215 | -0.001176631
|  | 2616.738005 | 1.363169 | 5.875046e-06 |  | 2606.826179 | 1.447209 | -0.001185771
|  | 2616.618004 | 1.363164 | 2.634455e-06 |  | 2606.705678 | 1.447199 | -0.001195679
|  | 2616.498003 | 1.363158 | -1.328994e-06 |  | 2606.585177 | 1.447186 | -0.001204803
|  | 2616.378003 | 1.363150321 | -4.949302e-06 |  | 2606.464676 | 1.447171134 | -0.001212615
|  | 2616.258002 | 1.363141311 | -7.60537995e-06 |  | 2606.344175 | 1.447155 | -0.001218808
|  | 2616.138001 | 1.363131 | -9.16944381e-06 |  | 2606.223674 | 1.447138 | -0.001223562
|  | 2616.018 | 1.363121 | -9.42657e-06 |  | 2606.103174 | 1.44712 | -0.001226999
|  | 2615.897999 | 1.363111 | -8.67848446e-06 |  | 2605.982673 | 1.447102 | -0.001229213
|  | 2615.777998 | 1.363102 | -7.03902962e-06 |  | 2605.862172 | 1.447082 | -0.001229707
|  | 2615.657997 | 1.363093 | -4.414325e-06 |  | 2605.741671 | 1.447063 | -0.001227966
|  | 2615.537997 | 1.363085 | -1.158655e-06 |  | 2605.62117 | 1.447042772 | -0.001223483
|  | 2615.417996 | 1.363077448 | 2.590436e-06 |  | 2605.500669 | 1.447024 | -0.001216235
|  | 2615.297995 | 1.363072 | 6.137164e-06 |  | 2605.380168 | 1.447007912 | -0.001206744
|  | 2615.177994 | 1.363067 | 9.211907475e-06 |  | 2605.259667 | 1.446995 | -0.001195975
|  | 2615.057993 | 1.363063 | 1.129614e-05 |  | 2605.139166 | 1.446984 | -0.001185203
|  | 2614.937992 | 1.363058 | 1.229143e-05 |  | 2605.018665 | 1.446977 | -0.001175409
|  | 2614.817992 | 1.363054 | 1.238425e-05 |  | 2604.898164 | 1.446971 | -0.00116739
|  | 2614.697991 | 1.363049 | 1.20437e-05 |  | 2604.777664 | 1.446966 | -0.001161305
|  | 2614.57799 | 1.363043 | 1.179464e-05 |  | 2604.657163 | 1.44696 | -0.001156859
|  | 2614.457989 | 1.363037 | 1.195542e-05 |  | 2604.536662 | 1.446955 | -0.001153196
|  | 2614.337988 | 1.363031 | 1.244763e-05 |  | 2604.416161 | 1.446949 | -0.001149951
|  | 2614.217988 | 1.363025 | 1.315654e-05 |  | 2604.29566 | 1.44694268 | -0.001146509
|  | 2614.097987 | 1.363019 | 1.380421e-05 |  | 2604.175159 | 1.446937592 | -0.001143455
|  | 2613.977986 | 1.363013 | 1.443335e-05 |  | 2604.054658 | 1.446933 | -0.001141315
|  | 2613.857985 | 1.363007 | 1.511452e-05 |  | 2603.934157 | 1.446929 | -0.001140861
|  | 2613.737984 | 1.363 | 1.633697e-05 |  | 2603.813656 | 1.446925 | -0.00114258
|  | 2613.617983 | 1.362995 | 1.827595946e-05 |  | 2603.693155 | 1.446919 | -0.001146108
|  | 2613.497983 | 1.362989 | 2.093071416e-05 |  | 2603.572654 | 1.446909734 | -0.001150553
|  | 2613.377982 | 1.362986 | 2.376529e-05 |  | 2603.452154 | 1.446897 | -0.001154033
|  | 2613.257981 | 1.36298331 | 2.594184e-05 |  | 2603.331653 | 1.446882812 | -0.001155071
|  | 2613.13798 | 1.362982 | 2.674596606e-05 |  | 2603.211152 | 1.446867 | -0.001152357951
|  | 2613.017979 | 1.362982 | 2.550069e-05 |  | 2603.090651 | 1.446853 | -0.00114621
|  | 2612.897978 | 1.36298 | 2.249192e-05 |  | 2602.97015 | 1.446842 | -0.001137694
|  | 2612.777977 | 1.362977 | 1.830925e-05 |  | 2602.849649 | 1.446834 | -0.001129008
|  | 2612.657977 | 1.362973 | 1.378197e-05 |  | 2602.729148 | 1.446829 | -0.001121932
|  | 2612.537976 | 1.362967 | 9.762329e-06 |  | 2602.608647 | 1.446826 | -0.001117761
|  | 2612.417975 | 1.362962 | 6.524317e-06 |  | 2602.488146 | 1.446820936 | -0.001116138
|  | 2612.297974 | 1.362956 | 3.800518e-06 |  | 2602.367645 | 1.446813719 | -0.001115253375
|  | 2612.177973 | 1.362951 | 9.580279e-07 |  | 2602.247145 | 1.446804 | -0.001113189
|  | 2612.057973 | 1.362946 | -2.67842e-06 |  | 2602.126644 | 1.446792915 | -0.001107882
|  | 2611.937972 | 1.36294042 | -7.517343825e-06 |  | 2602.006143 | 1.446783007 | -0.001098475
|  | 2611.817971 | 1.362934 | -1.338017e-05 |  | 2601.885642 | 1.446777236 | -0.001085675
|  | 2611.69797 | 1.362926 | -1.966530293e-05 |  | 2601.765141 | 1.446777 | -0.001072172
|  | 2611.577969 | 1.362916 | -2.562249e-05 |  | 2601.64464 | 1.446783 | -0.001060854
|  | 2611.457968 | 1.362905 | -3.049386e-05 |  | 2601.524139 | 1.446794388 | -0.001054721
|  | 2611.337968 | 1.362892 | -3.382064e-05 |  | 2601.403638 | 1.446807 | -0.001055514
|  | 2611.217967 | 1.362879 | -3.576441e-05 |  | 2601.283137 | 1.446819621 | -0.001063667
|  | 2611.097966 | 1.362866643 | -3.644301e-05 |  | 2601.162636 | 1.446828 | -0.001078117
|  | 2610.977965 | 1.362853893 | -3.599181e-05 |  | 2601.042135 | 1.446831 | -0.00109673
|  | 2610.857964 | 1.362841 | -3.426627e-05 |  | 2600.921635 | 1.446827 | -0.001116955
|  | 2610.737963 | 1.362828 | -3.091727e-05 |  | 2600.801134 | 1.446816 | -0.001136463
|  | 2610.617962 | 1.362816 | -2.560772486e-05 |  | 2600.680633 | 1.4468011 | -0.001153388
|  | 2610.497962 | 1.362806 | -1.837334e-05 |  | 2600.560132 | 1.446782 | -0.00116642
|  | 2610.377961 | 1.362799 | -9.771447825e-06 |  | 2600.439631 | 1.446760932 | -0.001175106
|  | 2610.25796 | 1.362795 | -1.09221129e-06 |  | 2600.31913 | 1.446739235 | -0.001179384
|  | 2610.137959 | 1.362794 | 5.857863e-06 |  | 2600.198629 | 1.446719 | -0.001179695
|  | 2610.017958 | 1.362796 | 9.632216e-06 |  | 2600.078128 | 1.4467 | -0.001177163
|  | 2609.897957 | 1.362798935 | 9.239205e-06 |  | 2599.957627 | 1.446683 | -0.001172839
|  | 2609.777957 | 1.3628 | 4.819480495e-06 |  | 2599.837126 | 1.446669 | -0.001167590271
|  | 2609.657956 | 1.362798 | -2.2902702e-06 |  | 2599.716626 | 1.446656 | -0.001162228
|  | 2609.537955 | 1.362793 | -1.033372e-05 |  | 2599.596125 | 1.446645 | -0.001156846
|  | 2609.417954 | 1.362784 | -1.725351e-05 |  | 2599.475624 | 1.446634 | -0.001151276
|  | 2609.297953 | 1.362773 | -2.182337e-05 |  | 2599.355123 | 1.446625 | -0.001145306
|  | 2609.177953 | 1.362761 | -2.360496e-05 |  | 2599.234622 | 1.446618455 | -0.001139375
|  | 2609.057952 | 1.36275 | -2.315581e-05 |  | 2599.114121 | 1.446613 | -0.001134133714
|  | 2608.937951 | 1.36274 | -2.164038e-05 |  | 2598.99362 | 1.446610577 | -0.001130687
|  | 2608.81795 | 1.362732 | -2.01903e-05 |  | 2598.873119 | 1.446609 | -0.001130094
|  | 2608.697949 | 1.362724 | -1.940348e-05 |  | 2598.752618 | 1.446607 | -0.001132724
|  | 2608.577948 | 1.362717 | -1.920387e-05 |  | 2598.632117 | 1.446603 | -0.001138198
|  | 2608.457948 | 1.362707 | -1.872911e-05 |  | 2598.511616 | 1.446596 | -0.001145256
|  | 2608.337947 | 1.362698 | -1.695248e-05 |  | 2598.391116 | 1.446586 | -0.001152238
|  | 2608.217946 | 1.362688 | -1.32205e-05 |  | 2598.270615 | 1.446573 | -0.001157833
|  | 2608.097945 | 1.362681 | -7.623744e-06 |  | 2598.150114 | 1.446559823 | -0.001161756
|  | 2607.977944 | 1.362676 | -1.150251e-06 |  | 2598.029613 | 1.446546 | -0.001164378
|  | 2607.857943 | 1.362674 | 4.438202145e-06 |  | 2597.909112 | 1.446532 | -0.001166442
|  | 2607.737942 | 1.362675 | 7.584491e-06 |  | 2597.788611 | 1.446517 | -0.001168576
|  | 2607.617942 | 1.362678 | 6.972232e-06 |  | 2597.66811 | 1.446500646 | -0.001170361
|  | 2607.497941 | 1.362679 | 2.351737e-06 |  | 2597.547609 | 1.446481315 | -0.001170081
|  | 2607.37794 | 1.362678 | -5.343818e-06 |  | 2597.427108 | 1.44646 | -0.001165761
|  | 2607.257939 | 1.362673 | -1.451653774e-05 |  | 2597.306607 | 1.446439 | -0.00115564468
|  | 2607.137938 | 1.362664715 | -2.333958e-05 |  | 2597.186107 | 1.446422 | -0.001139639
|  | 2607.017938 | 1.362653 | -3.028787e-05 |  | 2597.065606 | 1.446411 | -0.001119977
|  | 2606.897937 | 1.36264 | -3.457002e-05 |  | 2596.945105 | 1.446408427 | -0.001100278
|  | 2606.777936 | 1.362626973 | -3.61934e-05 |  | 2596.824604 | 1.446413576 | -0.001084947
|  | 2606.657935 | 1.362615 | -3.583212e-05 |  | 2596.704103 | 1.446422947 | -0.001077184
|  | 2606.537934 | 1.362603 | -3.426202e-05 |  | 2596.583602 | 1.446432 | -0.001077868
|  | 2606.417933 | 1.362593 | -3.207241e-05 |  | 2596.463101 | 1.446437 | -0.001085183484
|  | 2606.297933 | 1.362584 | -2.96424e-05 |  | 2596.3426 | 1.446434979 | -0.001095311
|  | 2606.177932 | 1.362574878 | -2.711866e-05 |  | 2596.222099 | 1.446427 | -0.001103858
|  | 2606.057931 | 1.362567 | -2.43781e-05 |  | 2596.101598 | 1.446415274 | -0.001107931
|  | 2605.93793 | 1.362559 | -2.133729e-05 |  | 2595.981097 | 1.446404302 | -0.001107176
|  | 2605.817929 | 1.362552 | -1.821389e-05 |  | 2595.860597 | 1.446397 | -0.001103525
|  | 2605.697928 | 1.362546525 | -1.542346e-05 |  | 2595.740096 | 1.446395 | -0.001100515
|  | 2605.577927 | 1.362542 | -1.333974e-05 |  | 2595.619595 | 1.446396 | -0.001101796
|  | 2605.457927 | 1.362537 | -1.224375e-05 |  | 2595.499094 | 1.446396698 | -0.001109094
|  | 2605.337926 | 1.362533 | -1.225724872e-05 |  | 2595.378593 | 1.446394 | -0.001121798
|  | 2605.217925 | 1.362528 | -1.317478e-05 |  | 2595.258092 | 1.446385 | -0.001137187
|  | 2605.097924 | 1.362522 | -1.464658e-05 |  | 2595.137591 | 1.446369 | -0.001151586
|  | 2604.977923 | 1.362515536 | -1.644023e-05 |  | 2595.01709 | 1.446347177 | -0.00116158
|  | 2604.857922 | 1.362508 | -1.841602e-05 |  | 2594.896589 | 1.446323 | -0.001165468
|  | 2604.737922 | 1.362500398 | -2.038907e-05 |  | 2594.776088 | 1.446299 | -0.00116318
|  | 2604.617921 | 1.362491 | -2.215469e-05 |  | 2594.655587 | 1.446278498 | -0.001156626
|  | 2604.49792 | 1.362481637 | -2.344178e-05 |  | 2594.535087 | 1.446261 | -0.001147708
|  | 2604.377919 | 1.362471 | -2.381708e-05 |  | 2594.414586 | 1.446247 | -0.001138313
|  | 2604.257918 | 1.362459 | -2.268901e-05 |  | 2594.294085 | 1.446236 | -0.001129294
|  | 2604.137918 | 1.362447 | -1.954329e-05 |  | 2594.173584 | 1.446226 | -0.00112079
|  | 2604.017917 | 1.362436 | -1.421917e-05 |  | 2594.053083 | 1.446217 | -0.001112315
|  | 2603.897916 | 1.362427 | -6.991195e-06 |  | 2593.932582 | 1.446209319 | -0.001103928
|  | 2603.777915 | 1.36242 | 1.36482e-06 |  | 2593.812081 | 1.446203945 | -0.001096167
|  | 2603.657914 | 1.362416 | 9.670521e-06 |  | 2593.69158 | 1.446200565 | -0.001090156
|  | 2603.537913 | 1.362415 | 1.675226589e-05 |  | 2593.571079 | 1.44619802 | -0.001086873
|  | 2603.417913 | 1.362416 | 2.163569139e-05 |  | 2593.450578 | 1.446194883 | -0.001086645
|  | 2603.297912 | 1.362419 | 2.366199e-05 |  | 2593.330078 | 1.446189 | -0.001088808
|  | 2603.177911 | 1.362421 | 2.26886e-05 |  | 2593.209577 | 1.446180107 | -0.001091718
|  | 2603.05791 | 1.362422 | 1.909603804e-05 |  | 2593.089076 | 1.446167 | -0.001092684
|  | 2602.937909 | 1.362421 | 1.353577179e-05 |  | 2592.968575 | 1.446152 | -0.001090001
|  | 2602.817908 | 1.362418 | 6.73161846e-06 |  | 2592.848074 | 1.446138 | -0.001082691
|  | 2602.697907 | 1.362412 | -6.505466e-07 |  | 2592.727573 | 1.446125698 | -0.001071218
|  | 2602.577907 | 1.362404375 | -7.679796e-06 |  | 2592.607072 | 1.446119 | -0.001057518
|  | 2602.457906 | 1.362394 | -1.365089e-05 |  | 2592.486571 | 1.446116838 | -0.001044317
|  | 2602.337905 | 1.362382 | -1.792036e-05 |  | 2592.36607 | 1.446119 | -0.001033881
|  | 2602.217904 | 1.362369035 | -1.983825e-05 |  | 2592.245569 | 1.446124626 | -0.001027738
|  | 2602.097903 | 1.362355858 | -1.912865e-05 |  | 2592.125068 | 1.44613 | -0.001026344
|  | 2601.977903 | 1.362343 | -1.599738e-05 |  | 2592.004568 | 1.446134 | -0.001028384
|  | 2601.857902 | 1.362333 | -1.084998e-05 |  | 2591.884067 | 1.446135206 | -0.001032492
|  | 2601.737901 | 1.362325 | -4.622706082e-06 |  | 2591.763566 | 1.446134739 | -0.001037179
|  | 2601.6179 | 1.362319 | 1.480006605e-06 |  | 2591.643065 | 1.446133 | -0.001041957
|  | 2601.497899 | 1.362316 | 6.360337e-06 |  | 2591.522564 | 1.446131 | -0.001046778
|  | 2601.377898 | 1.362314 | 9.085398e-06 |  | 2591.402063 | 1.446129 | -0.001052693
|  | 2601.257898 | 1.362312 | 9.369785e-06 |  | 2591.281562 | 1.446127227 | -0.001060464
|  | 2601.137897 | 1.362309 | 7.615464e-06 |  | 2591.161061 | 1.446123507 | -0.001070528
|  | 2601.017896 | 1.362304694 | 4.664018435e-06 |  | 2591.04056 | 1.446117 | -0.001082298
|  | 2600.897895 | 1.362298 | 1.772802e-06 |  | 2590.920059 | 1.446107 | -0.001094639
|  | 2600.777894 | 1.36229 | -6.115119e-08 |  | 2590.799559 | 1.446093 | -0.001105771
|  | 2600.657893 | 1.36228 | -6.330372e-09 |  | 2590.679058 | 1.446076 | -0.001114511
|  | 2600.537892 | 1.36227169 | 2.019788e-06 |  | 2590.558557 | 1.446057 | -0.001120016
|  | 2600.417892 | 1.362265 | 5.384377e-06 |  | 2590.438056 | 1.446038479 | -0.001122556
|  | 2600.297891 | 1.362259287 | 8.99933533e-06 |  | 2590.317555 | 1.44602 | -0.001122359
|  | 2600.17789 | 1.362256 | 1.179754e-05 |  | 2590.197054 | 1.446002 | -0.001120174
|  | 2600.057889 | 1.362254 | 1.276883e-05 |  | 2590.076553 | 1.445985 | -0.001116095
|  | 2599.937888 | 1.362252 | 1.165026e-05 |  | 2589.956052 | 1.445968915 | -0.001109865
|  | 2599.817887 | 1.362248 | 8.75542863e-06 |  | 2589.835551 | 1.445954627 | -0.001101417
|  | 2599.697887 | 1.362243025 | 5.070907475e-06 |  | 2589.71505 | 1.445943 | -0.001091031
|  | 2599.577886 | 1.362236 | 1.630873e-06 |  | 2589.594549 | 1.445936 | -0.001079929
|  | 2599.457885 | 1.362227722 | -8.13984645e-07 |  | 2589.474049 | 1.445934 | -0.001070754
|  | 2599.337884 | 1.362219 | -1.836337e-06 |  | 2589.353548 | 1.445936 | -0.001065976
|  | 2599.217883 | 1.36221 | -1.62700009e-06 |  | 2589.233047 | 1.445938 | -0.001067424
|  | 2599.097883 | 1.362202 | -7.363659e-07 |  | 2589.112546 | 1.445938 | -0.001075239
|  | 2598.977882 | 1.362195046 | 3.693619e-07 |  | 2588.992045 | 1.445930993 | -0.001087043
|  | 2598.857881 | 1.362188 | 1.454297435e-06 |  | 2588.871544 | 1.445917 | -0.001099162
|  | 2598.73788 | 1.362181 | 2.514608e-06 |  | 2588.751043 | 1.445895059 | -0.001106872
|  | 2598.617879 | 1.362174 | 3.864187e-06 |  | 2588.630542 | 1.44587 | -0.001107055
|  | 2598.497878 | 1.362168 | 5.760089e-06 |  | 2588.510041 | 1.445845 | -0.001098608
|  | 2598.377878 | 1.362162 | 8.125195e-06 |  | 2588.38954 | 1.445826 | -0.001083358
|  | 2598.257877 | 1.362158 | 1.046932e-05 |  | 2588.269039 | 1.445815 | -0.001065248
|  | 2598.137876 | 1.362155 | 1.176456e-05 |  | 2588.148539 | 1.445811 | -0.00104885
|  | 2598.017875 | 1.362153 | 1.130481e-05 |  | 2588.028038 | 1.445813 | -0.00103743
|  | 2597.897874 | 1.362150607 | 8.664854e-06 |  | 2587.907537 | 1.445815 | -0.00103232
|  | 2597.777873 | 1.362146685 | 4.087931e-06 |  | 2587.787036 | 1.445816 | -0.001032242
|  | 2597.657872 | 1.36214 | -1.395829e-06 |  | 2587.666535 | 1.445813 | -0.00103474
|  | 2597.537872 | 1.362131 | -6.259025e-06 |  | 2587.546034 | 1.445805921 | -0.001037094
|  | 2597.417871 | 1.362119336 | -9.198026e-06 |  | 2587.425533 | 1.445797 | -0.001037581
|  | 2597.29787 | 1.362107 | -9.328049e-06 |  | 2587.305032 | 1.445787243 | -0.001036017
|  | 2597.177869 | 1.362095 | -6.691261e-06 |  | 2587.184531 | 1.445778 | -0.001033314
|  | 2597.057868 | 1.362086 | -1.896636e-06 |  | 2587.06403 | 1.445769413 | -0.001030264
|  | 2596.937867 | 1.362078 | 3.56372551e-06 |  | 2586.94353 | 1.44576 | -0.001026902
|  | 2596.817867 | 1.362074 | 8.55139e-06 |  | 2586.823029 | 1.44575 | -0.001022656
|  | 2596.697866 | 1.36207 | 1.198255e-05 |  | 2586.702528 | 1.44573987 | -0.001015876
|  | 2596.577865 | 1.362068 | 1.360638e-05 |  | 2586.582027 | 1.445731 | -0.001005605
|  | 2596.457864 | 1.362065 | 1.36788e-05 |  | 2586.461526 | 1.445725 | -0.0009923196
|  | 2596.337863 | 1.362060796 | 1.279058e-05 |  | 2586.341025 | 1.4457253 | -0.0009779634
|  | 2596.217863 | 1.362056 | 1.149166e-05 |  | 2586.220524 | 1.445732 | -0.0009660297
|  | 2596.097862 | 1.36205 | 1.060187e-05 |  | 2586.100023 | 1.445743 | -0.0009592075
|  | 2595.977861 | 1.362043 | 1.046363e-05 |  | 2585.979522 | 1.445755 | -0.0009593667
|  | 2595.85786 | 1.362036 | 1.166839e-05 |  | 2585.859021 | 1.445766 | -0.0009661171
|  | 2595.737859 | 1.362029 | 1.397094e-05 |  | 2585.73852 | 1.445774 | -0.0009776251
|  | 2595.617858 | 1.362024 | 1.726624e-05 |  | 2585.61802 | 1.445776 | -0.0009913601
|  | 2595.497858 | 1.362021 | 2.075539843e-05 |  | 2585.497519 | 1.445775 | -0.001005336
|  | 2595.377857 | 1.362021 | 2.34407e-05 |  | 2585.377018 | 1.445772 | -0.001019334
|  | 2595.257856 | 1.362021894 | 2.401693e-05 |  | 2585.256517 | 1.445766999 | -0.001034207
|  | 2595.137855 | 1.362024 | 2.133753e-05 |  | 2585.136016 | 1.44575956 | -0.001051027
|  | 2595.017854 | 1.362026 | 1.472763e-05 |  | 2585.015515 | 1.445748 | -0.001069751
|  | 2594.897853 | 1.362024546 | 4.899095e-06 |  | 2584.895014 | 1.445729 | -0.001088243
|  | 2594.777852 | 1.362019 | -6.840349e-06 |  | 2584.774513 | 1.445702 | -0.001102655
|  | 2594.657852 | 1.362009 | -1.828455e-05 |  | 2584.654012 | 1.445671 | -0.001108989
|  | 2594.537851 | 1.36199486 | -2.731846212e-05 |  | 2584.533511 | 1.445638389 | -0.001104872
|  | 2594.41785 | 1.361978 | -3.223645e-05 |  | 2584.413011 | 1.445611 | -0.00109066
|  | 2594.297849 | 1.361961 | -3.271316e-05 |  | 2584.29251 | 1.445593 | -0.001070353
|  | 2594.177848 | 1.361946 | -2.924998e-05 |  | 2584.172009 | 1.445586 | -0.001049653
|  | 2594.057848 | 1.361933 | -2.356760448e-05 |  | 2584.051508 | 1.445588 | -0.001034386
|  | 2593.937847 | 1.361924 | -1.741555e-05 |  | 2583.931007 | 1.445594 | -0.001027957
|  | 2593.817846 | 1.361917 | -1.212463e-05 |  | 2583.810506 | 1.445599 | -0.001030165
|  | 2593.697845 | 1.361912 | -8.439418e-06 |  | 2583.690005 | 1.445598 | -0.001037906
|  | 2593.577844 | 1.361906 | -6.06126e-06 |  | 2583.569504 | 1.445591 | -0.001046325
|  | 2593.457843 | 1.3619 | -3.972095e-06 |  | 2583.449003 | 1.44558 | -0.001052116
|  | 2593.337843 | 1.361892581 | -1.553894e-06 |  | 2583.328502 | 1.445568 | -0.001054045
|  | 2593.217842 | 1.361886 | 1.974552e-06 |  | 2583.208001 | 1.445558 | -0.001053491
|  | 2593.097841 | 1.36188 | 6.218004e-06 |  | 2583.087501 | 1.44555 | -0.001053707
|  | 2592.97784 | 1.361876 | 1.101837e-05 |  | 2582.967 | 1.445544 | -0.001057293
|  | 2592.857839 | 1.361874 | 1.53268763e-05 |  | 2582.846499 | 1.445535 | -0.001064547
|  | 2592.737838 | 1.361873 | 1.868873e-05 |  | 2582.725998 | 1.44552 | -0.001073071
|  | 2592.617837 | 1.361874 | 2.043905562e-05 |  | 2582.605497 | 1.445499 | -0.001078654
|  | 2592.497837 | 1.361875 | 2.038374e-05 |  | 2582.484996 | 1.445474 | -0.001077411
|  | 2592.377836 | 1.361877 | 1.803011e-05 |  | 2582.364495 | 1.44545 | -0.001067588
|  | 2592.257835 | 1.361878 | 1.31535296e-05 |  | 2582.243994 | 1.445432316 | -0.001050766
|  | 2592.137834 | 1.361879 | 5.4776675e-06 |  | 2582.123493 | 1.445423 | -0.001031555
|  | 2592.017833 | 1.361877 | -4.957424575e-06 |  | 2582.002992 | 1.445421801 | -0.001014824
|  | 2591.897832 | 1.361872 | -1.717446e-05 |  | 2581.882492 | 1.44542597 | -0.001004515
|  | 2591.777832 | 1.361862 | -3.009092e-05 |  | 2581.761991 | 1.445430516 | -0.001001665
|  | 2591.657831 | 1.361847 | -4.149722e-05 |  | 2581.64149 | 1.445432 | -0.001004248
|  | 2591.53783 | 1.361828967 | -4.956597715e-05 |  | 2581.520989 | 1.445427 | -0.001008399
|  | 2591.417829 | 1.361808 | -5.257048e-05 |  | 2581.400488 | 1.445419 | -0.001010578
|  | 2591.297828 | 1.361787 | -4.984584e-05 |  | 2581.279987 | 1.44541 | -0.001009192
|  | 2591.177828 | 1.361768809 | -4.201159e-05 |  | 2581.159486 | 1.445403 | -0.001004825241
|  | 2591.057827 | 1.361755 | -3.059504e-05 |  | 2581.038985 | 1.445399 | -0.001000308
|  | 2590.937826 | 1.361745578 | -1.756095288e-05 |  | 2580.918484 | 1.445398 | -0.0009981427
|  | 2590.817825 | 1.361742 | -5.538773e-06 |  | 2580.797983 | 1.445397 | -0.0009997273171
|  | 2590.697824 | 1.361742 | 3.897956605e-06 |  | 2580.677482 | 1.445393 | -0.001004043
|  | 2590.577823 | 1.361744 | 9.485692e-06 |  | 2580.556982 | 1.445387 | -0.001008602
|  | 2590.457823 | 1.361747382 | 1.094407e-05 |  | 2580.436481 | 1.44537824 | -0.001011251
|  | 2590.337822 | 1.36175 | 8.966382e-06 |  | 2580.31598 | 1.44537 | -0.001010943
|  | 2590.217821 | 1.361749 | 3.940338e-06 |  | 2580.195479 | 1.445364406 | -0.001009425
|  | 2590.09782 | 1.361746 | -2.396273315e-06 |  | 2580.074978 | 1.445362 | -0.001009473
|  | 2589.977819 | 1.36174 | -8.899896915e-06 |  | 2579.954477 | 1.445362 | -0.001014371
|  | 2589.857818 | 1.361731 | -1.400569e-05 |  | 2579.833976 | 1.445359 | -0.001025046
|  | 2589.737817 | 1.36172 | -1.683677e-05 |  | 2579.713475 | 1.445351 | -0.001039354
|  | 2589.617817 | 1.361709 | -1.662774e-05 |  | 2579.592974 | 1.445334 | -0.00105309
|  | 2589.497816 | 1.361698 | -1.369228e-05 |  | 2579.472473 | 1.445309 | -0.001061033
|  | 2589.377815 | 1.361691 | -8.837411e-06 |  | 2579.351972 | 1.445283 | -0.001059458
|  | 2589.257814 | 1.361686 | -3.774614e-06 |  | 2579.231472 | 1.44526 | -0.001048594
|  | 2589.137813 | 1.361684 | 1.265727e-08 |  | 2579.110971 | 1.445245 | -0.001031901
|  | 2589.017813 | 1.361684 | 1.185999e-06 |  | 2578.99047 | 1.44524 | -0.001015452
|  | 2588.897812 | 1.361684 | -9.02133055e-07 |  | 2578.869969 | 1.445244 | -0.001005155
|  | 2588.777811 | 1.361683 | -5.674291e-06 |  | 2578.749468 | 1.445249 | -0.001003879
|  | 2588.65781 | 1.361679 | -1.21651e-05 |  | 2578.628967 | 1.445251893 | -0.001011468
|  | 2588.537809 | 1.361673 | -1.879864e-05 |  | 2578.508466 | 1.445247 | -0.001023491
|  | 2588.417808 | 1.361664 | -2.442851e-05 |  | 2578.387965 | 1.445233 | -0.001034232
|  | 2588.297808 | 1.361654 | -2.837782e-05 |  | 2578.267464 | 1.445214 | -0.001039305
|  | 2588.177807 | 1.361644 | -3.071913e-05 |  | 2578.146963 | 1.445194 | -0.001036882
|  | 2588.057806 | 1.361635 | -3.197317e-05 |  | 2578.026463 | 1.445178379 | -0.001028435
|  | 2587.937805 | 1.361625676 | -3.258185048e-05 |  | 2577.905962 | 1.445169223 | -0.001018258
|  | 2587.817804 | 1.361617 | -3.314058e-05 |  | 2577.785461 | 1.445165913 | -0.001010616
|  | 2587.697803 | 1.361608 | -3.355724e-05 |  | 2577.66496 | 1.445165 | -0.001008421
|  | 2587.577802 | 1.361599 | -3.349472e-05 |  | 2577.544459 | 1.445164 | -0.001012092
|  | 2587.457802 | 1.361591 | -3.27782e-05 |  | 2577.423958 | 1.445158 | -0.001019509
|  | 2587.337801 | 1.361582807 | -3.161997e-05 |  | 2577.303457 | 1.445147 | -0.001027612
|  | 2587.2178 | 1.36157594 | -3.028768e-05 |  | 2577.182956 | 1.445132 | -0.001033708214
|  | 2587.097799 | 1.36157 | -2.969075939e-05 |  | 2577.062455 | 1.445115 | -0.001036550512
|  | 2586.977798 | 1.361564673 | -3.040676e-05 |  | 2576.941954 | 1.445098 | -0.001036659
|  | 2586.857797 | 1.361559 | -3.26674e-05 |  | 2576.821453 | 1.445080076 | -0.00103465
|  | 2586.737797 | 1.361551 | -3.593762e-05 |  | 2576.700953 | 1.445063 | -0.001031431
|  | 2586.617796 | 1.361542 | -3.920891e-05 |  | 2576.580452 | 1.445044 | -0.00102658
|  | 2586.497795 | 1.36153 | -4.127179e-05 |  | 2576.459951 | 1.445025 | -0.001018592
|  | 2586.377794 | 1.361518 | -4.109313e-05 |  | 2576.33945 | 1.445006 | -0.001006248
|  | 2586.257793 | 1.361505 | -3.822398189e-05 |  | 2576.218949 | 1.444990049 | -0.0009890488
|  | 2586.137793 | 1.361494 | -3.315539e-05 |  | 2576.098448 | 1.44498 | -0.0009685225
|  | 2586.017792 | 1.361486 | -2.697526e-05 |  | 2575.977947 | 1.444976 | -0.0009472838
|  | 2585.897791 | 1.361480459 | -2.0979e-05 |  | 2575.857446 | 1.44498 | -0.0009288471
|  | 2585.77779 | 1.361477 | -1.628195e-05 |  | 2575.736945 | 1.444988 | -0.000915851
|  | 2585.657789 | 1.361474 | -1.351972e-05 |  | 2575.616444 | 1.444998 | -0.0009095394
|  | 2585.537788 | 1.361472 | -1.284024e-05 |  | 2575.495944 | 1.445006 | -0.0009089913
|  | 2585.417788 | 1.361469 | -1.380138881e-05 |  | 2575.375443 | 1.445011 | -0.0009120727
|  | 2585.297787 | 1.361465 | -1.585188e-05 |  | 2575.254942 | 1.445012561 | -0.000916676
|  | 2585.177786 | 1.36146 | -1.837017e-05 |  | 2575.134441 | 1.445012 | -0.0009213050041
|  | 2585.057785 | 1.361453 | -2.09661e-05 |  | 2575.01394 | 1.44501 | -0.0009257884963
|  | 2584.937784 | 1.361446 | -2.332677e-05 |  | 2574.893439 | 1.445008 | -0.0009311103
|  | 2584.817783 | 1.361438 | -2.530175e-05 |  | 2574.772938 | 1.445005 | -0.0009378488
|  | 2584.697782 | 1.361429 | -2.677201e-05 |  | 2574.652437 | 1.444999232 | -0.0009462423
|  | 2584.577782 | 1.36141959 | -2.755892e-05 |  | 2574.531936 | 1.44499 | -0.0009547962181
|  | 2584.457781 | 1.36141 | -2.742899e-05 |  | 2574.411435 | 1.444977 | -0.0009618394
|  | 2584.33778 | 1.361401 | -2.639373e-05 |  | 2574.290934 | 1.444962 | -0.000965474
|  | 2584.217779 | 1.36139135 | -2.462543e-05 |  | 2574.170434 | 1.444946 | -0.000965062
|  | 2584.097778 | 1.361383 | -2.231447e-05 |  | 2574.049933 | 1.444933 | -0.0009613309
|  | 2583.977778 | 1.361375 | -1.989412e-05 |  | 2573.929432 | 1.444922 | -0.0009562002
|  | 2583.857777 | 1.361367 | -1.74013e-05 |  | 2573.808931 | 1.444913 | -0.0009514033139
|  | 2583.737776 | 1.36136 | -1.493958e-05 |  | 2573.68843 | 1.444906 | -0.0009480651
|  | 2583.617775 | 1.361353 | -1.226533e-05 |  | 2573.567929 | 1.444897 | -0.000945812
|  | 2583.497774 | 1.361346 | -9.356227e-06 |  | 2573.447428 | 1.444888 | -0.0009427352
|  | 2583.377773 | 1.361341 | -6.241629e-06 |  | 2573.326927 | 1.444878 | -0.0009374068737
|  | 2583.257773 | 1.361335 | -3.345203e-06 |  | 2573.206426 | 1.444869 | -0.0009291434
|  | 2583.137772 | 1.361331 | -1.06991e-06 |  | 2573.085925 | 1.444865 | -0.0009191282
|  | 2583.017771 | 1.361327 | -9.809021e-08 |  | 2572.965425 | 1.444865 | -0.0009097873
|  | 2582.89777 | 1.361323328 | -6.682791e-07 |  | 2572.844924 | 1.444870489 | -0.0009042961
|  | 2582.777769 | 1.361318 | -2.394767e-06 |  | 2572.724423 | 1.444877 | -0.000904892
|  | 2582.657768 | 1.36131 | -4.10706946e-06 |  | 2572.603922 | 1.444882 | -0.0009116006
|  | 2582.537767 | 1.361301 | -4.62579124e-06 |  | 2572.483421 | 1.444882848 | -0.0009224852
|  | 2582.417767 | 1.36129 | -2.747508e-06 |  | 2572.36292 | 1.444877537 | -0.000933978
|  | 2582.297766 | 1.36128 | 1.997198735e-06 |  | 2572.242419 | 1.444868163 | -0.000943160199
|  | 2582.177765 | 1.361271777 | 9.263856e-06 |  | 2572.121918 | 1.444857 | -0.0009488691
|  | 2582.057764 | 1.361267 | 1.778792e-05 |  | 2572.001417 | 1.444848 | -0.0009520057723
|  | 2581.937763 | 1.361266 | 2.559769e-05 |  | 2571.880916 | 1.444841272 | -0.0009553756
|  | 2581.817762 | 1.361269 | 3.077637991e-05 |  | 2571.760415 | 1.444836019 | -0.0009621217136
|  | 2581.697762 | 1.361272 | 3.217678e-05 |  | 2571.639915 | 1.444829 | -0.0009734445
|  | 2581.577761 | 1.361275562 | 2.957585e-05 |  | 2571.519414 | 1.444815606 | -0.000988082
|  | 2581.45776 | 1.36127657 | 2.383775e-05 |  | 2571.398913 | 1.444794 | -0.001001772
|  | 2581.337759 | 1.361274289 | 1.656204e-05 |  | 2571.278412 | 1.444765 | -0.001009539
|  | 2581.217758 | 1.361269 | 9.445543e-06 |  | 2571.157911 | 1.444733 | -0.001007059
|  | 2581.097758 | 1.36126106 | 3.79172504e-06 |  | 2571.03741 | 1.444702 | -0.0009933569
|  | 2580.977757 | 1.361252 | 2.368963e-07 |  | 2570.916909 | 1.44468 | -0.0009706928
|  | 2580.857756 | 1.361244 | -1.511768945e-06 |  | 2570.796408 | 1.444669 | -0.0009444686755
|  | 2580.737755 | 1.361236 | -2.302148e-06 |  | 2570.675907 | 1.44467007 | -0.0009213939
|  | 2580.617754 | 1.361229 | -3.147078e-06 |  | 2570.555406 | 1.444678749 | -0.0009061428829
|  | 2580.497753 | 1.361224 | -4.67537579e-06 |  | 2570.434905 | 1.44469 | -0.0009011897
|  | 2580.377753 | 1.361217 | -7.264408e-06 |  | 2570.314405 | 1.444698 | -0.0009049616
|  | 2580.257752 | 1.361211 | -1.077283737e-05 |  | 2570.193904 | 1.44469933 | -0.0009139035
|  | 2580.137751 | 1.361202 | -1.473085e-05 |  | 2570.073403 | 1.444694 | -0.0009235764
|  | 2580.01775 | 1.361192235 | -1.842109e-05 |  | 2569.952902 | 1.444684 | -0.0009305968
|  | 2579.897749 | 1.361181 | -2.121248e-05 |  | 2569.832401 | 1.444672 | -0.0009342126
|  | 2579.777748 | 1.361168 | -2.238361e-05 |  | 2569.7119 | 1.444660689 | -0.0009353711977
|  | 2579.657747 | 1.361154 | -2.148806e-05 |  | 2569.591399 | 1.444649855 | -0.000935719
|  | 2579.537747 | 1.3611407 | -1.805207e-05 |  | 2569.470898 | 1.444639 | -0.0009362792
|  | 2579.417746 | 1.361128 | -1.197780521e-05 |  | 2569.350397 | 1.444626 | -0.0009364331765
|  | 2579.297745 | 1.361118 | -3.6249045e-06 |  | 2569.229896 | 1.444611 | -0.0009343367
|  | 2579.177744 | 1.361109991 | 6.27448e-06 |  | 2569.109396 | 1.444595 | -0.0009277099
|  | 2579.057743 | 1.361106 | 1.643130859e-05 |  | 2568.988895 | 1.444581 | -0.0009155816
|  | 2578.937743 | 1.361106 | 2.522105e-05 |  | 2568.868394 | 1.444573 | -0.0008993693
|  | 2578.817742 | 1.361108664 | 3.11189e-05 |  | 2568.747893 | 1.444573 | -0.0008826794
|  | 2578.697741 | 1.361113 | 3.323558e-05 |  | 2568.627392 | 1.444582 | -0.0008703572
|  | 2578.57774 | 1.36111647 | 3.137019e-05 |  | 2568.506891 | 1.444595 | -0.0008665303
|  | 2578.457739 | 1.361118 | 2.608265e-05 |  | 2568.38639 | 1.444608921 | -0.0008728696
|  | 2578.337738 | 1.361117 | 1.873748e-05 |  | 2568.265889 | 1.444617 | -0.0008879616
|  | 2578.217738 | 1.361113 | 1.075104e-05 |  | 2568.145388 | 1.444616 | -0.0009075094
|  | 2578.097737 | 1.361105349 | 3.449509e-06 |  | 2568.024887 | 1.444606431 | -0.0009266703235
|  | 2577.977736 | 1.361095891 | -2.139165e-06 |  | 2567.904386 | 1.44459 | -0.000941083
|  | 2577.857735 | 1.361085567 | -5.855336e-06 |  | 2567.783886 | 1.444571 | -0.0009495296028
|  | 2577.737734 | 1.361075 | -7.922918e-06 |  | 2567.663385 | 1.444553 | -0.0009529711
|  | 2577.617733 | 1.361065 | -8.664251e-06 |  | 2567.542884 | 1.444537 | -0.0009542507
|  | 2577.497732 | 1.361055 | -8.569861e-06 |  | 2567.422383 | 1.444523716 | -0.0009559899868
|  | 2577.377732 | 1.361045 | -7.860353e-06 |  | 2567.301882 | 1.444509 | -0.0009595652181
|  | 2577.257731 | 1.361036006 | -6.567875e-06 |  | 2567.181381 | 1.444492 | -0.000963347561
|  | 2577.13773 | 1.361027 | -4.708228e-06 |  | 2567.06088 | 1.44447 | -0.0009648286
|  | 2577.017729 | 1.361019 | -2.45280874e-06 |  | 2566.940379 | 1.444446629 | -0.0009606975
|  | 2576.897728 | 1.361012 | -5.436459e-08 |  | 2566.819878 | 1.444424 | -0.0009497421
|  | 2576.777727 | 1.361005 | 2.20009836e-06 |  | 2566.699377 | 1.444407 | -0.0009332350766
|  | 2576.657727 | 1.360999 | 3.847365e-06 |  | 2566.578877 | 1.444397 | -0.0009142317
|  | 2576.537726 | 1.360993379 | 4.709414265e-06 |  | 2566.458376 | 1.444394657 | -0.0008973934
|  | 2576.417725 | 1.360987 | 5.13097e-06 |  | 2566.337875 | 1.444398 | -0.0008862818
|  | 2576.297724 | 1.360979422 | 5.649292e-06 |  | 2566.217374 | 1.444401513 | -0.0008822078
|  | 2576.177723 | 1.360971 | 6.851042555e-06 |  | 2566.096873 | 1.444403 | -0.0008836604687
|  | 2576.057723 | 1.360963 | 9.316305e-06 |  | 2565.976372 | 1.444399 | -0.0008876385
|  | 2575.937722 | 1.360956 | 1.318356e-05 |  | 2565.855871 | 1.44439 | -0.0008903677
|  | 2575.817721 | 1.36095 | 1.8124e-05 |  | 2565.73537 | 1.444379 | -0.0008895951
|  | 2575.69772 | 1.360946 | 2.314524e-05 |  | 2565.614869 | 1.444369 | -0.0008850303
|  | 2575.577719 | 1.360945 | 2.700721e-05 |  | 2565.494368 | 1.444362 | -0.0008783258
|  | 2575.457718 | 1.360945 | 2.856953e-05 |  | 2565.373867 | 1.444358 | -0.0008716635
|  | 2575.337718 | 1.360945336 | 2.708586e-05 |  | 2565.253367 | 1.444357 | -0.0008675005
|  | 2575.217717 | 1.360944604 | 2.256620163e-05 |  | 2565.132866 | 1.444357 | -0.0008666822
|  | 2575.097716 | 1.360941 | 1.588796e-05 |  | 2565.012365 | 1.444356727 | -0.0008688105
|  | 2574.977715 | 1.360934 | 8.540735e-06 |  | 2564.891864 | 1.444354517 | -0.0008729679
|  | 2574.857714 | 1.360924 | 2.398143e-06 |  | 2564.771363 | 1.444351 | -0.0008786505
|  | 2574.737713 | 1.360910816 | -9.872015e-07 |  | 2564.650862 | 1.444345 | -0.0008854189
|  | 2574.617712 | 1.360897 | -7.106044e-07 |  | 2564.530361 | 1.444337 | -0.0008933106
|  | 2574.497712 | 1.360885 | 2.892169e-06 |  | 2564.40986 | 1.444325211 | -0.0009019641
|  | 2574.377711 | 1.360875 | 8.616148e-06 |  | 2564.289359 | 1.444309192 | -0.0009097919
|  | 2574.25771 | 1.360868 | 1.469129e-05 |  | 2564.168858 | 1.444288 | -0.0009139893
|  | 2574.137709 | 1.360864 | 1.943119e-05 |  | 2564.048358 | 1.444265 | -0.0009116098
|  | 2574.017708 | 1.360861556 | 2.166630201e-05 |  | 2563.927857 | 1.444242 | -0.0009008091371
|  | 2573.897708 | 1.360858 | 2.14404e-05 |  | 2563.807356 | 1.444226 | -0.0008825997
|  | 2573.777707 | 1.360853 | 1.982115e-05 |  | 2563.686855 | 1.44422 | -0.0008610604
|  | 2573.657706 | 1.360845 | 1.841413e-05 |  | 2563.566354 | 1.444225 | -0.0008423533
|  | 2573.537705 | 1.360836142 | 1.875760707e-05 |  | 2563.445853 | 1.444239 | -0.0008329531
|  | 2573.417704 | 1.360827 | 2.165850871e-05 |  | 2563.325352 | 1.444255 | -0.0008366804
|  | 2573.297703 | 1.360819 | 2.688269e-05 |  | 2563.204851 | 1.444266 | -0.0008530692
|  | 2573.177703 | 1.360814 | 3.307157e-05 |  | 2563.08435 | 1.444264479 | -0.0008771743
|  | 2573.057702 | 1.360813 | 3.819139e-05 |  | 2562.963849 | 1.444249 | -0.0009009362147
|  | 2572.937701 | 1.360812942 | 4.063085e-05 |  | 2562.843348 | 1.444222 | -0.0009170454
|  | 2572.8177 | 1.360814 | 3.95725e-05 |  | 2562.722848 | 1.44419 | -0.0009208399
|  | 2572.697699 | 1.360813 | 3.537301e-05 |  | 2562.602347 | 1.444161118 | -0.0009122675
|  | 2572.577698 | 1.360809 | 2.940189501e-05 |  | 2562.481846 | 1.44414 | -0.0008959291
|  | 2572.457697 | 1.360801 | 2.351516132e-05 |  | 2562.361345 | 1.44413 | -0.0008782513
|  | 2572.337697 | 1.360791 | 1.952530984e-05 |  | 2562.240844 | 1.444127 | -0.0008646901149
|  | 2572.217696 | 1.360779 | 1.851586e-05 |  | 2562.120343 | 1.444127 | -0.0008581871
|  | 2572.097695 | 1.360767 | 2.06229e-05 |  | 2561.999842 | 1.444125 | -0.0008572987874
|  | 2571.977694 | 1.360757 | 2.518936228e-05 |  | 2561.879341 | 1.444119536 | -0.0008584228
|  | 2571.857693 | 1.360749 | 3.10601e-05 |  | 2561.75884 | 1.44411 | -0.0008576932
|  | 2571.737692 | 1.360743 | 3.714568e-05 |  | 2561.638339 | 1.444101 | -0.0008534104514
|  | 2571.617692 | 1.36074 | 4.240112e-05 |  | 2561.517838 | 1.444096 | -0.0008467981
|  | 2571.497691 | 1.360738 | 4.635184e-05 |  | 2561.397338 | 1.444096 | -0.0008416172
|  | 2571.37769 | 1.360737 | 4.877232109e-05 |  | 2561.276837 | 1.4441 | -0.0008422883
|  | 2571.257689 | 1.360735 | 4.978852e-05 |  | 2561.156336 | 1.444103 | -0.0008510142612
|  | 2571.137688 | 1.360734 | 4.94951e-05 |  | 2561.035835 | 1.4441 | -0.0008668061
|  | 2571.017688 | 1.360732 | 4.818150924e-05 |  | 2560.915334 | 1.444088 | -0.0008854077
|  | 2570.897687 | 1.360728 | 4.651468e-05 |  | 2560.794833 | 1.444066 | -0.0009013502
|  | 2570.777686 | 1.360724 | 4.497302e-05 |  | 2560.674332 | 1.444038 | -0.0009098454
|  | 2570.657685 | 1.36071983 | 4.390931e-05 |  | 2560.553831 | 1.444008 | -0.0009093273
|  | 2570.537684 | 1.360716 | 4.362062e-05 |  | 2560.43333 | 1.443981 | -0.0009010461
|  | 2570.417683 | 1.360712 | 4.356243e-05 |  | 2560.312829 | 1.443959207 | -0.0008887881773
|  | 2570.297683 | 1.36071 | 4.303241116e-05 |  | 2560.192329 | 1.443943 | -0.0008763472
|  | 2570.177682 | 1.360709 | 4.104467e-05 |  | 2560.071828 | 1.443928 | -0.0008657654774
|  | 2570.057681 | 1.360708 | 3.680598e-05 |  | 2559.951327 | 1.443913 | -0.0008561380439
|  | 2569.93768 | 1.360706 | 3.010178e-05 |  | 2559.830826 | 1.443895753 | -0.0008449277
|  | 2569.817679 | 1.360702 | 2.153196742e-05 |  | 2559.710325 | 1.443878511 | -0.0008291997
|  | 2569.697678 | 1.360694 | 1.253142e-05 |  | 2559.589824 | 1.443865 | -0.0008079849
|  | 2569.577677 | 1.360683 | 4.692784e-06 |  | 2559.469323 | 1.443858 | -0.0007828148
|  | 2569.457677 | 1.36067 | -6.033805e-07 |  | 2559.348822 | 1.44386 | -0.0007580871361
|  | 2569.337676 | 1.360657 | -3.12485173e-06 |  | 2559.228321 | 1.443872 | -0.0007388896845
|  | 2569.217675 | 1.360644 | -3.13627e-06 |  | 2559.10782 | 1.443888 | -0.0007289146
|  | 2569.097674 | 1.360633 | -1.84009529e-06 |  | 2558.987319 | 1.443905 | -0.0007296047
|  | 2568.977673 | 1.360624 | -3.345519e-07 |  | 2558.866819 | 1.44391621 | -0.0007388627469
|  | 2568.857673 | 1.360615 | 4.565613e-07 |  | 2558.746318 | 1.44392 | -0.0007528906871
|  | 2568.737672 | 1.360606 | 6.3826718e-07 |  | 2558.625817 | 1.443917561 | -0.000767649
|  | 2568.617671 | 1.360596 | 7.56780515e-07 |  | 2558.505316 | 1.44391 | -0.0007808313
|  | 2568.49767 | 1.360585223 | 1.815799e-06 |  | 2558.384815 | 1.443898638 | -0.0007917529
|  | 2568.377669 | 1.360574 | 4.465372e-06 |  | 2558.264314 | 1.443887 | -0.000801865
|  | 2568.257668 | 1.360564 | 8.751745e-06 |  | 2558.143813 | 1.443872 | -0.0008125476
|  | 2568.137668 | 1.360555901 | 1.408843e-05 |  | 2558.023312 | 1.443854 | -0.0008238034
|  | 2568.017667 | 1.360549 | 1.960173e-05 |  | 2557.902811 | 1.44383 | -0.0008338861
|  | 2567.897666 | 1.360544782 | 2.426888933e-05 |  | 2557.78231 | 1.443801 | -0.000839417973
|  | 2567.777665 | 1.360541 | 2.746747e-05 |  | 2557.66181 | 1.443768 | -0.0008374376
|  | 2567.657664 | 1.360537437 | 2.923e-05 |  | 2557.541309 | 1.443734938 | -0.0008265733
|  | 2567.537663 | 1.360533237 | 2.979004e-05 |  | 2557.420808 | 1.443707 | -0.0008080537
|  | 2567.417663 | 1.360528 | 3.00891e-05 |  | 2557.300307 | 1.443686 | -0.0007856872
|  | 2567.297662 | 1.360523 | 3.040144e-05 |  | 2557.179806 | 1.443673 | -0.0007640042
|  | 2567.177661 | 1.360517 | 3.091245e-05 |  | 2557.059305 | 1.443665 | -0.0007465757
|  | 2567.05766 | 1.360511 | 3.158865e-05 |  | 2556.938804 | 1.443657 | -0.0007344097
|  | 2566.937659 | 1.360505343 | 3.227897e-05 |  | 2556.818303 | 1.443646 | -0.0007256948
|  | 2566.817658 | 1.3605 | 3.27756e-05 |  | 2556.697802 | 1.443629 | -0.0007163145
|  | 2566.697657 | 1.360494 | 3.323687e-05 |  | 2556.577301 | 1.443609 | -0.0007021307
|  | 2566.577657 | 1.360488 | 3.381993e-05 |  | 2556.4568 | 1.443587883 | -0.0006806337
|  | 2566.457656 | 1.360482 | 3.461189e-05 |  | 2556.3363 | 1.443571 | -0.0006522664
|  | 2566.337655 | 1.360476 | 3.555159e-05 |  | 2556.215799 | 1.443562 | -0.0006196563
|  | 2566.217654 | 1.360471 | 3.632861e-05 |  | 2556.095298 | 1.443561 | -0.0005871750441
|  | 2566.097653 | 1.360466 | 3.672238e-05 |  | 2555.974797 | 1.443567 | -0.0005583184
|  | 2565.977653 | 1.360461 | 3.652172e-05 |  | 2555.854296 | 1.443575516 | -0.0005348198
|  | 2565.857652 | 1.360456 | 3.569018e-05 |  | 2555.733795 | 1.443585 | -0.0005158921
|  | 2565.737651 | 1.360449 | 3.477362e-05 |  | 2555.613294 | 1.443593 | -0.0004995404
|  | 2565.61765 | 1.360443 | 3.413629e-05 |  | 2555.492793 | 1.443599 | -0.0004828887
|  | 2565.497649 | 1.360436011 | 3.406963e-05 |  | 2555.372292 | 1.443607 | -0.0004649699
|  | 2565.377648 | 1.360429668 | 3.415694e-05 |  | 2555.251791 | 1.443617 | -0.0004458591
|  | 2565.257648 | 1.360423704 | 3.402841e-05 |  | 2555.131291 | 1.443632 | -0.0004277975
|  | 2565.137647 | 1.360418 | 3.306762e-05 |  | 2555.01079 | 1.443651288 | -0.0004133824
|  | 2565.017646 | 1.360411385 | 3.123946e-05 |  | 2554.890289 | 1.443673 | -0.0004043015
|  | 2564.897645 | 1.360404 | 2.875388705e-05 |  | 2554.769788 | 1.443693 | -0.0004006469
|  | 2564.777644 | 1.360394 | 2.66582929e-05 |  | 2554.649287 | 1.443711 | -0.0004008726
|  | 2564.657643 | 1.360382 | 2.609658e-05 |  | 2554.528786 | 1.443727 | -0.0004026011
|  | 2564.537642 | 1.36037 | 2.81980592e-05 |  | 2554.408285 | 1.44374 | -0.0004041056
|  | 2564.417642 | 1.360359 | 3.268212e-05 |  | 2554.287784 | 1.443754 | -0.000404897
|  | 2564.297641 | 1.360349909 | 3.914664e-05 |  | 2554.167283 | 1.443770142 | -0.0004063145
|  | 2564.17764 | 1.360344 | 4.595571e-05 |  | 2554.046782 | 1.443789 | -0.0004104927
|  | 2564.057639 | 1.36034 | 5.174598e-05 |  | 2553.926281 | 1.443808 | -0.000419789
|  | 2563.937638 | 1.360336897 | 5.537358e-05 |  | 2553.805781 | 1.443826655 | -0.0004352453
|  | 2563.817637 | 1.360334 | 5.687706e-05 |  | 2553.68528 | 1.443840844 | -0.0004558171
|  | 2563.697637 | 1.360329419 | 5.706176e-05 |  | 2553.564779 | 1.443849 | -0.0004793982
|  | 2563.577636 | 1.360323 | 5.729654e-05 |  | 2553.444278 | 1.443851131 | -0.0005029648
|  | 2563.457635 | 1.360316 | 5.892523e-05 |  | 2553.323777 | 1.443848805 | -0.0005248463
|  | 2563.337634 | 1.360308 | 6.248793e-05 |  | 2553.203276 | 1.443844 | -0.0005443438
|  | 2563.217633 | 1.360302 | 6.760375e-05 |  | 2553.082775 | 1.443838 | -0.0005623694
|  | 2563.097633 | 1.360298 | 7.316779e-05 |  | 2552.962274 | 1.443831 | -0.0005806193
|  | 2562.977632 | 1.360297 | 7.790969e-05 |  | 2552.841773 | 1.443822 | -0.0005997797
|  | 2562.857631 | 1.360296 | 8.075669e-05 |  | 2552.721272 | 1.443808258 | -0.0006193945136
|  | 2562.73763 | 1.360296 | 8.117856109e-05 |  | 2552.600771 | 1.443789 | -0.0006369708
|  | 2562.617629 | 1.360296 | 7.963034e-05 |  | 2552.480271 | 1.443765 | -0.0006493388
|  | 2562.497628 | 1.360293 | 7.680569e-05 |  | 2552.35977 | 1.443738 | -0.0006538626
|  | 2562.377628 | 1.360289 | 7.370888e-05 |  | 2552.239269 | 1.443713054 | -0.0006495872
|  | 2562.257627 | 1.360283256 | 7.097005e-05 |  | 2552.118768 | 1.443694 | -0.0006387257
|  | 2562.137626 | 1.360276 | 6.924323574e-05 |  | 2551.998267 | 1.443684 | -0.0006251834
|  | 2562.017625 | 1.360269469 | 6.847935e-05 |  | 2551.877766 | 1.443682337 | -0.0006137083
|  | 2561.897624 | 1.360262 | 6.855066e-05 |  | 2551.757265 | 1.443686418 | -0.000608257
|  | 2561.777623 | 1.360255 | 6.952716e-05 |  | 2551.636764 | 1.443691654 | -0.0006106214459
|  | 2561.657622 | 1.360249 | 7.136148e-05 |  | 2551.516263 | 1.443693977 | -0.0006192242
|  | 2561.537622 | 1.360243 | 7.379059e-05 |  | 2551.395762 | 1.443691 | -0.0006312192
|  | 2561.417621 | 1.360238 | 7.632846e-05 |  | 2551.275262 | 1.443683 | -0.0006429639
|  | 2561.29762 | 1.360235 | 7.840029e-05 |  | 2551.154761 | 1.443671 | -0.0006519153
|  | 2561.177619 | 1.360233 | 7.949911e-05 |  | 2551.03426 | 1.443657691 | -0.0006575586
|  | 2561.057618 | 1.360231 | 7.890297e-05 |  | 2550.913759 | 1.443646 | -0.0006609358
|  | 2560.937618 | 1.360228 | 7.697441e-05 |  | 2550.793258 | 1.443636 | -0.0006641378
|  | 2560.817617 | 1.360224 | 7.369351e-05 |  | 2550.672757 | 1.443626 | -0.0006688258
|  | 2560.697616 | 1.360218 | 7.042133e-05 |  | 2550.552256 | 1.443614589 | -0.0006751213
|  | 2560.577615 | 1.36021 | 6.80437e-05 |  | 2550.431755 | 1.443600215 | -0.0006815633
|  | 2560.457614 | 1.360202 | 6.733833e-05 |  | 2550.311254 | 1.443583 | -0.0006860186
|  | 2560.337613 | 1.360194 | 6.852089e-05 |  | 2550.190753 | 1.443563232 | -0.0006865265
|  | 2560.217613 | 1.360187 | 7.099618e-05 |  | 2550.070252 | 1.443544346 | -0.0006826444
|  | 2560.097612 | 1.360182 | 7.382082e-05 |  | 2549.949752 | 1.443528 | -0.0006751531
|  | 2559.977611 | 1.360179 | 7.580842e-05 |  | 2549.829251 | 1.443516 | -0.0006663195
|  | 2559.85761 | 1.360177466 | 7.609882e-05 |  | 2549.70875 | 1.443506 | -0.000657973
|  | 2559.737609 | 1.360175 | 7.424279e-05 |  | 2549.588249 | 1.443498806 | -0.0006512762
|  | 2559.617608 | 1.360172 | 7.06528901e-05 |  | 2549.467748 | 1.443491 | -0.0006457381
|  | 2559.497607 | 1.360168 | 6.59973e-05 |  | 2549.347247 | 1.443484 | -0.0006403679
|  | 2559.377607 | 1.360161 | 6.12292e-05 |  | 2549.226746 | 1.443476365 | -0.0006338294
|  | 2559.257606 | 1.360152 | 5.74564e-05 |  | 2549.106245 | 1.443471 | -0.0006258196
|  | 2559.137605 | 1.360142 | 5.511727e-05 |  | 2548.985744 | 1.443468685 | -0.0006176582858
|  | 2559.017604 | 1.360132 | 5.460367e-05 |  | 2548.865243 | 1.443470364 | -0.0006113827171
|  | 2558.897603 | 1.360122 | 5.564150024e-05 |  | 2548.744743 | 1.443475 | -0.0006094392
|  | 2558.777602 | 1.360114 | 5.784825e-05 |  | 2548.624242 | 1.443479 | -0.00061337
|  | 2558.657602 | 1.360106 | 6.041181e-05 |  | 2548.503741 | 1.443480374 | -0.0006223358
|  | 2558.537601 | 1.3601 | 6.274298e-05 |  | 2548.38324 | 1.443476 | -0.0006340127
|  | 2558.4176 | 1.360095 | 6.437753e-05 |  | 2548.262739 | 1.443466 | -0.0006454784
|  | 2558.297599 | 1.36009 | 6.496669e-05 |  | 2548.142238 | 1.443452 | -0.0006536622
|  | 2558.177598 | 1.360084808 | 6.468582e-05 |  | 2548.021737 | 1.443436 | -0.0006576528
|  | 2558.057598 | 1.360079 | 6.375932e-05 |  | 2547.901236 | 1.443421 | -0.000657841
|  | 2557.937597 | 1.360072 | 6.272362e-05 |  | 2547.780735 | 1.443408 | -0.0006562211
|  | 2557.817596 | 1.360065 | 6.182991e-05 |  | 2547.660234 | 1.443396 | -0.0006543135
|  | 2557.697595 | 1.360057 | 6.132006e-05 |  | 2547.539733 | 1.443385 | -0.0006533716
|  | 2557.577594 | 1.360049 | 6.132991e-05 |  | 2547.419233 | 1.443373 | -0.0006526643
|  | 2557.457593 | 1.360041131 | 6.152662e-05 |  | 2547.298732 | 1.443359463 | -0.0006511742
|  | 2557.337593 | 1.360033 | 6.194988e-05 |  | 2547.178231 | 1.443345 | -0.0006470483
|  | 2557.217592 | 1.360024036 | 6.251742e-05 |  | 2547.05773 | 1.443332 | -0.0006400536
|  | 2557.097591 | 1.360015 | 6.366892874e-05 |  | 2546.937229 | 1.443323 | -0.0006313698
|  | 2556.97759 | 1.360005 | 6.587490085e-05 |  | 2546.816728 | 1.443317 | -0.0006230813
|  | 2556.857589 | 1.359994 | 6.964232e-05 |  | 2546.696227 | 1.443314 | -0.0006178249
|  | 2556.737588 | 1.359985 | 7.52142e-05 |  | 2546.575726 | 1.443311 | -0.0006169658
|  | 2556.617587 | 1.359977 | 8.232292e-05 |  | 2546.455225 | 1.443305 | -0.0006196767
|  | 2556.497587 | 1.359972 | 9.013833e-05 |  | 2546.334724 | 1.443295 | -0.000623303
|  | 2556.377586 | 1.359969 | 9.755596687e-05 |  | 2546.214224 | 1.44328 | -0.0006244201
|  | 2556.257585 | 1.359968 | 0.0001033213 |  | 2546.093723 | 1.443262 | -0.000620093789
|  | 2556.137584 | 1.359968 | 0.0001066709 |  | 2545.973222 | 1.443246 | -0.0006093407
|  | 2556.017583 | 1.359968 | 0.0001074166 |  | 2545.852721 | 1.443235 | -0.0005938468
|  | 2555.897583 | 1.359966 | 0.0001064016 |  | 2545.73222 | 1.443230994 | -0.0005777173
|  | 2555.777582 | 1.359961 | 0.0001048714 |  | 2545.611719 | 1.443233763 | -0.0005648352
|  | 2555.657581 | 1.359955 | 0.0001044143 |  | 2545.491218 | 1.443240267 | -0.0005585464
|  | 2555.53758 | 1.359947766 | 0.0001060916 |  | 2545.370717 | 1.443246 | -0.0005594357
|  | 2555.417579 | 1.35994097 | 0.0001104364 |  | 2545.250216 | 1.443247 | -0.0005656248
|  | 2555.297578 | 1.359937 | 0.0001166867 |  | 2545.129715 | 1.443242 | -0.0005736098
|  | 2555.177578 | 1.359935 | 0.000123424 |  | 2545.009214 | 1.443232 | -0.0005795087
|  | 2555.057577 | 1.359938 | 0.0001287154 |  | 2544.888714 | 1.443218417 | -0.00058084
|  | 2554.937576 | 1.359943 | 0.0001306321 |  | 2544.768213 | 1.443205477 | -0.0005774423
|  | 2554.817575 | 1.359948 | 0.000128054 |  | 2544.647712 | 1.443195 | -0.000571078
|  | 2554.697574 | 1.359953 | 0.0001209325 |  | 2544.527211 | 1.443189 | -0.0005642646
|  | 2554.577573 | 1.359953 | 0.0001101513 |  | 2544.40671 | 1.443185 | -0.0005595716
|  | 2554.457572 | 1.359948 | 9.786843e-05 |  | 2544.286209 | 1.443181829 | -0.000557903
|  | 2554.337572 | 1.35993875 | 8.653013e-05 |  | 2544.165708 | 1.443177 | -0.0005585202
|  | 2554.217571 | 1.359925 | 7.835308e-05 |  | 2544.045207 | 1.443169 | -0.0005596005294
|  | 2554.09757 | 1.359908 | 7.486205e-05 |  | 2543.924706 | 1.443159 | -0.0005589668
|  | 2553.977569 | 1.359892 | 7.638408e-05 |  | 2543.804205 | 1.443148 | -0.0005556509
|  | 2553.857568 | 1.359879 | 8.200352e-05 |  | 2543.683704 | 1.443138 | -0.0005497824
|  | 2553.737567 | 1.359868 | 8.995288e-05 |  | 2543.563204 | 1.443131 | -0.000542862
|  | 2553.617567 | 1.359862 | 9.816713e-05 |  | 2543.442703 | 1.443127 | -0.0005370361
|  | 2553.497566 | 1.359859442 | 0.000104871 |  | 2543.322202 | 1.443124 | -0.0005335022
|  | 2553.377565 | 1.359858 | 0.0001090074 |  | 2543.201701 | 1.443120225 | -0.0005326206
|  | 2553.257564 | 1.359857148 | 0.0001106061 |  | 2543.0812 | 1.443114 | -0.0005336569
|  | 2553.137563 | 1.359855 | 0.0001104532 |  | 2542.960699 | 1.443105 | -0.0005347530091
|  | 2553.017563 | 1.359851163 | 0.0001098157 |  | 2542.840198 | 1.443093747 | -0.0005336256
|  | 2552.897562 | 1.359846329 | 0.0001098669 |  | 2542.719697 | 1.443081 | -0.0005292063
|  | 2552.777561 | 1.359841 | 0.0001111518 |  | 2542.599196 | 1.443069508 | -0.0005214969
|  | 2552.65756 | 1.359838 | 0.0001133372 |  | 2542.478695 | 1.44306 | -0.0005112456
|  | 2552.537559 | 1.359835 | 0.000115562 |  | 2542.358195 | 1.443055 | -0.0005000721
|  | 2552.417558 | 1.359835 | 0.0001165376 |  | 2542.237694 | 1.443052 | -0.0004896681
|  | 2552.297558 | 1.359836 | 0.0001149707 |  | 2542.117193 | 1.443052 | -0.0004810259
|  | 2552.177557 | 1.359836 | 0.0001103277 |  | 2541.996692 | 1.443053 | -0.0004748848
|  | 2552.057556 | 1.359835 | 0.0001028873 |  | 2541.876191 | 1.443055 | -0.0004713209
|  | 2551.937555 | 1.359829 | 9.377286e-05 |  | 2541.75569 | 1.443056 | -0.0004703217
|  | 2551.817554 | 1.35982 | 8.485396088e-05 |  | 2541.635189 | 1.443055644 | -0.0004715229
|  | 2551.697553 | 1.359807428 | 7.78844e-05 |  | 2541.514688 | 1.443053 | -0.0004744283
|  | 2551.577552 | 1.359792 | 7.433849e-05 |  | 2541.394187 | 1.443048406 | -0.0004782788
|  | 2551.457552 | 1.359776 | 7.516155e-05 |  | 2541.273686 | 1.44304 | -0.0004816397
|  | 2551.337551 | 1.359761 | 8.032813e-05 |  | 2541.153185 | 1.443028563 | -0.000482928
|  | 2551.21755 | 1.35974887 | 8.874897e-05 |  | 2541.032685 | 1.443015 | -0.0004803932
|  | 2551.097549 | 1.359741 | 9.885342e-05 |  | 2540.912184 | 1.443001954 | -0.0004732761
|  | 2550.977548 | 1.359737 | 0.0001087746 |  | 2540.791683 | 1.442991 | -0.0004618022
|  | 2550.857548 | 1.359737 | 0.0001167192 |  | 2540.671182 | 1.442986 | -0.0004477278
|  | 2550.737547 | 1.359739 | 0.0001213724 |  | 2540.550681 | 1.442985488 | -0.0004338075
|  | 2550.617546 | 1.359742 | 0.0001221494 |  | 2540.43018 | 1.442991 | -0.0004229553
|  | 2550.497545 | 1.359744 | 0.0001192143 |  | 2540.309679 | 1.442998 | -0.0004174356
|  | 2550.377544 | 1.359744 | 0.0001135393 |  | 2540.189178 | 1.443006 | -0.0004177742
|  | 2550.257543 | 1.35974 | 0.0001066324 |  | 2540.068677 | 1.44301 | -0.0004228125
|  | 2550.137543 | 1.359733 | 9.990662e-05 |  | 2539.948176 | 1.44301 | -0.0004301197
|  | 2550.017542 | 1.359723 | 9.459702e-05 |  | 2539.827676 | 1.443005 | -0.000436907
|  | 2549.897541 | 1.359711209 | 9.162996e-05 |  | 2539.707175 | 1.44299702 | -0.0004409688
|  | 2549.77754 | 1.359699 | 9.133657e-05 |  | 2539.586674 | 1.442987839 | -0.0004416905
|  | 2549.657539 | 1.359686537 | 9.363706e-05 |  | 2539.466173 | 1.44298 | -0.0004396559
|  | 2549.537538 | 1.359676 | 9.804432e-05 |  | 2539.345672 | 1.442974 | -0.0004364452
|  | 2549.417537 | 1.359666 | 0.0001039782 |  | 2539.225171 | 1.442969 | -0.0004336569
|  | 2549.297537 | 1.359658121 | 0.0001109145 |  | 2539.10467 | 1.442966 | -0.0004322646
|  | 2549.177536 | 1.359652 | 0.0001182465 |  | 2538.984169 | 1.442962 | -0.0004320706
|  | 2549.057535 | 1.359648 | 0.0001256082 |  | 2538.863668 | 1.442957 | -0.0004324843
|  | 2548.937534 | 1.359645612 | 0.0001325487 |  | 2538.743167 | 1.442951 | -0.0004325949
|  | 2548.817533 | 1.359645 | 0.0001386722 |  | 2538.622666 | 1.442945 | -0.0004321254
|  | 2548.697532 | 1.359646 | 0.0001434688 |  | 2538.502166 | 1.442939 | -0.0004312869
|  | 2548.577532 | 1.359647 | 0.0001465109 |  | 2538.381665 | 1.442934 | -0.0004311081
|  | 2548.457531 | 1.359649 | 0.0001476458 |  | 2538.261164 | 1.442928 | -0.000431832
|  | 2548.33753 | 1.359651 | 0.0001469182 |  | 2538.140663 | 1.44292 | -0.0004334168
|  | 2548.217529 | 1.359653 | 0.000144557 |  | 2538.020162 | 1.442909238 | -0.000434664
|  | 2548.097528 | 1.359652642 | 0.0001409403 |  | 2537.899661 | 1.442896 | -0.0004336303
|  | 2547.977528 | 1.359651 | 0.0001365312 |  | 2537.77916 | 1.442881 | -0.000428752
|  | 2547.857527 | 1.359649 | 0.0001317221 |  | 2537.658659 | 1.442867607 | -0.0004189905
|  | 2547.737526 | 1.359645406 | 0.000126791 |  | 2537.538158 | 1.442857 | -0.0004053019
|  | 2547.617525 | 1.359641 | 0.0001219024 |  | 2537.417657 | 1.442852 | -0.0003900928
|  | 2547.497524 | 1.359636 | 0.000117014 |  | 2537.297157 | 1.442853 | -0.0003760378
|  | 2547.377523 | 1.359629 | 0.0001123358 |  | 2537.176656 | 1.442856 | -0.0003656527
|  | 2547.257523 | 1.359622 | 0.0001079276 |  | 2537.056155 | 1.442861 | -0.0003597954
|  | 2547.137522 | 1.359614 | 0.0001039905 |  | 2536.935654 | 1.442864 | -0.0003575422932
|  | 2547.017521 | 1.359605 | 0.0001007462 |  | 2536.815153 | 1.442864 | -0.0003568085
|  | 2546.89752 | 1.359595 | 9.848241e-05 |  | 2536.694652 | 1.442861 | -0.0003551229
|  | 2546.777519 | 1.359584 | 9.731944e-05 |  | 2536.574151 | 1.442857 | -0.0003505981789
|  | 2546.657518 | 1.359574 | 9.75957e-05 |  | 2536.45365 | 1.442855 | -0.0003436856
|  | 2546.537517 | 1.359563 | 9.933809e-05 |  | 2536.333149 | 1.442855239 | -0.0003354493
|  | 2546.417517 | 1.359552 | 0.0001026644 |  | 2536.212648 | 1.442859 | -0.0003282728
|  | 2546.297516 | 1.359543 | 0.0001076039 |  | 2536.092147 | 1.442866 | -0.0003242154
|  | 2546.177515 | 1.359535 | 0.0001138815 |  | 2535.971647 | 1.442872863 | -0.0003240394
|  | 2546.057514 | 1.359529 | 0.0001209892 |  | 2535.851146 | 1.442878 | -0.0003271872
|  | 2545.937513 | 1.359526 | 0.0001281681 |  | 2535.730645 | 1.44288 | -0.00033199
|  | 2545.817513 | 1.359524 | 0.0001345056 |  | 2535.610144 | 1.442880149 | -0.0003362903
|  | 2545.697512 | 1.359525 | 0.0001392436 |  | 2535.489643 | 1.442879 | -0.0003396023
|  | 2545.577511 | 1.359527 | 0.0001417604 |  | 2535.369142 | 1.442877 | -0.000341743
|  | 2545.45751 | 1.359528 | 0.0001418777301 |  | 2535.248641 | 1.442877 | -0.0003440581
|  | 2545.337509 | 1.35953 | 0.000139833 |  | 2535.12814 | 1.442877 | -0.000348035
|  | 2545.217508 | 1.359529272 | 0.0001363089 |  | 2535.007639 | 1.442876 | -0.0003543078
|  | 2545.097508 | 1.359527 | 0.000132034 |  | 2534.887138 | 1.44287225 | -0.0003622192
|  | 2544.977507 | 1.359524 | 0.0001277832 |  | 2534.766637 | 1.442864 | -0.0003696398
|  | 2544.857506 | 1.359519 | 0.0001239673 |  | 2534.646137 | 1.442852 | -0.0003740869773
|  | 2544.737505 | 1.359514 | 0.0001208335 |  | 2534.525636 | 1.442839 | -0.0003734285546
|  | 2544.617504 | 1.359509 | 0.0001179953 |  | 2534.405135 | 1.442827374 | -0.0003674529
|  | 2544.497503 | 1.359503 | 0.0001152211418 |  | 2534.284634 | 1.44282 | -0.0003577698878
|  | 2544.377502 | 1.359498 | 0.0001123109 |  | 2534.164133 | 1.442818859 | -0.0003475917
|  | 2544.257502 | 1.359491091 | 0.0001093907 |  | 2534.043632 | 1.442823 | -0.0003400092
|  | 2544.137501 | 1.359484 | 0.00010684 |  | 2533.923131 | 1.442829451 | -0.0003377965448
|  | 2544.0175 | 1.359476 | 0.0001052591 |  | 2533.80263 | 1.442835312 | -0.0003410545
|  | 2543.897499 | 1.359467 | 0.0001050984 |  | 2533.682129 | 1.442838 | -0.0003482503
|  | 2543.777498 | 1.359459648 | 0.0001063716 |  | 2533.561628 | 1.442835723 | -0.0003567058
|  | 2543.657497 | 1.359453 | 0.0001085575 |  | 2533.441128 | 1.44283 | -0.0003636871
|  | 2543.537497 | 1.359449 | 0.000110593 |  | 2533.320627 | 1.442821 | -0.0003675255
|  | 2543.417496 | 1.359447 | 0.0001113495 |  | 2533.200126 | 1.442813 | -0.0003684079
|  | 2543.297495 | 1.359445 | 0.000109856 |  | 2533.079625 | 1.442807 | -0.0003677538
|  | 2543.177494 | 1.359443 | 0.0001057021 |  | 2532.959124 | 1.442803073 | -0.0003676478339
|  | 2543.057493 | 1.359438 | 9.959555e-05 |  | 2532.838623 | 1.442799 | -0.0003690683
|  | 2542.937493 | 1.35943 | 9.279967e-05 |  | 2532.718122 | 1.442793432 | -0.0003719133
|  | 2542.817492 | 1.359419 | 8.71082e-05 |  | 2532.597621 | 1.442785 | -0.0003744745
|  | 2542.697491 | 1.359406 | 8.431896e-05 |  | 2532.47712 | 1.442774 | -0.0003745927
|  | 2542.57749 | 1.359391 | 8.52439e-05 |  | 2532.356619 | 1.442762798 | -0.0003705667
|  | 2542.457489 | 1.359378173 | 8.992963e-05 |  | 2532.236118 | 1.442753 | -0.0003621245
|  | 2542.337488 | 1.359368 | 9.732470056e-05 |  | 2532.115618 | 1.442748 | -0.0003510354
|  | 2542.217488 | 1.359361 | 0.0001054714 |  | 2531.995117 | 1.442748872 | -0.000340206
|  | 2542.097487 | 1.359358497 | 0.0001127959 |  | 2531.874616 | 1.442753 | -0.0003321399
|  | 2541.977486 | 1.359358 | 0.0001175355 |  | 2531.754115 | 1.44276 | -0.0003285684
|  | 2541.857485 | 1.359358 | 0.0001191842 |  | 2531.633614 | 1.442766292 | -0.0003292921
|  | 2541.737484 | 1.359358 | 0.0001179964 |  | 2531.513113 | 1.44277 | -0.0003326254
|  | 2541.617483 | 1.359355 | 0.0001148768 |  | 2531.392612 | 1.442770774 | -0.0003361969
|  | 2541.497482 | 1.35935 | 0.0001112514 |  | 2531.272111 | 1.442771 | -0.000338489
|  | 2541.377482 | 1.359343469 | 0.0001082203 |  | 2531.15161 | 1.442771248 | -0.00033978
|  | 2541.257481 | 1.359335 | 0.0001066217 |  | 2531.031109 | 1.442774 | -0.0003416276991
|  | 2541.13748 | 1.359326 | 0.0001066664 |  | 2530.910609 | 1.442778 | -0.00034591
|  | 2541.017479 | 1.359318 | 0.000108087 |  | 2530.790108 | 1.442782 | -0.0003543098
|  | 2540.897478 | 1.35931 | 0.0001106729 |  | 2530.669607 | 1.442782 | -0.0003665823
|  | 2540.777478 | 1.359303 | 0.0001139433 |  | 2530.549106 | 1.442777 | -0.0003802702
|  | 2540.657477 | 1.359297 | 0.0001175688 |  | 2530.428605 | 1.442766 | -0.0003920722
|  | 2540.537476 | 1.359292 | 0.0001213963 |  | 2530.308104 | 1.442751 | -0.0003990452
|  | 2540.417475 | 1.359288 | 0.00012526 |  | 2530.187603 | 1.442736 | -0.000399851
|  | 2540.297474 | 1.359285 | 0.0001290337 |  | 2530.067102 | 1.442724 | -0.0003956488
|  | 2540.177473 | 1.359283 | 0.0001322977 |  | 2529.946601 | 1.442717 | -0.0003895166
|  | 2540.057473 | 1.359282 | 0.0001344877 |  | 2529.8261 | 1.442714 | -0.0003850032
|  | 2539.937472 | 1.359282317 | 0.0001352937 |  | 2529.705599 | 1.442714 | -0.0003843782
|  | 2539.817471 | 1.359283 | 0.0001341371 |  | 2529.585099 | 1.442712488 | -0.000387725
|  | 2539.69747 | 1.359282 | 0.0001307265 |  | 2529.464598 | 1.442707206 | -0.0003929961
|  | 2539.577469 | 1.359281 | 0.0001254056 |  | 2529.344097 | 1.442697804 | -0.0003970338
|  | 2539.457468 | 1.359276 | 0.0001187821 |  | 2529.223596 | 1.442686 | -0.0003971417
|  | 2539.337468 | 1.359269 | 0.000111924 |  | 2529.103095 | 1.442675 | -0.0003926202
|  | 2539.217467 | 1.359258 | 0.0001063207 |  | 2528.982594 | 1.442666 | -0.000384523
|  | 2539.097466 | 1.359245 | 0.0001035154 |  | 2528.862093 | 1.442662662 | -0.0003754387
|  | 2538.977465 | 1.359231 | 0.0001046776 |  | 2528.741592 | 1.442662 | -0.0003679558776
|  | 2538.857464 | 1.359217 | 0.0001102274 |  | 2528.621091 | 1.442664 | -0.0003628373
|  | 2538.737463 | 1.359206 | 0.0001198174 |  | 2528.50059 | 1.442665 | -0.0003596527
|  | 2538.617462 | 1.359199 | 0.0001316844357 |  | 2528.38009 | 1.442665946 | -0.0003567604
|  | 2538.497462 | 1.359198 | 0.0001439691 |  | 2528.259589 | 1.442667 | -0.0003531064
|  | 2538.377461 | 1.359201 | 0.000154007 |  | 2528.139088 | 1.442671 | -0.0003488294
|  | 2538.25746 | 1.359208091 | 0.0001599512 |  | 2528.018587 | 1.442678 | -0.0003458836
|  | 2538.137459 | 1.359216 | 0.0001606286 |  | 2527.898086 | 1.442687 | -0.0003469003
|  | 2538.017458 | 1.359224 | 0.0001562571 |  | 2527.777585 | 1.442697047 | -0.0003538194
|  | 2537.897458 | 1.359228 | 0.0001479364 |  | 2527.657084 | 1.442703 | -0.000365939
|  | 2537.777457 | 1.359228 | 0.0001376153 |  | 2527.536583 | 1.442702534 | -0.0003802266
|  | 2537.657456 | 1.359223301 | 0.0001273069 |  | 2527.416082 | 1.442695507 | -0.0003918678
|  | 2537.537455 | 1.359216 | 0.0001184255 |  | 2527.295581 | 1.442685 | -0.0003973089
|  | 2537.417454 | 1.359206 | 0.0001117889 |  | 2527.17508 | 1.442677 | -0.0003954989
|  | 2537.297453 | 1.359195 | 0.0001077505 |  | 2527.05458 | 1.442675095 | -0.0003893574
|  | 2537.177453 | 1.35918357 | 0.0001059924 |  | 2526.934079 | 1.442682556 | -0.0003847276
|  | 2537.057452 | 1.359172 | 0.000106349 |  | 2526.813578 | 1.442697 | -0.0003880894
|  | 2536.937451 | 1.359162 | 0.0001088377 |  | 2526.693077 | 1.442711 | -0.0004030471
|  | 2536.81745 | 1.359153 | 0.0001134254 |  | 2526.572576 | 1.442719 | -0.0004289219
|  | 2536.697449 | 1.359145 | 0.0001198407 |  | 2526.452075 | 1.442713471 | -0.0004597883
|  | 2536.577448 | 1.359141277 | 0.0001273867 |  | 2526.331574 | 1.442694 | -0.0004872963
|  | 2536.457447 | 1.359141 | 0.0001346222 |  | 2526.211073 | 1.442664 | -0.0005041164
|  | 2536.337447 | 1.359144 | 0.0001396996 |  | 2526.090572 | 1.442632 | -0.0005063302105
|  | 2536.217446 | 1.35915 | 0.0001408723 |  | 2525.970071 | 1.442606 | -0.0004959045
|  | 2536.097445 | 1.359156 | 0.0001371434 |  | 2525.84957 | 1.442591 | -0.0004789073
|  | 2535.977444 | 1.359159427 | 0.0001285867 |  | 2525.72907 | 1.442588634 | -0.0004628988
|  | 2535.857443 | 1.359159 | 0.000116854 |  | 2525.608569 | 1.442593705 | -0.000453874
|  | 2535.737442 | 1.35915331 | 0.0001040826 |  | 2525.488068 | 1.4426 | -0.0004538454
|  | 2535.617442 | 1.359142 | 9.341566602e-05 |  | 2525.367567 | 1.442603 | -0.000460181
|  | 2535.497441 | 1.359128 | 8.671757e-05 |  | 2525.247066 | 1.4426 | -0.0004678913
|  | 2535.37744 | 1.359113 | 8.521402e-05 |  | 2525.126565 | 1.442592285 | -0.0004726959
|  | 2535.257439 | 1.359099 | 8.796153e-05 |  | 2525.006064 | 1.442585 | -0.000472853
|  | 2535.137438 | 1.359089 | 9.377056e-05 |  | 2524.885563 | 1.442581 | -0.0004700451
|  | 2535.017438 | 1.359083058 | 0.0001000512 |  | 2524.765062 | 1.442582 | -0.0004681607
|  | 2534.897437 | 1.35908 | 0.0001049642 |  | 2524.644561 | 1.442586873 | -0.0004709018
|  | 2534.777436 | 1.359079071 | 0.0001074054 |  | 2524.524061 | 1.442591 | -0.0004799096
|  | 2534.657435 | 1.359078 | 0.0001073291 |  | 2524.40356 | 1.44259 | -0.0004934231
|  | 2534.537434 | 1.359076 | 0.0001053305 |  | 2524.283059 | 1.442583 | -0.0005073575
|  | 2534.417433 | 1.359073 | 0.0001027411 |  | 2524.162558 | 1.442571 | -0.0005178333879
|  | 2534.297433 | 1.359069 | 0.0001004206 |  | 2524.042057 | 1.442557 | -0.000522741
|  | 2534.177432 | 1.359064 | 9.883159e-05 |  | 2523.921556 | 1.442545 | -0.0005229477
|  | 2534.057431 | 1.35906 | 9.729775e-05 |  | 2523.801055 | 1.442538 | -0.0005216637
|  | 2533.93743 | 1.359057 | 9.516039e-05 |  | 2523.680554 | 1.442534 | -0.0005225768914
|  | 2533.817429 | 1.359054 | 9.15297e-05 |  | 2523.560053 | 1.442530461 | -0.000527165
|  | 2533.697428 | 1.359051 | 8.614432e-05 |  | 2523.439552 | 1.442524 | -0.00053445
|  | 2533.577427 | 1.359045 | 7.942086e-05 |  | 2523.319051 | 1.442513 | -0.0005408594
|  | 2533.457427 | 1.359036 | 7.276677061e-05 |  | 2523.198551 | 1.442498 | -0.0005425930252
|  | 2533.337426 | 1.359025 | 6.755988e-05 |  | 2523.07805 | 1.442485 | -0.0005378216
|  | 2533.217425 | 1.359012 | 6.522755364e-05 |  | 2522.957549 | 1.442477 | -0.0005280605
|  | 2533.097424 | 1.358999 | 6.622087e-05 |  | 2522.837048 | 1.442477365 | -0.0005179079
|  | 2532.977423 | 1.358989 | 7.032499e-05 |  | 2522.716547 | 1.442485159 | -0.0005124517
|  | 2532.857423 | 1.358981 | 7.59267e-05 |  | 2522.596046 | 1.442496 | -0.0005157714
|  | 2532.737422 | 1.358976 | 8.116181e-05 |  | 2522.475545 | 1.442505 | -0.0005279313429
|  | 2532.617421 | 1.358975 | 8.436265e-05 |  | 2522.355044 | 1.442506 | -0.000545797
|  | 2532.49742 | 1.358974 | 8.446278e-05 |  | 2522.234543 | 1.442499 | -0.0005639498227
|  | 2532.377419 | 1.358973 | 8.145173e-05 |  | 2522.114042 | 1.442487 | -0.000577619
|  | 2532.257418 | 1.358969 | 7.64879e-05 |  | 2521.993542 | 1.442472 | -0.00058544
|  | 2532.137418 | 1.358963 | 7.073944e-05 |  | 2521.873041 | 1.442461 | -0.0005888757
|  | 2532.017417 | 1.358955 | 6.583465e-05 |  | 2521.75254 | 1.442454 | -0.0005923444
|  | 2531.897416 | 1.358945 | 6.255189e-05 |  | 2521.632039 | 1.442448806 | -0.0005996941
|  | 2531.777415 | 1.358934 | 6.115792e-05 |  | 2521.511538 | 1.442442 | -0.0006123353
|  | 2531.657414 | 1.358923633 | 6.122198e-05 |  | 2521.391037 | 1.442428 | -0.0006278792
|  | 2531.537413 | 1.358913858 | 6.233035e-05 |  | 2521.270536 | 1.442405 | -0.0006411302
|  | 2531.417412 | 1.358904478 | 6.393499e-05 |  | 2521.150035 | 1.442375991 | -0.000646437
|  | 2531.297412 | 1.358895 | 6.616996e-05 |  | 2521.029534 | 1.442345 | -0.0006401021768
|  | 2531.177411 | 1.358886426 | 6.915443e-05 |  | 2520.909033 | 1.44232 | -0.0006228727
|  | 2531.05741 | 1.358878 | 7.326916182e-05 |  | 2520.788532 | 1.442306 | -0.000599076
|  | 2530.937409 | 1.358871 | 7.832595e-05 |  | 2520.668032 | 1.442303 | -0.0005752612
|  | 2530.817408 | 1.358865 | 8.398683e-05 |  | 2520.547531 | 1.44231 | -0.0005571786
|  | 2530.697407 | 1.358862 | 8.920315e-05 |  | 2520.42703 | 1.442321 | -0.0005477836045
|  | 2530.577407 | 1.35886 | 9.313233e-05 |  | 2520.306529 | 1.442331 | -0.0005460484
|  | 2530.457406 | 1.358859 | 9.500499e-05 |  | 2520.186028 | 1.442338 | -0.0005485058872
|  | 2530.337405 | 1.358858 | 9.512069e-05 |  | 2520.065527 | 1.442342 | -0.0005515091
|  | 2530.217404 | 1.358855 | 9.396747e-05 |  | 2519.945026 | 1.442345 | -0.0005531324
|  | 2530.097403 | 1.358851027 | 9.262589896e-05 |  | 2519.824525 | 1.442351 | -0.0005543337
|  | 2529.977403 | 1.358846 | 9.197732e-05 |  | 2519.704024 | 1.442361 | -0.0005588854685
|  | 2529.857402 | 1.358841 | 9.218814e-05 |  | 2519.583523 | 1.442374 | -0.0005704874
|  | 2529.737401 | 1.358837 | 9.285904295e-05 |  | 2519.463023 | 1.442383 | -0.0005911496357
|  | 2529.6174 | 1.358833 | 9.337389e-05 |  | 2519.342522 | 1.442385 | -0.0006194447
|  | 2529.497399 | 1.358830569 | 9.268652726e-05 |  | 2519.222021 | 1.442376 | -0.0006505165
|  | 2529.377398 | 1.358827 | 9.06708e-05 |  | 2519.10152 | 1.442353 | -0.0006781058
|  | 2529.257398 | 1.35882308 | 8.755039918e-05 |  | 2518.981019 | 1.442322 | -0.0006963523
|  | 2529.137397 | 1.358816894 | 8.423507e-05 |  | 2518.860518 | 1.442288 | -0.0007023752
|  | 2529.017396 | 1.358809 | 8.189055e-05 |  | 2518.740017 | 1.442256 | -0.0006967284
|  | 2528.897395 | 1.3588 | 8.138281409e-05 |  | 2518.619516 | 1.442232377 | -0.0006828091
|  | 2528.777394 | 1.358792 | 8.289092e-05 |  | 2518.499015 | 1.442218 | -0.0006655948
|  | 2528.657393 | 1.358784 | 8.587422e-05 |  | 2518.378514 | 1.442211 | -0.0006494737
|  | 2528.537392 | 1.358778852 | 8.938822344e-05 |  | 2518.258013 | 1.442210295 | -0.0006366356
|  | 2528.417392 | 1.358775 | 9.23702e-05 |  | 2518.137513 | 1.442213 | -0.0006279074
|  | 2528.297391 | 1.358772 | 9.430585e-05 |  | 2518.017012 | 1.442217 | -0.0006228404
|  | 2528.17739 | 1.358769 | 9.536007e-05 |  | 2517.896511 | 1.442223373 | -0.0006209261
|  | 2528.057389 | 1.358764947 | 9.599753e-05 |  | 2517.77601 | 1.442230782 | -0.0006226549
|  | 2527.937388 | 1.358761104 | 9.685732e-05 |  | 2517.655509 | 1.442239 | -0.0006291836
|  | 2527.817388 | 1.358757 | 9.823524e-05 |  | 2517.535008 | 1.442246 | -0.0006416387
|  | 2527.697387 | 1.358755 | 0.0001000213 |  | 2517.414507 | 1.44225 | -0.0006602579
|  | 2527.577386 | 1.358753 | 0.0001015636 |  | 2517.294006 | 1.442246 | -0.0006832918
|  | 2527.457385 | 1.35875312 | 0.0001021072 |  | 2517.173505 | 1.442234 | -0.0007068289824
|  | 2527.337384 | 1.358754 | 0.0001009793 |  | 2517.053004 | 1.442213 | -0.0007267581
|  | 2527.217383 | 1.358754 | 9.784976e-05 |  | 2516.932503 | 1.442186 | -0.0007394047
|  | 2527.097383 | 1.358754 | 9.28372579e-05 |  | 2516.812003 | 1.442158 | -0.0007430878705
|  | 2526.977382 | 1.358753 | 8.628199e-05 |  | 2516.691502 | 1.442132 | -0.0007386989173
|  | 2526.857381 | 1.35875 | 7.87382e-05 |  | 2516.571001 | 1.442112 | -0.0007293249
|  | 2526.73738 | 1.358745 | 7.06343e-05 |  | 2516.4505 | 1.442099 | -0.0007183209
|  | 2526.617379 | 1.358737 | 6.233475e-05 |  | 2516.329999 | 1.442089672 | -0.0007088899
|  | 2526.497378 | 1.358728 | 5.451433e-05 |  | 2516.209498 | 1.442083 | -0.00070183
|  | 2526.377377 | 1.358716 | 4.796503e-05 |  | 2516.088997 | 1.442077 | -0.0006966109
|  | 2526.257377 | 1.358703 | 4.365781e-05 |  | 2515.968496 | 1.44207 | -0.0006915425
|  | 2526.137376 | 1.358688 | 4.243669e-05 |  | 2515.847995 | 1.442065 | -0.0006854315
|  | 2526.017375 | 1.358673 | 4.484086e-05 |  | 2515.727494 | 1.442062 | -0.0006782776
|  | 2525.897374 | 1.358661 | 5.034092e-05 |  | 2515.606994 | 1.442063 | -0.0006721621
|  | 2525.777373 | 1.358652 | 5.773974e-05 |  | 2515.486493 | 1.442069 | -0.0006698758
|  | 2525.657372 | 1.358647 | 6.529908554e-05 |  | 2515.365992 | 1.442075 | -0.0006739826
|  | 2525.537372 | 1.358645 | 7.116841258e-05 |  | 2515.245491 | 1.442079 | -0.0006845979
|  | 2525.417371 | 1.358645 | 7.397461e-05 |  | 2515.12499 | 1.442077 | -0.0006997321
|  | 2525.29737 | 1.358645 | 7.337374669e-05 |  | 2515.004489 | 1.442067 | -0.0007151372
|  | 2525.177369 | 1.358643534 | 7.000838324e-05 |  | 2514.883988 | 1.442049 | -0.0007263268
|  | 2525.057368 | 1.358639 | 6.533836e-05 |  | 2514.763487 | 1.442029 | -0.0007294555851
|  | 2524.937368 | 1.358633 | 6.090039e-05 |  | 2514.642986 | 1.442009456 | -0.0007242204
|  | 2524.817367 | 1.358623984 | 5.791487e-05 |  | 2514.522485 | 1.441997 | -0.0007126789
|  | 2524.697366 | 1.358615 | 5.68747e-05 |  | 2514.401984 | 1.441992609 | -0.0006998326
|  | 2524.577365 | 1.358605438 | 5.755803e-05 |  | 2514.281484 | 1.441996 | -0.0006906432
|  | 2524.457364 | 1.358597 | 5.935331e-05 |  | 2514.160983 | 1.442005 | -0.000688501
|  | 2524.337363 | 1.35859 | 6.168843e-05 |  | 2514.040482 | 1.442013 | -0.0006944907
|  | 2524.217363 | 1.35858284 | 6.42965e-05 |  | 2513.919981 | 1.442017 | -0.0007066637
|  | 2524.097362 | 1.358576569 | 6.722159351e-05 |  | 2513.79948 | 1.442015 | -0.0007219142
|  | 2523.977361 | 1.358571 | 7.06314795e-05 |  | 2513.678979 | 1.442006871 | -0.0007367319
|  | 2523.85736 | 1.358566 | 7.449873624e-05 |  | 2513.558478 | 1.441995 | -0.0007490015
|  | 2523.737359 | 1.358563 | 7.837003e-05 |  | 2513.437977 | 1.441981429 | -0.0007582263
|  | 2523.617358 | 1.358561844 | 8.160317e-05 |  | 2513.317476 | 1.441967 | -0.0007652063
|  | 2523.497357 | 1.358562 | 8.324805e-05 |  | 2513.196975 | 1.441953 | -0.0007707433905
|  | 2523.377357 | 1.358563 | 8.249832e-05 |  | 2513.076475 | 1.441937 | -0.000774963173
|  | 2523.257356 | 1.358563 | 7.919955e-05 |  | 2512.955974 | 1.441921 | -0.0007771119601
|  | 2523.137355 | 1.358561 | 7.388519e-05 |  | 2512.835473 | 1.441904 | -0.0007758573
|  | 2523.017354 | 1.358557 | 6.767250606e-05 |  | 2512.714972 | 1.441889 | -0.0007708862
|  | 2522.897353 | 1.358549 | 6.196461715e-05 |  | 2512.594471 | 1.441877 | -0.0007633611
|  | 2522.777353 | 1.35854 | 5.800989e-05 |  | 2512.47397 | 1.44187 | -0.000755685596
|  | 2522.657352 | 1.35853 | 5.657155e-05 |  | 2512.353469 | 1.441868 | -0.0007508781942
|  | 2522.537351 | 1.358520032 | 5.775009e-05 |  | 2512.232968 | 1.441867 | -0.0007510162
|  | 2522.41735 | 1.358512 | 6.093173e-05 |  | 2512.112467 | 1.441863 | -0.0007557942
|  | 2522.297349 | 1.358505863 | 6.509973e-05 |  | 2511.991966 | 1.44185393 | -0.0007627081
|  | 2522.177348 | 1.358502 | 6.90355e-05 |  | 2511.871465 | 1.441839 | -0.0007670051
|  | 2522.057348 | 1.358501075 | 7.164065e-05 |  | 2511.750965 | 1.441821 | -0.0007651312876
|  | 2521.937347 | 1.358501 | 7.210162e-05 |  | 2511.630464 | 1.441803035 | -0.0007548590606
|  | 2521.817346 | 1.358501522 | 6.979857e-05 |  | 2511.509963 | 1.441792 | -0.0007377042
|  | 2521.697345 | 1.358500953 | 6.471089756e-05 |  | 2511.389462 | 1.441791 | -0.0007179904
|  | 2521.577344 | 1.358498 | 5.738429e-05 |  | 2511.268961 | 1.441799 | -0.0007011456
|  | 2521.457343 | 1.35849226 | 4.882606e-05 |  | 2511.14846 | 1.441815 | -0.0006918267
|  | 2521.337342 | 1.35848266 | 4.037877e-05 |  | 2511.027959 | 1.441834464 | -0.0006923776
|  | 2521.217342 | 1.358469 | 3.373725e-05 |  | 2510.907458 | 1.441852 | -0.000702179
|  | 2521.097341 | 1.358453 | 3.062745463e-05 |  | 2510.786957 | 1.441864 | -0.0007186339
|  | 2520.97734 | 1.358436 | 3.21581e-05 |  | 2510.666456 | 1.441871 | -0.0007386796
|  | 2520.857339 | 1.358420122 | 3.872662e-05 |  | 2510.545956 | 1.441873 | -0.0007605241
|  | 2520.737338 | 1.358407 | 4.971296e-05 |  | 2510.425455 | 1.44187 | -0.0007838466
|  | 2520.617337 | 1.358399 | 6.346213e-05 |  | 2510.304954 | 1.441864 | -0.0008087494
|  | 2520.497337 | 1.358398 | 7.761414e-05 |  | 2510.184453 | 1.441851086 | -0.0008349658668
|  | 2520.377336 | 1.358402 | 8.944862343e-05 |  | 2510.063952 | 1.44183 | -0.0008605168
|  | 2520.257335 | 1.35841 | 9.669385e-05 |  | 2509.943451 | 1.441801233 | -0.0008811021
|  | 2520.137334 | 1.35842 | 9.790167e-05 |  | 2509.82295 | 1.441766 | -0.0008926112
|  | 2520.017333 | 1.358429 | 9.269402e-05 |  | 2509.702449 | 1.441729 | -0.0008920264
|  | 2519.897333 | 1.358435 | 8.228196e-05 |  | 2509.581948 | 1.441698 | -0.0008798703
|  | 2519.777332 | 1.358436 | 6.861607e-05 |  | 2509.461447 | 1.441678 | -0.0008605220052
|  | 2519.657331 | 1.358431 | 5.444453e-05 |  | 2509.340946 | 1.44167 | -0.0008405281411
|  | 2519.53733 | 1.35842 | 4.235305e-05 |  | 2509.220446 | 1.441672 | -0.0008271235
|  | 2519.417329 | 1.358406 | 3.422251e-05 |  | 2509.099945 | 1.441679 | -0.000824658
|  | 2519.297328 | 1.358390852 | 3.093798e-05 |  | 2508.979444 | 1.441684 | -0.0008331306
|  | 2519.177328 | 1.358377 | 3.21026e-05 |  | 2508.858943 | 1.44168 | -0.0008486843
|  | 2519.057327 | 1.358365 | 3.637599e-05 |  | 2508.738442 | 1.441666 | -0.0008645267723
|  | 2518.937326 | 1.35835742 | 4.179554e-05 |  | 2508.617941 | 1.441644 | -0.0008744663214
|  | 2518.817325 | 1.358353 | 4.629893e-05 |  | 2508.49744 | 1.441619084 | -0.0008753011594
|  | 2518.697324 | 1.358351 | 4.853923e-05 |  | 2508.376939 | 1.441597 | -0.0008676786
|  | 2518.577323 | 1.358349 | 4.794549e-05 |  | 2508.256438 | 1.441582 | -0.0008552733
|  | 2518.457322 | 1.358346 | 4.476527e-05 |  | 2508.135937 | 1.441575 | -0.0008428627784
|  | 2518.337322 | 1.358342 | 3.994280564e-05 |  | 2508.015436 | 1.441573 | -0.0008347174
|  | 2518.217321 | 1.35833416 | 3.4723e-05 |  | 2507.894936 | 1.441573 | -0.0008323260079
|  | 2518.09732 | 1.358324 | 3.05835e-05 |  | 2507.774435 | 1.441572 | -0.0008349173
|  | 2517.977319 | 1.358312244 | 2.846766e-05 |  | 2507.653934 | 1.441567 | -0.0008398785478
|  | 2517.857318 | 1.3583 | 2.896982209e-05 |  | 2507.533433 | 1.441558683 | -0.0008449099
|  | 2517.737318 | 1.358287 | 3.223488e-05 |  | 2507.412932 | 1.441549 | -0.0008486728
|  | 2517.617317 | 1.358276 | 3.801932e-05 |  | 2507.292431 | 1.441537797 | -0.0008511576031
|  | 2517.497316 | 1.358267 | 4.553574e-05 |  | 2507.17193 | 1.441527 | -0.0008530434
|  | 2517.377315 | 1.358261 | 5.407745e-05 |  | 2507.051429 | 1.441514922 | -0.0008544447
|  | 2517.257314 | 1.358257135 | 6.268621e-05 |  | 2506.930928 | 1.441502024 | -0.0008552043
|  | 2517.137313 | 1.358256 | 7.041862e-05 |  | 2506.810427 | 1.44148777 | -0.0008538214
|  | 2517.017313 | 1.358257 | 7.660348e-05 |  | 2506.689927 | 1.441474 | -0.0008493423
|  | 2516.897312 | 1.358259 | 8.077818e-05 |  | 2506.569426 | 1.441462 | -0.0008420262
|  | 2516.777311 | 1.35826236 | 8.274134e-05 |  | 2506.448925 | 1.441454 | -0.0008329420384
|  | 2516.65731 | 1.358265 | 8.257529e-05 |  | 2506.328424 | 1.441449582 | -0.0008245734
|  | 2516.537309 | 1.358268 | 8.05013e-05 |  | 2506.207923 | 1.441449 | -0.0008193881
|  | 2516.417308 | 1.358269861 | 7.665542e-05 |  | 2506.087422 | 1.441448 | -0.0008183258
|  | 2516.297307 | 1.358270502 | 7.14922e-05 |  | 2505.966921 | 1.441445954 | -0.0008206444
|  | 2516.177307 | 1.35827 | 6.505591e-05 |  | 2505.84642 | 1.44144 | -0.0008237107
|  | 2516.057306 | 1.358267 | 5.783724e-05 |  | 2505.725919 | 1.441431 | -0.0008248963
|  | 2515.937305 | 1.358263 | 5.031627e-05 |  | 2505.605418 | 1.441422095 | -0.0008227665
|  | 2515.817304 | 1.358256 | 4.324689e-05 |  | 2505.484917 | 1.441415202 | -0.0008174577264
|  | 2515.697303 | 1.358247 | 3.734548e-05 |  | 2505.364417 | 1.441413 | -0.000811276
|  | 2515.577302 | 1.358237396 | 3.337839e-05 |  | 2505.243916 | 1.441415 | -0.0008076837
|  | 2515.457302 | 1.358227 | 3.164511313e-05 |  | 2505.123415 | 1.441419296 | -0.0008091424287
|  | 2515.337301 | 1.358217 | 3.20158e-05 |  | 2505.002914 | 1.441423 | -0.0008164833909
|  | 2515.2173 | 1.358209 | 3.404714e-05 |  | 2504.882413 | 1.441422 | -0.0008281381
|  | 2515.097299 | 1.358202238 | 3.693596e-05 |  | 2504.761912 | 1.44141478 | -0.0008408326
|  | 2514.977298 | 1.358197 | 3.971162e-05 |  | 2504.641411 | 1.441403 | -0.0008512797
|  | 2514.857298 | 1.358194 | 4.180419e-05 |  | 2504.52091 | 1.441388 | -0.0008572818
|  | 2514.737297 | 1.358191 | 4.297169e-05 |  | 2504.400409 | 1.441374 | -0.0008587648
|  | 2514.617296 | 1.358189077 | 4.31327e-05 |  | 2504.279908 | 1.441362 | -0.0008573832845
|  | 2514.497295 | 1.358187 | 4.258494e-05 |  | 2504.159408 | 1.441353695 | -0.0008556633
|  | 2514.377294 | 1.358185 | 4.130659e-05 |  | 2504.038907 | 1.441348 | -0.0008557027621
|  | 2514.257293 | 1.358183 | 3.926214e-05 |  | 2503.918406 | 1.441341979 | -0.0008585543
|  | 2514.137293 | 1.358181854 | 3.606009e-05 |  | 2503.797905 | 1.441334 | -0.0008635151
|  | 2514.017292 | 1.35818 | 3.153093e-05 |  | 2503.677404 | 1.441324 | -0.0008689401
|  | 2513.897291 | 1.358177 | 2.56678e-05 |  | 2503.556903 | 1.441310715 | -0.0008729036
|  | 2513.77729 | 1.358172 | 1.866013e-05 |  | 2503.436402 | 1.441296 | -0.0008737538219
|  | 2513.657289 | 1.358165 | 1.162585e-05 |  | 2503.315901 | 1.441281 | -0.0008712561
|  | 2513.537288 | 1.358156 | 5.388423e-06 |  | 2503.1954 | 1.441268 | -0.00086583
|  | 2513.417287 | 1.358146 | 8.7833132e-07 |  | 2503.074899 | 1.441257824 | -0.0008582314797
|  | 2513.297287 | 1.358134609 | -1.301123e-06 |  | 2502.954398 | 1.441250667 | -0.0008496997
|  | 2513.177286 | 1.35812388 | -1.174438455e-06 |  | 2502.833898 | 1.441247258 | -0.0008410741
|  | 2513.057285 | 1.358114495 | 5.985717e-07 |  | 2502.713397 | 1.441247495 | -0.0008340449
|  | 2512.937284 | 1.358107018 | 3.261921e-06 |  | 2502.592896 | 1.441251 | -0.0008296784
|  | 2512.817283 | 1.358101 | 5.74639787e-06 |  | 2502.472395 | 1.441256622 | -0.0008294567
|  | 2512.697283 | 1.358097 | 7.610079465e-06 |  | 2502.351894 | 1.441263 | -0.0008344921
|  | 2512.577282 | 1.358094 | 8.199845e-06 |  | 2502.231393 | 1.441267674 | -0.0008452031
|  | 2512.457281 | 1.358091303 | 7.5138567e-06 |  | 2502.110892 | 1.441268 | -0.0008605664
|  | 2512.33728 | 1.358088587 | 5.138306e-06 |  | 2501.990391 | 1.441262 | -0.000878656326
|  | 2512.217279 | 1.35808513 | 1.537147925e-06 |  | 2501.86989 | 1.441249 | -0.0008960486
|  | 2512.097278 | 1.358081 | -3.347325e-06 |  | 2501.749389 | 1.44123 | -0.0009096237
|  | 2511.977278 | 1.358074 | -8.872511e-06 |  | 2501.628888 | 1.441206579 | -0.0009167083961
|  | 2511.857277 | 1.358066 | -1.426204e-05 |  | 2501.508388 | 1.441183129 | -0.0009163332852
|  | 2511.737276 | 1.358055 | -1.840742e-05 |  | 2501.387887 | 1.441162677 | -0.0009091804
|  | 2511.617275 | 1.358044 | -2.041687304e-05 |  | 2501.267386 | 1.441148 | -0.0008973536
|  | 2511.497274 | 1.358032 | -1.952332e-05 |  | 2501.146885 | 1.441141572 | -0.0008846286
|  | 2511.377273 | 1.358021 | -1.603626104e-05 |  | 2501.026384 | 1.441141763 | -0.0008744364
|  | 2511.257272 | 1.358013 | -1.093591e-05 |  | 2500.905883 | 1.441147 | -0.0008699478
|  | 2511.137272 | 1.358008094 | -5.790244e-06 |  | 2500.785382 | 1.441154 | -0.0008725494
|  | 2511.017271 | 1.358006 | -2.11536026e-06 |  | 2500.664881 | 1.441159 | -0.0008825046951
|  | 2510.89727 | 1.358005 | -1.097245e-06 |  | 2500.54438 | 1.44116 | -0.0008982444
|  | 2510.777269 | 1.358004 | -3.07851e-06 |  | 2500.423879 | 1.441154 | -0.0009174047593
|  | 2510.657268 | 1.358001 | -7.438489e-06 |  | 2500.303379 | 1.441140189 | -0.0009364256381
|  | 2510.537267 | 1.357995 | -1.237708e-05 |  | 2500.182878 | 1.44112 | -0.0009525285
|  | 2510.417267 | 1.35798669 | -1.65353e-05 |  | 2500.062377 | 1.441096 | -0.0009636123514
|  | 2510.297266 | 1.35797656 | -1.833187205e-05 |  | 2499.941876 | 1.441069 | -0.0009685316
|  | 2510.177265 | 1.357966329 | -1.736138e-05 |  | 2499.821375 | 1.441042 | -0.0009674156
|  | 2510.057264 | 1.357957495 | -1.376304e-05 |  | 2499.700874 | 1.441017276 | -0.0009612678
|  | 2509.937263 | 1.357951 | -8.85364106e-06 |  | 2499.580373 | 1.440995489 | -0.0009512837
|  | 2509.817263 | 1.357948 | -3.892137e-06 |  | 2499.459872 | 1.440978 | -0.0009384094
|  | 2509.697262 | 1.357947 | -3.468442e-07 |  | 2499.339371 | 1.440964 | -0.0009240133
|  | 2509.577261 | 1.357948 | 1.069164385e-06 |  | 2499.21887 | 1.440954 | -0.0009087544
|  | 2509.45726 | 1.357949 | -1.097864e-07 |  | 2499.098369 | 1.440949086 | -0.0008942125
|  | 2509.337259 | 1.357951 | -3.52472502e-06 |  | 2498.977869 | 1.440948557 | -0.0008817215
|  | 2509.217258 | 1.357951 | -9.46700152e-06 |  | 2498.857368 | 1.440952 | -0.0008732658909
|  | 2509.097258 | 1.35795 | -1.735815e-05 |  | 2498.736867 | 1.440956 | -0.0008700032
|  | 2508.977257 | 1.357947 | -2.723273e-05 |  | 2498.616366 | 1.440959 | -0.0008722522698
|  | 2508.857256 | 1.357942 | -3.813231e-05 |  | 2498.495865 | 1.440959 | -0.0008785139
|  | 2508.737255 | 1.357933 | -4.952928e-05 |  | 2498.375364 | 1.440953 | -0.0008858662
|  | 2508.617254 | 1.35792 | -5.973624e-05 |  | 2498.254863 | 1.440942782 | -0.0008912217
|  | 2508.497253 | 1.357904 | -6.755865808e-05 |  | 2498.134362 | 1.44093 | -0.0008921518
|  | 2508.377252 | 1.357886 | -7.13574147e-05 |  | 2498.013861 | 1.44091772 | -0.00088764
|  | 2508.257252 | 1.357867 | -7.07913e-05 |  | 2497.89336 | 1.44091 | -0.0008793919
|  | 2508.137251 | 1.357851 | -6.603289e-05 |  | 2497.77286 | 1.440909 | -0.0008708751403
|  | 2508.01725 | 1.357837 | -5.829479e-05 |  | 2497.652359 | 1.440913287 | -0.0008659193129
|  | 2507.897249 | 1.357828 | -4.951424e-05 |  | 2497.531858 | 1.440921 | -0.0008676071409
|  | 2507.777248 | 1.357823 | -4.160978e-05 |  | 2497.411357 | 1.440927494 | -0.0008767723
|  | 2507.657247 | 1.357819411 | -3.574252e-05 |  | 2497.290856 | 1.44093 | -0.0008923323
|  | 2507.537247 | 1.357817 | -3.2737e-05 |  | 2497.170355 | 1.440925128 | -0.0009111362
|  | 2507.417246 | 1.357815 | -3.193165e-05 |  | 2497.049854 | 1.440914 | -0.0009301632
|  | 2507.297245 | 1.357811 | -3.236523e-05 |  | 2496.929353 | 1.440896 | -0.0009467308
|  | 2507.177244 | 1.357806 | -3.29216e-05 |  | 2496.808852 | 1.440874 | -0.0009598729
|  | 2507.057243 | 1.357801 | -3.29398e-05 |  | 2496.688351 | 1.440849 | -0.0009689422
|  | 2506.937243 | 1.357796 | -3.258212e-05 |  | 2496.56785 | 1.440821 | -0.0009734513
|  | 2506.817242 | 1.357791058 | -3.243932e-05 |  | 2496.44735 | 1.44079 | -0.0009725643
|  | 2506.697241 | 1.357787 | -3.316219e-05 |  | 2496.326849 | 1.440759 | -0.0009644482
|  | 2506.57724 | 1.357783 | -3.515927e-05 |  | 2496.206348 | 1.440728721 | -0.0009476537
|  | 2506.457239 | 1.357776796 | -3.814358e-05 |  | 2496.085847 | 1.440704 | -0.0009215988
|  | 2506.337238 | 1.357769 | -4.121496e-05 |  | 2495.965346 | 1.44069 | -0.0008887995
|  | 2506.217238 | 1.35776 | -4.29322e-05 |  | 2495.844845 | 1.440689059 | -0.0008539503
|  | 2506.097237 | 1.35775 | -4.243508e-05 |  | 2495.724344 | 1.440702 | -0.0008234162
|  | 2505.977236 | 1.357741 | -3.953101e-05 |  | 2495.603843 | 1.440726 | -0.000803814
|  | 2505.857235 | 1.357733697 | -3.495037e-05 |  | 2495.483342 | 1.440755 | -0.0007988173
|  | 2505.737234 | 1.35773 | -3.052494527e-05 |  | 2495.362841 | 1.44078 | -0.0008086606
|  | 2505.617233 | 1.357728 | -2.773781458e-05 |  | 2495.242341 | 1.440797371 | -0.0008298991
|  | 2505.497232 | 1.357727615 | -2.803623e-05 |  | 2495.12184 | 1.440802082 | -0.00085650607
|  | 2505.377232 | 1.357726 | -3.159871e-05 |  | 2495.001339 | 1.440794711 | -0.0008821256
|  | 2505.257231 | 1.357722 | -3.73318e-05 |  | 2494.880838 | 1.440779 | -0.0009018882
|  | 2505.13723 | 1.357715 | -4.362644e-05 |  | 2494.760337 | 1.440758 | -0.0009139730238
|  | 2505.017229 | 1.357705 | -4.833188e-05 |  | 2494.639836 | 1.440738347 | -0.0009191267798
|  | 2504.897228 | 1.357692 | -5.022285e-05 |  | 2494.519335 | 1.440721 | -0.0009196245
|  | 2504.777228 | 1.35768 | -4.878886e-05 |  | 2494.398834 | 1.440706 | -0.0009178492
|  | 2504.657227 | 1.357669 | -4.470401e-05 |  | 2494.278333 | 1.440693223 | -0.0009155681575
|  | 2504.537226 | 1.357661 | -3.928649586e-05 |  | 2494.157832 | 1.440682 | -0.0009130272504
|  | 2504.417225 | 1.357655 | -3.404916e-05 |  | 2494.037331 | 1.440671 | -0.0009097069
|  | 2504.297224 | 1.357650685 | -2.976275e-05 |  | 2493.916831 | 1.440661491 | -0.0009052033
|  | 2504.177223 | 1.357647 | -2.698731e-05 |  | 2493.79633 | 1.440654526 | -0.0008999186
|  | 2504.057223 | 1.357644 | -2.536113e-05 |  | 2493.675829 | 1.440650376 | -0.0008954199415
|  | 2503.937222 | 1.35764 | -2.440355925e-05 |  | 2493.555328 | 1.440649 | -0.0008929404
|  | 2503.817221 | 1.357635 | -2.340020412e-05 |  | 2493.434827 | 1.440648 | -0.0008937748
|  | 2503.69722 | 1.35763 | -2.213744e-05 |  | 2493.314326 | 1.440647 | -0.0008981488
|  | 2503.577219 | 1.357625 | -2.03062e-05 |  | 2493.193825 | 1.440643 | -0.0009050042576
|  | 2503.457218 | 1.357621 | -1.810365e-05 |  | 2493.073324 | 1.440635 | -0.0009124694
|  | 2503.337217 | 1.357617 | -1.553819e-05 |  | 2492.952823 | 1.440625516 | -0.0009191338
|  | 2503.217217 | 1.357615 | -1.287083e-05 |  | 2492.832322 | 1.440614 | -0.0009236679
|  | 2503.097216 | 1.357613 | -1.017937e-05 |  | 2492.711821 | 1.44060255 | -0.0009264439
|  | 2502.977215 | 1.357613 | -8.25947e-06 |  | 2492.591321 | 1.440592 | -0.0009278643
|  | 2502.857214 | 1.357615 | -7.81298803e-06 |  | 2492.47082 | 1.440582 | -0.0009293948
|  | 2502.737213 | 1.357618 | -9.773658e-06 |  | 2492.350319 | 1.440572 | -0.0009314721
|  | 2502.617212 | 1.35762 | -1.476563e-05 |  | 2492.229818 | 1.440563 | -0.0009343073
|  | 2502.497212 | 1.357621 | -2.290625e-05 |  | 2492.109317 | 1.440551 | -0.0009374445
|  | 2502.377211 | 1.357619 | -3.328433e-05 |  | 2491.988816 | 1.440539 | -0.0009400879
|  | 2502.25721 | 1.357613 | -4.44424e-05 |  | 2491.868315 | 1.440525 | -0.0009414209
|  | 2502.137209 | 1.357603025 | -5.431034e-05 |  | 2491.747814 | 1.44051063 | -0.0009412002
|  | 2502.017208 | 1.357590347 | -6.132403e-05 |  | 2491.627313 | 1.440496 | -0.0009391316
|  | 2501.897208 | 1.357577 | -6.454627e-05 |  | 2491.506812 | 1.440482 | -0.0009350543
|  | 2501.777207 | 1.357564 | -6.436941e-05 |  | 2491.386312 | 1.440469 | -0.0009290883
|  | 2501.657206 | 1.357553 | -6.209704e-05 |  | 2491.265811 | 1.440459 | -0.0009215318
|  | 2501.537205 | 1.357546 | -5.940699e-05 |  | 2491.14531 | 1.440450566 | -0.0009131892
|  | 2501.417204 | 1.35754 | -5.769732e-05 |  | 2491.024809 | 1.440446 | -0.0009048874095
|  | 2501.297203 | 1.357535008 | -5.774306e-05 |  | 2490.904308 | 1.440444012 | -0.0008982316
|  | 2501.177203 | 1.357529513 | -5.925190045e-05 |  | 2490.783807 | 1.440444832 | -0.0008948726139
|  | 2501.057202 | 1.357523 | -6.145377e-05 |  | 2490.663306 | 1.440446 | -0.0008957948
|  | 2500.937201 | 1.357514896 | -6.316794104e-05 |  | 2490.542805 | 1.440447 | -0.0009014322
|  | 2500.8172 | 1.357507 | -6.381043242e-05 |  | 2490.422304 | 1.440443 | -0.0009104755
|  | 2500.697199 | 1.357498 | -6.338036e-05 |  | 2490.301803 | 1.440435 | -0.0009209519
|  | 2500.577198 | 1.357491089 | -6.248617588e-05 |  | 2490.181302 | 1.440421 | -0.0009301493
|  | 2500.457197 | 1.357484453 | -6.161414e-05 |  | 2490.060802 | 1.440403 | -0.0009356347091
|  | 2500.337197 | 1.357478 | -6.130303e-05 |  | 2489.940301 | 1.440383292 | -0.0009359625
|  | 2500.217196 | 1.357472 | -6.144083e-05 |  | 2489.8198 | 1.440365 | -0.000931033
|  | 2500.097195 | 1.357465 | -6.152422e-05 |  | 2489.699299 | 1.440349 | -0.0009221635
|  | 2499.977194 | 1.357458 | -6.094286e-05 |  | 2489.578798 | 1.440337 | -0.0009112058981
|  | 2499.857193 | 1.357450838 | -5.937123e-05 |  | 2489.458297 | 1.440329987 | -0.0009002559
|  | 2499.737193 | 1.357445 | -5.719818e-05 |  | 2489.337796 | 1.440326136 | -0.0008909595275
|  | 2499.617192 | 1.357441 | -5.527811e-05 |  | 2489.217295 | 1.440324 | -0.0008842334856
|  | 2499.497191 | 1.357438 | -5.461108e-05 |  | 2489.096794 | 1.440323 | -0.0008800444948
|  | 2499.37719 | 1.357435 | -5.593027e-05 |  | 2488.976293 | 1.440321 | -0.0008777221
|  | 2499.257189 | 1.357432 | -5.913262e-05 |  | 2488.855793 | 1.440319278 | -0.0008765049
|  | 2499.137188 | 1.357426183 | -6.34903e-05 |  | 2488.735292 | 1.44031686 | -0.0008759092
|  | 2499.017188 | 1.357418313 | -6.78221e-05 |  | 2488.614791 | 1.440315 | -0.0008759365
|  | 2498.897187 | 1.357409 | -7.074792e-05 |  | 2488.49429 | 1.440312 | -0.0008768675
|  | 2498.777186 | 1.357398 | -7.148499e-05 |  | 2488.373789 | 1.440311 | -0.0008794957
|  | 2498.657185 | 1.357388 | -7.01108e-05 |  | 2488.253288 | 1.440308 | -0.0008841911
|  | 2498.537184 | 1.357379 | -6.72051e-05 |  | 2488.132787 | 1.440303 | -0.0008907945
|  | 2498.417183 | 1.357372 | -6.374185e-05 |  | 2488.012286 | 1.440296 | -0.0008980732
|  | 2498.297182 | 1.357366 | -6.060209e-05 |  | 2487.891785 | 1.440285 | -0.000904899012
|  | 2498.177182 | 1.357360622 | -5.811907e-05 |  | 2487.771284 | 1.440271 | -0.0009091767
|  | 2498.057181 | 1.357356 | -5.623181e-05 |  | 2487.650783 | 1.440256 | -0.0009100054
|  | 2497.93718 | 1.35735092 | -5.455079e-05 |  | 2487.530283 | 1.440242 | -0.0009071300973
|  | 2497.817179 | 1.357346 | -5.270549e-05 |  | 2487.409782 | 1.440231 | -0.0009019721
|  | 2497.697178 | 1.357342 | -5.067269e-05 |  | 2487.289281 | 1.440222 | -0.0008964736
|  | 2497.577177 | 1.357339 | -4.869009e-05 |  | 2487.16878 | 1.440217 | -0.0008923725
|  | 2497.457177 | 1.357337 | -4.758201e-05 |  | 2487.048279 | 1.440211 | -0.0008908127
|  | 2497.337176 | 1.357336 | -4.801232e-05 |  | 2486.927778 | 1.440203877 | -0.0008909171
|  | 2497.217175 | 1.357335 | -5.029886e-05 |  | 2486.807277 | 1.440194 | -0.0008907984
|  | 2497.097174 | 1.357333 | -5.429173e-05 |  | 2486.686776 | 1.440181573 | -0.0008876782
|  | 2496.977173 | 1.357329 | -5.948006e-05 |  | 2486.566275 | 1.440169 | -0.0008796799
|  | 2496.857173 | 1.357324 | -6.495002e-05 |  | 2486.445774 | 1.440161078 | -0.0008669655729
|  | 2496.737172 | 1.357316 | -6.982938e-05 |  | 2486.325274 | 1.440159 | -0.0008519074
|  | 2496.617171 | 1.357307388 | -7.356902e-05 |  | 2486.204773 | 1.440165 | -0.0008383096845
|  | 2496.49717 | 1.357298 | -7.588768e-05 |  | 2486.084272 | 1.440178 | -0.0008305952
|  | 2496.377169 | 1.357288829 | -7.687194412e-05 |  | 2485.963771 | 1.440194671 | -0.000831848514
|  | 2496.257168 | 1.35728 | -7.681779e-05 |  | 2485.84327 | 1.440209 | -0.0008428416
|  | 2496.137168 | 1.357272 | -7.603306e-05 |  | 2485.722769 | 1.440218 | -0.0008611195
|  | 2496.017167 | 1.357265 | -7.490814e-05 |  | 2485.602268 | 1.440219 | -0.0008833146
|  | 2495.897166 | 1.357258 | -7.374328734e-05 |  | 2485.481767 | 1.440211475 | -0.0009053313
|  | 2495.777165 | 1.357252 | -7.269301e-05 |  | 2485.361266 | 1.440198 | -0.0009244953
|  | 2495.657164 | 1.357246684 | -7.198044077e-05 |  | 2485.240765 | 1.440181 | -0.0009397073232
|  | 2495.537163 | 1.357242 | -7.181543e-05 |  | 2485.120264 | 1.440162 | -0.0009514768
|  | 2495.417162 | 1.357237 | -7.255616e-05 |  | 2484.999764 | 1.440142 | -0.0009605756626
|  | 2495.297162 | 1.357232495 | -7.430298e-05 |  | 2484.879263 | 1.44012 | -0.0009669333
|  | 2495.177161 | 1.357227 | -7.686923e-05 |  | 2484.758762 | 1.440096 | -0.0009697837
|  | 2495.05716 | 1.35722 | -7.995392e-05 |  | 2484.638261 | 1.440071 | -0.0009673519
|  | 2494.937159 | 1.357212 | -8.29727e-05 |  | 2484.51776 | 1.440047 | -0.0009583560664
|  | 2494.817158 | 1.3572024 | -8.522418e-05 |  | 2484.397259 | 1.440029 | -0.0009433159
|  | 2494.697158 | 1.357191705 | -8.606185e-05 |  | 2484.276758 | 1.44001782 | -0.0009253412
|  | 2494.577157 | 1.357181 | -8.504393e-05 |  | 2484.156257 | 1.440015713 | -0.0009087202
|  | 2494.457156 | 1.35717 | -8.19925e-05 |  | 2484.035756 | 1.440020541 | -0.0008981513968
|  | 2494.337155 | 1.357160789 | -7.71788e-05 |  | 2483.915255 | 1.440028 | -0.0008963727
|  | 2494.217154 | 1.357153 | -7.126095e-05 |  | 2483.794754 | 1.440032 | -0.0009028757
|  | 2494.097153 | 1.357148 | -6.512524e-05 |  | 2483.674254 | 1.440029 | -0.0009143074
|  | 2493.977153 | 1.357146 | -5.965257e-05 |  | 2483.553753 | 1.440018 | -0.0009253355
|  | 2493.857152 | 1.357145 | -5.573661e-05 |  | 2483.433252 | 1.440000099 | -0.000931195
|  | 2493.737151 | 1.357145 | -5.392834e-05 |  | 2483.312751 | 1.439981 | -0.0009292459
|  | 2493.61715 | 1.357145 | -5.440978e-05 |  | 2483.19225 | 1.439965 | -0.0009201116
|  | 2493.497149 | 1.357144 | -5.71203e-05 |  | 2483.071749 | 1.439956 | -0.0009074476
|  | 2493.377148 | 1.357143 | -6.155223e-05 |  | 2482.951248 | 1.439954 | -0.0008953965
|  | 2493.257147 | 1.357139 | -6.708764071e-05 |  | 2482.830747 | 1.4399576 | -0.0008878333
|  | 2493.137147 | 1.357133 | -7.287793e-05 |  | 2482.710246 | 1.439963396 | -0.0008864041
|  | 2493.017146 | 1.35712431 | -7.822293e-05 |  | 2482.589745 | 1.439968 | -0.0008907126922
|  | 2492.897145 | 1.357114 | -8.224283e-05 |  | 2482.469245 | 1.43997 | -0.0008985828
|  | 2492.777144 | 1.357102441 | -8.425398e-05 |  | 2482.348744 | 1.439968 | -0.0009082595556
|  | 2492.657143 | 1.35709 | -8.386257e-05 |  | 2482.228243 | 1.439964 | -0.0009188284824
|  | 2492.537142 | 1.357078556 | -8.097845e-05 |  | 2482.107742 | 1.439958 | -0.0009304198
|  | 2492.417142 | 1.357068 | -7.57658e-05 |  | 2481.987241 | 1.439949596 | -0.0009434573
|  | 2492.297141 | 1.35706 | -6.882698e-05 |  | 2481.86674 | 1.439937 | -0.0009576304
|  | 2492.17714 | 1.357054 | -6.115946e-05 |  | 2481.746239 | 1.439918 | -0.0009711333685
|  | 2492.057139 | 1.357051758 | -5.38644e-05 |  | 2481.625738 | 1.439893 | -0.0009807403332
|  | 2491.937138 | 1.357051764 | -4.80031e-05 |  | 2481.505237 | 1.439865 | -0.0009828
|  | 2491.817138 | 1.357053 | -4.450221175e-05 |  | 2481.384736 | 1.439836 | -0.0009754644
|  | 2491.697137 | 1.357056 | -4.369819e-05 |  | 2481.264235 | 1.439812 | -0.0009592027
|  | 2491.577136 | 1.357058 | -4.561993e-05 |  | 2481.143735 | 1.439798 | -0.0009377479
|  | 2491.457135 | 1.357059 | -4.974214e-05 |  | 2481.023234 | 1.4397942 | -0.0009164645
|  | 2491.337134 | 1.357057 | -5.534572e-05 |  | 2480.902733 | 1.4398 | -0.0009010435
|  | 2491.217133 | 1.357054 | -6.15712e-05 |  | 2480.782232 | 1.43980951 | -0.0008947037
|  | 2491.097133 | 1.357048 | -6.740501e-05 |  | 2480.661731 | 1.439818 | -0.0008981666
|  | 2490.977132 | 1.357041 | -7.224922e-05 |  | 2480.54123 | 1.439821928 | -0.0009085028
|  | 2490.857131 | 1.357033 | -7.565931e-05 |  | 2480.420729 | 1.439818034 | -0.0009217092
|  | 2490.73713 | 1.357026 | -7.747209e-05 |  | 2480.300228 | 1.439807299 | -0.0009334380722
|  | 2490.617129 | 1.357018 | -7.821282e-05 |  | 2480.179727 | 1.43979256 | -0.0009412545
|  | 2490.497128 | 1.357012 | -7.835447e-05 |  | 2480.059226 | 1.439776742 | -0.0009448116
|  | 2490.377127 | 1.357007 | -7.87811e-05 |  | 2479.938726 | 1.439761785 | -0.000945619652
|  | 2490.257127 | 1.357002 | -8.015437e-05 |  | 2479.818225 | 1.439748 | -0.0009451614
|  | 2490.137126 | 1.356998 | -8.288616e-05 |  | 2479.697724 | 1.439734 | -0.0009446877
|  | 2490.017125 | 1.356993 | -8.697154e-05 |  | 2479.577223 | 1.43972 | -0.000943722
|  | 2489.897124 | 1.356985 | -9.178827e-05 |  | 2479.456722 | 1.439704 | -0.0009411315
|  | 2489.777123 | 1.356976 | -9.617458e-05 |  | 2479.336221 | 1.439688069 | -0.0009354523
|  | 2489.657123 | 1.356964 | -9.900134e-05 |  | 2479.21572 | 1.439673 | -0.0009260782
|  | 2489.537122 | 1.356952 | -9.904737e-05 |  | 2479.095219 | 1.439662 | -0.000913941
|  | 2489.417121 | 1.35694 | -9.590517e-05 |  | 2478.974718 | 1.439655 | -0.0009009393
|  | 2489.29712 | 1.356929 | -8.980901e-05 |  | 2478.854217 | 1.439651868 | -0.0008891828
|  | 2489.177119 | 1.356922 | -8.181529e-05 |  | 2478.733716 | 1.439652 | -0.0008804658
|  | 2489.057118 | 1.356918 | -7.337486e-05 |  | 2478.613216 | 1.439652 | -0.000874730196
|  | 2488.937118 | 1.356918 | -6.622943e-05 |  | 2478.492715 | 1.439653 | -0.0008712457626
|  | 2488.817117 | 1.356921205 | -6.162371e-05 |  | 2478.372214 | 1.43965225 | -0.0008685075307
|  | 2488.697116 | 1.356926 | -6.052852e-05 |  | 2478.251713 | 1.439652 | -0.0008659891
|  | 2488.577115 | 1.356930437 | -6.311684e-05 |  | 2478.131212 | 1.439653 | -0.0008637387
|  | 2488.457114 | 1.356934 | -6.904659183e-05 |  | 2478.010711 | 1.439657 | -0.0008634889
|  | 2488.337113 | 1.356936 | -7.787493e-05 |  | 2477.89021 | 1.439661213 | -0.0008670081
|  | 2488.217112 | 1.356935 | -8.868773e-05 |  | 2477.769709 | 1.439664958 | -0.0008753323
|  | 2488.097112 | 1.356931 | -0.0001006916 |  | 2477.649208 | 1.439665 | -0.0008880585
|  | 2487.977111 | 1.356923 | -0.0001129397 |  | 2477.528707 | 1.43965996 | -0.0009034305
|  | 2487.85711 | 1.356913 | -0.0001244504 |  | 2477.408207 | 1.439648 | -0.0009180981411
|  | 2487.737109 | 1.356899 | -0.0001341558 |  | 2477.287706 | 1.439631 | -0.0009291461
|  | 2487.617108 | 1.356883 | -0.0001411475 |  | 2477.167205 | 1.439611 | -0.0009347580617
|  | 2487.497107 | 1.356865416 | -0.0001446561 |  | 2477.046704 | 1.439592219 | -0.0009350935
|  | 2487.377107 | 1.356848 | -0.0001444827 |  | 2476.926203 | 1.439575 | -0.000931579
|  | 2487.257106 | 1.356832 | -0.0001410061 |  | 2476.805702 | 1.439562 | -0.0009266891
|  | 2487.137105 | 1.356819 | -0.0001350964 |  | 2476.685201 | 1.43955 | -0.000922001
|  | 2487.017104 | 1.356808 | -0.0001280782 |  | 2476.5647 | 1.43954 | -0.0009182305
|  | 2486.897103 | 1.356801 | -0.0001210019 |  | 2476.444199 | 1.439528636 | -0.0009145359
|  | 2486.777103 | 1.356795 | -0.0001148491 |  | 2476.323698 | 1.439517 | -0.0009092703
|  | 2486.657102 | 1.356791 | -0.0001102302 |  | 2476.203197 | 1.439505 | -0.0009011514241
|  | 2486.537101 | 1.356788147 | -0.0001070948 |  | 2476.082697 | 1.439496 | -0.0008898614
|  | 2486.4171 | 1.356785 | -0.0001052662 |  | 2475.962196 | 1.439491956 | -0.0008769436
|  | 2486.297099 | 1.356782 | -0.0001043823 |  | 2475.841695 | 1.439493336 | -0.0008648229
|  | 2486.177098 | 1.35678 | -0.0001042865 |  | 2475.721194 | 1.4395 | -0.0008562923
|  | 2486.057098 | 1.356777 | -0.0001051459 |  | 2475.600693 | 1.439509 | -0.0008535451
|  | 2485.937097 | 1.35677391 | -0.0001069531 |  | 2475.480192 | 1.439519 | -0.0008570746197
|  | 2485.817096 | 1.356771 | -0.0001099835 |  | 2475.359691 | 1.439525808 | -0.0008661268
|  | 2485.697095 | 1.356766257 | -0.0001140534 |  | 2475.23919 | 1.439529 | -0.0008792230876
|  | 2485.577094 | 1.35676 | -0.0001188942 |  | 2475.118689 | 1.439528 | -0.0008946908
|  | 2485.457093 | 1.356753 | -0.0001236791 |  | 2474.998188 | 1.439522375 | -0.0009109736
|  | 2485.337092 | 1.356744 | -0.0001276296 |  | 2474.877687 | 1.439512 | -0.0009275158464
|  | 2485.217092 | 1.356734 | -0.0001301366 |  | 2474.757187 | 1.439498 | -0.0009430994
|  | 2485.097091 | 1.356724 | -0.0001308588 |  | 2474.636686 | 1.439478025 | -0.0009566323
|  | 2484.97709 | 1.356715 | -0.0001302353 |  | 2474.516185 | 1.439453753 | -0.0009658552
|  | 2484.857089 | 1.356707 | -0.0001292071232 |  | 2474.395684 | 1.439427 | -0.0009686691
|  | 2484.737088 | 1.356700757 | -0.00012872 |  | 2474.275183 | 1.439399 | -0.0009633390313
|  | 2484.617088 | 1.356695 | -0.0001299225 |  | 2474.154682 | 1.439375824 | -0.0009501274
|  | 2484.497087 | 1.35669 | -0.0001332012 |  | 2474.034181 | 1.43936 | -0.0009315873075
|  | 2484.377086 | 1.356682 | -0.0001381632 |  | 2473.91368 | 1.439354 | -0.0009120393
|  | 2484.257085 | 1.356671 | -0.0001435704 |  | 2473.793179 | 1.439357456 | -0.0008968926
|  | 2484.137084 | 1.356657 | -0.0001477972 |  | 2473.672678 | 1.439366 | -0.0008903302
|  | 2484.017083 | 1.356641 | -0.0001491504 |  | 2473.552178 | 1.439375 | -0.0008937213
|  | 2483.897083 | 1.356623193 | -0.00014637 |  | 2473.431677 | 1.439378 | -0.0009057636
|  | 2483.777082 | 1.356607 | -0.0001394018 |  | 2473.311176 | 1.439373 | -0.0009215964
|  | 2483.657081 | 1.356593 | -0.0001291446 |  | 2473.190675 | 1.439358 | -0.0009359952
|  | 2483.53708 | 1.356584 | -0.0001169594 |  | 2473.070174 | 1.439336 | -0.0009443053
|  | 2483.417079 | 1.356578 | -0.0001049961 |  | 2472.949673 | 1.439313 | -0.0009444314
|  | 2483.297078 | 1.356576 | -9.455972e-05 |  | 2472.829172 | 1.439291 | -0.0009370998
|  | 2483.177077 | 1.356576 | -8.68047e-05 |  | 2472.708671 | 1.439275 | -0.0009255278
|  | 2483.057077 | 1.356577 | -8.161732e-05 |  | 2472.58817 | 1.439265 | -0.0009129545
|  | 2482.937076 | 1.356577 | -7.830486682e-05 |  | 2472.467669 | 1.439258 | -0.0009020395
|  | 2482.817075 | 1.356576 | -7.609393e-05 |  | 2472.347168 | 1.439254 | -0.0008935577
|  | 2482.697074 | 1.356575 | -7.446258e-05 |  | 2472.226668 | 1.43924981 | -0.0008870123669
|  | 2482.577073 | 1.356574384 | -7.306361e-05 |  | 2472.106167 | 1.439245426 | -0.0008806339
|  | 2482.457072 | 1.356573 | -7.199624099e-05 |  | 2471.985666 | 1.439242 | -0.0008736892
|  | 2482.337072 | 1.356573 | -7.146171e-05 |  | 2471.865165 | 1.439241 | -0.0008665915219
|  | 2482.217071 | 1.356573 | -7.181134e-05 |  | 2471.744664 | 1.439242375 | -0.000860833
|  | 2482.09707 | 1.356572 | -7.321441e-05 |  | 2471.624163 | 1.439246 | -0.0008579733
|  | 2481.977069 | 1.356571 | -7.553981e-05 |  | 2471.503662 | 1.439249878 | -0.0008590995
|  | 2481.857068 | 1.356571 | -7.862726e-05 |  | 2471.383161 | 1.439251776 | -0.0008635760513
|  | 2481.737068 | 1.356569 | -8.287352e-05 |  | 2471.26266 | 1.439251 | -0.0008693439
|  | 2481.617067 | 1.356567 | -8.814231e-05 |  | 2471.142159 | 1.43924761 | -0.000874704
|  | 2481.497066 | 1.356564 | -9.459497085e-05 |  | 2471.021659 | 1.439243 | -0.0008785249
|  | 2481.377065 | 1.356559 | -0.0001019536 |  | 2470.901158 | 1.43924 | -0.0008810933
|  | 2481.257064 | 1.356551 | -0.0001094904 |  | 2470.780657 | 1.43924 | -0.0008843298
|  | 2481.137063 | 1.356541 | -0.0001158688 |  | 2470.660156 | 1.439240695 | -0.000890377735
|  | 2481.017063 | 1.356529 | -0.0001200383 |  | 2470.539655 | 1.439242 | -0.0009011270106
|  | 2480.897062 | 1.35651605 | -0.00012098 |  | 2470.419154 | 1.439239 | -0.0009162158
|  | 2480.777061 | 1.356504211 | -0.0001190669 |  | 2470.298653 | 1.439232 | -0.0009336743
|  | 2480.65706 | 1.356495 | -0.0001149337 |  | 2470.178152 | 1.439218 | -0.0009507122
|  | 2480.537059 | 1.356488 | -0.0001105067 |  | 2470.057651 | 1.439201 | -0.0009648421
|  | 2480.417058 | 1.356484 | -0.0001071546 |  | 2469.93715 | 1.439181 | -0.000975493
|  | 2480.297057 | 1.356482 | -0.0001061344 |  | 2469.816649 | 1.43916 | -0.0009834240347
|  | 2480.177057 | 1.356479 | -0.0001074964 |  | 2469.696149 | 1.439138703 | -0.0009901697
|  | 2480.057056 | 1.356474 | -0.0001104756 |  | 2469.575648 | 1.439116 | -0.0009965365
|  | 2479.937055 | 1.356468 | -0.0001135269 |  | 2469.455147 | 1.439088616 | -0.001001435
|  | 2479.817054 | 1.356459807 | -0.0001156285 |  | 2469.334646 | 1.43905666 | -0.001001841
|  | 2479.697053 | 1.356451 | -0.0001160048 |  | 2469.214145 | 1.439021 | -0.0009936034
|  | 2479.577052 | 1.356444 | -0.0001151744 |  | 2469.093644 | 1.438987 | -0.0009739186
|  | 2479.457052 | 1.356437 | -0.0001136042 |  | 2468.973143 | 1.438960218 | -0.0009431828774
|  | 2479.337051 | 1.356431 | -0.0001123896 |  | 2468.852642 | 1.438946 | -0.0009054987
|  | 2479.21705 | 1.356426 | -0.0001118032 |  | 2468.732141 | 1.438948 | -0.0008678787
|  | 2479.097049 | 1.356421 | -0.0001118114 |  | 2468.61164 | 1.438964 | -0.0008381581
|  | 2478.977048 | 1.356415 | -0.0001118241 |  | 2468.49114 | 1.438988 | -0.0008218821
|  | 2478.857048 | 1.356409939 | -0.0001115115 |  | 2468.370639 | 1.439013 | -0.0008205017
|  | 2478.737047 | 1.356405 | -0.0001108545 |  | 2468.250138 | 1.43903 | -0.0008309631565
|  | 2478.617046 | 1.356401583 | -0.0001105272 |  | 2468.129637 | 1.439038 | -0.0008472058
|  | 2478.497045 | 1.356399 | -0.0001115756 |  | 2468.009136 | 1.439036 | -0.0008631856
|  | 2478.377044 | 1.356396 | -0.0001146982 |  | 2467.888635 | 1.439028 | -0.0008747703
|  | 2478.257043 | 1.356393 | -0.0001199654 |  | 2467.768134 | 1.439019 | -0.0008811491
|  | 2478.137043 | 1.356386 | -0.000126552 |  | 2467.647633 | 1.439011 | -0.0008849477
|  | 2478.017042 | 1.356377 | -0.0001326395 |  | 2467.527132 | 1.439006072 | -0.0008894071
|  | 2477.897041 | 1.356365 | -0.0001366819 |  | 2467.406631 | 1.439001 | -0.0008966988
|  | 2477.77704 | 1.356353 | -0.0001376275 |  | 2467.28613 | 1.438993 | -0.0009068083
|  | 2477.657039 | 1.356341 | -0.000135707 |  | 2467.16563 | 1.43897955 | -0.0009171334761
|  | 2477.537038 | 1.356332 | -0.0001321587 |  | 2467.045129 | 1.438961499 | -0.0009240012711
|  | 2477.417037 | 1.356326 | -0.0001287883 |  | 2466.924628 | 1.438942 | -0.0009252029583
|  | 2477.297037 | 1.356321 | -0.0001271844 |  | 2466.804127 | 1.43892381 | -0.0009208292108
|  | 2477.177036 | 1.356316 | -0.0001278116 |  | 2466.683626 | 1.438911 | -0.0009135854
|  | 2477.057035 | 1.35631 | -0.000130326 |  | 2466.563125 | 1.438903 | -0.0009077256
|  | 2476.937034 | 1.356302 | -0.0001331686 |  | 2466.442624 | 1.438896304 | -0.0009060188
|  | 2476.817033 | 1.356291 | -0.0001346292 |  | 2466.322123 | 1.438888 | -0.0009087012036
|  | 2476.697033 | 1.35628 | -0.0001337813 |  | 2466.201622 | 1.438873 | -0.0009125019
|  | 2476.577032 | 1.356269769 | -0.0001305926 |  | 2466.081121 | 1.438853 | -0.0009123374
|  | 2476.457031 | 1.356261185 | -0.0001259529 |  | 2465.96062 | 1.438829 | -0.0009037339
|  | 2476.33703 | 1.356255 | -0.0001212784 |  | 2465.84012 | 1.438809 | -0.0008850337
|  | 2476.217029 | 1.35625 | -0.0001177294 |  | 2465.719619 | 1.438797 | -0.0008588885
|  | 2476.097028 | 1.356246 | -0.0001158428 |  | 2465.599118 | 1.438799 | -0.0008313166363
|  | 2475.977028 | 1.356241 | -0.0001153717 |  | 2465.478617 | 1.438812 | -0.0008095112
|  | 2475.857027 | 1.356235 | -0.000115393 |  | 2465.358116 | 1.438832817 | -0.0007988669
|  | 2475.737026 | 1.356228 | -0.0001148853 |  | 2465.237615 | 1.438853487 | -0.0008006569832
|  | 2475.617025 | 1.35622 | -0.00011328 |  | 2465.117114 | 1.438868 | -0.00081217
|  | 2475.497024 | 1.356213 | -0.0001105148 |  | 2464.996613 | 1.438874407 | -0.0008279432
|  | 2475.377023 | 1.356206 | -0.0001068019 |  | 2464.876112 | 1.438873 | -0.00084195632
|  | 2475.257022 | 1.3562 | -0.0001025526 |  | 2464.755611 | 1.438869 | -0.0008516941052
|  | 2475.137022 | 1.356195998 | -9.829613e-05 |  | 2464.635111 | 1.438866 | -0.0008579382
|  | 2475.017021 | 1.356192 | -9.404543e-05 |  | 2464.51461 | 1.438868 | -0.0008649473
|  | 2474.89702 | 1.35619 | -8.995691e-05 |  | 2464.394109 | 1.438873 | -0.0008780706
|  | 2474.777019 | 1.356189 | -8.644578e-05 |  | 2464.273608 | 1.438877 | -0.0009004819835
|  | 2474.657018 | 1.356189 | -8.41839e-05 |  | 2464.153107 | 1.438872 | -0.0009318466
|  | 2474.537017 | 1.356191 | -8.398431e-05 |  | 2464.032606 | 1.438854 | -0.0009671649164
|  | 2474.417017 | 1.356192 | -8.630421e-05 |  | 2463.912105 | 1.438819 | -0.0009985529268
|  | 2474.297016 | 1.356192 | -9.113876e-05 |  | 2463.791604 | 1.438772 | -0.001018444
|  | 2474.177015 | 1.35619 | -9.76445e-05 |  | 2463.671103 | 1.438718 | -0.001021452426
|  | 2474.057014 | 1.356184 | -0.0001041722 |  | 2463.550602 | 1.438666 | -0.001006529
|  | 2473.937013 | 1.356176 | -0.0001088724 |  | 2463.430101 | 1.438623 | -0.0009770162
|  | 2473.817013 | 1.356166508 | -0.0001106292 |  | 2463.309601 | 1.438594 | -0.0009383648
|  | 2473.697012 | 1.356158 | -0.0001093244 |  | 2463.1891 | 1.438578717 | -0.0008967866
|  | 2473.577011 | 1.356153 | -0.000106268 |  | 2463.068599 | 1.438576 | -0.000857277
|  | 2473.45701 | 1.356150954 | -0.000103648 |  | 2462.948098 | 1.438584 | -0.0008227809
|  | 2473.337009 | 1.356151843 | -0.0001036735 |  | 2462.827597 | 1.4386 | -0.0007947915
|  | 2473.217008 | 1.356154 | -0.0001078096 |  | 2462.707096 | 1.438621 | -0.0007743751
|  | 2473.097008 | 1.356154 | -0.000116189 |  | 2462.586595 | 1.438647 | -0.0007628725671
|  | 2472.977007 | 1.35615 | -0.0001274576 |  | 2462.466094 | 1.438675 | -0.0007619659
|  | 2472.857006 | 1.356142 | -0.0001392003 |  | 2462.345593 | 1.438702 | -0.0007726267
|  | 2472.737005 | 1.356129 | -0.000148965 |  | 2462.225092 | 1.438721907 | -0.0007939868076
|  | 2472.617004 | 1.356113039 | -0.0001549153 |  | 2462.104592 | 1.438731 | -0.0008227996889
|  | 2472.497003 | 1.356097 | -0.0001567026 |  | 2461.984091 | 1.43872806 | -0.0008534031
|  | 2472.377002 | 1.356083 | -0.0001550862 |  | 2461.86359 | 1.438713045 | -0.0008798311
|  | 2472.257002 | 1.356071 | -0.0001516574 |  | 2461.743089 | 1.438691 | -0.0008972097
|  | 2472.137001 | 1.356061 | -0.0001480821 |  | 2461.622588 | 1.438667 | -0.0009043394
|  | 2472.017 | 1.356053142 | -0.0001455391 |  | 2461.502087 | 1.438648 | -0.0009034229822
|  | 2471.896999 | 1.356045 | -0.0001442891 |  | 2461.381586 | 1.438635704 | -0.0008998474
|  | 2471.776998 | 1.356037 | -0.0001436334 |  | 2461.261085 | 1.43863 | -0.0008992387
|  | 2471.656998 | 1.356027 | -0.0001424665 |  | 2461.140584 | 1.438627 | -0.000905288
|  | 2471.536997 | 1.356017 | -0.0001398843 |  | 2461.020083 | 1.438619489 | -0.0009178791481
|  | 2471.416996 | 1.356007 | -0.0001354258 |  | 2460.899582 | 1.438604608 | -0.0009335956
|  | 2471.296995 | 1.355999 | -0.0001294664536 |  | 2460.779082 | 1.438580464 | -0.0009467716
|  | 2471.176994 | 1.355993234 | -0.0001229595 |  | 2460.658581 | 1.438549775 | -0.0009521399963
|  | 2471.056993 | 1.35599 | -0.0001170528 |  | 2460.53808 | 1.438518 | -0.0009469142
|  | 2470.936993 | 1.355988 | -0.0001127042 |  | 2460.417579 | 1.43849 | -0.0009321024466
|  | 2470.816992 | 1.355987 | -0.0001103353 |  | 2460.297078 | 1.438469776 | -0.0009115629
|  | 2470.696991 | 1.355985 | -0.0001097399 |  | 2460.176577 | 1.438459 | -0.0008901531
|  | 2470.57699 | 1.355983 | -0.0001102223 |  | 2460.056076 | 1.438454 | -0.000871763
|  | 2470.456989 | 1.35598 | -0.0001111059 |  | 2459.935575 | 1.438452 | -0.0008576549
|  | 2470.336988 | 1.355976 | -0.0001118269 |  | 2459.815074 | 1.438451 | -0.0008466269
|  | 2470.216987 | 1.355972 | -0.0001122907 |  | 2459.694573 | 1.43845 | -0.0008363216404
|  | 2470.096987 | 1.355969 | -0.0001128526 |  | 2459.574073 | 1.438449 | -0.0008248652
|  | 2469.976986 | 1.355967 | -0.0001141986 |  | 2459.453572 | 1.438451548 | -0.0008123961
|  | 2469.856985 | 1.355964678 | -0.0001169555 |  | 2459.333071 | 1.438459789 | -0.0008011741
|  | 2469.736984 | 1.355962 | -0.0001213823 |  | 2459.21257 | 1.438474 | -0.0007948703
|  | 2469.616983 | 1.355958 | -0.0001273332 |  | 2459.092069 | 1.43849 | -0.0007966863
|  | 2469.496982 | 1.355952 | -0.0001341487 |  | 2458.971568 | 1.438506 | -0.0008077247247
|  | 2469.376982 | 1.355942827 | -0.0001409499 |  | 2458.851067 | 1.438515206 | -0.0008267764639
|  | 2469.256981 | 1.355932 | -0.0001466268 |  | 2458.730566 | 1.438516 | -0.0008500977
|  | 2469.13698 | 1.355919 | -0.000150247 |  | 2458.610065 | 1.438508 | -0.0008734564984
|  | 2469.016979 | 1.355905 | -0.0001513101 |  | 2458.489564 | 1.438493 | -0.0008934604873
|  | 2468.896978 | 1.355891 | -0.0001496941 |  | 2458.369063 | 1.438473 | -0.0009082123
|  | 2468.776978 | 1.355878 | -0.0001454593 |  | 2458.248563 | 1.438450528 | -0.0009175765
|  | 2468.656977 | 1.355867 | -0.0001391204 |  | 2458.128062 | 1.438428 | -0.0009221887
|  | 2468.536976 | 1.355858037 | -0.0001315308 |  | 2458.007561 | 1.438405535 | -0.0009228555
|  | 2468.416975 | 1.355852 | -0.0001235689 |  | 2457.88706 | 1.438384 | -0.0009196768
|  | 2468.296974 | 1.355848 | -0.0001161082 |  | 2457.766559 | 1.438364 | -0.00091248
|  | 2468.176973 | 1.355847 | -0.0001099106 |  | 2457.646058 | 1.438347 | -0.0009016403
|  | 2468.056973 | 1.355847 | -0.0001056646 |  | 2457.525557 | 1.438335595 | -0.0008885595
|  | 2467.936972 | 1.355848 | -0.0001035191 |  | 2457.405056 | 1.43833 | -0.0008758926
|  | 2467.816971 | 1.355848 | -0.0001031441 |  | 2457.284555 | 1.438328515 | -0.0008665245
|  | 2467.69697 | 1.355848 | -0.0001040067 |  | 2457.164054 | 1.43833 | -0.0008626276
|  | 2467.576969 | 1.355847 | -0.0001055545 |  | 2457.043553 | 1.438329 | -0.0008643858
|  | 2467.456968 | 1.355846 | -0.0001074165 |  | 2456.923053 | 1.438324348 | -0.0008694165
|  | 2467.336967 | 1.355846 | -0.0001096966 |  | 2456.802552 | 1.4383138 | -0.0008741327
|  | 2467.216967 | 1.355846 | -0.0001130697 |  | 2456.682051 | 1.438299 | -0.0008744920045
|  | 2467.096966 | 1.355846 | -0.0001183537 |  | 2456.56155 | 1.438284 | -0.0008687699
|  | 2466.976965 | 1.355846 | -0.0001261684 |  | 2456.441049 | 1.438273 | -0.0008578051
|  | 2466.856964 | 1.355843 | -0.0001364709 |  | 2456.320548 | 1.438268 | -0.000844764
|  | 2466.736963 | 1.355838 | -0.0001484861 |  | 2456.200047 | 1.43827 | -0.0008337162
|  | 2466.616963 | 1.355828 | -0.0001606658 |  | 2456.079546 | 1.438275944 | -0.0008280664475
|  | 2466.496962 | 1.355815 | -0.000171275 |  | 2455.959045 | 1.438282428 | -0.0008288415
|  | 2466.376961 | 1.355799 | -0.0001788426 |  | 2455.838544 | 1.438286486 | -0.000834449
|  | 2466.25696 | 1.355782 | -0.0001827519 |  | 2455.718044 | 1.438287 | -0.0008424858058
|  | 2466.136959 | 1.355766 | -0.0001833679 |  | 2455.597543 | 1.438284 | -0.0008504189
|  | 2466.016958 | 1.355752 | -0.0001817284 |  | 2455.477042 | 1.43828 | -0.0008576206
|  | 2465.896958 | 1.355739 | -0.0001791255 |  | 2455.356541 | 1.438276 | -0.0008653903
|  | 2465.776957 | 1.355728 | -0.0001765383 |  | 2455.23604 | 1.438271 | -0.0008758611723
|  | 2465.656956 | 1.355717 | -0.0001741833 |  | 2455.115539 | 1.438264154 | -0.0008899973
|  | 2465.536955 | 1.355706 | -0.0001717229 |  | 2454.995038 | 1.43825 | -0.0009066393
|  | 2465.416954 | 1.355695 | -0.0001685937 |  | 2454.874537 | 1.438228007 | -0.000921661
|  | 2465.296953 | 1.355685 | -0.0001643116 |  | 2454.754036 | 1.438197 | -0.000929637418
|  | 2465.176952 | 1.355676 | -0.0001590072 |  | 2454.633535 | 1.438163 | -0.0009259259
|  | 2465.056952 | 1.355669 | -0.000153415 |  | 2454.513034 | 1.438132162 | -0.0009091511
|  | 2464.936951 | 1.355664 | -0.0001484113 |  | 2454.392534 | 1.43811115 | -0.0008820779
|  | 2464.81695 | 1.355659 | -0.0001448133 |  | 2454.272033 | 1.438104 | -0.0008514826493
|  | 2464.696949 | 1.355656 | -0.000142852 |  | 2454.151532 | 1.438111944 | -0.0008253215
|  | 2464.576948 | 1.355651 | -0.000142375 |  | 2454.031031 | 1.438129 | -0.0008100428
|  | 2464.456947 | 1.355646 | -0.0001426949 |  | 2453.91053 | 1.438148 | -0.0008081738
|  | 2464.336947 | 1.35564 | -0.0001432279 |  | 2453.790029 | 1.438162 | -0.0008177606
|  | 2464.216946 | 1.355634 | -0.0001437889 |  | 2453.669528 | 1.438167 | -0.0008335367
|  | 2464.096945 | 1.355627 | -0.0001445164 |  | 2453.549027 | 1.438162 | -0.000849269
|  | 2463.976944 | 1.355619 | -0.0001454351 |  | 2453.428526 | 1.438151 | -0.0008603370356
|  | 2463.856943 | 1.35561 | -0.0001463202 |  | 2453.308025 | 1.438138 | -0.0008652786
|  | 2463.736943 | 1.355598891 | -0.0001464416 |  | 2453.187525 | 1.438127 | -0.0008659133
|  | 2463.616942 | 1.355587 | -0.0001445795 |  | 2453.067024 | 1.43812 | -0.0008653829
|  | 2463.496941 | 1.355574 | -0.000139675 |  | 2452.946523 | 1.438115 | -0.0008665872
|  | 2463.37694 | 1.355563 | -0.0001311895 |  | 2452.826022 | 1.43811 | -0.0008707184
|  | 2463.256939 | 1.355556 | -0.0001199346 |  | 2452.705521 | 1.438102543 | -0.000876306
|  | 2463.136938 | 1.355553 | -0.0001080983 |  | 2452.58502 | 1.438092358 | -0.0008811195
|  | 2463.016938 | 1.355555 | -9.841327e-05 |  | 2452.464519 | 1.438081 | -0.0008829641481
|  | 2462.896937 | 1.355561 | -9.319802e-05 |  | 2452.344018 | 1.43807 | -0.0008811512
|  | 2462.776936 | 1.355567 | -9.348979e-05 |  | 2452.223517 | 1.438063842 | -0.0008775824205
|  | 2462.656935 | 1.355571 | -9.880336e-05 |  | 2452.103016 | 1.438062114 | -0.0008754881
|  | 2462.536934 | 1.355570818 | -0.00010695 |  | 2451.982515 | 1.438064 | -0.0008779954699
|  | 2462.416933 | 1.355565728 | -0.0001151472 |  | 2451.862015 | 1.438066 | -0.0008871347
|  | 2462.296932 | 1.355557 | -0.0001210167 |  | 2451.741514 | 1.438064 | -0.0009022106706
|  | 2462.176932 | 1.355547 | -0.0001235909 |  | 2451.621013 | 1.438055 | -0.000921012
|  | 2462.056931 | 1.355539 | -0.0001234001 |  | 2451.500512 | 1.438038 | -0.0009396885
|  | 2461.93693 | 1.355532 | -0.00012232 |  | 2451.380011 | 1.438014 | -0.000954735
|  | 2461.816929 | 1.355528 | -0.0001222572 |  | 2451.25951 | 1.437985283 | -0.0009635503992
|  | 2461.696928 | 1.355524 | -0.0001243118 |  | 2451.139009 | 1.437955 | -0.000965082
|  | 2461.576928 | 1.355518 | -0.0001284381 |  | 2451.018508 | 1.437925 | -0.0009596692
|  | 2461.456927 | 1.35551 | -0.000133274 |  | 2450.898007 | 1.437897823 | -0.000948281439
|  | 2461.336926 | 1.355499 | -0.0001369257 |  | 2450.777506 | 1.43787491 | -0.0009322174
|  | 2461.216925 | 1.355485823 | -0.0001378576 |  | 2450.657006 | 1.437857194 | -0.0009127041
|  | 2461.096924 | 1.355473 | -0.0001353955 |  | 2450.536505 | 1.437846 | -0.0008914447
|  | 2460.976923 | 1.355462 | -0.0001302225 |  | 2450.416004 | 1.437840758 | -0.0008704851
|  | 2460.856923 | 1.355453 | -0.0001235741 |  | 2450.295503 | 1.437842 | -0.0008521758
|  | 2460.736922 | 1.355447 | -0.0001169265 |  | 2450.175002 | 1.437849 | -0.0008390325
|  | 2460.616921 | 1.355442 | -0.0001111068 |  | 2450.054501 | 1.437858 | -0.0008328999
|  | 2460.49692 | 1.355439 | -0.0001062533 |  | 2449.934 | 1.437866 | -0.0008341368245
|  | 2460.376919 | 1.355436 | -0.0001019118 |  | 2449.813499 | 1.437871 | -0.0008417453
|  | 2460.256918 | 1.355434 | -9.795161369e-05 |  | 2449.692998 | 1.437868641 | -0.0008528008
|  | 2460.136917 | 1.355433 | -9.430944e-05 |  | 2449.572497 | 1.43786 | -0.0008639329
|  | 2460.016917 | 1.355434 | -9.181304e-05 |  | 2449.451996 | 1.437844 | -0.0008718658
|  | 2459.896916 | 1.355436 | -9.142659e-05 |  | 2449.331496 | 1.437825 | -0.0008743323
|  | 2459.776915 | 1.355439 | -9.428408e-05 |  | 2449.210995 | 1.437805 | -0.0008702599
|  | 2459.656914 | 1.35544 | -0.000100493 |  | 2449.090494 | 1.437787 | -0.0008600685
|  | 2459.536913 | 1.355439 | -0.0001092955 |  | 2448.969993 | 1.437773 | -0.0008451688711
|  | 2459.416912 | 1.355433 | -0.0001188594 |  | 2448.849492 | 1.437764486 | -0.000827289
|  | 2459.296912 | 1.355424 | -0.0001273282 |  | 2448.728991 | 1.437762062 | -0.0008084921
|  | 2459.176911 | 1.355412 | -0.00013293 |  | 2448.60849 | 1.437766 | -0.0007906151922
|  | 2459.05691 | 1.3554 | -0.0001352045 |  | 2448.487989 | 1.437776 | -0.000775909
|  | 2458.936909 | 1.355388 | -0.0001345707 |  | 2448.367488 | 1.437791 | -0.0007662768
|  | 2458.816908 | 1.355379 | -0.0001323365 |  | 2448.246987 | 1.437810139 | -0.0007636215
|  | 2458.696908 | 1.355372 | -0.0001300611 |  | 2448.126486 | 1.43783 | -0.0007694684
|  | 2458.576907 | 1.355368 | -0.0001291853 |  | 2448.005986 | 1.437848 | -0.0007840702
|  | 2458.456906 | 1.355363 | -0.0001302914 |  | 2447.885485 | 1.437861 | -0.0008068415
|  | 2458.336905 | 1.355358 | -0.0001333153 |  | 2447.764984 | 1.437865 | -0.0008353168259
|  | 2458.216904 | 1.355351 | -0.0001373343 |  | 2447.644483 | 1.437859 | -0.0008658782
|  | 2458.096903 | 1.355341 | -0.0001414629 |  | 2447.523982 | 1.437842607 | -0.0008943597
|  | 2457.976903 | 1.35533 | -0.0001443425 |  | 2447.403481 | 1.437818 | -0.0009170922
|  | 2457.856902 | 1.355317 | -0.0001453288 |  | 2447.28298 | 1.437788 | -0.0009312306
|  | 2457.736901 | 1.355304 | -0.0001437795 |  | 2447.162479 | 1.437758 | -0.0009361129
|  | 2457.6169 | 1.355291 | -0.0001396872 |  | 2447.041978 | 1.43772973 | -0.0009326913
|  | 2457.496899 | 1.35528 | -0.0001332431 |  | 2446.921477 | 1.437707 | -0.0009235396
|  | 2457.376898 | 1.355271 | -0.0001253232 |  | 2446.800977 | 1.437692 | -0.0009120657631
|  | 2457.256897 | 1.355265189 | -0.0001165792 |  | 2446.680476 | 1.437682867 | -0.0009015837
|  | 2457.136897 | 1.355263 | -0.0001085012 |  | 2446.559975 | 1.43767838 | -0.0008945774
|  | 2457.016896 | 1.355263 | -0.0001022429 |  | 2446.439474 | 1.437675873 | -0.0008925278
|  | 2456.896895 | 1.355265 | -9.882971e-05 |  | 2446.318973 | 1.437672468 | -0.0008950432411
|  | 2456.776894 | 1.355267 | -9.881712709e-05 |  | 2446.198472 | 1.437666278 | -0.0009009568
|  | 2456.656893 | 1.355269 | -0.0001021519 |  | 2446.077971 | 1.437656 | -0.0009081388951
|  | 2456.536893 | 1.355268 | -0.0001082573 |  | 2445.95747 | 1.437641 | -0.0009143295
|  | 2456.416892 | 1.355264 | -0.0001160272 |  | 2445.836969 | 1.437623 | -0.0009174411416
|  | 2456.296891 | 1.35525707 | -0.0001241568 |  | 2445.716468 | 1.437604398 | -0.0009162358
|  | 2456.17689 | 1.355246 | -0.0001310653 |  | 2445.595967 | 1.437586105 | -0.0009106422246
|  | 2456.056889 | 1.355232915 | -0.0001353748 |  | 2445.475467 | 1.437571 | -0.0009014454
|  | 2455.936888 | 1.355218 | -0.0001363456 |  | 2445.354966 | 1.437559 | -0.0008901526
|  | 2455.816888 | 1.355203 | -0.0001333223 |  | 2445.234465 | 1.437551711 | -0.0008786517932
|  | 2455.696887 | 1.35519 | -0.0001263141 |  | 2445.113964 | 1.437548 | -0.0008688587
|  | 2455.576886 | 1.355179533 | -0.0001164619 |  | 2444.993463 | 1.437547 | -0.0008618009
|  | 2455.456885 | 1.355174 | -0.0001051141 |  | 2444.872962 | 1.437547644 | -0.0008579426
|  | 2455.336884 | 1.355173 | -9.453433e-05 |  | 2444.752461 | 1.437548 | -0.0008570550102
|  | 2455.216883 | 1.355177 | -8.688759e-05 |  | 2444.63196 | 1.437546 | -0.0008579993
|  | 2455.096882 | 1.355183 | -8.384337e-05 |  | 2444.511459 | 1.437544 | -0.0008595214725
|  | 2454.976882 | 1.35519 | -8.646792e-05 |  | 2444.390958 | 1.437541 | -0.0008610861
|  | 2454.856881 | 1.355194 | -9.38333e-05 |  | 2444.270458 | 1.437539358 | -0.0008628251979
|  | 2454.73688 | 1.355194 | -0.0001048171 |  | 2444.149957 | 1.437539 | -0.0008659620489
|  | 2454.616879 | 1.355189 | -0.0001167483 |  | 2444.029456 | 1.43754 | -0.0008720542
|  | 2454.496878 | 1.355178547 | -0.000127259 |  | 2443.908955 | 1.437541361 | -0.0008830050763
|  | 2454.376877 | 1.355165 | -0.0001343561 |  | 2443.788454 | 1.43754 | -0.0008994813
|  | 2454.256877 | 1.355150302 | -0.0001374753 |  | 2443.667953 | 1.437533 | -0.0009206385
|  | 2454.136876 | 1.355136 | -0.0001366448 |  | 2443.547452 | 1.437517 | -0.0009442007
|  | 2454.016875 | 1.355124 | -0.0001332758 |  | 2443.426951 | 1.437492 | -0.0009662507
|  | 2453.896874 | 1.355115 | -0.0001286362 |  | 2443.30645 | 1.437458 | -0.0009822076235
|  | 2453.776873 | 1.355108 | -0.0001240872 |  | 2443.185949 | 1.437418 | -0.0009883733
|  | 2453.656873 | 1.355102 | -0.0001204124 |  | 2443.065448 | 1.437376 | -0.0009826063
|  | 2453.536872 | 1.355098 | -0.0001179713 |  | 2442.944948 | 1.437338 | -0.0009651085
|  | 2453.416871 | 1.355094 | -0.0001166967 |  | 2442.824447 | 1.437309 | -0.0009384515
|  | 2453.29687 | 1.355091023 | -0.0001166088 |  | 2442.703946 | 1.43729 | -0.0009068845
|  | 2453.176869 | 1.355087 | -0.0001176812 |  | 2442.583445 | 1.437284 | -0.0008757174
|  | 2453.056868 | 1.355083 | -0.0001201932 |  | 2442.462944 | 1.437288 | -0.000849719
|  | 2452.936868 | 1.355078 | -0.0001239963 |  | 2442.342443 | 1.437299 | -0.0008323992
|  | 2452.816867 | 1.355071 | -0.0001285883 |  | 2442.221942 | 1.437312 | -0.0008252249
|  | 2452.696866 | 1.355061 | -0.0001329512 |  | 2442.101441 | 1.437322858 | -0.0008275075
|  | 2452.576865 | 1.35505 | -0.0001355637 |  | 2441.98094 | 1.437328 | -0.0008365787
|  | 2452.456864 | 1.355036 | -0.0001353913 |  | 2441.860439 | 1.437324409 | -0.0008486433989
|  | 2452.336863 | 1.355024 | -0.0001318889 |  | 2441.739939 | 1.437314 | -0.0008597324
|  | 2452.216862 | 1.355013 | -0.0001253202 |  | 2441.619438 | 1.437297134 | -0.0008666933
|  | 2452.096862 | 1.355006 | -0.0001173449 |  | 2441.498937 | 1.437278 | -0.000867433275
|  | 2451.976861 | 1.355003 | -0.0001099274 |  | 2441.378436 | 1.43726 | -0.0008622623918
|  | 2451.85686 | 1.355003 | -0.0001052092 |  | 2441.257935 | 1.437245 | -0.0008528559
|  | 2451.736859 | 1.355004 | -0.0001043045 |  | 2441.137434 | 1.437235 | -0.0008419921
|  | 2451.616858 | 1.355004 | -0.0001073397 |  | 2441.016933 | 1.437228806 | -0.0008324611
|  | 2451.496858 | 1.355002 | -0.0001129083 |  | 2440.896432 | 1.437225 | -0.0008261147
|  | 2451.376857 | 1.354996 | -0.0001193424 |  | 2440.775931 | 1.437221 | -0.0008231251
|  | 2451.256856 | 1.354987 | -0.00012454 |  | 2440.65543 | 1.437214868 | -0.0008222865
|  | 2451.136855 | 1.354977 | -0.000127425 |  | 2440.534929 | 1.437205 | -0.0008213042
|  | 2451.016854 | 1.354966 | -0.000128186 |  | 2440.414429 | 1.437194 | -0.00081807
|  | 2450.896853 | 1.354957 | -0.0001277854 |  | 2440.293928 | 1.437182 | -0.0008111433
|  | 2450.776853 | 1.354949 | -0.000127436 |  | 2440.173427 | 1.437172 | -0.0008009489
|  | 2450.656852 | 1.354941051 | -0.0001282786 |  | 2440.052926 | 1.437165 | -0.0007887992
|  | 2450.536851 | 1.354932 | -0.0001300119 |  | 2439.932425 | 1.437163187 | -0.0007771000714
|  | 2450.41685 | 1.35492 | -0.0001315396 |  | 2439.811924 | 1.437165 | -0.0007678437
|  | 2450.296849 | 1.354906 | -0.000130839 |  | 2439.691423 | 1.43716756 | -0.0007622241
|  | 2450.176848 | 1.354891 | -0.000126459 |  | 2439.570922 | 1.43717 | -0.0007600534681
|  | 2450.056848 | 1.354878 | -0.0001177484 |  | 2439.450421 | 1.437172 | -0.0007606811
|  | 2449.936847 | 1.354868 | -0.0001056543 |  | 2439.32992 | 1.437171 | -0.0007624442
|  | 2449.816846 | 1.354863 | -9.217806e-05 |  | 2439.209419 | 1.437168 | -0.0007643203094
|  | 2449.696845 | 1.354864 | -8.032585e-05 |  | 2439.088919 | 1.437162963 | -0.0007652542
|  | 2449.576844 | 1.354869 | -7.252564616e-05 |  | 2438.968418 | 1.437158 | -0.0007649398235
|  | 2449.456843 | 1.354876 | -6.996378e-05 |  | 2438.847917 | 1.437153 | -0.0007629827
|  | 2449.336842 | 1.354880845 | -7.253994e-05 |  | 2438.727416 | 1.43715 | -0.0007598225
|  | 2449.216842 | 1.354883225 | -7.879314e-05 |  | 2438.606915 | 1.437148273 | -0.0007559619
|  | 2449.096841 | 1.354882 | -8.680653e-05 |  | 2438.486414 | 1.437150436 | -0.0007525406
|  | 2448.97684 | 1.354877 | -9.484101995e-05 |  | 2438.365913 | 1.437156 | -0.0007518938
|  | 2448.856839 | 1.354868 | -0.0001015958 |  | 2438.245412 | 1.437165 | -0.000756622131
|  | 2448.736838 | 1.354859 | -0.0001067189 |  | 2438.124911 | 1.437173152 | -0.0007686258918
|  | 2448.616838 | 1.354847 | -0.0001099833 |  | 2438.00441 | 1.437177 | -0.0007885532
|  | 2448.496837 | 1.354835 | -0.000111146 |  | 2437.88391 | 1.437173 | -0.0008140066
|  | 2448.376836 | 1.354822 | -0.0001097311 |  | 2437.763409 | 1.437158 | -0.0008409448
|  | 2448.256835 | 1.35481 | -0.000105417 |  | 2437.642908 | 1.437131 | -0.0008634168051
|  | 2448.136834 | 1.354799 | -9.793003e-05 |  | 2437.522407 | 1.437094997 | -0.0008759504557
|  | 2448.016833 | 1.354792 | -8.81616e-05 |  | 2437.401906 | 1.437056 | -0.0008753328
|  | 2447.896833 | 1.35479 | -7.809915e-05 |  | 2437.281405 | 1.437021937 | -0.0008619328
|  | 2447.776832 | 1.354792578 | -7.018955e-05 |  | 2437.160904 | 1.436996 | -0.000839501
|  | 2447.656831 | 1.354798 | -6.6939e-05 |  | 2437.040403 | 1.436983 | -0.0008138560874
|  | 2447.53683 | 1.354804941 | -6.956289018e-05 |  | 2436.919902 | 1.436979 | -0.0007909306
|  | 2447.416829 | 1.354809 | -7.76690005e-05 |  | 2436.799401 | 1.436983085 | -0.0007743541
|  | 2447.296828 | 1.354808 | -8.950072e-05 |  | 2436.6789 | 1.436989101 | -0.0007652478
|  | 2447.176827 | 1.354801 | -0.0001018153 |  | 2436.5584 | 1.436994 | -0.0007621352
|  | 2447.056827 | 1.354789715 | -0.0001119787 |  | 2436.437899 | 1.436997 | -0.0007627462159
|  | 2446.936826 | 1.354775 | -0.0001180916 |  | 2436.317398 | 1.436996561 | -0.0007649328263
|  | 2446.816825 | 1.35476 | -0.0001200189 |  | 2436.196897 | 1.436995 | -0.0007681811
|  | 2446.696824 | 1.354746 | -0.0001187465 |  | 2436.076396 | 1.436992138 | -0.0007728492
|  | 2446.576823 | 1.354734 | -0.000115802 |  | 2435.955895 | 1.436987 | -0.0007793982
|  | 2446.456822 | 1.354723 | -0.0001123155 |  | 2435.835394 | 1.436978 | -0.0007871431
|  | 2446.336822 | 1.354713501 | -0.0001086998 |  | 2435.714893 | 1.436963 | -0.0007933404
|  | 2446.216821 | 1.354704 | -0.0001045446 |  | 2435.594392 | 1.436944 | -0.000794431
|  | 2446.09682 | 1.354695 | -9.914848327e-05 |  | 2435.473891 | 1.436924 | -0.0007875578
|  | 2445.976819 | 1.354687 | -9.217334e-05 |  | 2435.353391 | 1.436906952 | -0.0007721529758
|  | 2445.856818 | 1.354682 | -8.433315e-05 |  | 2435.23289 | 1.436899 | -0.0007510928316
|  | 2445.736818 | 1.35468 | -7.696291e-05 |  | 2435.112389 | 1.436903 | -0.0007303699276
|  | 2445.616817 | 1.354681 | -7.195789e-05 |  | 2434.991888 | 1.436917178 | -0.0007165119
|  | 2445.496816 | 1.354683 | -7.039817e-05 |  | 2434.871387 | 1.436936 | -0.0007142623
|  | 2445.376815 | 1.354685 | -7.23667914e-05 |  | 2434.750886 | 1.436952 | -0.0007242839
|  | 2445.256814 | 1.354684 | -7.694861e-05 |  | 2434.630385 | 1.436961 | -0.0007430613
|  | 2445.136813 | 1.35468 | -8.248673e-05 |  | 2434.509884 | 1.436958 | -0.000764256676
|  | 2445.016813 | 1.354674 | -8.742862e-05 |  | 2434.389383 | 1.436946 | -0.0007814322057
|  | 2444.896812 | 1.354666 | -9.108601e-05 |  | 2434.268882 | 1.436929 | -0.0007908985
|  | 2444.776811 | 1.354658 | -9.346251e-05 |  | 2434.148381 | 1.436915 | -0.0007929965245
|  | 2444.65681 | 1.354649 | -9.510715e-05 |  | 2434.027881 | 1.436906 | -0.00079167103
|  | 2444.536809 | 1.35464 | -9.631855e-05 |  | 2433.90738 | 1.436903 | -0.0007924879
|  | 2444.416808 | 1.354631 | -9.685789e-05 |  | 2433.786879 | 1.43690248 | -0.0007997126
|  | 2444.296807 | 1.35462 | -9.585441e-05 |  | 2433.666378 | 1.436899454 | -0.000814359
|  | 2444.176807 | 1.35460901 | -9.227222e-05 |  | 2433.545877 | 1.436889 | -0.0008335074251
|  | 2444.056806 | 1.3546 | -8.580902499e-05 |  | 2433.425376 | 1.436868215 | -0.0008517879
|  | 2443.936805 | 1.354593 | -7.721299e-05 |  | 2433.304875 | 1.436839724 | -0.0008636358
|  | 2443.816804 | 1.354591862 | -6.863646e-05 |  | 2433.184374 | 1.436808 | -0.0008657263
|  | 2443.696803 | 1.354595 | -6.266586e-05 |  | 2433.063873 | 1.436778 | -0.0008578065
|  | 2443.576803 | 1.354599 | -6.141721e-05 |  | 2432.943372 | 1.436755 | -0.0008429262
|  | 2443.456802 | 1.354604 | -6.556193e-05 |  | 2432.822872 | 1.436741 | -0.0008256804
|  | 2443.336801 | 1.354605 | -7.388162e-05 |  | 2432.702371 | 1.436734 | -0.0008106083369
|  | 2443.2168 | 1.354601 | -8.387639e-05 |  | 2432.58187 | 1.436732 | -0.0008008761
|  | 2443.096799 | 1.354593 | -9.270893e-05 |  | 2432.461369 | 1.436731 | -0.0007976434
|  | 2442.976798 | 1.354581624 | -9.843814e-05 |  | 2432.340868 | 1.436729 | -0.0008001568602
|  | 2442.856798 | 1.35457 | -0.0001006435 |  | 2432.220367 | 1.436721 | -0.0008065088
|  | 2442.736797 | 1.35456 | -0.0001006469 |  | 2432.099866 | 1.436707088 | -0.0008137298
|  | 2442.616796 | 1.354552 | -0.000100271 |  | 2431.979365 | 1.436687 | -0.000818843045
|  | 2442.496795 | 1.354545 | -0.0001009873 |  | 2431.858864 | 1.43666045 | -0.000818224
|  | 2442.376794 | 1.354537 | -0.0001030922 |  | 2431.738363 | 1.436631 | -0.0008086644956
|  | 2442.256793 | 1.354528 | -0.0001053784 |  | 2431.617862 | 1.436604 | -0.0007884322
|  | 2442.136792 | 1.354516 | -0.0001059594 |  | 2431.497362 | 1.436584 | -0.0007579735
|  | 2442.016792 | 1.354504 | -0.0001034016 |  | 2431.376861 | 1.436576 | -0.0007208188
|  | 2441.896791 | 1.354493816 | -9.756503903e-05 |  | 2431.25636 | 1.4365835 | -0.0006835797
|  | 2441.77679 | 1.354487 | -8.992692475e-05 |  | 2431.135859 | 1.436606 | -0.0006541129623
|  | 2441.656789 | 1.354485376 | -8.314154e-05 |  | 2431.015358 | 1.436639 | -0.0006392013
|  | 2441.536788 | 1.354487 | -7.989914e-05 |  | 2430.894857 | 1.436673 | -0.0006419426
|  | 2441.416787 | 1.354489 | -8.172966e-05 |  | 2430.774356 | 1.4367 | -0.0006608307
|  | 2441.296787 | 1.354489 | -8.83999e-05 |  | 2430.653855 | 1.436714 | -0.0006899308
|  | 2441.176786 | 1.354485 | -9.787098e-05 |  | 2430.533354 | 1.43671219 | -0.0007209005
|  | 2441.056785 | 1.354475658 | -0.0001072425 |  | 2430.412853 | 1.436698005 | -0.0007464075
|  | 2440.936784 | 1.354462 | -0.0001139082 |  | 2430.292352 | 1.436677292 | -0.0007624172389
|  | 2440.816783 | 1.354446631 | -0.0001165004 |  | 2430.171852 | 1.436656337 | -0.0007693505
|  | 2440.696783 | 1.354431589 | -0.0001151867 |  | 2430.051351 | 1.436639213 | -0.0007710441
|  | 2440.576782 | 1.354419 | -0.0001112938 |  | 2429.93085 | 1.436626 | -0.000772169
|  | 2440.456781 | 1.354408 | -0.0001065606 |  | 2429.810349 | 1.43661404 | -0.0007758417
|  | 2440.33678 | 1.354399 | -0.0001021787 |  | 2429.689848 | 1.436599 | -0.0007817517
|  | 2440.216779 | 1.354391 | -9.86501118e-05 |  | 2429.569347 | 1.436578 | -0.00078599592
|  | 2440.096778 | 1.354383 | -9.551927e-05 |  | 2429.448846 | 1.436552 | -0.0007836968
|  | 2439.976778 | 1.354374 | -9.197801e-05 |  | 2429.328345 | 1.436525 | -0.0007710711286
|  | 2439.856777 | 1.354365 | -8.741887466e-05 |  | 2429.207844 | 1.436505 | -0.0007480873
|  | 2439.736776 | 1.354356 | -8.162398e-05 |  | 2429.087343 | 1.436496 | -0.0007190373409
|  | 2439.616775 | 1.354349 | -7.495159e-05 |  | 2428.966843 | 1.436501 | -0.0006904675
|  | 2439.496774 | 1.354343 | -6.789852e-05 |  | 2428.846342 | 1.436519 | -0.0006698686
|  | 2439.376773 | 1.35433865 | -6.084086e-05 |  | 2428.725841 | 1.436543 | -0.0006621771
|  | 2439.256772 | 1.354335 | -5.395726e-05 |  | 2428.60534 | 1.436566373 | -0.000668358
|  | 2439.136772 | 1.354333 | -4.730676e-05 |  | 2428.484839 | 1.436583565 | -0.0006856945
|  | 2439.016771 | 1.354333 | -4.109427e-05 |  | 2428.364338 | 1.436591 | -0.0007094684518
|  | 2438.89677 | 1.354334 | -3.567542e-05 |  | 2428.243837 | 1.436588 | -0.0007343553
|  | 2438.776769 | 1.354337 | -3.170603e-05 |  | 2428.123336 | 1.436578 | -0.0007569234
|  | 2438.656768 | 1.354341 | -3.00442e-05 |  | 2428.002835 | 1.436562 | -0.0007757361
|  | 2438.536768 | 1.354346 | -3.122639e-05 |  | 2427.882334 | 1.436543 | -0.0007905722
|  | 2438.416767 | 1.35435 | -3.523743e-05 |  | 2427.761833 | 1.436521847 | -0.0008021143
|  | 2438.296766 | 1.354352 | -4.152995e-05 |  | 2427.641333 | 1.436498125 | -0.000809813
|  | 2438.176765 | 1.354353 | -4.928577e-05 |  | 2427.520832 | 1.436473 | -0.0008128809
|  | 2438.056764 | 1.354351 | -5.780854e-05 |  | 2427.400331 | 1.436448 | -0.0008105379
|  | 2437.936763 | 1.354348 | -6.677811e-05 |  | 2427.27983 | 1.436425 | -0.0008029221
|  | 2437.816763 | 1.354344 | -7.602217e-05 |  | 2427.159329 | 1.436408 | -0.0007919641
|  | 2437.696762 | 1.354338 | -8.58212e-05 |  | 2427.038828 | 1.436395816 | -0.0007808413606
|  | 2437.576761 | 1.35433 | -9.62345e-05 |  | 2426.918327 | 1.436388 | -0.0007728905
|  | 2437.45676 | 1.35432 | -0.0001070443 |  | 2426.797826 | 1.436381396 | -0.0007699009
|  | 2437.336759 | 1.354307 | -0.0001173754 |  | 2426.677325 | 1.436372 | -0.0007713162
|  | 2437.216758 | 1.354291 | -0.0001262014 |  | 2426.556824 | 1.436355 | -0.0007736452
|  | 2437.096757 | 1.354273 | -0.0001323587 |  | 2426.436324 | 1.436333 | -0.000772011
|  | 2436.976757 | 1.354253 | -0.0001348958 |  | 2426.315823 | 1.436308 | -0.0007621412
|  | 2436.856756 | 1.354232 | -0.0001333159 |  | 2426.195322 | 1.436284 | -0.0007425323
|  | 2436.736755 | 1.354212 | -0.0001275462 |  | 2426.074821 | 1.436268 | -0.000714698
|  | 2436.616754 | 1.354195 | -0.0001180786 |  | 2425.95432 | 1.436263542 | -0.0006835563
|  | 2436.496753 | 1.354181 | -0.0001057288 |  | 2425.833819 | 1.43627 | -0.0006549765
|  | 2436.376752 | 1.354172 | -9.187806e-05 |  | 2425.713318 | 1.436286 | -0.0006340947
|  | 2436.256752 | 1.354169 | -7.840389e-05 |  | 2425.592817 | 1.436305 | -0.0006229476
|  | 2436.136751 | 1.354169531 | -6.742541e-05 |  | 2425.472316 | 1.436322 | -0.0006207981
|  | 2436.01675 | 1.354174 | -6.110253e-05 |  | 2425.351815 | 1.436335 | -0.0006241775
|  | 2435.896749 | 1.35418 | -6.07319e-05 |  | 2425.231314 | 1.436344 | -0.000629251
|  | 2435.776748 | 1.354183104 | -6.627818e-05 |  | 2425.110814 | 1.43635 | -0.0006336316
|  | 2435.656748 | 1.354181772 | -7.61776e-05 |  | 2424.990313 | 1.436356 | -0.0006373431
|  | 2435.536747 | 1.354174 | -8.725881e-05 |  | 2424.869812 | 1.436365 | -0.0006427616
|  | 2435.416746 | 1.354160238 | -9.599902e-05 |  | 2424.749311 | 1.436376 | -0.0006529994
|  | 2435.296745 | 1.354143 | -9.95978e-05 |  | 2424.62881 | 1.436385209 | -0.0006700721
|  | 2435.176744 | 1.354125 | -9.682318e-05 |  | 2424.508309 | 1.436389 | -0.0006937908
|  | 2435.056743 | 1.35411 | -8.887545e-05 |  | 2424.387808 | 1.436383 | -0.0007208678
|  | 2434.936743 | 1.3541 | -7.852419e-05 |  | 2424.267307 | 1.436368 | -0.0007465874974
|  | 2434.816742 | 1.354096 | -6.949474e-05 |  | 2424.146806 | 1.436344 | -0.0007659385
|  | 2434.696741 | 1.354095382 | -6.461432e-05 |  | 2424.026305 | 1.436315 | -0.0007760398
|  | 2434.57674 | 1.354095 | -6.498605e-05 |  | 2423.905805 | 1.436288 | -0.0007767085
|  | 2434.456739 | 1.354091 | -6.944452139e-05 |  | 2423.785304 | 1.436265868 | -0.0007703904
|  | 2434.336738 | 1.354082 | -7.504864e-05 |  | 2423.664803 | 1.436251 | -0.0007612528
|  | 2434.216737 | 1.354068 | -7.832584466e-05 |  | 2423.544302 | 1.436242 | -0.0007533022
|  | 2434.096737 | 1.354051 | -7.67733e-05 |  | 2423.423801 | 1.436236 | -0.000748952
|  | 2433.976736 | 1.354034 | -6.97163e-05 |  | 2423.3033 | 1.436231 | -0.0007485789808
|  | 2433.856735 | 1.354021487 | -5.818943e-05 |  | 2423.182799 | 1.436225 | -0.0007510731
|  | 2433.736734 | 1.354013 | -4.478245e-05 |  | 2423.062298 | 1.436217 | -0.0007548463
|  | 2433.616733 | 1.354010298 | -3.212615e-05 |  | 2422.941797 | 1.436208 | -0.0007588466
|  | 2433.496733 | 1.354011 | -2.254822e-05 |  | 2422.821296 | 1.436197687 | -0.0007632601
|  | 2433.376732 | 1.354012 | -1.66373e-05 |  | 2422.700795 | 1.436186 | -0.0007685362
|  | 2433.256731 | 1.354013203 | -1.402741e-05 |  | 2422.580295 | 1.436172 | -0.0007747797893
|  | 2433.13673 | 1.354012 | -1.350907718e-05 |  | 2422.459794 | 1.436153 | -0.0007806133
|  | 2433.016729 | 1.354009 | -1.381028e-05 |  | 2422.339293 | 1.43613 | -0.0007833623
|  | 2432.896728 | 1.354005 | -1.371998204e-05 |  | 2422.218792 | 1.436102306 | -0.000779711498
|  | 2432.776728 | 1.353998 | -1.255519e-05 |  | 2422.098291 | 1.436075 | -0.0007672715584
|  | 2432.656727 | 1.353991741 | -9.976259e-06 |  | 2421.97779 | 1.436052 | -0.0007460316
|  | 2432.536726 | 1.353985 | -5.60115049e-06 |  | 2421.857289 | 1.43603876 | -0.0007188115
|  | 2432.416725 | 1.353979 | 4.83750995e-07 |  | 2421.736788 | 1.436036 | -0.0006909667
|  | 2432.296724 | 1.353975 | 8.01085371e-06 |  | 2421.616287 | 1.436044 | -0.0006677662642
|  | 2432.176723 | 1.353974 | 1.614546e-05 |  | 2421.495786 | 1.436057 | -0.0006531090296
|  | 2432.056722 | 1.353975755 | 2.343788e-05 |  | 2421.375285 | 1.436071 | -0.000647759
|  | 2431.936722 | 1.35398 | 2.829896e-05 |  | 2421.254785 | 1.436082 | -0.0006492207
|  | 2431.816721 | 1.353986 | 2.921187e-05 |  | 2421.134284 | 1.436088 | -0.0006532903
|  | 2431.69672 | 1.353992 | 2.59105e-05 |  | 2421.013783 | 1.43609 | -0.0006563881859
|  | 2431.576719 | 1.353994 | 1.92849e-05 |  | 2420.893282 | 1.436092 | -0.0006574442
|  | 2431.456718 | 1.353991 | 1.179577e-05 |  | 2420.772781 | 1.436097 | -0.0006581352
|  | 2431.336717 | 1.353984783 | 6.052213e-06 |  | 2420.65228 | 1.436106 | -0.0006625831
|  | 2431.216717 | 1.353976339 | 4.111921e-06 |  | 2420.531779 | 1.436117 | -0.0006747018
|  | 2431.096716 | 1.353969 | 6.642398755e-06 |  | 2420.411278 | 1.436123774 | -0.0006959371
|  | 2430.976715 | 1.353965 | 1.230377e-05 |  | 2420.290777 | 1.436121 | -0.0007236789
|  | 2430.856714 | 1.353966 | 1.837863e-05 |  | 2420.170276 | 1.436106 | -0.0007525048
|  | 2430.736713 | 1.353973 | 2.130456e-05 |  | 2420.049776 | 1.436078 | -0.0007752531133
|  | 2430.616713 | 1.353982 | 1.832346929e-05 |  | 2419.929275 | 1.436043 | -0.0007862324
|  | 2430.496712 | 1.353990507 | 8.391457405e-06 |  | 2419.808774 | 1.436007479 | -0.0007833658
|  | 2430.376711 | 1.353995 | -7.571732e-06 |  | 2419.688273 | 1.435978 | -0.0007691569
|  | 2430.25671 | 1.353992995 | -2.694388e-05 |  | 2419.567772 | 1.43596 | -0.0007488584
|  | 2430.136709 | 1.353984 | -4.621215e-05 |  | 2419.447271 | 1.435953 | -0.0007289696
|  | 2430.016708 | 1.353968 | -6.22961e-05 |  | 2419.32677 | 1.435953 | -0.0007143302331
|  | 2429.896708 | 1.353948888 | -7.322354e-05 |  | 2419.206269 | 1.435957 | -0.0007071684
|  | 2429.776707 | 1.353929 | -7.883273e-05 |  | 2419.085768 | 1.43596 | -0.0007064383179
|  | 2429.656706 | 1.35391 | -7.997582e-05 |  | 2418.965267 | 1.43596 | -0.00070963791
|  | 2429.536705 | 1.353893 | -7.826356e-05 |  | 2418.844766 | 1.435956 | -0.0007139916
|  | 2429.416704 | 1.353878 | -7.524077e-05 |  | 2418.724266 | 1.43595 | -0.0007179937
|  | 2429.296703 | 1.353865 | -7.167905e-05 |  | 2418.603765 | 1.435943 | -0.0007212434
|  | 2429.176702 | 1.353852943 | -6.782313e-05 |  | 2418.483264 | 1.435934 | -0.0007239386
|  | 2429.056702 | 1.353842 | -6.322264e-05 |  | 2418.362763 | 1.435924 | -0.0007255929666
|  | 2428.936701 | 1.353831 | -5.781835e-05 |  | 2418.242262 | 1.43591279 | -0.0007253049471
|  | 2428.8167 | 1.353823 | -5.162454e-05 |  | 2418.121761 | 1.435902 | -0.0007216728
|  | 2428.696699 | 1.353816 | -4.564189e-05 |  | 2418.00126 | 1.435893 | -0.0007145291
|  | 2428.576698 | 1.353812 | -4.088974e-05 |  | 2417.880759 | 1.43589 | -0.0007054211
|  | 2428.456698 | 1.353809 | -3.879334e-05 |  | 2417.760258 | 1.435894 | -0.0006982190637
|  | 2428.336697 | 1.353806 | -3.979118e-05 |  | 2417.639757 | 1.435903 | -0.0006976213468
|  | 2428.216696 | 1.353801 | -4.343219e-05 |  | 2417.519257 | 1.435914 | -0.0007071297
|  | 2428.096695 | 1.353792 | -4.801233e-05 |  | 2417.398756 | 1.43592 | -0.0007268033
|  | 2427.976694 | 1.353778 | -5.154973e-05 |  | 2417.278255 | 1.435914 | -0.0007528146
|  | 2427.856693 | 1.353762 | -5.155402e-05 |  | 2417.157754 | 1.435895804 | -0.0007783444
|  | 2427.736693 | 1.353744 | -4.62606e-05 |  | 2417.037253 | 1.435866 | -0.0007958050244
|  | 2427.616692 | 1.353728 | -3.568671e-05 |  | 2416.916752 | 1.435831 | -0.0008003242
|  | 2427.496691 | 1.353716 | -2.072383e-05 |  | 2416.796251 | 1.435799 | -0.000791427693
|  | 2427.37669 | 1.35371 | -4.104616e-06 |  | 2416.67575 | 1.435777 | -0.0007736062
|  | 2427.256689 | 1.35371 | 1.134146e-05 |  | 2416.555249 | 1.435766 | -0.0007538981
|  | 2427.136688 | 1.353715 | 2.32207e-05 |  | 2416.434748 | 1.435766 | -0.000739342781
|  | 2427.016687 | 1.353722 | 3.003143e-05 |  | 2416.314247 | 1.435769634 | -0.0007336706
|  | 2426.896687 | 1.353729 | 3.22215e-05 |  | 2416.193747 | 1.435771 | -0.0007361809
|  | 2426.776686 | 1.353734 | 3.078343e-05 |  | 2416.073246 | 1.435767 | -0.0007427689
|  | 2426.656685 | 1.353736 | 2.776631e-05 |  | 2415.952745 | 1.435757 | -0.0007482523
|  | 2426.536684 | 1.353736302 | 2.456183e-05 |  | 2415.832244 | 1.435745 | -0.0007494672
|  | 2426.416683 | 1.353736 | 2.175141e-05 |  | 2415.711743 | 1.435735521 | -0.0007468844
|  | 2426.296682 | 1.353735 | 1.897832e-05 |  | 2415.591242 | 1.435731 | -0.0007442882
|  | 2426.176682 | 1.353736 | 1.519107e-05 |  | 2415.470741 | 1.435729 | -0.0007462414
|  | 2426.056681 | 1.353735874 | 9.19903e-06 |  | 2415.35024 | 1.435727278 | -0.0007556761
|  | 2425.93668 | 1.353735 | 5.951366e-07 |  | 2415.229739 | 1.435719 | -0.0007713923
|  | 2425.816679 | 1.353731 | -1.000214e-05 |  | 2415.109238 | 1.435699 | -0.0007881804
|  | 2425.696678 | 1.353723 | -2.132041e-05 |  | 2414.988737 | 1.435669 | -0.0007988553583
|  | 2425.576678 | 1.35371 | -3.120285e-05 |  | 2414.868237 | 1.435633 | -0.0007973061567
|  | 2425.456677 | 1.353695 | -3.825895e-05 |  | 2414.747736 | 1.435599 | -0.0007813446
|  | 2425.336676 | 1.353678713 | -4.145133e-05 |  | 2414.627235 | 1.435576 | -0.0007541928
|  | 2425.216675 | 1.353663 | -4.115584e-05 |  | 2414.506734 | 1.435567 | -0.0007234186
|  | 2425.096674 | 1.353648 | -3.820734e-05 |  | 2414.386233 | 1.435572 | -0.0006977366
|  | 2424.976673 | 1.353635 | -3.355063776e-05 |  | 2414.265732 | 1.435586 | -0.0006836034
|  | 2424.856673 | 1.353623 | -2.828759e-05 |  | 2414.145231 | 1.4356 | -0.0006830313
|  | 2424.736672 | 1.353613 | -2.282484e-05 |  | 2414.02473 | 1.435607 | -0.000692473
|  | 2424.616671 | 1.353604 | -1.70559e-05 |  | 2413.904229 | 1.435603 | -0.0007051725276
|  | 2424.49667 | 1.353595 | -1.068978e-05 |  | 2413.783728 | 1.435589 | -0.0007138298405
|  | 2424.376669 | 1.353587 | -3.511972e-06 |  | 2413.663228 | 1.435571 | -0.0007135587
|  | 2424.256668 | 1.353581 | 4.249546e-06 |  | 2413.542727 | 1.435555 | -0.0007040578
|  | 2424.136667 | 1.353576 | 1.21435e-05 |  | 2413.422226 | 1.435548 | -0.0006890942389
|  | 2424.016667 | 1.353574 | 1.942894e-05 |  | 2413.301725 | 1.43555049 | -0.000674834
|  | 2423.896666 | 1.353572997 | 2.531207e-05 |  | 2413.181224 | 1.435562 | -0.0006675324
|  | 2423.776665 | 1.353573 | 2.941683e-05 |  | 2413.060723 | 1.435575851 | -0.0006710123
|  | 2423.656664 | 1.353574 | 3.144323e-05 |  | 2412.940222 | 1.435587218 | -0.0006858398
|  | 2423.536663 | 1.353573 | 3.169846455e-05 |  | 2412.819721 | 1.435590349 | -0.0007091788
|  | 2423.416663 | 1.353572 | 3.065078e-05 |  | 2412.69922 | 1.435582 | -0.0007365861
|  | 2423.296662 | 1.353569 | 2.888466393e-05 |  | 2412.578719 | 1.435562 | -0.0007626004
|  | 2423.176661 | 1.353565 | 2.718753e-05 |  | 2412.458218 | 1.435532 | -0.0007825956266
|  | 2423.05666 | 1.353559 | 2.611646e-05 |  | 2412.337718 | 1.435495 | -0.000793433
|  | 2422.936659 | 1.353553 | 2.629234e-05 |  | 2412.217217 | 1.435454 | -0.0007930936
|  | 2422.816658 | 1.353548 | 2.779218045e-05 |  | 2412.096716 | 1.435414 | -0.0007808263
|  | 2422.696658 | 1.353543 | 3.021089e-05 |  | 2411.976215 | 1.435379182 | -0.0007575878
|  | 2422.576657 | 1.35354 | 3.25816494e-05 |  | 2411.855714 | 1.435353186 | -0.000725587676
|  | 2422.456656 | 1.353539 | 3.37533921e-05 |  | 2411.735213 | 1.435339 | -0.0006886188
|  | 2422.336655 | 1.353538 | 3.265519e-05 |  | 2411.614712 | 1.435338 | -0.0006514188345
|  | 2422.216654 | 1.353536 | 2.911628e-05 |  | 2411.494211 | 1.435349 | -0.0006194262514
|  | 2422.096653 | 1.353532 | 2.389025e-05 |  | 2411.37371 | 1.435369 | -0.0005969992838
|  | 2421.976653 | 1.353524 | 1.883046e-05 |  | 2411.253209 | 1.43539352 | -0.0005866207
|  | 2421.856652 | 1.353513 | 1.609701e-05 |  | 2411.132709 | 1.435416 | -0.0005881286
|  | 2421.736651 | 1.3535 | 1.756175e-05 |  | 2411.012208 | 1.435433 | -0.0005989681
|  | 2421.61665 | 1.353489 | 2.370217e-05 |  | 2410.891707 | 1.435442 | -0.0006148666
|  | 2421.496649 | 1.353482 | 3.317089e-05 |  | 2410.771206 | 1.435443 | -0.0006317157
|  | 2421.376648 | 1.353481293 | 4.348876e-05 |  | 2410.650705 | 1.435437 | -0.0006464302
|  | 2421.256647 | 1.353486 | 5.09545e-05 |  | 2410.530204 | 1.435428 | -0.0006578923
|  | 2421.136647 | 1.353494 | 5.287071e-05 |  | 2410.409703 | 1.435417 | -0.000666380275
|  | 2421.016646 | 1.353502 | 4.781887e-05 |  | 2410.289202 | 1.435406 | -0.0006732261
|  | 2420.896645 | 1.353506 | 3.667187095e-05 |  | 2410.168701 | 1.435393 | -0.0006790939
|  | 2420.776644 | 1.353504 | 2.22013128e-05 |  | 2410.0482 | 1.435379321 | -0.0006837447
|  | 2420.656643 | 1.353496 | 8.188588e-06 |  | 2409.927699 | 1.435362894 | -0.0006858166
|  | 2420.536643 | 1.353481449 | -2.2627246e-06 |  | 2409.807199 | 1.435345 | -0.0006836316
|  | 2420.416642 | 1.353464 | -7.0357124e-06 |  | 2409.686698 | 1.435329 | -0.0006762725
|  | 2420.296641 | 1.353448 | -6.240904e-06 |  | 2409.566197 | 1.435317008 | -0.0006643759
|  | 2420.17664 | 1.353435 | -1.449131e-06 |  | 2409.445696 | 1.435311311 | -0.0006505638
|  | 2420.056639 | 1.353425 | 5.1450577e-06 |  | 2409.325195 | 1.435313 | -0.0006385923
|  | 2419.936638 | 1.353419 | 1.136935e-05 |  | 2409.204694 | 1.435319093 | -0.0006319965
|  | 2419.816638 | 1.353414 | 1.602141215e-05 |  | 2409.084193 | 1.435327192 | -0.0006328479912
|  | 2419.696637 | 1.353411194 | 1.9186088e-05 |  | 2408.963692 | 1.435333 | -0.000640658267
|  | 2419.576636 | 1.353408 | 2.136887e-05 |  | 2408.843191 | 1.435332 | -0.000652609
|  | 2419.456635 | 1.353406 | 2.305943693e-05 |  | 2408.72269 | 1.435325713 | -0.0006650851733
|  | 2419.336634 | 1.353404372 | 2.401783e-05 |  | 2408.60219 | 1.435314 | -0.0006748099
|  | 2419.216633 | 1.353404 | 2.352082e-05 |  | 2408.481689 | 1.4353 | -0.0006801217
|  | 2419.096632 | 1.353405 | 2.036700215e-05 |  | 2408.361188 | 1.435288 | -0.0006816574
|  | 2418.976632 | 1.353405 | 1.369329887e-05 |  | 2408.240687 | 1.435277 | -0.0006815703
|  | 2418.856631 | 1.353402 | 3.64434854e-06 |  | 2408.120186 | 1.435269 | -0.0006823721
|  | 2418.73663 | 1.353394 | -8.352489e-06 |  | 2407.999685 | 1.435261 | -0.0006852598
|  | 2418.616629 | 1.353381 | -1.985307e-05 |  | 2407.879184 | 1.435251 | -0.000689996
|  | 2418.496628 | 1.353363 | -2.818824e-05 |  | 2407.758683 | 1.435238172 | -0.0006945895
|  | 2418.376627 | 1.353342 | -3.120669e-05 |  | 2407.638182 | 1.435222 | -0.0006966164
|  | 2418.256627 | 1.35332 | -2.798834e-05 |  | 2407.517681 | 1.435206 | -0.0006947261133
|  | 2418.136626 | 1.353300955 | -1.907571e-05 |  | 2407.39718 | 1.435190887 | -0.0006889939
|  | 2418.016625 | 1.353285661 | -5.99025757e-06 |  | 2407.27668 | 1.435179 | -0.0006814769471
|  | 2417.896624 | 1.353275 | 9.099621e-06 |  | 2407.156179 | 1.435171491 | -0.0006745504
|  | 2417.776623 | 1.353270177 | 2.416379e-05 |  | 2407.035678 | 1.435165 | -0.0006698540341
|  | 2417.656623 | 1.353269 | 3.777939e-05 |  | 2406.915177 | 1.435159 | -0.0006675321
|  | 2417.536622 | 1.353271056 | 4.931209e-05 |  | 2406.794676 | 1.43515 | -0.0006658855
|  | 2417.416621 | 1.353276 | 5.812638e-05 |  | 2406.674175 | 1.435139 | -0.0006623471305
|  | 2417.29662 | 1.353281946 | 6.402242e-05 |  | 2406.553674 | 1.435128 | -0.0006554872504
|  | 2417.176619 | 1.35329 | 6.656996e-05 |  | 2406.433173 | 1.43512 | -0.0006454318
|  | 2417.056618 | 1.353298 | 6.526886009e-05 |  | 2406.312672 | 1.435117 | -0.0006346823
|  | 2416.936618 | 1.353305 | 5.98421e-05 |  | 2406.192171 | 1.435118 | -0.0006263214
|  | 2416.816617 | 1.35331 | 5.070216e-05 |  | 2406.07167 | 1.43512145 | -0.0006227967
|  | 2416.696616 | 1.353310597 | 3.897146e-05 |  | 2405.95117 | 1.435123511 | -0.0006243010713
|  | 2416.576615 | 1.353307 | 2.631824e-05 |  | 2405.830669 | 1.435121 | -0.0006280647
|  | 2416.456614 | 1.3533 | 1.456182685e-05 |  | 2405.710168 | 1.435115 | -0.0006301627
|  | 2416.336613 | 1.35329 | 5.2509232e-06 |  | 2405.589667 | 1.435106 | -0.0006272766897
|  | 2416.216612 | 1.353279 | -1.185754e-06 |  | 2405.469166 | 1.435101531 | -0.0006189400797
|  | 2416.096612 | 1.353268 | -5.402525e-06 |  | 2405.348665 | 1.43510441 | -0.0006082972
|  | 2415.976611 | 1.353259116 | -8.88192455e-06 |  | 2405.228164 | 1.435116822 | -0.0006015501
|  | 2415.85661 | 1.353251 | -1.316273e-05 |  | 2405.107663 | 1.435136 | -0.000605199
|  | 2415.736609 | 1.353242 | -1.928204e-05 |  | 2404.987162 | 1.435154 | -0.000622981
|  | 2415.616608 | 1.353231 | -2.702719e-05 |  | 2404.866661 | 1.435163362 | -0.0006536909656
|  | 2415.496608 | 1.353216 | -3.492325387e-05 |  | 2404.746161 | 1.435157 | -0.0006910592166
|  | 2415.376607 | 1.353198 | -4.076894e-05 |  | 2404.62566 | 1.435134 | -0.0007259997593
|  | 2415.256606 | 1.353175 | -4.220803e-05 |  | 2404.505159 | 1.435097 | -0.0007496893
|  | 2415.136605 | 1.353152 | -3.769523e-05 |  | 2404.384658 | 1.435053943 | -0.0007572471
|  | 2415.016604 | 1.353131132 | -2.711344e-05 |  | 2404.264157 | 1.435014245 | -0.0007488833
|  | 2414.896603 | 1.353115 | -1.193838e-05 |  | 2404.143656 | 1.434984 | -0.0007296306
|  | 2414.776603 | 1.353104 | 5.292423e-06 |  | 2404.023155 | 1.434967 | -0.000706806504
|  | 2414.656602 | 1.353099 | 2.193143e-05 |  | 2403.902654 | 1.434959004 | -0.0006863073
|  | 2414.536601 | 1.353098182 | 3.575159e-05 |  | 2403.782153 | 1.434956862 | -0.0006712395889
|  | 2414.4166 | 1.3531 | 4.57645e-05 |  | 2403.661652 | 1.434956 | -0.0006607914
|  | 2414.296599 | 1.353102 | 5.229621e-05 |  | 2403.541151 | 1.434954 | -0.0006519468
|  | 2414.176598 | 1.353103 | 5.661544e-05 |  | 2403.420651 | 1.434953795 | -0.0006425073
|  | 2414.056597 | 1.353102 | 6.02294e-05 |  | 2403.30015 | 1.434957203 | -0.0006322824764
|  | 2413.936597 | 1.353101228 | 6.42062e-05 |  | 2403.179649 | 1.434967 | -0.0006242835
|  | 2413.816596 | 1.353101 | 6.878022e-05 |  | 2403.059148 | 1.434982009 | -0.0006229304
|  | 2413.696595 | 1.353103 | 7.315411e-05 |  | 2402.938647 | 1.434999 | -0.0006318574
|  | 2413.576594 | 1.353106298 | 7.59155e-05 |  | 2402.818146 | 1.435012 | -0.0006518926
|  | 2413.456593 | 1.353111 | 7.565545074e-05 |  | 2402.697645 | 1.435016 | -0.0006798574
|  | 2413.336592 | 1.353116 | 7.153144e-05 |  | 2402.577144 | 1.43500804 | -0.0007100296
|  | 2413.216592 | 1.353118 | 6.376811e-05 |  | 2402.456643 | 1.434989 | -0.0007364269
|  | 2413.096591 | 1.353117 | 5.36104e-05 |  | 2402.336142 | 1.434963115 | -0.0007550001
|  | 2412.97659 | 1.35311 | 4.319294e-05 |  | 2402.215642 | 1.434936 | -0.0007651776
|  | 2412.856589 | 1.353099 | 3.503936e-05 |  | 2402.095141 | 1.434911 | -0.0007693660759
|  | 2412.736588 | 1.353085 | 3.128193e-05 |  | 2401.97464 | 1.434888647 | -0.0007712597578
|  | 2412.616588 | 1.35307 | 3.309087575e-05 |  | 2401.854139 | 1.434868309 | -0.0007733934514
|  | 2412.496587 | 1.353058 | 4.014896e-05 |  | 2401.733638 | 1.434847 | -0.0007761591767
|  | 2412.376586 | 1.35305 | 5.073469e-05 |  | 2401.613137 | 1.434822 | -0.0007772881
|  | 2412.256585 | 1.353049 | 6.203369e-05 |  | 2401.492636 | 1.434795 | -0.0007736122
|  | 2412.136584 | 1.353054 | 7.065146e-05 |  | 2401.372135 | 1.434768 | -0.0007627516
|  | 2412.016583 | 1.353063 | 7.373880302e-05 |  | 2401.251634 | 1.434745 | -0.0007451841
|  | 2411.896583 | 1.353073 | 6.960872e-05 |  | 2401.131133 | 1.434731 | -0.0007240821586
|  | 2411.776582 | 1.353081 | 5.836486e-05 |  | 2401.010632 | 1.434726 | -0.000704062
|  | 2411.656581 | 1.353083 | 4.208422e-05 |  | 2400.890132 | 1.434727 | -0.0006894917
|  | 2411.53658 | 1.353078 | 2.393136e-05 |  | 2400.769631 | 1.434730892 | -0.0006822633
|  | 2411.416579 | 1.353065 | 7.815234e-06 |  | 2400.64913 | 1.434732977 | -0.0006817831
|  | 2411.296578 | 1.353047 | -3.217537e-06 |  | 2400.528629 | 1.434731 | -0.0006852042
|  | 2411.176577 | 1.353027 | -7.600067e-06 |  | 2400.408128 | 1.434724 | -0.0006892623
|  | 2411.056577 | 1.353008 | -5.74284759e-06 |  | 2400.287627 | 1.434713119 | -0.0006913525477
|  | 2410.936576 | 1.352994 | 3.386232e-07 |  | 2400.167126 | 1.434701634 | -0.0006909464
|  | 2410.816575 | 1.352984 | 7.680258125e-06 |  | 2400.046625 | 1.43469 | -0.0006886856
|  | 2410.696574 | 1.352979 | 1.339760128e-05 |  | 2399.926124 | 1.43468 | -0.0006856883
|  | 2410.576573 | 1.352976 | 1.557981e-05 |  | 2399.805623 | 1.434669095 | -0.000682048
|  | 2410.456573 | 1.352973 | 1.399274e-05 |  | 2399.685123 | 1.434658068 | -0.0006770988992
|  | 2410.336572 | 1.352968 | 9.701293e-06 |  | 2399.564622 | 1.434647 | -0.0006695171
|  | 2410.216571 | 1.352959 | 4.791166e-06 |  | 2399.444121 | 1.434639 | -0.0006589923
|  | 2410.09657 | 1.352947 | 1.33048716e-06 |  | 2399.32362 | 1.434637 | -0.0006466853
|  | 2409.976569 | 1.352933 | 8.597885e-07 |  | 2399.203119 | 1.434640579 | -0.0006360187
|  | 2409.856568 | 1.352919 | 3.913611e-06 |  | 2399.082618 | 1.434651 | -0.000631397
|  | 2409.736568 | 1.352906 | 1.012621817e-05 |  | 2398.962117 | 1.434663 | -0.0006364967736
|  | 2409.616567 | 1.352897 | 1.822338e-05 |  | 2398.841616 | 1.434672103 | -0.000652237
|  | 2409.496566 | 1.352889915 | 2.692007e-05 |  | 2398.721115 | 1.4346723 | -0.0006762726
|  | 2409.376565 | 1.352886 | 3.48048e-05 |  | 2398.600614 | 1.43466 | -0.0007030904
|  | 2409.256564 | 1.352885 | 4.085509e-05 |  | 2398.480113 | 1.434635 | -0.0007259789
|  | 2409.136563 | 1.352885 | 4.458171e-05 |  | 2398.359613 | 1.4346 | -0.0007391554
|  | 2409.016562 | 1.352884 | 4.574736e-05 |  | 2398.239112 | 1.434562 | -0.0007397239
|  | 2408.896562 | 1.352883465 | 4.458966e-05 |  | 2398.118611 | 1.4345276 | -0.0007283324
|  | 2408.776561 | 1.352881 | 4.190956e-05 |  | 2397.99811 | 1.4345 | -0.0007083683
|  | 2408.65656 | 1.352876 | 3.87692e-05 |  | 2397.877609 | 1.434482 | -0.0006846755
|  | 2408.536559 | 1.352868 | 3.639942e-05 |  | 2397.757108 | 1.434473347 | -0.0006615718
|  | 2408.416558 | 1.35286 | 3.582181e-05 |  | 2397.636607 | 1.434470619 | -0.00064206
|  | 2408.296557 | 1.352851 | 3.743327e-05 |  | 2397.516106 | 1.434472 | -0.0006270769
|  | 2408.176557 | 1.352844 | 4.076351e-05 |  | 2397.395605 | 1.434473928 | -0.0006162697
|  | 2408.056556 | 1.352839 | 4.476144098e-05 |  | 2397.275104 | 1.434477 | -0.0006089803
|  | 2407.936555 | 1.352836 | 4.788052e-05 |  | 2397.154603 | 1.43448 | -0.0006045312182
|  | 2407.816554 | 1.352834 | 4.886884e-05 |  | 2397.034103 | 1.434482 | -0.0006030153
|  | 2407.696553 | 1.352832 | 4.721209876e-05 |  | 2396.913602 | 1.434483 | -0.0006043867
|  | 2407.576553 | 1.352828 | 4.359987e-05 |  | 2396.793101 | 1.434482 | -0.000608147
|  | 2407.456552 | 1.35282 | 3.960021857e-05 |  | 2396.6726 | 1.434478049 | -0.0006133412
|  | 2407.336551 | 1.35281 | 3.713472e-05 |  | 2396.552099 | 1.43447 | -0.0006183878
|  | 2407.21655 | 1.352798 | 3.790247e-05 |  | 2396.431598 | 1.434459266 | -0.0006214172
|  | 2407.096549 | 1.352786 | 4.249471e-05 |  | 2396.311097 | 1.434447 | -0.0006213414
|  | 2406.976548 | 1.352776 | 5.032535e-05 |  | 2396.190596 | 1.434434 | -0.0006177725191
|  | 2406.856548 | 1.35277 | 6.008707e-05 |  | 2396.070095 | 1.434424 | -0.0006116008
|  | 2406.736547 | 1.352767 | 6.992113e-05 |  | 2395.949594 | 1.434416 | -0.0006041154098
|  | 2406.616546 | 1.352767 | 7.866712e-05 |  | 2395.829094 | 1.434411 | -0.0005967456
|  | 2406.496545 | 1.352769 | 8.565874e-05 |  | 2395.708593 | 1.434407 | -0.0005905986
|  | 2406.376544 | 1.352773 | 9.087467e-05 |  | 2395.588092 | 1.434404442 | -0.0005859616
|  | 2406.256543 | 1.352778 | 9.460208426e-05 |  | 2395.467591 | 1.4344017 | -0.0005824199
|  | 2406.136542 | 1.352784 | 9.671495e-05 |  | 2395.34709 | 1.434399 | -0.0005792002
|  | 2406.016542 | 1.352792 | 9.642379e-05 |  | 2395.226589 | 1.434396 | -0.0005755216
|  | 2405.896541 | 1.352802 | 9.254765e-05 |  | 2395.106088 | 1.434394 | -0.0005713163
|  | 2405.77654 | 1.352811 | 8.37461e-05 |  | 2394.985587 | 1.434393 | -0.0005668255
|  | 2405.656539 | 1.352819 | 6.979743e-05 |  | 2394.865086 | 1.434396 | -0.0005631671
|  | 2405.536538 | 1.352822 | 5.121933052e-05 |  | 2394.744585 | 1.434400423 | -0.0005617356
|  | 2405.416538 | 1.352819023 | 3.032966e-05 |  | 2394.624084 | 1.434407 | -0.000564066
|  | 2405.296537 | 1.352809 | 9.67711319e-06 |  | 2394.503584 | 1.434413677 | -0.0005710376
|  | 2405.176536 | 1.352794 | -7.728724025e-06 |  | 2394.383083 | 1.434419 | -0.0005831025
|  | 2405.056535 | 1.352774 | -2.037833e-05 |  | 2394.262582 | 1.434419737 | -0.0005996336
|  | 2404.936534 | 1.352754 | -2.765285545e-05 |  | 2394.142081 | 1.434415045 | -0.0006187761
|  | 2404.816533 | 1.352734 | -3.055193e-05 |  | 2394.02158 | 1.434404 | -0.0006382059
|  | 2404.696533 | 1.352717 | -3.057473e-05 |  | 2393.901079 | 1.434386385 | -0.0006554714
|  | 2404.576532 | 1.352701 | -2.948994536e-05 |  | 2393.780578 | 1.434364 | -0.0006684528
|  | 2404.456531 | 1.352687 | -2.803076288e-05 |  | 2393.660077 | 1.434339 | -0.0006757789
|  | 2404.33653 | 1.352674 | -2.659588e-05 |  | 2393.539576 | 1.434313 | -0.0006772903
|  | 2404.216529 | 1.35266 | -2.465797e-05 |  | 2393.419075 | 1.434288 | -0.000673537
|  | 2404.096528 | 1.352647 | -2.17414482e-05 |  | 2393.298575 | 1.434265 | -0.0006654415
|  | 2403.976527 | 1.352634111 | -1.759917595e-05 |  | 2393.178074 | 1.434245 | -0.0006540855
|  | 2403.856527 | 1.352622 | -1.254008e-05 |  | 2393.057573 | 1.434229 | -0.000640312
|  | 2403.736526 | 1.352611 | -6.934287e-06 |  | 2392.937072 | 1.434216 | -0.0006248737
|  | 2403.616525 | 1.352600972 | -1.3173703e-06 |  | 2392.816571 | 1.434207 | -0.0006084458
|  | 2403.496524 | 1.352591 | 4.678619e-06 |  | 2392.69607 | 1.434203 | -0.0005921741
|  | 2403.376523 | 1.352581 | 1.141481e-05 |  | 2392.575569 | 1.434202305 | -0.0005769628
|  | 2403.256522 | 1.352571 | 1.993085585e-05 |  | 2392.455068 | 1.434206 | -0.0005641652
|  | 2403.136522 | 1.352563 | 3.047653e-05 |  | 2392.334567 | 1.434211 | -0.0005547174
|  | 2403.016521 | 1.352558 | 4.29366e-05 |  | 2392.214066 | 1.434218 | -0.0005487878
|  | 2402.89652 | 1.352557 | 5.562964e-05 |  | 2392.093565 | 1.434226 | -0.0005461704
|  | 2402.776519 | 1.352561 | 6.66109e-05 |  | 2391.973065 | 1.434232 | -0.0005460449
|  | 2402.656518 | 1.352569 | 7.346254518e-05 |  | 2391.852564 | 1.434239 | -0.0005479782
|  | 2402.536518 | 1.352578 | 7.462691e-05 |  | 2391.732063 | 1.434245545 | -0.0005517744
|  | 2402.416517 | 1.352587 | 6.979806e-05 |  | 2391.611562 | 1.434252 | -0.000557894
|  | 2402.296516 | 1.352591 | 6.019852e-05 |  | 2391.491061 | 1.434259 | -0.0005672314
|  | 2402.176515 | 1.352591 | 4.787669e-05 |  | 2391.37056 | 1.434264 | -0.000580276
|  | 2402.056514 | 1.352585 | 3.53144618e-05 |  | 2391.250059 | 1.434267 | -0.0005971352
|  | 2401.936513 | 1.352574 | 2.485718355e-05 |  | 2391.129558 | 1.434265 | -0.0006167302552
|  | 2401.816513 | 1.35256 | 1.791152e-05 |  | 2391.009057 | 1.434257 | -0.0006373510556
|  | 2401.696512 | 1.352544887 | 1.467849695e-05 |  | 2390.888556 | 1.434245 | -0.0006569651
|  | 2401.576511 | 1.35253 | 1.503716e-05 |  | 2390.768056 | 1.434228 | -0.0006739207
|  | 2401.45651 | 1.352515 | 1.835937e-05 |  | 2390.647555 | 1.434208 | -0.0006871445
|  | 2401.336509 | 1.352502 | 2.407912e-05 |  | 2390.527054 | 1.434187 | -0.0006964423
|  | 2401.216508 | 1.352491 | 3.173736e-05 |  | 2390.406553 | 1.434165 | -0.0007022377168
|  | 2401.096507 | 1.352482 | 4.12069e-05 |  | 2390.286052 | 1.434144 | -0.0007047738
|  | 2400.976507 | 1.352476 | 5.183008e-05 |  | 2390.165551 | 1.434124 | -0.0007045717
|  | 2400.856506 | 1.352472 | 6.28259627e-05 |  | 2390.04505 | 1.434106 | -0.0007022517
|  | 2400.736505 | 1.352473 | 7.281515e-05 |  | 2389.924549 | 1.434090826 | -0.0006984462
|  | 2400.616504 | 1.352477 | 8.049893e-05 |  | 2389.804048 | 1.434078 | -0.0006943427
|  | 2400.496503 | 1.352482 | 8.47497e-05 |  | 2389.683547 | 1.434067756 | -0.0006913836
|  | 2400.376503 | 1.352487 | 8.537397e-05 |  | 2389.563046 | 1.434059 | -0.0006909049
|  | 2400.256502 | 1.352491 | 8.286318e-05 |  | 2389.442546 | 1.434049412 | -0.000693440962
|  | 2400.136501 | 1.352493 | 7.873745e-05 |  | 2389.322045 | 1.434037 | -0.0006980741
|  | 2400.0165 | 1.352492 | 7.456919e-05 |  | 2389.201544 | 1.434021 | -0.0007025853
|  | 2399.896499 | 1.352488887 | 7.188463e-05 |  | 2389.081043 | 1.434000619 | -0.0007040072863
|  | 2399.776498 | 1.352486 | 7.130336e-05 |  | 2388.960542 | 1.433979 | -0.0007001032
|  | 2399.656498 | 1.35248576 | 7.204097e-05 |  | 2388.840041 | 1.433958613 | -0.000690023
|  | 2399.536497 | 1.352488 | 7.260789303e-05 |  | 2388.71954 | 1.433944 | -0.0006753303
|  | 2399.416496 | 1.352494 | 7.084189e-05 |  | 2388.599039 | 1.433936 | -0.0006594838
|  | 2399.296495 | 1.352500767 | 6.454097594e-05 |  | 2388.478538 | 1.433935 | -0.0006466887
|  | 2399.176494 | 1.352507105 | 5.290304e-05 |  | 2388.358037 | 1.433938 | -0.0006400112
|  | 2399.056493 | 1.35251 | 3.625628e-05 |  | 2388.237536 | 1.433942 | -0.000640471
|  | 2398.936492 | 1.352508 | 1.634522e-05 |  | 2388.117036 | 1.433941 | -0.0006463201
|  | 2398.816492 | 1.352498 | -4.03092e-06 |  | 2387.996535 | 1.433934 | -0.0006539229508
|  | 2398.696491 | 1.352483 | -2.181387096e-05 |  | 2387.876034 | 1.433922489 | -0.0006593799948
|  | 2398.57649 | 1.352463 | -3.498239e-05 |  | 2387.755533 | 1.433909 | -0.0006601882
|  | 2398.456489 | 1.352441 | -4.23063e-05 |  | 2387.635032 | 1.433897 | -0.0006562749
|  | 2398.336488 | 1.35242 | -4.438823949e-05 |  | 2387.514531 | 1.433889 | -0.0006503305
|  | 2398.216487 | 1.352401649 | -4.26287e-05 |  | 2387.39403 | 1.433887389 | -0.000646475
|  | 2398.096487 | 1.352386612 | -3.933193e-05 |  | 2387.273529 | 1.433889 | -0.0006482189
|  | 2397.976486 | 1.352374 | -3.600943e-05 |  | 2387.153028 | 1.433889 | -0.0006571481
|  | 2397.856485 | 1.352363 | -3.3696e-05 |  | 2387.032527 | 1.433884 | -0.0006720333
|  | 2397.736484 | 1.352351 | -3.211394e-05 |  | 2386.912027 | 1.43387 | -0.0006892627
|  | 2397.616483 | 1.352339 | -3.031758782e-05 |  | 2386.791526 | 1.433848 | -0.0007041196
|  | 2397.496483 | 1.352326 | -2.716491e-05 |  | 2386.671025 | 1.433819 | -0.0007124113
|  | 2397.376482 | 1.352313 | -2.150958e-05 |  | 2386.550524 | 1.43378819 | -0.0007120482
|  | 2397.256481 | 1.352302 | -1.34998212e-05 |  | 2386.430023 | 1.433759 | -0.0007032936
|  | 2397.13648 | 1.352293 | -3.70871e-06 |  | 2386.309522 | 1.433734 | -0.0006885319954
|  | 2397.016479 | 1.352289 | 6.32412616e-06 |  | 2386.189021 | 1.433716132 | -0.0006712453
|  | 2396.896478 | 1.352287393 | 1.493929e-05 |  | 2386.06852 | 1.433702917 | -0.0006542522298
|  | 2396.776478 | 1.352289 | 2.091347881e-05 |  | 2385.948019 | 1.433693 | -0.0006387884
|  | 2396.656477 | 1.352291 | 2.36563e-05 |  | 2385.827518 | 1.433684185 | -0.0006245624
|  | 2396.536476 | 1.352293805 | 2.309815918e-05 |  | 2385.707017 | 1.433676 | -0.000610356823
|  | 2396.416475 | 1.352295 | 1.967332e-05 |  | 2385.586517 | 1.433669 | -0.0005948658
|  | 2396.296474 | 1.352295 | 1.416224e-05 |  | 2385.466016 | 1.433665406 | -0.0005776722
|  | 2396.176473 | 1.352293 | 7.15715e-06 |  | 2385.345515 | 1.433666 | -0.0005597517
|  | 2396.056472 | 1.352288 | -7.909227e-07 |  | 2385.225014 | 1.433673 | -0.0005434893
|  | 2395.936472 | 1.352281 | -9.018503e-06 |  | 2385.104513 | 1.433684504 | -0.0005316881
|  | 2395.816471 | 1.352271 | -1.686778525e-05 |  | 2384.984012 | 1.433699 | -0.0005266464
|  | 2395.69647 | 1.352259 | -2.329125e-05 |  | 2384.863511 | 1.433714 | -0.0005293297
|  | 2395.576469 | 1.352244349 | -2.74414721e-05 |  | 2384.74301 | 1.433726 | -0.000538888
|  | 2395.456468 | 1.352229 | -2.85208e-05 |  | 2384.622509 | 1.433731934 | -0.0005529244
|  | 2395.336468 | 1.352214 | -2.628986e-05 |  | 2384.502008 | 1.433732 | -0.0005686071
|  | 2395.216467 | 1.3522 | -2.118755e-05 |  | 2384.381508 | 1.433726021 | -0.0005830886
|  | 2395.096466 | 1.35219 | -1.43024e-05 |  | 2384.261007 | 1.433717025 | -0.0005948332
|  | 2394.976465 | 1.352182 | -7.176892e-06 |  | 2384.140506 | 1.433706703 | -0.0006038671
|  | 2394.856464 | 1.352176269 | -8.55852e-07 |  | 2384.020005 | 1.433696619 | -0.0006112277
|  | 2394.736463 | 1.352172427 | 3.67507e-06 |  | 2383.899504 | 1.433686901 | -0.0006185503
|  | 2394.616463 | 1.352169 | 6.514368185e-06 |  | 2383.779003 | 1.433677 | -0.000627028
|  | 2394.496462 | 1.352165 | 8.080182e-06 |  | 2383.658502 | 1.433664 | -0.0006363574
|  | 2394.376461 | 1.352159989 | 9.368561e-06 |  | 2383.538001 | 1.433647 | -0.0006452589
|  | 2394.25646 | 1.352155 | 1.080647735e-05 |  | 2383.4175 | 1.433627312 | -0.0006517869
|  | 2394.136459 | 1.352150208 | 1.262263e-05 |  | 2383.296999 | 1.433604836 | -0.0006538744
|  | 2394.016458 | 1.352146 | 1.430819974e-05 |  | 2383.176498 | 1.433582 | -0.0006506494
|  | 2393.896457 | 1.352143 | 1.523006e-05 |  | 2383.055998 | 1.433561 | -0.0006423899659
|  | 2393.776457 | 1.35214 | 1.459018e-05 |  | 2382.935497 | 1.433545 | -0.0006305717
|  | 2393.656456 | 1.352137 | 1.243593e-05 |  | 2382.814996 | 1.433533 | -0.0006173617056
|  | 2393.536455 | 1.352132 | 9.16271e-06 |  | 2382.694495 | 1.433524952 | -0.0006047663
|  | 2393.416454 | 1.352125 | 5.778678e-06 |  | 2382.573994 | 1.433521 | -0.0005940473
|  | 2393.296453 | 1.352115 | 3.532409e-06 |  | 2382.453493 | 1.433518 | -0.0005856347
|  | 2393.176452 | 1.352105 | 3.424957e-06 |  | 2382.332992 | 1.433517 | -0.0005794569
|  | 2393.056452 | 1.352094513 | 5.936453e-06 |  | 2382.212491 | 1.433516 | -0.0005752813
|  | 2392.936451 | 1.352085 | 1.086036e-05 |  | 2382.09199 | 1.433515 | -0.0005731133167
|  | 2392.81645 | 1.352079 | 1.738776e-05 |  | 2381.971489 | 1.433514 | -0.0005730216
|  | 2392.696449 | 1.352075 | 2.419426985e-05 |  | 2381.850989 | 1.433512 | -0.0005750586
|  | 2392.576448 | 1.352074351 | 3.004653835e-05 |  | 2381.730488 | 1.433509 | -0.0005787952
|  | 2392.456448 | 1.352076 | 3.381482e-05 |  | 2381.609987 | 1.433502 | -0.0005829911
|  | 2392.336447 | 1.352078903 | 3.475161975e-05 |  | 2381.489486 | 1.433491753 | -0.0005856599
|  | 2392.216446 | 1.352082 | 3.22635e-05 |  | 2381.368985 | 1.43348 | -0.0005848842199
|  | 2392.096445 | 1.352084444 | 2.646165e-05 |  | 2381.248484 | 1.433469 | -0.0005797158
|  | 2391.976444 | 1.352084 | 1.784564e-05 |  | 2381.127983 | 1.433463 | -0.0005712383
|  | 2391.856443 | 1.352081 | 7.288207e-06 |  | 2381.007482 | 1.433461 | -0.0005619341
|  | 2391.736443 | 1.352073912 | -3.925969e-06 |  | 2380.886981 | 1.433466 | -0.00055544
|  | 2391.616442 | 1.352062572 | -1.396777475e-05 |  | 2380.76648 | 1.433475 | -0.0005548423
|  | 2391.496441 | 1.352048 | -2.121351e-05 |  | 2380.645979 | 1.433485 | -0.0005621107
|  | 2391.37644 | 1.352031 | -2.417943e-05 |  | 2380.525479 | 1.433491 | -0.0005768376163
|  | 2391.256439 | 1.352014 | -2.234952e-05 |  | 2380.404978 | 1.43349042 | -0.0005964376
|  | 2391.136438 | 1.352 | -1.62021056e-05 |  | 2380.284477 | 1.433482003 | -0.0006175128727
|  | 2391.016437 | 1.351989 | -7.293508e-06 |  | 2380.163976 | 1.43346625 | -0.000636461453
|  | 2390.896437 | 1.351984145 | 2.0253655e-06 |  | 2380.043475 | 1.433445 | -0.0006506777
|  | 2390.776436 | 1.351983 | 9.196893e-06 |  | 2379.922974 | 1.433421469 | -0.0006591472081
|  | 2390.656435 | 1.351986 | 1.219423e-05 |  | 2379.802473 | 1.433397 | -0.0006622622
|  | 2390.536434 | 1.351988 | 1.022213e-05 |  | 2379.681972 | 1.433375 | -0.0006609275
|  | 2390.416433 | 1.351988 | 3.8170809e-06 |  | 2379.561471 | 1.433354 | -0.0006563304
|  | 2390.296432 | 1.351984 | -5.047011e-06 |  | 2379.44097 | 1.43333629 | -0.0006492465
|  | 2390.176432 | 1.351974 | -1.387104e-05 |  | 2379.320469 | 1.433321 | -0.0006404081
|  | 2390.056431 | 1.351960672 | -1.988223e-05 |  | 2379.199969 | 1.433309 | -0.0006306387169
|  | 2389.93643 | 1.351945 | -2.115745e-05 |  | 2379.079468 | 1.4333 | -0.0006210243
|  | 2389.816429 | 1.35192941 | -1.709877e-05 |  | 2378.958967 | 1.433295 | -0.0006130255476
|  | 2389.696428 | 1.351917 | -8.666316e-06 |  | 2378.838466 | 1.433292 | -0.0006079309
|  | 2389.576428 | 1.35191 | 1.82754165e-06 |  | 2378.717965 | 1.433288 | -0.0006059175
|  | 2389.456427 | 1.351909 | 1.164428e-05 |  | 2378.597464 | 1.433283 | -0.0006060468
|  | 2389.336426 | 1.351913 | 1.797691e-05 |  | 2378.476963 | 1.433276 | -0.0006065404
|  | 2389.216425 | 1.351918 | 1.883235635e-05 |  | 2378.356462 | 1.433266917 | -0.000605506
|  | 2389.096424 | 1.351924 | 1.370048e-05 |  | 2378.235961 | 1.433259 | -0.0006018279
|  | 2388.976423 | 1.351925859 | 3.453865e-06 |  | 2378.11546 | 1.433253423 | -0.0005966377
|  | 2388.856423 | 1.351923 | -9.952957e-06 |  | 2377.99496 | 1.433253 | -0.0005922274902
|  | 2388.736422 | 1.351913 | -2.383047755e-05 |  | 2377.874459 | 1.433256 | -0.000592084594
|  | 2388.616421 | 1.351898 | -3.534044455e-05 |  | 2377.753958 | 1.43326 | -0.0005990973
|  | 2388.49642 | 1.351879 | -4.252083e-05 |  | 2377.633457 | 1.43326 | -0.0006138341
|  | 2388.376419 | 1.351858 | -4.422646151e-05 |  | 2377.512956 | 1.433252 | -0.0006338092
|  | 2388.256418 | 1.351837 | -4.019434e-05 |  | 2377.392455 | 1.433234 | -0.0006539689734
|  | 2388.136417 | 1.351819 | -3.118963e-05 |  | 2377.271954 | 1.433204362 | -0.0006681972
|  | 2388.016417 | 1.351804 | -1.85385e-05 |  | 2377.151453 | 1.433169 | -0.0006712436
|  | 2387.896416 | 1.351794365 | -3.654882e-06 |  | 2377.030952 | 1.433133 | -0.000660944943
|  | 2387.776415 | 1.351789 | 1.180251e-05 |  | 2376.910451 | 1.433105 | -0.0006384882
|  | 2387.656414 | 1.351789 | 2.636161e-05 |  | 2376.78995 | 1.433088 | -0.0006085853661
|  | 2387.536413 | 1.351793548 | 3.857114e-05 |  | 2376.66945 | 1.433085 | -0.0005779277288
|  | 2387.416413 | 1.351801 | 4.705804e-05 |  | 2376.548949 | 1.433094 | -0.0005527143
|  | 2387.296412 | 1.351811 | 5.071456e-05 |  | 2376.428448 | 1.433112126 | -0.0005376682
|  | 2387.176411 | 1.351822 | 4.899273499e-05 |  | 2376.307947 | 1.433133 | -0.0005347215
|  | 2387.05641 | 1.351831 | 4.189804e-05 |  | 2376.187446 | 1.433151 | -0.0005428070156
|  | 2386.936409 | 1.351836 | 3.040074e-05 |  | 2376.066945 | 1.433163 | -0.0005593139
|  | 2386.816408 | 1.351836 | 1.64525022e-05 |  | 2375.946444 | 1.433166 | -0.0005807581
|  | 2386.696408 | 1.351831 | 2.3166307e-06 |  | 2375.825943 | 1.433161 | -0.0006035000712
|  | 2386.576407 | 1.351821 | -9.7751166e-06 |  | 2375.705442 | 1.433149 | -0.0006247242889
|  | 2386.456406 | 1.351808459 | -1.813334e-05 |  | 2375.584941 | 1.433130109 | -0.0006420486804
|  | 2386.336405 | 1.351795 | -2.235707115e-05 |  | 2375.464441 | 1.433107181 | -0.000654012096
|  | 2386.216404 | 1.351782 | -2.307613e-05 |  | 2375.34394 | 1.433083 | -0.0006596474
|  | 2386.096403 | 1.351772 | -2.168524e-05 |  | 2375.223439 | 1.433059 | -0.0006592538
|  | 2385.976402 | 1.351764 | -1.987536e-05 |  | 2375.102938 | 1.433038 | -0.0006538475
|  | 2385.856402 | 1.351758 | -1.893621128e-05 |  | 2374.982437 | 1.433022144 | -0.0006458642
|  | 2385.736401 | 1.351753 | -1.937163e-05 |  | 2374.861936 | 1.433011 | -0.0006380157
|  | 2385.6164 | 1.351747 | -2.074642e-05 |  | 2374.741435 | 1.433004 | -0.0006327538416
|  | 2385.496399 | 1.35174 | -2.210285e-05 |  | 2374.620934 | 1.432998118 | -0.0006314229975
|  | 2385.376398 | 1.351733 | -2.256508e-05 |  | 2374.500433 | 1.432991 | -0.000633505
|  | 2385.256397 | 1.351726 | -2.174057e-05 |  | 2374.379932 | 1.43298 | -0.0006371886
|  | 2385.136397 | 1.35172 | -1.993829555e-05 |  | 2374.259431 | 1.432966 | -0.0006398757
|  | 2385.016396 | 1.351716221 | -1.80754e-05 |  | 2374.138931 | 1.43295 | -0.000639321
|  | 2384.896395 | 1.351715 | -1.749246155e-05 |  | 2374.01843 | 1.432935 | -0.0006349041
|  | 2384.776394 | 1.351714 | -1.924718e-05 |  | 2373.897929 | 1.432923 | -0.0006278981
|  | 2384.656393 | 1.35171315 | -2.359827e-05 |  | 2373.777428 | 1.43291473 | -0.0006211201
|  | 2384.536393 | 1.35171075 | -3.021083e-05 |  | 2373.656927 | 1.43291 | -0.0006170089522
|  | 2384.416392 | 1.351706 | -3.803534212e-05 |  | 2373.536426 | 1.432905 | -0.0006169764
|  | 2384.296391 | 1.351699 | -4.586088617e-05 |  | 2373.415925 | 1.432898 | -0.0006205986
|  | 2384.17639 | 1.35169 | -5.261564064e-05 |  | 2373.295424 | 1.432887 | -0.0006252014
|  | 2384.056389 | 1.351679 | -5.777712e-05 |  | 2373.174923 | 1.432872 | -0.0006277543
|  | 2383.936388 | 1.351668544 | -6.1172e-05 |  | 2373.054422 | 1.432855 | -0.0006257661
|  | 2383.816388 | 1.351658 | -6.315091e-05 |  | 2372.933922 | 1.432838999 | -0.0006188435
|  | 2383.696387 | 1.35164856 | -6.416353e-05 |  | 2372.813421 | 1.432827703 | -0.0006088297463
|  | 2383.576386 | 1.35164 | -6.46346083e-05 |  | 2372.69292 | 1.432822 | -0.0005992671
|  | 2383.456385 | 1.351632 | -6.484569e-05 |  | 2372.572419 | 1.432820533 | -0.0005936161269
|  | 2383.336384 | 1.351625 | -6.5196e-05 |  | 2372.451918 | 1.43282 | -0.0005937248
|  | 2383.216383 | 1.35162 | -6.625534e-05 |  | 2372.331417 | 1.432816 | -0.0005988241
|  | 2383.096382 | 1.351615 | -6.861816e-05 |  | 2372.210916 | 1.432807 | -0.000606159
|  | 2382.976382 | 1.35161 | -7.283568e-05 |  | 2372.090415 | 1.432792 | -0.0006117534816
|  | 2382.856381 | 1.351605 | -7.919369e-05 |  | 2371.969914 | 1.432774 | -0.0006127011
|  | 2382.73638 | 1.351598 | -8.742246e-05 |  | 2371.849413 | 1.432756 | -0.0006082683
|  | 2382.616379 | 1.351587 | -9.659488351e-05 |  | 2371.728912 | 1.432742 | -0.0005998887
|  | 2382.496378 | 1.351573 | -0.0001051169 |  | 2371.608412 | 1.432731 | -0.0005903956
|  | 2382.376378 | 1.351555 | -0.0001112741 |  | 2371.487911 | 1.432723 | -0.0005822511
|  | 2382.256377 | 1.351536 | -0.0001134039 |  | 2371.36741 | 1.432716 | -0.0005762231
|  | 2382.136376 | 1.351516 | -0.0001107604 |  | 2371.246909 | 1.432709 | -0.0005712709
|  | 2382.016375 | 1.351498 | -0.0001034964 |  | 2371.126408 | 1.4327 | -0.0005649704
|  | 2381.896374 | 1.351484 | -9.279304e-05 |  | 2371.005907 | 1.432691 | -0.0005554199
|  | 2381.776373 | 1.351475 | -8.072998e-05 |  | 2370.885406 | 1.432687 | -0.0005427401
|  | 2381.656373 | 1.351470644 | -6.961076e-05 |  | 2370.764905 | 1.432689 | -0.000530045
|  | 2381.536372 | 1.351471 | -6.168116e-05 |  | 2370.644404 | 1.432698889 | -0.0005219078
|  | 2381.416371 | 1.351474 | -5.839761055e-05 |  | 2370.523903 | 1.432712692 | -0.000522948
|  | 2381.29637 | 1.351476 | -6.023899e-05 |  | 2370.403402 | 1.432725 | -0.0005350994
|  | 2381.176369 | 1.351477 | -6.667041e-05 |  | 2370.282902 | 1.432729 | -0.0005564465
|  | 2381.056368 | 1.351473 | -7.605512e-05 |  | 2370.162401 | 1.432721 | -0.000581466
|  | 2380.936367 | 1.351464 | -8.618499e-05 |  | 2370.0419 | 1.4327 | -0.0006028714951
|  | 2380.816367 | 1.35145 | -9.445e-05 |  | 2369.921399 | 1.432672 | -0.0006148508
|  | 2380.696366 | 1.351432 | -9.872803e-05 |  | 2369.800898 | 1.432641188 | -0.0006148827897
|  | 2380.576365 | 1.351413533 | -9.782171e-05 |  | 2369.680397 | 1.432616 | -0.0006049426
|  | 2380.456364 | 1.351396 | -9.160742e-05 |  | 2369.559896 | 1.432599 | -0.0005904484
|  | 2380.336363 | 1.351382 | -8.127388e-05 |  | 2369.439395 | 1.43259 | -0.0005772710698
|  | 2380.216362 | 1.351374 | -6.917431e-05 |  | 2369.318894 | 1.432586 | -0.0005691622
|  | 2380.096362 | 1.3513703 | -5.779305e-05 |  | 2369.198393 | 1.432580414 | -0.0005661715
|  | 2379.976361 | 1.351371 | -4.943341e-05 |  | 2369.077893 | 1.432571 | -0.0005650078
|  | 2379.85636 | 1.351374 | -4.549151e-05 |  | 2368.957392 | 1.432558 | -0.0005612053564
|  | 2379.736359 | 1.351377 | -4.614388e-05 |  | 2368.836891 | 1.432545 | -0.0005516259
|  | 2379.616358 | 1.351377 | -5.026732e-05 |  | 2368.71639 | 1.432536 | -0.0005362314579
|  | 2379.496358 | 1.351374 | -5.601578e-05 |  | 2368.595889 | 1.432536 | -0.000519102893
|  | 2379.376357 | 1.351368168 | -6.141162e-05 |  | 2368.475388 | 1.432545533 | -0.0005058303245
|  | 2379.256356 | 1.35136 | -6.502828e-05 |  | 2368.354887 | 1.432561 | -0.0005015487
|  | 2379.136355 | 1.351352 | -6.647093e-05 |  | 2368.234386 | 1.432575806 | -0.0005083695
|  | 2379.016354 | 1.351344474 | -6.649264e-05 |  | 2368.113885 | 1.432585 | -0.0005245179718
|  | 2378.896353 | 1.351339 | -6.616085e-05 |  | 2367.993384 | 1.432586 | -0.0005451668
|  | 2378.776353 | 1.351335 | -6.7094151e-05 |  | 2367.872883 | 1.432577 | -0.000565045
|  | 2378.656352 | 1.351331 | -7.007082e-05 |  | 2367.752383 | 1.432562 | -0.0005802508
|  | 2378.536351 | 1.351327 | -7.532115e-05 |  | 2367.631882 | 1.432546 | -0.0005902167
|  | 2378.41635 | 1.35132 | -8.200103e-05 |  | 2367.511381 | 1.432530727 | -0.0005970017
|  | 2378.296349 | 1.35131 | -8.892299e-05 |  | 2367.39088 | 1.432517 | -0.0006036415256
|  | 2378.176348 | 1.351297 | -9.429911e-05 |  | 2367.270379 | 1.432503 | -0.000611966
|  | 2378.056347 | 1.351282 | -9.688838271e-05 |  | 2367.149878 | 1.432485 | -0.0006213899
|  | 2377.936347 | 1.351267 | -9.605926e-05 |  | 2367.029377 | 1.432461712 | -0.0006289567
|  | 2377.816346 | 1.351253 | -9.196503e-05 |  | 2366.908876 | 1.432435 | -0.0006308843
|  | 2377.696345 | 1.351242 | -8.571687518e-05 |  | 2366.788375 | 1.432407 | -0.0006249249392
|  | 2377.576344 | 1.351234 | -7.867788743e-05 |  | 2366.667874 | 1.432383 | -0.0006117021
|  | 2377.456343 | 1.351228 | -7.244333e-05 |  | 2366.547374 | 1.432367 | -0.0005945043
|  | 2377.336343 | 1.351225 | -6.799971548e-05 |  | 2366.426873 | 1.432359 | -0.0005781356
|  | 2377.216342 | 1.351223 | -6.59218e-05 |  | 2366.306372 | 1.432356 | -0.000566666744
|  | 2377.096341 | 1.35122 | -6.592195e-05 |  | 2366.185871 | 1.432354 | -0.0005614037563
|  | 2376.97634 | 1.351216 | -6.72461e-05 |  | 2366.06537 | 1.432349 | -0.0005606773
|  | 2376.856339 | 1.351211 | -6.883811e-05 |  | 2365.944869 | 1.432339 | -0.0005607608
|  | 2376.736338 | 1.351205 | -6.985012439e-05 |  | 2365.824368 | 1.432325 | -0.0005577724
|  | 2376.616338 | 1.351198674 | -7.007276e-05 |  | 2365.703867 | 1.432310772 | -0.0005495481
|  | 2376.496337 | 1.351193 | -6.978843e-05 |  | 2365.583366 | 1.432299 | -0.0005363663
|  | 2376.376336 | 1.351189 | -6.993971862e-05 |  | 2365.462865 | 1.432293 | -0.0005208748
|  | 2376.256335 | 1.351186 | -7.141678e-05 |  | 2365.342364 | 1.432293 | -0.0005058732
|  | 2376.136334 | 1.351183 | -7.492156433e-05 |  | 2365.221864 | 1.432297 | -0.0004936404
|  | 2376.016333 | 1.351178 | -8.028493e-05 |  | 2365.101363 | 1.432303796 | -0.000484861
|  | 2375.896332 | 1.351171 | -8.650549e-05 |  | 2364.980862 | 1.432313 | -0.000479355
|  | 2375.776332 | 1.351161512 | -9.234388e-05 |  | 2364.860361 | 1.432324 | -0.0004772367
|  | 2375.656331 | 1.3511499 | -9.63996e-05 |  | 2364.73986 | 1.432338 | -0.0004796963
|  | 2375.53633 | 1.351138 | -9.78789e-05 |  | 2364.619359 | 1.432353 | -0.0004893422
|  | 2375.416329 | 1.351126622 | -9.713567e-05 |  | 2364.498858 | 1.432367 | -0.000508659158
|  | 2375.296328 | 1.351118 | -9.51892e-05 |  | 2364.378357 | 1.432374 | -0.0005378027032
|  | 2375.176327 | 1.351111 | -9.379140682e-05 |  | 2364.257856 | 1.432369 | -0.000573666083
|  | 2375.056327 | 1.351105 | -9.411374e-05 |  | 2364.137355 | 1.432348402 | -0.0006095683
|  | 2374.936326 | 1.351099 | -9.674891e-05 |  | 2364.016855 | 1.432313 | -0.00063692
|  | 2374.816325 | 1.351091 | -0.0001010758 |  | 2363.896354 | 1.432268 | -0.000648595
|  | 2374.696324 | 1.351079962 | -0.0001056861 |  | 2363.775853 | 1.432224 | -0.0006419102578
|  | 2374.576323 | 1.351066 | -0.0001086976 |  | 2363.655352 | 1.432189 | -0.0006199910018
|  | 2374.456323 | 1.351051 | -0.0001086975 |  | 2363.534851 | 1.432171688 | -0.0005909930035
|  | 2374.336322 | 1.351036 | -0.000104856 |  | 2363.41435 | 1.432171 | -0.0005649246
|  | 2374.216321 | 1.351023 | -9.772184e-05 |  | 2363.293849 | 1.432181 | -0.0005503082398
|  | 2374.09632 | 1.351013 | -8.860801709e-05 |  | 2363.173348 | 1.43219442 | -0.0005504655
|  | 2373.976319 | 1.351006 | -7.894868e-05 |  | 2363.052847 | 1.432202 | -0.0005629655
|  | 2373.856318 | 1.351003 | -7.037795e-05 |  | 2362.932346 | 1.432197517 | -0.0005813705
|  | 2373.736318 | 1.351002 | -6.39411e-05 |  | 2362.811845 | 1.432182 | -0.0005979162
|  | 2373.616317 | 1.351003 | -5.97019e-05 |  | 2362.691345 | 1.43216 | -0.0006069433
|  | 2373.496316 | 1.351004 | -5.779965e-05 |  | 2362.570844 | 1.432137 | -0.0006072651
|  | 2373.376315 | 1.351006 | -5.80741341e-05 |  | 2362.450343 | 1.432119 | -0.0006015037
|  | 2373.256314 | 1.351008 | -6.062340955e-05 |  | 2362.329842 | 1.432107 | -0.0005946889178
|  | 2373.136313 | 1.351009 | -6.538375e-05 |  | 2362.209341 | 1.432099 | -0.0005911113
|  | 2373.016312 | 1.351008 | -7.257314e-05 |  | 2362.08884 | 1.432092 | -0.0005920334016
|  | 2372.896312 | 1.351006 | -8.173756e-05 |  | 2361.968339 | 1.432081 | -0.0005960323
|  | 2372.776311 | 1.351 | -9.215687e-05 |  | 2361.847838 | 1.432065 | -0.0005993489
|  | 2372.65631 | 1.350991287 | -0.0001026434 |  | 2361.727337 | 1.432045 | -0.0005982053
|  | 2372.536309 | 1.350979 | -0.0001116837 |  | 2361.606836 | 1.432025701 | -0.0005909062
|  | 2372.416308 | 1.350964 | -0.0001180001 |  | 2361.486335 | 1.43201 | -0.0005784673413
|  | 2372.296308 | 1.350949 | -0.0001210975 |  | 2361.365835 | 1.432000917 | -0.0005638611
|  | 2372.176307 | 1.350934 | -0.0001207715 |  | 2361.245334 | 1.431998 | -0.0005508506
|  | 2372.056306 | 1.350921 | -0.000117951 |  | 2361.124833 | 1.431999 | -0.0005420444
|  | 2371.936305 | 1.35091 | -0.0001134811 |  | 2361.004332 | 1.432001 | -0.0005380203588
|  | 2371.816304 | 1.350902 | -0.000108924 |  | 2360.883831 | 1.432003166 | -0.0005380285
|  | 2371.696303 | 1.350897 | -0.0001050818 |  | 2360.76333 | 1.432003 | -0.000540558
|  | 2371.576303 | 1.350893 | -0.0001031877 |  | 2360.642829 | 1.432002 | -0.0005445302
|  | 2371.456302 | 1.350890599 | -0.0001037371 |  | 2360.522328 | 1.432 | -0.0005501194815
|  | 2371.336301 | 1.350888 | -0.0001069636 |  | 2360.401827 | 1.431997 | -0.0005579693
|  | 2371.2163 | 1.350884 | -0.0001125391 |  | 2360.281326 | 1.431992 | -0.0005685709
|  | 2371.096299 | 1.350878 | -0.0001200513 |  | 2360.160826 | 1.431983 | -0.0005809517606
|  | 2370.976298 | 1.350869 | -0.0001284238 |  | 2360.040325 | 1.431968 | -0.0005929748626
|  | 2370.856297 | 1.350858 | -0.0001365088 |  | 2359.919824 | 1.431948 | -0.0006014656289
|  | 2370.736297 | 1.350843 | -0.0001430495 |  | 2359.799323 | 1.431925 | -0.0006036934
|  | 2370.616296 | 1.350827 | -0.0001471968 |  | 2359.678822 | 1.431903416 | -0.0005990737
|  | 2370.496295 | 1.35081 | -0.0001485335 |  | 2359.558321 | 1.431887 | -0.0005897858525
|  | 2370.376294 | 1.350793 | -0.0001472438 |  | 2359.43782 | 1.431877 | -0.0005797104
|  | 2370.256293 | 1.350778 | -0.0001439873 |  | 2359.317319 | 1.431873 | -0.0005730305
|  | 2370.136292 | 1.350763 | -0.000139394 |  | 2359.196818 | 1.431871 | -0.0005724228
|  | 2370.016292 | 1.35075041 | -0.0001339715 |  | 2359.076317 | 1.431865502 | -0.0005773639
|  | 2369.896291 | 1.350738 | -0.0001279161 |  | 2358.955816 | 1.431854 | -0.000584578
|  | 2369.77629 | 1.350727229 | -0.0001210592 |  | 2358.835316 | 1.431837 | -0.0005891362646
|  | 2369.656289 | 1.350717 | -0.000113195 |  | 2358.714815 | 1.431816 | -0.0005869419
|  | 2369.536288 | 1.350709255 | -0.0001045698 |  | 2358.594314 | 1.431797 | -0.0005765021
|  | 2369.416288 | 1.350704 | -9.55559123e-05 |  | 2358.473813 | 1.431784547 | -0.0005600954893
|  | 2369.296287 | 1.3507 | -8.743174485e-05 |  | 2358.353312 | 1.431783 | -0.0005429323
|  | 2369.176286 | 1.350699 | -8.0991e-05 |  | 2358.232811 | 1.43179 | -0.0005312766
|  | 2369.056285 | 1.3507 | -7.703511403e-05 |  | 2358.11231 | 1.431802 | -0.0005298323528
|  | 2368.936284 | 1.350699866 | -7.556216e-05 |  | 2357.991809 | 1.431813 | -0.0005400049
|  | 2368.816283 | 1.350699315 | -7.591703e-05 |  | 2357.871308 | 1.431816 | -0.0005591865
|  | 2368.696283 | 1.350698 | -7.725364e-05 |  | 2357.750807 | 1.431807 | -0.0005816501
|  | 2368.576282 | 1.350695 | -7.876746e-05 |  | 2357.630307 | 1.431788 | -0.0006009106845
|  | 2368.456281 | 1.350692 | -8.028095e-05 |  | 2357.509806 | 1.431761 | -0.0006118605704
|  | 2368.33628 | 1.35069 | -8.21356607e-05 |  | 2357.389305 | 1.431733893 | -0.0006127979
|  | 2368.216279 | 1.350689 | -8.532255725e-05 |  | 2357.268804 | 1.431710608 | -0.0006056229
|  | 2368.096278 | 1.350688 | -9.061566e-05 |  | 2357.148303 | 1.431695 | -0.0005946858
|  | 2367.976277 | 1.350685 | -9.838418648e-05 |  | 2357.027802 | 1.431686 | -0.0005848967133
|  | 2367.856277 | 1.35068029 | -0.0001080808 |  | 2356.907301 | 1.431681 | -0.0005799324
|  | 2367.736276 | 1.350672 | -0.0001183189 |  | 2356.7868 | 1.431677 | -0.0005807284
|  | 2367.616275 | 1.350661 | -0.0001275529 |  | 2356.666299 | 1.431669 | -0.0005856264
|  | 2367.496274 | 1.350647 | -0.0001345185 |  | 2356.545798 | 1.431656 | -0.0005913807
|  | 2367.376273 | 1.350632 | -0.0001387043 |  | 2356.425297 | 1.431639 | -0.0005945729817
|  | 2367.256273 | 1.350618 | -0.0001406202 |  | 2356.304797 | 1.431619 | -0.0005930452
|  | 2367.136272 | 1.350606 | -0.0001415087 |  | 2356.184296 | 1.431600753 | -0.0005865471
|  | 2367.016271 | 1.350594 | -0.0001425277 |  | 2356.063795 | 1.431586 | -0.0005764551
|  | 2366.89627 | 1.350583 | -0.0001443148 |  | 2355.943294 | 1.431575 | -0.0005649038
|  | 2366.776269 | 1.350570462 | -0.0001466866 |  | 2355.822793 | 1.431569 | -0.0005541486
|  | 2366.656268 | 1.350556 | -0.0001484212 |  | 2355.702292 | 1.431566 | -0.0005455260702
|  | 2366.536268 | 1.350541 | -0.0001483411 |  | 2355.581791 | 1.431565 | -0.0005396631723
|  | 2366.416267 | 1.350525 | -0.000145505 |  | 2355.46129 | 1.431566 | -0.0005368542
|  | 2366.296266 | 1.350509657 | -0.0001397155 |  | 2355.340789 | 1.431567 | -0.0005374372348
|  | 2366.176265 | 1.350497333 | -0.0001319451 |  | 2355.220288 | 1.431567318 | -0.0005419947
|  | 2366.056264 | 1.350488 | -0.0001235489903 |  | 2355.099788 | 1.431566168 | -0.0005507477
|  | 2365.936263 | 1.350481691 | -0.0001161374 |  | 2354.979287 | 1.431561 | -0.0005632986
|  | 2365.816262 | 1.350476962 | -0.000110689 |  | 2354.858786 | 1.43155 | -0.0005777248
|  | 2365.696262 | 1.350472831 | -0.0001073238 |  | 2354.738285 | 1.431531 | -0.0005909095
|  | 2365.576261 | 1.350468 | -0.0001056126 |  | 2354.617784 | 1.431507 | -0.0005992297
|  | 2365.45626 | 1.350462 | -0.0001046665 |  | 2354.497283 | 1.431479173 | -0.0005997415
|  | 2365.336259 | 1.35045605 | -0.0001037031 |  | 2354.376782 | 1.431453 | -0.0005914575
|  | 2365.216258 | 1.35045 | -0.0001024531 |  | 2354.256281 | 1.431431931 | -0.0005761427
|  | 2365.096257 | 1.350443051 | -0.0001011477 |  | 2354.13578 | 1.43142 | -0.0005578902306
|  | 2364.976257 | 1.350437 | -0.0001000052 |  | 2354.015279 | 1.431416 | -0.000541429
|  | 2364.856256 | 1.35043 | -9.924702e-05 |  | 2353.894778 | 1.431418 | -0.0005308914
|  | 2364.736255 | 1.350423797 | -9.863951388e-05 |  | 2353.774278 | 1.431421 | -0.0005277396
|  | 2364.616254 | 1.350416 | -9.764082837e-05 |  | 2353.653777 | 1.431422 | -0.0005310414
|  | 2364.496253 | 1.350409 | -9.565227e-05 |  | 2353.533276 | 1.431418 | -0.0005375992
|  | 2364.376253 | 1.350403 | -9.262752e-05 |  | 2353.412775 | 1.43140846 | -0.0005437871
|  | 2364.256252 | 1.350398 | -8.892235e-05 |  | 2353.292274 | 1.431395 | -0.000547175
|  | 2364.136251 | 1.350395 | -8.560078e-05 |  | 2353.171773 | 1.431382 | -0.0005469213
|  | 2364.01625 | 1.350395 | -8.401437e-05 |  | 2353.051272 | 1.431368822 | -0.0005438539793
|  | 2363.896249 | 1.350395255 | -8.533903e-05 |  | 2352.930771 | 1.431358 | -0.0005395928292
|  | 2363.776248 | 1.350396 | -8.992624775e-05 |  | 2352.81027 | 1.431348036 | -0.0005349693656
|  | 2363.656248 | 1.350393805 | -9.736421e-05 |  | 2352.689769 | 1.431339 | -0.00052976
|  | 2363.536247 | 1.350389 | -0.0001063876 |  | 2352.569268 | 1.431331 | -0.0005232393
|  | 2363.416246 | 1.350382 | -0.0001156178 |  | 2352.448768 | 1.431325 | -0.000514811
|  | 2363.296245 | 1.350372 | -0.0001238521 |  | 2352.328267 | 1.431323712 | -0.0005053989
|  | 2363.176244 | 1.35036 | -0.000130643 |  | 2352.207766 | 1.431329 | -0.0004979694
|  | 2363.056243 | 1.350347431 | -0.0001359811 |  | 2352.087265 | 1.43134 | -0.0004967698
|  | 2362.936242 | 1.350335 | -0.0001404958 |  | 2351.966764 | 1.431353 | -0.0005055186074
|  | 2362.816242 | 1.350321483 | -0.0001445607 |  | 2351.846263 | 1.431362 | -0.0005255062
|  | 2362.696241 | 1.350307 | -0.000148132 |  | 2351.725762 | 1.431362 | -0.0005543625097
|  | 2362.57624 | 1.350291 | -0.0001505342 |  | 2351.605261 | 1.431348 | -0.0005864221908
|  | 2362.456239 | 1.350274 | -0.0001507773 |  | 2351.48476 | 1.43132 | -0.0006141233
|  | 2362.336238 | 1.350256 | -0.0001478082 |  | 2351.364259 | 1.431282 | -0.0006309191
|  | 2362.216238 | 1.35024 | -0.0001412916 |  | 2351.243759 | 1.431241 | -0.0006337576
|  | 2362.096237 | 1.350226 | -0.000131795 |  | 2351.123258 | 1.431203525 | -0.0006237534
|  | 2361.976236 | 1.350217 | -0.0001207243 |  | 2351.002757 | 1.431175 | -0.0006054740702
|  | 2361.856235 | 1.350212 | -0.0001101969 |  | 2350.882256 | 1.4311578 | -0.0005851133
|  | 2361.736234 | 1.350211 | -0.0001022316 |  | 2350.761755 | 1.431148 | -0.0005678716
|  | 2361.616233 | 1.350212 | -9.827063e-05 |  | 2350.641254 | 1.431142903 | -0.0005559548
|  | 2361.496233 | 1.350213529 | -9.885496e-05 |  | 2350.520753 | 1.431138 | -0.0005486086
|  | 2361.376232 | 1.35021318 | -0.0001034852 |  | 2350.400252 | 1.431131 | -0.000543211
|  | 2361.256231 | 1.350209 | -0.0001107381 |  | 2350.279751 | 1.431122 | -0.0005371474
|  | 2361.13623 | 1.350201675 | -0.0001188552 |  | 2350.15925 | 1.431116 | -0.0005295598
|  | 2361.016229 | 1.35019 | -0.0001258696 |  | 2350.038749 | 1.43111204 | -0.0005218360133
|  | 2360.896228 | 1.350175333 | -0.0001301834 |  | 2349.918249 | 1.431112 | -0.0005166258
|  | 2360.776228 | 1.350159 | -0.0001308554 |  | 2349.797748 | 1.431115 | -0.0005166178
|  | 2360.656227 | 1.350144 | -0.000127595 |  | 2349.677247 | 1.431115 | -0.0005227469
|  | 2360.536226 | 1.35013 | -0.0001207656 |  | 2349.556746 | 1.431112 | -0.0005336542076
|  | 2360.416225 | 1.350119 | -0.0001114794 |  | 2349.436245 | 1.431101 | -0.0005458492951
|  | 2360.296224 | 1.350113 | -0.0001013979 |  | 2349.315744 | 1.431084 | -0.0005557344
|  | 2360.176223 | 1.350112 | -9.245479e-05 |  | 2349.195243 | 1.431064 | -0.0005606999
|  | 2360.056222 | 1.350115 | -8.670320601e-05 |  | 2349.074742 | 1.431043 | -0.0005603151
|  | 2359.936222 | 1.350119 | -8.556252e-05 |  | 2348.954241 | 1.431024 | -0.0005557218736
|  | 2359.816221 | 1.350124 | -8.96934e-05 |  | 2348.83374 | 1.431006982 | -0.000548853919
|  | 2359.69622 | 1.350126356 | -9.868689e-05 |  | 2348.71324 | 1.430992599 | -0.0005412868
|  | 2359.576219 | 1.350125 | -0.000111055 |  | 2348.592739 | 1.43098 | -0.0005334123
|  | 2359.456218 | 1.350118 | -0.0001248329 |  | 2348.472238 | 1.430967 | -0.000524565
|  | 2359.336218 | 1.350107 | -0.0001378257 |  | 2348.351737 | 1.430957 | -0.0005140347
|  | 2359.216217 | 1.350092 | -0.0001482121 |  | 2348.231236 | 1.430949 | -0.0005018931926
|  | 2359.096216 | 1.350074859 | -0.0001551231 |  | 2348.110735 | 1.430946 | -0.0004896846274
|  | 2358.976215 | 1.350058 | -0.0001586001 |  | 2347.990234 | 1.430947391 | -0.0004799583
|  | 2358.856214 | 1.350041394 | -0.0001594954 |  | 2347.869733 | 1.430952 | -0.0004753646
|  | 2358.736213 | 1.350027 | -0.0001590133863 |  | 2347.749232 | 1.430958 | -0.0004772675
|  | 2358.616213 | 1.350014 | -0.0001583505 |  | 2347.628731 | 1.430959 | -0.0004849031
|  | 2358.496212 | 1.350001 | -0.0001580774 |  | 2347.50823 | 1.430955 | -0.0004954411
|  | 2358.376211 | 1.349988 | -0.0001582211 |  | 2347.38773 | 1.430945 | -0.0005052966
|  | 2358.25621 | 1.349975 | -0.0001582091 |  | 2347.267229 | 1.430931 | -0.0005111087
|  | 2358.136209 | 1.349961 | -0.0001571285 |  | 2347.146728 | 1.430915 | -0.000511504762
|  | 2358.016208 | 1.349946 | -0.0001542905 |  | 2347.026227 | 1.430902 | -0.0005072322775
|  | 2357.896207 | 1.349932171 | -0.0001493958 |  | 2346.905726 | 1.430894084 | -0.0005009429344
|  | 2357.776207 | 1.34992 | -0.0001427741 |  | 2346.785225 | 1.430890673 | -0.0004960205
|  | 2357.656206 | 1.349911 | -0.0001354117 |  | 2346.664724 | 1.430891 | -0.0004948088
|  | 2357.536205 | 1.349904 | -0.0001284947 |  | 2346.544223 | 1.430891 | -0.0004987734
|  | 2357.416204 | 1.3499 | -0.0001233089 |  | 2346.423722 | 1.430890523 | -0.0005076287
|  | 2357.296203 | 1.349898 | -0.0001209264 |  | 2346.303221 | 1.430886 | -0.0005199971
|  | 2357.176202 | 1.349896 | -0.0001218453 |  | 2346.182721 | 1.430876 | -0.0005340854
|  | 2357.056202 | 1.349893 | -0.0001259514 |  | 2346.06222 | 1.430861735 | -0.0005481454
|  | 2356.936201 | 1.349887 | -0.0001325579 |  | 2345.941719 | 1.430842 | -0.0005604734
|  | 2356.8162 | 1.349878 | -0.0001403132 |  | 2345.821218 | 1.430819 | -0.0005695433
|  | 2356.696199 | 1.349864591 | -0.000147583 |  | 2345.700717 | 1.430792 | -0.0005738772
|  | 2356.576198 | 1.349848 | -0.0001526379 |  | 2345.580216 | 1.430764 | -0.0005719981038
|  | 2356.456198 | 1.34983 | -0.0001541554 |  | 2345.459715 | 1.430736956 | -0.0005634427946
|  | 2356.336197 | 1.349811 | -0.000151445 |  | 2345.339214 | 1.430714 | -0.0005489969923
|  | 2356.216196 | 1.349794 | -0.0001447876 |  | 2345.218713 | 1.430697574 | -0.0005308752
|  | 2356.096195 | 1.349781 | -0.0001352901 |  | 2345.098212 | 1.430688 | -0.0005124086
|  | 2355.976194 | 1.349771 | -0.0001248266 |  | 2344.977711 | 1.430686 | -0.0004971599
|  | 2355.856193 | 1.349767 | -0.0001157408 |  | 2344.857211 | 1.430687 | -0.000487653
|  | 2355.736193 | 1.349765111 | -0.000109741 |  | 2344.73671 | 1.430689 | -0.0004844002991
|  | 2355.616192 | 1.349765 | -0.0001081017 |  | 2344.616209 | 1.430687 | -0.0004858936
|  | 2355.496191 | 1.349764 | -0.000110803 |  | 2344.495708 | 1.43068 | -0.0004887804
|  | 2355.37619 | 1.34976 | -0.0001165368 |  | 2344.375207 | 1.430669 | -0.0004894935
|  | 2355.256189 | 1.349752 | -0.0001233861 |  | 2344.254706 | 1.430656024 | -0.0004858004
|  | 2355.136188 | 1.34974 | -0.0001293375 |  | 2344.134205 | 1.430645146 | -0.0004773127689
|  | 2355.016187 | 1.349726 | -0.0001327221 |  | 2344.013704 | 1.430639293 | -0.0004660178
|  | 2354.896187 | 1.349712 | -0.0001329364 |  | 2343.893203 | 1.43064 | -0.0004553143
|  | 2354.776186 | 1.349699 | -0.0001304571 |  | 2343.772702 | 1.430645 | -0.0004487519
|  | 2354.656185 | 1.34968829 | -0.0001266351 |  | 2343.652201 | 1.430653 | -0.0004487600672
|  | 2354.536184 | 1.34968 | -0.0001232391 |  | 2343.531701 | 1.43066 | -0.0004557343365
|  | 2354.416183 | 1.349674 | -0.0001217599 |  | 2343.4112 | 1.430663 | -0.0004680829886
|  | 2354.296183 | 1.349669 | -0.0001228018 |  | 2343.290699 | 1.430659 | -0.0004828586
|  | 2354.176182 | 1.349662 | -0.0001261462 |  | 2343.170198 | 1.43065 | -0.0004967756
|  | 2354.056181 | 1.349654 | -0.0001308839 |  | 2343.049697 | 1.430636 | -0.0005072091
|  | 2353.93618 | 1.349643 | -0.0001358239 |  | 2342.929196 | 1.430622 | -0.0005134191
|  | 2353.816179 | 1.34963 | -0.0001396783 |  | 2342.808695 | 1.430608 | -0.0005159080318
|  | 2353.696178 | 1.349616 | -0.0001419835 |  | 2342.688194 | 1.430597202 | -0.0005165969773
|  | 2353.576178 | 1.349602 | -0.0001425889 |  | 2342.567693 | 1.430589597 | -0.0005177732
|  | 2353.456177 | 1.349589032 | -0.0001419491 |  | 2342.447192 | 1.430584 | -0.0005214471
|  | 2353.336176 | 1.349577 | -0.0001407974 |  | 2342.326692 | 1.430579 | -0.0005288879
|  | 2353.216175 | 1.349567 | -0.0001399389 |  | 2342.206191 | 1.430572 | -0.0005398694
|  | 2353.096174 | 1.349557 | -0.000140063 |  | 2342.08569 | 1.430561 | -0.0005532541
|  | 2352.976173 | 1.349548 | -0.0001416239 |  | 2341.965189 | 1.430545 | -0.0005669180869
|  | 2352.856172 | 1.349539 | -0.0001449648 |  | 2341.844688 | 1.430524256 | -0.0005785795
|  | 2352.736172 | 1.34952815 | -0.0001501557 |  | 2341.724187 | 1.4305 | -0.0005862492
|  | 2352.616171 | 1.349516 | -0.0001567812 |  | 2341.603686 | 1.430474283 | -0.0005887313
|  | 2352.49617 | 1.3495 | -0.0001641029 |  | 2341.483185 | 1.43044934 | -0.0005859924
|  | 2352.376169 | 1.349482 | -0.0001709937 |  | 2341.362684 | 1.430427 | -0.0005789330815
|  | 2352.256168 | 1.34946 | -0.000175869 |  | 2341.242183 | 1.430409 | -0.0005692327
|  | 2352.136167 | 1.349435988 | -0.0001775244 |  | 2341.121682 | 1.430396 | -0.0005590476318
|  | 2352.016167 | 1.349411 | -0.0001752515 |  | 2341.001182 | 1.430387 | -0.0005503213
|  | 2351.896166 | 1.349388 | -0.0001690246 |  | 2340.880681 | 1.430381 | -0.0005444605457
|  | 2351.776165 | 1.349367 | -0.0001601808 |  | 2340.76018 | 1.430377 | -0.0005423877
|  | 2351.656164 | 1.34935 | -0.0001502207 |  | 2340.639679 | 1.430372 | -0.0005442251934
|  | 2351.536163 | 1.349335 | -0.0001409692 |  | 2340.519178 | 1.430365 | -0.0005492206765
|  | 2351.416163 | 1.349322 | -0.0001334903 |  | 2340.398677 | 1.430355 | -0.0005562597
|  | 2351.296162 | 1.349309 | -0.0001279135 |  | 2340.278176 | 1.430342 | -0.0005636736
|  | 2351.176161 | 1.349294715 | -0.0001234206 |  | 2340.157675 | 1.430325 | -0.0005698155234
|  | 2351.05616 | 1.349279 | -0.000118618 |  | 2340.037174 | 1.430304799 | -0.0005733729
|  | 2350.936159 | 1.349263 | -0.0001122851 |  | 2339.916673 | 1.430284 | -0.0005734072
|  | 2350.816158 | 1.349247 | -0.0001040466 |  | 2339.796173 | 1.430264 | -0.000569755
|  | 2350.696158 | 1.349233 | -9.472726203e-05 |  | 2339.675672 | 1.430245328 | -0.0005633893508
|  | 2350.576157 | 1.349222 | -8.579246e-05 |  | 2339.555171 | 1.43023 | -0.000555505
|  | 2350.456156 | 1.349212 | -7.88472e-05 |  | 2339.43467 | 1.430217448 | -0.0005475925
|  | 2350.336155 | 1.349203 | -7.509136e-05 |  | 2339.314169 | 1.430207 | -0.0005408696
|  | 2350.216154 | 1.349192 | -7.411423525e-05 |  | 2339.193668 | 1.430198398 | -0.0005359175
|  | 2350.096153 | 1.349177 | -7.443895e-05 |  | 2339.073167 | 1.43019 | -0.0005325094
|  | 2349.976152 | 1.349158 | -7.383322e-05 |  | 2338.952666 | 1.430181 | -0.000530044
|  | 2349.856152 | 1.349137 | -7.022591e-05 |  | 2338.832165 | 1.430172029 | -0.0005281648
|  | 2349.736151 | 1.349115 | -6.240092e-05 |  | 2338.711664 | 1.430164 | -0.0005269362
|  | 2349.61615 | 1.349094382 | -5.081776e-05 |  | 2338.591163 | 1.430156 | -0.0005267826286
|  | 2349.496149 | 1.349077 | -3.695482e-05 |  | 2338.470663 | 1.430148121 | -0.0005287342
|  | 2349.376148 | 1.349063 | -2.313047e-05 |  | 2338.350162 | 1.43014 | -0.0005334354057
|  | 2349.256148 | 1.349052 | -1.131919e-05 |  | 2338.229661 | 1.430128 | -0.0005406831
|  | 2349.136147 | 1.349042 | -2.735028e-06 |  | 2338.10916 | 1.430112797 | -0.0005491364
|  | 2349.016146 | 1.349031 | 3.10842e-06 |  | 2337.988659 | 1.430092437 | -0.0005567479
|  | 2348.896145 | 1.349017 | 7.312521e-06 |  | 2337.868158 | 1.430067 | -0.0005610819
|  | 2348.776144 | 1.349 | 1.151162e-05 |  | 2337.747657 | 1.43004 | -0.000560142049
|  | 2348.656143 | 1.34898 | 1.731793e-05 |  | 2337.627156 | 1.430012 | -0.0005531566872
|  | 2348.536143 | 1.348959 | 2.546453e-05 |  | 2337.506655 | 1.429986 | -0.0005406491364
|  | 2348.416142 | 1.348936388 | 3.608995869e-05 |  | 2337.386154 | 1.429964 | -0.0005241087
|  | 2348.296141 | 1.348914 | 4.904584e-05 |  | 2337.265654 | 1.429947 | -0.0005053856
|  | 2348.17614 | 1.348892 | 6.385812e-05 |  | 2337.145153 | 1.429934 | -0.0004861799
|  | 2348.056139 | 1.34887 | 8.08313028e-05 |  | 2337.024652 | 1.429925 | -0.0004673954
|  | 2347.936138 | 1.348847975 | 9.996273e-05 |  | 2336.904151 | 1.42992 | -0.0004496691
|  | 2347.816137 | 1.348827 | 0.0001218334 |  | 2336.78365 | 1.429917134 | -0.0004333539658
|  | 2347.696137 | 1.348807 | 0.0001462778 |  | 2336.663149 | 1.429917839 | -0.0004190035
|  | 2347.576136 | 1.34879 | 0.0001730842 |  | 2336.542648 | 1.429921502 | -0.0004077469
|  | 2347.456135 | 1.348776222 | 0.0002013529 |  | 2336.422147 | 1.429927 | -0.0004007532
|  | 2347.336134 | 1.348765 | 0.0002300144 |  | 2336.301646 | 1.429932727 | -0.0003987294
|  | 2347.216133 | 1.348757 | 0.000258182 |  | 2336.181145 | 1.429937 | -0.0004014515
|  | 2347.096132 | 1.348751 | 0.0002852447 |  | 2336.060644 | 1.429937 | -0.0004077244
|  | 2346.976132 | 1.348746 | 0.0003115304 |  | 2335.940144 | 1.429931 | -0.0004152378
|  | 2346.856131 | 1.348742 | 0.0003371843 |  | 2335.819643 | 1.429921767 | -0.000421202
|  | 2346.73613 | 1.348739 | 0.0003626952 |  | 2335.699142 | 1.429909 | -0.0004235401716
|  | 2346.616129 | 1.348736 | 0.0003879205 |  | 2335.578641 | 1.429896 | -0.0004214865
|  | 2346.496128 | 1.348735 | 0.0004128909 |  | 2335.45814 | 1.429885204 | -0.0004156353
|  | 2346.376128 | 1.348736 | 0.0004366626 |  | 2335.337639 | 1.429878 | -0.0004079556
|  | 2346.256127 | 1.348736 | 0.0004595323 |  | 2335.217138 | 1.429876 | -0.0004011113
|  | 2346.136126 | 1.348736951 | 0.0004811408 |  | 2335.096637 | 1.429877 | -0.0003973248
|  | 2346.016125 | 1.348736 | 0.0005025142 |  | 2334.976136 | 1.429879672 | -0.0003978377
|  | 2345.896124 | 1.348735 | 0.0005243409 |  | 2334.855635 | 1.429882 | -0.0004027102
|  | 2345.776123 | 1.348732 | 0.0005479192 |  | 2334.735134 | 1.429880925 | -0.000411204
|  | 2345.656123 | 1.34873 | 0.0005742289 |  | 2334.614634 | 1.429877 | -0.0004216572
|  | 2345.536122 | 1.34873 | 0.0006026936 |  | 2334.494133 | 1.429869376 | -0.0004326051
|  | 2345.416121 | 1.348732 | 0.0006338351 |  | 2334.373632 | 1.429859 | -0.0004429618
|  | 2345.29612 | 1.348737 | 0.0006658358 |  | 2334.253131 | 1.429846 | -0.0004520508
|  | 2345.176119 | 1.348746 | 0.0006984439 |  | 2334.13263 | 1.429832 | -0.0004597406393
|  | 2345.056118 | 1.348758 | 0.0007304364 |  | 2334.012129 | 1.429817 | -0.0004660736
|  | 2344.936117 | 1.348773 | 0.0007615911 |  | 2333.891628 | 1.4298 | -0.0004710886087
|  | 2344.816117 | 1.34879 | 0.0007913072 |  | 2333.771127 | 1.429783311 | -0.0004746192
|  | 2344.696116 | 1.348810608 | 0.0008197593 |  | 2333.650626 | 1.429765627 | -0.0004762027
|  | 2344.576115 | 1.348833 | 0.0008463077 |  | 2333.530125 | 1.429747997 | -0.0004755642
|  | 2344.456114 | 1.348858 | 0.0008710994 |  | 2333.409625 | 1.429731 | -0.0004727405
|  | 2344.336113 | 1.348884 | 0.0008933099 |  | 2333.289124 | 1.429717 | -0.0004681836
|  | 2344.216113 | 1.348911849 | 0.000913371 |  | 2333.168623 | 1.429704 | -0.0004626929
|  | 2344.096112 | 1.34894 | 0.0009308848 |  | 2333.048122 | 1.429695 | -0.0004576313
|  | 2343.976111 | 1.348969 | 0.0009465199 |  | 2332.927621 | 1.429689 | -0.0004546835676
|  | 2343.85611 | 1.348998414 | 0.0009605119 |  | 2332.80712 | 1.429683653 | -0.0004550391
|  | 2343.736109 | 1.349028 | 0.0009733579 |  | 2332.686619 | 1.429678093 | -0.0004591479137
|  | 2343.616108 | 1.349058 | 0.0009853807301 |  | 2332.566118 | 1.42967 | -0.0004666135
|  | 2343.496108 | 1.349089 | 0.00099626 |  | 2332.445617 | 1.429659 | -0.0004761248
|  | 2343.376107 | 1.349122 | 0.001005847 |  | 2332.325116 | 1.429642525 | -0.0004859787
|  | 2343.256106 | 1.349156818 | 0.001013774 |  | 2332.204615 | 1.429622 | -0.0004940944527
|  | 2343.136105 | 1.349193 | 0.001019672 |  | 2332.084115 | 1.429598 | -0.0004987420349
|  | 2343.016104 | 1.34923 | 0.001023172 |  | 2331.963614 | 1.429573 | -0.0004989549
|  | 2342.896103 | 1.349269 | 0.001023974 |  | 2331.843113 | 1.429548 | -0.0004944981322
|  | 2342.776102 | 1.349309 | 0.00102182 |  | 2331.722612 | 1.429524 | -0.0004860322018
|  | 2342.656102 | 1.34935069 | 0.00101614 |  | 2331.602111 | 1.429504 | -0.0004744826259
|  | 2342.536101 | 1.349392 | 0.001006692 |  | 2331.48161 | 1.429488 | -0.0004614833
|  | 2342.4161 | 1.349434 | 0.0009929722 |  | 2331.361109 | 1.429475 | -0.0004487467305
|  | 2342.296099 | 1.349475 | 0.0009749018 |  | 2331.240608 | 1.429466 | -0.0004376662
|  | 2342.176098 | 1.349514 | 0.000952538 |  | 2331.120107 | 1.429459 | -0.0004293176
|  | 2342.056097 | 1.349551 | 0.0009267005 |  | 2330.999606 | 1.429452 | -0.0004241183918
|  | 2341.936097 | 1.349585 | 0.000898112 |  | 2330.879106 | 1.429443 | -0.0004214798443
|  | 2341.816096 | 1.349616297 | 0.0008673248 |  | 2330.758605 | 1.429432 | -0.0004200223
|  | 2341.696095 | 1.349645 | 0.0008351633 |  | 2330.638104 | 1.429417 | -0.0004174257
|  | 2341.576094 | 1.349672 | 0.000801699 |  | 2330.517603 | 1.4294 | -0.0004115266
|  | 2341.456093 | 1.349699 | 0.0007667157638 |  | 2330.397102 | 1.429383 | -0.0004009333
|  | 2341.336093 | 1.349724 | 0.0007292193 |  | 2330.276601 | 1.42937 | -0.0003857208
|  | 2341.216092 | 1.34974731 | 0.0006886035 |  | 2330.1561 | 1.429362 | -0.0003680384
|  | 2341.096091 | 1.349768624 | 0.0006439866 |  | 2330.035599 | 1.429361 | -0.0003513966
|  | 2340.97609 | 1.349786377 | 0.0005954514 |  | 2329.915098 | 1.429366 | -0.0003394953
|  | 2340.856089 | 1.349799 | 0.0005432325 |  | 2329.794597 | 1.429373 | -0.0003349659
|  | 2340.736088 | 1.349805 | 0.000488964 |  | 2329.674096 | 1.429379 | -0.0003382119
|  | 2340.616088 | 1.349803 | 0.0004341002 |  | 2329.553596 | 1.42938 | -0.0003470671
|  | 2340.496087 | 1.349795 | 0.0003809984 |  | 2329.433095 | 1.429373 | -0.0003574755
|  | 2340.376086 | 1.34978 | 0.0003312714 |  | 2329.312594 | 1.429359 | -0.0003652005
|  | 2340.256085 | 1.349761 | 0.0002863978 |  | 2329.192093 | 1.429342 | -0.0003671502
|  | 2340.136084 | 1.349738 | 0.0002465813 |  | 2329.071592 | 1.429325191 | -0.0003625559
|  | 2340.016083 | 1.349714704 | 0.0002120799 |  | 2328.951091 | 1.42931256 | -0.0003532536
|  | 2339.896082 | 1.349692 | 0.0001819603038 |  | 2328.83059 | 1.42930599 | -0.0003428109
|  | 2339.776082 | 1.34967 | 0.0001546742981 |  | 2328.710089 | 1.429305 | -0.0003349018
|  | 2339.656081 | 1.349649438 | 0.0001295491 |  | 2328.589588 | 1.429306 | -0.0003318811
|  | 2339.53608 | 1.34963 | 0.0001051605772 |  | 2328.469087 | 1.429307394 | -0.0003342724
|  | 2339.416079 | 1.349612 | 8.102381e-05 |  | 2328.348586 | 1.429306 | -0.0003408325
|  | 2339.296078 | 1.349594 | 5.64064507e-05 |  | 2328.228086 | 1.4293 | -0.0003492413
|  | 2339.176078 | 1.349575 | 3.142833e-05 |  | 2328.107585 | 1.42929 | -0.0003575026
|  | 2339.056077 | 1.349555 | 5.966866e-06 |  | 2327.987084 | 1.429277 | -0.0003643781
|  | 2338.936076 | 1.34953231 | -1.912233e-05 |  | 2327.866583 | 1.429262 | -0.0003691699
|  | 2338.816075 | 1.349508 | -4.355346e-05 |  | 2327.746082 | 1.429245304 | -0.0003717898
|  | 2338.696074 | 1.349481 | -6.607769625e-05 |  | 2327.625581 | 1.429227 | -0.0003717505
|  | 2338.576073 | 1.349453 | -8.614829e-05 |  | 2327.50508 | 1.429208 | -0.0003678886
|  | 2338.456073 | 1.349424 | -0.0001029652 |  | 2327.384579 | 1.4291902 | -0.0003590915
|  | 2338.336072 | 1.349394709 | -0.0001165471 |  | 2327.264078 | 1.429176 | -0.0003452907
|  | 2338.216071 | 1.349367 | -0.000127405 |  | 2327.143577 | 1.429168 | -0.0003281041
|  | 2338.09607 | 1.349342 | -0.0001367214 |  | 2327.023077 | 1.429168748 | -0.0003112511
|  | 2337.976069 | 1.349318 | -0.0001457791 |  | 2326.902576 | 1.429178 | -0.0002993949
|  | 2337.856068 | 1.349296 | -0.0001556327 |  | 2326.782075 | 1.429192 | -0.0002968341
|  | 2337.736067 | 1.349274 | -0.0001670002 |  | 2326.661574 | 1.429207 | -0.0003055754
|  | 2337.616067 | 1.34925 | -0.0001794844 |  | 2326.541073 | 1.429216 | -0.0003243895
|  | 2337.496066 | 1.349224 | -0.0001919734 |  | 2326.420572 | 1.429214 | -0.0003488731
|  | 2337.376065 | 1.349195 | -0.0002027403 |  | 2326.300071 | 1.429202 | -0.0003733762
|  | 2337.256064 | 1.349164 | -0.0002103264 |  | 2326.17957 | 1.429182 | -0.0003929684
|  | 2337.136063 | 1.349132 | -0.0002137055 |  | 2326.059069 | 1.429157 | -0.0004051611049
|  | 2337.016062 | 1.349101 | -0.0002127312 |  | 2325.938568 | 1.429133 | -0.0004106047
|  | 2336.896062 | 1.349073335 | -0.0002082429 |  | 2325.818067 | 1.429112 | -0.000412171
|  | 2336.776061 | 1.349049 | -0.0002015059 |  | 2325.697567 | 1.429093 | -0.000413397
|  | 2336.65606 | 1.349028 | -0.000194112 |  | 2325.577066 | 1.429075 | -0.0004161953
|  | 2336.536059 | 1.34901 | -0.000187117 |  | 2325.456565 | 1.429056 | -0.000420056
|  | 2336.416058 | 1.348994758 | -0.0001812837 |  | 2325.336064 | 1.429031659 | -0.0004224897
|  | 2336.296058 | 1.348981 | -0.0001766791 |  | 2325.215563 | 1.429005 | -0.0004200065
|  | 2336.176057 | 1.348968 | -0.0001731934 |  | 2325.095062 | 1.428978 | -0.0004104594
|  | 2336.056056 | 1.348956 | -0.0001705573 |  | 2324.974561 | 1.428956 | -0.0003943192
|  | 2335.936055 | 1.34894487 | -0.0001688044 |  | 2324.85406 | 1.428941 | -0.0003746169
|  | 2335.816054 | 1.348935 | -0.0001680484 |  | 2324.733559 | 1.428934 | -0.0003558405
|  | 2335.696053 | 1.348925 | -0.0001687699 |  | 2324.613058 | 1.428935 | -0.0003420369574
|  | 2335.576053 | 1.348916 | -0.0001712837 |  | 2324.492558 | 1.428938 | -0.0003354395
|  | 2335.456052 | 1.348907 | -0.0001758881 |  | 2324.372057 | 1.428939 | -0.0003355671
|  | 2335.336051 | 1.348897 | -0.0001824815 |  | 2324.251556 | 1.428937 | -0.0003397037
|  | 2335.21605 | 1.348884 | -0.000190746 |  | 2324.131055 | 1.42893 | -0.0003445861
|  | 2335.096049 | 1.348869 | -0.0001998632 |  | 2324.010554 | 1.42892 | -0.0003480555
|  | 2334.976048 | 1.348852 | -0.0002089912 |  | 2323.890053 | 1.428909 | -0.0003496005
|  | 2334.856047 | 1.348831047 | -0.0002168515 |  | 2323.769552 | 1.428899665 | -0.0003505364
|  | 2334.736047 | 1.348808 | -0.0002223152 |  | 2323.649051 | 1.428890738 | -0.0003526082
|  | 2334.616046 | 1.348783216 | -0.0002243561 |  | 2323.52855 | 1.428881 | -0.0003567769
|  | 2334.496045 | 1.348759 | -0.0002225009 |  | 2323.408049 | 1.428868 | -0.0003625402
|  | 2334.376044 | 1.348735 | -0.0002170156 |  | 2323.287548 | 1.428852 | -0.0003676284
|  | 2334.256043 | 1.348715087 | -0.0002087973 |  | 2323.167048 | 1.428832 | -0.0003694935
|  | 2334.136043 | 1.348698 | -0.0001991782 |  | 2323.046547 | 1.428811 | -0.0003666475
|  | 2334.016042 | 1.348685 | -0.0001898939 |  | 2322.926046 | 1.428791327 | -0.0003589187
|  | 2333.896041 | 1.348675 | -0.0001822423 |  | 2322.805545 | 1.428775849 | -0.0003482183133
|  | 2333.77604 | 1.348665939 | -0.000176909 |  | 2322.685044 | 1.428764668 | -0.0003371397
|  | 2333.656039 | 1.348657 | -0.0001737458 |  | 2322.564543 | 1.428757 | -0.0003277383
|  | 2333.536038 | 1.348648 | -0.0001720023 |  | 2322.444042 | 1.42875 | -0.0003208357
|  | 2333.416038 | 1.348637067 | -0.0001705694 |  | 2322.323541 | 1.428743 | -0.0003155146
|  | 2333.296037 | 1.348626 | -0.0001686081 |  | 2322.20304 | 1.428736 | -0.0003099669252
|  | 2333.176036 | 1.348615364 | -0.00016582 |  | 2322.082539 | 1.428729 | -0.0003030871
|  | 2333.056035 | 1.348606 | -0.0001625887 |  | 2321.962039 | 1.428724 | -0.0002951458
|  | 2332.936034 | 1.348598 | -0.0001597586 |  | 2321.841538 | 1.428724 | -0.0002882152
|  | 2332.816033 | 1.348592 | -0.0001584684 |  | 2321.721037 | 1.428728 | -0.0002855055
|  | 2332.696033 | 1.348586 | -0.0001595019 |  | 2321.600536 | 1.428734 | -0.0002896593
|  | 2332.576032 | 1.34858 | -0.0001629658 |  | 2321.480035 | 1.428736 | -0.0003011406
|  | 2332.456031 | 1.348572 | -0.0001685476 |  | 2321.359534 | 1.428732 | -0.0003178
|  | 2332.33603 | 1.348562 | -0.0001753639 |  | 2321.239033 | 1.428718451 | -0.0003352063
|  | 2332.216029 | 1.348549 | -0.0001822171 |  | 2321.118532 | 1.428697 | -0.0003483398
|  | 2332.096028 | 1.348534 | -0.0001881056 |  | 2320.998031 | 1.428671 | -0.0003534272
|  | 2331.976027 | 1.348516307 | -0.0001921477 |  | 2320.87753 | 1.428646 | -0.0003497102
|  | 2331.856027 | 1.348498 | -0.0001938522 |  | 2320.757029 | 1.428625941 | -0.0003395539
|  | 2331.736026 | 1.34848 | -0.0001930086 |  | 2320.636529 | 1.428614 | -0.0003275089
|  | 2331.616025 | 1.348462 | -0.0001898033 |  | 2320.516028 | 1.428608 | -0.0003183172
|  | 2331.496024 | 1.348446 | -0.0001847787 |  | 2320.395527 | 1.428606 | -0.0003150176
|  | 2331.376023 | 1.348432 | -0.0001786815 |  | 2320.275026 | 1.428602 | -0.0003177982
|  | 2331.256023 | 1.348421 | -0.0001724967 |  | 2320.154525 | 1.428594 | -0.0003242795
|  | 2331.136022 | 1.34841174 | -0.0001672207 |  | 2320.034024 | 1.428581 | -0.000330531
|  | 2331.016021 | 1.348404 | -0.0001635914 |  | 2319.913523 | 1.428563 | -0.0003332765
|  | 2330.89602 | 1.348397 | -0.0001619332 |  | 2319.793022 | 1.428545 | -0.0003310573
|  | 2330.776019 | 1.348389 | -0.0001621893 |  | 2319.672521 | 1.428529 | -0.0003247546
|  | 2330.656018 | 1.348381 | -0.0001638027 |  | 2319.55202 | 1.428517 | -0.000316821
|  | 2330.536018 | 1.348371 | -0.0001661108 |  | 2319.431519 | 1.428508 | -0.0003100122
|  | 2330.416017 | 1.348359 | -0.0001685371 |  | 2319.311019 | 1.428501 | -0.0003058085
|  | 2330.296016 | 1.348347 | -0.0001707514 |  | 2319.190518 | 1.428493 | -0.0003039306
|  | 2330.176015 | 1.348334 | -0.0001725763 |  | 2319.070017 | 1.428483608 | -0.0003024051
|  | 2330.056014 | 1.348319 | -0.0001738759 |  | 2318.949516 | 1.428472658 | -0.000299013
|  | 2329.936013 | 1.348304 | -0.0001743352 |  | 2318.829015 | 1.428463 | -0.0002927803
|  | 2329.816012 | 1.348287 | -0.0001732325 |  | 2318.708514 | 1.428456 | -0.000284642
|  | 2329.696012 | 1.348269 | -0.000169676 |  | 2318.588013 | 1.428455 | -0.0002773836
|  | 2329.576011 | 1.348252 | -0.0001630596 |  | 2318.467512 | 1.42845716 | -0.0002742557
|  | 2329.45601 | 1.348237 | -0.0001532998 |  | 2318.347011 | 1.428461 | -0.0002774523932
|  | 2329.336009 | 1.348226 | -0.0001412709 |  | 2318.22651 | 1.428462 | -0.0002868668
|  | 2329.216008 | 1.348219 | -0.0001287244 |  | 2318.10601 | 1.428457 | -0.000300036
|  | 2329.096007 | 1.34821779 | -0.0001181023 |  | 2317.985509 | 1.428446 | -0.000313118
|  | 2328.976007 | 1.34822 | -0.0001115862 |  | 2317.865008 | 1.42843 | -0.0003224864
|  | 2328.856006 | 1.348224 | -0.0001107496 |  | 2317.744507 | 1.428412 | -0.0003263357
|  | 2328.736005 | 1.348226 | -0.0001157603 |  | 2317.624006 | 1.428396 | -0.0003256267
|  | 2328.616004 | 1.348225 | -0.0001254906 |  | 2317.503505 | 1.428384 | -0.0003233081
|  | 2328.496003 | 1.348219 | -0.0001376661 |  | 2317.383004 | 1.428376 | -0.0003227147
|  | 2328.376003 | 1.348207069 | -0.0001497533 |  | 2317.262503 | 1.428369718 | -0.0003262107
|  | 2328.256002 | 1.348190363 | -0.0001594836 |  | 2317.142002 | 1.428361 | -0.0003334838
|  | 2328.136001 | 1.34817 | -0.0001652161 |  | 2317.021501 | 1.428347 | -0.0003419747
|  | 2328.016 | 1.348149 | -0.0001662662 |  | 2316.901 | 1.428328 | -0.0003479856
|  | 2327.895999 | 1.348128842 | -0.0001629415 |  | 2316.7805 | 1.428307515 | -0.0003485705
|  | 2327.775998 | 1.348111 | -0.0001560036 |  | 2316.659999 | 1.428288 | -0.0003429808
|  | 2327.655998 | 1.348096 | -0.0001466886 |  | 2316.539498 | 1.428275 | -0.0003331254
|  | 2327.535997 | 1.348084 | -0.0001363612 |  | 2316.418997 | 1.428268225 | -0.0003231202
|  | 2327.415996 | 1.348077 | -0.0001262265 |  | 2316.298496 | 1.428268 | -0.0003173785
|  | 2327.295995 | 1.348072 | -0.0001174505 |  | 2316.177995 | 1.428271 | -0.0003185628
|  | 2327.175994 | 1.348071 | -0.0001111093 |  | 2316.057494 | 1.428273 | -0.0003271178
|  | 2327.055993 | 1.348071 | -0.0001081301 |  | 2315.936993 | 1.428269957 | -0.0003411636
|  | 2326.935992 | 1.348071 | -0.0001089349 |  | 2315.816492 | 1.428261 | -0.0003576341
|  | 2326.815992 | 1.348071 | -0.0001134766 |  | 2315.695991 | 1.428247442 | -0.0003737503774
|  | 2326.695991 | 1.34806859 | -0.0001213680634 |  | 2315.575491 | 1.42823 | -0.0003881069
|  | 2326.57599 | 1.348063 | -0.0001315124 |  | 2315.45499 | 1.428209823 | -0.0004008294
|  | 2326.455989 | 1.348053 | -0.0001425555 |  | 2315.334489 | 1.428188 | -0.0004124929
|  | 2326.335988 | 1.348039 | -0.0001530354 |  | 2315.213988 | 1.428163 | -0.0004232184
|  | 2326.215988 | 1.348021 | -0.000161343 |  | 2315.093487 | 1.428134 | -0.0004319011
|  | 2326.095987 | 1.348 | -0.000166037 |  | 2314.972986 | 1.428101 | -0.0004361819
|  | 2325.975986 | 1.347978 | -0.0001662534 |  | 2314.852485 | 1.428066 | -0.0004336243
|  | 2325.855985 | 1.347958 | -0.0001619036 |  | 2314.731984 | 1.428033 | -0.0004231223
|  | 2325.735984 | 1.34794 | -0.0001538435 |  | 2314.611483 | 1.428005 | -0.0004060211
|  | 2325.615983 | 1.347926 | -0.0001433594 |  | 2314.490982 | 1.427984 | -0.0003858302
|  | 2325.495983 | 1.347916 | -0.0001328461 |  | 2314.370481 | 1.427972 | -0.0003669087
|  | 2325.375982 | 1.347911 | -0.0001241936 |  | 2314.249981 | 1.427965 | -0.0003529504417
|  | 2325.255981 | 1.347908 | -0.0001189892 |  | 2314.12948 | 1.427959 | -0.0003449533
|  | 2325.13598 | 1.347905009 | -0.0001176169 |  | 2314.008979 | 1.427951152 | -0.0003412328
|  | 2325.015979 | 1.347901 | -0.0001194199 |  | 2313.888478 | 1.427939247 | -0.0003385703
|  | 2324.895978 | 1.347894 | -0.0001227163 |  | 2313.767977 | 1.427924 | -0.0003335378
|  | 2324.775977 | 1.347884436 | -0.0001256485 |  | 2313.647476 | 1.42791 | -0.0003245704
|  | 2324.655977 | 1.347874 | -0.0001270539 |  | 2313.526975 | 1.427899 | -0.0003128869
|  | 2324.535976 | 1.347863 | -0.000126596 |  | 2313.406474 | 1.427894 | -0.0003016695
|  | 2324.415975 | 1.347853 | -0.0001249990274 |  | 2313.285973 | 1.427893 | -0.0002944142
|  | 2324.295974 | 1.347845411 | -0.0001236355 |  | 2313.165472 | 1.427892 | -0.0002929806
|  | 2324.175973 | 1.347838965 | -0.000123915 |  | 2313.044972 | 1.427889 | -0.0002966852
|  | 2324.055972 | 1.347832113 | -0.0001263587 |  | 2312.924471 | 1.42788 | -0.0003025144
|  | 2323.935972 | 1.347824 | -0.0001303864 |  | 2312.80397 | 1.427867 | -0.0003067756
|  | 2323.815971 | 1.347813 | -0.0001349134017 |  | 2312.683469 | 1.42785201 | -0.0003070125
|  | 2323.69597 | 1.3478 | -0.0001382579 |  | 2312.562968 | 1.427838147 | -0.0003032532
|  | 2323.575969 | 1.347787 | -0.0001396091 |  | 2312.442467 | 1.427828 | -0.0002981942
|  | 2323.455968 | 1.347773 | -0.0001387692 |  | 2312.321966 | 1.427822 | -0.0002956792
|  | 2323.335968 | 1.347762 | -0.0001367229 |  | 2312.201465 | 1.427817 | -0.0002982849
|  | 2323.215967 | 1.347752 | -0.0001348753 |  | 2312.080964 | 1.427809 | -0.0003059558
|  | 2323.095966 | 1.347744 | -0.0001342419 |  | 2311.960463 | 1.427795 | -0.0003157554
|  | 2322.975965 | 1.347736 | -0.0001353765 |  | 2311.839962 | 1.42777305 | -0.0003230998
|  | 2322.855964 | 1.347727 | -0.0001380197 |  | 2311.719462 | 1.427747 | -0.0003238815
|  | 2322.735963 | 1.347716 | -0.00014122 |  | 2311.598961 | 1.427721 | -0.0003164716
|  | 2322.615963 | 1.347705 | -0.0001442441416 |  | 2311.47846 | 1.427700272 | -0.0003027901
|  | 2322.495962 | 1.347692 | -0.0001466444 |  | 2311.357959 | 1.427686562 | -0.0002870739
|  | 2322.375961 | 1.34768 | -0.0001489978 |  | 2311.237458 | 1.427679 | -0.0002738535
|  | 2322.25596 | 1.347667 | -0.0001516373 |  | 2311.116957 | 1.427674 | -0.0002655933771
|  | 2322.135959 | 1.347653 | -0.0001548524 |  | 2310.996456 | 1.427668 | -0.0002614522
|  | 2322.015958 | 1.347637 | -0.0001580108 |  | 2310.875955 | 1.427657 | -0.0002580737
|  | 2321.895957 | 1.347618329 | -0.0001597284 |  | 2310.755454 | 1.427644775 | -0.0002515478
|  | 2321.775957 | 1.347598 | -0.0001584026 |  | 2310.634953 | 1.427633236 | -0.0002399014
|  | 2321.655956 | 1.347577 | -0.0001526319 |  | 2310.514452 | 1.427627367 | -0.0002243063
|  | 2321.535955 | 1.347558 | -0.0001422725 |  | 2310.393952 | 1.42763 | -0.0002090768
|  | 2321.415954 | 1.347544 | -0.0001289402 |  | 2310.273451 | 1.427641 | -0.0002001252
|  | 2321.295953 | 1.347536 | -0.0001150278 |  | 2310.15295 | 1.427654 | -0.0002014273
|  | 2321.175953 | 1.347534 | -0.0001038363 |  | 2310.032449 | 1.427664 | -0.0002131682
|  | 2321.055952 | 1.347534 | -9.747325e-05 |  | 2309.911948 | 1.427666359 | -0.0002318615
|  | 2320.935951 | 1.347536 | -9.716819835e-05 |  | 2309.791447 | 1.427658 | -0.0002512161
|  | 2320.81595 | 1.347535 | -0.000102264 |  | 2309.670946 | 1.427643 | -0.0002655298
|  | 2320.695949 | 1.347529 | -0.0001107247 |  | 2309.550445 | 1.427624881 | -0.0002725733
|  | 2320.575948 | 1.347519 | -0.0001200259 |  | 2309.429944 | 1.427610338 | -0.0002738275
|  | 2320.455948 | 1.347503 | -0.0001280374 |  | 2309.309443 | 1.42760206 | -0.0002739922
|  | 2320.335947 | 1.347484446 | -0.0001329812 |  | 2309.188943 | 1.427599 | -0.0002786807
|  | 2320.215946 | 1.347463492 | -0.0001340522 |  | 2309.068442 | 1.427595773 | -0.0002911889
|  | 2320.095945 | 1.347442 | -0.000130834 |  | 2308.947941 | 1.427587 | -0.0003106404
|  | 2319.975944 | 1.347422 | -0.000123465 |  | 2308.82744 | 1.427569 | -0.0003323382
|  | 2319.855943 | 1.347403 | -0.0001123773 |  | 2308.706939 | 1.42754 | -0.0003500337
|  | 2319.735942 | 1.347389 | -9.82280406e-05 |  | 2308.586438 | 1.427506 | -0.0003585289
|  | 2319.615942 | 1.347379 | -8.28781e-05 |  | 2308.465937 | 1.427472 | -0.0003563553983
|  | 2319.495941 | 1.347375 | -6.81362e-05 |  | 2308.345436 | 1.427444 | -0.0003464167
|  | 2319.37594 | 1.34737621 | -5.66425019e-05 |  | 2308.224935 | 1.427424 | -0.000333932
|  | 2319.255939 | 1.34738 | -5.03658282e-05 |  | 2308.104434 | 1.427411 | -0.0003241766
|  | 2319.135938 | 1.347384 | -4.997525e-05 |  | 2307.983933 | 1.427401 | -0.0003198626
|  | 2319.015937 | 1.347385 | -5.488301e-05 |  | 2307.863433 | 1.427389 | -0.0003201398
|  | 2318.895937 | 1.347382 | -6.27672e-05 |  | 2307.742932 | 1.427372 | -0.0003211788
|  | 2318.775936 | 1.347374 | -7.09562295e-05 |  | 2307.622431 | 1.427352 | -0.000318775
|  | 2318.655935 | 1.347362 | -7.706224e-05 |  | 2307.50193 | 1.427333 | -0.0003108749
|  | 2318.535934 | 1.347348 | -7.980325925e-05 |  | 2307.381429 | 1.427318984 | -0.0002989997
|  | 2318.415933 | 1.347335 | -7.970286e-05 |  | 2307.260928 | 1.427312712 | -0.0002877427
|  | 2318.295933 | 1.347324 | -7.818468e-05 |  | 2307.140427 | 1.427313 | -0.0002824695
|  | 2318.175932 | 1.347314 | -7.719086775e-05 |  | 2307.019926 | 1.427314 | -0.0002866139
|  | 2318.055931 | 1.347305239 | -7.79690459e-05 |  | 2306.899425 | 1.427311 | -0.0002999015
|  | 2317.93593 | 1.347295 | -8.019806e-05 |  | 2306.778924 | 1.427297 | -0.0003179908
|  | 2317.815929 | 1.347282 | -8.264047e-05 |  | 2306.658424 | 1.427272955 | -0.0003340737
|  | 2317.695928 | 1.347267 | -8.348489e-05 |  | 2306.537923 | 1.427240474 | -0.0003420722
|  | 2317.575928 | 1.34725122 | -8.143029e-05 |  | 2306.417422 | 1.427206 | -0.0003391881
|  | 2317.455927 | 1.34723639 | -7.616953e-05 |  | 2306.296921 | 1.427175969 | -0.0003266165
|  | 2317.335926 | 1.347224 | -6.911261e-05 |  | 2306.17642 | 1.42715437 | -0.0003091422
|  | 2317.215925 | 1.347215 | -6.18456614e-05 |  | 2306.055919 | 1.427141 | -0.0002924819
|  | 2317.095924 | 1.347208 | -5.634996e-05 |  | 2305.935418 | 1.427133 | -0.0002806222
|  | 2316.975923 | 1.347202 | -5.33518857e-05 |  | 2305.814917 | 1.42712654 | -0.0002745127
|  | 2316.855922 | 1.347195 | -5.254590345e-05 |  | 2305.694416 | 1.427117 | -0.0002720764
|  | 2316.735922 | 1.347187 | -5.254618e-05 |  | 2305.573915 | 1.427104 | -0.0002697084
|  | 2316.615921 | 1.347176 | -5.20897069e-05 |  | 2305.453414 | 1.427089 | -0.0002645125
|  | 2316.49592 | 1.347165 | -4.990069e-05 |  | 2305.332914 | 1.427076 | -0.0002561188
|  | 2316.375919 | 1.347154379 | -4.600895e-05 |  | 2305.212413 | 1.427068 | -0.000246748
|  | 2316.255918 | 1.347145 | -4.10699023e-05 |  | 2305.091912 | 1.427064 | -0.0002399655
|  | 2316.135918 | 1.347138 | -3.62747e-05 |  | 2304.971411 | 1.427062 | -0.0002388351
|  | 2316.015917 | 1.347131 | -3.240936e-05 |  | 2304.85091 | 1.427058 | -0.0002438005
|  | 2315.895916 | 1.347125 | -2.96970084e-05 |  | 2304.730409 | 1.427048 | -0.0002525643
|  | 2315.775915 | 1.347119 | -2.760545e-05 |  | 2304.609908 | 1.427032 | -0.0002608715
|  | 2315.655914 | 1.347113 | -2.55631502e-05 |  | 2304.489407 | 1.42701 | -0.0002648145
|  | 2315.535913 | 1.347107352 | -2.336149e-05 |  | 2304.368906 | 1.426987858 | -0.0002624914
|  | 2315.415913 | 1.347103 | -2.157641e-05 |  | 2304.248405 | 1.426968 | -0.0002548387
|  | 2315.295912 | 1.3471 | -2.136819e-05 |  | 2304.127905 | 1.426954 | -0.0002452274
|  | 2315.175911 | 1.347098 | -2.39293924e-05 |  | 2304.007404 | 1.426944 | -0.0002375811
|  | 2315.05591 | 1.347094517 | -2.97116946e-05 |  | 2303.886903 | 1.426935 | -0.0002340407
|  | 2314.935909 | 1.347088028 | -3.806825745e-05 |  | 2303.766402 | 1.426925 | -0.0002343768
|  | 2314.815908 | 1.347077 | -4.698712e-05 |  | 2303.645901 | 1.426911 | -0.0002357896
|  | 2314.695907 | 1.347063 | -5.436936e-05 |  | 2303.5254 | 1.426893 | -0.0002345306
|  | 2314.575907 | 1.347045 | -5.788994595e-05 |  | 2303.404899 | 1.426873906 | -0.0002281149
|  | 2314.455906 | 1.347028 | -5.691052e-05 |  | 2303.284398 | 1.426858 | -0.0002167876
|  | 2314.335905 | 1.347013 | -5.233329e-05 |  | 2303.163897 | 1.426848 | -0.000203506
|  | 2314.215904 | 1.347001886 | -4.625298e-05 |  | 2303.043396 | 1.426845141 | -0.0001927335
|  | 2314.095903 | 1.346994855 | -4.136319e-05 |  | 2302.922895 | 1.426846 | -0.0001882669
|  | 2313.975902 | 1.34699 | -3.980508e-05 |  | 2302.802395 | 1.426845761 | -0.0001915077
|  | 2313.855902 | 1.346985 | -4.22177172e-05 |  | 2302.681894 | 1.426840282 | -0.0002003939
|  | 2313.735901 | 1.346978 | -4.785793e-05 |  | 2302.561393 | 1.426827 | -0.0002106219
|  | 2313.6159 | 1.346966 | -5.437842e-05 |  | 2302.440892 | 1.426807 | -0.0002172702864
|  | 2313.495899 | 1.34695 | -5.926287e-05 |  | 2302.320391 | 1.426784157 | -0.0002171383
|  | 2313.375898 | 1.346933 | -6.057827e-05 |  | 2302.19989 | 1.426762 | -0.0002099628
|  | 2313.255898 | 1.346915 | -5.79387874e-05 |  | 2302.079389 | 1.426745849 | -0.0001982015
|  | 2313.135897 | 1.3469 | -5.196282e-05 |  | 2301.958888 | 1.426735 | -0.0001856304
|  | 2313.015896 | 1.346888 | -4.46807698e-05 |  | 2301.838387 | 1.426730164 | -0.0001756693
|  | 2312.895895 | 1.346879 | -3.794529e-05 |  | 2301.717886 | 1.426727086 | -0.0001699238
|  | 2312.775894 | 1.346873 | -3.338298e-05 |  | 2301.597385 | 1.426724 | -0.0001676974
|  | 2312.655893 | 1.346867 | -3.155091e-05 |  | 2301.476885 | 1.426719 | -0.0001673365
|  | 2312.535893 | 1.346861 | -3.231368e-05 |  | 2301.356384 | 1.426714 | -0.0001675917
|  | 2312.415892 | 1.346854 | -3.461105e-05 |  | 2301.235883 | 1.42671 | -0.0001682973
|  | 2312.295891 | 1.346844 | -3.744598e-05 |  | 2301.115382 | 1.426708 | -0.0001709496
|  | 2312.17589 | 1.346833 | -4.0021201e-05 |  | 2300.994881 | 1.426706 | -0.0001779198
|  | 2312.055889 | 1.346821 | -4.20772174e-05 |  | 2300.87438 | 1.426703 | -0.0001905225
|  | 2311.935888 | 1.346808 | -4.360986e-05 |  | 2300.753879 | 1.426695 | -0.0002079005
|  | 2311.815887 | 1.346793676 | -4.451424e-05 |  | 2300.633378 | 1.426678309 | -0.0002271007
|  | 2311.695887 | 1.346779 | -4.449343e-05 |  | 2300.512877 | 1.426653687 | -0.0002436519
|  | 2311.575886 | 1.346763 | -4.308276e-05 |  | 2300.392376 | 1.426623 | -0.0002535728
|  | 2311.455885 | 1.346747 | -3.970282e-05 |  | 2300.271876 | 1.426592 | -0.0002551463
|  | 2311.335884 | 1.346731 | -3.375253e-05 |  | 2300.151375 | 1.426563076 | -0.0002497013
|  | 2311.215883 | 1.346716 | -2.528331e-05 |  | 2300.030874 | 1.42654 | -0.000240751
|  | 2311.095883 | 1.346705 | -1.505659e-05 |  | 2299.910373 | 1.426522 | -0.0002323564
|  | 2310.975882 | 1.346697 | -4.405536e-06 |  | 2299.789872 | 1.426507 | -0.0002270129
|  | 2310.855881 | 1.346693 | 5.085228e-06 |  | 2299.669371 | 1.426491 | -0.000224688
|  | 2310.73588 | 1.346691226 | 1.181179445e-05 |  | 2299.54887 | 1.426472391 | -0.0002229306
|  | 2310.615879 | 1.346691 | 1.460973e-05 |  | 2299.428369 | 1.426450685 | -0.0002182617
|  | 2310.495878 | 1.346691 | 1.33265e-05 |  | 2299.307868 | 1.426429 | -0.0002083139
|  | 2310.375878 | 1.346689 | 8.461229e-06 |  | 2299.187367 | 1.426412 | -0.0001934585
|  | 2310.255877 | 1.346683 | 1.194744e-06 |  | 2299.066866 | 1.426402 | -0.0001771369
|  | 2310.135876 | 1.346674 | -6.842418e-06 |  | 2298.946366 | 1.426400714 | -0.0001643986
|  | 2310.015875 | 1.346661 | -1.418472e-05 |  | 2298.825865 | 1.426404 | -0.0001597983
|  | 2309.895874 | 1.346645 | -1.944945095e-05 |  | 2298.705364 | 1.426406672 | -0.000165235
|  | 2309.775873 | 1.346627 | -2.186442555e-05 |  | 2298.584863 | 1.426403 | -0.0001790291
|  | 2309.655872 | 1.346609 | -2.10641401e-05 |  | 2298.464362 | 1.42639 | -0.0001964027
|  | 2309.535872 | 1.346591 | -1.710168e-05 |  | 2298.343861 | 1.426367 | -0.0002114932
|  | 2309.415871 | 1.346574 | -1.063039e-05 |  | 2298.22336 | 1.426337 | -0.0002198124
|  | 2309.29587 | 1.34655995 | -2.247373e-06 |  | 2298.102859 | 1.426305 | -0.0002194386
|  | 2309.175869 | 1.346548 | 7.082975e-06 |  | 2297.982358 | 1.426276 | -0.0002117639
|  | 2309.055868 | 1.346539378 | 1.633761505e-05 |  | 2297.861857 | 1.426252 | -0.000200415
|  | 2308.935867 | 1.346533 | 2.460476e-05 |  | 2297.741357 | 1.426233 | -0.0001891155
|  | 2308.815867 | 1.346528 | 3.111580025e-05 |  | 2297.620856 | 1.426216 | -0.0001800108
|  | 2308.695866 | 1.346524 | 3.549386335e-05 |  | 2297.500355 | 1.4262 | -0.000173063
|  | 2308.575865 | 1.346521 | 3.763753205e-05 |  | 2297.379854 | 1.426181 | -0.0001663598
|  | 2308.455864 | 1.346516 | 3.780052e-05 |  | 2297.259353 | 1.426161 | -0.0001574668
|  | 2308.335863 | 1.346511 | 3.660868615e-05 |  | 2297.138852 | 1.426141 | -0.0001450126
|  | 2308.215863 | 1.346504 | 3.467988e-05 |  | 2297.018351 | 1.426124681 | -0.0001295298
|  | 2308.095862 | 1.346495 | 3.270092e-05 |  | 2296.89785 | 1.426112649 | -0.0001131324
|  | 2307.975861 | 1.346485 | 3.121602386e-05 |  | 2296.777349 | 1.426105 | -9.853893316e-05
|  | 2307.85586 | 1.346474 | 3.071948508e-05 |  | 2296.656848 | 1.4261 | -8.7716e-05
|  | 2307.735859 | 1.346462 | 3.135896e-05 |  | 2296.536347 | 1.426094 | -8.046189e-05
|  | 2307.615858 | 1.346451 | 3.322192e-05 |  | 2296.415847 | 1.426086 | -7.491324e-05
|  | 2307.495858 | 1.34644 | 3.618159e-05 |  | 2296.295346 | 1.426075 | -6.865487e-05
|  | 2307.375857 | 1.34642993 | 3.976453e-05 |  | 2296.174845 | 1.426064 | -5.950664e-05
|  | 2307.255856 | 1.346421 | 4.356891e-05 |  | 2296.054344 | 1.426056 | -4.730148e-05
|  | 2307.135855 | 1.346414 | 4.705137e-05 |  | 2295.933843 | 1.426053 | -3.398836e-05
|  | 2307.015854 | 1.346407199 | 4.947758e-05 |  | 2295.813342 | 1.426056 | -2.303127296e-05
|  | 2306.895853 | 1.346401074 | 5.051077e-05 |  | 2295.692841 | 1.42606299 | -1.817448e-05
|  | 2306.775852 | 1.346394 | 5.008965e-05 |  | 2295.57234 | 1.426072 | -2.167264e-05
|  | 2306.655852 | 1.346386783 | 4.859106e-05 |  | 2295.451839 | 1.426077 | -3.350397191e-05
|  | 2306.535851 | 1.346377402 | 4.681937e-05 |  | 2295.331338 | 1.426075 | -5.128985e-05
|  | 2306.41585 | 1.346366551 | 4.570543e-05 |  | 2295.210838 | 1.426065 | -7.138619936e-05
|  | 2306.295849 | 1.346355 | 4.603713e-05 |  | 2295.090337 | 1.426047179 | -9.007156453e-05
|  | 2306.175848 | 1.346343 | 4.825961e-05 |  | 2294.969836 | 1.42602263 | -0.0001042795
|  | 2306.055848 | 1.346332 | 5.215387e-05 |  | 2294.849335 | 1.425995 | -0.0001128366
|  | 2305.935847 | 1.346323131 | 5.696661e-05 |  | 2294.728834 | 1.425966 | -0.0001160021907
|  | 2305.815846 | 1.346316613 | 6.143413e-05 |  | 2294.608333 | 1.425937 | -0.0001146421
|  | 2305.695845 | 1.346312 | 6.429346e-05 |  | 2294.487832 | 1.425909 | -0.0001096513
|  | 2305.575844 | 1.346308392 | 6.462961e-05 |  | 2294.367331 | 1.425882 | -0.0001014985
|  | 2305.455843 | 1.346304 | 6.22391e-05 |  | 2294.24683 | 1.425857 | -9.018865e-05
|  | 2305.335843 | 1.346298 | 5.763568e-05 |  | 2294.126329 | 1.425834 | -7.562222e-05
|  | 2305.215842 | 1.346289 | 5.202162e-05 |  | 2294.005828 | 1.425815 | -5.814621479e-05
|  | 2305.095841 | 1.346278 | 4.685534e-05 |  | 2293.885328 | 1.425801 | -3.90564e-05
|  | 2304.97584 | 1.346263647 | 4.355733e-05 |  | 2293.764827 | 1.425791 | -2.030915825e-05
|  | 2304.855839 | 1.346249 | 4.30312e-05 |  | 2293.644326 | 1.425787 | -4.021041255e-06
|  | 2304.735838 | 1.346234032 | 4.530262e-05 |  | 2293.523825 | 1.425787 | 7.721620155e-06
|  | 2304.615837 | 1.346221 | 4.966065e-05 |  | 2293.403324 | 1.425788 | 1.385073e-05
|  | 2304.495837 | 1.346211 | 5.486026e-05 |  | 2293.282823 | 1.425788 | 1.473046e-05
|  | 2304.375836 | 1.346204 | 5.939531e-05 |  | 2293.162322 | 1.425785 | 1.155337e-05
|  | 2304.255835 | 1.346198 | 6.203818e-05 |  | 2293.041821 | 1.425777 | 6.266214095e-06
|  | 2304.135834 | 1.346193 | 6.213884e-05 |  | 2292.92132 | 1.425764982 | 9.708666e-07
|  | 2304.015833 | 1.346187 | 5.987824528e-05 |  | 2292.800819 | 1.425749 | -2.688576e-06
|  | 2303.895832 | 1.346179 | 5.609302e-05 |  | 2292.680318 | 1.425731 | -3.59469849e-06
|  | 2303.775832 | 1.346169 | 5.192045e-05 |  | 2292.559818 | 1.425712627 | -1.454804415e-06
|  | 2303.655831 | 1.346156 | 4.858032e-05 |  | 2292.439317 | 1.425694 | 3.506801e-06
|  | 2303.53583 | 1.346143 | 4.693315e-05 |  | 2292.318816 | 1.425676459 | 1.097503e-05
|  | 2303.415829 | 1.346129 | 4.711577964e-05 |  | 2292.198315 | 1.425660802 | 2.031716e-05
|  | 2303.295828 | 1.346116738 | 4.863919346e-05 |  | 2292.077814 | 1.425647 | 3.072682e-05
|  | 2303.175828 | 1.346105 | 5.06578e-05 |  | 2291.957313 | 1.425636588 | 4.132108152e-05
|  | 2303.055827 | 1.346095 | 5.218448e-05 |  | 2291.836812 | 1.425628 | 5.110454e-05
|  | 2302.935826 | 1.346086 | 5.252417e-05 |  | 2291.716311 | 1.425622 | 5.912995e-05
|  | 2302.815825 | 1.346076 | 5.154237e-05 |  | 2291.59581 | 1.425616 | 6.473479e-05
|  | 2302.695824 | 1.346064694 | 4.959652e-05 |  | 2291.475309 | 1.42561 | 6.797469e-05
|  | 2302.575823 | 1.346052 | 4.739761e-05 |  | 2291.354809 | 1.425602 | 6.945909e-05
|  | 2302.455823 | 1.346037 | 4.60665315e-05 |  | 2291.234308 | 1.425593 | 7.025457864e-05
|  | 2302.335822 | 1.346021 | 4.650275e-05 |  | 2291.113807 | 1.425581 | 7.177722e-05
|  | 2302.215821 | 1.346004 | 4.916288e-05 |  | 2290.993306 | 1.425569 | 7.492414e-05
|  | 2302.09582 | 1.345988 | 5.404407e-05 |  | 2290.872805 | 1.425556532 | 8.003573e-05
|  | 2301.975819 | 1.345973 | 6.081729e-05 |  | 2290.752304 | 1.425546 | 8.670465835e-05
|  | 2301.855818 | 1.345961 | 6.867307e-05 |  | 2290.631803 | 1.425537 | 9.38603591e-05
|  | 2301.735817 | 1.34595 | 7.676686e-05 |  | 2290.511302 | 1.42553 | 0.0001002602
|  | 2301.615817 | 1.345941 | 8.434232457e-05 |  | 2290.390801 | 1.425524119 | 0.0001050149753
|  | 2301.495816 | 1.345933 | 9.106937e-05 |  | 2290.2703 | 1.425518897 | 0.0001077600147
|  | 2301.375815 | 1.345926188 | 9.678903e-05 |  | 2290.149799 | 1.425513 | 0.0001088576
|  | 2301.255814 | 1.345919 | 0.0001018241 |  | 2290.029299 | 1.425505828 | 0.0001092379
|  | 2301.135813 | 1.345912481 | 0.0001064997 |  | 2289.908798 | 1.425498 | 0.0001094480021
|  | 2301.015812 | 1.345906 | 0.0001111068 |  | 2289.788297 | 1.42549 | 0.0001097261
|  | 2300.895812 | 1.345900219 | 0.0001157152 |  | 2289.667796 | 1.425482 | 0.0001098566177
|  | 2300.775811 | 1.345896 | 0.0001199717 |  | 2289.547295 | 1.425473512 | 0.0001091955
|  | 2300.65581 | 1.345892 | 0.000123216 |  | 2289.426794 | 1.425465 | 0.0001075321
|  | 2300.535809 | 1.34589 | 0.0001246656 |  | 2289.306293 | 1.425455 | 0.0001050994
|  | 2300.415808 | 1.345888 | 0.0001237103 |  | 2289.185792 | 1.425443 | 0.0001028681607
|  | 2300.295808 | 1.345884 | 0.0001203732 |  | 2289.065291 | 1.425429 | 0.000102075724
|  | 2300.175807 | 1.345879 | 0.0001152215 |  | 2288.94479 | 1.425415308 | 0.0001034579
|  | 2300.055806 | 1.345870654 | 0.0001095726 |  | 2288.82429 | 1.425403 | 0.0001070424
|  | 2299.935805 | 1.34586 | 0.0001047376 |  | 2288.703789 | 1.425392 | 0.0001116945
|  | 2299.815804 | 1.345847 | 0.0001019266 |  | 2288.583288 | 1.425385 | 0.0001153869
|  | 2299.695803 | 1.345835 | 0.0001016108 |  | 2288.462787 | 1.42538 | 0.0001163285791
|  | 2299.575803 | 1.345823 | 0.000103256 |  | 2288.342286 | 1.425375 | 0.0001133745944
|  | 2299.455802 | 1.345814 | 0.0001056624 |  | 2288.221785 | 1.425368 | 0.0001067522
|  | 2299.335801 | 1.345806247 | 0.0001073165 |  | 2288.101284 | 1.425357 | 9.820523e-05
|  | 2299.2158 | 1.3458 | 0.0001070542 |  | 2287.980783 | 1.425341 | 9.012613565e-05
|  | 2299.095799 | 1.345794 | 0.0001043492 |  | 2287.860282 | 1.425321786 | 8.468373e-05
|  | 2298.975798 | 1.345786 | 9.959925674e-05 |  | 2287.739781 | 1.425300901 | 8.30263009e-05
|  | 2298.855797 | 1.345775 | 9.394548236e-05 |  | 2287.61928 | 1.425281 | 8.47677301e-05
|  | 2298.735797 | 1.345761 | 8.893266e-05 |  | 2287.49878 | 1.425262 | 8.86636819e-05
|  | 2298.615796 | 1.345745 | 8.585678e-05 |  | 2287.378279 | 1.425244 | 9.327713985e-05
|  | 2298.495795 | 1.345729 | 8.551325e-05 |  | 2287.257778 | 1.425228 | 9.790664e-05
|  | 2298.375794 | 1.345712 | 8.785313e-05 |  | 2287.137277 | 1.425211 | 0.0001030284
|  | 2298.255793 | 1.345697 | 9.223637e-05 |  | 2287.016776 | 1.425193 | 0.0001099545
|  | 2298.135793 | 1.345684 | 9.795171e-05 |  | 2286.896275 | 1.425175 | 0.0001201556
|  | 2298.015792 | 1.345672972 | 0.0001041067 |  | 2286.775774 | 1.425160329 | 0.0001341894
|  | 2297.895791 | 1.345664 | 0.0001101741 |  | 2286.655273 | 1.425151 | 0.0001507073
|  | 2297.77579 | 1.345656137 | 0.0001153064 |  | 2286.534772 | 1.425148 | 0.0001669026
|  | 2297.655789 | 1.345649727 | 0.0001192835 |  | 2286.414271 | 1.425153 | 0.0001789271085
|  | 2297.535788 | 1.345644 | 0.0001215228 |  | 2286.293771 | 1.425162 | 0.0001831704795
|  | 2297.415788 | 1.345638589 | 0.0001218572 |  | 2286.17327 | 1.425171 | 0.0001776623042
|  | 2297.295787 | 1.345632 | 0.0001204003 |  | 2286.052769 | 1.425176 | 0.0001628264
|  | 2297.175786 | 1.345623858 | 0.0001178141 |  | 2285.932268 | 1.425172 | 0.0001413994079
|  | 2297.055785 | 1.345613 | 0.0001152959 |  | 2285.811767 | 1.425158 | 0.0001177001406
|  | 2296.935784 | 1.345601 | 0.0001141149 |  | 2285.691266 | 1.425131993 | 9.688099e-05
|  | 2296.815783 | 1.345589 | 0.0001150577 |  | 2285.570765 | 1.425097219 | 8.354263e-05
|  | 2296.695782 | 1.345577011 | 0.0001181596 |  | 2285.450264 | 1.425057268 | 8.085764e-05
|  | 2296.575782 | 1.345568 | 0.0001222913 |  | 2285.329763 | 1.425017 | 9.029909e-05
|  | 2296.455781 | 1.345561 | 0.0001258019 |  | 2285.209262 | 1.424980626 | 0.0001113845
|  | 2296.33578 | 1.345556 | 0.0001267841 |  | 2285.088761 | 1.424953 | 0.0001416328
|  | 2296.215779 | 1.345552 | 0.0001241218 |  | 2284.968261 | 1.424938 | 0.0001768703
|  | 2296.095778 | 1.345545 | 0.000118223 |  | 2284.84776 | 1.424936716 | 0.0002117712
|  | 2295.975777 | 1.345534 | 0.0001107649 |  | 2284.727259 | 1.424947 | 0.0002408012
|  | 2295.855777 | 1.345518 | 0.0001043437 |  | 2284.606758 | 1.424967 | 0.0002591768
|  | 2295.735776 | 1.345499 | 0.0001016061 |  | 2284.486257 | 1.42499 | 0.0002642226
|  | 2295.615775 | 1.345478 | 0.0001040301 |  | 2284.365756 | 1.42500955 | 0.0002563572
|  | 2295.495774 | 1.345459 | 0.0001116613 |  | 2284.245255 | 1.425021427 | 0.0002387662741
|  | 2295.375773 | 1.345445 | 0.0001227453 |  | 2284.124754 | 1.425022437 | 0.0002167281
|  | 2295.255773 | 1.345435 | 0.0001349725 |  | 2284.004253 | 1.425013019 | 0.0001959612948
|  | 2295.135772 | 1.345431 | 0.0001456921 |  | 2283.883752 | 1.424996307 | 0.000180962
|  | 2295.015771 | 1.345429 | 0.0001531318 |  | 2283.763251 | 1.424977 | 0.0001733178
|  | 2294.89577 | 1.345429 | 0.000156636 |  | 2283.642751 | 1.42496 | 0.0001717379
|  | 2294.775769 | 1.345429 | 0.0001565859 |  | 2283.52225 | 1.424948 | 0.0001728317
|  | 2294.655768 | 1.345427 | 0.0001537699 |  | 2283.401749 | 1.42494 | 0.000172466
|  | 2294.535768 | 1.345424 | 0.0001490283 |  | 2283.281248 | 1.424934 | 0.0001678958
|  | 2294.415767 | 1.345418906 | 0.0001430034 |  | 2283.160747 | 1.424927 | 0.0001586695
|  | 2294.295766 | 1.345412 | 0.0001359995 |  | 2283.040246 | 1.424915 | 0.0001467765
|  | 2294.175765 | 1.345402689 | 0.0001283362 |  | 2282.919745 | 1.424897 | 0.0001355532
|  | 2294.055764 | 1.345391 | 0.0001205656 |  | 2282.799244 | 1.424875365 | 0.0001282816
|  | 2293.935763 | 1.345376 | 0.0001137219 |  | 2282.678743 | 1.424852 | 0.0001265912
|  | 2293.815762 | 1.345359 | 0.0001090323 |  | 2282.558242 | 1.424831 | 0.000129809
|  | 2293.695762 | 1.345341371 | 0.0001072499 |  | 2282.437742 | 1.424814 | 0.0001356477
|  | 2293.575761 | 1.345323 | 0.0001087694 |  | 2282.317241 | 1.424802 | 0.0001410838102
|  | 2293.45576 | 1.345307 | 0.0001131036 |  | 2282.19674 | 1.424792 | 0.0001438920679
|  | 2293.335759 | 1.345293 | 0.0001191202 |  | 2282.076239 | 1.424782 | 0.0001435944
|  | 2293.215758 | 1.345281293 | 0.0001255478 |  | 2281.955738 | 1.424771 | 0.0001412883
|  | 2293.095758 | 1.345272 | 0.0001313069 |  | 2281.835237 | 1.424757 | 0.0001391866
|  | 2292.975757 | 1.345264 | 0.0001359454 |  | 2281.714736 | 1.424741 | 0.0001394214
|  | 2292.855756 | 1.345257 | 0.0001393307 |  | 2281.594235 | 1.424726 | 0.0001425328
|  | 2292.735755 | 1.345251 | 0.0001416629 |  | 2281.473734 | 1.424715 | 0.0001474746
|  | 2292.615754 | 1.345245 | 0.0001431176 |  | 2281.353233 | 1.424707 | 0.0001518394711
|  | 2292.495753 | 1.345239 | 0.0001433972 |  | 2281.232732 | 1.424703573 | 0.0001526812
|  | 2292.375753 | 1.345233 | 0.0001421799 |  | 2281.112232 | 1.424701 | 0.0001479314
|  | 2292.255752 | 1.345227142 | 0.0001390501 |  | 2280.991731 | 1.424696383 | 0.0001370757
|  | 2292.135751 | 1.34522 | 0.0001345646 |  | 2280.87123 | 1.424686 | 0.0001216544
|  | 2292.01575 | 1.34521 | 0.0001291127 |  | 2280.750729 | 1.424669 | 0.000104778
|  | 2291.895749 | 1.345198 | 0.0001240745 |  | 2280.630228 | 1.424644 | 9.021054924e-05
|  | 2291.775748 | 1.345184 | 0.0001203543 |  | 2280.509727 | 1.424613 | 8.146660105e-05
|  | 2291.655747 | 1.34517 | 0.0001188065 |  | 2280.389226 | 1.424579 | 8.040932826e-05
|  | 2291.535747 | 1.345156 | 0.000118908 |  | 2280.268725 | 1.424546 | 8.731729e-05
|  | 2291.415746 | 1.345142956 | 0.0001203462 |  | 2280.148224 | 1.424518 | 0.0001010187
|  | 2291.295745 | 1.345132 | 0.0001218218 |  | 2280.027723 | 1.424495 | 0.0001189194
|  | 2291.175744 | 1.345121 | 0.0001224399 |  | 2279.907223 | 1.424479 | 0.0001381782
|  | 2291.055743 | 1.345111 | 0.0001220011 |  | 2279.786722 | 1.424469 | 0.000156331
|  | 2290.935742 | 1.34509971 | 0.0001209393 |  | 2279.666221 | 1.424463 | 0.0001718147
|  | 2290.815742 | 1.345088 | 0.0001198531 |  | 2279.54572 | 1.424461 | 0.0001841322
|  | 2290.695741 | 1.345075 | 0.0001196485 |  | 2279.425219 | 1.42446 | 0.000193205
|  | 2290.57574 | 1.345062 | 0.0001205266 |  | 2279.304718 | 1.42446 | 0.0001993069
|  | 2290.455739 | 1.34505 | 0.0001221563 |  | 2279.184217 | 1.424461486 | 0.0002026686
|  | 2290.335738 | 1.345038 | 0.0001238799 |  | 2279.063716 | 1.424463 | 0.000203076
|  | 2290.215738 | 1.345028 | 0.0001251664 |  | 2278.943215 | 1.424465 | 0.0002000467
|  | 2290.095737 | 1.345018 | 0.0001255601 |  | 2278.822714 | 1.424466 | 0.0001932427
|  | 2289.975736 | 1.345007 | 0.0001254162 |  | 2278.702213 | 1.424465 | 0.0001827745
|  | 2289.855735 | 1.344995 | 0.0001253308 |  | 2278.581713 | 1.42446 | 0.0001695271
|  | 2289.735734 | 1.344983 | 0.000125823 |  | 2278.461212 | 1.424451 | 0.0001549688
|  | 2289.615733 | 1.344971 | 0.0001271801 |  | 2278.340711 | 1.424438 | 0.0001408953
|  | 2289.495733 | 1.34496 | 0.0001294048 |  | 2278.22021 | 1.42442 | 0.0001290392
|  | 2289.375732 | 1.344949697 | 0.0001317029 |  | 2278.099709 | 1.424401 | 0.0001204279
|  | 2289.255731 | 1.344941 | 0.0001332391 |  | 2277.979208 | 1.42438 | 0.0001152427
|  | 2289.13573 | 1.344933 | 0.0001333895 |  | 2277.858707 | 1.424361 | 0.0001131541
|  | 2289.015729 | 1.344925 | 0.0001318811 |  | 2277.738206 | 1.424343 | 0.0001135085
|  | 2288.895728 | 1.344915 | 0.0001287311 |  | 2277.617705 | 1.424327 | 0.0001156414
|  | 2288.775727 | 1.344904 | 0.0001247448 |  | 2277.497204 | 1.424313 | 0.0001187987
|  | 2288.655727 | 1.344892 | 0.0001203909 |  | 2277.376704 | 1.424303548 | 0.0001220508
|  | 2288.535726 | 1.344876 | 0.0001168613 |  | 2277.256203 | 1.424298 | 0.000123823
|  | 2288.415725 | 1.344859964 | 0.0001147261 |  | 2277.135702 | 1.424296111 | 0.000121878
|  | 2288.295724 | 1.344842 | 0.0001147152 |  | 2277.015201 | 1.424296986 | 0.0001135447
|  | 2288.175723 | 1.34482453 | 0.0001169804 |  | 2276.8947 | 1.424297 | 9.682593e-05
|  | 2288.055723 | 1.344807 | 0.0001216429 |  | 2276.774199 | 1.424293 | 7.141713e-05
|  | 2287.935722 | 1.344791737 | 0.0001284090443 |  | 2276.653698 | 1.424278 | 3.937466e-05
|  | 2287.815721 | 1.344778 | 0.0001363515 |  | 2276.533197 | 1.424251146 | 5.454242275e-06
|  | 2287.69572 | 1.344768 | 0.000144667 |  | 2276.412696 | 1.42421 | -2.402954e-05
|  | 2287.575719 | 1.344759352 | 0.0001522881 |  | 2276.292195 | 1.424159 | -4.315478245e-05
|  | 2287.455718 | 1.344753 | 0.000158418 |  | 2276.171694 | 1.424102 | -4.81333834e-05
|  | 2287.335718 | 1.344747477 | 0.0001628214 |  | 2276.051194 | 1.424047 | -3.848871e-05
|  | 2287.215717 | 1.344743 | 0.0001654376 |  | 2275.930693 | 1.424 | -1.711862e-05
|  | 2287.095716 | 1.344738 | 0.0001665191 |  | 2275.810192 | 1.423962 | 1.090311e-05
|  | 2286.975715 | 1.344733 | 0.0001661717 |  | 2275.689691 | 1.423933 | 4.06588e-05
|  | 2286.855714 | 1.344727 | 0.0001642764 |  | 2275.56919 | 1.423912484 | 6.912263055e-05
|  | 2286.735713 | 1.344721578 | 0.0001606519 |  | 2275.448689 | 1.423896 | 9.566041339e-05
|  | 2286.615712 | 1.344714 | 0.000155091 |  | 2275.328188 | 1.423881374 | 0.0001220148
|  | 2286.495712 | 1.344704 | 0.0001481043 |  | 2275.207687 | 1.423870508 | 0.0001502286
|  | 2286.375711 | 1.344691 | 0.0001408631 |  | 2275.087186 | 1.423866 | 0.0001806723
|  | 2286.25571 | 1.344674 | 0.0001352059 |  | 2274.966685 | 1.423871 | 0.0002111509
|  | 2286.135709 | 1.344655 | 0.0001332641 |  | 2274.846184 | 1.423887 | 0.0002367237
|  | 2286.015708 | 1.344635095 | 0.0001360923 |  | 2274.725684 | 1.423913 | 0.0002514524
|  | 2285.895707 | 1.344617 | 0.0001437211 |  | 2274.605183 | 1.423942 | 0.0002508852
|  | 2285.775707 | 1.344605 | 0.0001544458 |  | 2274.484682 | 1.423968 | 0.0002340374
|  | 2285.655706 | 1.344598 | 0.0001651457 |  | 2274.364181 | 1.423983 | 0.0002043803
|  | 2285.535705 | 1.344597384 | 0.0001724651 |  | 2274.24368 | 1.423981821 | 0.0001688493
|  | 2285.415704 | 1.344599 | 0.0001738008 |  | 2274.123179 | 1.423966 | 0.0001356235
|  | 2285.295703 | 1.344601114 | 0.0001681976 |  | 2274.002678 | 1.423938 | 0.0001114852
|  | 2285.175703 | 1.344598829 | 0.000156889 |  | 2273.882177 | 1.423906247 | 9.959094e-05
|  | 2285.055702 | 1.34459 | 0.0001424626 |  | 2273.761676 | 1.423877 | 9.880519e-05
|  | 2284.935701 | 1.344575 | 0.0001286882 |  | 2273.641175 | 1.423856 | 0.0001046245
|  | 2284.8157 | 1.344554812 | 0.0001182635 |  | 2273.520675 | 1.423843 | 0.0001111231
|  | 2284.695699 | 1.344532 | 0.0001130967 |  | 2273.400174 | 1.423838 | 0.0001131703
|  | 2284.575698 | 1.344509 | 0.0001132344 |  | 2273.279673 | 1.423835011 | 0.0001078171
|  | 2284.455698 | 1.344489 | 0.0001171984 |  | 2273.159172 | 1.423830467 | 9.497491124e-05
|  | 2284.335697 | 1.344472 | 0.0001230101 |  | 2273.038671 | 1.42382 | 7.682908e-05
|  | 2284.215696 | 1.344458269 | 0.0001286002 |  | 2272.91817 | 1.423803 | 5.667318e-05
|  | 2284.095695 | 1.344447 | 0.000132426 |  | 2272.797669 | 1.423779 | 3.778388e-05
|  | 2283.975694 | 1.344437 | 0.0001340493 |  | 2272.677168 | 1.423749 | 2.295021e-05
|  | 2283.855693 | 1.344426 | 0.0001334722 |  | 2272.556667 | 1.423714 | 1.423326e-05
|  | 2283.735692 | 1.344414 | 0.0001314798 |  | 2272.436166 | 1.423679 | 1.268755e-05
|  | 2283.615692 | 1.344399093 | 0.0001290798 |  | 2272.315665 | 1.423644 | 1.862743e-05
|  | 2283.495691 | 1.344382 | 0.0001273605 |  | 2272.195165 | 1.423615 | 3.113576e-05
|  | 2283.37569 | 1.344364 | 0.0001273227 |  | 2272.074664 | 1.423592 | 4.79041035e-05
|  | 2283.255689 | 1.344345 | 0.0001297611 |  | 2271.954163 | 1.423579 | 6.502797559e-05
|  | 2283.135688 | 1.344326 | 0.0001350901 |  | 2271.833662 | 1.423574 | 7.802207692e-05
|  | 2283.015688 | 1.344309 | 0.0001430008 |  | 2271.713161 | 1.423574 | 8.287499e-05
|  | 2282.895687 | 1.344294 | 0.0001524722 |  | 2271.59266 | 1.423574559 | 7.774386809e-05
|  | 2282.775686 | 1.344282 | 0.0001621333 |  | 2271.472159 | 1.42357 | 6.397236694e-05
|  | 2282.655685 | 1.344274 | 0.000170283 |  | 2271.351658 | 1.423555894 | 4.569081e-05
|  | 2282.535684 | 1.344266 | 0.0001761322 |  | 2271.231157 | 1.423532 | 2.905828956e-05
|  | 2282.415683 | 1.344259 | 0.0001794588 |  | 2271.110656 | 1.4235 | 1.963913e-05
|  | 2282.295683 | 1.34425 | 0.0001813503 |  | 2270.990156 | 1.423466918 | 2.005069e-05
|  | 2282.175682 | 1.344239 | 0.000183376 |  | 2270.869655 | 1.423438 | 2.930564e-05
|  | 2282.055681 | 1.344226 | 0.0001871463 |  | 2270.749154 | 1.423417985 | 4.287842e-05
|  | 2281.93568 | 1.344214 | 0.0001934644 |  | 2270.628653 | 1.423407 | 5.420437648e-05
|  | 2281.815679 | 1.344205 | 0.0002019569 |  | 2270.508152 | 1.423402736 | 5.771658458e-05
|  | 2281.695678 | 1.344199056 | 0.0002110533 |  | 2270.387651 | 1.423397483 | 5.135905e-05
|  | 2281.575677 | 1.344197 | 0.0002183034 |  | 2270.26715 | 1.423385306 | 3.741167e-05
|  | 2281.455677 | 1.344198975 | 0.000221597 |  | 2270.146649 | 1.423362 | 2.19735e-05
|  | 2281.335676 | 1.344201 | 0.0002196509 |  | 2270.026148 | 1.42333 | 1.235673924e-05
|  | 2281.215675 | 1.344202 | 0.0002124171 |  | 2269.905647 | 1.423292 | 1.395079317e-05
|  | 2281.095674 | 1.344199 | 0.0002013589 |  | 2269.785146 | 1.423258 | 2.794378e-05
|  | 2280.975673 | 1.344191 | 0.0001884103 |  | 2269.664646 | 1.423234 | 5.068184e-05
|  | 2280.855672 | 1.344177 | 0.0001757476 |  | 2269.544145 | 1.423224 | 7.484429e-05
|  | 2280.735672 | 1.34416 | 0.000164919 |  | 2269.423644 | 1.423226 | 9.200126e-05
|  | 2280.615671 | 1.34414 | 0.0001570008 |  | 2269.303143 | 1.423236 | 9.596495e-05
|  | 2280.49567 | 1.344118 | 0.0001523044334 |  | 2269.182642 | 1.423244 | 8.490111e-05
|  | 2280.375669 | 1.344096 | 0.0001509982739 |  | 2269.062141 | 1.423243071 | 6.169526e-05
|  | 2280.255668 | 1.344073 | 0.0001531491 |  | 2268.94164 | 1.423228 | 3.314441e-05
|  | 2280.135668 | 1.344051 | 0.0001587571247 |  | 2268.821139 | 1.423198 | 7.273036e-06
|  | 2280.015667 | 1.344032 | 0.0001675915 |  | 2268.700638 | 1.423157 | -9.23765633e-06
|  | 2279.895666 | 1.344016 | 0.0001789932 |  | 2268.580137 | 1.423111 | -1.284995e-05
|  | 2279.775665 | 1.344004 | 0.000191531844 |  | 2268.459637 | 1.423067 | -3.570413e-06
|  | 2279.655664 | 1.343997 | 0.0002033492 |  | 2268.339136 | 1.423030097 | 1.569157434e-05
|  | 2279.535663 | 1.343993 | 0.000212334 |  | 2268.218635 | 1.423002343 | 4.057188e-05
|  | 2279.415663 | 1.343993 | 0.0002169796 |  | 2268.098134 | 1.422985 | 6.684066e-05
|  | 2279.295662 | 1.343992 | 0.0002167999063 |  | 2267.977633 | 1.422975883 | 9.097588e-05
|  | 2279.175661 | 1.34399 | 0.0002123672 |  | 2267.857132 | 1.422974499 | 0.0001104064
|  | 2279.05566 | 1.343984127 | 0.0002053018 |  | 2267.736631 | 1.422978 | 0.000123303
|  | 2278.935659 | 1.343975 | 0.0001975859 |  | 2267.61613 | 1.422985 | 0.0001283805
|  | 2278.815658 | 1.343961852 | 0.0001908719 |  | 2267.495629 | 1.422991402 | 0.0001251081
|  | 2278.695657 | 1.343947 | 0.0001862226 |  | 2267.375128 | 1.422995 | 0.0001141225
|  | 2278.575657 | 1.343932421 | 0.0001836134 |  | 2267.254627 | 1.422992112 | 9.737158e-05
|  | 2278.455656 | 1.343918 | 0.0001823206 |  | 2267.134127 | 1.422982 | 7.797938e-05
|  | 2278.335655 | 1.343905 | 0.0001813129 |  | 2267.013626 | 1.422964675 | 5.942705e-05
|  | 2278.215654 | 1.343892 | 0.000179673 |  | 2266.893125 | 1.422942 | 4.452733e-05
|  | 2278.095653 | 1.343879 | 0.0001771179 |  | 2266.772624 | 1.422917 | 3.449988e-05
|  | 2277.975653 | 1.34386476 | 0.0001738788 |  | 2266.652123 | 1.422893 | 2.809085e-05
|  | 2277.855652 | 1.343849 | 0.0001706191 |  | 2266.531622 | 1.422871 | 2.276978e-05
|  | 2277.735651 | 1.343832 | 0.0001682349 |  | 2266.411121 | 1.422849 | 1.612519e-05
|  | 2277.61565 | 1.343813 | 0.000167495 |  | 2266.29062 | 1.422825791 | 7.22346666e-06
|  | 2277.495649 | 1.343794 | 0.0001686963 |  | 2266.170119 | 1.422798 | -2.442234375e-06
|  | 2277.375648 | 1.343776 | 0.0001716597 |  | 2266.049618 | 1.422764 | -9.4342564e-06
|  | 2277.255648 | 1.343758 | 0.0001760055 |  | 2265.929117 | 1.422726 | -9.553826e-06
|  | 2277.135647 | 1.343742 | 0.0001811296 |  | 2265.808617 | 1.422687 | -1.196072e-07
|  | 2277.015646 | 1.343727 | 0.000186467 |  | 2265.688116 | 1.422654 | 1.842224e-05
|  | 2276.895645 | 1.343712 | 0.0001917752 |  | 2265.567615 | 1.42263 | 4.242182e-05
|  | 2276.775644 | 1.343698 | 0.0001971371 |  | 2265.447114 | 1.422618 | 6.597223e-05
|  | 2276.655643 | 1.3436847 | 0.000202777 |  | 2265.326613 | 1.422615318 | 8.324323828e-05
|  | 2276.535642 | 1.343671 | 0.000208837941 |  | 2265.206112 | 1.422617 | 9.072168e-05
|  | 2276.415642 | 1.343659 | 0.0002155273 |  | 2265.085611 | 1.422617 | 8.868891137e-05
|  | 2276.295641 | 1.343647095 | 0.0002229229 |  | 2264.96511 | 1.422611238 | 8.05279e-05
|  | 2276.17564 | 1.343637 | 0.0002306464125 |  | 2264.844609 | 1.422599 | 7.088100964e-05
|  | 2276.055639 | 1.343629 | 0.0002381442 |  | 2264.724108 | 1.422582 | 6.350192243e-05
|  | 2275.935638 | 1.343623 | 0.0002447094435 |  | 2264.603608 | 1.422564 | 5.96326e-05
|  | 2275.815637 | 1.343618 | 0.0002495713 |  | 2264.483107 | 1.422548572 | 5.752501e-05
|  | 2275.695637 | 1.343614 | 0.0002521449 |  | 2264.362606 | 1.422536 | 5.395469e-05
|  | 2275.575636 | 1.343611 | 0.0002521819 |  | 2264.242105 | 1.422523 | 4.612791e-05
|  | 2275.455635 | 1.343606 | 0.0002497288 |  | 2264.121604 | 1.422507939 | 3.371368977e-05
|  | 2275.335634 | 1.3436 | 0.0002453316 |  | 2264.001103 | 1.422487 | 1.909300558e-05
|  | 2275.215633 | 1.343591 | 0.0002398526 |  | 2263.880602 | 1.422459234 | 6.069817565e-06
|  | 2275.095633 | 1.34358 | 0.0002343152 |  | 2263.760101 | 1.422427 | -1.648474e-06
|  | 2274.975632 | 1.343567 | 0.0002297712 |  | 2263.6396 | 1.422395 | -2.99896e-06
|  | 2274.855631 | 1.343552 | 0.0002270296 |  | 2263.519099 | 1.422367 | 8.67751385e-08
|  | 2274.73563 | 1.343537 | 0.0002264197925 |  | 2263.398598 | 1.422343374 | 3.177385e-06
|  | 2274.615629 | 1.343522 | 0.0002276874 |  | 2263.278098 | 1.422323 | 1.983172675e-06
|  | 2274.495628 | 1.34351 | 0.0002300471 |  | 2263.157597 | 1.422301 | -5.146526e-06
|  | 2274.375628 | 1.343499 | 0.0002322506 |  | 2263.037096 | 1.422273 | -1.646604e-05
|  | 2274.255627 | 1.343491 | 0.0002330626 |  | 2262.916595 | 1.422234 | -2.669374e-05
|  | 2274.135626 | 1.343482 | 0.0002315351 |  | 2262.796094 | 1.422186846 | -2.924378e-05
|  | 2274.015625 | 1.343473 | 0.0002275492 |  | 2262.675593 | 1.422135292 | -1.90373961e-05
|  | 2273.895624 | 1.343462 | 0.0002217832 |  | 2262.555092 | 1.422087 | 5.209605175e-06
|  | 2273.775623 | 1.343448 | 0.000215709 |  | 2262.434591 | 1.422048448 | 4.056279e-05
|  | 2273.655622 | 1.343431 | 0.0002108816 |  | 2262.31409 | 1.422023833 | 8.10352e-05
|  | 2273.535622 | 1.343413 | 0.0002084742 |  | 2262.193589 | 1.422013 | 0.0001198152533
|  | 2273.415621 | 1.343394 | 0.0002088294 |  | 2262.073089 | 1.422013 | 0.0001517784
|  | 2273.29562 | 1.343377 | 0.0002111086 |  | 2261.952588 | 1.422019 | 0.0001745922
|  | 2273.175619 | 1.343363 | 0.0002137885946 |  | 2261.832087 | 1.422027 | 0.0001885370514
|  | 2273.055618 | 1.34335 | 0.0002151665927 |  | 2261.711586 | 1.422034825 | 0.0001953016315
|  | 2272.935617 | 1.343337 | 0.0002142713 |  | 2261.591085 | 1.422042 | 0.0001961343
|  | 2272.815617 | 1.343323 | 0.0002112187 |  | 2261.470584 | 1.422047 | 0.000191185
|  | 2272.695616 | 1.343306 | 0.0002073303244 |  | 2261.350083 | 1.42205 | 0.0001797882
|  | 2272.575615 | 1.343285 | 0.0002049773 |  | 2261.229582 | 1.422048542 | 0.0001618015
|  | 2272.455614 | 1.34326 | 0.000206362 |  | 2261.109081 | 1.422039 | 0.0001388075
|  | 2272.335613 | 1.343236 | 0.0002128796315 |  | 2260.98858 | 1.422019 | 0.0001144939
|  | 2272.215613 | 1.343213355 | 0.0002244884 |  | 2260.868079 | 1.421988 | 9.398856e-05
|  | 2272.095612 | 1.343195 | 0.0002400189 |  | 2260.747579 | 1.42195 | 8.17836862e-05
|  | 2271.975611 | 1.343183 | 0.0002569246953 |  | 2260.627078 | 1.42191 | 8.007439e-05
|  | 2271.85561 | 1.343176 | 0.0002728724096 |  | 2260.506577 | 1.421873 | 8.773014e-05
|  | 2271.735609 | 1.343173038 | 0.0002858849 |  | 2260.386076 | 1.421843 | 0.0001008434554
|  | 2271.615608 | 1.343173 | 0.0002950382 |  | 2260.265575 | 1.421819373 | 0.0001148083
|  | 2271.495608 | 1.343175 | 0.0003000927 |  | 2260.145074 | 1.421800857 | 0.000126237
|  | 2271.375607 | 1.343176 | 0.0003014941 |  | 2260.024573 | 1.421784 | 0.0001343092
|  | 2271.255606 | 1.343178 | 0.0002995519 |  | 2259.904072 | 1.421765 | 0.0001406179
|  | 2271.135605 | 1.343178 | 0.0002941655436 |  | 2259.783571 | 1.421746 | 0.000147879
|  | 2271.015604 | 1.343178 | 0.0002851639 |  | 2259.66307 | 1.421727 | 0.0001579435
|  | 2270.895603 | 1.343175 | 0.0002721446 |  | 2259.54257 | 1.421712 | 0.0001700736
|  | 2270.775602 | 1.343167 | 0.0002555707425 |  | 2259.422069 | 1.421702 | 0.0001811382
|  | 2270.655602 | 1.343154 | 0.0002367133 |  | 2259.301568 | 1.421697 | 0.0001872214576
|  | 2270.535601 | 1.343134 | 0.0002180455 |  | 2259.181067 | 1.421693 | 0.0001857799
|  | 2270.4156 | 1.343107 | 0.0002024772 |  | 2259.060566 | 1.421684 | 0.0001774705
|  | 2270.295599 | 1.343075 | 0.0001928097 |  | 2258.940065 | 1.421668 | 0.0001660892
|  | 2270.175598 | 1.34304 | 0.0001907857871 |  | 2258.819564 | 1.421644 | 0.0001573512
|  | 2270.055598 | 1.343005 | 0.0001967095 |  | 2258.699063 | 1.421614 | 0.0001561713
|  | 2269.935597 | 1.34297481 | 0.0002093829 |  | 2258.578562 | 1.421587 | 0.0001638006
|  | 2269.815596 | 1.34295 | 0.000226526856 |  | 2258.458061 | 1.421567 | 0.000177052
|  | 2269.695595 | 1.342932 | 0.000244914 |  | 2258.33756 | 1.421557 | 0.0001894796
|  | 2269.575594 | 1.34292 | 0.0002620772 |  | 2258.21706 | 1.421553999 | 0.000194289
|  | 2269.455593 | 1.342912 | 0.0002760475 |  | 2258.096559 | 1.421552 | 0.0001874757
|  | 2269.335593 | 1.342906 | 0.000286247 |  | 2257.976058 | 1.421544 | 0.0001698789
|  | 2269.215592 | 1.342901 | 0.0002929954 |  | 2257.855557 | 1.421523 | 0.000147368
|  | 2269.095591 | 1.342894 | 0.0002977056 |  | 2257.735056 | 1.421489 | 0.0001283502
|  | 2268.97559 | 1.342885455 | 0.0003016962 |  | 2257.614555 | 1.421444926 | 0.0001202872
|  | 2268.855589 | 1.342876 | 0.0003061355 |  | 2257.494054 | 1.421399 | 0.0001266040622
|  | 2268.735588 | 1.342868174 | 0.0003114645 |  | 2257.373553 | 1.421360602 | 0.0001453662
|  | 2268.615587 | 1.342862 | 0.000317258 |  | 2257.253052 | 1.421334 | 0.0001702108
|  | 2268.495587 | 1.342858 | 0.0003221038 |  | 2257.132551 | 1.42132 | 0.000193085
|  | 2268.375586 | 1.342856431 | 0.0003241457 |  | 2257.01205 | 1.421314 | 0.000207713
|  | 2268.255585 | 1.342856 | 0.0003217867 |  | 2256.89155 | 1.421309 | 0.000212006
|  | 2268.135584 | 1.342855 | 0.0003141706 |  | 2256.771049 | 1.4213 | 0.0002083523
|  | 2268.015583 | 1.34285 | 0.0003016735 |  | 2256.650548 | 1.421282 | 0.0002019508
|  | 2267.895582 | 1.34284 | 0.0002863165 |  | 2256.530047 | 1.421258 | 0.0001982155
|  | 2267.775582 | 1.342822 | 0.0002708286 |  | 2256.409546 | 1.421230125 | 0.000200595
|  | 2267.655581 | 1.342797375 | 0.0002585793063 |  | 2256.289045 | 1.421204 | 0.0002096234
|  | 2267.53558 | 1.342768 | 0.0002522656 |  | 2256.168544 | 1.421182 | 0.0002226889
|  | 2267.415579 | 1.342738 | 0.0002533453 |  | 2256.048043 | 1.421166 | 0.000236029
|  | 2267.295578 | 1.342709 | 0.0002615815 |  | 2255.927542 | 1.421154 | 0.0002466624
|  | 2267.175578 | 1.342685 | 0.0002750670661 |  | 2255.807041 | 1.421144 | 0.0002535443
|  | 2267.055577 | 1.342667458 | 0.0002913817 |  | 2255.686541 | 1.421133831 | 0.000257721
|  | 2266.935576 | 1.342655782 | 0.0003073799 |  | 2255.56604 | 1.421123 | 0.000260864
|  | 2266.815575 | 1.342649204 | 0.0003210293 |  | 2255.445539 | 1.421112072 | 0.0002638531
|  | 2266.695574 | 1.342646 | 0.0003309882 |  | 2255.325038 | 1.421104 | 0.0002658805
|  | 2266.575573 | 1.342644 | 0.0003368012 |  | 2255.204537 | 1.421097661 | 0.0002646597
|  | 2266.455573 | 1.342643 | 0.0003385211 |  | 2255.084036 | 1.421093 | 0.0002574497
|  | 2266.335572 | 1.342641283 | 0.000336468 |  | 2254.963535 | 1.421085 | 0.000242875
|  | 2266.215571 | 1.342637332 | 0.0003309965 |  | 2254.843034 | 1.421071 | 0.0002222565
|  | 2266.09557 | 1.342631 | 0.0003228832 |  | 2254.722533 | 1.421046 | 0.0001995386
|  | 2265.975569 | 1.34262 | 0.0003128094 |  | 2254.602032 | 1.42101 | 0.0001804416
|  | 2265.855568 | 1.342605 | 0.0003027116 |  | 2254.481531 | 1.420967214 | 0.0001700079
|  | 2265.735567 | 1.342585 | 0.0002944404 |  | 2254.361031 | 1.420922 | 0.0001708832
|  | 2265.615567 | 1.342562 | 0.0002901283 |  | 2254.24053 | 1.42088 | 0.0001822113
|  | 2265.495566 | 1.342538 | 0.000291027767 |  | 2254.120029 | 1.420845 | 0.0002000695743
|  | 2265.375565 | 1.342516019 | 0.0002971315 |  | 2253.999528 | 1.42082 | 0.0002192559
|  | 2265.255564 | 1.342498 | 0.0003066512 |  | 2253.879027 | 1.420801 | 0.000235039
|  | 2265.135563 | 1.342485 | 0.0003166325 |  | 2253.758526 | 1.420785 | 0.0002452607
|  | 2265.015563 | 1.342477 | 0.0003243853 |  | 2253.638025 | 1.420768 | 0.0002506716
|  | 2264.895562 | 1.342471 | 0.0003276206 |  | 2253.517524 | 1.420746 | 0.0002545168
|  | 2264.775561 | 1.342463 | 0.0003262289 |  | 2253.397023 | 1.420721 | 0.0002608317
|  | 2264.65556 | 1.342453 | 0.000321626 |  | 2253.276522 | 1.420694 | 0.0002722668
|  | 2264.535559 | 1.342438 | 0.0003168291 |  | 2253.156022 | 1.420671 | 0.0002891314
|  | 2264.415558 | 1.342418865 | 0.0003149042 |  | 2253.035521 | 1.420653 | 0.000309316
|  | 2264.295558 | 1.342399 | 0.0003176589 |  | 2252.91502 | 1.420644 | 0.0003290779
|  | 2264.175557 | 1.342380647 | 0.0003249913 |  | 2252.794519 | 1.420640354 | 0.0003446675052
|  | 2264.055556 | 1.342367 | 0.0003348444 |  | 2252.674018 | 1.420641 | 0.000353583606
|  | 2263.935555 | 1.342359 | 0.0003440042 |  | 2252.553517 | 1.420643 | 0.0003551456149
|  | 2263.815554 | 1.342355 | 0.0003491197 |  | 2252.433016 | 1.420642 | 0.0003503405282
|  | 2263.695553 | 1.342352 | 0.0003489892 |  | 2252.312515 | 1.420638008 | 0.0003408376
|  | 2263.575552 | 1.342347 | 0.0003437553 |  | 2252.192014 | 1.42063 | 0.0003282111
|  | 2263.455552 | 1.342337 | 0.0003357968 |  | 2252.071513 | 1.420618 | 0.0003135414
|  | 2263.335551 | 1.342322 | 0.0003283424 |  | 2251.951012 | 1.420601 | 0.0002973968
|  | 2263.21555 | 1.342304 | 0.0003240646 |  | 2251.830512 | 1.420579 | 0.0002806471
|  | 2263.095549 | 1.34228501 | 0.0003237992 |  | 2251.710011 | 1.420552 | 0.0002649506
|  | 2262.975548 | 1.342268444 | 0.0003272343 |  | 2251.58951 | 1.420519 | 0.0002525905
|  | 2262.855547 | 1.342256 | 0.000331388 |  | 2251.469009 | 1.420484 | 0.000245853
|  | 2262.735547 | 1.342246 | 0.0003338916 |  | 2251.348508 | 1.420447 | 0.0002458591687
|  | 2262.615546 | 1.342239 | 0.0003325421 |  | 2251.228007 | 1.42041437 | 0.0002515478
|  | 2262.495545 | 1.34223 | 0.0003268644 |  | 2251.107506 | 1.420387 | 0.0002597034
|  | 2262.375544 | 1.342219 | 0.0003177485 |  | 2250.987005 | 1.420367 | 0.0002658606
|  | 2262.255543 | 1.342202192 | 0.0003076945 |  | 2250.866504 | 1.420349 | 0.0002660728
|  | 2262.135543 | 1.342181 | 0.0002989015 |  | 2250.746003 | 1.42033 | 0.0002588038152
|  | 2262.015542 | 1.342157 | 0.0002934605 |  | 2250.625503 | 1.420304 | 0.0002458428762
|  | 2261.895541 | 1.342131 | 0.0002917001 |  | 2250.505002 | 1.420268 | 0.0002322667
|  | 2261.77554 | 1.342106 | 0.0002935119 |  | 2250.384501 | 1.420222 | 0.0002242374
|  | 2261.655539 | 1.34208249 | 0.0002976106 |  | 2250.264 | 1.420171 | 0.0002268739
|  | 2261.535538 | 1.34206 | 0.0003033611 |  | 2250.143499 | 1.42012 | 0.0002421168
|  | 2261.415538 | 1.342038 | 0.0003101489 |  | 2250.022998 | 1.420076123 | 0.0002676846
|  | 2261.295537 | 1.342017636 | 0.0003181795 |  | 2249.902497 | 1.420043 | 0.0002984012787
|  | 2261.175536 | 1.341998 | 0.0003279137 |  | 2249.781996 | 1.420021 | 0.0003279896
|  | 2261.055535 | 1.34198 | 0.000339178 |  | 2249.661495 | 1.420005778 | 0.0003515947
|  | 2260.935534 | 1.341966 | 0.0003515049 |  | 2249.540994 | 1.419993 | 0.0003676012
|  | 2260.815533 | 1.341954 | 0.0003635271 |  | 2249.420493 | 1.419978 | 0.0003778844
|  | 2260.695532 | 1.341945979 | 0.0003736791 |  | 2249.299993 | 1.419959 | 0.0003864355
|  | 2260.575532 | 1.34194 | 0.0003806557 |  | 2249.179492 | 1.419936 | 0.0003971372
|  | 2260.455531 | 1.341933568 | 0.0003840277 |  | 2249.058991 | 1.419913 | 0.0004120221
|  | 2260.33553 | 1.341926 | 0.0003844412 |  | 2248.93849 | 1.419894 | 0.0004302042
|  | 2260.215529 | 1.341916 | 0.0003831592 |  | 2248.817989 | 1.41988 | 0.0004482686
|  | 2260.095528 | 1.341902236 | 0.0003822587 |  | 2248.697488 | 1.419871912 | 0.0004624720953
|  | 2259.975528 | 1.341887004 | 0.0003830846 |  | 2248.576987 | 1.419865256 | 0.0004702572321
|  | 2259.855527 | 1.341871 | 0.0003864168 |  | 2248.456486 | 1.419856 | 0.0004715717503
|  | 2259.735526 | 1.341857 | 0.0003919268 |  | 2248.335985 | 1.419842 | 0.000468884
|  | 2259.615525 | 1.341845 | 0.0003985876 |  | 2248.215484 | 1.419820873 | 0.0004661204595
|  | 2259.495524 | 1.341836 | 0.0004045357 |  | 2248.094983 | 1.419795 | 0.0004668692689
|  | 2259.375523 | 1.341829 | 0.0004086426 |  | 2247.974483 | 1.419766 | 0.0004732143201
|  | 2259.255523 | 1.341823 | 0.0004099664 |  | 2247.853982 | 1.419739 | 0.000484963
|  | 2259.135522 | 1.341817 | 0.0004083296 |  | 2247.733481 | 1.419715 | 0.0005002843
|  | 2259.015521 | 1.341809 | 0.000404087 |  | 2247.61298 | 1.419696 | 0.0005167953
|  | 2258.89552 | 1.341798 | 0.0003981101 |  | 2247.492479 | 1.419681082 | 0.0005324494
|  | 2258.775519 | 1.341785 | 0.0003915128 |  | 2247.371978 | 1.419669 | 0.0005461642
|  | 2258.655518 | 1.341769321 | 0.0003852779 |  | 2247.251477 | 1.419658 | 0.0005574828003
|  | 2258.535517 | 1.341751 | 0.0003801623 |  | 2247.130976 | 1.419648862 | 0.0005663089796
|  | 2258.415517 | 1.341731 | 0.0003769504 |  | 2247.010475 | 1.41964 | 0.0005722332464
|  | 2258.295516 | 1.34171 | 0.0003757453 |  | 2246.889974 | 1.419632049 | 0.000574715
|  | 2258.175515 | 1.341689 | 0.0003767825 |  | 2246.769474 | 1.419622 | 0.0005732234
|  | 2258.055514 | 1.341668 | 0.0003799014 |  | 2246.648973 | 1.41961 | 0.0005681251
|  | 2257.935513 | 1.341648 | 0.0003848213 |  | 2246.528472 | 1.419592 | 0.0005611649
|  | 2257.815512 | 1.341629 | 0.0003911801 |  | 2246.407971 | 1.419568828 | 0.0005547999
|  | 2257.695512 | 1.341612 | 0.00039868 |  | 2246.28747 | 1.419541 | 0.000551486
|  | 2257.575511 | 1.341596 | 0.00040711 |  | 2246.166969 | 1.419511 | 0.0005528889
|  | 2257.45551 | 1.341582064 | 0.0004161745 |  | 2246.046468 | 1.419482 | 0.0005589523
|  | 2257.335509 | 1.34157 | 0.0004254684 |  | 2245.925967 | 1.419455 | 0.0005680500562
|  | 2257.215508 | 1.341561565 | 0.000434257 |  | 2245.805466 | 1.41943 | 0.0005779687
|  | 2257.095508 | 1.341556 | 0.000441495 |  | 2245.684965 | 1.419408 | 0.0005870238
|  | 2256.975507 | 1.341552 | 0.0004454982 |  | 2245.564464 | 1.419385 | 0.0005949929195
|  | 2256.855506 | 1.341550203 | 0.0004451584 |  | 2245.443964 | 1.41936 | 0.0006032513
|  | 2256.735505 | 1.341548 | 0.0004397465 |  | 2245.323463 | 1.419333566 | 0.0006138575
|  | 2256.615504 | 1.341542 | 0.0004293074 |  | 2245.202962 | 1.419307 | 0.0006284146
|  | 2256.495503 | 1.341531 | 0.0004151171 |  | 2245.082461 | 1.419284 | 0.0006470749
|  | 2256.375503 | 1.341514 | 0.0003995969 |  | 2244.96196 | 1.419266694 | 0.0006676773102
|  | 2256.255502 | 1.34149 | 0.0003856645 |  | 2244.841459 | 1.419255241 | 0.0006869712
|  | 2256.135501 | 1.341459 | 0.0003761302 |  | 2244.720958 | 1.419249 | 0.0007015058
|  | 2256.0155 | 1.341425 | 0.0003732516 |  | 2244.600457 | 1.419243 | 0.0007096781015
|  | 2255.895499 | 1.34139 | 0.0003780598 |  | 2244.479956 | 1.419235 | 0.0007121243
|  | 2255.775498 | 1.341358 | 0.0003903116 |  | 2244.359455 | 1.419222 | 0.0007114287
|  | 2255.655497 | 1.34133 | 0.0004083452 |  | 2244.238955 | 1.419204593 | 0.0007111804917
|  | 2255.535497 | 1.341308 | 0.0004300767 |  | 2244.118454 | 1.419183 | 0.0007141249
|  | 2255.415496 | 1.341294 | 0.0004526132 |  | 2243.997953 | 1.419162236 | 0.0007211157
|  | 2255.295495 | 1.341287 | 0.0004734545 |  | 2243.877452 | 1.419144 | 0.000730679
|  | 2255.175494 | 1.341285 | 0.000490286 |  | 2243.756951 | 1.419128 | 0.0007400278
|  | 2255.055493 | 1.341286 | 0.0005017926 |  | 2243.63645 | 1.419116 | 0.0007465623312
|  | 2254.935493 | 1.341289553 | 0.0005071793 |  | 2243.515949 | 1.419103 | 0.0007489481
|  | 2254.815492 | 1.341292 | 0.0005066854 |  | 2243.395448 | 1.419087 | 0.000748029
|  | 2254.695491 | 1.341291 | 0.0005011936 |  | 2243.274947 | 1.419065 | 0.0007465231
|  | 2254.57549 | 1.341287 | 0.0004923139 |  | 2243.154446 | 1.419039 | 0.0007478460574
|  | 2254.455489 | 1.341277 | 0.0004820043 |  | 2243.033945 | 1.41901 | 0.0007547773
|  | 2254.335488 | 1.341262689 | 0.0004722239 |  | 2242.913445 | 1.418982 | 0.0007679839
|  | 2254.215488 | 1.341245 | 0.0004644469 |  | 2242.792944 | 1.418959 | 0.0007861899
|  | 2254.095487 | 1.341224 | 0.0004596157 |  | 2242.672443 | 1.418941355 | 0.0008066503
|  | 2253.975486 | 1.341203 | 0.0004581323 |  | 2242.551942 | 1.418930436 | 0.000826146
|  | 2253.855485 | 1.341182 | 0.0004595632 |  | 2242.431441 | 1.418925 | 0.0008420947
|  | 2253.735484 | 1.341163 | 0.0004633212 |  | 2242.31094 | 1.418922 | 0.0008528701
|  | 2253.615483 | 1.341145 | 0.0004684364 |  | 2242.190439 | 1.418921 | 0.0008581549483
|  | 2253.495482 | 1.341129 | 0.0004740937 |  | 2242.069938 | 1.418918 | 0.0008580719202
|  | 2253.375482 | 1.341115335 | 0.0004795287 |  | 2241.949437 | 1.418914 | 0.0008530594
|  | 2253.255481 | 1.341103 | 0.0004841663 |  | 2241.828936 | 1.418906 | 0.000843813886
|  | 2253.13548 | 1.341091585 | 0.0004875914 |  | 2241.708435 | 1.418894 | 0.0008309345
|  | 2253.015479 | 1.341081 | 0.0004893284 |  | 2241.587935 | 1.418875 | 0.0008158025073
|  | 2252.895478 | 1.34107 | 0.0004893404 |  | 2241.467434 | 1.418849 | 0.0008005627
|  | 2252.775477 | 1.341058 | 0.0004877887 |  | 2241.346933 | 1.418816 | 0.0007882515155
|  | 2252.655477 | 1.341045 | 0.0004850859 |  | 2241.226432 | 1.418776 | 0.0007819708
|  | 2252.535476 | 1.34103 | 0.0004819292 |  | 2241.105931 | 1.418734 | 0.0007838336
|  | 2252.415475 | 1.341013 | 0.0004790273 |  | 2240.98543 | 1.418692 | 0.000794392
|  | 2252.295474 | 1.340994 | 0.0004772207 |  | 2240.864929 | 1.418654 | 0.000811899
|  | 2252.175473 | 1.340974 | 0.0004769931 |  | 2240.744428 | 1.418622 | 0.0008334879438
|  | 2252.055473 | 1.340954 | 0.0004784425237 |  | 2240.623927 | 1.418596 | 0.0008556287193
|  | 2251.935472 | 1.340934328 | 0.000481474 |  | 2240.503426 | 1.418575238 | 0.0008755484
|  | 2251.815471 | 1.340915 | 0.0004857874 |  | 2240.382926 | 1.418555476 | 0.0008925202
|  | 2251.69547 | 1.340897 | 0.0004910477 |  | 2240.262425 | 1.418534564 | 0.0009076532
|  | 2251.575469 | 1.340879106 | 0.0004969795375 |  | 2240.141924 | 1.418512 | 0.0009236253
|  | 2251.455468 | 1.340863 | 0.0005033529 |  | 2240.021423 | 1.418488 | 0.0009430292498
|  | 2251.335468 | 1.340846787 | 0.0005100589 |  | 2239.900922 | 1.418465 | 0.0009672458
|  | 2251.215467 | 1.340832 | 0.0005170696 |  | 2239.780421 | 1.418448 | 0.0009956388
|  | 2251.095466 | 1.340819 | 0.0005241152 |  | 2239.65992 | 1.418438505 | 0.001025226
|  | 2250.975465 | 1.34080644 | 0.0005308309 |  | 2239.539419 | 1.418437 | 0.001052138
|  | 2250.855464 | 1.340795 | 0.0005368922673 |  | 2239.418918 | 1.418441278 | 0.001072643
|  | 2250.735463 | 1.340786 | 0.0005418625 |  | 2239.298417 | 1.418447901 | 0.001084761
|  | 2250.615462 | 1.340776 | 0.0005453475 |  | 2239.177916 | 1.418453 | 0.001088918
|  | 2250.495462 | 1.340767 | 0.000547229 |  | 2239.057416 | 1.418453 | 0.00108766
|  | 2250.375461 | 1.340757533 | 0.0005476358909 |  | 2238.936915 | 1.418447 | 0.001084476
|  | 2250.25546 | 1.340747 | 0.0005468375161 |  | 2238.816414 | 1.418436 | 0.00108252
|  | 2250.135459 | 1.340735704 | 0.0005452343 |  | 2238.695913 | 1.418423 | 0.001083272
|  | 2250.015458 | 1.340723 | 0.0005433427 |  | 2238.575412 | 1.418411 | 0.001086076
|  | 2249.895458 | 1.34071 | 0.0005414711 |  | 2238.454911 | 1.4184 | 0.001088746
|  | 2249.775457 | 1.340696 | 0.0005396182 |  | 2238.33441 | 1.418391 | 0.001089015
|  | 2249.655456 | 1.340682295 | 0.0005375335 |  | 2238.213909 | 1.418379861 | 0.001085739
|  | 2249.535455 | 1.340668 | 0.0005345179 |  | 2238.093408 | 1.418365 | 0.001079716
|  | 2249.415454 | 1.340653 | 0.0005300564 |  | 2237.972907 | 1.418344 | 0.001073657
|  | 2249.295453 | 1.340636 | 0.0005242664 |  | 2237.852407 | 1.418317 | 0.001071101
|  | 2249.175453 | 1.340616 | 0.0005179084 |  | 2237.731906 | 1.418287 | 0.001074748
|  | 2249.055452 | 1.340592 | 0.0005124797 |  | 2237.611405 | 1.418257 | 0.001085705
|  | 2248.935451 | 1.340564 | 0.0005101527 |  | 2237.490904 | 1.418232 | 0.001102754
|  | 2248.81545 | 1.340533 | 0.0005129919 |  | 2237.370403 | 1.418212 | 0.001122835
|  | 2248.695449 | 1.340503 | 0.0005222604 |  | 2237.249902 | 1.418198 | 0.001142612
|  | 2248.575448 | 1.340475 | 0.000537844 |  | 2237.129401 | 1.418188 | 0.001159609
|  | 2248.455447 | 1.340453 | 0.0005580018787 |  | 2237.0089 | 1.41818 | 0.001173243
|  | 2248.335447 | 1.340439 | 0.0005796478 |  | 2236.888399 | 1.418172 | 0.001184649
|  | 2248.215446 | 1.340431 | 0.0005994028 |  | 2236.767898 | 1.418163 | 0.001195694
|  | 2248.095445 | 1.3404293 | 0.0006145189 |  | 2236.647397 | 1.418154 | 0.001207521
|  | 2247.975444 | 1.34043 | 0.0006236413 |  | 2236.526897 | 1.418147 | 0.001220245
|  | 2247.855443 | 1.34043 | 0.0006269724 |  | 2236.406396 | 1.418143 | 0.001232304
|  | 2247.735442 | 1.340427977 | 0.0006261344197 |  | 2236.285895 | 1.418143 | 0.001241479
|  | 2247.615442 | 1.340423 | 0.0006229443611 |  | 2236.165394 | 1.418145 | 0.001245885
|  | 2247.495441 | 1.340416 | 0.0006189298 |  | 2236.044893 | 1.418145001 | 0.001245026
|  | 2247.37544 | 1.340406 | 0.0006147538242 |  | 2235.924392 | 1.418141 | 0.001240291
|  | 2247.255439 | 1.340396 | 0.0006100828 |  | 2235.803891 | 1.418132903 | 0.001234492
|  | 2247.135438 | 1.340385557 | 0.0006042653 |  | 2235.68339 | 1.418120064 | 0.001230453
|  | 2247.015438 | 1.340373 | 0.0005970225 |  | 2235.562889 | 1.418105 | 0.001229929
|  | 2246.895437 | 1.340356808 | 0.0005889432 |  | 2235.442388 | 1.418091 | 0.001233053
|  | 2246.775436 | 1.340337 | 0.0005816370482 |  | 2235.321888 | 1.418079 | 0.001238364
|  | 2246.655435 | 1.340314 | 0.0005770747 |  | 2235.201387 | 1.41807 | 0.001243528
|  | 2246.535434 | 1.340289 | 0.0005769069 |  | 2235.080886 | 1.418064 | 0.00124681
|  | 2246.415433 | 1.340265 | 0.0005816409 |  | 2234.960385 | 1.418058 | 0.001247293
|  | 2246.295433 | 1.340245 | 0.0005901978 |  | 2234.839884 | 1.418051788 | 0.001245326
|  | 2246.175432 | 1.340229 | 0.0006003818 |  | 2234.719383 | 1.418043541 | 0.001242037
|  | 2246.055431 | 1.340218 | 0.0006092765 |  | 2234.598882 | 1.418034 | 0.001238499
|  | 2245.93543 | 1.340211 | 0.0006144567 |  | 2234.478381 | 1.418023 | 0.00123515
|  | 2245.815429 | 1.340205198 | 0.000614725 |  | 2234.35788 | 1.418012 | 0.00123181
|  | 2245.695428 | 1.340198 | 0.000610169 |  | 2234.237379 | 1.418 | 0.001228031
|  | 2245.575427 | 1.340188 | 0.0006019092 |  | 2234.116878 | 1.417987 | 0.001223706
|  | 2245.455427 | 1.340174 | 0.0005916641 |  | 2233.996378 | 1.417973 | 0.00121955
|  | 2245.335426 | 1.340155 | 0.00058127 |  | 2233.875877 | 1.417956 | 0.00121689
|  | 2245.215425 | 1.340131762 | 0.0005720203157 |  | 2233.755376 | 1.417938 | 0.001217236
|  | 2245.095424 | 1.340105 | 0.0005650691 |  | 2233.634875 | 1.417921807 | 0.00122113
|  | 2244.975423 | 1.340076 | 0.0005612732 |  | 2233.514374 | 1.417909 | 0.0012277
|  | 2244.855423 | 1.340045595 | 0.0005614176 |  | 2233.393873 | 1.4179 | 0.001234766
|  | 2244.735422 | 1.340014 | 0.000565891 |  | 2233.273372 | 1.417897 | 0.001239444
|  | 2244.615421 | 1.339984 | 0.0005748108 |  | 2233.152871 | 1.417897158 | 0.001239152
|  | 2244.49542 | 1.339956 | 0.0005876057 |  | 2233.03237 | 1.417897 | 0.00123293
|  | 2244.375419 | 1.339932 | 0.0006032198 |  | 2232.911869 | 1.417895 | 0.001221558
|  | 2244.255418 | 1.339912 | 0.0006198697 |  | 2232.791368 | 1.417888012 | 0.001207121
|  | 2244.135418 | 1.339896 | 0.0006360927 |  | 2232.670868 | 1.417876 | 0.001192251
|  | 2244.015417 | 1.339883 | 0.0006508071 |  | 2232.550367 | 1.417861 | 0.001179035
|  | 2243.895416 | 1.339871 | 0.0006636827 |  | 2232.429866 | 1.417845 | 0.001168149
|  | 2243.775415 | 1.339861 | 0.0006750691476 |  | 2232.309365 | 1.417829 | 0.001158992
|  | 2243.655414 | 1.339851 | 0.0006855553 |  | 2232.188864 | 1.417813339 | 0.001150264
|  | 2243.535413 | 1.339842 | 0.0006953727 |  | 2232.068363 | 1.417799 | 0.001140557
|  | 2243.415413 | 1.339835 | 0.0007042115 |  | 2231.947862 | 1.417784 | 0.001129261
|  | 2243.295412 | 1.339829599 | 0.0007111649 |  | 2231.827361 | 1.417766955 | 0.001116563
|  | 2243.175411 | 1.339825 | 0.0007150739 |  | 2231.70686 | 1.417748275 | 0.001103035681
|  | 2243.05541 | 1.339821 | 0.0007152244 |  | 2231.586359 | 1.417727159 | 0.001089604
|  | 2242.935409 | 1.339814 | 0.000711955 |  | 2231.465859 | 1.417704125 | 0.001076924
|  | 2242.815408 | 1.339804 | 0.0007064641 |  | 2231.345358 | 1.417679 | 0.00106503
|  | 2242.695407 | 1.339789 | 0.0007008975 |  | 2231.224857 | 1.417653 | 0.00105385926
|  | 2242.575407 | 1.339771 | 0.0006972223 |  | 2231.104356 | 1.417625 | 0.001043588
|  | 2242.455406 | 1.33975 | 0.0006970507 |  | 2230.983855 | 1.417594 | 0.001035143
|  | 2242.335405 | 1.33973 | 0.0007008564 |  | 2230.863354 | 1.41756 | 0.001029879
|  | 2242.215404 | 1.339711 | 0.0007077454 |  | 2230.742853 | 1.417526 | 0.001029123
|  | 2242.095403 | 1.339696 | 0.0007162170293 |  | 2230.622352 | 1.417492 | 0.001033776
|  | 2241.975403 | 1.339684 | 0.0007245249 |  | 2230.501851 | 1.417461 | 0.001043476
|  | 2241.855402 | 1.339675 | 0.0007311955 |  | 2230.38135 | 1.417435 | 0.001056651
|  | 2241.735401 | 1.339666929 | 0.0007352001 |  | 2230.260849 | 1.417415 | 0.001070933
|  | 2241.6154 | 1.33966 | 0.0007361751 |  | 2230.140349 | 1.417401 | 0.00108343
|  | 2241.495399 | 1.339651 | 0.0007343861 |  | 2230.019848 | 1.417392 | 0.001092102
|  | 2241.375398 | 1.339641 | 0.0007303498 |  | 2229.899347 | 1.417385 | 0.001096009
|  | 2241.255398 | 1.339628 | 0.0007250776 |  | 2229.778846 | 1.417377562 | 0.001095273
|  | 2241.135397 | 1.339612 | 0.0007195487 |  | 2229.658345 | 1.417369 | 0.001090949
|  | 2241.015396 | 1.339592619 | 0.0007151431 |  | 2229.537844 | 1.417357976 | 0.001084517
|  | 2240.895395 | 1.339571 | 0.0007129165 |  | 2229.417343 | 1.417345 | 0.001077026
|  | 2240.775394 | 1.339548 | 0.0007138929 |  | 2229.296842 | 1.417331 | 0.001069046
|  | 2240.655393 | 1.339526 | 0.0007182464 |  | 2229.176341 | 1.417316 | 0.001060382
|  | 2240.535392 | 1.339505 | 0.0007256572 |  | 2229.05584 | 1.417300291 | 0.001050726
|  | 2240.415392 | 1.339486 | 0.0007350214 |  | 2228.93534 | 1.417283 | 0.001040166
|  | 2240.295391 | 1.339471 | 0.0007450903 |  | 2228.814839 | 1.417263809 | 0.001028825
|  | 2240.17539 | 1.339459 | 0.0007544044 |  | 2228.694338 | 1.417242 | 0.001017281
|  | 2240.055389 | 1.339449 | 0.0007625162 |  | 2228.573837 | 1.417219 | 0.001006453
|  | 2239.935388 | 1.339439664 | 0.0007686434 |  | 2228.453336 | 1.417193238 | 0.0009969903
|  | 2239.815387 | 1.339431 | 0.000773122 |  | 2228.332835 | 1.417167 | 0.0009892019
|  | 2239.695387 | 1.339423823 | 0.0007756729 |  | 2228.212334 | 1.41714 | 0.000982941
|  | 2239.575386 | 1.339416 | 0.0007764577 |  | 2228.091833 | 1.417113 | 0.0009776901
|  | 2239.455385 | 1.339408 | 0.0007751892 |  | 2227.971332 | 1.417085 | 0.0009732267
|  | 2239.335384 | 1.339399 | 0.0007719167 |  | 2227.850831 | 1.417057 | 0.0009695075
|  | 2239.215383 | 1.339388 | 0.0007668516 |  | 2227.73033 | 1.417028 | 0.0009673919
|  | 2239.095383 | 1.339374 | 0.0007612187 |  | 2227.60983 | 1.416997 | 0.0009681572786
|  | 2238.975382 | 1.339358 | 0.0007561043 |  | 2227.489329 | 1.416967 | 0.000972825
|  | 2238.855381 | 1.33934 | 0.0007527847 |  | 2227.368828 | 1.416939482 | 0.0009818253
|  | 2238.73538 | 1.339321 | 0.0007518069 |  | 2227.248327 | 1.416917 | 0.0009942521
|  | 2238.615379 | 1.339303 | 0.0007528173 |  | 2227.127826 | 1.416901 | 0.001007624
|  | 2238.495378 | 1.339287 | 0.0007546942 |  | 2227.007325 | 1.416891553 | 0.001018688
|  | 2238.375378 | 1.339272 | 0.0007561364 |  | 2226.886824 | 1.416888 | 0.001024075
|  | 2238.255377 | 1.339258 | 0.0007558782 |  | 2226.766323 | 1.416888 | 0.00102142
|  | 2238.135376 | 1.339244 | 0.0007538082 |  | 2226.645822 | 1.41688667 | 0.001010096
|  | 2238.015375 | 1.339227291 | 0.0007506831 |  | 2226.525321 | 1.416881 | 0.0009916143027
|  | 2237.895374 | 1.339209 | 0.0007477949 |  | 2226.404821 | 1.416867 | 0.0009688581
|  | 2237.775373 | 1.339188 | 0.0007465755 |  | 2226.28432 | 1.416847 | 0.0009451382
|  | 2237.655372 | 1.339168 | 0.0007473934 |  | 2226.163819 | 1.416819941 | 0.0009233105
|  | 2237.535372 | 1.339148 | 0.0007496564 |  | 2226.043318 | 1.416788 | 0.0009049049
|  | 2237.415371 | 1.339129 | 0.0007526199 |  | 2225.922817 | 1.416754 | 0.0008901785
|  | 2237.29537 | 1.339111432 | 0.000755175 |  | 2225.802316 | 1.416719 | 0.0008786969
|  | 2237.175369 | 1.339093 | 0.0007570249 |  | 2225.681815 | 1.416682 | 0.0008702041199
|  | 2237.055368 | 1.339074 | 0.0007590098 |  | 2225.561314 | 1.416643 | 0.0008652882
|  | 2236.935368 | 1.339053 | 0.0007624796 |  | 2225.440813 | 1.416603933 | 0.0008648989
|  | 2236.815367 | 1.339031 | 0.0007689093 |  | 2225.320312 | 1.416566 | 0.0008700143
|  | 2236.695366 | 1.339011 | 0.0007787474 |  | 2225.199811 | 1.416531 | 0.000880706
|  | 2236.575365 | 1.338995 | 0.0007909847 |  | 2225.079311 | 1.416503 | 0.0008950293
|  | 2236.455364 | 1.338984 | 0.0008035889 |  | 2224.95881 | 1.416482 | 0.0009095824
|  | 2236.335363 | 1.338978 | 0.0008135585 |  | 2224.838309 | 1.416469 | 0.0009205007
|  | 2236.215363 | 1.338975016 | 0.0008189306 |  | 2224.717808 | 1.416459 | 0.0009248809
|  | 2236.095362 | 1.338972529 | 0.0008186587426 |  | 2224.597307 | 1.416450309 | 0.0009218667
|  | 2235.975361 | 1.338968 | 0.0008133005 |  | 2224.476806 | 1.416438 | 0.0009132264
|  | 2235.85536 | 1.338959 | 0.0008046069 |  | 2224.356305 | 1.41642 | 0.0009024349
|  | 2235.735359 | 1.338946 | 0.0007947076 |  | 2224.235804 | 1.416397561 | 0.0008930430115
|  | 2235.615358 | 1.338929 | 0.000785392 |  | 2224.115303 | 1.416374042 | 0.0008868204
|  | 2235.495357 | 1.338908 | 0.000777695 |  | 2223.994802 | 1.416353 | 0.0008828809
|  | 2235.375357 | 1.338886 | 0.0007721999 |  | 2223.874301 | 1.416335 | 0.0008781566
|  | 2235.255356 | 1.338861 | 0.0007692272 |  | 2223.753801 | 1.416319 | 0.0008691026
|  | 2235.135355 | 1.338835 | 0.0007693558 |  | 2223.6333 | 1.416302 | 0.0008535249
|  | 2235.015354 | 1.338809 | 0.0007734514 |  | 2223.512799 | 1.41628 | 0.0008323926
|  | 2234.895353 | 1.338783 | 0.0007819116 |  | 2223.392298 | 1.416248 | 0.0008098151
|  | 2234.775352 | 1.338761 | 0.0007945993 |  | 2223.271797 | 1.416207 | 0.0007915661765
|  | 2234.655352 | 1.338745 | 0.0008099849 |  | 2223.151296 | 1.41616 | 0.0007825004
|  | 2234.535351 | 1.338735 | 0.0008250681 |  | 2223.030795 | 1.416114 | 0.0007844348
|  | 2234.41535 | 1.338731542 | 0.0008367224 |  | 2222.910294 | 1.416074 | 0.0007951165
|  | 2234.295349 | 1.338732 | 0.0008419228 |  | 2222.789793 | 1.416044 | 0.0008091751
|  | 2234.175348 | 1.33873273 | 0.00083969 |  | 2222.669292 | 1.416023083 | 0.0008202624
|  | 2234.055348 | 1.33873 | 0.0008306586 |  | 2222.548792 | 1.416008 | 0.0008240791
|  | 2233.935347 | 1.338722355 | 0.0008172934 |  | 2222.428291 | 1.415992 | 0.0008196697202
|  | 2233.815346 | 1.338708 | 0.0008033613 |  | 2222.30779 | 1.41597 | 0.000809964
|  | 2233.695345 | 1.338688 | 0.0007916496 |  | 2222.187289 | 1.415943 | 0.0007998756401
|  | 2233.575344 | 1.338664546 | 0.0007840603 |  | 2222.066788 | 1.41591 | 0.0007936257
|  | 2233.455343 | 1.338642 | 0.0007802066 |  | 2221.946287 | 1.415877 | 0.0007929532
|  | 2233.335343 | 1.33862 | 0.0007787355 |  | 2221.825786 | 1.415848 | 0.0007963291
|  | 2233.215342 | 1.3386 | 0.0007777387 |  | 2221.705285 | 1.415824 | 0.0007997299
|  | 2233.095341 | 1.338581 | 0.0007756705 |  | 2221.584784 | 1.415804 | 0.0007993669
|  | 2232.97534 | 1.338561 | 0.0007723034 |  | 2221.464283 | 1.415784 | 0.0007932897
|  | 2232.855339 | 1.33854 | 0.0007684689 |  | 2221.343782 | 1.41576 | 0.0007828008
|  | 2232.735338 | 1.338515599 | 0.0007655145 |  | 2221.223282 | 1.41573 | 0.0007717862229
|  | 2232.615337 | 1.33849 | 0.0007649345 |  | 2221.102781 | 1.415695 | 0.000764399
|  | 2232.495337 | 1.338463712 | 0.0007675237 |  | 2220.98228 | 1.415659 | 0.0007634017
|  | 2232.375336 | 1.338439 | 0.0007730551 |  | 2220.861779 | 1.415626 | 0.0007681463
|  | 2232.255335 | 1.338416 | 0.0007804639618 |  | 2220.741278 | 1.415599 | 0.0007747832
|  | 2232.135334 | 1.338396 | 0.000788561 |  | 2220.620777 | 1.415579 | 0.0007786194
|  | 2232.015333 | 1.338379 | 0.0007960208219 |  | 2220.500276 | 1.415561 | 0.0007760308
|  | 2231.895333 | 1.338363 | 0.0008020619796 |  | 2220.379775 | 1.415542 | 0.0007660365
|  | 2231.775332 | 1.33834861 | 0.0008063999 |  | 2220.259274 | 1.415517 | 0.0007513622
|  | 2231.655331 | 1.338334 | 0.0008091663 |  | 2220.138773 | 1.415483 | 0.0007367568
|  | 2231.53533 | 1.338317876 | 0.0008107732 |  | 2220.018273 | 1.415444 | 0.0007268293
|  | 2231.415329 | 1.338301091 | 0.0008116585 |  | 2219.897772 | 1.415403 | 0.0007239193508
|  | 2231.295328 | 1.338283 | 0.0008124654338 |  | 2219.777271 | 1.415364 | 0.0007270447
|  | 2231.175328 | 1.338264 | 0.0008137619 |  | 2219.65677 | 1.415329457 | 0.000733116
|  | 2231.055327 | 1.338244 | 0.0008161008 |  | 2219.536269 | 1.4153 | 0.0007382592
|  | 2230.935326 | 1.338223 | 0.0008201428 |  | 2219.415768 | 1.415273 | 0.0007399803
|  | 2230.815325 | 1.338204 | 0.0008261093 |  | 2219.295267 | 1.41524362 | 0.0007386671
|  | 2230.695324 | 1.338185 | 0.0008337358 |  | 2219.174766 | 1.415211 | 0.0007369906302
|  | 2230.575323 | 1.338169 | 0.0008425128 |  | 2219.054265 | 1.415175537 | 0.000738451456
|  | 2230.455322 | 1.338155 | 0.0008513136 |  | 2218.933764 | 1.41514 | 0.0007453248
|  | 2230.335322 | 1.338144083 | 0.0008592671 |  | 2218.813263 | 1.415108758 | 0.0007570727
|  | 2230.215321 | 1.338135 | 0.000865067 |  | 2218.692763 | 1.415085 | 0.0007703686
|  | 2230.09532 | 1.338128247 | 0.0008681436 |  | 2218.572262 | 1.415068 | 0.0007801424
|  | 2229.975319 | 1.338122 | 0.0008679906572 |  | 2218.451761 | 1.415056 | 0.0007824153502
|  | 2229.855318 | 1.338114 | 0.0008644715189 |  | 2218.33126 | 1.415043 | 0.0007755832
|  | 2229.735317 | 1.338105 | 0.0008581285 |  | 2218.210759 | 1.415025 | 0.0007615164
|  | 2229.615317 | 1.338093 | 0.0008495259 |  | 2218.090258 | 1.414997 | 0.0007447119471
|  | 2229.495316 | 1.338078 | 0.000839728 |  | 2217.969757 | 1.414962 | 0.0007304389
|  | 2229.375315 | 1.338059 | 0.0008300958 |  | 2217.849256 | 1.414920923 | 0.0007223188144
|  | 2229.255314 | 1.338036441 | 0.0008218827 |  | 2217.728755 | 1.414879308 | 0.0007213505
|  | 2229.135313 | 1.338012 | 0.0008161141 |  | 2217.608254 | 1.414840559 | 0.0007258665358
|  | 2229.015313 | 1.337985987 | 0.0008133834 |  | 2217.487754 | 1.414806 | 0.0007327079111
|  | 2228.895312 | 1.33796 | 0.0008137593 |  | 2217.367253 | 1.414776 | 0.0007389438871
|  | 2228.775311 | 1.337936 | 0.0008163805 |  | 2217.246752 | 1.414746 | 0.000743178
|  | 2228.65531 | 1.337913 | 0.000820221 |  | 2217.126251 | 1.414717 | 0.0007463222
|  | 2228.535309 | 1.337891855 | 0.000824375861 |  | 2217.00575 | 1.414685569 | 0.0007501569
|  | 2228.415308 | 1.337871 | 0.0008282611 |  | 2216.885249 | 1.414655 | 0.000756252
|  | 2228.295308 | 1.337851 | 0.0008319506 |  | 2216.764748 | 1.414626 | 0.0007648104
|  | 2228.175307 | 1.337831 | 0.0008358886 |  | 2216.644247 | 1.414601 | 0.0007742586
|  | 2228.055306 | 1.33781 | 0.0008409257 |  | 2216.523746 | 1.414580616 | 0.0007816010921
|  | 2227.935305 | 1.33779 | 0.0008475182 |  | 2216.403245 | 1.414563 | 0.000784606
|  | 2227.815304 | 1.337771 | 0.0008556244 |  | 2216.282744 | 1.414543955 | 0.0007825957037
|  | 2227.695303 | 1.337755 | 0.0008648542 |  | 2216.162244 | 1.414522 | 0.0007771631
|  | 2227.575302 | 1.337741133 | 0.0008739447 |  | 2216.041743 | 1.414495 | 0.000771414
|  | 2227.455302 | 1.337731 | 0.0008817585 |  | 2215.921242 | 1.414464936 | 0.0007685738
|  | 2227.335301 | 1.337723 | 0.0008870469 |  | 2215.800741 | 1.414435 | 0.0007701465
|  | 2227.2153 | 1.337716 | 0.0008891076 |  | 2215.68024 | 1.414408 | 0.0007751203
|  | 2227.095299 | 1.337709 | 0.0008877325 |  | 2215.559739 | 1.414386 | 0.0007804524986
|  | 2226.975298 | 1.337701 | 0.0008830456 |  | 2215.439238 | 1.414368 | 0.0007823829408
|  | 2226.855298 | 1.337691 | 0.0008756029 |  | 2215.318737 | 1.414353 | 0.0007781205
|  | 2226.735297 | 1.337679 | 0.0008660081 |  | 2215.198236 | 1.414335 | 0.0007676833
|  | 2226.615296 | 1.337663 | 0.0008552525 |  | 2215.077735 | 1.414312 | 0.0007537883745
|  | 2226.495295 | 1.337643 | 0.0008446779 |  | 2214.957234 | 1.414282139 | 0.0007403756
|  | 2226.375294 | 1.33762 | 0.0008354763 |  | 2214.836734 | 1.414249 | 0.0007309262076
|  | 2226.255293 | 1.337594 | 0.0008288182846 |  | 2214.716233 | 1.414214867 | 0.0007265953122
|  | 2226.135293 | 1.337566 | 0.0008256435147 |  | 2214.595732 | 1.414185 | 0.0007253748
|  | 2226.015292 | 1.337539 | 0.000826219 |  | 2214.475231 | 1.41416 | 0.0007228874
|  | 2225.895291 | 1.337513 | 0.0008300755 |  | 2214.35473 | 1.414138598 | 0.0007147409
|  | 2225.77529 | 1.33749 | 0.0008360464714 |  | 2214.234229 | 1.414115 | 0.0006989284729
|  | 2225.655289 | 1.33747 | 0.0008427063 |  | 2214.113728 | 1.414084232 | 0.0006771331
|  | 2225.535288 | 1.337453099 | 0.000848487 |  | 2213.993227 | 1.414043 | 0.0006543682
|  | 2225.415287 | 1.337438 | 0.0008522737 |  | 2213.872726 | 1.413990129 | 0.0006373235
|  | 2225.295287 | 1.337424 | 0.0008536285 |  | 2213.752225 | 1.413931333 | 0.0006315592
|  | 2225.175286 | 1.337408875 | 0.0008527624 |  | 2213.631725 | 1.413873123 | 0.0006391113
|  | 2225.055285 | 1.337393 | 0.000850367 |  | 2213.511224 | 1.413822 | 0.0006575871272
|  | 2224.935284 | 1.337375 | 0.0008472835 |  | 2213.390723 | 1.413783 | 0.0006811119101
|  | 2224.815283 | 1.337355 | 0.0008443598 |  | 2213.270222 | 1.413755 | 0.0007029788
|  | 2224.695282 | 1.337334 | 0.0008424496 |  | 2213.149721 | 1.413735 | 0.0007180690513
|  | 2224.575282 | 1.337313058 | 0.000841876 |  | 2213.02922 | 1.413718 | 0.000724961
|  | 2224.455281 | 1.337292 | 0.0008426105 |  | 2212.908719 | 1.413697 | 0.0007257061
|  | 2224.33528 | 1.337271 | 0.0008445692 |  | 2212.788218 | 1.413673 | 0.0007242698
|  | 2224.215279 | 1.337252 | 0.0008471501 |  | 2212.667717 | 1.413646 | 0.0007241633
|  | 2224.095278 | 1.337235 | 0.000849346 |  | 2212.547216 | 1.413619 | 0.0007266439687
|  | 2223.975278 | 1.337218816 | 0.0008502955536 |  | 2212.426715 | 1.413596 | 0.0007300789805
|  | 2223.855277 | 1.337203 | 0.0008492477 |  | 2212.306215 | 1.413578 | 0.0007309993
|  | 2223.735276 | 1.337188 | 0.0008458880689 |  | 2212.185714 | 1.413562 | 0.0007257739
|  | 2223.615275 | 1.33717 | 0.0008404392 |  | 2212.065213 | 1.413545995 | 0.0007126409
|  | 2223.495274 | 1.33715 | 0.0008338006 |  | 2211.944712 | 1.413524 | 0.0006926655
|  | 2223.375273 | 1.337126 | 0.0008275641 |  | 2211.824211 | 1.413494 | 0.0006693129
|  | 2223.255273 | 1.337099 | 0.0008234628 |  | 2211.70371 | 1.413456 | 0.0006466984
|  | 2223.135272 | 1.33707 | 0.0008228933 |  | 2211.583209 | 1.413411 | 0.0006278155
|  | 2223.015271 | 1.337042 | 0.0008264196 |  | 2211.462708 | 1.413362 | 0.000613809
|  | 2222.89527 | 1.337015 | 0.0008336598286 |  | 2211.342207 | 1.413311 | 0.0006039116
|  | 2222.775269 | 1.336992 | 0.0008433216 |  | 2211.221706 | 1.413258 | 0.0005973363
|  | 2222.655268 | 1.336974 | 0.0008534785 |  | 2211.101206 | 1.413202 | 0.0005944674
|  | 2222.535267 | 1.336959208 | 0.0008620395 |  | 2210.980705 | 1.413142993 | 0.0005973852
|  | 2222.415267 | 1.336948 | 0.0008672463 |  | 2210.860204 | 1.413082 | 0.0006092482
|  | 2222.295266 | 1.336937 | 0.000868241 |  | 2210.739703 | 1.413023 | 0.0006325673
|  | 2222.175265 | 1.336925 | 0.0008652002 |  | 2210.619202 | 1.412973 | 0.0006667479
|  | 2222.055264 | 1.336911 | 0.0008591545 |  | 2210.498701 | 1.412937571 | 0.0007073443
|  | 2221.935263 | 1.336893 | 0.000851712 |  | 2210.3782 | 1.412919 | 0.0007468537681
|  | 2221.815263 | 1.336871439 | 0.0008447152 |  | 2210.257699 | 1.412914 | 0.0007767492
|  | 2221.695262 | 1.336847 | 0.000839761 |  | 2210.137198 | 1.412918 | 0.0007907252
|  | 2221.575261 | 1.336821 | 0.0008376194033 |  | 2210.016697 | 1.412921 | 0.0007873284
|  | 2221.45526 | 1.336795 | 0.000838385518 |  | 2209.896196 | 1.412914232 | 0.0007705612282
|  | 2221.335259 | 1.336770441 | 0.0008414083 |  | 2209.775696 | 1.412893533 | 0.0007480131254
|  | 2221.215258 | 1.336748 | 0.0008457401 |  | 2209.655195 | 1.412859 | 0.0007279098
|  | 2221.095258 | 1.336727 | 0.000850292 |  | 2209.534694 | 1.412817 | 0.0007163299181
|  | 2220.975257 | 1.336707227 | 0.0008543803 |  | 2209.414193 | 1.412773073 | 0.0007147276
|  | 2220.855256 | 1.336688 | 0.0008577968 |  | 2209.293692 | 1.412733 | 0.0007203734
|  | 2220.735255 | 1.33667 | 0.0008607564 |  | 2209.173191 | 1.4127 | 0.0007283888
|  | 2220.615254 | 1.336653 | 0.0008634201 |  | 2209.05269 | 1.412671 | 0.0007343401638
|  | 2220.495253 | 1.336636 | 0.0008657901 |  | 2208.932189 | 1.412644 | 0.0007363931
|  | 2220.375252 | 1.33662 | 0.0008675264 |  | 2208.811688 | 1.412615 | 0.0007357994
|  | 2220.255252 | 1.336605 | 0.0008680817 |  | 2208.691187 | 1.412584 | 0.0007354512
|  | 2220.135251 | 1.33659 | 0.000866686 |  | 2208.570687 | 1.412551 | 0.000738084
|  | 2220.01525 | 1.336575 | 0.0008630689 |  | 2208.450186 | 1.41252 | 0.0007441472291
|  | 2219.895249 | 1.33655857 | 0.0008575662 |  | 2208.329685 | 1.412495 | 0.0007512829
|  | 2219.775248 | 1.33654 | 0.000851129737 |  | 2208.209184 | 1.412474523 | 0.0007555215
|  | 2219.655247 | 1.336519 | 0.0008449582 |  | 2208.088683 | 1.412457 | 0.0007532514459
|  | 2219.535247 | 1.336496 | 0.0008400827671 |  | 2207.968182 | 1.412439 | 0.000743403
|  | 2219.415246 | 1.336473 | 0.0008368644 |  | 2207.847681 | 1.412415 | 0.0007278421
|  | 2219.295245 | 1.336451 | 0.0008347415 |  | 2207.72718 | 1.412382 | 0.0007108768
|  | 2219.175244 | 1.336429 | 0.0008325515588 |  | 2207.606679 | 1.412343246 | 0.0006971233
|  | 2219.055243 | 1.336409 | 0.0008290388592 |  | 2207.486178 | 1.412300888 | 0.0006893179
|  | 2218.935243 | 1.336388 | 0.0008233841 |  | 2207.365677 | 1.41226 | 0.0006872969
|  | 2218.815242 | 1.336365 | 0.0008158707 |  | 2207.245177 | 1.412222 | 0.0006881395
|  | 2218.695241 | 1.336338929 | 0.0008076734 |  | 2207.124676 | 1.412188 | 0.0006881572
|  | 2218.57524 | 1.336309 | 0.0008007212 |  | 2207.004175 | 1.412156 | 0.0006850046548
|  | 2218.455239 | 1.336275 | 0.000796945 |  | 2206.883674 | 1.412122 | 0.0006788482
|  | 2218.335238 | 1.336241 | 0.0007975823 |  | 2206.763173 | 1.412084 | 0.0006721987
|  | 2218.215238 | 1.336207 | 0.0008028638 |  | 2206.642672 | 1.412042 | 0.0006684051675
|  | 2218.095237 | 1.336176 | 0.000811858 |  | 2206.522171 | 1.412 | 0.000669496
|  | 2217.975236 | 1.336148 | 0.0008229436 |  | 2206.40167 | 1.411961 | 0.0006748572
|  | 2217.855235 | 1.336124 | 0.000834696095 |  | 2206.281169 | 1.411928 | 0.0006808746
|  | 2217.735234 | 1.336103 | 0.0008455666 |  | 2206.160668 | 1.411901 | 0.0006828975
|  | 2217.615233 | 1.336084 | 0.0008549844 |  | 2206.040167 | 1.411874 | 0.000677721
|  | 2217.495232 | 1.336067 | 0.0008626107 |  | 2205.919667 | 1.411844 | 0.0006652245
|  | 2217.375232 | 1.336051 | 0.0008686108 |  | 2205.799166 | 1.411804243 | 0.0006492387771
|  | 2217.255231 | 1.336034 | 0.0008731409 |  | 2205.678665 | 1.411755 | 0.0006358128
|  | 2217.13523 | 1.336019 | 0.0008765041 |  | 2205.558164 | 1.411697753 | 0.000631132
|  | 2217.015229 | 1.336003 | 0.0008787811 |  | 2205.437663 | 1.41164 | 0.000638234
|  | 2216.895228 | 1.335986 | 0.0008802616 |  | 2205.317162 | 1.411587 | 0.0006559084
|  | 2216.775228 | 1.33597 | 0.0008812375 |  | 2205.196661 | 1.411545 | 0.0006789988
|  | 2216.655227 | 1.335954 | 0.0008816698 |  | 2205.07616 | 1.411514 | 0.0007008539
|  | 2216.535226 | 1.335939 | 0.0008812093 |  | 2204.955659 | 1.41149 | 0.0007161891
|  | 2216.415225 | 1.335924 | 0.0008792955 |  | 2204.835158 | 1.411468 | 0.0007231134
|  | 2216.295224 | 1.33591 | 0.0008752365 |  | 2204.714658 | 1.411442695 | 0.0007237809
|  | 2216.175223 | 1.335895 | 0.0008682755 |  | 2204.594157 | 1.411411 | 0.0007231455
|  | 2216.055223 | 1.335877 | 0.0008585285 |  | 2204.473656 | 1.411376 | 0.0007259594
|  | 2215.935222 | 1.335856 | 0.0008469686 |  | 2204.353155 | 1.411341 | 0.0007342793
|  | 2215.815221 | 1.33583 | 0.0008352498929 |  | 2204.232654 | 1.411311 | 0.0007465787
|  | 2215.69522 | 1.3358 | 0.0008257666 |  | 2204.112153 | 1.411289 | 0.0007581785598
|  | 2215.575219 | 1.335766 | 0.000820177288 |  | 2203.991652 | 1.411274061 | 0.0007638152
|  | 2215.455218 | 1.335731 | 0.00081975846 |  | 2203.871151 | 1.411261 | 0.000759986
|  | 2215.335217 | 1.335698 | 0.0008239612 |  | 2203.75065 | 1.411243 | 0.0007469564
|  | 2215.215217 | 1.335669 | 0.0008314992 |  | 2203.630149 | 1.411217 | 0.0007287427
|  | 2215.095216 | 1.335643 | 0.0008402057 |  | 2203.509648 | 1.411181 | 0.0007112062
|  | 2214.975215 | 1.33562 | 0.0008483113 |  | 2203.389148 | 1.411139 | 0.0006996204041
|  | 2214.855214 | 1.335600394 | 0.0008545022 |  | 2203.268647 | 1.411095 | 0.0006964113
|  | 2214.735213 | 1.335581 | 0.0008585469 |  | 2203.148146 | 1.411055 | 0.0006999481
|  | 2214.615212 | 1.335562 | 0.0008609049399 |  | 2203.027645 | 1.411022 | 0.0007058146
|  | 2214.495212 | 1.335543 | 0.0008622868 |  | 2202.907144 | 1.410996 | 0.0007086615
|  | 2214.375211 | 1.335523069 | 0.0008630972 |  | 2202.786643 | 1.410973172 | 0.0007047976
|  | 2214.25521 | 1.335503 | 0.0008631964 |  | 2202.666142 | 1.410949 | 0.0006936412
|  | 2214.135209 | 1.335484 | 0.0008624938507 |  | 2202.545641 | 1.410919 | 0.0006776945
|  | 2214.015208 | 1.335464 | 0.000860517 |  | 2202.42514 | 1.410883 | 0.0006608777
|  | 2213.895208 | 1.335442 | 0.0008574147 |  | 2202.304639 | 1.410842 | 0.0006467971
|  | 2213.775207 | 1.335419 | 0.0008539613 |  | 2202.184139 | 1.41079799 | 0.0006368562
|  | 2213.655206 | 1.335394 | 0.0008511542 |  | 2202.063638 | 1.410754763 | 0.0006303875
|  | 2213.535205 | 1.335367094 | 0.0008499959 |  | 2201.943137 | 1.410713411 | 0.0006252119
|  | 2213.415204 | 1.33534 | 0.0008508611325 |  | 2201.822636 | 1.410673 | 0.0006189132
|  | 2213.295203 | 1.335314 | 0.0008537368 |  | 2201.702135 | 1.41063 | 0.0006115624
|  | 2213.175203 | 1.335289 | 0.0008577378 |  | 2201.581634 | 1.410585191 | 0.0006050517
|  | 2213.055202 | 1.335266546 | 0.0008620069 |  | 2201.461133 | 1.410537 | 0.0006019583
|  | 2212.935201 | 1.335245 | 0.0008656636 |  | 2201.340632 | 1.410489 | 0.0006045256
|  | 2212.8152 | 1.335224 | 0.0008685266 |  | 2201.220131 | 1.410445 | 0.0006128186
|  | 2212.695199 | 1.335203 | 0.0008708186 |  | 2201.09963 | 1.410407801 | 0.0006239258
|  | 2212.575198 | 1.335183 | 0.0008731222 |  | 2200.979129 | 1.41038 | 0.0006327535
|  | 2212.455197 | 1.335163 | 0.0008755432 |  | 2200.858629 | 1.410359 | 0.0006339248
|  | 2212.335197 | 1.335145 | 0.0008777557 |  | 2200.738128 | 1.410338732 | 0.0006243109
|  | 2212.215196 | 1.335128 | 0.0008788721 |  | 2200.617627 | 1.410314 | 0.0006042618
|  | 2212.095195 | 1.335112 | 0.0008778503 |  | 2200.497126 | 1.41028 | 0.0005776832
|  | 2211.975194 | 1.335096 | 0.0008738395 |  | 2200.376625 | 1.410234416 | 0.0005502743
|  | 2211.855193 | 1.33508 | 0.0008667503 |  | 2200.256124 | 1.410179 | 0.0005275727
|  | 2211.735192 | 1.33506 | 0.0008574615 |  | 2200.135623 | 1.41011749 | 0.0005130679
|  | 2211.615192 | 1.335037 | 0.0008472407 |  | 2200.015122 | 1.410055 | 0.0005071458
|  | 2211.495191 | 1.335011 | 0.0008375362 |  | 2199.894621 | 1.409994626 | 0.0005079359
|  | 2211.37519 | 1.334982 | 0.0008298093 |  | 2199.77412 | 1.409938 | 0.0005127849
|  | 2211.255189 | 1.334952 | 0.0008246067 |  | 2199.65362 | 1.409884 | 0.0005197582
|  | 2211.135188 | 1.334922 | 0.0008216864 |  | 2199.533119 | 1.409832351 | 0.000528443
|  | 2211.015188 | 1.334892 | 0.0008205789 |  | 2199.412618 | 1.409783217 | 0.0005392941465
|  | 2210.895187 | 1.334864 | 0.000820443 |  | 2199.292117 | 1.409738 | 0.0005522865
|  | 2210.775186 | 1.334836 | 0.0008203771 |  | 2199.171616 | 1.409698 | 0.0005660648
|  | 2210.655185 | 1.334809 | 0.0008202148 |  | 2199.051115 | 1.409665 | 0.0005772535
|  | 2210.535184 | 1.334783 | 0.0008197098 |  | 2198.930614 | 1.409636 | 0.0005820591
|  | 2210.415183 | 1.334755566 | 0.0008190086 |  | 2198.810113 | 1.409609 | 0.0005776046
|  | 2210.295183 | 1.334728 | 0.0008183827 |  | 2198.689612 | 1.409576 | 0.0005642664
|  | 2210.175182 | 1.334701 | 0.0008179178 |  | 2198.569111 | 1.409533 | 0.0005460594
|  | 2210.055181 | 1.334672 | 0.0008175825 |  | 2198.44861 | 1.409478 | 0.0005298782
|  | 2209.93518 | 1.334644 | 0.0008177625 |  | 2198.32811 | 1.409414 | 0.0005227025
|  | 2209.815179 | 1.334615 | 0.0008185194 |  | 2198.207609 | 1.409347 | 0.0005287444869
|  | 2209.695178 | 1.334586 | 0.0008201835 |  | 2198.087108 | 1.409286 | 0.0005477121
|  | 2209.575177 | 1.334556728 | 0.0008228685 |  | 2197.966607 | 1.409236087 | 0.0005745679
|  | 2209.455177 | 1.334528 | 0.0008268833705 |  | 2197.846106 | 1.409201 | 0.0006015595
|  | 2209.335176 | 1.3345 | 0.0008317991 |  | 2197.725605 | 1.409177 | 0.0006210689
|  | 2209.215175 | 1.334474 | 0.0008371728 |  | 2197.605104 | 1.409159 | 0.0006284928
|  | 2209.095174 | 1.33445 | 0.0008421523 |  | 2197.484603 | 1.40914 | 0.0006235791
|  | 2208.975173 | 1.334426 | 0.0008463924 |  | 2197.364102 | 1.409114 | 0.0006097841
|  | 2208.855173 | 1.334402 | 0.0008493941 |  | 2197.243601 | 1.409079938 | 0.0005922134
|  | 2208.735172 | 1.334378 | 0.0008515988 |  | 2197.1231 | 1.409037801 | 0.0005753472
|  | 2208.615171 | 1.334352908 | 0.0008536024082 |  | 2197.0026 | 1.408991 | 0.0005611659
|  | 2208.49517 | 1.334327 | 0.0008568138 |  | 2196.882099 | 1.40894176 | 0.0005493125
|  | 2208.375169 | 1.334300191 | 0.0008621533 |  | 2196.761598 | 1.408890694 | 0.0005386249
|  | 2208.255168 | 1.334275 | 0.0008698316693 |  | 2196.641097 | 1.408837 | 0.000528461319
|  | 2208.135168 | 1.334254 | 0.0008794791 |  | 2196.520596 | 1.408779 | 0.0005199622
|  | 2208.015167 | 1.334237 | 0.000888915 |  | 2196.400095 | 1.408716 | 0.000515896
|  | 2207.895166 | 1.334224 | 0.0008956954 |  | 2196.279594 | 1.408651579 | 0.0005191193
|  | 2207.775165 | 1.334216 | 0.0008972657 |  | 2196.159093 | 1.408589 | 0.0005303454013
|  | 2207.655164 | 1.334208 | 0.0008916022 |  | 2196.038592 | 1.408533 | 0.0005474859261
|  | 2207.535163 | 1.33419787 | 0.0008787348 |  | 2195.918091 | 1.408485 | 0.0005660433
|  | 2207.415162 | 1.334181 | 0.0008601233 |  | 2195.797591 | 1.408444981 | 0.0005806485
|  | 2207.295162 | 1.334157 | 0.0008393554 |  | 2195.67709 | 1.408408 | 0.0005879587
|  | 2207.175161 | 1.334123 | 0.0008201878285 |  | 2195.556589 | 1.408368 | 0.0005883441
|  | 2207.05516 | 1.334084 | 0.0008064868 |  | 2195.436088 | 1.408321 | 0.0005856971
|  | 2206.935159 | 1.334040419 | 0.0008002389 |  | 2195.315587 | 1.408267 | 0.0005857884
|  | 2206.815158 | 1.333998 | 0.0008017275 |  | 2195.195086 | 1.40821 | 0.0005930655
|  | 2206.695157 | 1.333959 | 0.0008090722 |  | 2195.074585 | 1.408156 | 0.0006088279
|  | 2206.575157 | 1.333926 | 0.0008196675 |  | 2194.954084 | 1.408109 | 0.0006298562
|  | 2206.455156 | 1.333897648 | 0.0008303562 |  | 2194.833583 | 1.408072 | 0.0006501295
|  | 2206.335155 | 1.333874 | 0.0008395733 |  | 2194.713082 | 1.408043314 | 0.0006629787
|  | 2206.215154 | 1.333852 | 0.0008460642 |  | 2194.592581 | 1.408015951 | 0.0006650611
|  | 2206.095153 | 1.333831754 | 0.0008499124 |  | 2194.472081 | 1.407983 | 0.0006577031
|  | 2205.975153 | 1.333812 | 0.0008515919 |  | 2194.35158 | 1.40794 | 0.0006462216
|  | 2205.855152 | 1.333791 | 0.0008515759 |  | 2194.231079 | 1.407887 | 0.0006376909983
|  | 2205.735151 | 1.333771 | 0.0008498225 |  | 2194.110578 | 1.407828 | 0.0006376894
|  | 2205.61515 | 1.33375 | 0.00084623 |  | 2193.990077 | 1.40777 | 0.000647849
|  | 2205.495149 | 1.333728 | 0.0008406261 |  | 2193.869576 | 1.407718387 | 0.0006653416
|  | 2205.375148 | 1.333704 | 0.0008335272 |  | 2193.749075 | 1.4076764 | 0.0006840632
|  | 2205.255148 | 1.333677192 | 0.0008258224 |  | 2193.628574 | 1.407642387 | 0.000697832
|  | 2205.135147 | 1.333648 | 0.0008188754 |  | 2193.508073 | 1.407611351 | 0.0007029536
|  | 2205.015146 | 1.33361641 | 0.0008137434491 |  | 2193.387572 | 1.407577 | 0.0006997757
|  | 2204.895145 | 1.333584 | 0.0008108006 |  | 2193.267072 | 1.407536 | 0.00069201
|  | 2204.775144 | 1.333553 | 0.0008095145621 |  | 2193.146571 | 1.407487 | 0.000685099
|  | 2204.655143 | 1.333522 | 0.0008091752 |  | 2193.02607 | 1.407432 | 0.0006834471
|  | 2204.535142 | 1.333492 | 0.0008086726 |  | 2192.905569 | 1.407375 | 0.0006888285
|  | 2204.415142 | 1.333462 | 0.0008080962186 |  | 2192.785068 | 1.407322 | 0.0006999792
|  | 2204.295141 | 1.33343 | 0.0008080859 |  | 2192.664567 | 1.407273176 | 0.0007138247
|  | 2204.17514 | 1.333398 | 0.0008098849 |  | 2192.544066 | 1.407229094 | 0.0007271851
|  | 2204.055139 | 1.333366 | 0.0008143609 |  | 2192.423565 | 1.407187549 | 0.0007383608
|  | 2203.935138 | 1.333337 | 0.0008214868 |  | 2192.303064 | 1.407147 | 0.0007475788
|  | 2203.815138 | 1.333312 | 0.0008298366 |  | 2192.182563 | 1.407106 | 0.000755808
|  | 2203.695137 | 1.333292 | 0.0008365904055 |  | 2192.062062 | 1.407065593 | 0.0007641024
|  | 2203.575136 | 1.333276 | 0.0008388905 |  | 2191.941562 | 1.407027 | 0.0007723075
|  | 2203.455135 | 1.333261 | 0.000834973 |  | 2191.821061 | 1.406991 | 0.0007789169
|  | 2203.335134 | 1.333243 | 0.0008247332 |  | 2191.70056 | 1.406957 | 0.0007816713
|  | 2203.215133 | 1.33322 | 0.0008100221 |  | 2191.580059 | 1.40692185 | 0.0007792758
|  | 2203.095133 | 1.33319 | 0.0007942334 |  | 2191.459558 | 1.406883 | 0.0007723484
|  | 2202.975132 | 1.333154 | 0.0007808873 |  | 2191.339057 | 1.406838 | 0.0007636138
|  | 2202.855131 | 1.333114 | 0.0007724296 |  | 2191.218556 | 1.406787014 | 0.0007568394136
|  | 2202.73513 | 1.333072 | 0.0007697123 |  | 2191.098055 | 1.406731 | 0.0007554078
|  | 2202.615129 | 1.333032 | 0.0007718068 |  | 2190.977554 | 1.406676 | 0.0007608889
|  | 2202.495128 | 1.332995 | 0.0007768941 |  | 2190.857053 | 1.406623696 | 0.000772105
|  | 2202.375127 | 1.332961 | 0.0007829969 |  | 2190.736553 | 1.406578 | 0.0007852206
|  | 2202.255127 | 1.33293 | 0.0007887852 |  | 2190.616052 | 1.40654 | 0.0007956069
|  | 2202.135126 | 1.3329 | 0.0007940091 |  | 2190.495551 | 1.406504 | 0.0007999005
|  | 2202.015125 | 1.332871 | 0.0007988569 |  | 2190.37505 | 1.406467 | 0.0007970879
|  | 2201.895124 | 1.332843 | 0.0008035994 |  | 2190.254549 | 1.406425 | 0.0007890462
|  | 2201.775123 | 1.332816 | 0.0008082381 |  | 2190.134048 | 1.406375545 | 0.0007799255
|  | 2201.655122 | 1.332792 | 0.0008118413 |  | 2190.013547 | 1.406318827 | 0.0007741826084
|  | 2201.535122 | 1.332768 | 0.0008135975 |  | 2189.893046 | 1.406258 | 0.0007754221
|  | 2201.415121 | 1.332745 | 0.0008127246325 |  | 2189.772545 | 1.406198 | 0.0007847783
|  | 2201.29512 | 1.332722 | 0.0008091671 |  | 2189.652044 | 1.406142 | 0.0008005212
|  | 2201.175119 | 1.332696293 | 0.0008036442 |  | 2189.531543 | 1.406094 | 0.0008187748
|  | 2201.055118 | 1.332668 | 0.0007973665 |  | 2189.411043 | 1.406053691 | 0.0008353405
|  | 2200.935118 | 1.332638 | 0.0007914855 |  | 2189.290542 | 1.406018 | 0.0008467616
|  | 2200.815117 | 1.332607 | 0.0007867017 |  | 2189.170041 | 1.405984 | 0.0008514703
|  | 2200.695116 | 1.332575 | 0.0007827371 |  | 2189.04954 | 1.405948 | 0.0008500362
|  | 2200.575115 | 1.332544 | 0.0007792117 |  | 2188.929039 | 1.405907 | 0.0008446797
|  | 2200.455114 | 1.332512 | 0.0007753541 |  | 2188.808538 | 1.40586 | 0.0008385681
|  | 2200.335113 | 1.332479 | 0.0007710509 |  | 2188.688037 | 1.405809 | 0.0008342344
|  | 2200.215113 | 1.332445298 | 0.0007667026 |  | 2188.567536 | 1.405755 | 0.0008333069
|  | 2200.095112 | 1.33241 | 0.0007631669 |  | 2188.447035 | 1.4057 | 0.0008361392
|  | 2199.975111 | 1.332373 | 0.0007612417 |  | 2188.326534 | 1.405646 | 0.0008419126
|  | 2199.85511 | 1.332336 | 0.0007612757 |  | 2188.206033 | 1.405593 | 0.0008498668
|  | 2199.735109 | 1.332299797 | 0.0007629725691 |  | 2188.085533 | 1.405542207 | 0.0008593338
|  | 2199.615108 | 1.332264738 | 0.0007656596565 |  | 2187.965032 | 1.405492 | 0.0008699661
|  | 2199.495107 | 1.332231 | 0.0007685423947 |  | 2187.844531 | 1.405444 | 0.0008820793666
|  | 2199.375107 | 1.332198 | 0.0007710543 |  | 2187.72403 | 1.405399 | 0.0008953244
|  | 2199.255106 | 1.332165 | 0.0007733187 |  | 2187.603529 | 1.405357 | 0.0009089069
|  | 2199.135105 | 1.332131 | 0.0007757985 |  | 2187.483028 | 1.40532 | 0.0009208148
|  | 2199.015104 | 1.332098 | 0.0007788497 |  | 2187.362527 | 1.405287 | 0.000928511
|  | 2198.895103 | 1.332065828 | 0.0007825814964 |  | 2187.242026 | 1.405255 | 0.000929819
|  | 2198.775103 | 1.332035 | 0.0007865356 |  | 2187.121525 | 1.405222565 | 0.0009238009266
|  | 2198.655102 | 1.332005 | 0.0007900354 |  | 2187.001024 | 1.405184 | 0.0009117597
|  | 2198.535101 | 1.331976 | 0.0007923379 |  | 2186.880524 | 1.405138 | 0.0008972016
|  | 2198.4151 | 1.331947 | 0.0007930067 |  | 2186.760023 | 1.405083 | 0.0008843322
|  | 2198.295099 | 1.331917 | 0.0007921501 |  | 2186.639522 | 1.405021 | 0.000877383
|  | 2198.175098 | 1.331886 | 0.0007905396653 |  | 2186.519021 | 1.404957 | 0.0008789423167
|  | 2198.055098 | 1.331853 | 0.0007889507 |  | 2186.39852 | 1.404894688 | 0.0008891156
|  | 2197.935097 | 1.33182 | 0.0007881206 |  | 2186.278019 | 1.404838694 | 0.0009052818
|  | 2197.815096 | 1.331785 | 0.0007882962 |  | 2186.157518 | 1.404791 | 0.0009235054
|  | 2197.695095 | 1.331751 | 0.0007893643 |  | 2186.037017 | 1.404750368 | 0.00093947304
|  | 2197.575094 | 1.331716635 | 0.0007910435 |  | 2185.916516 | 1.404715131 | 0.0009502571
|  | 2197.455093 | 1.331683 | 0.0007931065 |  | 2185.796015 | 1.404682 | 0.0009546387
|  | 2197.335092 | 1.331648 | 0.000795583 |  | 2185.675514 | 1.40464808 | 0.0009530865934
|  | 2197.215092 | 1.331614 | 0.0007987797 |  | 2185.555014 | 1.404612 | 0.0009469991
|  | 2197.095091 | 1.33158 | 0.0008030284 |  | 2185.434513 | 1.404572 | 0.0009376152
|  | 2196.97509 | 1.331547 | 0.0008084195 |  | 2185.314012 | 1.404529032 | 0.0009260945
|  | 2196.855089 | 1.331515 | 0.0008145754 |  | 2185.193511 | 1.404482006 | 0.0009130334
|  | 2196.735088 | 1.331485572 | 0.0008206142 |  | 2185.07301 | 1.404430499 | 0.0008994389611
|  | 2196.615087 | 1.331458 | 0.000825649 |  | 2184.952509 | 1.404374057 | 0.0008867221
|  | 2196.495087 | 1.331431 | 0.0008290004123 |  | 2184.832008 | 1.404313 | 0.0008770344
|  | 2196.375086 | 1.331404 | 0.0008304075 |  | 2184.711507 | 1.404249 | 0.0008724311
|  | 2196.255085 | 1.331377169 | 0.0008301291847 |  | 2184.591006 | 1.404184 | 0.0008742516
|  | 2196.135084 | 1.331348942 | 0.0008288748 |  | 2184.470505 | 1.404122 | 0.0008819238
|  | 2196.015083 | 1.33132 | 0.0008273643 |  | 2184.350005 | 1.404066 | 0.0008927998
|  | 2195.895083 | 1.33129 | 0.0008259734 |  | 2184.229504 | 1.404017 | 0.0009030672
|  | 2195.775082 | 1.33126 | 0.0008246428 |  | 2184.109003 | 1.403973 | 0.0009086782
|  | 2195.655081 | 1.331231146 | 0.00082284417 |  | 2183.988502 | 1.403931 | 0.0009075038
|  | 2195.53508 | 1.331202 | 0.0008198721134 |  | 2183.868001 | 1.403886 | 0.0008995613958
|  | 2195.415079 | 1.331173 | 0.0008152570849 |  | 2183.7475 | 1.403835 | 0.0008876737
|  | 2195.295078 | 1.331142 | 0.0008090804 |  | 2183.626999 | 1.403776271 | 0.0008758082
|  | 2195.175078 | 1.331109 | 0.0008018329 |  | 2183.506498 | 1.403712 | 0.0008681159
|  | 2195.055077 | 1.331073 | 0.0007945086 |  | 2183.385997 | 1.403646 | 0.0008670463
|  | 2194.935076 | 1.331034598 | 0.0007884093 |  | 2183.265496 | 1.403581506 | 0.0008709954
|  | 2194.815075 | 1.330994 | 0.0007845460919 |  | 2183.144995 | 1.403521525 | 0.0008772199
|  | 2194.695074 | 1.330953111 | 0.000783522 |  | 2183.024495 | 1.403465488 | 0.0008822263267
|  | 2194.575073 | 1.330913 | 0.0007852528 |  | 2182.903994 | 1.403411 | 0.0008836222
|  | 2194.455072 | 1.330874 | 0.0007890125 |  | 2182.783493 | 1.403355 | 0.0008808539
|  | 2194.335072 | 1.330837 | 0.0007936599946 |  | 2182.662992 | 1.403293 | 0.0008761514
|  | 2194.215071 | 1.330802 | 0.0007980366 |  | 2182.542491 | 1.403226 | 0.0008731901888
|  | 2194.09507 | 1.330768758 | 0.0008012536 |  | 2182.42199 | 1.403154 | 0.0008757905
|  | 2193.975069 | 1.330736 | 0.0008031413 |  | 2182.301489 | 1.40308 | 0.0008863315075
|  | 2193.855068 | 1.330702 | 0.0008040066471 |  | 2182.180988 | 1.403010305 | 0.0009048927
|  | 2193.735068 | 1.33066741 | 0.0008047661 |  | 2182.060487 | 1.402947357 | 0.0009289903
|  | 2193.615067 | 1.330632 | 0.000806271 |  | 2181.939986 | 1.402893 | 0.0009545501
|  | 2193.495066 | 1.330598 | 0.0008087722 |  | 2181.819486 | 1.402848 | 0.0009768237235
|  | 2193.375065 | 1.330564 | 0.0008118965 |  | 2181.698985 | 1.402809 | 0.0009921935
|  | 2193.255064 | 1.330532 | 0.0008146918 |  | 2181.578484 | 1.402771 | 0.000999239
|  | 2193.135063 | 1.330502 | 0.0008157541 |  | 2181.457983 | 1.402731 | 0.0009983647106
|  | 2193.015063 | 1.330472 | 0.0008141688 |  | 2181.337482 | 1.402686 | 0.0009920876
|  | 2192.895062 | 1.33044 | 0.0008099909 |  | 2181.216981 | 1.402633 | 0.0009836394
|  | 2192.775061 | 1.330406 | 0.0008041389 |  | 2181.09648 | 1.402575 | 0.0009764468609
|  | 2192.65506 | 1.330369 | 0.0007984456 |  | 2180.975979 | 1.402511 | 0.0009730536
|  | 2192.535059 | 1.330328 | 0.0007948914 |  | 2180.855478 | 1.402445 | 0.0009747300322
|  | 2192.415058 | 1.330286 | 0.0007947556 |  | 2180.734977 | 1.40237922 | 0.0009813426
|  | 2192.295057 | 1.330245 | 0.0007981945 |  | 2180.614476 | 1.402316 | 0.0009920157
|  | 2192.175057 | 1.330206604 | 0.0008040942 |  | 2180.493976 | 1.402255 | 0.001005014
|  | 2192.055056 | 1.330172 | 0.000810475 |  | 2180.373475 | 1.402198 | 0.001018872
|  | 2191.935055 | 1.33014 | 0.0008152258 |  | 2180.252974 | 1.402144 | 0.001032224
|  | 2191.815054 | 1.330110831 | 0.0008168355 |  | 2180.132473 | 1.402093 | 0.001044033
|  | 2191.695053 | 1.330081 | 0.0008149061774 |  | 2180.011972 | 1.402044 | 0.001053718
|  | 2191.575052 | 1.33005 | 0.0008101285 |  | 2179.891471 | 1.401995 | 0.001060876
|  | 2191.455052 | 1.330015 | 0.0008036357 |  | 2179.77097 | 1.401947 | 0.001065315
|  | 2191.335051 | 1.329978 | 0.0007967655 |  | 2179.650469 | 1.401897164 | 0.001067111
|  | 2191.21505 | 1.329939 | 0.0007905097 |  | 2179.529968 | 1.401845313 | 0.001066666
|  | 2191.095049 | 1.329897 | 0.0007853442 |  | 2179.409467 | 1.40179 | 0.001065276
|  | 2190.975048 | 1.329854 | 0.0007815635 |  | 2179.288966 | 1.401731 | 0.001064574
|  | 2190.855048 | 1.329809691 | 0.0007796297 |  | 2179.168466 | 1.401669 | 0.00106669
|  | 2190.735047 | 1.329764323 | 0.0007798763 |  | 2179.047965 | 1.401606013 | 0.001073267
|  | 2190.615046 | 1.329719 | 0.0007827044 |  | 2178.927464 | 1.401544 | 0.001084856
|  | 2190.495045 | 1.329674153 | 0.0007880843 |  | 2178.806963 | 1.401486 | 0.001100587
|  | 2190.375044 | 1.329631 | 0.0007955524 |  | 2178.686462 | 1.401434 | 0.001117937
|  | 2190.255043 | 1.329591 | 0.000803898 |  | 2178.565961 | 1.401389 | 0.001133417
|  | 2190.135043 | 1.329553 | 0.0008116689 |  | 2178.44546 | 1.401349 | 0.001143603
|  | 2190.015042 | 1.329517 | 0.0008180612 |  | 2178.324959 | 1.401311996 | 0.00114595
|  | 2189.895041 | 1.32948025 | 0.0008231778306 |  | 2178.204458 | 1.401273 | 0.001139946
|  | 2189.77504 | 1.329443 | 0.0008277696 |  | 2178.083957 | 1.401228 | 0.001127268
|  | 2189.655039 | 1.329405 | 0.0008334052 |  | 2177.963457 | 1.401175 | 0.001111417
|  | 2189.535038 | 1.329367 | 0.0008410449475 |  | 2177.842956 | 1.401112 | 0.001096879
|  | 2189.415037 | 1.329331 | 0.0008504858 |  | 2177.722455 | 1.401043 | 0.001087655
|  | 2189.295037 | 1.3293 | 0.0008602027504 |  | 2177.601954 | 1.40097 | 0.001086624
|  | 2189.175036 | 1.329273 | 0.0008676725356 |  | 2177.481453 | 1.400898 | 0.00109459
|  | 2189.055035 | 1.329248 | 0.0008702144619 |  | 2177.360952 | 1.400830932 | 0.001109781
|  | 2188.935034 | 1.329224 | 0.0008666671 |  | 2177.240451 | 1.400772 | 0.001128673
|  | 2188.815033 | 1.329196 | 0.0008573991 |  | 2177.11995 | 1.400723 | 0.001146465
|  | 2188.695033 | 1.329162 | 0.00084504 |  | 2176.999449 | 1.400681514 | 0.001158454
|  | 2188.575032 | 1.329121 | 0.0008330797 |  | 2176.878948 | 1.400644 | 0.001161357
|  | 2188.455031 | 1.329076 | 0.0008249026 |  | 2176.758447 | 1.400605 | 0.001153978
|  | 2188.33503 | 1.329028 | 0.0008219289498 |  | 2176.637947 | 1.400559 | 0.001138417
|  | 2188.215029 | 1.328981 | 0.0008236622 |  | 2176.517446 | 1.400503461 | 0.00111906
|  | 2188.095028 | 1.328937 | 0.0008279833 |  | 2176.396945 | 1.400437 | 0.001101458
|  | 2187.975028 | 1.328896 | 0.000832489 |  | 2176.276444 | 1.400363 | 0.001090961
|  | 2187.855027 | 1.328857 | 0.000835178 |  | 2176.155943 | 1.400286 | 0.001090649
|  | 2187.735026 | 1.328817086 | 0.0008360256 |  | 2176.035442 | 1.400212 | 0.00110027
|  | 2187.615025 | 1.328775 | 0.0008365276 |  | 2175.914941 | 1.400146 | 0.001116457
|  | 2187.495024 | 1.32873 | 0.0008388568 |  | 2175.79444 | 1.40009 | 0.001133714
|  | 2187.375023 | 1.328685 | 0.0008449581 |  | 2175.673939 | 1.40004226 | 0.001146484
|  | 2187.255022 | 1.328641 | 0.0008550093 |  | 2175.553438 | 1.399999304 | 0.001151185515
|  | 2187.135022 | 1.328602 | 0.0008676975 |  | 2175.432938 | 1.399956 | 0.001147058
|  | 2187.015021 | 1.328568 | 0.0008805213 |  | 2175.312437 | 1.399908 | 0.001136364
|  | 2186.89502 | 1.328538 | 0.0008904447 |  | 2175.191936 | 1.399854 | 0.001122872
|  | 2186.775019 | 1.328512 | 0.0008957637206 |  | 2175.071435 | 1.399793582 | 0.001110177
|  | 2186.655018 | 1.328485881 | 0.0008956841 |  | 2174.950934 | 1.39973 | 0.001100046
|  | 2186.535017 | 1.328458 | 0.000891031528 |  | 2174.830433 | 1.399666 | 0.001092286
|  | 2186.415017 | 1.328426 | 0.0008834519 |  | 2174.709932 | 1.399602 | 0.001085478
|  | 2186.295016 | 1.328391 | 0.0008746062 |  | 2174.589431 | 1.399537 | 0.001078202
|  | 2186.175015 | 1.328353 | 0.0008655375 |  | 2174.46893 | 1.399471 | 0.001070459
|  | 2186.055014 | 1.328312 | 0.0008570413 |  | 2174.348429 | 1.3994 | 0.001064088
|  | 2185.935013 | 1.328268632 | 0.0008493959 |  | 2174.227928 | 1.399328 | 0.001061737
|  | 2185.815013 | 1.328223 | 0.0008431081 |  | 2174.107428 | 1.399256 | 0.001065015
|  | 2185.695012 | 1.328175 | 0.0008390379 |  | 2173.986927 | 1.399188 | 0.001073458
|  | 2185.575011 | 1.328125645 | 0.0008379821 |  | 2173.866426 | 1.399127 | 0.001083512
|  | 2185.45501 | 1.328076 | 0.000840370314 |  | 2173.745925 | 1.399074 | 0.001090183
|  | 2185.335009 | 1.328029 | 0.0008462075 |  | 2173.625424 | 1.399027 | 0.001088641
|  | 2185.215008 | 1.327984 | 0.0008540786 |  | 2173.504923 | 1.398978283 | 0.001076723
|  | 2185.095008 | 1.327943 | 0.0008623217 |  | 2173.384422 | 1.398922984 | 0.001056064
|  | 2184.975007 | 1.327904 | 0.0008691232 |  | 2173.263921 | 1.398857 | 0.001031832
|  | 2184.855006 | 1.327868 | 0.0008735349 |  | 2173.14342 | 1.39878 | 0.001010448
|  | 2184.735005 | 1.32783135 | 0.0008751297 |  | 2173.022919 | 1.398695423 | 0.0009972141
|  | 2184.615004 | 1.327794 | 0.0008748478 |  | 2172.902419 | 1.398609 | 0.0009938939
|  | 2184.495003 | 1.327753908 | 0.0008737189 |  | 2172.781918 | 1.398527 | 0.000998938
|  | 2184.375002 | 1.327713 | 0.000873101 |  | 2172.661417 | 1.398451752 | 0.001007843
|  | 2184.255002 | 1.327671 | 0.0008734101 |  | 2172.540916 | 1.398382 | 0.001016031
|  | 2184.135001 | 1.327628971 | 0.000874611 |  | 2172.420415 | 1.398316 | 0.00102109
|  | 2184.015 | 1.327588 | 0.0008763336 |  | 2172.299914 | 1.39825 | 0.001023003
|  | 2183.894999 | 1.327547 | 0.0008779028 |  | 2172.179413 | 1.398183 | 0.001024153
|  | 2183.774998 | 1.327507 | 0.0008790374 |  | 2172.058912 | 1.398114 | 0.001027323
|  | 2183.654997 | 1.327467 | 0.0008797802 |  | 2171.938411 | 1.398047593 | 0.0010333
|  | 2183.534997 | 1.327426 | 0.0008800982 |  | 2171.81791 | 1.397986 | 0.001040396
|  | 2183.414996 | 1.327386 | 0.0008800282 |  | 2171.697409 | 1.397931 | 0.001044644
|  | 2183.294995 | 1.327347 | 0.0008789893 |  | 2171.576909 | 1.397879 | 0.001042409
|  | 2183.174994 | 1.327306 | 0.0008767785 |  | 2171.456408 | 1.397828 | 0.001031661
|  | 2183.054993 | 1.327265 | 0.0008732865 |  | 2171.335907 | 1.397773 | 0.001013406
|  | 2182.934993 | 1.327222055 | 0.0008689678 |  | 2171.215406 | 1.39771 | 0.0009911963106
|  | 2182.814992 | 1.327176 | 0.0008646359 |  | 2171.094905 | 1.39764 | 0.0009692390334
|  | 2182.694991 | 1.327128 | 0.0008618674 |  | 2170.974404 | 1.397565303 | 0.000950317
|  | 2182.57499 | 1.327079 | 0.0008616863172 |  | 2170.853903 | 1.39748995 | 0.0009342581
|  | 2182.454989 | 1.327029 | 0.000864931 |  | 2170.733402 | 1.397416 | 0.0009185142
|  | 2182.334988 | 1.326982 | 0.000871051814 |  | 2170.612901 | 1.397341429 | 0.000899675
|  | 2182.214988 | 1.326937 | 0.0008790145 |  | 2170.4924 | 1.397264 | 0.0008758688
|  | 2182.094987 | 1.326896 | 0.0008866323 |  | 2170.371899 | 1.397178 | 0.0008486386
|  | 2181.974986 | 1.326858 | 0.00089243 |  | 2170.251399 | 1.397080122 | 0.0008231066
|  | 2181.854985 | 1.326822 | 0.0008950008 |  | 2170.130898 | 1.396972 | 0.0008057502
|  | 2181.734984 | 1.326787 | 0.000893924 |  | 2170.010397 | 1.396858245 | 0.0008019409
|  | 2181.614983 | 1.32675 | 0.0008893797427 |  | 2169.889896 | 1.396746 | 0.0008134187
|  | 2181.494982 | 1.32671 | 0.0008820888 |  | 2169.769395 | 1.396642918 | 0.0008373295
|  | 2181.374982 | 1.326668 | 0.0008730475 |  | 2169.648894 | 1.396553 | 0.0008672689
|  | 2181.254981 | 1.326621 | 0.0008636464 |  | 2169.528393 | 1.396477 | 0.0008958463
|  | 2181.13498 | 1.326571 | 0.0008550136435 |  | 2169.407892 | 1.396409 | 0.0009173866
|  | 2181.014979 | 1.326516 | 0.0008490567 |  | 2169.287391 | 1.396346 | 0.0009299342
|  | 2180.894978 | 1.326459588 | 0.0008470277 |  | 2169.16689 | 1.39628 | 0.0009353335
|  | 2180.774978 | 1.326402 | 0.0008501202 |  | 2169.04639 | 1.396211 | 0.0009374075
|  | 2180.654977 | 1.326346 | 0.0008583641 |  | 2168.925889 | 1.396139 | 0.0009399669
|  | 2180.534976 | 1.326294 | 0.0008706548 |  | 2168.805388 | 1.396066 | 0.0009450447
|  | 2180.414975 | 1.326248 | 0.0008846574271 |  | 2168.684887 | 1.395995 | 0.0009516695541
|  | 2180.294974 | 1.326208 | 0.0008974251 |  | 2168.564386 | 1.395929 | 0.0009574951
|  | 2180.174973 | 1.326172 | 0.0009063677 |  | 2168.443885 | 1.395867 | 0.0009595374
|  | 2180.054973 | 1.326138 | 0.0009095885 |  | 2168.323384 | 1.395805808 | 0.0009562679
|  | 2179.934972 | 1.326103 | 0.0009068814 |  | 2168.202883 | 1.395743818 | 0.000947617
|  | 2179.814971 | 1.326065 | 0.0008999002 |  | 2168.082382 | 1.395679 | 0.0009348794
|  | 2179.69497 | 1.326021 | 0.0008907558 |  | 2167.961881 | 1.395611928 | 0.0009193633
|  | 2179.574969 | 1.325972 | 0.0008828028 |  | 2167.84138 | 1.395542 | 0.0009014516
|  | 2179.454968 | 1.325919 | 0.0008779402 |  | 2167.72088 | 1.395471 | 0.0008806559
|  | 2179.334967 | 1.325864 | 0.0008774438 |  | 2167.600379 | 1.395396 | 0.0008558216
|  | 2179.214967 | 1.325810784 | 0.0008812217934 |  | 2167.479878 | 1.395315 | 0.0008269722
|  | 2179.094966 | 1.32576 | 0.0008881094 |  | 2167.359377 | 1.395227 | 0.0007956355
|  | 2178.974965 | 1.325712242 | 0.0008961485941 |  | 2167.238876 | 1.395128 | 0.0007653845
|  | 2178.854964 | 1.325668 | 0.0009037545609 |  | 2167.118375 | 1.395020453 | 0.0007407616
|  | 2178.734963 | 1.325627 | 0.0009093085 |  | 2166.997874 | 1.394907 | 0.0007254595395
|  | 2178.614962 | 1.325587 | 0.0009118915785 |  | 2166.877373 | 1.39479155 | 0.0007207218
|  | 2178.494962 | 1.325547 | 0.00091104 |  | 2166.756872 | 1.394679911 | 0.0007249647933
|  | 2178.374961 | 1.325506 | 0.0009071702112 |  | 2166.636371 | 1.394574 | 0.000734567
|  | 2178.25496 | 1.325462 | 0.0009012714 |  | 2166.515871 | 1.394475 | 0.0007451607
|  | 2178.134959 | 1.325415 | 0.0008946464037 |  | 2166.39537 | 1.39438 | 0.0007539961
|  | 2178.014958 | 1.325363887 | 0.0008890634 |  | 2166.274869 | 1.394285 | 0.0007607097366
|  | 2177.894958 | 1.325311 | 0.0008858145 |  | 2166.154368 | 1.394188 | 0.0007672524
|  | 2177.774957 | 1.325257 | 0.0008857773222 |  | 2166.033867 | 1.394090256 | 0.0007766426
|  | 2177.654956 | 1.325204 | 0.000888773 |  | 2165.913366 | 1.393993 | 0.000790911366
|  | 2177.534955 | 1.325153 | 0.0008937541 |  | 2165.792865 | 1.393901631 | 0.000809580306
|  | 2177.414954 | 1.325104 | 0.0008994460679 |  | 2165.672364 | 1.393818 | 0.0008293965
|  | 2177.294953 | 1.325059 | 0.0009041618 |  | 2165.551863 | 1.393743 | 0.0008452229
|  | 2177.174953 | 1.325014508 | 0.0009069159847 |  | 2165.431362 | 1.393674 | 0.0008521395
|  | 2177.054952 | 1.324971 | 0.0009073286 |  | 2165.310861 | 1.393604461 | 0.0008474711994
|  | 2176.934951 | 1.324926 | 0.0009056701 |  | 2165.190361 | 1.393528838 | 0.0008324475
|  | 2176.81495 | 1.32488 | 0.0009027417 |  | 2165.06986 | 1.393442 | 0.0008118138
|  | 2176.694949 | 1.324833 | 0.0008992664446 |  | 2164.949359 | 1.393343 | 0.0007921928
|  | 2176.574948 | 1.324784 | 0.0008957485 |  | 2164.828858 | 1.393233 | 0.000779843
|  | 2176.454947 | 1.324734 | 0.0008924214 |  | 2164.708357 | 1.39311899 | 0.0007787816
|  | 2176.334947 | 1.324682 | 0.000889628 |  | 2164.587856 | 1.393006988 | 0.00078924361
|  | 2176.214946 | 1.324629824 | 0.0008877322 |  | 2164.467355 | 1.392902 | 0.0008069829744
|  | 2176.094945 | 1.32457664 | 0.0008872662 |  | 2164.346854 | 1.392806041 | 0.0008270011
|  | 2175.974944 | 1.324523 | 0.0008887236091 |  | 2164.226353 | 1.392717 | 0.0008443644
|  | 2175.854943 | 1.324471 | 0.0008920893 |  | 2164.105852 | 1.392632 | 0.0008566485
|  | 2175.734943 | 1.324421 | 0.0008965923 |  | 2163.985352 | 1.392547 | 0.0008639701
|  | 2175.614942 | 1.324375 | 0.0009007953 |  | 2163.864851 | 1.39246 | 0.0008684792
|  | 2175.494941 | 1.324330291 | 0.0009027884 |  | 2163.74435 | 1.392370974 | 0.000872873
|  | 2175.37494 | 1.324287061 | 0.0009012022 |  | 2163.623849 | 1.392281 | 0.0008787705
|  | 2175.254939 | 1.324243 | 0.000895693 |  | 2163.503348 | 1.392193 | 0.0008856138
|  | 2175.134938 | 1.324195 | 0.000887265 |  | 2163.382847 | 1.392109 | 0.0008911786
|  | 2175.014938 | 1.324143 | 0.0008781331 |  | 2163.262346 | 1.392027 | 0.000892698584
|  | 2174.894937 | 1.324087 | 0.00087086256 |  | 2163.141845 | 1.391944 | 0.0008886191
|  | 2174.774936 | 1.324029 | 0.0008676046386 |  | 2163.021344 | 1.391858 | 0.0008793987592
|  | 2174.654935 | 1.323971 | 0.0008686171 |  | 2162.900843 | 1.391767 | 0.0008672232
|  | 2174.534934 | 1.323917 | 0.0008726125 |  | 2162.780342 | 1.391669 | 0.0008554959
|  | 2174.414933 | 1.323867378 | 0.0008768609 |  | 2162.659842 | 1.391567 | 0.0008465780231
|  | 2174.294932 | 1.323822 | 0.0008782578809 |  | 2162.539341 | 1.391463 | 0.000840926523
|  | 2174.174932 | 1.323777 | 0.0008745914 |  | 2162.41884 | 1.39136 | 0.0008371415
|  | 2174.054931 | 1.323731 | 0.000865455 |  | 2162.298339 | 1.391257 | 0.0008325618
|  | 2173.93493 | 1.323681 | 0.0008526461 |  | 2162.177838 | 1.391152 | 0.0008258065018
|  | 2173.814929 | 1.323624 | 0.0008390515 |  | 2162.057337 | 1.391041 | 0.0008176653224
|  | 2173.694928 | 1.323562 | 0.0008279087 |  | 2161.936836 | 1.390923 | 0.0008118868
|  | 2173.574927 | 1.323496204 | 0.0008217133 |  | 2161.816335 | 1.390797 | 0.0008137174
|  | 2173.454927 | 1.32343 | 0.0008214767433 |  | 2161.695834 | 1.390669332 | 0.0008274557
|  | 2173.334926 | 1.3233664 | 0.000826231963 |  | 2161.575333 | 1.390546 | 0.0008541176
|  | 2173.214925 | 1.323307 | 0.0008337002 |  | 2161.454832 | 1.390433 | 0.0008902923
|  | 2173.094924 | 1.323254 | 0.0008410685 |  | 2161.334332 | 1.390335 | 0.0009290125208
|  | 2172.974923 | 1.323204 | 0.0008458716945 |  | 2161.213831 | 1.39025 | 0.0009615924
|  | 2172.854923 | 1.323157 | 0.0008464008 |  | 2161.09333 | 1.390173 | 0.0009825562
|  | 2172.734922 | 1.323109 | 0.0008420726 |  | 2160.972829 | 1.390096954 | 0.0009901727
|  | 2172.614921 | 1.32306 | 0.0008334776 |  | 2160.852328 | 1.390013 | 0.0009880349
|  | 2172.49492 | 1.323007028 | 0.0008218982 |  | 2160.731827 | 1.389919367 | 0.0009830347
|  | 2172.374919 | 1.322949 | 0.0008091213 |  | 2160.611326 | 1.389817227 | 0.0009817472
|  | 2172.254918 | 1.322886972 | 0.0007970512 |  | 2160.490825 | 1.38971233 | 0.0009879246
|  | 2172.134918 | 1.322821 | 0.0007875838365 |  | 2160.370324 | 1.389611 | 0.001000535
|  | 2172.014917 | 1.322751898 | 0.0007818499 |  | 2160.249823 | 1.389516525 | 0.001014796
|  | 2171.894916 | 1.322682359 | 0.0007805333 |  | 2160.129323 | 1.389429 | 0.001024687
|  | 2171.774915 | 1.322614 | 0.0007833881467 |  | 2160.008822 | 1.389343111 | 0.00102634
|  | 2171.654914 | 1.322548983 | 0.0007891235 |  | 2159.888321 | 1.389254 | 0.001019968
|  | 2171.534913 | 1.322488 | 0.0007958192 |  | 2159.76782 | 1.389157 | 0.001009162
|  | 2171.414912 | 1.32243 | 0.0008013279 |  | 2159.647319 | 1.389051 | 0.0009995737
|  | 2171.294912 | 1.322375 | 0.0008038650364 |  | 2159.526818 | 1.388939 | 0.0009956458
|  | 2171.174911 | 1.32232 | 0.0008025562 |  | 2159.406317 | 1.388827 | 0.000998393
|  | 2171.05491 | 1.322264 | 0.0007976044 |  | 2159.285816 | 1.388719 | 0.001005535
|  | 2170.934909 | 1.322204 | 0.0007905287 |  | 2159.165315 | 1.388614 | 0.001012574
|  | 2170.814908 | 1.322139 | 0.0007833205 |  | 2159.044814 | 1.388512 | 0.001016154
|  | 2170.694908 | 1.322071672 | 0.0007780448823 |  | 2158.924313 | 1.388408 | 0.001015897
|  | 2170.574907 | 1.322002 | 0.0007760047 |  | 2158.803813 | 1.388299 | 0.001014573
|  | 2170.454906 | 1.321930819 | 0.0007778007 |  | 2158.683312 | 1.388184665 | 0.001016679
|  | 2170.334905 | 1.321861 | 0.000783044 |  | 2158.562811 | 1.38806878 | 0.001025794
|  | 2170.214904 | 1.321794 | 0.0007907239 |  | 2158.44231 | 1.387957 | 0.001041896
|  | 2170.094903 | 1.321729 | 0.0007996042 |  | 2158.321809 | 1.387853 | 0.001060946
|  | 2169.974903 | 1.321667 | 0.0008085773 |  | 2158.201308 | 1.387759 | 0.001076579
|  | 2169.854902 | 1.321607 | 0.0008168275 |  | 2158.080807 | 1.387670063 | 0.001083039
|  | 2169.734901 | 1.321549 | 0.0008241395 |  | 2157.960306 | 1.387579487 | 0.001078593
|  | 2169.6149 | 1.321492 | 0.0008302521 |  | 2157.839805 | 1.387481 | 0.001066252
|  | 2169.494899 | 1.321436 | 0.0008347579 |  | 2157.719304 | 1.387372 | 0.001052358
|  | 2169.374898 | 1.321381 | 0.0008372125 |  | 2157.598804 | 1.387253 | 0.001043843
|  | 2169.254897 | 1.321327 | 0.000837065 |  | 2157.478303 | 1.387132 | 0.001044285
|  | 2169.134897 | 1.321271 | 0.0008341534614 |  | 2157.357802 | 1.387014 | 0.001052645
|  | 2169.014896 | 1.3212145 | 0.0008286721 |  | 2157.237301 | 1.386903 | 0.001063835
|  | 2168.894895 | 1.321155 | 0.000821333 |  | 2157.1168 | 1.3868 | 0.00107122
|  | 2168.774894 | 1.321091 | 0.0008134673 |  | 2156.996299 | 1.386698 | 0.001070626
|  | 2168.654893 | 1.321025 | 0.0008066238 |  | 2156.875798 | 1.386592 | 0.001062484
|  | 2168.534892 | 1.320956 | 0.0008020692 |  | 2156.755297 | 1.386477 | 0.001051596
|  | 2168.414892 | 1.320886 | 0.0008004555 |  | 2156.634796 | 1.386353 | 0.001044757
|  | 2168.294891 | 1.320816 | 0.0008016909 |  | 2156.514295 | 1.386225 | 0.001046593
|  | 2168.17489 | 1.320748 | 0.0008048946 |  | 2156.393794 | 1.3861 | 0.001057648
|  | 2168.054889 | 1.320683 | 0.0008086863 |  | 2156.273294 | 1.385984 | 0.001073259
|  | 2167.934888 | 1.32062 | 0.0008115711 |  | 2156.152793 | 1.385876 | 0.001086143
|  | 2167.814888 | 1.320557767 | 0.0008125601 |  | 2156.032292 | 1.385774452 | 0.001090181
|  | 2167.694887 | 1.320496 | 0.0008111287 |  | 2155.911791 | 1.38567 | 0.00108345
|  | 2167.574886 | 1.320433 | 0.0008074134 |  | 2155.79129 | 1.385557 | 0.001069688
|  | 2167.454885 | 1.320368 | 0.0008021876 |  | 2155.670789 | 1.385432 | 0.00105609
|  | 2167.334884 | 1.3203 | 0.000796446 |  | 2155.550288 | 1.385297 | 0.001049997
|  | 2167.214883 | 1.32023 | 0.0007911756 |  | 2155.429787 | 1.385159504 | 0.001055498
|  | 2167.094883 | 1.320158 | 0.0007871979 |  | 2155.309286 | 1.385027 | 0.00107098
|  | 2166.974882 | 1.320084 | 0.0007850308 |  | 2155.188785 | 1.384905 | 0.001090473
|  | 2166.854881 | 1.32001 | 0.0007849823 |  | 2155.068284 | 1.384791634 | 0.001106712
|  | 2166.73488 | 1.319935402 | 0.0007872118294 |  | 2154.947784 | 1.384682738 | 0.001114785
|  | 2166.614879 | 1.319862 | 0.0007913270492 |  | 2154.827283 | 1.384571 | 0.001114425
|  | 2166.494878 | 1.31979 | 0.0007968274 |  | 2154.706782 | 1.384453 | 0.001109957
|  | 2166.374877 | 1.31972 | 0.0008029782 |  | 2154.586281 | 1.384327 | 0.001107195
|  | 2166.254877 | 1.319651 | 0.0008088629 |  | 2154.46578 | 1.384197 | 0.001110941
|  | 2166.134876 | 1.319585 | 0.0008135586 |  | 2154.345279 | 1.384068575 | 0.001121771
|  | 2166.014875 | 1.319519 | 0.0008165203969 |  | 2154.224778 | 1.383947 | 0.001135727
|  | 2165.894874 | 1.319453 | 0.0008174451272 |  | 2154.104277 | 1.383833 | 0.001147006
|  | 2165.774873 | 1.319386 | 0.0008166877 |  | 2153.983776 | 1.383722 | 0.001150742
|  | 2165.654873 | 1.319317 | 0.00081482 |  | 2153.863275 | 1.383608 | 0.001146035
|  | 2165.534872 | 1.319247 | 0.0008127356 |  | 2153.742775 | 1.383487 | 0.001136259
|  | 2165.414871 | 1.319175 | 0.0008111309 |  | 2153.622274 | 1.383356 | 0.00112756
|  | 2165.29487 | 1.319102409 | 0.0008102313 |  | 2153.501773 | 1.383219 | 0.001125551
|  | 2165.174869 | 1.319029 | 0.0008099476 |  | 2153.381272 | 1.383082 | 0.001132289
|  | 2165.054868 | 1.318956 | 0.0008100662 |  | 2153.260771 | 1.382949 | 0.00114542
|  | 2164.934868 | 1.318882 | 0.0008101526 |  | 2153.14027 | 1.382825 | 0.001159271
|  | 2164.814867 | 1.318806 | 0.0008105332 |  | 2153.019769 | 1.382707 | 0.00116813
|  | 2164.694866 | 1.318730326 | 0.000811856 |  | 2152.899268 | 1.382588 | 0.001169268481
|  | 2164.574865 | 1.318653 | 0.0008147218969 |  | 2152.778767 | 1.382465 | 0.001164614
|  | 2164.454864 | 1.318577 | 0.0008197621 |  | 2152.658266 | 1.382334034 | 0.001159576
|  | 2164.334863 | 1.318501 | 0.0008266771 |  | 2152.537765 | 1.382196991 | 0.001160043
|  | 2164.214862 | 1.318428152 | 0.0008346031 |  | 2152.417265 | 1.38206 | 0.001169278
|  | 2164.094862 | 1.318358 | 0.0008419747 |  | 2152.296764 | 1.38193 | 0.001185233
|  | 2163.974861 | 1.31829 | 0.0008469316 |  | 2152.176263 | 1.381811 | 0.001201389
|  | 2163.85486 | 1.318223 | 0.0008484848042 |  | 2152.055762 | 1.381703 | 0.001209269
|  | 2163.734859 | 1.3181552 | 0.0008464816944 |  | 2151.935261 | 1.3816 | 0.001202084
|  | 2163.614858 | 1.318084 | 0.0008420057 |  | 2151.81476 | 1.38149 | 0.001178745
|  | 2163.494857 | 1.318009 | 0.0008370642 |  | 2151.694259 | 1.381367 | 0.001143421
|  | 2163.374857 | 1.31793 | 0.0008335761 |  | 2151.573758 | 1.381225 | 0.001105166
|  | 2163.254856 | 1.31785 | 0.0008329549193 |  | 2151.453257 | 1.381066 | 0.001073538
|  | 2163.134855 | 1.31777 | 0.0008353555 |  | 2151.332756 | 1.380896 | 0.001055076
|  | 2163.014854 | 1.317692 | 0.0008396006 |  | 2151.212256 | 1.380723 | 0.001051289
|  | 2162.894853 | 1.317615669 | 0.0008441093 |  | 2151.091755 | 1.38055456 | 0.001058936
|  | 2162.774853 | 1.317541662 | 0.0008469698 |  | 2150.971254 | 1.380392 | 0.001072517
|  | 2162.654852 | 1.317468 | 0.0008472073 |  | 2150.850753 | 1.380234 | 0.001087612
|  | 2162.534851 | 1.317393 | 0.0008448579 |  | 2150.730252 | 1.380078 | 0.001103039
|  | 2162.41485 | 1.317315 | 0.0008407765 |  | 2150.609751 | 1.37992 | 0.001121024
|  | 2162.294849 | 1.317235 | 0.0008364367194 |  | 2150.48925 | 1.379761988 | 0.0011454
|  | 2162.174848 | 1.317151 | 0.0008332347 |  | 2150.368749 | 1.379608 | 0.001178557
|  | 2162.054848 | 1.317065 | 0.0008319551 |  | 2150.248248 | 1.379465 | 0.001219062
|  | 2161.934847 | 1.316977835 | 0.0008330051 |  | 2150.127747 | 1.379337 | 0.001261087
|  | 2161.814846 | 1.316890163 | 0.0008364606487 |  | 2150.007246 | 1.379224476 | 0.001295785
|  | 2161.694845 | 1.316802 | 0.000842005 |  | 2149.886746 | 1.37912324 | 0.001314973
|  | 2161.574844 | 1.316715156 | 0.0008497032 |  | 2149.766245 | 1.379024 | 0.001314229
|  | 2161.454843 | 1.316628807 | 0.0008594279 |  | 2149.645744 | 1.378915 | 0.001295192
|  | 2161.334842 | 1.316544 | 0.0008709133 |  | 2149.525243 | 1.378791 | 0.001265189
|  | 2161.214842 | 1.316462 | 0.0008836488 |  | 2149.404742 | 1.378647009 | 0.001234533
|  | 2161.094841 | 1.316382 | 0.0008964131 |  | 2149.284241 | 1.378488433 | 0.001212933
|  | 2160.97484 | 1.316305 | 0.0009078497 |  | 2149.16374 | 1.378323 | 0.001205449
|  | 2160.854839 | 1.316229214 | 0.0009170664 |  | 2149.043239 | 1.378161 | 0.001211711
|  | 2160.734838 | 1.316153764 | 0.0009233363761 |  | 2148.922738 | 1.378009 | 0.001225954
|  | 2160.614838 | 1.316077 | 0.0009275391 |  | 2148.802237 | 1.377869461 | 0.00123989
|  | 2160.494837 | 1.315997732 | 0.0009309195 |  | 2148.681737 | 1.377739 | 0.001246134
|  | 2160.374836 | 1.315917 | 0.0009349228 |  | 2148.561236 | 1.377611 | 0.00124042
|  | 2160.254835 | 1.315834856 | 0.0009406814 |  | 2148.440735 | 1.377480108 | 0.001222951
|  | 2160.134834 | 1.315754 | 0.000948055 |  | 2148.320234 | 1.377340027 | 0.001197318
|  | 2160.014833 | 1.315675145 | 0.0009558618 |  | 2148.199733 | 1.377189214 | 0.001168277
|  | 2159.894833 | 1.315599 | 0.0009619763 |  | 2148.079232 | 1.377028 | 0.001140344
|  | 2159.774832 | 1.31552288 | 0.0009648716046 |  | 2147.958731 | 1.37686 | 0.001115767
|  | 2159.654831 | 1.315446 | 0.0009639589 |  | 2147.83823 | 1.376685 | 0.001095385
|  | 2159.53483 | 1.315365 | 0.0009602929 |  | 2147.717729 | 1.376505185 | 0.001079602
|  | 2159.414829 | 1.315279 | 0.0009564869 |  | 2147.597228 | 1.37632 | 0.001069466
|  | 2159.294828 | 1.315188 | 0.0009555356 |  | 2147.476727 | 1.376131514 | 0.001067077
|  | 2159.174827 | 1.315094 | 0.0009597817743 |  | 2147.356227 | 1.375941 | 0.001074702
|  | 2159.054827 | 1.315001 | 0.0009700212 |  | 2147.235726 | 1.375754 | 0.001093496
|  | 2158.934826 | 1.314912 | 0.0009849208 |  | 2147.115225 | 1.375575 | 0.001121738
|  | 2158.814825 | 1.314829 | 0.001001832 |  | 2146.994724 | 1.37541 | 0.00115443
|  | 2158.694824 | 1.314752 | 0.001016907 |  | 2146.874223 | 1.375259 | 0.001183849
|  | 2158.574823 | 1.314679 | 0.001027595 |  | 2146.753722 | 1.375118 | 0.001203146
|  | 2158.454822 | 1.314607901 | 0.001032283 |  | 2146.633221 | 1.374981993 | 0.001207785
|  | 2158.334822 | 1.314534689 | 0.001031723 |  | 2146.51272 | 1.374841281 | 0.001197959
|  | 2158.214821 | 1.314458 | 0.001027435 |  | 2146.392219 | 1.374689621 | 0.00117866
|  | 2158.09482 | 1.314377 | 0.00102173 |  | 2146.271718 | 1.374525 | 0.001157478
|  | 2157.974819 | 1.314293 | 0.001016382 |  | 2146.151217 | 1.374349 | 0.001141604
|  | 2157.854818 | 1.314207 | 0.00101202 |  | 2146.030717 | 1.374169 | 0.001134776
|  | 2157.734818 | 1.314119 | 0.001008088 |  | 2145.910216 | 1.37399 | 0.001136501
|  | 2157.614817 | 1.31403 | 0.001004109 |  | 2145.789715 | 1.373818 | 0.001141956
|  | 2157.494816 | 1.31394 | 0.0009996121 |  | 2145.669214 | 1.373654 | 0.001145289
|  | 2157.374815 | 1.313846 | 0.0009953581 |  | 2145.548713 | 1.37349248 | 0.001141538
|  | 2157.254814 | 1.313749 | 0.0009927231 |  | 2145.428212 | 1.373329 | 0.001129715
|  | 2157.134813 | 1.313649 | 0.000993464 |  | 2145.307711 | 1.37316 | 0.001112184
|  | 2157.014813 | 1.313548 | 0.0009993273 |  | 2145.18721 | 1.372982 | 0.001093467
|  | 2156.894812 | 1.313449 | 0.00101019 |  | 2145.066709 | 1.372797927 | 0.001077632
|  | 2156.774811 | 1.313353 | 0.001024984 |  | 2144.946208 | 1.372611 | 0.001066419
|  | 2156.65481 | 1.313263485 | 0.001041174 |  | 2144.825708 | 1.372424374 | 0.001058545
|  | 2156.534809 | 1.31317947 | 0.001055771 |  | 2144.705207 | 1.372239777 | 0.001050729
|  | 2156.414808 | 1.3131 | 0.001066037 |  | 2144.584706 | 1.372055469 | 0.001039718
|  | 2156.294807 | 1.313021 | 0.001070659 |  | 2144.464205 | 1.371868 | 0.001024871
|  | 2156.174807 | 1.312942 | 0.001069764 |  | 2144.343704 | 1.371673 | 0.001008205
|  | 2156.054806 | 1.312859 | 0.00106446 |  | 2144.223203 | 1.371471 | 0.0009937229172
|  | 2155.934805 | 1.31277119 | 0.001056752 |  | 2144.102702 | 1.371263 | 0.0009854982
|  | 2155.814804 | 1.312679 | 0.00104886 |  | 2143.982201 | 1.371053 | 0.0009856317
|  | 2155.694803 | 1.312582376 | 0.001042457734 |  | 2143.8617 | 1.370845 | 0.0009930725798
|  | 2155.574802 | 1.312483 | 0.001038467 |  | 2143.741199 | 1.370644 | 0.001004166
|  | 2155.454802 | 1.312382 | 0.001037613 |  | 2143.620698 | 1.370447659 | 0.001014624
|  | 2155.334801 | 1.312281 | 0.001039809 |  | 2143.500198 | 1.370254 | 0.001021863
|  | 2155.2148 | 1.31218 | 0.001044902 |  | 2143.379697 | 1.37006 | 0.001025912
|  | 2155.094799 | 1.312082 | 0.001051764 |  | 2143.259196 | 1.369863 | 0.001028821
|  | 2154.974798 | 1.311986 | 0.001059611 |  | 2143.138695 | 1.36966458 | 0.001033517
|  | 2154.854798 | 1.311893 | 0.001066523 |  | 2143.018194 | 1.369466536 | 0.001041348
|  | 2154.734797 | 1.311802146 | 0.001071089 |  | 2142.897693 | 1.369273 | 0.001051144
|  | 2154.614796 | 1.311712 | 0.001072026 |  | 2142.777192 | 1.369085 | 0.001058869961
|  | 2154.494795 | 1.311621 | 0.001069049 |  | 2142.656691 | 1.368901 | 0.001060167
|  | 2154.374794 | 1.311525984 | 0.001063124 |  | 2142.53619 | 1.368718 | 0.001051988998
|  | 2154.254793 | 1.311427 | 0.00105596 |  | 2142.415689 | 1.368529883 | 0.001034589
|  | 2154.134793 | 1.311323 | 0.001049839 |  | 2142.295189 | 1.368332215 | 0.001011615
|  | 2154.014792 | 1.311215 | 0.001046697 |  | 2142.174688 | 1.368124 | 0.0009881727
|  | 2153.894791 | 1.311106 | 0.001047605 |  | 2142.054187 | 1.367908 | 0.0009689212
|  | 2153.77479 | 1.310996575 | 0.001052603 |  | 2141.933686 | 1.367688 | 0.0009557869
|  | 2153.654789 | 1.310889 | 0.001060656 |  | 2141.813185 | 1.367467415 | 0.0009471347
|  | 2153.534788 | 1.310785 | 0.001069987 |  | 2141.692684 | 1.367248855 | 0.0009398766
|  | 2153.414787 | 1.310682365 | 0.001079608 |  | 2141.572183 | 1.367031 | 0.000930344446
|  | 2153.294787 | 1.310581616 | 0.001088521 |  | 2141.451682 | 1.366809 | 0.0009176483
|  | 2153.174786 | 1.310482 | 0.001096635 |  | 2141.331181 | 1.36658 | 0.0009042024
|  | 2153.054785 | 1.310382851 | 0.001103903 |  | 2141.21068 | 1.366343 | 0.0008944496
|  | 2152.934784 | 1.310284 | 0.001110536 |  | 2141.090179 | 1.366101 | 0.0008932591
|  | 2152.814783 | 1.310187 | 0.001116317 |  | 2140.969679 | 1.365859 | 0.0009024342
|  | 2152.694783 | 1.310089 | 0.001120858 |  | 2140.849178 | 1.365623 | 0.0009198284
|  | 2152.574782 | 1.309993 | 0.001123586 |  | 2140.728677 | 1.365398 | 0.0009402471
|  | 2152.454781 | 1.309895 | 0.001124494 |  | 2140.608176 | 1.365182 | 0.0009564834
|  | 2152.33478 | 1.309797 | 0.001123843 |  | 2140.487675 | 1.364972 | 0.0009632362
|  | 2152.214779 | 1.309697 | 0.001122347 |  | 2140.367174 | 1.36476 | 0.00095903
|  | 2152.094778 | 1.309596 | 0.00112082 |  | 2140.246673 | 1.364540819 | 0.0009465671
|  | 2151.974778 | 1.309494 | 0.001119234 |  | 2140.126172 | 1.364311 | 0.0009316184
|  | 2151.854777 | 1.309393 | 0.001116914 |  | 2140.005671 | 1.364071 | 0.0009205506
|  | 2151.734776 | 1.309292 | 0.001112942 |  | 2139.88517 | 1.363826 | 0.0009172687
|  | 2151.614775 | 1.309191 | 0.001106243 |  | 2139.76467 | 1.363581331 | 0.0009219389295
|  | 2151.494774 | 1.309087 | 0.001096448 |  | 2139.644169 | 1.363342156 | 0.00093141
|  | 2151.374773 | 1.308978048 | 0.001084623 |  | 2139.523668 | 1.36311 | 0.0009404541
|  | 2151.254772 | 1.308864 | 0.001072982 |  | 2139.403167 | 1.362881442 | 0.0009444942972
|  | 2151.134772 | 1.308746 | 0.001063874 |  | 2139.282666 | 1.362654 | 0.0009414102
|  | 2151.014771 | 1.308623 | 0.00105961 |  | 2139.162165 | 1.362422 | 0.0009320314
|  | 2150.89477 | 1.308501 | 0.001061044 |  | 2139.041664 | 1.36218341 | 0.0009193286
|  | 2150.774769 | 1.30838 | 0.001067484 |  | 2138.921163 | 1.361938 | 0.0009070016
|  | 2150.654768 | 1.308264175 | 0.001076762 |  | 2138.800662 | 1.361689 | 0.0008975489
|  | 2150.534767 | 1.308153 | 0.001086032 |  | 2138.680161 | 1.361438 | 0.0008914295
|  | 2150.414767 | 1.308045383 | 0.001092953 |  | 2138.55966 | 1.361188 | 0.0008868687
|  | 2150.294766 | 1.30794 | 0.001096366 |  | 2138.43916 | 1.360939 | 0.0008811163
|  | 2150.174765 | 1.307834 | 0.001096121 |  | 2138.318659 | 1.36069 | 0.0008715889
|  | 2150.054764 | 1.307727 | 0.001093112 |  | 2138.198158 | 1.360437 | 0.0008582037
|  | 2149.934763 | 1.307618 | 0.001088421 |  | 2138.077657 | 1.360179 | 0.0008421654
|  | 2149.814763 | 1.307508 | 0.001082702 |  | 2137.957156 | 1.35991352 | 0.000826086
|  | 2149.694762 | 1.307396 | 0.001076052 |  | 2137.836655 | 1.359642 | 0.0008128043
|  | 2149.574761 | 1.307284 | 0.00106813 |  | 2137.716154 | 1.359366 | 0.0008043153
|  | 2149.45476 | 1.30717 | 0.001058849 |  | 2137.595653 | 1.359089 | 0.00080131
|  | 2149.334759 | 1.307053 | 0.001048375 |  | 2137.475152 | 1.358814 | 0.0008023682
|  | 2149.214758 | 1.306934 | 0.001037445 |  | 2137.354651 | 1.358542 | 0.00080461
|  | 2149.094758 | 1.306813 | 0.001027105 |  | 2137.23415 | 1.358271124 | 0.0008064855
|  | 2148.974757 | 1.306689319 | 0.001018232 |  | 2137.11365 | 1.358003 | 0.0008055917
|  | 2148.854756 | 1.306566 | 0.001010557 |  | 2136.993149 | 1.357734066 | 0.000800679
|  | 2148.734755 | 1.306442 | 0.0010033 |  | 2136.872648 | 1.357463511 | 0.0007913292
|  | 2148.614754 | 1.306319 | 0.000995038724 |  | 2136.752147 | 1.357189 | 0.0007780782
|  | 2148.494753 | 1.306195 | 0.0009849206 |  | 2136.631646 | 1.356909 | 0.0007622045
|  | 2148.374752 | 1.306069 | 0.0009728128 |  | 2136.511145 | 1.356622 | 0.0007451918142
|  | 2148.254752 | 1.305939 | 0.0009597979096 |  | 2136.390644 | 1.356328819 | 0.0007289537
|  | 2148.134751 | 1.305804755 | 0.0009478679 |  | 2136.270143 | 1.35603 | 0.0007148935
|  | 2148.01475 | 1.305667 | 0.000938925485 |  | 2136.149642 | 1.35572528 | 0.0007047199
|  | 2147.894749 | 1.305529 | 0.0009340965709 |  | 2136.029141 | 1.355417241 | 0.000699766
|  | 2147.774748 | 1.305392 | 0.0009329333 |  | 2135.908641 | 1.355108 | 0.0007005812
|  | 2147.654748 | 1.305258 | 0.0009335323 |  | 2135.78814 | 1.354800242 | 0.0007066642
|  | 2147.534747 | 1.305127 | 0.000933288 |  | 2135.667639 | 1.354496 | 0.0007161378
|  | 2147.414746 | 1.304998 | 0.0009298018514 |  | 2135.547138 | 1.354198 | 0.0007255225
|  | 2147.294745 | 1.30487 | 0.0009218636 |  | 2135.426637 | 1.353904 | 0.0007310096
|  | 2147.174744 | 1.304738 | 0.0009100355321 |  | 2135.306136 | 1.353613 | 0.0007291888
|  | 2147.054743 | 1.304601 | 0.0008958922 |  | 2135.185635 | 1.353318917 | 0.000718418771
|  | 2146.934743 | 1.30446 | 0.0008819966 |  | 2135.065134 | 1.353018118 | 0.0006997524579
|  | 2146.814742 | 1.304313 | 0.0008702948 |  | 2134.944633 | 1.352706907 | 0.0006766696
|  | 2146.694741 | 1.304164 | 0.0008618496 |  | 2134.824132 | 1.352384 | 0.0006543819
|  | 2146.57474 | 1.304014 | 0.0008567316096 |  | 2134.703631 | 1.352052 | 0.0006373746
|  | 2146.454739 | 1.303864 | 0.0008540264 |  | 2134.583131 | 1.351716 | 0.0006279273656
|  | 2146.334738 | 1.303714 | 0.0008528887 |  | 2134.46263 | 1.351379531 | 0.0006250997
|  | 2146.214737 | 1.303564 | 0.0008528472 |  | 2134.342129 | 1.351047 | 0.000624896
|  | 2146.094737 | 1.303413 | 0.000853989 |  | 2134.221628 | 1.350717 | 0.0006222501
|  | 2145.974736 | 1.303261 | 0.0008570645 |  | 2134.101127 | 1.350387 | 0.0006132664
|  | 2145.854735 | 1.30311 | 0.0008626721 |  | 2133.980626 | 1.350051 | 0.0005970047403
|  | 2145.734734 | 1.30295979 | 0.0008708709923 |  | 2133.860125 | 1.349703 | 0.0005766674
|  | 2145.614733 | 1.302813 | 0.0008808921642 |  | 2133.739624 | 1.349343 | 0.0005581443607
|  | 2145.494732 | 1.302669 | 0.0008910215 |  | 2133.619123 | 1.34897 | 0.0005480477898
|  | 2145.374732 | 1.302529 | 0.0008991356 |  | 2133.498622 | 1.348591307 | 0.0005507305
|  | 2145.254731 | 1.302392 | 0.0009035571 |  | 2133.378122 | 1.348214 | 0.0005663397
|  | 2145.13473 | 1.302256 | 0.0009031129 |  | 2133.257621 | 1.347843 | 0.0005908598946
|  | 2145.014729 | 1.302117 | 0.0008976253 |  | 2133.13712 | 1.347481 | 0.0006178408
|  | 2144.894728 | 1.301976 | 0.0008881587 |  | 2133.016619 | 1.347127 | 0.0006409053
|  | 2144.774728 | 1.301829 | 0.0008762413 |  | 2132.896118 | 1.346775 | 0.0006563457
|  | 2144.654727 | 1.301678 | 0.000863821 |  | 2132.775617 | 1.346419 | 0.0006640143
|  | 2144.534726 | 1.301521 | 0.0008525248125 |  | 2132.655116 | 1.346056 | 0.0006675016
|  | 2144.414725 | 1.301362 | 0.0008436224 |  | 2132.534615 | 1.345685 | 0.0006715157
|  | 2144.294724 | 1.301199 | 0.000837786 |  | 2132.414114 | 1.345307 | 0.0006796888
|  | 2144.174723 | 1.301036 | 0.0008349819 |  | 2132.293613 | 1.344927 | 0.0006935425494
|  | 2144.054723 | 1.300874 | 0.0008346417 |  | 2132.173112 | 1.344547081 | 0.0007117591
|  | 2143.934722 | 1.300713 | 0.0008357031 |  | 2132.052612 | 1.344170223 | 0.0007313059
|  | 2143.814721 | 1.300553 | 0.0008368362 |  | 2131.932111 | 1.343795 | 0.0007492848
|  | 2143.69472 | 1.300393 | 0.0008369921 |  | 2131.81161 | 1.34342 | 0.0007641007805
|  | 2143.574719 | 1.300234 | 0.000835407 |  | 2131.691109 | 1.343043131 | 0.0007756457
|  | 2143.454718 | 1.300074 | 0.0008318976 |  | 2131.570608 | 1.34266336 | 0.0007845162
|  | 2143.334717 | 1.299910741 | 0.0008269721 |  | 2131.450107 | 1.34228 | 0.0007914146
|  | 2143.214717 | 1.299745 | 0.0008216524 |  | 2131.329606 | 1.341895 | 0.0007960612
|  | 2143.094716 | 1.299575268 | 0.0008173357 |  | 2131.209105 | 1.341505 | 0.0007972009
|  | 2142.974715 | 1.299403 | 0.0008154422 |  | 2131.088604 | 1.341111 | 0.0007939957
|  | 2142.854714 | 1.299230261 | 0.0008165944 |  | 2130.968103 | 1.340708 | 0.0007870205
|  | 2142.734713 | 1.299057 | 0.0008207547 |  | 2130.847603 | 1.340295 | 0.0007788933
|  | 2142.614713 | 1.298887 | 0.0008272163 |  | 2130.727102 | 1.33987 | 0.0007738041
|  | 2142.494712 | 1.298719 | 0.0008342227 |  | 2130.606601 | 1.339436 | 0.0007762284
|  | 2142.374711 | 1.298554 | 0.0008398799 |  | 2130.4861 | 1.338997 | 0.0007885323
|  | 2142.25471 | 1.29839 | 0.0008425188426 |  | 2130.365599 | 1.338557802 | 0.0008102792
|  | 2142.134709 | 1.298227 | 0.0008412529988 |  | 2130.245098 | 1.338122993 | 0.0008381541
|  | 2142.014708 | 1.298062 | 0.0008359951 |  | 2130.124597 | 1.337693945 | 0.0008670202
|  | 2141.894708 | 1.297894 | 0.0008275802 |  | 2130.004096 | 1.337268 | 0.0008921747
|  | 2141.774707 | 1.297721 | 0.0008176168 |  | 2129.883595 | 1.336842327 | 0.0009112661
|  | 2141.654706 | 1.297544602 | 0.0008078467069 |  | 2129.763094 | 1.336411 | 0.0009250541
|  | 2141.534705 | 1.297364 | 0.000799464 |  | 2129.642593 | 1.335973 | 0.0009364908
|  | 2141.414704 | 1.297182 | 0.0007927153149 |  | 2129.522093 | 1.335526 | 0.0009495312292
|  | 2141.294703 | 1.296999 | 0.0007871512 |  | 2129.401592 | 1.335075 | 0.0009668383
|  | 2141.174702 | 1.296815 | 0.0007817672 |  | 2129.281091 | 1.334622 | 0.0009887587
|  | 2141.054702 | 1.296629537 | 0.0007754742 |  | 2129.16059 | 1.33416996 | 0.00101303
|  | 2140.934701 | 1.296441791 | 0.0007680962 |  | 2129.040089 | 1.333720136 | 0.001036279
|  | 2140.8147 | 1.29625 | 0.00076037 |  | 2128.919588 | 1.333271 | 0.001055086
|  | 2140.694699 | 1.296053541 | 0.0007540689 |  | 2128.799087 | 1.33282 | 0.001067661
|  | 2140.574698 | 1.295852686 | 0.0007514122 |  | 2128.678586 | 1.332363 | 0.001074091
|  | 2140.454697 | 1.295649 | 0.0007542711 |  | 2128.558085 | 1.331896704 | 0.001076185
|  | 2140.334697 | 1.295446 | 0.000763508 |  | 2128.437584 | 1.331421 | 0.001076551
|  | 2140.214696 | 1.295247 | 0.0007782667567 |  | 2128.317083 | 1.330936 | 0.001077585
|  | 2140.094695 | 1.295053 | 0.0007961599 |  | 2128.196583 | 1.330443 | 0.001081083
|  | 2139.974694 | 1.294866 | 0.0008137988325 |  | 2128.076082 | 1.329941 | 0.001088155
|  | 2139.854693 | 1.294685 | 0.0008275455 |  | 2127.955581 | 1.329433962 | 0.001099375
|  | 2139.734693 | 1.294508 | 0.0008346707 |  | 2127.83508 | 1.328921 | 0.001114696
|  | 2139.614692 | 1.294331488 | 0.000833605 |  | 2127.714579 | 1.328405 | 0.001134401
|  | 2139.494691 | 1.294152 | 0.0008247641 |  | 2127.594078 | 1.327885 | 0.001158248
|  | 2139.37469 | 1.293967 | 0.0008096835 |  | 2127.473577 | 1.327364 | 0.001185358
|  | 2139.254689 | 1.293774 | 0.0007906739 |  | 2127.353076 | 1.326840649 | 0.001214772
|  | 2139.134688 | 1.293573 | 0.0007705361 |  | 2127.232575 | 1.326316687 | 0.001245062
|  | 2139.014688 | 1.293365021 | 0.0007516547994 |  | 2127.112074 | 1.325791 | 0.001275376
|  | 2138.894687 | 1.29315 | 0.0007359119 |  | 2126.991574 | 1.325262 | 0.001305134
|  | 2138.774686 | 1.292931 | 0.0007244363 |  | 2126.871073 | 1.324730059 | 0.001334517
|  | 2138.654685 | 1.292709 | 0.0007177203 |  | 2126.750572 | 1.324194 | 0.001363819
|  | 2138.534684 | 1.292486 | 0.0007155962 |  | 2126.630071 | 1.323654891 | 0.001393458
|  | 2138.414683 | 1.292262384 | 0.0007173533 |  | 2126.50957 | 1.323112 | 0.001423414
|  | 2138.294682 | 1.292041 | 0.0007217562 |  | 2126.389069 | 1.322567 | 0.001453137
|  | 2138.174682 | 1.291820469 | 0.0007272985 |  | 2126.268568 | 1.322018 | 0.001482073
|  | 2138.054681 | 1.291602 | 0.0007327981486 |  | 2126.148067 | 1.321466 | 0.001509682
|  | 2137.93468 | 1.291383 | 0.0007372222 |  | 2126.027566 | 1.320909089 | 0.001535899
|  | 2137.814679 | 1.291164571 | 0.0007402228 |  | 2125.907065 | 1.320347 | 0.001560986
|  | 2137.694678 | 1.290944121 | 0.0007421809175 |  | 2125.786564 | 1.319781 | 0.001585571
|  | 2137.574678 | 1.290722013 | 0.0007437723 |  | 2125.666064 | 1.31921 | 0.001609762
|  | 2137.454677 | 1.290498 | 0.0007456004 |  | 2125.545563 | 1.318635 | 0.001633387
|  | 2137.334676 | 1.290273 | 0.0007478495 |  | 2125.425062 | 1.31805482 | 0.001655927
|  | 2137.214675 | 1.290048 | 0.0007501585 |  | 2125.304561 | 1.317471 | 0.001676934
|  | 2137.094674 | 1.289822 | 0.0007517684 |  | 2125.18406 | 1.316882 | 0.001696036
|  | 2136.974673 | 1.289594 | 0.0007520724 |  | 2125.063559 | 1.316287 | 0.001713004
|  | 2136.854673 | 1.289365 | 0.0007508525179 |  | 2124.943058 | 1.315687 | 0.001728138
|  | 2136.734672 | 1.289133 | 0.0007484943834 |  | 2124.822557 | 1.315081 | 0.0017415
|  | 2136.614671 | 1.288898 | 0.0007458599 |  | 2124.702056 | 1.314467413 | 0.001752766
|  | 2136.49467 | 1.288659 | 0.0007438774 |  | 2124.581555 | 1.313848 | 0.001762279
|  | 2136.374669 | 1.288418 | 0.0007434855023 |  | 2124.461055 | 1.31322 | 0.001769872
|  | 2136.254668 | 1.288176 | 0.0007447548 |  | 2124.340554 | 1.312584 | 0.001776496
|  | 2136.134667 | 1.287932521 | 0.000747275 |  | 2124.220053 | 1.311939737 | 0.001783326
|  | 2136.014667 | 1.287689 | 0.0007498953 |  | 2124.099552 | 1.311288 | 0.001791511
|  | 2135.894666 | 1.287444 | 0.0007519298 |  | 2123.979051 | 1.310631 | 0.00180143
|  | 2135.774665 | 1.287198 | 0.0007527243 |  | 2123.85855 | 1.30996998 | 0.001811837
|  | 2135.654664 | 1.28695 | 0.0007526407 |  | 2123.738049 | 1.309306612 | 0.001820273471
|  | 2135.534663 | 1.286698 | 0.0007522859694 |  | 2123.617548 | 1.30864 | 0.001823117
|  | 2135.414662 | 1.286444 | 0.0007526868 |  | 2123.497047 | 1.307968 | 0.001817981193
|  | 2135.294662 | 1.286186 | 0.0007541976 |  | 2123.376546 | 1.307285 | 0.001803834
|  | 2135.174661 | 1.285927 | 0.0007573911261 |  | 2123.256045 | 1.306588 | 0.001782683931
|  | 2135.05466 | 1.285666 | 0.0007620169 |  | 2123.135545 | 1.305874 | 0.001757942
|  | 2134.934659 | 1.285404 | 0.000767992 |  | 2123.015044 | 1.305142752 | 0.001734287
|  | 2134.814658 | 1.285141 | 0.0007752616 |  | 2122.894543 | 1.304398 | 0.001714238
|  | 2134.694658 | 1.284877 | 0.0007836384 |  | 2122.774042 | 1.303641 | 0.00169898
|  | 2134.574657 | 1.284613 | 0.0007931063 |  | 2122.653541 | 1.302875308 | 0.00168702
|  | 2134.454656 | 1.284349 | 0.0008035722 |  | 2122.53304 | 1.302101 | 0.001676533
|  | 2134.334655 | 1.284086876 | 0.0008141968 |  | 2122.412539 | 1.301317056 | 0.001665783
|  | 2134.214654 | 1.283826 | 0.000823311 |  | 2122.292038 | 1.30052 | 0.001654514
|  | 2134.094653 | 1.283567 | 0.0008291614 |  | 2122.171537 | 1.29971 | 0.001646637
|  | 2133.974653 | 1.283307 | 0.00083013338 |  | 2122.051036 | 1.298887 | 0.00164526
|  | 2133.854652 | 1.283045 | 0.0008256803 |  | 2121.930536 | 1.298056257 | 0.001651839
|  | 2133.734651 | 1.282777 | 0.0008163138 |  | 2121.810035 | 1.297221 | 0.001665263
|  | 2133.61465 | 1.282502 | 0.0008039317 |  | 2121.689534 | 1.296386 | 0.001681355
|  | 2133.494649 | 1.28222 | 0.0007911181 |  | 2121.569033 | 1.29555 | 0.001694765
|  | 2133.374648 | 1.281930277 | 0.0007802354087 |  | 2121.448532 | 1.294711582 | 0.001700488
|  | 2133.254647 | 1.281635 | 0.0007731621 |  | 2121.328031 | 1.293864 | 0.001696635
|  | 2133.134647 | 1.281335992 | 0.0007707362 |  | 2121.20753 | 1.293003 | 0.001684203
|  | 2133.014646 | 1.281036 | 0.0007723805 |  | 2121.087029 | 1.292126 | 0.001666586
|  | 2132.894645 | 1.280736 | 0.0007768345 |  | 2120.966528 | 1.291234 | 0.001647131
|  | 2132.774644 | 1.28043615 | 0.0007828879 |  | 2120.846027 | 1.290327 | 0.001627015
|  | 2132.654643 | 1.280137 | 0.0007888297 |  | 2120.725526 | 1.289407858 | 0.001605076
|  | 2132.534643 | 1.279838 | 0.0007939045 |  | 2120.605026 | 1.288475898 | 0.001578485
|  | 2132.414642 | 1.279538 | 0.0007971839266 |  | 2120.484525 | 1.287528 | 0.00154517
|  | 2132.294641 | 1.279236 | 0.0007984792 |  | 2120.364024 | 1.286558125 | 0.001506119
|  | 2132.17464 | 1.278932 | 0.0007974524 |  | 2120.243523 | 1.285563 | 0.001465977
|  | 2132.054639 | 1.278625 | 0.0007945835 |  | 2120.123022 | 1.284541 | 0.00143162
|  | 2131.934638 | 1.278313 | 0.0007899229 |  | 2120.002521 | 1.283497 | 0.001409731
|  | 2131.814638 | 1.277997 | 0.0007846106715 |  | 2119.88202 | 1.282437144 | 0.001403516
|  | 2131.694637 | 1.277675 | 0.0007793535 |  | 2119.761519 | 1.28137 | 0.001410883
|  | 2131.574636 | 1.277349 | 0.0007754246 |  | 2119.641018 | 1.280301 | 0.001425862
|  | 2131.454635 | 1.277019 | 0.0007731587 |  | 2119.520517 | 1.27922947 | 0.001440645
|  | 2131.334634 | 1.276686 | 0.0007731602181 |  | 2119.400016 | 1.278152 | 0.001448875
|  | 2131.214633 | 1.276351 | 0.0007746998 |  | 2119.279516 | 1.277062 | 0.001448764
|  | 2131.094632 | 1.27601368 | 0.0007773049 |  | 2119.159015 | 1.275953 | 0.00144284
|  | 2130.974632 | 1.275675 | 0.000780207 |  | 2119.038514 | 1.274824 | 0.001436024
|  | 2130.854631 | 1.275333 | 0.0007830463761 |  | 2118.918013 | 1.273676 | 0.001432096
|  | 2130.73463 | 1.274988444 | 0.0007860295 |  | 2118.797512 | 1.272515557 | 0.001431848
|  | 2130.614629 | 1.274641 | 0.0007896715 |  | 2118.677011 | 1.271344 | 0.001432248
|  | 2130.494628 | 1.274289868 | 0.0007947816 |  | 2118.55651 | 1.270163 | 0.001427413
|  | 2130.374627 | 1.273937 | 0.0008013953 |  | 2118.436009 | 1.268967 | 0.001412636
|  | 2130.254627 | 1.273583 | 0.0008093781128 |  | 2118.315508 | 1.267751818 | 0.001386109
|  | 2130.134626 | 1.27323 | 0.0008173884 |  | 2118.195007 | 1.266509 | 0.001350302
|  | 2130.014625 | 1.272876 | 0.0008239321 |  | 2118.074507 | 1.265237 | 0.001310325
|  | 2129.894624 | 1.272521 | 0.0008274581 |  | 2117.954006 | 1.263935 | 0.001271623
|  | 2129.774623 | 1.272163 | 0.0008270486 |  | 2117.833505 | 1.262607 | 0.001237301
|  | 2129.654623 | 1.271801 | 0.0008227046 |  | 2117.713004 | 1.261255 | 0.00120677
|  | 2129.534622 | 1.271432 | 0.00081535 |  | 2117.592503 | 1.2598822 | 0.001177065
|  | 2129.414621 | 1.271055191 | 0.0008067322 |  | 2117.472002 | 1.258485 | 0.001145197
|  | 2129.29462 | 1.270671 | 0.0007988622927 |  | 2117.351501 | 1.25706 | 0.001110931
|  | 2129.174619 | 1.270279 | 0.0007935508 |  | 2117.231 | 1.255601 | 0.001077866
|  | 2129.054618 | 1.269882 | 0.0007920022 |  | 2117.110499 | 1.25411 | 0.001051756
|  | 2128.934618 | 1.269480565 | 0.0007949944 |  | 2116.989998 | 1.252589 | 0.001037611
|  | 2128.814617 | 1.269077 | 0.0008017825 |  | 2116.869497 | 1.251046 | 0.001037205
|  | 2128.694616 | 1.268672 | 0.0008120829 |  | 2116.748997 | 1.249485 | 0.001046707
|  | 2128.574615 | 1.268267 | 0.0008237494 |  | 2116.628496 | 1.247912 | 0.001058441
|  | 2128.454614 | 1.267863 | 0.0008359954 |  | 2116.507995 | 1.246322 | 0.001063944
|  | 2128.334613 | 1.267458 | 0.000846681 |  | 2116.387494 | 1.244709 | 0.001057171
|  | 2128.214612 | 1.267053 | 0.000855174 |  | 2116.266993 | 1.243061 | 0.001038186
|  | 2128.094612 | 1.266644 | 0.0008601212 |  | 2116.146492 | 1.241371 | 0.001012925
|  | 2127.974611 | 1.266233 | 0.0008616193 |  | 2116.025991 | 1.239635578 | 0.0009902407531
|  | 2127.85461 | 1.265816 | 0.0008595647 |  | 2115.90549 | 1.237858 | 0.000978524
|  | 2127.734609 | 1.265392 | 0.0008549721 |  | 2115.784989 | 1.236043 | 0.0009816706
|  | 2127.614608 | 1.264961 | 0.0008487526 |  | 2115.664488 | 1.2342 | 0.0009983025
|  | 2127.494608 | 1.264522743 | 0.0008426653 |  | 2115.543988 | 1.232332 | 0.001022678
|  | 2127.374607 | 1.264077 | 0.0008374515 |  | 2115.423487 | 1.230437 | 0.001047886
|  | 2127.254606 | 1.263624 | 0.0008343909 |  | 2115.302986 | 1.22851 | 0.001069716
|  | 2127.134605 | 1.263166 | 0.0008342289 |  | 2115.182485 | 1.226544 | 0.00108854229
|  | 2127.014604 | 1.262703535 | 0.0008367701 |  | 2115.061984 | 1.224534 | 0.001108445
|  | 2126.894603 | 1.262237009 | 0.0008418645 |  | 2114.941483 | 1.222479 | 0.001135102
|  | 2126.774603 | 1.261767 | 0.000848745 |  | 2114.820982 | 1.220383 | 0.001172371
|  | 2126.654602 | 1.261295 | 0.0008570248 |  | 2114.700481 | 1.218248997 | 0.001220092
|  | 2126.534601 | 1.26082 | 0.0008655011 |  | 2114.57998 | 1.216081 | 0.001274414
|  | 2126.4146 | 1.260343 | 0.0008737371 |  | 2114.459479 | 1.213877 | 0.001329339
|  | 2126.294599 | 1.259862558 | 0.0008804556 |  | 2114.338978 | 1.211633255 | 0.00137996
|  | 2126.174598 | 1.259377996 | 0.0008857165 |  | 2114.218478 | 1.209341 | 0.001424878
|  | 2126.054597 | 1.258889308 | 0.0008885066 |  | 2114.097977 | 1.206993 | 0.001467772
|  | 2125.934597 | 1.258394 | 0.0008891172 |  | 2113.977476 | 1.204587 | 0.001514984
|  | 2125.814596 | 1.257893 | 0.0008880001261 |  | 2113.856975 | 1.20212 | 0.001572699
|  | 2125.694595 | 1.257383 | 0.0008862923 |  | 2113.736474 | 1.199599 | 0.001645155
|  | 2125.574594 | 1.256866 | 0.0008851823 |  | 2113.615973 | 1.197028 | 0.001731416
|  | 2125.454593 | 1.256341 | 0.0008862664 |  | 2113.495472 | 1.19440876 | 0.001826944
|  | 2125.334592 | 1.255810321 | 0.0008902053 |  | 2113.374971 | 1.19174 | 0.001926165071
|  | 2125.214592 | 1.255275 | 0.0008970251 |  | 2113.25447 | 1.189018 | 0.002023938558
|  | 2125.094591 | 1.254737 | 0.0009060517 |  | 2113.133969 | 1.186233 | 0.002118629
|  | 2124.97459 | 1.254198 | 0.0009147125 |  | 2113.013469 | 1.183378881 | 0.002213114992
|  | 2124.854589 | 1.253656 | 0.0009214015 |  | 2112.892968 | 1.180451 | 0.002311521
|  | 2124.734588 | 1.253110235 | 0.0009236869 |  | 2112.772467 | 1.177449 | 0.002418240295
|  | 2124.614588 | 1.252559 | 0.0009211835 |  | 2112.651966 | 1.174372 | 0.002535481235
|  | 2124.494587 | 1.251998 | 0.0009140975415 |  | 2112.531465 | 1.171222 | 0.002661695824
|  | 2124.374586 | 1.251427 | 0.0009047614 |  | 2112.410964 | 1.167998 | 0.002792467
|  | 2124.254585 | 1.250845 | 0.0008950267 |  | 2112.290463 | 1.164692 | 0.002923635
|  | 2124.134584 | 1.250253 | 0.000887426 |  | 2112.169962 | 1.161295 | 0.00305415
|  | 2124.014583 | 1.249653 | 0.000882247 |  | 2112.049461 | 1.157799 | 0.003186441
|  | 2123.894583 | 1.249047 | 0.0008796979 |  | 2111.92896 | 1.154192 | 0.003327381
|  | 2123.774582 | 1.248435 | 0.0008776426 |  | 2111.808459 | 1.150471205 | 0.003486756
|  | 2123.654581 | 1.247818 | 0.0008746409 |  | 2111.687959 | 1.146637 | 0.003671818
|  | 2123.53458 | 1.247194 | 0.0008687469 |  | 2111.567458 | 1.142693 | 0.003885975
|  | 2123.414579 | 1.246561 | 0.0008600267 |  | 2111.446957 | 1.13864 | 0.004128352
|  | 2123.294578 | 1.245918 | 0.0008497341 |  | 2111.326456 | 1.134478158 | 0.004393482
|  | 2123.174577 | 1.245262 | 0.0008395974 |  | 2111.205955 | 1.130198 | 0.004675335
|  | 2123.054577 | 1.244595 | 0.0008320135 |  | 2111.085454 | 1.125786 | 0.004972866
|  | 2122.934576 | 1.24392 | 0.0008278123 |  | 2110.964953 | 1.121227 | 0.005290685
|  | 2122.814575 | 1.243236 | 0.0008271785 |  | 2110.844452 | 1.116509148 | 0.005639805
|  | 2122.694574 | 1.242548 | 0.0008281599 |  | 2110.723951 | 1.111623184 | 0.006037531
|  | 2122.574573 | 1.241854 | 0.0008288183 |  | 2110.60345 | 1.106572067 | 0.006499166596
|  | 2122.454572 | 1.241153 | 0.0008265992 |  | 2110.482949 | 1.101362 | 0.007035758
|  | 2122.334572 | 1.240444 | 0.0008203810458 |  | 2110.362449 | 1.096002 | 0.007649746668
|  | 2122.214571 | 1.239724 | 0.0008101453 |  | 2110.241948 | 1.090499 | 0.008338252
|  | 2122.09457 | 1.238989 | 0.0007976816 |  | 2110.121447 | 1.084857 | 0.009091075
|  | 2121.974569 | 1.238241 | 0.000785018432 |  | 2110.000946 | 1.079066228 | 0.009896266
|  | 2121.854568 | 1.237478 | 0.0007747345485 |  | 2109.880445 | 1.073116 | 0.01074769
|  | 2121.734568 | 1.236703 | 0.0007679681999 |  | 2109.759944 | 1.066991 | 0.01163976
|  | 2121.614567 | 1.235916 | 0.0007655572 |  | 2109.639443 | 1.060676 | 0.01256967
|  | 2121.494566 | 1.235121 | 0.0007663011 |  | 2109.518942 | 1.054152 | 0.01353902
|  | 2121.374565 | 1.234316 | 0.0007689813 |  | 2109.398441 | 1.047406 | 0.01454554682
|  | 2121.254564 | 1.233502359 | 0.0007726393 |  | 2109.27794 | 1.040411626 | 0.01558569
|  | 2121.134563 | 1.232679 | 0.0007756968 |  | 2109.15744 | 1.033145 | 0.01666181
|  | 2121.014563 | 1.231845 | 0.0007782217 |  | 2109.036939 | 1.025573 | 0.01777645
|  | 2120.894562 | 1.230998772 | 0.0007797941787 |  | 2108.916438 | 1.017661 | 0.01893913
|  | 2120.774561 | 1.23014 | 0.0007819997 |  | 2108.795937 | 1.009373 | 0.02017077
|  | 2120.65456 | 1.229269 | 0.0007848112 |  | 2108.675436 | 1.000679959 | 0.02149242
|  | 2120.534559 | 1.228385 | 0.0007892945 |  | 2108.554935 | 0.9915542 | 0.02292504
|  | 2120.414558 | 1.22749 | 0.0007944531 |  | 2108.434434 | 0.981967557 | 0.02448379
|  | 2120.294557 | 1.226584 | 0.0008002045 |  | 2108.313933 | 0.9718836 | 0.02618408
|  | 2120.174557 | 1.225667082 | 0.0008044632755 |  | 2108.193432 | 0.9612606822 | 0.02803235
|  | 2120.054556 | 1.224738 | 0.0008065214 |  | 2108.072931 | 0.9500267 | 0.03003874
|  | 2119.934555 | 1.223795 | 0.0008046243 |  | 2107.95243 | 0.938097 | 0.03223359
|  | 2119.814554 | 1.222837 | 0.0007991064 |  | 2107.83193 | 0.9253699805 | 0.03466075
|  | 2119.694553 | 1.221861 | 0.0007898231 |  | 2107.711429 | 0.9117221 | 0.03739163
|  | 2119.574553 | 1.220865 | 0.0007785358 |  | 2107.590928 | 0.8970195 | 0.04054389546
|  | 2119.454552 | 1.219848 | 0.0007676714 |  | 2107.470427 | 0.8811332873 | 0.04426966
|  | 2119.334551 | 1.218811 | 0.0007585807 |  | 2107.349926 | 0.8639183652 | 0.04877203
|  | 2119.21455 | 1.217753 | 0.0007530988115 |  | 2107.229425 | 0.8452487 | 0.05433877
|  | 2119.094549 | 1.216678 | 0.0007514442 |  | 2107.108924 | 0.8250469 | 0.06132383862
|  | 2118.974548 | 1.215585 | 0.0007536824 |  | 2106.988423 | 0.8032774 | 0.07016509
|  | 2118.854548 | 1.214476 | 0.000758444 |  | 2106.867922 | 0.7800298 | 0.08141495
|  | 2118.734547 | 1.21335 | 0.0007648058066 |  | 2106.747421 | 0.7555716 | 0.09566396
|  | 2118.614546 | 1.212207 | 0.0007714137 |  | 2106.626921 | 0.7303797 | 0.1135180887
|  | 2118.494545 | 1.211045 | 0.0007778389 |  | 2106.50642 | 0.7051808 | 0.1354923536
|  | 2118.374544 | 1.209863 | 0.0007835799 |  | 2106.385919 | 0.6809649 | 0.1619467
|  | 2118.254543 | 1.208660146 | 0.000789281 |  | 2106.265418 | 0.6589707 | 0.1928334469
|  | 2118.134542 | 1.207436 | 0.00079487 |  | 2106.144917 | 0.6403646 | 0.2276255
|  | 2118.014542 | 1.206188 | 0.0008011495 |  | 2106.024416 | 0.6261311 | 0.2653945
|  | 2117.894541 | 1.204919 | 0.0008078333 |  | 2105.903915 | 0.6168149925 | 0.3048333
|  | 2117.77454 | 1.203625 | 0.0008154147 |  | 2105.783414 | 0.612351 | 0.3446298
|  | 2117.654539 | 1.202307 | 0.0008237368 |  | 2105.662913 | 0.6123009 | 0.3837657
|  | 2117.534538 | 1.200964 | 0.000832239 |  | 2105.542412 | 0.6160378 | 0.4214646
|  | 2117.414537 | 1.199596 | 0.0008421006 |  | 2105.421911 | 0.6227863 | 0.4573011125
|  | 2117.294537 | 1.198201513 | 0.0008520134 |  | 2105.301411 | 0.6319188 | 0.4911342
|  | 2117.174536 | 1.19678 | 0.0008622954 |  | 2105.18091 | 0.6428831 | 0.522903
|  | 2117.054535 | 1.19533 | 0.0008718878 |  | 2105.060409 | 0.6552068 | 0.5526674
|  | 2116.934534 | 1.193851 | 0.0008813368 |  | 2104.939908 | 0.6684817 | 0.5805434306
|  | 2116.814533 | 1.192339 | 0.0008902559 |  | 2104.819407 | 0.6824102 | 0.6067325
|  | 2116.694533 | 1.190793791 | 0.0009000628 |  | 2104.698906 | 0.6967794 | 0.6313895
|  | 2116.574532 | 1.189213 | 0.0009112019 |  | 2104.578405 | 0.7113813 | 0.6547138
|  | 2116.454531 | 1.187598 | 0.0009255681 |  | 2104.457904 | 0.7261276 | 0.6769258
|  | 2116.33453 | 1.185945865 | 0.0009433216 |  | 2104.337403 | 0.7409734 | 0.6981661
|  | 2116.214529 | 1.184258 | 0.0009653074 |  | 2104.216902 | 0.7558556888 | 0.718579
|  | 2116.094528 | 1.182534 | 0.0009903949 |  | 2104.096402 | 0.7707769344 | 0.738313445
|  | 2115.974528 | 1.180772 | 0.001018232 |  | 2103.975901 | 0.7857472 | 0.7574518
|  | 2115.854527 | 1.178971574 | 0.001047489 |  | 2103.8554 | 0.8007464 | 0.7760936
|  | 2115.734526 | 1.177129 | 0.00107747 |  | 2103.734899 | 0.8158116 | 0.794358
|  | 2115.614525 | 1.175241 | 0.001110125 |  | 2103.614398 | 0.8310051 | 0.8122941
|  | 2115.494524 | 1.173307 | 0.001145261 |  | 2103.493897 | 0.8463488 | 0.8299547
|  | 2115.374523 | 1.17132296 | 0.001184344 |  | 2103.373396 | 0.86192 | 0.8473842391
|  | 2115.254522 | 1.16929 | 0.001228069 |  | 2103.252895 | 0.8777647408 | 0.8645606
|  | 2115.134522 | 1.167203433 | 0.001277345 |  | 2103.132394 | 0.8938974142 | 0.8814665
|  | 2115.014521 | 1.165064 | 0.001332158 |  | 2103.011893 | 0.9102924 | 0.8980899583
|  | 2114.89452 | 1.162867 | 0.00139311 |  | 2102.891392 | 0.9269372 | 0.9144701
|  | 2114.774519 | 1.160611 | 0.001460725 |  | 2102.770892 | 0.9438319 | 0.9306192
|  | 2114.654518 | 1.158292 | 0.001536993 |  | 2102.650391 | 0.9609515 | 0.9465893
|  | 2114.534518 | 1.155909 | 0.001623727 |  | 2102.52989 | 0.9783378 | 0.9624535
|  | 2114.414517 | 1.153457 | 0.001723224 |  | 2102.409389 | 0.9960505 | 0.9782212
|  | 2114.294516 | 1.150938 | 0.001836984 |  | 2102.288888 | 1.014107094 | 0.9939023
|  | 2114.174515 | 1.148349 | 0.001965659 |  | 2102.168387 | 1.032554 | 1.009517
|  | 2114.054514 | 1.145689 | 0.002109064 |  | 2102.047886 | 1.051417578 | 1.02504
|  | 2113.934513 | 1.142954 | 0.002266431 |  | 2101.927385 | 1.070673 | 1.040485
|  | 2113.814513 | 1.140141 | 0.002437462 |  | 2101.806884 | 1.090334656 | 1.055917488
|  | 2113.694512 | 1.137242 | 0.002619907 |  | 2101.686383 | 1.110452 | 1.071371
|  | 2113.574511 | 1.134251 | 0.002820081 |  | 2101.565882 | 1.131051 | 1.086904
|  | 2113.45451 | 1.131162 | 0.003039928 |  | 2101.445382 | 1.152238 | 1.102581
|  | 2113.334509 | 1.127969822 | 0.003283279 |  | 2101.324881 | 1.174116 | 1.1184
|  | 2113.214508 | 1.124668 | 0.00355544 |  | 2101.20438 | 1.196771187 | 1.134349
|  | 2113.094507 | 1.121253632 | 0.003862345 |  | 2101.083879 | 1.22026 | 1.150411
|  | 2112.974507 | 1.117722 | 0.004209683 |  | 2100.963378 | 1.244653 | 1.166617
|  | 2112.854506 | 1.114071043 | 0.004601300772 |  | 2100.842877 | 1.270042 | 1.182966
|  | 2112.734505 | 1.110296 | 0.005042602 |  | 2100.722376 | 1.296502 | 1.199501
|  | 2112.614504 | 1.106393 | 0.005537223586 |  | 2100.601875 | 1.3242 | 1.216296574
|  | 2112.494503 | 1.102358 | 0.006089883805 |  | 2100.481374 | 1.353359 | 1.233338386
|  | 2112.374502 | 1.098186858 | 0.006703813 |  | 2100.360873 | 1.384179558 | 1.250592
|  | 2112.254502 | 1.093871 | 0.007384617 |  | 2100.240373 | 1.416921 | 1.268007
|  | 2112.134501 | 1.089403132 | 0.008136099 |  | 2100.119872 | 1.451839859 | 1.285435
|  | 2112.0145 | 1.084776 | 0.008967569 |  | 2099.999371 | 1.489139 | 1.302739
|  | 2111.894499 | 1.079978 | 0.009879081 |  | 2099.87887 | 1.529086 | 1.319814421
|  | 2111.774498 | 1.074990467 | 0.01089304 |  | 2099.758369 | 1.57202 | 1.336475
|  | 2111.654498 | 1.06982 | 0.01202216 |  | 2099.637868 | 1.618289 | 1.352518
|  | 2111.534497 | 1.064446 | 0.01327552062 |  | 2099.517367 | 1.668404 | 1.367672
|  | 2111.414496 | 1.058871 | 0.01467612444 |  | 2099.396866 | 1.722942 | 1.381453
|  | 2111.294495 | 1.053081 | 0.01623371 |  | 2099.276365 | 1.782528 | 1.393176617
|  | 2111.174494 | 1.047078 | 0.01797408 |  | 2099.155864 | 1.847793 | 1.401874
|  | 2111.054493 | 1.040849 | 0.01990639 |  | 2099.035363 | 1.919372 | 1.406225
|  | 2110.934493 | 1.034394 | 0.02206052 |  | 2098.914863 | 1.997742 | 1.404315
|  | 2110.814492 | 1.027702 | 0.02444836 |  | 2098.794362 | 2.082889 | 1.393585
|  | 2110.694491 | 1.020769 | 0.02710824 |  | 2098.673861 | 2.173845 | 1.370802
|  | 2110.57449 | 1.01359 | 0.03005615 |  | 2098.55336 | 2.267959 | 1.332495
|  | 2110.454489 | 1.006161 | 0.03333992 |  | 2098.432859 | 2.360566 | 1.276096
|  | 2110.334488 | 0.9984856 | 0.0369797942 |  | 2098.312358 | 2.445515 | 1.20121638
|  | 2110.214487 | 0.9905628423 | 0.04103411 |  | 2098.191857 | 2.516689922 | 1.110582
|  | 2110.094487 | 0.9824103 | 0.04552446324 |  | 2098.071356 | 2.57001 | 1.009271
|  | 2109.974486 | 0.9740310821 | 0.05051931315 |  | 2097.950855 | 2.60382 | 0.9031181
|  | 2109.854485 | 0.9654623 | 0.05602114 |  | 2097.830354 | 2.61879 | 0.7977049629
|  | 2109.734484 | 0.9566561076 | 0.06212462168 |  | 2097.709854 | 2.617212 | 0.6973725
|  | 2109.614483 | 0.9477364 | 0.06889831 |  | 2097.589353 | 2.602221337 | 0.6050945
|  | 2109.494483 | 0.9386822 | 0.07634871273 |  | 2097.468852 | 2.577087 | 0.5223963
|  | 2109.374482 | 0.9295859 | 0.0845826 |  | 2097.348351 | 2.544813 | 0.4499602
|  | 2109.254481 | 0.9204788 | 0.09360107 |  | 2097.22785 | 2.508196 | 0.3875861
|  | 2109.13448 | 0.9114643 | 0.1035132 |  | 2097.107349 | 2.469336 | 0.3344790997
|  | 2109.014479 | 0.9026178 | 0.114297 |  | 2096.986848 | 2.429828 | 0.2896996
|  | 2108.894478 | 0.8940556 | 0.1260517 |  | 2096.866347 | 2.390873 | 0.252148748
|  | 2108.774478 | 0.8858978 | 0.1387142 |  | 2096.745846 | 2.35321 | 0.2206892
|  | 2108.654477 | 0.8782593 | 0.152353 |  | 2096.625345 | 2.31726 | 0.1943718
|  | 2108.534476 | 0.8712892088 | 0.1668542 |  | 2096.504844 | 2.283315 | 0.1723240998
|  | 2108.414475 | 0.8650843914 | 0.1822505 |  | 2096.384344 | 2.251449 | 0.1537694
|  | 2108.294474 | 0.8598111 | 0.1983625646 |  | 2096.263843 | 2.22165 | 0.1381025
|  | 2108.174473 | 0.8555137 | 0.2151912 |  | 2096.143342 | 2.193878 | 0.1247986
|  | 2108.054472 | 0.8523718 | 0.232461 |  | 2096.022841 | 2.168022228 | 0.1133946
|  | 2107.934472 | 0.8502128 | 0.2501758 |  | 2095.90234 | 2.143935 | 0.1035425
|  | 2107.814471 | 0.8493627 | 0.2682115 |  | 2095.781839 | 2.121479 | 0.09494619159
|  | 2107.69447 | 0.8496183 | 0.2862973 |  | 2095.661338 | 2.100496235 | 0.08737884413
|  | 2107.574469 | 0.8510937 | 0.3044327 |  | 2095.540837 | 2.080841425 | 0.08064835
|  | 2107.454468 | 0.8536472 | 0.3223579 |  | 2095.420336 | 2.06236 | 0.07463636692
|  | 2107.334467 | 0.8572897 | 0.3400937 |  | 2095.299835 | 2.044954 | 0.06924477
|  | 2107.214467 | 0.8618894 | 0.3574246 |  | 2095.179335 | 2.028515 | 0.06438832
|  | 2107.094466 | 0.8674129 | 0.3744088 |  | 2095.058834 | 2.012962956 | 0.06000864
|  | 2106.974465 | 0.8737457 | 0.3908589 |  | 2094.938333 | 1.998231 | 0.05604952
|  | 2106.854464 | 0.8808208 | 0.4068754 |  | 2094.817832 | 1.984257 | 0.05244839
|  | 2106.734463 | 0.888562 | 0.4222995 |  | 2094.697331 | 1.970969261 | 0.04916569
|  | 2106.614463 | 0.8968833 | 0.4372548 |  | 2094.57683 | 1.95832 | 0.04616401
|  | 2106.494462 | 0.9057433658 | 0.4516018 |  | 2094.456329 | 1.946244965 | 0.04341004
|  | 2106.374461 | 0.9150402 | 0.465492 |  | 2094.335828 | 1.934697 | 0.04088926
|  | 2106.25446 | 0.924789 | 0.4787963 |  | 2094.215327 | 1.923634673 | 0.03859063
|  | 2106.134459 | 0.9348756 | 0.4916792 |  | 2094.094826 | 1.913028 | 0.0364988265
|  | 2106.014458 | 0.9453861 | 0.5039667587 |  | 2093.974325 | 1.902842 | 0.03460995
|  | 2105.894458 | 0.956047 | 0.5158421 |  | 2093.853825 | 1.893059 | 0.03291587
|  | 2105.774457 | 0.9671437 | 0.5273068 |  | 2093.733324 | 1.883657 | 0.03141307
|  | 2105.654456 | 0.9784395 | 0.5382728791 |  | 2093.612823 | 1.874622754 | 0.03009379
|  | 2105.534455 | 0.9900644 | 0.54885 |  | 2093.492322 | 1.86594 | 0.02896118
|  | 2105.414454 | 1.001885 | 0.5589419935 |  | 2093.371821 | 1.857615 | 0.02801408417
|  | 2105.294453 | 1.013974 | 0.5686611 |  | 2093.25132 | 1.849648 | 0.0272456
|  | 2105.174452 | 1.026248 | 0.5779139 |  | 2093.130819 | 1.842055 | 0.02664368
|  | 2105.054452 | 1.038753 | 0.586812 |  | 2093.010318 | 1.834849 | 0.02618429
|  | 2104.934451 | 1.05144 | 0.5952607 |  | 2092.889817 | 1.828041 | 0.02582821
|  | 2104.81445 | 1.064335 | 0.6033612729 |  | 2092.769316 | 1.821626 | 0.02553224
|  | 2104.694449 | 1.077404 | 0.6110148 |  | 2092.648815 | 1.815595 | 0.02524769
|  | 2104.574448 | 1.090659 | 0.6183361617 |  | 2092.528315 | 1.809915 | 0.02492897
|  | 2104.454448 | 1.104102 | 0.6252021 |  | 2092.407814 | 1.804547 | 0.02454108
|  | 2104.334447 | 1.117691 | 0.6317252 |  | 2092.287313 | 1.799444 | 0.02406191
|  | 2104.214446 | 1.131468 | 0.6378049 |  | 2092.166812 | 1.794563 | 0.02347909508
|  | 2104.094445 | 1.145377 | 0.6435391 |  | 2092.046311 | 1.789855 | 0.02279446947
|  | 2103.974444 | 1.159491 | 0.6488036 |  | 2091.92581 | 1.785286 | 0.0220162
|  | 2103.854443 | 1.173653 | 0.6536964 |  | 2091.805309 | 1.780823 | 0.02115889
|  | 2103.734443 | 1.188042 | 0.6581984 |  | 2091.684808 | 1.776443 | 0.02023645
|  | 2103.614442 | 1.202513 | 0.6622464 |  | 2091.564307 | 1.772122 | 0.01926944
|  | 2103.494441 | 1.217145 | 0.6658919 |  | 2091.443806 | 1.767849 | 0.0182785
|  | 2103.37444 | 1.231851875 | 0.6690725 |  | 2091.323306 | 1.763612 | 0.01728271
|  | 2103.254439 | 1.246683508 | 0.6718474 |  | 2091.202805 | 1.75941171 | 0.01630338
|  | 2103.134438 | 1.261584 | 0.6741444 |  | 2091.082304 | 1.755249 | 0.01535852771
|  | 2103.014437 | 1.276576 | 0.6760273 |  | 2090.961803 | 1.751134 | 0.01445785
|  | 2102.894437 | 1.291631689 | 0.6774185 |  | 2090.841302 | 1.747072 | 0.01360998
|  | 2102.774436 | 1.30674 | 0.6783713197 |  | 2090.720801 | 1.743074633 | 0.01281689
|  | 2102.654435 | 1.321889 | 0.6788265 |  | 2090.6003 | 1.739145 | 0.01207616
|  | 2102.534434 | 1.337057168 | 0.6788281 |  | 2090.479799 | 1.735286 | 0.01138704
|  | 2102.414433 | 1.352242 | 0.6783222 |  | 2090.359298 | 1.7315 | 0.01074944
|  | 2102.294432 | 1.367401 | 0.6773447 |  | 2090.238797 | 1.727789509 | 0.01016123
|  | 2102.174432 | 1.382544 | 0.6758656 |  | 2090.118296 | 1.724155 | 0.009623593
|  | 2102.054431 | 1.397628 | 0.6739018568 |  | 2089.997796 | 1.720605099 | 0.009133738
|  | 2101.93443 | 1.412665 | 0.6714419 |  | 2089.877295 | 1.71714 | 0.008687569
|  | 2101.814429 | 1.427619 | 0.6684773 |  | 2089.756794 | 1.713765 | 0.008275892
|  | 2101.694428 | 1.442476 | 0.6650097 |  | 2089.636293 | 1.710475 | 0.007891688
|  | 2101.574428 | 1.457217 | 0.6610278 |  | 2089.515792 | 1.707269 | 0.007528172
|  | 2101.454427 | 1.471796 | 0.6565338 |  | 2089.395291 | 1.704136501 | 0.007181192663
|  | 2101.334426 | 1.486217 | 0.6515479 |  | 2089.27479 | 1.701073 | 0.006851313
|  | 2101.214425 | 1.500437 | 0.6460491 |  | 2089.154289 | 1.698074022 | 0.00654184
|  | 2101.094424 | 1.514459332 | 0.6400691357 |  | 2089.033788 | 1.695141229 | 0.006253846
|  | 2100.974423 | 1.52823 | 0.6335681 |  | 2088.913287 | 1.692274 | 0.005988784298
|  | 2100.854423 | 1.541746398 | 0.6266173 |  | 2088.792787 | 1.689478 | 0.005743654682
|  | 2100.734422 | 1.554984 | 0.6191473 |  | 2088.672286 | 1.686751 | 0.005512271
|  | 2100.614421 | 1.56791 | 0.6112398 |  | 2088.551785 | 1.684093441 | 0.005288309682
|  | 2100.49442 | 1.580506524 | 0.6028102 |  | 2088.431284 | 1.681497 | 0.005067214
|  | 2100.374419 | 1.592707 | 0.5939867 |  | 2088.310783 | 1.678957697 | 0.004846721
|  | 2100.254418 | 1.604549713 | 0.5846585 |  | 2088.190282 | 1.676466 | 0.004627411
|  | 2100.134417 | 1.615879 | 0.5749979 |  | 2088.069781 | 1.674020289 | 0.004412616
|  | 2100.014417 | 1.626906 | 0.5649287 |  | 2087.94928 | 1.671616241 | 0.004206113
|  | 2099.894416 | 1.637355 | 0.5544414 |  | 2087.828779 | 1.669256 | 0.00400926
|  | 2099.774415 | 1.647389 | 0.543664671 |  | 2087.708278 | 1.666939 | 0.003823305
|  | 2099.654414 | 1.656846 | 0.5325131371 |  | 2087.587777 | 1.664666 | 0.003647445
|  | 2099.534413 | 1.665827845 | 0.5211472 |  | 2087.467277 | 1.6624362 | 0.003480287548
|  | 2099.414413 | 1.67423 | 0.5094523 |  | 2087.346776 | 1.660249 | 0.003321746072
|  | 2099.294412 | 1.682102 | 0.4976101 |  | 2087.226275 | 1.658101 | 0.00317231705
|  | 2099.174411 | 1.689389 | 0.4855022 |  | 2087.105774 | 1.655995186 | 0.003031485
|  | 2099.05441 | 1.69611 | 0.4733235 |  | 2086.985273 | 1.653929 | 0.002899431
|  | 2098.934409 | 1.702256 | 0.4609359 |  | 2086.864772 | 1.651907 | 0.002774244
|  | 2098.814408 | 1.707796 | 0.4485499 |  | 2086.744271 | 1.649925 | 0.002652563
|  | 2098.694408 | 1.712773 | 0.43603 |  | 2086.62377 | 1.647983933 | 0.00253133
|  | 2098.574407 | 1.717121 | 0.4236013 |  | 2086.503269 | 1.646076 | 0.002408687
|  | 2098.454406 | 1.720958 | 0.4111025 |  | 2086.382768 | 1.644201 | 0.002284897
|  | 2098.334405 | 1.724106067 | 0.3987851 |  | 2086.262268 | 1.642351 | 0.002161487
|  | 2098.214404 | 1.72689841 | 0.3865409 |  | 2086.141767 | 1.640526 | 0.002042307
|  | 2098.094403 | 1.729012 | 0.374372 |  | 2086.021266 | 1.638726 | 0.0019313
|  | 2097.974402 | 1.730714 | 0.362435 |  | 2085.900765 | 1.636952 | 0.001830239
|  | 2097.854402 | 1.731852294 | 0.3506143 |  | 2085.780264 | 1.635208 | 0.001740242
|  | 2097.734401 | 1.732579 | 0.3390835078 |  | 2085.659763 | 1.633496 | 0.001659818
|  | 2097.6144 | 1.732831771 | 0.3277149 |  | 2085.539262 | 1.631816112 | 0.001586186
|  | 2097.494399 | 1.732697 | 0.3166612 |  | 2085.418761 | 1.63017 | 0.001516086
|  | 2097.374398 | 1.732147 | 0.3058078 |  | 2085.29826 | 1.628555 | 0.001447198
|  | 2097.254397 | 1.731242513 | 0.2953029 |  | 2085.177759 | 1.626969 | 0.001376819
|  | 2097.134397 | 1.729991 | 0.2850278295 |  | 2085.057258 | 1.62540772 | 0.001304782
|  | 2097.014396 | 1.728424 | 0.2751226 |  | 2084.936758 | 1.623869 | 0.001231601983
|  | 2096.894395 | 1.726576 | 0.2654628 |  | 2084.816257 | 1.622348 | 0.00115949
|  | 2096.774394 | 1.724448 | 0.2561868 |  | 2084.695756 | 1.620846 | 0.0010912
|  | 2096.654393 | 1.722107 | 0.2471615 |  | 2084.575255 | 1.619361 | 0.001030289
|  | 2096.534393 | 1.71951 | 0.2385267 |  | 2084.454754 | 1.617898 | 0.0009791778
|  | 2096.414392 | 1.716774 | 0.2301458 |  | 2084.334253 | 1.616458 | 0.0009384116
|  | 2096.294391 | 1.71378 | 0.2221489 |  | 2084.213752 | 1.615045 | 0.0009065656459
|  | 2096.17439 | 1.710756 | 0.214457 |  | 2084.093251 | 1.613662 | 0.0008802809
|  | 2096.054389 | 1.707514 | 0.2070336 |  | 2083.97275 | 1.612308235 | 0.0008547197
|  | 2095.934388 | 1.704207 | 0.199959 |  | 2083.852249 | 1.610981118 | 0.0008262345088
|  | 2095.814388 | 1.700758 | 0.1931511 |  | 2083.731748 | 1.609678 | 0.0007925043
|  | 2095.694387 | 1.697258 | 0.186688 |  | 2083.611248 | 1.608393 | 0.0007535215
|  | 2095.574386 | 1.693677 | 0.1804848 |  | 2083.490747 | 1.60712423 | 0.0007113177
|  | 2095.454385 | 1.690067 | 0.1746078243 |  | 2083.370246 | 1.605869 | 0.0006689855
|  | 2095.334384 | 1.686421 | 0.1689735 |  | 2083.249745 | 1.60463 | 0.0006280554
|  | 2095.214383 | 1.68276 | 0.1636457 |  | 2083.129244 | 1.603404682 | 0.00058984
|  | 2095.094382 | 1.679103 | 0.1585493 |  | 2083.008743 | 1.602197405 | 0.0005539108
|  | 2094.974382 | 1.675451129 | 0.1537292 |  | 2082.888242 | 1.601005549 | 0.0005193719
|  | 2094.854381 | 1.671826 | 0.1491201 |  | 2082.767741 | 1.59983 | 0.0004862254
|  | 2094.73438 | 1.668213 | 0.1447701 |  | 2082.64724 | 1.598667673 | 0.0004552245
|  | 2094.614379 | 1.664655 | 0.1406156 |  | 2082.526739 | 1.597521 | 0.0004278196
|  | 2094.494378 | 1.661107 | 0.1367017 |  | 2082.406239 | 1.596389586 | 0.0004044925
|  | 2094.374377 | 1.65766087 | 0.1329921497 |  | 2082.285738 | 1.595276 | 0.0003847867
|  | 2094.254377 | 1.654244828 | 0.1294586 |  | 2082.165237 | 1.594182 | 0.0003666332859
|  | 2094.134376 | 1.650914106 | 0.1261305 |  | 2082.044736 | 1.593106 | 0.0003465777
|  | 2094.014375 | 1.647651428 | 0.122963 |  | 2081.924235 | 1.592045 | 0.0003226992
|  | 2093.894374 | 1.644482 | 0.119973 |  | 2081.803734 | 1.590997 | 0.0002942441427
|  | 2093.774373 | 1.641397232 | 0.1171212 |  | 2081.683233 | 1.589956 | 0.0002635602804
|  | 2093.654373 | 1.638413 | 0.114420638 |  | 2081.562732 | 1.58892268 | 0.0002343459
|  | 2093.534372 | 1.635525 | 0.1118281906 |  | 2081.442231 | 1.587896 | 0.0002108128
|  | 2093.414371 | 1.632733 | 0.1093592 |  | 2081.32173 | 1.586882 | 0.0001946613
|  | 2093.29437 | 1.630037 | 0.1069778 |  | 2081.201229 | 1.585880791 | 0.0001855965
|  | 2093.174369 | 1.62743 | 0.1046987 |  | 2081.080729 | 1.584898 | 0.0001807511
|  | 2093.054368 | 1.624919 | 0.1024896 |  | 2080.960228 | 1.583932 | 0.0001762669
|  | 2092.934368 | 1.622491 | 0.100365 |  | 2080.839727 | 1.582979891 | 0.0001699496511
|  | 2092.814367 | 1.620157 | 0.09829831 |  | 2080.719226 | 1.582039 | 0.0001618264
|  | 2092.694366 | 1.617902 | 0.09630184954 |  | 2080.598725 | 1.581107 | 0.0001540043
|  | 2092.574365 | 1.615744 | 0.09434747 |  | 2080.478224 | 1.580183 | 0.0001496506
|  | 2092.454364 | 1.613653 | 0.09244632 |  | 2080.357723 | 1.57927 | 0.0001507671
|  | 2092.334363 | 1.611668694 | 0.09058212 |  | 2080.237222 | 1.578371 | 0.0001576469
|  | 2092.214362 | 1.609751 | 0.08873265528 |  | 2080.116721 | 1.577489662 | 0.000167417
|  | 2092.094362 | 1.607913 | 0.08690749 |  | 2079.99622 | 1.576624 | 0.0001771439
|  | 2091.974361 | 1.606136883 | 0.08508666 |  | 2079.87572 | 1.575774 | 0.0001840347
|  | 2091.85436 | 1.604428 | 0.08327709788 |  | 2079.755219 | 1.57493506 | 0.0001873316
|  | 2091.734359 | 1.60277 | 0.08146025 |  | 2079.634718 | 1.574107 | 0.0001875443
|  | 2091.614358 | 1.601163 | 0.07964548 |  | 2079.514217 | 1.573287854 | 0.0001866528
|  | 2091.494358 | 1.599598 | 0.07781507 |  | 2079.393716 | 1.572479452 | 0.0001853114
|  | 2091.374357 | 1.598067 | 0.07597758 |  | 2079.273215 | 1.571682 | 0.0001828892
|  | 2091.254356 | 1.596562 | 0.0741197826 |  | 2079.152714 | 1.570895 | 0.0001773668
|  | 2091.134355 | 1.595073 | 0.07225416 |  | 2079.032213 | 1.570118 | 0.000167246
|  | 2091.014354 | 1.593595 | 0.07036936 |  | 2078.911712 | 1.569346 | 0.0001519258
|  | 2090.894353 | 1.592118 | 0.06848055 |  | 2078.791211 | 1.568577 | 0.0001338875
|  | 2090.774353 | 1.590645 | 0.06657809 |  | 2078.67071 | 1.567809829 | 0.000117204
|  | 2090.654352 | 1.589156 | 0.06467764 |  | 2078.55021 | 1.567045 | 0.0001057504
|  | 2090.534351 | 1.587673998 | 0.06277943367 |  | 2078.429709 | 1.56628833 | 0.0001016672
|  | 2090.41435 | 1.586176 | 0.06086903 |  | 2078.309208 | 1.565542364 | 0.0001041754
|  | 2090.294349 | 1.584662 | 0.05896488 |  | 2078.188707 | 1.564811 | 0.0001095148
|  | 2090.174348 | 1.583125 | 0.05706001 |  | 2078.068206 | 1.564094 | 0.000113273
|  | 2090.054347 | 1.581564 | 0.05516858 |  | 2077.947705 | 1.563389 | 0.0001123204
|  | 2089.934347 | 1.579974 | 0.05328749 |  | 2077.827204 | 1.56269 | 0.000106287
|  | 2089.814346 | 1.578353 | 0.05143256 |  | 2077.706703 | 1.561996 | 9.7403e-05
|  | 2089.694345 | 1.576704203 | 0.04960313 |  | 2077.586202 | 1.561306 | 8.90698979e-05
|  | 2089.574344 | 1.575028 | 0.04781296 |  | 2077.465701 | 1.560621943 | 8.308249055e-05
|  | 2089.454343 | 1.573333 | 0.04605825 |  | 2077.345201 | 1.559947 | 7.976997355e-05
|  | 2089.334342 | 1.571618 | 0.0443492 |  | 2077.2247 | 1.55928305 | 7.652415e-05
|  | 2089.214342 | 1.569894 | 0.04267918 |  | 2077.104199 | 1.558629712 | 7.034125415e-05
|  | 2089.094341 | 1.568157 | 0.04105452 |  | 2076.983698 | 1.557986 | 5.842026e-05
|  | 2088.97434 | 1.566417 | 0.03946828733 |  | 2076.863197 | 1.557346 | 4.063776e-05
|  | 2088.854339 | 1.564667519 | 0.03792707 |  | 2076.742696 | 1.556710257 | 1.851972435e-05
|  | 2088.734338 | 1.56292 | 0.03642407 |  | 2076.622195 | 1.556076 | -5.95734675e-06
|  | 2088.614338 | 1.561163 | 0.03496539 |  | 2076.501694 | 1.555444967 | -3.127707e-05
|  | 2088.494337 | 1.559417 | 0.03355239 |  | 2076.381193 | 1.554817 | -5.769858155e-05
|  | 2088.374336 | 1.557672 | 0.03217169 |  | 2076.260692 | 1.5541939 | -8.67152501e-05
|  | 2088.254335 | 1.555932 | 0.03083111 |  | 2076.140191 | 1.553571 | -0.0001188995
|  | 2088.134334 | 1.554196 | 0.0295259 |  | 2076.019691 | 1.552946862 | -0.0001530794
|  | 2088.014333 | 1.552467 | 0.02825753 |  | 2075.89919 | 1.552318 | -0.0001852447
|  | 2087.894333 | 1.550743 | 0.02702227 |  | 2075.778689 | 1.551687 | -0.0002102793
|  | 2087.774332 | 1.549026 | 0.02582181 |  | 2075.658188 | 1.551055639 | -0.0002238085
|  | 2087.654331 | 1.547315 | 0.02465335 |  | 2075.537687 | 1.550433 | -0.0002253065
|  | 2087.53433 | 1.545611589 | 0.02351833 |  | 2075.417186 | 1.549823 | -0.0002180573
|  | 2087.414329 | 1.543915 | 0.0224144 |  | 2075.296685 | 1.549229 | -0.0002083721534
|  | 2087.294328 | 1.542228 | 0.02134234 |  | 2075.176184 | 1.548649323 | -0.0002028267
|  | 2087.174327 | 1.540548 | 0.02029965 |  | 2075.055683 | 1.548079 | -0.0002052031653
|  | 2087.054327 | 1.538877 | 0.0192865 |  | 2074.935182 | 1.54751 | -0.0002146357
|  | 2086.934326 | 1.537213 | 0.01830121 |  | 2074.814681 | 1.5469409 | -0.0002271628
|  | 2086.814325 | 1.535555 | 0.01734508 |  | 2074.694181 | 1.54637 | -0.0002375468
|  | 2086.694324 | 1.533906 | 0.0164214408 |  | 2074.57368 | 1.545803 | -0.0002426795
|  | 2086.574323 | 1.532269 | 0.01552163 |  | 2074.453179 | 1.545243 | -0.0002428729
|  | 2086.454323 | 1.530636986 | 0.01465012 |  | 2074.332678 | 1.544694 | -0.0002420571
|  | 2086.334322 | 1.529016 | 0.01380517 |  | 2074.212177 | 1.544154 | -0.0002447383
|  | 2086.214321 | 1.527402 | 0.01298547 |  | 2074.091676 | 1.54362002 | -0.0002538583
|  | 2086.09432 | 1.525798 | 0.01218959 |  | 2073.971175 | 1.543088 | -0.0002689582
|  | 2085.974319 | 1.524197 | 0.0114171 |  | 2073.850674 | 1.542555 | -0.0002870143
|  | 2085.854318 | 1.522601 | 0.01066927 |  | 2073.730173 | 1.542021 | -0.0003043083597
|  | 2085.734318 | 1.521005 | 0.009948384 |  | 2073.609672 | 1.541491 | -0.0003196564
|  | 2085.614317 | 1.519412 | 0.009258076 |  | 2073.489172 | 1.540965 | -0.0003344375
|  | 2085.494316 | 1.517821 | 0.008601567 |  | 2073.368671 | 1.540446006 | -0.0003525059102
|  | 2085.374315 | 1.516238 | 0.007981924 |  | 2073.24817 | 1.539929 | -0.0003769729
|  | 2085.254314 | 1.514664 | 0.007399173 |  | 2073.127669 | 1.53941 | -0.0004080313047
|  | 2085.134313 | 1.513108 | 0.00685249 |  | 2073.007168 | 1.538883934 | -0.0004416014
|  | 2085.014312 | 1.511568 | 0.006338279 |  | 2072.886667 | 1.538351255 | -0.0004715894
|  | 2084.894312 | 1.510050032 | 0.005853747 |  | 2072.766166 | 1.537814875 | -0.0004927679
|  | 2084.774311 | 1.508549904 | 0.005394394 |  | 2072.645665 | 1.537283 | -0.0005042029
|  | 2084.65431 | 1.507069 | 0.004960819 |  | 2072.525164 | 1.53676 | -0.0005101898
|  | 2084.534309 | 1.505606 | 0.004548035 |  | 2072.404663 | 1.536248 | -0.0005182751965
|  | 2084.414308 | 1.504156 | 0.00415817 |  | 2072.284162 | 1.535742 | -0.0005349492
|  | 2084.294307 | 1.50272 | 0.003793766 |  | 2072.163662 | 1.535235 | -0.000562308
|  | 2084.174307 | 1.501299892 | 0.00345504 |  | 2072.043161 | 1.534718118 | -0.000596403
|  | 2084.054306 | 1.499896 | 0.003144099 |  | 2071.92266 | 1.534189 | -0.0006288766
|  | 2083.934305 | 1.498511 | 0.002859629 |  | 2071.802159 | 1.533648428 | -0.000651103
|  | 2083.814304 | 1.497147 | 0.002601933 |  | 2071.681658 | 1.533107 | -0.0006590233
|  | 2083.694303 | 1.495807 | 0.002368262 |  | 2071.561157 | 1.532571 | -0.0006547092211
|  | 2083.574303 | 1.49449 | 0.002158085376 |  | 2071.440656 | 1.532044867 | -0.0006448971262
|  | 2083.454302 | 1.493199 | 0.001968641 |  | 2071.320155 | 1.531527 | -0.0006365686
|  | 2083.334301 | 1.491933 | 0.001799039 |  | 2071.199654 | 1.531012 | -0.0006329342795
|  | 2083.2143 | 1.490694662 | 0.00164665 |  | 2071.079153 | 1.530492 | -0.0006314658
|  | 2083.094299 | 1.489482 | 0.001510344 |  | 2070.958653 | 1.529968 | -0.0006261637
|  | 2082.974298 | 1.488297 | 0.001387029 |  | 2070.838152 | 1.529443 | -0.0006118408
|  | 2082.854298 | 1.487137 | 0.001275747 |  | 2070.717651 | 1.528924 | -0.0005894587
|  | 2082.734297 | 1.486005742 | 0.001172819 |  | 2070.59715 | 1.52841714 | -0.0005656604
|  | 2082.614296 | 1.484897 | 0.001076886 |  | 2070.476649 | 1.527920861 | -0.0005510684171
|  | 2082.494295 | 1.483813 | 0.000986827 |  | 2070.356148 | 1.527424 | -0.0005533689
|  | 2082.374294 | 1.482749 | 0.0009010844 |  | 2070.235647 | 1.526915 | -0.0005718623484
|  | 2082.254293 | 1.481707 | 0.0008196907 |  | 2070.115146 | 1.52638 | -0.0005958275
|  | 2082.134292 | 1.480682 | 0.0007418673 |  | 2069.994645 | 1.525818 | -0.0006088795
|  | 2082.014292 | 1.479675565 | 0.0006683326 |  | 2069.874144 | 1.525237654 | -0.0005956233
|  | 2081.894291 | 1.478685 | 0.0005987172 |  | 2069.753643 | 1.524659 | -0.0005515292
|  | 2081.77429 | 1.477711 | 0.0005340501 |  | 2069.633143 | 1.524096 | -0.0004848421
|  | 2081.654289 | 1.476752 | 0.0004741966 |  | 2069.512642 | 1.523559081 | -0.0004138265
|  | 2081.534288 | 1.475810824 | 0.0004195778 |  | 2069.392141 | 1.523039 | -0.0003578232
|  | 2081.414288 | 1.474885 | 0.0003694153 |  | 2069.27164 | 1.52252 | -0.0003277185
|  | 2081.294287 | 1.473977 | 0.000323402 |  | 2069.151139 | 1.521978 | -0.0003198217
|  | 2081.174286 | 1.473084 | 0.0002801662 |  | 2069.030638 | 1.521401 | -0.0003175674805
|  | 2081.054285 | 1.472209 | 0.0002390346 |  | 2068.910137 | 1.520785244 | -0.0002998544
|  | 2080.934284 | 1.471348 | 0.0001987476 |  | 2068.789636 | 1.520146 | -0.0002511042
|  | 2080.814283 | 1.470501 | 0.000159198 |  | 2068.669135 | 1.519498484 | -0.0001684762
|  | 2080.694283 | 1.469668 | 0.000119474 |  | 2068.548634 | 1.518858 | -6.131533e-05
|  | 2080.574282 | 1.468846 | 7.976303e-05 |  | 2068.428133 | 1.518223 | 5.5479e-05
|  | 2080.454281 | 1.468035 | 4.105984e-05 |  | 2068.307633 | 1.517584 | 0.0001723406
|  | 2080.33428 | 1.467234 | 3.35892394e-06 |  | 2068.187132 | 1.516924 | 0.0002917555
|  | 2080.214279 | 1.466443154 | -3.199805e-05 |  | 2068.066631 | 1.516235 | 0.0004282364
|  | 2080.094278 | 1.465662 | -6.492065e-05 |  | 2067.94613 | 1.515519 | 0.0006007646
|  | 2079.974277 | 1.464891 | -9.423008e-05 |  | 2067.825629 | 1.514792 | 0.0008218068
|  | 2079.854277 | 1.464131 | -0.0001202823 |  | 2067.705128 | 1.514076 | 0.001090498
|  | 2079.734276 | 1.46338242 | -0.0001427448 |  | 2067.584627 | 1.513385 | 0.001390844
|  | 2079.614275 | 1.462647 | -0.0001628537 |  | 2067.464126 | 1.512722 | 0.001700053
|  | 2079.494274 | 1.461924191 | -0.0001817229 |  | 2067.343625 | 1.512072657 | 0.002000193
|  | 2079.374273 | 1.461215 | -0.0002015974 |  | 2067.223124 | 1.511416 | 0.002284204
|  | 2079.254272 | 1.460516 | -0.0002235049 |  | 2067.102624 | 1.510733 | 0.002557924
|  | 2079.134272 | 1.459827537 | -0.0002489883 |  | 2066.982123 | 1.510013 | 0.002832022
|  | 2079.014271 | 1.459145 | -0.0002774045 |  | 2066.861622 | 1.509254 | 0.003111878
|  | 2078.89427 | 1.45847 | -0.0003082568 |  | 2066.741121 | 1.508447158 | 0.003392751305
|  | 2078.774269 | 1.457797 | -0.0003396101 |  | 2066.62062 | 1.507572 | 0.003665345
|  | 2078.654268 | 1.457129 | -0.0003689409 |  | 2066.500119 | 1.506581 | 0.003931098
|  | 2078.534268 | 1.456465 | -0.0003950886 |  | 2066.379618 | 1.505417 | 0.004220468
|  | 2078.414267 | 1.455808 | -0.0004170458 |  | 2066.259117 | 1.50402 | 0.0046062
|  | 2078.294266 | 1.455158 | -0.000435471 |  | 2066.138616 | 1.502367 | 0.005199128
|  | 2078.174265 | 1.454519 | -0.0004514677 |  | 2066.018115 | 1.500479 | 0.006131529135
|  | 2078.054264 | 1.453887 | -0.0004667896 |  | 2065.897614 | 1.498436 | 0.007529144
|  | 2077.934263 | 1.453265 | -0.0004825804 |  | 2065.777114 | 1.49636 | 0.00949343
|  | 2077.814263 | 1.452647842 | -0.0004993716 |  | 2065.656613 | 1.494411 | 0.01208138
|  | 2077.694262 | 1.452037 | -0.0005163948 |  | 2065.536112 | 1.492748 | 0.01531152
|  | 2077.574261 | 1.451429 | -0.0005329503 |  | 2065.415611 | 1.49155 | 0.01917944
|  | 2077.45426 | 1.450826 | -0.0005473881043 |  | 2065.29511 | 1.491011173 | 0.0236444
|  | 2077.334259 | 1.450227516 | -0.0005590851 |  | 2065.174609 | 1.491349 | 0.02862085186
|  | 2077.214258 | 1.449635 | -0.0005674477 |  | 2065.054108 | 1.492811224 | 0.03395451281
|  | 2077.094257 | 1.449048 | -0.0005726864 |  | 2064.933607 | 1.495649 | 0.03935667
|  | 2076.974257 | 1.448469 | -0.0005752445 |  | 2064.813106 | 1.500021 | 0.04439459
|  | 2076.854256 | 1.447897 | -0.0005757695 |  | 2064.692605 | 1.505931 | 0.04852307
|  | 2076.734255 | 1.447333 | -0.0005750607 |  | 2064.572105 | 1.513133 | 0.05114554965
|  | 2076.614254 | 1.446776 | -0.0005733662 |  | 2064.451604 | 1.521101547 | 0.05176855
|  | 2076.494253 | 1.446227 | -0.0005717138 |  | 2064.331103 | 1.529094641 | 0.05014203
|  | 2076.374253 | 1.445683596 | -0.0005705126 |  | 2064.210602 | 1.536298 | 0.04635883
|  | 2076.254252 | 1.445147 | -0.0005708586 |  | 2064.090101 | 1.541999 | 0.04086244
|  | 2076.134251 | 1.444615939 | -0.0005729833 |  | 2063.9696 | 1.545766 | 0.0343497521
|  | 2076.01425 | 1.444089088 | -0.0005774135 |  | 2063.849099 | 1.547501808 | 0.02758747
|  | 2075.894249 | 1.443563996 | -0.0005837784 |  | 2063.728598 | 1.547426 | 0.02127062163
|  | 2075.774248 | 1.44304 | -0.000590924 |  | 2063.608097 | 1.545994185 | 0.0158781
|  | 2075.654248 | 1.442516 | -0.000596804 |  | 2063.487596 | 1.543736 | 0.01161721
|  | 2075.534247 | 1.441994 | -0.0006001773 |  | 2063.367095 | 1.541134 | 0.008470738
|  | 2075.414246 | 1.441472 | -0.0005991072 |  | 2063.246595 | 1.538550061 | 0.00625709077
|  | 2075.294245 | 1.440954 | -0.0005930886 |  | 2063.126094 | 1.536183 | 0.004725456
|  | 2075.174244 | 1.44044 | -0.000581937 |  | 2063.005593 | 1.534091007 | 0.003646987
|  | 2075.054243 | 1.439932 | -0.0005668096 |  | 2062.885092 | 1.532253 | 0.002856666399
|  | 2074.934242 | 1.439431 | -0.0005489851 |  | 2062.764591 | 1.530619 | 0.002259839393
|  | 2074.814242 | 1.438938 | -0.0005302078 |  | 2062.64409 | 1.529149 | 0.001814016
|  | 2074.694241 | 1.438449 | -0.0005115531 |  | 2062.523589 | 1.527828251 | 0.001493695
|  | 2074.57424 | 1.437965 | -0.000493606 |  | 2062.403088 | 1.526655 | 0.001268214
|  | 2074.454239 | 1.437484 | -0.0004760732 |  | 2062.282587 | 1.525624 | 0.001096756
|  | 2074.334238 | 1.43700518 | -0.0004581215 |  | 2062.162086 | 1.524710341 | 0.0009401581
|  | 2074.214237 | 1.436527 | -0.0004383237 |  | 2062.041586 | 1.523876 | 0.0007756400233
|  | 2074.094237 | 1.436051 | -0.0004153569 |  | 2061.921085 | 1.523081448 | 0.0006041082
|  | 2073.974236 | 1.435578 | -0.0003884283778 |  | 2061.800584 | 1.522304 | 0.0004461675
|  | 2073.854235 | 1.43511 | -0.0003576542 |  | 2061.680083 | 1.521543 | 0.0003263571
|  | 2073.734234 | 1.434646 | -0.0003235057 |  | 2061.559582 | 1.520818 | 0.0002567171
|  | 2073.614233 | 1.434188 | -0.0002875092 |  | 2061.439081 | 1.52015 | 0.000229137
|  | 2073.494233 | 1.433736 | -0.0002508212 |  | 2061.31858 | 1.519551 | 0.0002193752
|  | 2073.374232 | 1.433289 | -0.0002147940982 |  | 2061.198079 | 1.51901078 | 0.0001999229
|  | 2073.254231 | 1.432843664 | -0.000179364 |  | 2061.077578 | 1.518507456 | 0.0001550835
|  | 2073.13423 | 1.432401 | -0.0001444311 |  | 2060.957077 | 1.518013 | 8.786714e-05
|  | 2073.014229 | 1.431958 | -0.0001085882 |  | 2060.836576 | 1.517513 | 1.690537116e-05
|  | 2072.894228 | 1.431516 | -7.044249e-05 |  | 2060.716076 | 1.517007 | -3.586835e-05
|  | 2072.774228 | 1.431074 | -2.926857555e-05 |  | 2060.595575 | 1.516514 | -5.836628e-05
|  | 2072.654227 | 1.430634 | 1.584448e-05 |  | 2060.475074 | 1.516054 | -5.545634e-05
|  | 2072.534226 | 1.430196 | 6.444809065e-05 |  | 2060.354573 | 1.515637 | -4.618953865e-05
|  | 2072.414225 | 1.429761 | 0.0001167941 |  | 2060.234072 | 1.515257 | -5.265464e-05
|  | 2072.294224 | 1.429327 | 0.0001722555 |  | 2060.113571 | 1.514896 | -8.798884e-05
|  | 2072.174223 | 1.428896 | 0.000231670367 |  | 2059.99307 | 1.51453 | -0.0001483910844
|  | 2072.054222 | 1.428465 | 0.0002948552 |  | 2059.872569 | 1.514144 | -0.0002164101
|  | 2071.934222 | 1.428037 | 0.0003636074 |  | 2059.752068 | 1.513739 | -0.0002699602
|  | 2071.814221 | 1.42761 | 0.0004379263 |  | 2059.631567 | 1.513333 | -0.0002948058
|  | 2071.69422 | 1.427186 | 0.0005191612 |  | 2059.511066 | 1.512943 | -0.0002913503
|  | 2071.574219 | 1.426767 | 0.0006063394 |  | 2059.390566 | 1.512587 | -0.0002739926
|  | 2071.454218 | 1.426352 | 0.0007001528 |  | 2059.270065 | 1.512262031 | -0.0002627929
|  | 2071.334218 | 1.425943 | 0.000798919 |  | 2059.149564 | 1.511957 | -0.0002721647
|  | 2071.214217 | 1.425538602 | 0.0009025761 |  | 2059.029063 | 1.511652 | -0.0003033178617
|  | 2071.094216 | 1.42514 | 0.001011777 |  | 2058.908562 | 1.511335 | -0.000345221
|  | 2070.974215 | 1.424747 | 0.001124872 |  | 2058.788061 | 1.511001 | -0.0003805013995
|  | 2070.854214 | 1.42435887 | 0.001243753 |  | 2058.66756 | 1.51066358 | -0.0003960491347
|  | 2070.734213 | 1.423977 | 0.001366535 |  | 2058.547059 | 1.510337 | -0.000390355
|  | 2070.614213 | 1.423601 | 0.001494466 |  | 2058.426558 | 1.510034807 | -0.0003736807185
|  | 2070.494212 | 1.423232 | 0.001625508 |  | 2058.306057 | 1.509759 | -0.0003623719
|  | 2070.374211 | 1.422868 | 0.001760924 |  | 2058.185557 | 1.509499338 | -0.0003698437
|  | 2070.25421 | 1.422509 | 0.001898928 |  | 2058.065056 | 1.50924 | -0.0003997049
|  | 2070.134209 | 1.422155 | 0.002042017 |  | 2057.944555 | 1.508967815 | -0.0004438816105
|  | 2070.014208 | 1.421805 | 0.002189242 |  | 2057.824054 | 1.508676575 | -0.0004875614856
|  | 2069.894207 | 1.421459493 | 0.002343968 |  | 2057.703553 | 1.508373 | -0.0005175542
|  | 2069.774207 | 1.421121 | 0.00250502 |  | 2057.583052 | 1.508068764 | -0.0005281379
|  | 2069.654206 | 1.420788 | 0.002675151 |  | 2057.462551 | 1.507776498 | -0.0005233035
|  | 2069.534205 | 1.420465 | 0.002852112 |  | 2057.34205 | 1.507501 | -0.0005134481036
|  | 2069.414204 | 1.420151903 | 0.003037563 |  | 2057.221549 | 1.50723895 | -0.000508589
|  | 2069.294203 | 1.419853 | 0.003227659 |  | 2057.101048 | 1.506981 | -0.0005131519871
|  | 2069.174202 | 1.419563114 | 0.00342235 |  | 2056.980547 | 1.506720238 | -0.0005234147
|  | 2069.054202 | 1.419288491 | 0.003621483345 |  | 2056.860047 | 1.506451638 | -0.0005308996739
|  | 2068.934201 | 1.419025 | 0.003821595 |  | 2056.739546 | 1.50618 | -0.0005275852
|  | 2068.8142 | 1.418775 | 0.004023637 |  | 2056.619045 | 1.505914905 | -0.0005107987657
|  | 2068.694199 | 1.418536 | 0.004224657 |  | 2056.498544 | 1.505664062 | -0.0004851590146
|  | 2068.574198 | 1.418309 | 0.004426336 |  | 2056.378043 | 1.50543 | -0.0004597517
|  | 2068.454198 | 1.418092 | 0.004626124 |  | 2056.257542 | 1.50521 | -0.0004435702
|  | 2068.334197 | 1.417885 | 0.004826577 |  | 2056.137041 | 1.504994 | -0.0004401373
|  | 2068.214196 | 1.417686 | 0.00502611 |  | 2056.01654 | 1.504775 | -0.0004464789
|  | 2068.094195 | 1.417498 | 0.005227648 |  | 2055.896039 | 1.504547 | -0.0004548129755
|  | 2067.974194 | 1.417319 | 0.005429993 |  | 2055.775538 | 1.504313 | -0.0004568451
|  | 2067.854193 | 1.417153 | 0.005635268 |  | 2055.655038 | 1.504082 | -0.000449086
|  | 2067.734193 | 1.417 | 0.005841111206 |  | 2055.534537 | 1.503859 | -0.0004336822244
|  | 2067.614192 | 1.416862 | 0.00604824 |  | 2055.414036 | 1.50365 | -0.0004175761
|  | 2067.494191 | 1.416741 | 0.006252298071 |  | 2055.293535 | 1.503453 | -0.000409191
|  | 2067.37419 | 1.416635 | 0.006451976 |  | 2055.173034 | 1.503260787 | -0.0004130156
|  | 2067.254189 | 1.416545 | 0.006646310179 |  | 2055.052533 | 1.503065 | -0.0004288033123
|  | 2067.134188 | 1.41647 | 0.006831001771 |  | 2054.932032 | 1.50286 | -0.0004510499135
|  | 2067.014187 | 1.416408 | 0.007006814989 |  | 2054.811531 | 1.502645 | -0.0004721386
|  | 2066.894187 | 1.416356 | 0.007171509 |  | 2054.69103 | 1.502421 | -0.0004857381
|  | 2066.774186 | 1.416312856 | 0.007327138722 |  | 2054.570529 | 1.502197 | -0.0004889342
|  | 2066.654185 | 1.416278 | 0.007472872 |  | 2054.450028 | 1.501977 | -0.0004828004
|  | 2066.534184 | 1.416251 | 0.007611044311 |  | 2054.329528 | 1.501765 | -0.0004708016
|  | 2066.414183 | 1.416232 | 0.0077408514 |  | 2054.209027 | 1.501561 | -0.0004571092
|  | 2066.294182 | 1.416221 | 0.007863843 |  | 2054.088526 | 1.501365 | -0.0004448437
|  | 2066.174182 | 1.41622 | 0.007978262954 |  | 2053.968025 | 1.501175 | -0.0004359361
|  | 2066.054181 | 1.416228 | 0.00808396 |  | 2053.847524 | 1.50098844 | -0.0004313537687
|  | 2065.93418 | 1.416247 | 0.008178773 |  | 2053.727023 | 1.500804 | -0.0004311881633
|  | 2065.814179 | 1.416275 | 0.008261644 |  | 2053.606522 | 1.500619983 | -0.0004357055
|  | 2065.694178 | 1.416312 | 0.008330574 |  | 2053.486021 | 1.500434 | -0.000444273
|  | 2065.574178 | 1.416355 | 0.008385123 |  | 2053.36552 | 1.500244 | -0.0004553743
|  | 2065.454177 | 1.416403 | 0.008424432 |  | 2053.245019 | 1.50005 | -0.0004662062
|  | 2065.334176 | 1.416455 | 0.0084484 |  | 2053.124519 | 1.499851 | -0.0004738638
|  | 2065.214175 | 1.416509 | 0.008457543 |  | 2053.004018 | 1.499649 | -0.0004757439
|  | 2065.094174 | 1.416565 | 0.008451723 |  | 2052.883517 | 1.499448 | -0.0004709741
|  | 2064.974173 | 1.416621304 | 0.008430867369 |  | 2052.763016 | 1.499249 | -0.0004599209
|  | 2064.854173 | 1.416676407 | 0.008395369 |  | 2052.642515 | 1.499054 | -0.0004435341
|  | 2064.734172 | 1.41673 | 0.008344913 |  | 2052.522014 | 1.498864893 | -0.0004230886
|  | 2064.614171 | 1.41678 | 0.008280135 |  | 2052.401513 | 1.498682 | -0.0003990710376
|  | 2064.49417 | 1.416826 | 0.008201246 |  | 2052.281012 | 1.498506 | -0.0003719716272
|  | 2064.374169 | 1.416866 | 0.008109674 |  | 2052.160511 | 1.498339851 | -0.0003437685123
|  | 2064.254168 | 1.4169 | 0.00800598 |  | 2052.04001 | 1.498184405 | -0.0003177158
|  | 2064.134167 | 1.416926 | 0.007891696811 |  | 2051.919509 | 1.49804 | -0.0002989269
|  | 2064.014167 | 1.41694548 | 0.007766996 |  | 2051.799009 | 1.497901 | -0.0002920972
|  | 2063.894166 | 1.416956 | 0.007633467 |  | 2051.678508 | 1.497763 | -0.000299047
|  | 2063.774165 | 1.41696 | 0.007490771 |  | 2051.558007 | 1.497616829 | -0.0003175243267
|  | 2063.654164 | 1.416954367 | 0.007340761 |  | 2051.437506 | 1.497459 | -0.0003409136
|  | 2063.534163 | 1.416942 | 0.007184006 |  | 2051.317005 | 1.497288 | -0.0003607111
|  | 2063.414163 | 1.416919 | 0.007020171 |  | 2051.196504 | 1.49711 | -0.0003701653323
|  | 2063.294162 | 1.416888 | 0.006851339 |  | 2051.076003 | 1.496934076 | -0.0003674731
|  | 2063.174161 | 1.416847 | 0.006677393 |  | 2050.955502 | 1.496766629 | -0.0003566226
|  | 2063.05416 | 1.416799 | 0.006499616 |  | 2050.835001 | 1.49661 | -0.0003449006
|  | 2062.934159 | 1.416742 | 0.006317399 |  | 2050.7145 | 1.496462745 | -0.0003397413558
|  | 2062.814158 | 1.416676351 | 0.006131673826 |  | 2050.593999 | 1.49631617 | -0.000344164236
|  | 2062.694158 | 1.416601 | 0.005942031 |  | 2050.473499 | 1.496164 | -0.0003552320281
|  | 2062.574157 | 1.416517 | 0.005749822 |  | 2050.352998 | 1.496003 | -0.0003654328
|  | 2062.454156 | 1.416423 | 0.00555527 |  | 2050.232497 | 1.495836 | -0.0003673036
|  | 2062.334155 | 1.416318 | 0.00536036 |  | 2050.111996 | 1.495672062 | -0.0003578148
|  | 2062.214154 | 1.416204 | 0.005165366 |  | 2049.991495 | 1.495519 | -0.0003399285
|  | 2062.094153 | 1.416081 | 0.004971857 |  | 2049.870994 | 1.495382 | -0.0003225098061
|  | 2061.974152 | 1.415949 | 0.004779678 |  | 2049.750493 | 1.495257 | -0.0003159702584
|  | 2061.854152 | 1.415809 | 0.004589836 |  | 2049.629992 | 1.495136 | -0.0003261925
|  | 2061.734151 | 1.415661 | 0.004401688 |  | 2049.509491 | 1.495008658 | -0.0003517688
|  | 2061.61415 | 1.415505392 | 0.004216143 |  | 2049.38899 | 1.494865915 | -0.0003850169
|  | 2061.494149 | 1.415343 | 0.004033907 |  | 2049.26849 | 1.494708 | -0.0004146131
|  | 2061.374148 | 1.415173 | 0.003854058 |  | 2049.147989 | 1.494542 | -0.0004326175
|  | 2061.254147 | 1.414995 | 0.003678505 |  | 2049.027488 | 1.494377 | -0.0004375896675
|  | 2061.134147 | 1.414811073 | 0.003507536 |  | 2048.906987 | 1.494221 | -0.0004349302395
|  | 2061.014146 | 1.41462 | 0.003342286 |  | 2048.786486 | 1.494075318 | -0.0004337059
|  | 2060.894145 | 1.414424 | 0.003182781 |  | 2048.665985 | 1.493935 | -0.0004410809
|  | 2060.774144 | 1.414224 | 0.003029864 |  | 2048.545484 | 1.49379 | -0.0004577319
|  | 2060.654143 | 1.41402 | 0.002883397524 |  | 2048.424983 | 1.493634154 | -0.0004774613
|  | 2060.534143 | 1.413813 | 0.002743613088 |  | 2048.304482 | 1.493467 | -0.0004903731
|  | 2060.414142 | 1.413606 | 0.002609835 |  | 2048.183981 | 1.493294 | -0.0004881789
|  | 2060.294141 | 1.413398 | 0.002481331 |  | 2048.06348 | 1.493126704 | -0.0004693293
|  | 2060.17414 | 1.413191 | 0.00235641 |  | 2047.94298 | 1.492974862 | -0.0004403217
|  | 2060.054139 | 1.412983 | 0.002233726 |  | 2047.822479 | 1.492842 | -0.0004120938
|  | 2059.934138 | 1.412774 | 0.002111981 |  | 2047.701978 | 1.492721 | -0.0003947559
|  | 2059.814138 | 1.412562 | 0.001991325 |  | 2047.581477 | 1.492604 | -0.0003925054
|  | 2059.694137 | 1.412345 | 0.001872688 |  | 2047.460976 | 1.492479 | -0.0004009589975
|  | 2059.574136 | 1.412120607 | 0.001758468 |  | 2047.340475 | 1.492342564 | -0.0004103730516
|  | 2059.454135 | 1.411892 | 0.001651759 |  | 2047.219974 | 1.492198812 | -0.0004111976
|  | 2059.334134 | 1.411659 | 0.001553943 |  | 2047.099473 | 1.492058 | -0.0003990575
|  | 2059.214133 | 1.411425 | 0.001466741 |  | 2046.978972 | 1.491930848 | -0.0003791295214
|  | 2059.094132 | 1.411193 | 0.001389711 |  | 2046.858471 | 1.491821 | -0.0003621945
|  | 2058.974132 | 1.410967 | 0.00132081 |  | 2046.737971 | 1.491725 | -0.0003606041
|  | 2058.854131 | 1.410747 | 0.001257069 |  | 2046.61747 | 1.49163 | -0.0003805872
|  | 2058.73413 | 1.410533 | 0.001195309 |  | 2046.496969 | 1.491522338 | -0.0004194153193
|  | 2058.614129 | 1.410323307 | 0.001133275 |  | 2046.376468 | 1.491393 | -0.0004658020686
|  | 2058.494128 | 1.410115898 | 0.00106998 |  | 2046.255967 | 1.491242599 | -0.0005052737
|  | 2058.374128 | 1.409908 | 0.001005912 |  | 2046.135466 | 1.491079533 | -0.000526734
|  | 2058.254127 | 1.409698 | 0.0009424915 |  | 2046.014965 | 1.490917439 | -0.0005274717
|  | 2058.134126 | 1.409485 | 0.0008817319 |  | 2045.894464 | 1.490768 | -0.0005141385
|  | 2058.014125 | 1.40927 | 0.0008253936623 |  | 2045.773963 | 1.490635 | -0.0004974584
|  | 2057.894124 | 1.409054 | 0.0007748264308 |  | 2045.653462 | 1.490515 | -0.0004882422
|  | 2057.774123 | 1.40884 | 0.0007306683785 |  | 2045.532961 | 1.490397 | -0.0004908999
|  | 2057.654123 | 1.408627 | 0.000693057 |  | 2045.412461 | 1.490275363 | -0.0005022191
|  | 2057.534122 | 1.40842 | 0.0006606823 |  | 2045.29196 | 1.490143707 | -0.0005146020815
|  | 2057.414121 | 1.408218 | 0.0006321729 |  | 2045.171459 | 1.490006149 | -0.0005200028
|  | 2057.29412 | 1.408023 | 0.0006055652 |  | 2045.050958 | 1.48987 | -0.0005157349
|  | 2057.174119 | 1.407833 | 0.0005785234 |  | 2044.930457 | 1.489742 | -0.0005051963855
|  | 2057.054118 | 1.407648 | 0.0005490505 |  | 2044.809956 | 1.489626 | -0.000496025
|  | 2056.934117 | 1.407466 | 0.0005158149 |  | 2044.689455 | 1.489517 | -0.0004956789994
|  | 2056.814117 | 1.407283 | 0.0004789243 |  | 2044.568954 | 1.489407625 | -0.0005068243
|  | 2056.694116 | 1.407097 | 0.0004397384 |  | 2044.448453 | 1.48929 | -0.0005262643
|  | 2056.574115 | 1.406907 | 0.0004010451 |  | 2044.327952 | 1.489161 | -0.0005456799296
|  | 2056.454114 | 1.406712 | 0.0003659009 |  | 2044.207452 | 1.489023549 | -0.0005571267
|  | 2056.334113 | 1.406515 | 0.0003371257 |  | 2044.086951 | 1.488885 | -0.0005564157
|  | 2056.214112 | 1.406318 | 0.0003159314 |  | 2043.96645 | 1.488754 | -0.0005459360039
|  | 2056.094112 | 1.406126 | 0.0003018799 |  | 2043.845949 | 1.488635 | -0.0005328924
|  | 2055.974111 | 1.40594 | 0.0002927042 |  | 2043.725448 | 1.488527 | -0.0005254393
|  | 2055.85411 | 1.405762 | 0.0002854157 |  | 2043.604947 | 1.488422575 | -0.0005288051279
|  | 2055.734109 | 1.40559 | 0.0002767123 |  | 2043.484446 | 1.488315 | -0.0005425376
|  | 2055.614108 | 1.405423 | 0.0002646137 |  | 2043.363945 | 1.488198 | -0.0005610905
|  | 2055.494108 | 1.405258 | 0.0002481845 |  | 2043.243444 | 1.488072 | -0.0005772002
|  | 2055.374107 | 1.405093 | 0.00022828 |  | 2043.122943 | 1.487941 | -0.0005855472304
|  | 2055.254106 | 1.404925392 | 0.0002068667 |  | 2043.002442 | 1.487812541 | -0.0005858087411
|  | 2055.134105 | 1.404755 | 0.0001860009 |  | 2042.881942 | 1.48769 | -0.0005819722639
|  | 2055.014104 | 1.404583 | 0.0001676303 |  | 2042.761441 | 1.487573757 | -0.0005799883
|  | 2054.894103 | 1.404411 | 0.0001527932 |  | 2042.64094 | 1.487459721 | -0.0005838253
|  | 2054.774103 | 1.404239 | 0.0001418462 |  | 2042.520439 | 1.487342 | -0.0005932288
|  | 2054.654102 | 1.40407 | 0.0001342463 |  | 2042.399938 | 1.487217 | -0.0006033569
|  | 2054.534101 | 1.403904 | 0.0001292351 |  | 2042.279437 | 1.487083752 | -0.0006074974
|  | 2054.4141 | 1.403742 | 0.000125808 |  | 2042.158936 | 1.486947622 | -0.0006004185
|  | 2054.294099 | 1.403584325 | 0.0001229035 |  | 2042.038435 | 1.486816575 | -0.0005809221
|  | 2054.174098 | 1.403431 | 0.0001194671 |  | 2041.917934 | 1.486697 | -0.0005531751
|  | 2054.054097 | 1.403279883 | 0.000114529 |  | 2041.797433 | 1.486591 | -0.0005243926
|  | 2053.934097 | 1.403132 | 0.000107138 |  | 2041.676932 | 1.486498 | -0.0005016752867
|  | 2053.814096 | 1.402985 | 9.679028605e-05 |  | 2041.556432 | 1.486411831 | -0.0004893336
|  | 2053.694095 | 1.402839 | 8.325292e-05 |  | 2041.435931 | 1.486326 | -0.0004875482
|  | 2053.574094 | 1.40269043 | 6.714133e-05 |  | 2041.31543 | 1.486236 | -0.0004926711
|  | 2053.454093 | 1.402539205 | 5.005204e-05 |  | 2041.194929 | 1.486141 | -0.000500368
|  | 2053.334093 | 1.402383862 | 3.36987e-05 |  | 2041.074428 | 1.486044 | -0.0005071903
|  | 2053.214092 | 1.402226 | 2.057252e-05 |  | 2040.953927 | 1.485947 | -0.0005130521
|  | 2053.094091 | 1.402066 | 1.227308e-05 |  | 2040.833426 | 1.485853 | -0.0005200176
|  | 2052.97409 | 1.401907 | 9.759161e-06 |  | 2040.712925 | 1.485761 | -0.0005315338
|  | 2052.854089 | 1.401751 | 1.249315e-05 |  | 2040.592424 | 1.485667829 | -0.0005496087
|  | 2052.734088 | 1.401599982 | 1.901995175e-05 |  | 2040.471923 | 1.485569 | -0.0005737263
|  | 2052.614088 | 1.401455 | 2.702694375e-05 |  | 2040.351423 | 1.485462 | -0.0006004463
|  | 2052.494087 | 1.401317 | 3.40404759e-05 |  | 2040.230922 | 1.485345 | -0.000624568393
|  | 2052.374086 | 1.401182 | 3.822881e-05 |  | 2040.110421 | 1.485221 | -0.0006414585
|  | 2052.254085 | 1.40105 | 3.864491805e-05 |  | 2039.98992 | 1.48509418 | -0.0006476433
|  | 2052.134084 | 1.400918553 | 3.55499873e-05 |  | 2039.869419 | 1.48497 | -0.000643451
|  | 2052.014083 | 1.400786 | 3.036515e-05 |  | 2039.748918 | 1.484853612 | -0.0006314477
|  | 2051.894082 | 1.400652 | 2.462431e-05 |  | 2039.628417 | 1.484747 | -0.0006160532318
|  | 2051.774082 | 1.400516334 | 1.974543e-05 |  | 2039.507916 | 1.484651 | -0.0006025869288
|  | 2051.654081 | 1.400380824 | 1.6641e-05 |  | 2039.387415 | 1.484562351 | -0.0005951213
|  | 2051.53408 | 1.40024705 | 1.49680822e-05 |  | 2039.266914 | 1.48447719 | -0.0005958949
|  | 2051.414079 | 1.400115 | 1.41395349e-05 |  | 2039.146413 | 1.48439199 | -0.0006049436
|  | 2051.294078 | 1.399985 | 1.32701736e-05 |  | 2039.025913 | 1.484303 | -0.0006208507
|  | 2051.174077 | 1.399857 | 1.162895625e-05 |  | 2038.905412 | 1.484207 | -0.0006403829421
|  | 2051.054077 | 1.39973 | 8.89188915e-06 |  | 2038.784911 | 1.484106 | -0.0006602029
|  | 2050.934076 | 1.399603 | 5.085445e-06 |  | 2038.66441 | 1.483999 | -0.0006777143
|  | 2050.814075 | 1.399477 | 4.678247e-07 |  | 2038.543909 | 1.483889 | -0.0006913769114
|  | 2050.694074 | 1.399350774 | -4.763068e-06 |  | 2038.423408 | 1.483778104 | -0.0007010543
|  | 2050.574073 | 1.399225 | -1.059586325e-05 |  | 2038.302907 | 1.483668 | -0.000707403
|  | 2050.454073 | 1.399098 | -1.713515495e-05 |  | 2038.182406 | 1.483558 | -0.0007114403
|  | 2050.334072 | 1.398971 | -2.425222e-05 |  | 2038.061905 | 1.483449548 | -0.0007133511
|  | 2050.214071 | 1.398841 | -3.10947605e-05 |  | 2037.941404 | 1.483342002 | -0.00071298
|  | 2050.09407 | 1.39871 | -3.648985e-05 |  | 2037.820904 | 1.483236 | -0.0007096728
|  | 2049.974069 | 1.398577 | -3.899094e-05 |  | 2037.700403 | 1.483133 | -0.0007035446223
|  | 2049.854068 | 1.398445 | -3.750132e-05 |  | 2037.579902 | 1.483036 | -0.0006957685
|  | 2049.734068 | 1.398312931 | -3.14585096e-05 |  | 2037.459401 | 1.482944 | -0.0006889118
|  | 2049.614067 | 1.398186 | -2.16263e-05 |  | 2037.3389 | 1.48285842 | -0.0006862502
|  | 2049.494066 | 1.398063 | -9.71959265e-06 |  | 2037.218399 | 1.482776 | -0.0006902674
|  | 2049.374065 | 1.397946 | 2.171552e-06 |  | 2037.097898 | 1.482692 | -0.0007019588
|  | 2049.254064 | 1.397834 | 1.201076e-05 |  | 2036.977397 | 1.482605 | -0.0007197673
|  | 2049.134063 | 1.397725 | 1.848357e-05 |  | 2036.856896 | 1.48251 | -0.0007404111
|  | 2049.014062 | 1.397618 | 2.131623e-05 |  | 2036.736395 | 1.482409 | -0.0007600387
|  | 2048.894062 | 1.397511 | 2.094832e-05 |  | 2036.615894 | 1.482303 | -0.0007760292
|  | 2048.774061 | 1.397403 | 1.814607e-05 |  | 2036.495394 | 1.482196 | -0.0007876584
|  | 2048.65406 | 1.397294 | 1.370429e-05 |  | 2036.374893 | 1.482088463 | -0.0007958033
|  | 2048.534059 | 1.397184 | 7.961845e-06 |  | 2036.254392 | 1.481982 | -0.0008020438
|  | 2048.414058 | 1.397072288 | 1.383909e-06 |  | 2036.133891 | 1.481876 | -0.0008068932
|  | 2048.294058 | 1.396958 | -5.589258e-06 |  | 2036.01339 | 1.481769 | -0.0008102595
|  | 2048.174057 | 1.396843 | -1.168496e-05 |  | 2035.892889 | 1.481661 | -0.0008098579
|  | 2048.054056 | 1.396724 | -1.567708e-05 |  | 2035.772388 | 1.481555 | -0.0008046068
|  | 2047.934055 | 1.396605297 | -1.618136e-05 |  | 2035.651887 | 1.481454141 | -0.0007951214
|  | 2047.814054 | 1.396487 | -1.246496e-05 |  | 2035.531386 | 1.481362 | -0.0007848483501
|  | 2047.694053 | 1.396371 | -4.88226705e-06 |  | 2035.410885 | 1.481277 | -0.0007791642586
|  | 2047.574053 | 1.39626 | 4.728688e-06 |  | 2035.290385 | 1.481196 | -0.0007830252
|  | 2047.454052 | 1.396154 | 1.42554e-05 |  | 2035.169884 | 1.481113 | -0.0007984714
|  | 2047.334051 | 1.396051 | 2.137137e-05 |  | 2035.049383 | 1.481021 | -0.0008224959
|  | 2047.21405 | 1.395951 | 2.516974595e-05 |  | 2034.928882 | 1.480913319 | -0.0008481744
|  | 2047.094049 | 1.39585 | 2.58425199e-05 |  | 2034.808381 | 1.480792 | -0.0008664189
|  | 2046.974048 | 1.395747129 | 2.509458e-05 |  | 2034.68788 | 1.480662653 | -0.0008696501
|  | 2046.854047 | 1.395642 | 2.485486e-05 |  | 2034.567379 | 1.480535 | -0.0008555048
|  | 2046.734047 | 1.395537 | 2.704234e-05 |  | 2034.446878 | 1.480416678 | -0.0008271845
|  | 2046.614046 | 1.395433 | 3.194208e-05 |  | 2034.326377 | 1.480314 | -0.0007923994
|  | 2046.494045 | 1.395332 | 3.86468935e-05 |  | 2034.205876 | 1.480227 | -0.0007600479
|  | 2046.374044 | 1.395235457 | 4.504679e-05 |  | 2034.085375 | 1.48015 | -0.0007361995627
|  | 2046.254043 | 1.395143 | 4.94059545e-05 |  | 2033.964875 | 1.480076 | -0.0007227742
|  | 2046.134042 | 1.395052 | 5.00357665e-05 |  | 2033.844374 | 1.48 | -0.0007172793
|  | 2046.014042 | 1.394961 | 4.663358e-05 |  | 2033.723873 | 1.479919 | -0.0007146606
|  | 2045.894041 | 1.394869 | 3.979419e-05 |  | 2033.603372 | 1.479836 | -0.0007110992
|  | 2045.77404 | 1.394775 | 3.071267e-05 |  | 2033.482871 | 1.479753 | -0.0007057295
|  | 2045.654039 | 1.394677 | 2.084028e-05 |  | 2033.36237 | 1.479673 | -0.0007006462
|  | 2045.534038 | 1.394577 | 1.132537345e-05 |  | 2033.241869 | 1.479596 | -0.000699564
|  | 2045.414038 | 1.394473 | 3.34158685e-06 |  | 2033.121368 | 1.479519 | -0.0007047888566
|  | 2045.294037 | 1.394367 | -1.68210055e-06 |  | 2033.000867 | 1.479436886 | -0.0007155669
|  | 2045.174036 | 1.394261 | -2.900606e-06 |  | 2032.880366 | 1.479346 | -0.0007276348797
|  | 2045.054035 | 1.394155 | 3.806267e-07 |  | 2032.759865 | 1.479246326 | -0.0007349509
|  | 2044.934034 | 1.394052 | 8.005421e-06 |  | 2032.639365 | 1.479143 | -0.0007329057413
|  | 2044.814033 | 1.393953108 | 1.87873e-05 |  | 2032.518864 | 1.47904 | -0.0007201059
|  | 2044.694033 | 1.393861 | 3.073333e-05 |  | 2032.398363 | 1.478946 | -0.0006992684
|  | 2044.574032 | 1.393775 | 4.034292395e-05 |  | 2032.277862 | 1.478862 | -0.0006760536
|  | 2044.454031 | 1.393693 | 4.517664e-05 |  | 2032.157361 | 1.478788 | -0.0006568301
|  | 2044.33403 | 1.393614 | 4.355107e-05 |  | 2032.03686 | 1.478719 | -0.0006449917
|  | 2044.214029 | 1.393531 | 3.61860632e-05 |  | 2031.916359 | 1.478649 | -0.0006405134
|  | 2044.094028 | 1.393445 | 2.558614565e-05 |  | 2031.795858 | 1.478575 | -0.0006399065161
|  | 2043.974027 | 1.393354 | 1.508139e-05 |  | 2031.675357 | 1.478497 | -0.0006390869
|  | 2043.854027 | 1.39326 | 7.125722e-06 |  | 2031.554856 | 1.478418 | -0.000634765854
|  | 2043.734026 | 1.393165 | 2.979296e-06 |  | 2031.434356 | 1.478341036 | -0.0006269574
|  | 2043.614025 | 1.393073 | 1.261106e-06 |  | 2031.313855 | 1.478269515 | -0.00061837
|  | 2043.494024 | 1.392983717 | -1.984336e-07 |  | 2031.193354 | 1.47820393 | -0.0006131611
|  | 2043.374023 | 1.392897397 | -3.969749e-06 |  | 2031.072853 | 1.478141598 | -0.0006144442
|  | 2043.254023 | 1.392811 | -1.14631419e-05 |  | 2030.952352 | 1.478079 | -0.0006243490785
|  | 2043.134022 | 1.39272204 | -2.20645443e-05 |  | 2030.831851 | 1.478011 | -0.0006409133
|  | 2043.014021 | 1.392628 | -3.331779e-05 |  | 2030.71135 | 1.477936088 | -0.0006611425
|  | 2042.89402 | 1.392531022 | -4.238331e-05 |  | 2030.590849 | 1.477853 | -0.0006817662757
|  | 2042.774019 | 1.392431 | -4.659342e-05 |  | 2030.470348 | 1.477764 | -0.0006998570131
|  | 2042.654018 | 1.392332 | -4.563947e-05 |  | 2030.349847 | 1.477669 | -0.0007139886046
|  | 2042.534018 | 1.39223595 | -4.072926e-05 |  | 2030.229346 | 1.477572 | -0.0007232638
|  | 2042.414017 | 1.392145 | -3.436466e-05 |  | 2030.108846 | 1.477471 | -0.0007272753
|  | 2042.294016 | 1.392058 | -2.924678e-05 |  | 2029.988345 | 1.477368232 | -0.0007248152
|  | 2042.174015 | 1.391972732 | -2.64817649e-05 |  | 2029.867844 | 1.477265 | -0.0007147571
|  | 2042.054014 | 1.391887 | -2.57508236e-05 |  | 2029.747343 | 1.477166 | -0.0006962568
|  | 2041.934013 | 1.391801 | -2.549563e-05 |  | 2029.626842 | 1.477072 | -0.0006702155695
|  | 2041.814012 | 1.391715 | -2.434796e-05 |  | 2029.506341 | 1.476988 | -0.0006392504
|  | 2041.694012 | 1.391629127 | -2.14499e-05 |  | 2029.38584 | 1.476916 | -0.0006078173
|  | 2041.574011 | 1.39154576 | -1.757361e-05 |  | 2029.265339 | 1.476853158 | -0.0005807611007
|  | 2041.45401 | 1.391466 | -1.440631e-05 |  | 2029.144838 | 1.476797448 | -0.00056179
|  | 2041.334009 | 1.391388 | -1.37869e-05 |  | 2029.024337 | 1.476744 | -0.0005523755
|  | 2041.214008 | 1.39131048 | -1.663951e-05 |  | 2028.903837 | 1.476689 | -0.0005514849
|  | 2041.094007 | 1.391231 | -2.180041e-05 |  | 2028.783336 | 1.476629025 | -0.0005557922
|  | 2040.974007 | 1.391149 | -2.727905e-05 |  | 2028.662835 | 1.476563238 | -0.0005619344
|  | 2040.854006 | 1.391064 | -3.070973e-05 |  | 2028.542334 | 1.476493705 | -0.000566805
|  | 2040.734005 | 1.39098 | -3.076149e-05 |  | 2028.421833 | 1.476422435 | -0.0005696782
|  | 2040.614004 | 1.390898 | -2.81122e-05 |  | 2028.301332 | 1.476352 | -0.0005711944
|  | 2040.494003 | 1.390822 | -2.487499e-05 |  | 2028.180831 | 1.476282 | -0.0005730853
|  | 2040.374003 | 1.390749 | -2.440617e-05 |  | 2028.06033 | 1.476213 | -0.0005768347
|  | 2040.254002 | 1.390680022 | -2.923359e-05 |  | 2027.939829 | 1.476141449 | -0.0005833753293
|  | 2040.134001 | 1.390609 | -4.012577e-05 |  | 2027.819328 | 1.476066 | -0.0005913452
|  | 2040.014 | 1.390535 | -5.572174973e-05 |  | 2027.698827 | 1.475986219 | -0.000598221
|  | 2039.893999 | 1.390454 | -7.282929e-05 |  | 2027.578327 | 1.475901532 | -0.0006013059
|  | 2039.773998 | 1.390367 | -8.786305e-05 |  | 2027.457826 | 1.475814 | -0.0005974229
|  | 2039.653998 | 1.390277 | -9.827154e-05 |  | 2027.337325 | 1.475729 | -0.0005858661441
|  | 2039.533997 | 1.390187 | -0.0001034735 |  | 2027.216824 | 1.475648 | -0.0005675863
|  | 2039.413996 | 1.390099 | -0.0001045938 |  | 2027.096323 | 1.475576 | -0.0005456808
|  | 2039.293995 | 1.390014533 | -0.0001041533 |  | 2026.975822 | 1.475512766 | -0.0005247392
|  | 2039.173994 | 1.389933 | -0.0001043082 |  | 2026.855321 | 1.475457749 | -0.0005093151
|  | 2039.053993 | 1.389854 | -0.0001065527 |  | 2026.73482 | 1.475406 | -0.0005024834
|  | 2038.933992 | 1.389774 | -0.0001106976596 |  | 2026.614319 | 1.475353 | -0.0005045085
|  | 2038.813992 | 1.389693 | -0.000115384 |  | 2026.493818 | 1.475295 | -0.0005129671012
|  | 2038.693991 | 1.38961 | -0.0001192126 |  | 2026.373318 | 1.475228 | -0.0005229961
|  | 2038.57399 | 1.389528 | -0.0001215026 |  | 2026.252817 | 1.475154 | -0.0005294053
|  | 2038.453989 | 1.389446 | -0.0001225078 |  | 2026.132316 | 1.475076 | -0.0005289477
|  | 2038.333988 | 1.389367 | -0.0001234255 |  | 2026.011815 | 1.475 | -0.0005205474176
|  | 2038.213988 | 1.389288 | -0.0001257475 |  | 2025.891314 | 1.47493 | -0.000506896
|  | 2038.093987 | 1.389209838 | -0.0001300746 |  | 2025.770813 | 1.474867 | -0.0004922507938
|  | 2037.973986 | 1.389129441 | -0.0001362352 |  | 2025.650312 | 1.474811 | -0.0004808299
|  | 2037.853985 | 1.389046253 | -0.0001425225 |  | 2025.529811 | 1.474759 | -0.0004756121
|  | 2037.733984 | 1.388959445 | -0.0001469337 |  | 2025.40931 | 1.474706 | -0.0004764739269
|  | 2037.613983 | 1.388871 | -0.000147326 |  | 2025.288809 | 1.474650345 | -0.0004814901109
|  | 2037.493983 | 1.388782 | -0.0001425645 |  | 2025.168308 | 1.474591 | -0.0004876675636
|  | 2037.373982 | 1.388696 | -0.0001329967 |  | 2025.047808 | 1.474529 | -0.0004928829639
|  | 2037.253981 | 1.388614 | -0.0001200175 |  | 2024.927307 | 1.474467 | -0.0004969575
|  | 2037.13398 | 1.388539 | -0.0001060693 |  | 2024.806806 | 1.474404928 | -0.0005010732
|  | 2037.013979 | 1.388468 | -9.35934569e-05 |  | 2024.686305 | 1.474344 | -0.000506861
|  | 2036.893978 | 1.388402 | -8.445671781e-05 |  | 2024.565804 | 1.474281 | -0.0005149218
|  | 2036.773978 | 1.388337 | -7.97085e-05 |  | 2024.445303 | 1.474214 | -0.0005240973
|  | 2036.653977 | 1.388273 | -7.930923e-05 |  | 2024.324802 | 1.474143 | -0.0005314245
|  | 2036.533976 | 1.388207 | -8.234014e-05 |  | 2024.204301 | 1.474069 | -0.0005340494
|  | 2036.413975 | 1.388139 | -8.733726e-05 |  | 2024.0838 | 1.473996 | -0.0005307594
|  | 2036.293974 | 1.388067 | -9.270322e-05 |  | 2023.963299 | 1.473926814 | -0.0005225359
|  | 2036.173973 | 1.387993 | -9.732995e-05 |  | 2023.842798 | 1.473864158 | -0.000512812
|  | 2036.053972 | 1.387917 | -0.0001000901 |  | 2023.722298 | 1.473808 | -0.0005059273
|  | 2035.933972 | 1.387841 | -0.0001004032 |  | 2023.601797 | 1.473754 | -0.0005046092
|  | 2035.813971 | 1.387764549 | -9.83536e-05 |  | 2023.481296 | 1.4737 | -0.0005087365
|  | 2035.69397 | 1.38769 | -9.43162e-05 |  | 2023.360795 | 1.473641 | -0.0005159681
|  | 2035.573969 | 1.387618026 | -8.913797e-05 |  | 2023.240294 | 1.473579 | -0.0005223600228
|  | 2035.453968 | 1.387548559 | -8.38184e-05 |  | 2023.119793 | 1.473514714 | -0.0005255889472
|  | 2035.333968 | 1.387481 | -7.941518e-05 |  | 2022.999292 | 1.473453 | -0.0005260523703
|  | 2035.213967 | 1.387415271 | -7.665655e-05 |  | 2022.878791 | 1.473397 | -0.0005272146
|  | 2035.093966 | 1.387349784 | -7.590639e-05 |  | 2022.75829 | 1.473343805 | -0.0005338415
|  | 2034.973965 | 1.387284 | -7.689493e-05 |  | 2022.637789 | 1.47329 | -0.0005485057
|  | 2034.853964 | 1.387217 | -7.89467e-05 |  | 2022.517289 | 1.473229 | -0.0005705958
|  | 2034.733963 | 1.387149 | -8.101228e-05 |  | 2022.396788 | 1.473156 | -0.0005947440038
|  | 2034.613963 | 1.38708 | -8.218401281e-05 |  | 2022.276287 | 1.473071 | -0.0006132352
|  | 2034.493962 | 1.387011242 | -8.215008e-05 |  | 2022.155786 | 1.472978 | -0.0006194561
|  | 2034.373961 | 1.38694321 | -8.10998e-05 |  | 2022.035285 | 1.472886633 | -0.0006106953
|  | 2034.25396 | 1.386877 | -7.98605e-05 |  | 2021.914784 | 1.472804 | -0.0005900399038
|  | 2034.133959 | 1.386813 | -7.97137e-05 |  | 2021.794283 | 1.472735 | -0.0005648763698
|  | 2034.013958 | 1.38675 | -8.197126e-05 |  | 2021.673782 | 1.472679 | -0.0005443045415
|  | 2033.893957 | 1.386687 | -8.745648e-05 |  | 2021.553281 | 1.47263 | -0.0005348179
|  | 2033.773957 | 1.386621 | -9.576496e-05 |  | 2021.43278 | 1.472579 | -0.0005367349
|  | 2033.653956 | 1.386551 | -0.0001054147 |  | 2021.312279 | 1.472518 | -0.0005454846
|  | 2033.533955 | 1.386477 | -0.0001142608 |  | 2021.191779 | 1.472446 | -0.0005528664
|  | 2033.413954 | 1.386398 | -0.0001197403 |  | 2021.071278 | 1.472366 | -0.0005508076
|  | 2033.293953 | 1.386318 | -0.0001198286 |  | 2020.950777 | 1.472285647 | -0.0005359406
|  | 2033.173952 | 1.386236 | -0.0001136193 |  | 2020.830276 | 1.472213 | -0.0005099307
|  | 2033.053952 | 1.386158736 | -0.0001014761 |  | 2020.709775 | 1.472152333 | -0.0004791338
|  | 2032.933951 | 1.386086 | -8.5084e-05 |  | 2020.589274 | 1.472105 | -0.0004510680816
|  | 2032.81395 | 1.38602 | -6.700707e-05 |  | 2020.468773 | 1.472064746 | -0.0004312793
|  | 2032.693949 | 1.38596 | -4.9838e-05 |  | 2020.348272 | 1.472026893 | -0.0004211467
|  | 2032.573948 | 1.385907 | -3.581634e-05 |  | 2020.227771 | 1.471985823 | -0.0004177626
|  | 2032.453948 | 1.385856 | -2.649106e-05 |  | 2020.10727 | 1.47194 | -0.0004168991842
|  | 2032.333947 | 1.385807 | -2.23753406e-05 |  | 2019.98677 | 1.471891 | -0.0004140192
|  | 2032.213946 | 1.385758 | -2.333798e-05 |  | 2019.866269 | 1.471843918 | -0.0004085357
|  | 2032.093945 | 1.385707 | -2.864545e-05 |  | 2019.745768 | 1.4718 | -0.0004026309
|  | 2031.973944 | 1.385653 | -3.712129e-05 |  | 2019.625267 | 1.47176113 | -0.0003998105
|  | 2031.853943 | 1.385595 | -4.723610926e-05 |  | 2019.504766 | 1.471723713 | -0.000403382
|  | 2031.733943 | 1.385533 | -5.724642e-05 |  | 2019.384265 | 1.471684 | -0.0004135296
|  | 2031.613942 | 1.385467 | -6.554592195e-05 |  | 2019.263764 | 1.471639 | -0.0004280441
|  | 2031.493941 | 1.385399 | -7.084424e-05 |  | 2019.143263 | 1.471587 | -0.0004423979
|  | 2031.37394 | 1.38533 | -7.236179e-05 |  | 2019.022762 | 1.47153 | -0.0004525394
|  | 2031.253939 | 1.385262 | -7.020559e-05 |  | 2018.902261 | 1.471472148 | -0.0004571395
|  | 2031.133938 | 1.385196881 | -6.52465e-05 |  | 2018.78176 | 1.471418 | -0.0004575635
|  | 2031.013937 | 1.385135 | -5.899396e-05 |  | 2018.66126 | 1.471369 | -0.0004575709
|  | 2030.893937 | 1.385077 | -5.304558e-05 |  | 2018.540759 | 1.471324 | -0.0004609907
|  | 2030.773936 | 1.385021 | -4.853296e-05 |  | 2018.420258 | 1.471281 | -0.0004702355
|  | 2030.653935 | 1.384967 | -4.610953e-05 |  | 2018.299757 | 1.471234164 | -0.0004847486648
|  | 2030.533934 | 1.384915 | -4.582407e-05 |  | 2018.179256 | 1.471183 | -0.0005018332718
|  | 2030.413933 | 1.384864 | -4.771641e-05 |  | 2018.058755 | 1.471126 | -0.0005178529
|  | 2030.293933 | 1.384813123 | -5.202527e-05 |  | 2017.938254 | 1.471066 | -0.0005305850796
|  | 2030.173932 | 1.384764 | -5.977487e-05 |  | 2017.817753 | 1.471006 | -0.0005397706041
|  | 2030.053931 | 1.384714 | -7.234378851e-05 |  | 2017.697252 | 1.470948405 | -0.0005476341
|  | 2029.93393 | 1.384662 | -9.085004e-05 |  | 2017.576751 | 1.470892366 | -0.0005567133402
|  | 2029.813929 | 1.384605 | -0.0001151453 |  | 2017.456251 | 1.470836 | -0.0005691201
|  | 2029.693928 | 1.384539 | -0.000143304 |  | 2017.33575 | 1.470776 | -0.0005843963412
|  | 2029.573928 | 1.38446 | -0.0001711652 |  | 2017.215249 | 1.470711154 | -0.0005997751
|  | 2029.453927 | 1.384370299 | -0.0001931102 |  | 2017.094748 | 1.47064 | -0.0006119414
|  | 2029.333926 | 1.384271 | -0.0002032475 |  | 2016.974247 | 1.4705651 | -0.0006175889482
|  | 2029.213925 | 1.384167 | -0.0001975636 |  | 2016.853746 | 1.47049 | -0.0006155919
|  | 2029.093924 | 1.384067 | -0.0001749481 |  | 2016.733245 | 1.47042 | -0.0006075099
|  | 2028.973923 | 1.383977934 | -0.0001377138 |  | 2016.612744 | 1.470355 | -0.0005967972
|  | 2028.853922 | 1.383904 | -9.179811e-05 |  | 2016.492243 | 1.470296 | -0.0005866839
|  | 2028.733922 | 1.383849 | -4.474e-05 |  | 2016.371742 | 1.470239 | -0.0005793754
|  | 2028.613921 | 1.383809 | -4.24138675e-06 |  | 2016.251241 | 1.470182 | -0.0005744326194
|  | 2028.49392 | 1.383781 | 2.468455e-05 |  | 2016.130741 | 1.470123 | -0.0005696315839
|  | 2028.373919 | 1.383756 | 3.9741554e-05 |  | 2016.01024 | 1.470062 | -0.0005616428
|  | 2028.253918 | 1.383731 | 4.21703674e-05 |  | 2015.889739 | 1.470001 | -0.0005485943095
|  | 2028.133917 | 1.383698 | 3.556492e-05 |  | 2015.769238 | 1.469946 | -0.0005308066
|  | 2028.013917 | 1.383659 | 2.4491526e-05 |  | 2015.648737 | 1.469898 | -0.0005110482
|  | 2027.893916 | 1.383612 | 1.297564e-05 |  | 2015.528236 | 1.469858812 | -0.0004938542326
|  | 2027.773915 | 1.383561 | 3.66828e-06 |  | 2015.407735 | 1.469825 | -0.0004834257
|  | 2027.653914 | 1.383507 | -2.640849e-06 |  | 2015.287234 | 1.469793411 | -0.0004813177841
|  | 2027.533913 | 1.383454 | -6.784317e-06 |  | 2015.166733 | 1.469758608 | -0.000486572
|  | 2027.413913 | 1.383402 | -1.02767312e-05 |  | 2015.046232 | 1.469718 | -0.0004956112528
|  | 2027.293912 | 1.38335 | -1.452128455e-05 |  | 2014.925731 | 1.469672 | -0.0005038383
|  | 2027.173911 | 1.383298 | -2.020776615e-05 |  | 2014.805231 | 1.469624047 | -0.0005084951
|  | 2027.05391 | 1.383244 | -2.69969e-05 |  | 2014.68473 | 1.469577 | -0.0005095144876
|  | 2026.933909 | 1.383187 | -3.354813e-05 |  | 2014.564229 | 1.469536 | -0.0005096572
|  | 2026.813908 | 1.383129 | -3.827034535e-05 |  | 2014.443728 | 1.469499 | -0.000513727
|  | 2026.693908 | 1.383068 | -3.997823913e-05 |  | 2014.323227 | 1.469464 | -0.0005257315
|  | 2026.573907 | 1.383009 | -3.801948e-05 |  | 2014.202726 | 1.469426 | -0.0005469029
|  | 2026.453906 | 1.382951 | -3.302578e-05 |  | 2014.082225 | 1.469379 | -0.0005743496
|  | 2026.333905 | 1.382897919 | -2.641515e-05 |  | 2013.961724 | 1.46931921 | -0.0006021011
|  | 2026.213904 | 1.382849 | -2.030641e-05 |  | 2013.841223 | 1.469249 | -0.0006236951
|  | 2026.093903 | 1.382803 | -1.693291e-05 |  | 2013.720722 | 1.469172 | -0.0006334004
|  | 2025.973902 | 1.38276 | -1.776698e-05 |  | 2013.600222 | 1.469096 | -0.0006304343
|  | 2025.853902 | 1.382716 | -2.350802048e-05 |  | 2013.479721 | 1.469027 | -0.0006173248153
|  | 2025.733901 | 1.38267 | -3.358613e-05 |  | 2013.35922 | 1.468969 | -0.0005999944
|  | 2025.6139 | 1.382619911 | -4.658091e-05 |  | 2013.238719 | 1.468920309 | -0.0005846958
|  | 2025.493899 | 1.382564 | -6.001054e-05 |  | 2013.118218 | 1.468877806 | -0.0005752691903
|  | 2025.373898 | 1.382504 | -7.173193e-05 |  | 2012.997717 | 1.468836 | -0.0005722079
|  | 2025.253898 | 1.382439 | -7.95603e-05 |  | 2012.877216 | 1.468792 | -0.0005728550193
|  | 2025.133897 | 1.382373 | -8.234019084e-05 |  | 2012.756715 | 1.468743929 | -0.0005732818
|  | 2025.013896 | 1.382307 | -7.996046681e-05 |  | 2012.636214 | 1.468696 | -0.0005709469
|  | 2024.893895 | 1.382244 | -7.324978e-05 |  | 2012.515713 | 1.468651 | -0.0005661257
|  | 2024.773894 | 1.382184478 | -6.390886e-05 |  | 2012.395212 | 1.468611 | -0.0005613506
|  | 2024.653893 | 1.382129 | -5.382768e-05 |  | 2012.274712 | 1.468576 | -0.0005608722
|  | 2024.533893 | 1.382078 | -4.460785e-05 |  | 2012.154211 | 1.468542 | -0.0005670905793
|  | 2024.413892 | 1.382028 | -3.75026e-05 |  | 2012.03371 | 1.468506 | -0.0005801218
|  | 2024.293891 | 1.38198 | -3.243718115e-05 |  | 2011.913209 | 1.468465 | -0.0005974877
|  | 2024.17389 | 1.381931 | -2.89265e-05 |  | 2011.792708 | 1.468417 | -0.0006148482
|  | 2024.053889 | 1.381881115 | -2.561434535e-05 |  | 2011.672207 | 1.468366 | -0.0006297284
|  | 2023.933888 | 1.381832 | -2.183228e-05 |  | 2011.551706 | 1.468314 | -0.0006418812
|  | 2023.813887 | 1.381782 | -1.716695e-05 |  | 2011.431205 | 1.468263356 | -0.0006536561
|  | 2023.693887 | 1.381735 | -1.222959377e-05 |  | 2011.310704 | 1.468213 | -0.0006685168482
|  | 2023.573886 | 1.381690172 | -8.167643e-06 |  | 2011.190203 | 1.468159 | -0.0006879263
|  | 2023.453885 | 1.381647 | -6.278434e-06 |  | 2011.069703 | 1.468096 | -0.0007096942
|  | 2023.333884 | 1.381603 | -7.29035757e-06 |  | 2010.949202 | 1.468023 | -0.0007278299
|  | 2023.213883 | 1.381558 | -1.108107e-05 |  | 2010.828701 | 1.467939367 | -0.0007345644
|  | 2023.093882 | 1.38151 | -1.617126e-05 |  | 2010.7082 | 1.467854201 | -0.0007245921
|  | 2022.973882 | 1.381459 | -2.054612e-05 |  | 2010.587699 | 1.467776667 | -0.0006973835
|  | 2022.853881 | 1.381404195 | -2.197028097e-05 |  | 2010.467198 | 1.467716 | -0.0006592739258
|  | 2022.73388 | 1.38135 | -1.934983e-05 |  | 2010.346697 | 1.467676 | -0.0006208653
|  | 2022.613879 | 1.381297 | -1.267773e-05 |  | 2010.226196 | 1.467654 | -0.0005935884
|  | 2022.493878 | 1.381248 | -3.511885e-06 |  | 2010.105695 | 1.46764 | -0.0005846788
|  | 2022.373878 | 1.381205 | 5.7748614e-06 |  | 2009.985194 | 1.467622 | -0.0005944732
|  | 2022.253877 | 1.381166 | 1.251099945e-05 |  | 2009.864693 | 1.467592 | -0.000616054
|  | 2022.133876 | 1.381129868 | 1.486164e-05 |  | 2009.744193 | 1.467546 | -0.0006390308
|  | 2022.013875 | 1.381094 | 1.193724865e-05 |  | 2009.623692 | 1.467488 | -0.0006540688
|  | 2021.893874 | 1.381057 | 4.6828846e-06 |  | 2009.503191 | 1.467427877 | -0.0006571961497
|  | 2021.773873 | 1.381016 | -5.713624e-06 |  | 2009.38269 | 1.467373 | -0.0006508576
|  | 2021.653873 | 1.380971 | -1.740127e-05 |  | 2009.262189 | 1.467329 | -0.0006425259
|  | 2021.533872 | 1.380923 | -2.899318e-05 |  | 2009.141688 | 1.467294 | -0.0006403012
|  | 2021.413871 | 1.380871 | -3.92244e-05 |  | 2009.021187 | 1.467259 | -0.0006487851
|  | 2021.29387 | 1.380817 | -4.764655e-05 |  | 2008.900686 | 1.467218 | -0.0006662323
|  | 2021.173869 | 1.380760624 | -5.342096e-05 |  | 2008.780185 | 1.467165 | -0.0006860723
|  | 2021.053868 | 1.380704 | -5.613884e-05 |  | 2008.659684 | 1.4671 | -0.0006995344
|  | 2020.933867 | 1.380647 | -5.551089e-05 |  | 2008.539184 | 1.467031 | -0.0007004644225
|  | 2020.813867 | 1.380591 | -5.154095e-05 |  | 2008.418683 | 1.466965 | -0.0006880806
|  | 2020.693866 | 1.380538 | -4.511367e-05 |  | 2008.298182 | 1.466910799 | -0.0006675087733
|  | 2020.573865 | 1.380489 | -3.765763792e-05 |  | 2008.177681 | 1.466869 | -0.0006467577147
|  | 2020.453864 | 1.380443 | -3.093783e-05 |  | 2008.05718 | 1.466838 | -0.0006333233
|  | 2020.333863 | 1.380399 | -2.655143e-05 |  | 2007.936679 | 1.466809904 | -0.0006304016
|  | 2020.213863 | 1.380355684 | -2.492357e-05 |  | 2007.816178 | 1.466779 | -0.0006367789
|  | 2020.093862 | 1.380312 | -2.552814e-05 |  | 2007.695677 | 1.46674 | -0.0006470672117
|  | 2019.973861 | 1.380265 | -2.694757e-05 |  | 2007.575176 | 1.466695771 | -0.0006559188
|  | 2019.85386 | 1.380217 | -2.763282e-05 |  | 2007.454675 | 1.466649 | -0.0006603435355
|  | 2019.733859 | 1.380167 | -2.60222e-05 |  | 2007.334174 | 1.466604 | -0.0006615352
|  | 2019.613858 | 1.380119 | -2.244081e-05 |  | 2007.213674 | 1.466563 | -0.0006629097005
|  | 2019.493858 | 1.380072112 | -1.774406e-05 |  | 2007.093173 | 1.466524 | -0.0006680187
|  | 2019.373857 | 1.380027752 | -1.341365e-05 |  | 2006.972672 | 1.466482 | -0.0006779266
|  | 2019.253856 | 1.379984 | -1.056925e-05 |  | 2006.852171 | 1.466435 | -0.0006896937553
|  | 2019.133855 | 1.37994 | -9.432253e-06 |  | 2006.73167 | 1.466381 | -0.000697917
|  | 2019.013854 | 1.379894 | -8.54858387e-06 |  | 2006.611169 | 1.466324527 | -0.0006978706
|  | 2018.893853 | 1.379847 | -6.472465e-06 |  | 2006.490668 | 1.466272 | -0.0006883515638
|  | 2018.773852 | 1.379799 | -1.40736955e-06 |  | 2006.370167 | 1.466229 | -0.0006732409
|  | 2018.653852 | 1.37975335 | 7.047934e-06 |  | 2006.249666 | 1.46620027 | -0.0006605727
|  | 2018.533851 | 1.379711 | 1.733966e-05 |  | 2006.129165 | 1.466182 | -0.000659178
|  | 2018.41385 | 1.379673939 | 2.747819519e-05 |  | 2006.008664 | 1.466165304 | -0.0006742208
|  | 2018.293849 | 1.379641 | 3.429957e-05 |  | 2005.888164 | 1.466141 | -0.0007052335015
|  | 2018.173848 | 1.37961 | 3.643369e-05 |  | 2005.767663 | 1.466101 | -0.0007456696
|  | 2018.053847 | 1.379579 | 3.338937e-05 |  | 2005.647162 | 1.466042 | -0.0007854214
|  | 2017.933847 | 1.379544344 | 2.65125431e-05 |  | 2005.526661 | 1.465967 | -0.0008149212
|  | 2017.813846 | 1.379505888 | 1.85055e-05 |  | 2005.40616 | 1.465886 | -0.000828737085
|  | 2017.693845 | 1.379464662 | 1.115064307e-05 |  | 2005.285659 | 1.465807 | -0.0008274842
|  | 2017.573844 | 1.379422 | 5.608256e-06 |  | 2005.165158 | 1.465735 | -0.0008160389
|  | 2017.453843 | 1.379379 | 1.487363e-06 |  | 2005.044657 | 1.465672 | -0.0008011593607
|  | 2017.333843 | 1.3793362 | -2.287385e-06 |  | 2004.924156 | 1.465616305 | -0.0007876755
|  | 2017.213842 | 1.37929421 | -7.050342e-06 |  | 2004.803655 | 1.465562 | -0.0007763599387
|  | 2017.093841 | 1.379251 | -1.290305e-05 |  | 2004.683155 | 1.465505709 | -0.0007645043
|  | 2016.97384 | 1.379205 | -1.911508e-05 |  | 2004.562654 | 1.465449 | -0.0007478294
|  | 2016.853839 | 1.379156 | -2.350949e-05 |  | 2004.442153 | 1.465396 | -0.0007240953
|  | 2016.733838 | 1.379106 | -2.433899e-05 |  | 2004.321652 | 1.465351912 | -0.0006946309
|  | 2016.613838 | 1.379056 | -2.079839251e-05 |  | 2004.201151 | 1.465320997 | -0.0006648897127
|  | 2016.493837 | 1.37901 | -1.370871e-05 |  | 2004.08065 | 1.465302297 | -0.000642384
|  | 2016.373836 | 1.378969 | -5.376783135e-06 |  | 2003.960149 | 1.465291248 | -0.0006331433
|  | 2016.253835 | 1.378934 | 7.290753e-07 |  | 2003.839648 | 1.465279 | -0.0006393533
|  | 2016.133834 | 1.3789 | 2.504845435e-06 |  | 2003.719147 | 1.465259347 | -0.0006582407962
|  | 2016.013833 | 1.378868 | -1.20526e-06 |  | 2003.598646 | 1.465225583 | -0.0006828448
|  | 2015.893832 | 1.378832 | -9.621234e-06 |  | 2003.478145 | 1.465179 | -0.0007048204
|  | 2015.773832 | 1.378792 | -2.008237e-05 |  | 2003.357645 | 1.465124 | -0.0007181771
|  | 2015.653831 | 1.378746 | -2.977751e-05 |  | 2003.237144 | 1.465067 | -0.0007211572
|  | 2015.53383 | 1.378696 | -3.609456958e-05 |  | 2003.116643 | 1.465015 | -0.0007161585886
|  | 2015.413829 | 1.378646 | -3.808207e-05 |  | 2002.996142 | 1.464969404 | -0.0007081771
|  | 2015.293828 | 1.378596 | -3.621107e-05 |  | 2002.875641 | 1.46493 | -0.0007021412
|  | 2015.173828 | 1.378549 | -3.178250345e-05 |  | 2002.75514 | 1.464894 | -0.0007008641
|  | 2015.053827 | 1.378505 | -2.672617e-05 |  | 2002.634639 | 1.464855723 | -0.0007037157335
|  | 2014.933826 | 1.378462 | -2.214564237e-05 |  | 2002.514138 | 1.464814 | -0.0007080482
|  | 2014.813825 | 1.37842 | -1.82241e-05 |  | 2002.393637 | 1.46477 | -0.0007103946
|  | 2014.693824 | 1.378378275 | -1.45101e-05 |  | 2002.273136 | 1.464726 | -0.000709543
|  | 2014.573823 | 1.378337 | -1.019747e-05 |  | 2002.152636 | 1.464684 | -0.0007061607
|  | 2014.453823 | 1.378295427 | -4.750614e-06 |  | 2002.032135 | 1.464645784 | -0.0007030322
|  | 2014.333822 | 1.378256 | 1.799886e-06 |  | 2001.911634 | 1.464611 | -0.0007033292
|  | 2014.213821 | 1.378219 | 8.794593e-06 |  | 2001.791133 | 1.464575 | -0.0007083706
|  | 2014.09382 | 1.378184 | 1.492262e-05 |  | 2001.670632 | 1.464536 | -0.0007170866
|  | 2013.973819 | 1.378152 | 1.925538e-05 |  | 2001.550131 | 1.464492498 | -0.0007261596
|  | 2013.853818 | 1.378121 | 2.115299e-05 |  | 2001.42963 | 1.464444 | -0.0007320274
|  | 2013.733817 | 1.378090134 | 2.022921275e-05 |  | 2001.309129 | 1.464394504 | -0.0007325564
|  | 2013.613817 | 1.378059 | 1.673943e-05 |  | 2001.188628 | 1.464348 | -0.0007284658
|  | 2013.493816 | 1.378026 | 1.123245e-05 |  | 2001.068127 | 1.464307 | -0.0007233331
|  | 2013.373815 | 1.377992 | 4.276929e-06 |  | 2000.947626 | 1.46427 | -0.0007213886
|  | 2013.253814 | 1.377955 | -3.728877e-06 |  | 2000.827126 | 1.464234 | -0.0007255547943
|  | 2013.133813 | 1.377916 | -1.218141e-05 |  | 2000.706625 | 1.464193 | -0.0007351087237
|  | 2013.013812 | 1.377875 | -2.067897e-05 |  | 2000.586124 | 1.464145 | -0.0007458756
|  | 2012.893812 | 1.377831 | -2.813804e-05 |  | 2000.465623 | 1.464088 | -0.0007517568
|  | 2012.773811 | 1.37778495 | -3.360562703e-05 |  | 2000.345122 | 1.464027 | -0.000747364
|  | 2012.65381 | 1.377737 | -3.590915e-05 |  | 2000.224621 | 1.463969 | -0.0007310524
|  | 2012.533809 | 1.377688 | -3.421053e-05 |  | 2000.10412 | 1.463922 | -0.0007059992
|  | 2012.413808 | 1.377642 | -2.854535e-05 |  | 1999.983619 | 1.463887805 | -0.0006797339
|  | 2012.293808 | 1.377597248 | -1.93530701e-05 |  | 1999.863118 | 1.463867 | -0.0006602447
|  | 2012.173807 | 1.377557813 | -8.241241e-06 |  | 1999.742617 | 1.463852 | -0.000653542
|  | 2012.053806 | 1.377523 | 2.81932428e-06 |  | 1999.622117 | 1.463835 | -0.0006608121668
|  | 2011.933805 | 1.377493 | 1.162372e-05 |  | 1999.501616 | 1.463809 | -0.0006774259701
|  | 2011.813804 | 1.377466 | 1.637701e-05 |  | 1999.381115 | 1.463770358 | -0.0006955565141
|  | 2011.693803 | 1.37744 | 1.650196e-05 |  | 1999.260614 | 1.463722 | -0.0007075838
|  | 2011.573803 | 1.377412 | 1.219556e-05 |  | 1999.140113 | 1.46367 | -0.0007095967
|  | 2011.453802 | 1.377382515 | 4.817638e-06 |  | 1999.019612 | 1.463622289 | -0.0007026663
|  | 2011.333801 | 1.377349 | -3.826385505e-06 |  | 1998.899111 | 1.463583205 | -0.0006923333
|  | 2011.2138 | 1.377312 | -1.179132609e-05 |  | 1998.77861 | 1.463552 | -0.0006853846
|  | 2011.093799 | 1.377272 | -1.778385e-05 |  | 1998.658109 | 1.463524 | -0.0006864798
|  | 2010.973798 | 1.377233 | -2.157707e-05 |  | 1998.537608 | 1.463493 | -0.0006959065
|  | 2010.853797 | 1.377193629 | -2.356933e-05 |  | 1998.417107 | 1.463454 | -0.0007094645
|  | 2010.733797 | 1.377156 | -2.474243e-05 |  | 1998.296607 | 1.46340452 | -0.0007205443
|  | 2010.613796 | 1.377119 | -2.6044e-05 |  | 1998.176106 | 1.463349 | -0.0007234978157
|  | 2010.493795 | 1.377083 | -2.811872e-05 |  | 1998.055605 | 1.463294 | -0.0007159682
|  | 2010.373794 | 1.377047 | -3.092095e-05 |  | 1997.935104 | 1.463245 | -0.0006999103
|  | 2010.253793 | 1.37701 | -3.390202e-05 |  | 1997.814603 | 1.463204 | -0.0006805204
|  | 2010.133793 | 1.376972257 | -3.638514e-05 |  | 1997.694102 | 1.463172 | -0.000663029
|  | 2010.013792 | 1.376935 | -3.788637e-05 |  | 1997.573601 | 1.463144818 | -0.0006506048
|  | 2009.893791 | 1.376898 | -3.864927e-05 |  | 1997.4531 | 1.463118 | -0.0006427543
|  | 2009.77379 | 1.376863 | -3.938529e-05 |  | 1997.332599 | 1.463091 | -0.0006366494
|  | 2009.653789 | 1.37683 | -4.111642e-05 |  | 1997.212098 | 1.463063408 | -0.000629699
|  | 2009.533788 | 1.376797 | -4.48578e-05 |  | 1997.091597 | 1.463039518 | -0.0006216935741
|  | 2009.413788 | 1.376764 | -5.104813e-05 |  | 1996.971097 | 1.463022208 | -0.0006153158849
|  | 2009.293787 | 1.376729 | -5.922643e-05 |  | 1996.850596 | 1.463011 | -0.0006157574
|  | 2009.173786 | 1.376690793 | -6.839167e-05 |  | 1996.730095 | 1.463003 | -0.0006277299
|  | 2009.053785 | 1.37665 | -7.701104e-05 |  | 1996.609594 | 1.462989436 | -0.0006526105
|  | 2008.933784 | 1.376606 | -8.36911e-05 |  | 1996.489093 | 1.462965 | -0.0006869369
|  | 2008.813783 | 1.376562 | -8.743002e-05 |  | 1996.368592 | 1.462924 | -0.0007233039
|  | 2008.693782 | 1.376517 | -8.800754e-05 |  | 1996.248091 | 1.46287 | -0.0007534387
|  | 2008.573782 | 1.376473 | -8.578330465e-05 |  | 1996.12759 | 1.462807 | -0.0007713311
|  | 2008.453781 | 1.376432 | -8.160851e-05 |  | 1996.007089 | 1.462744 | -0.000775721
|  | 2008.33378 | 1.376394 | -7.679419e-05 |  | 1995.886588 | 1.46268754 | -0.000770485
|  | 2008.213779 | 1.376358 | -7.255656e-05 |  | 1995.766088 | 1.462639386 | -0.0007616772
|  | 2008.093778 | 1.376325 | -6.997683e-05 |  | 1995.645587 | 1.462598 | -0.0007550694
|  | 2007.973777 | 1.376292 | -6.974677e-05 |  | 1995.525086 | 1.462558 | -0.0007528857
|  | 2007.853777 | 1.376258963 | -7.175166e-05 |  | 1995.404585 | 1.462514711 | -0.000753099
|  | 2007.733776 | 1.376224 | -7.544512e-05 |  | 1995.284084 | 1.462467883 | -0.0007510974
|  | 2007.613775 | 1.376188 | -7.982434e-05 |  | 1995.163583 | 1.462419 | -0.0007429167
|  | 2007.493774 | 1.376149 | -8.340621e-05 |  | 1995.043082 | 1.462375 | -0.000727478
|  | 2007.373773 | 1.376108176 | -8.48397e-05 |  | 1994.922581 | 1.462339 | -0.0007079651
|  | 2007.253773 | 1.376067 | -8.348338e-05 |  | 1994.80208 | 1.462314 | -0.0006905116
|  | 2007.133772 | 1.376029 | -7.956541941e-05 |  | 1994.681579 | 1.462295 | -0.0006807319
|  | 2007.013771 | 1.375993 | -7.417599e-05 |  | 1994.561078 | 1.462278 | -0.0006815689
|  | 2006.89377 | 1.37596 | -6.910434e-05 |  | 1994.440578 | 1.462256 | -0.0006909735
|  | 2006.773769 | 1.375931 | -6.635375221e-05 |  | 1994.320077 | 1.462226 | -0.0007033876
|  | 2006.653768 | 1.375904 | -6.732134e-05 |  | 1994.199576 | 1.462187 | -0.0007123697
|  | 2006.533768 | 1.375875 | -7.235787e-05 |  | 1994.079075 | 1.462147 | -0.0007140241
|  | 2006.413767 | 1.375845 | -8.075828671e-05 |  | 1993.958574 | 1.462109 | -0.0007089732
|  | 2006.293766 | 1.37581 | -9.083314e-05 |  | 1993.838073 | 1.46208 | -0.0007020116
|  | 2006.173765 | 1.375772 | -0.0001007395 |  | 1993.717572 | 1.462059 | -0.0006998441
|  | 2006.053764 | 1.375731 | -0.0001089068 |  | 1993.597071 | 1.46204 | -0.0007072179
|  | 2005.933763 | 1.375688 | -0.000114432 |  | 1993.47657 | 1.462017 | -0.000724239
|  | 2005.813762 | 1.375644 | -0.0001173819 |  | 1993.356069 | 1.461984455 | -0.0007464349
|  | 2005.693762 | 1.3756 | -0.0001182109 |  | 1993.235569 | 1.46194 | -0.0007667014
|  | 2005.573761 | 1.375557 | -0.0001173921 |  | 1993.115068 | 1.461889 | -0.0007783636
|  | 2005.45376 | 1.375514 | -0.0001152148 |  | 1992.994567 | 1.461836437 | -0.0007785623
|  | 2005.333759 | 1.375471 | -0.0001115074 |  | 1992.874066 | 1.461791 | -0.0007700746
|  | 2005.213758 | 1.375428 | -0.0001057349 |  | 1992.753565 | 1.461756 | -0.00075928
|  | 2005.093757 | 1.375387 | -9.744197e-05 |  | 1992.633064 | 1.461731 | -0.0007536028
|  | 2004.973757 | 1.375348 | -8.701337e-05 |  | 1992.512563 | 1.461709 | -0.0007580071
|  | 2004.853756 | 1.375312 | -7.533784e-05 |  | 1992.392062 | 1.461684 | -0.0007727147
|  | 2004.733755 | 1.37528 | -6.382855e-05 |  | 1992.271561 | 1.46165 | -0.0007932418
|  | 2004.613754 | 1.375252 | -5.413106e-05 |  | 1992.15106 | 1.461604378 | -0.0008129906
|  | 2004.493753 | 1.375225 | -4.737242e-05 |  | 1992.030559 | 1.461551 | -0.0008258812
|  | 2004.373753 | 1.3752 | -4.381304905e-05 |  | 1991.910059 | 1.461494447 | -0.0008289588
|  | 2004.253752 | 1.375173287 | -4.289582e-05 |  | 1991.789558 | 1.461441 | -0.0008232095
|  | 2004.133751 | 1.375145 | -4.362389e-05 |  | 1991.669057 | 1.461394 | -0.0008123247
|  | 2004.01375 | 1.375116 | -4.486782e-05 |  | 1991.548556 | 1.461352 | -0.0008005575
|  | 2003.893749 | 1.375085 | -4.578694e-05 |  | 1991.428055 | 1.461316 | -0.0007903958
|  | 2003.773748 | 1.375055 | -4.628745e-05 |  | 1991.307554 | 1.461281 | -0.0007824029
|  | 2003.653748 | 1.375025 | -4.692089e-05 |  | 1991.187053 | 1.461246 | -0.0007749353
|  | 2003.533747 | 1.374996 | -4.840119e-05 |  | 1991.066552 | 1.461213001 | -0.0007665775
|  | 2003.413746 | 1.374966 | -5.128633e-05 |  | 1990.946051 | 1.461183 | -0.0007572151
|  | 2003.293745 | 1.374935 | -5.566818e-05 |  | 1990.82555 | 1.461158579 | -0.0007493912
|  | 2003.173744 | 1.374902 | -6.102115e-05 |  | 1990.70505 | 1.461138569 | -0.0007464859
|  | 2003.053743 | 1.374867 | -6.62056e-05 |  | 1990.584549 | 1.46112 | -0.0007514361
|  | 2002.933742 | 1.374829 | -6.99396e-05 |  | 1990.464048 | 1.461098615 | -0.0007651453
|  | 2002.813742 | 1.37479 | -7.093977e-05 |  | 1990.343547 | 1.461068868 | -0.0007845223
|  | 2002.693741 | 1.37475 | -6.837024e-05 |  | 1990.223046 | 1.461029 | -0.0008047229
|  | 2002.57374 | 1.374712608 | -6.233553914e-05 |  | 1990.102545 | 1.46098 | -0.0008194849
|  | 2002.453739 | 1.374677427 | -5.368121e-05 |  | 1989.982044 | 1.460926 | -0.0008248097
|  | 2002.333738 | 1.374647 | -4.384255e-05 |  | 1989.861543 | 1.460873 | -0.0008198889
|  | 2002.213738 | 1.37462 | -3.486823055e-05 |  | 1989.741042 | 1.460828 | -0.0008079225
|  | 2002.093737 | 1.374598345 | -2.883238625e-05 |  | 1989.620541 | 1.46079 | -0.0007940206
|  | 2001.973736 | 1.374578 | -2.729471e-05 |  | 1989.50004 | 1.460761 | -0.0007837561
|  | 2001.853735 | 1.374559 | -3.100974e-05 |  | 1989.37954 | 1.460735 | -0.0007806611
|  | 2001.733734 | 1.374537 | -3.978196e-05 |  | 1989.259039 | 1.460707 | -0.0007842929
|  | 2001.613733 | 1.374510905 | -5.209667e-05 |  | 1989.138538 | 1.460674 | -0.000792104
|  | 2001.493733 | 1.374479 | -6.58966e-05 |  | 1989.018037 | 1.460634055 | -0.0007992002
|  | 2001.373732 | 1.374442 | -7.855563e-05 |  | 1988.897536 | 1.460589 | -0.0008019453
|  | 2001.253731 | 1.374401 | -8.759461e-05 |  | 1988.777035 | 1.460543256 | -0.0007982896963
|  | 2001.13373 | 1.374357 | -9.138475e-05 |  | 1988.656534 | 1.460499601 | -0.0007893786
|  | 2001.013729 | 1.374314 | -8.979781942e-05 |  | 1988.536033 | 1.4604604 | -0.000777351
|  | 2000.893728 | 1.374274 | -8.379878e-05 |  | 1988.415532 | 1.460425 | -0.000765182
|  | 2000.773727 | 1.374238 | -7.560165951e-05 |  | 1988.295031 | 1.460393 | -0.0007543651379
|  | 2000.653727 | 1.374207 | -6.763912269e-05 |  | 1988.17453 | 1.460362 | -0.0007444887
|  | 2000.533726 | 1.37418 | -6.236608e-05 |  | 1988.05403 | 1.46033 | -0.0007340579
|  | 2000.413725 | 1.374154 | -6.097475e-05 |  | 1987.933529 | 1.4603 | -0.0007211548
|  | 2000.293724 | 1.374128314 | -6.368253e-05 |  | 1987.813028 | 1.460274651 | -0.0007056936
|  | 2000.173723 | 1.3741 | -6.952334e-05 |  | 1987.692527 | 1.460256 | -0.0006902448
|  | 2000.053722 | 1.374068 | -7.680075181e-05 |  | 1987.572026 | 1.460245952 | -0.0006791771
|  | 1999.933722 | 1.374032 | -8.369152e-05 |  | 1987.451525 | 1.460241 | -0.0006772454
|  | 1999.813721 | 1.373993 | -8.856926e-05 |  | 1987.331024 | 1.460237793 | -0.0006879108
|  | 1999.69372 | 1.373952183 | -9.058441e-05 |  | 1987.210523 | 1.460228 | -0.0007106285
|  | 1999.573719 | 1.37391 | -8.945514693e-05 |  | 1987.090022 | 1.460205951 | -0.000741308
|  | 1999.453718 | 1.373869 | -8.511343e-05 |  | 1986.969521 | 1.460169 | -0.000772639
|  | 1999.333718 | 1.373827 | -7.765110192e-05 |  | 1986.849021 | 1.46012 | -0.0007971559
|  | 1999.213717 | 1.373788 | -6.702821e-05 |  | 1986.72852 | 1.460062291 | -0.0008093158
|  | 1999.093716 | 1.37375 | -5.317566e-05 |  | 1986.608019 | 1.460005 | -0.000807708
|  | 1998.973715 | 1.373716 | -3.630771e-05 |  | 1986.487518 | 1.459955287 | -0.0007953981
|  | 1998.853714 | 1.373687 | -1.71327e-05 |  | 1986.367017 | 1.459915937 | -0.0007784182
|  | 1998.733713 | 1.373665 | 2.1309423e-06 |  | 1986.246516 | 1.459886113 | -0.0007630807
|  | 1998.613713 | 1.373648 | 1.897574e-05 |  | 1986.126015 | 1.459863 | -0.0007533375
|  | 1998.493712 | 1.373639 | 3.046967e-05 |  | 1986.005514 | 1.459841 | -0.0007505961
|  | 1998.373711 | 1.373631 | 3.41649914e-05 |  | 1985.885013 | 1.459817 | -0.000752721
|  | 1998.25371 | 1.373624352 | 2.918051e-05 |  | 1985.764512 | 1.459789 | -0.0007563448
|  | 1998.133709 | 1.373612 | 1.637393e-05 |  | 1985.644011 | 1.459759 | -0.0007588074
|  | 1998.013708 | 1.373594 | -1.151791e-06 |  | 1985.523511 | 1.459729 | -0.0007594711
|  | 1997.893707 | 1.373566 | -1.962237575e-05 |  | 1985.40301 | 1.459701 | -0.0007600378
|  | 1997.773707 | 1.373531 | -3.487004e-05 |  | 1985.282509 | 1.459675 | -0.0007627648
|  | 1997.653706 | 1.373492 | -4.418139717e-05 |  | 1985.162008 | 1.459648 | -0.0007694673
|  | 1997.533705 | 1.373452 | -4.650063e-05 |  | 1985.041507 | 1.459618 | -0.0007793005
|  | 1997.413704 | 1.373415 | -4.308817e-05 |  | 1984.921006 | 1.459582 | -0.0007891105
|  | 1997.293703 | 1.373383 | -3.666239e-05 |  | 1984.800505 | 1.459541 | -0.0007952269
|  | 1997.173703 | 1.373356 | -3.065916e-05 |  | 1984.680004 | 1.459497965 | -0.0007946805
|  | 1997.053702 | 1.373333 | -2.764647e-05 |  | 1984.559503 | 1.459458 | -0.0007875029
|  | 1996.933701 | 1.373311 | -2.907063e-05 |  | 1984.439002 | 1.459424 | -0.0007763848
|  | 1996.8137 | 1.373289 | -3.49722e-05 |  | 1984.318502 | 1.459398 | -0.000766314066
|  | 1996.693699 | 1.373263948 | -4.393818043e-05 |  | 1984.198001 | 1.459378 | -0.0007616336
|  | 1996.573698 | 1.373235 | -5.401971e-05 |  | 1984.0775 | 1.459358 | -0.0007640822312
|  | 1996.453698 | 1.373202 | -6.358215e-05 |  | 1983.956999 | 1.459334 | -0.0007724226495
|  | 1996.333697 | 1.373166856 | -7.112616e-05 |  | 1983.836498 | 1.459304 | -0.0007824542711
|  | 1996.213696 | 1.37313 | -7.621242e-05 |  | 1983.715997 | 1.459269 | -0.00078974892
|  | 1996.093695 | 1.373092 | -7.881983e-05 |  | 1983.595496 | 1.459232 | -0.0007914689185
|  | 1995.973694 | 1.373054 | -7.910508e-05 |  | 1983.474995 | 1.459198 | -0.0007888361
|  | 1995.853693 | 1.373017 | -7.727616e-05 |  | 1983.354494 | 1.459169138 | -0.0007853149
|  | 1995.733692 | 1.37298 | -7.351281e-05 |  | 1983.233993 | 1.459145036 | -0.0007854625
|  | 1995.613692 | 1.372945 | -6.79138e-05 |  | 1983.113492 | 1.459121 | -0.0007919629
|  | 1995.493691 | 1.372911 | -6.084228e-05 |  | 1982.992992 | 1.459093229 | -0.0008042228434
|  | 1995.37369 | 1.37288 | -5.28297e-05 |  | 1982.872491 | 1.459057 | -0.0008181169
|  | 1995.253689 | 1.372851261 | -4.46851e-05 |  | 1982.75199 | 1.459013 | -0.0008276551
|  | 1995.133688 | 1.372825 | -3.727578792e-05 |  | 1982.631489 | 1.458965 | -0.0008284127851
|  | 1995.013687 | 1.3728 | -3.148549e-05 |  | 1982.510988 | 1.458919 | -0.0008192411571
|  | 1994.893687 | 1.372777171 | -2.770239e-05 |  | 1982.390487 | 1.458881 | -0.0008033456
|  | 1994.773686 | 1.372754 | -2.618748e-05 |  | 1982.269986 | 1.458854 | -0.0007869669
|  | 1994.653685 | 1.37273 | -2.645443e-05 |  | 1982.149485 | 1.458835185 | -0.0007762945
|  | 1994.533684 | 1.372704319 | -2.808562e-05 |  | 1982.028984 | 1.45882 | -0.0007750833
|  | 1994.413683 | 1.372677 | -3.021819e-05 |  | 1981.908483 | 1.458800529 | -0.0007826466
|  | 1994.293683 | 1.372648 | -3.203208e-05 |  | 1981.787982 | 1.458774 | -0.0007948331292
|  | 1994.173682 | 1.372618 | -3.237051625e-05 |  | 1981.667482 | 1.458739162 | -0.0008057902
|  | 1994.053681 | 1.372586745 | -3.068709e-05 |  | 1981.546981 | 1.458699 | -0.0008110074
|  | 1993.93368 | 1.372556 | -2.658085991e-05 |  | 1981.42648 | 1.458659 | -0.0008089031
|  | 1993.813679 | 1.372527862 | -2.060891e-05 |  | 1981.305979 | 1.458622 | -0.0008014893317
|  | 1993.693678 | 1.372502 | -1.36421e-05 |  | 1981.185478 | 1.458591 | -0.0007926054
|  | 1993.573678 | 1.37248 | -7.45004271e-06 |  | 1981.064977 | 1.458564433 | -0.0007857958
|  | 1993.453677 | 1.372461 | -3.974485415e-06 |  | 1980.944476 | 1.45853869 | -0.0007823665
|  | 1993.333676 | 1.372443007 | -4.492522475e-06 |  | 1980.823975 | 1.458512 | -0.0007807162
|  | 1993.213675 | 1.372424 | -9.184388e-06 |  | 1980.703474 | 1.458482679 | -0.00077816
|  | 1993.093674 | 1.372402 | -1.697338e-05 |  | 1980.582973 | 1.458454 | -0.0007721019
|  | 1992.973673 | 1.372375 | -2.61224734e-05 |  | 1980.462473 | 1.458429 | -0.000762708397
|  | 1992.853672 | 1.372344 | -3.403132e-05 |  | 1980.341972 | 1.458411011 | -0.0007525434257
|  | 1992.733672 | 1.372311 | -3.849304e-05 |  | 1980.221471 | 1.458401 | -0.0007468501
|  | 1992.613671 | 1.372276 | -3.897627e-05 |  | 1980.10097 | 1.458395 | -0.0007501609187
|  | 1992.49367 | 1.372243 | -3.544848e-05 |  | 1979.980469 | 1.458389 | -0.0007649957
|  | 1992.373669 | 1.372212227 | -2.95209e-05 |  | 1979.859968 | 1.458377 | -0.0007899288
|  | 1992.253668 | 1.372186 | -2.314335e-05 |  | 1979.739467 | 1.458353161 | -0.0008202572437
|  | 1992.133668 | 1.372162 | -1.796664e-05 |  | 1979.618966 | 1.458318 | -0.000849971
|  | 1992.013667 | 1.37214 | -1.498856428e-05 |  | 1979.498465 | 1.45827301 | -0.0008738884
|  | 1991.893666 | 1.372118 | -1.413104e-05 |  | 1979.377964 | 1.458224 | -0.0008893579738
|  | 1991.773665 | 1.372096 | -1.453868e-05 |  | 1979.257463 | 1.458174164 | -0.0008968672
|  | 1991.653664 | 1.372073 | -1.60192e-05 |  | 1979.136963 | 1.458128 | -0.0008993694284
|  | 1991.533663 | 1.372051 | -1.797919e-05 |  | 1979.016462 | 1.458083941 | -0.0008999473
|  | 1991.413663 | 1.372028 | -2.118672e-05 |  | 1978.895961 | 1.458042 | -0.0009003644036
|  | 1991.293662 | 1.372006 | -2.614288e-05 |  | 1978.77546 | 1.457998 | -0.0009006646
|  | 1991.173661 | 1.371983 | -3.379506e-05 |  | 1978.654959 | 1.457953 | -0.0008987416
|  | 1991.05366 | 1.371957521 | -4.389363893e-05 |  | 1978.534458 | 1.457906 | -0.0008918924
|  | 1990.933659 | 1.371927 | -5.519476516e-05 |  | 1978.413957 | 1.457861 | -0.0008785784
|  | 1990.813658 | 1.371892451 | -6.5306e-05 |  | 1978.293456 | 1.457821 | -0.0008592398
|  | 1990.693657 | 1.371853 | -7.189109231e-05 |  | 1978.172955 | 1.457789 | -0.0008367396
|  | 1990.573657 | 1.371811 | -7.244947734e-05 |  | 1978.052454 | 1.457767 | -0.000815322
|  | 1990.453656 | 1.371769901 | -6.651564e-05 |  | 1977.931954 | 1.457752 | -0.0007992196
|  | 1990.333655 | 1.371733 | -5.520372e-05 |  | 1977.811453 | 1.457741875 | -0.0007915492
|  | 1990.213654 | 1.371701 | -4.060328e-05 |  | 1977.690952 | 1.457732 | -0.0007932634312
|  | 1990.093653 | 1.371676 | -2.609998321e-05 |  | 1977.570451 | 1.457718 | -0.0008028643
|  | 1989.973652 | 1.371655 | -1.43009009e-05 |  | 1977.44995 | 1.457696911 | -0.0008171668
|  | 1989.853652 | 1.371638576 | -6.68867e-06 |  | 1977.329449 | 1.457668 | -0.0008325138793
|  | 1989.733651 | 1.371622 | -3.839563e-06 |  | 1977.208948 | 1.457633 | -0.0008454276
|  | 1989.61365 | 1.371604 | -4.162992e-06 |  | 1977.088447 | 1.457593 | -0.0008535513
|  | 1989.493649 | 1.371583 | -6.241386e-06 |  | 1976.967946 | 1.457552201 | -0.0008565287
|  | 1989.373648 | 1.371561 | -8.17668e-06 |  | 1976.847445 | 1.457511 | -0.0008544701395
|  | 1989.253648 | 1.371538 | -9.307064e-06 |  | 1976.726944 | 1.457473 | -0.0008487671731
|  | 1989.133647 | 1.371515634 | -1.009607e-05 |  | 1976.606444 | 1.457437 | -0.0008407851
|  | 1989.013646 | 1.371494 | -1.161381e-05 |  | 1976.485943 | 1.457404062 | -0.0008316701023
|  | 1988.893645 | 1.371474 | -1.50595e-05 |  | 1976.365442 | 1.457373362 | -0.0008219435
|  | 1988.773644 | 1.371452 | -2.122057e-05 |  | 1976.244941 | 1.457345 | -0.0008121557
|  | 1988.653643 | 1.371429 | -2.976541675e-05 |  | 1976.12444 | 1.45732 | -0.000802922
|  | 1988.533643 | 1.371401 | -3.927863e-05 |  | 1976.003939 | 1.457296488 | -0.0007945255
|  | 1988.413642 | 1.37137 | -4.794559e-05 |  | 1975.883438 | 1.457275 | -0.0007879185
|  | 1988.293641 | 1.371335 | -5.376942e-05 |  | 1975.762937 | 1.457256 | -0.0007838098724
|  | 1988.17364 | 1.371299 | -5.554102e-05 |  | 1975.642436 | 1.457235993 | -0.0007822015
|  | 1988.053639 | 1.371263 | -5.307845e-05 |  | 1975.521935 | 1.457216 | -0.0007829293
|  | 1987.933638 | 1.371229 | -4.703026e-05 |  | 1975.401435 | 1.457195 | -0.0007849692
|  | 1987.813637 | 1.371197 | -3.865489e-05 |  | 1975.280934 | 1.457173 | -0.0007878686
|  | 1987.693637 | 1.371169538 | -2.951236e-05 |  | 1975.160433 | 1.457151 | -0.0007913803
|  | 1987.573636 | 1.371145 | -2.078827e-05 |  | 1975.039932 | 1.457129 | -0.0007960419
|  | 1987.453635 | 1.371122 | -1.322841697e-05 |  | 1974.919431 | 1.457107 | -0.0008031125
|  | 1987.333634 | 1.371101 | -7.13391333e-06 |  | 1974.79893 | 1.457083621 | -0.0008134777
|  | 1987.213633 | 1.371081 | -2.69856001e-06 |  | 1974.678429 | 1.457056 | -0.00082684184
|  | 1987.093633 | 1.371062 | 2.88475e-08 |  | 1974.557928 | 1.457022 | -0.0008413415
|  | 1986.973632 | 1.371043 | 8.1217773e-07 |  | 1974.437427 | 1.456981 | -0.0008529634
|  | 1986.853631 | 1.371023 | -3.830427e-07 |  | 1974.316926 | 1.456935 | -0.0008574281
|  | 1986.73363 | 1.371002 | -2.846984e-06 |  | 1974.196425 | 1.456887 | -0.0008516797786
|  | 1986.613629 | 1.37098 | -6.027958e-06 |  | 1974.075925 | 1.456843 | -0.0008355730531
|  | 1986.493628 | 1.370956 | -8.98282057e-06 |  | 1973.955424 | 1.45681 | -0.0008126798541
|  | 1986.373628 | 1.370931287 | -1.111764561e-05 |  | 1973.834923 | 1.456790394 | -0.000789528
|  | 1986.253627 | 1.370906532 | -1.23716e-05 |  | 1973.714422 | 1.456782 | -0.0007731765842
|  | 1986.133626 | 1.370882 | -1.302832913e-05 |  | 1973.593921 | 1.456779 | -0.0007691959
|  | 1986.013625 | 1.370859 | -1.420062e-05 |  | 1973.47342 | 1.456775 | -0.0007785798
|  | 1985.893624 | 1.370835689 | -1.663911e-05 |  | 1973.352919 | 1.456763 | -0.000798302
|  | 1985.773623 | 1.370812 | -2.052813e-05 |  | 1973.232418 | 1.456738 | -0.0008216552
|  | 1985.653622 | 1.370786 | -2.513460139e-05 |  | 1973.111917 | 1.456703 | -0.0008414918
|  | 1985.533622 | 1.370758 | -2.917277227e-05 |  | 1972.991416 | 1.456660485 | -0.0008533137851
|  | 1985.413621 | 1.370727325 | -3.12378e-05 |  | 1972.870915 | 1.456618 | -0.0008559176
|  | 1985.29362 | 1.370697 | -3.045107e-05 |  | 1972.750415 | 1.456579 | -0.0008519864
|  | 1985.173619 | 1.370668 | -2.721402e-05 |  | 1972.629914 | 1.456547 | -0.0008462764
|  | 1985.053618 | 1.370643 | -2.315897e-05 |  | 1972.509413 | 1.456518741 | -0.0008428512
|  | 1984.933617 | 1.370619 | -2.037746e-05 |  | 1972.388912 | 1.456492 | -0.0008433608
|  | 1984.813617 | 1.370597 | -2.057828e-05 |  | 1972.268411 | 1.456462 | -0.0008464779
|  | 1984.693616 | 1.370574 | -2.41294e-05 |  | 1972.14791 | 1.456429 | -0.0008490328
|  | 1984.573615 | 1.370547 | -2.950274e-05 |  | 1972.027409 | 1.456394377 | -0.0008484964
|  | 1984.453614 | 1.370515 | -3.414647371e-05 |  | 1971.906908 | 1.456361 | -0.0008439287
|  | 1984.333613 | 1.370481 | -3.525107e-05 |  | 1971.786407 | 1.456330319 | -0.0008371958
|  | 1984.213613 | 1.370444197 | -3.108437e-05 |  | 1971.665906 | 1.456305 | -0.0008316428
|  | 1984.093612 | 1.37041 | -2.16022e-05 |  | 1971.545406 | 1.456281 | -0.0008299376365
|  | 1983.973611 | 1.37038 | -8.629967e-06 |  | 1971.424905 | 1.456256 | -0.0008327224
|  | 1983.85361 | 1.370356 | 4.896347e-06 |  | 1971.304404 | 1.456227 | -0.0008380415
|  | 1983.733609 | 1.370335 | 1.601795e-05 |  | 1971.183903 | 1.456192012 | -0.0008419477
|  | 1983.613608 | 1.370317 | 2.336413e-05 |  | 1971.063402 | 1.456153882 | -0.0008409566
|  | 1983.493608 | 1.370298 | 2.74085226e-05 |  | 1970.942901 | 1.456116524 | -0.0008335414
|  | 1983.373607 | 1.370276 | 2.99553472e-05 |  | 1970.8224 | 1.456084 | -0.0008213223
|  | 1983.253606 | 1.370251884 | 3.36373515e-05 |  | 1970.701899 | 1.456057 | -0.000808031
|  | 1983.133605 | 1.370227 | 4.021757e-05 |  | 1970.581398 | 1.456036435 | -0.0007976615882
|  | 1983.013604 | 1.370203 | 5.004176135e-05 |  | 1970.460897 | 1.456018 | -0.0007925878383
|  | 1982.893603 | 1.37018343 | 6.181681e-05 |  | 1970.340396 | 1.455998712 | -0.0007924184
|  | 1982.773602 | 1.370168 | 7.305989e-05 |  | 1970.219896 | 1.455976 | -0.0007946416083
|  | 1982.653602 | 1.370156 | 8.15144957e-05 |  | 1970.099395 | 1.455950049 | -0.0007960992
|  | 1982.533601 | 1.370146 | 8.587999e-05 |  | 1969.978894 | 1.45592387 | -0.0007955727
|  | 1982.4136 | 1.370136433 | 8.627487e-05 |  | 1969.858393 | 1.455899 | -0.0007940596
|  | 1982.293599 | 1.370125 | 8.361435e-05 |  | 1969.737892 | 1.455877 | -0.0007943393351
|  | 1982.173598 | 1.370111 | 7.93053e-05 |  | 1969.617391 | 1.455856 | -0.000799540752
|  | 1982.053598 | 1.370095 | 7.432799e-05 |  | 1969.49689 | 1.455831 | -0.0008099089
|  | 1981.933597 | 1.37007864 | 6.902372e-05 |  | 1969.376389 | 1.455797 | -0.0008224241
|  | 1981.813596 | 1.370061115 | 6.285991e-05 |  | 1969.255888 | 1.455754283 | -0.0008311081596
|  | 1981.693595 | 1.370043 | 5.545344e-05 |  | 1969.135387 | 1.455705189 | -0.0008300893
|  | 1981.573594 | 1.370021667 | 4.686053e-05 |  | 1969.014887 | 1.455657 | -0.0008161226
|  | 1981.453593 | 1.369998 | 3.81e-05 |  | 1968.894386 | 1.455616 | -0.0007907633
|  | 1981.333593 | 1.369971 | 3.060235e-05 |  | 1968.773885 | 1.45559 | -0.0007605573
|  | 1981.213592 | 1.369940877 | 2.599533e-05 |  | 1968.653384 | 1.455578451 | -0.0007342965
|  | 1981.093591 | 1.36991 | 2.533413944e-05 |  | 1968.532883 | 1.455577 | -0.0007196807
|  | 1980.97359 | 1.36988 | 2.867109e-05 |  | 1968.412382 | 1.455576 | -0.0007198959253
|  | 1980.853589 | 1.369852 | 3.508509e-05 |  | 1968.291881 | 1.455567788 | -0.0007320086
|  | 1980.733588 | 1.369828164 | 4.3187e-05 |  | 1968.17138 | 1.455547 | -0.0007488461
|  | 1980.613587 | 1.369807 | 5.142444e-05 |  | 1968.050879 | 1.455515 | -0.0007619776
|  | 1980.493587 | 1.369789 | 5.881003e-05 |  | 1967.930378 | 1.455476359 | -0.0007655617
|  | 1980.373586 | 1.369773003 | 6.484007e-05 |  | 1967.809877 | 1.455439 | -0.00075861
|  | 1980.253585 | 1.369759 | 6.926934e-05 |  | 1967.689377 | 1.45541 | -0.0007452868
|  | 1980.133584 | 1.369746022 | 7.18510929e-05 |  | 1967.568876 | 1.45539 | -0.0007324112
|  | 1980.013583 | 1.369735 | 7.191057e-05 |  | 1967.448375 | 1.455376 | -0.0007259932
|  | 1979.893582 | 1.369724 | 6.877454955e-05 |  | 1967.327874 | 1.455363 | -0.0007281721465
|  | 1979.773582 | 1.369713 | 6.197133e-05 |  | 1967.207373 | 1.455344 | -0.0007367211
|  | 1979.653581 | 1.369699 | 5.149746e-05 |  | 1967.086872 | 1.455317 | -0.0007461823
|  | 1979.53358 | 1.369682 | 3.83992822e-05 |  | 1966.966371 | 1.455283111 | -0.0007508353
|  | 1979.413579 | 1.369659 | 2.440157e-05 |  | 1966.84587 | 1.455248 | -0.0007474683
|  | 1979.293578 | 1.369632474 | 1.16842e-05 |  | 1966.725369 | 1.455217 | -0.000737155
|  | 1979.173578 | 1.369601 | 2.168018e-06 |  | 1966.604868 | 1.455193 | -0.0007244313
|  | 1979.053577 | 1.369568 | -2.774341e-06 |  | 1966.484368 | 1.455176 | -0.00071474
|  | 1978.933576 | 1.369535 | -2.8384614e-06 |  | 1966.363867 | 1.455164 | -0.0007120034
|  | 1978.813575 | 1.369504 | 1.47149699e-06 |  | 1966.243366 | 1.455148 | -0.0007165008
|  | 1978.693574 | 1.369476 | 8.9154254e-06 |  | 1966.122865 | 1.455128 | -0.0007247712
|  | 1978.573573 | 1.369452 | 1.78650391e-05 |  | 1966.002364 | 1.4551 | -0.0007317699
|  | 1978.453573 | 1.369432808 | 2.655326e-05 |  | 1965.881863 | 1.455068 | -0.000733495
|  | 1978.333572 | 1.369417 | 3.34298e-05 |  | 1965.761362 | 1.455038 | -0.0007285647
|  | 1978.213571 | 1.369405 | 3.704947e-05 |  | 1965.640861 | 1.455013 | -0.0007196432033
|  | 1978.09357 | 1.369393 | 3.651859e-05 |  | 1965.52036 | 1.454994369 | -0.0007116167
|  | 1977.973569 | 1.369381 | 3.159402e-05 |  | 1965.399859 | 1.454981 | -0.0007090635
|  | 1977.853568 | 1.369367 | 2.301252e-05 |  | 1965.279358 | 1.454968 | -0.0007142577
|  | 1977.733567 | 1.369349 | 1.240259e-05 |  | 1965.158858 | 1.454951 | -0.0007257069
|  | 1977.613567 | 1.369327 | 1.76146315e-06 |  | 1965.038357 | 1.454926 | -0.0007392232
|  | 1977.493566 | 1.369301145 | -7.190298e-06 |  | 1964.917856 | 1.454894 | -0.0007499383
|  | 1977.373565 | 1.369274 | -1.33757e-05 |  | 1964.797355 | 1.454858 | -0.0007542594
|  | 1977.253564 | 1.369247 | -1.69063e-05 |  | 1964.676854 | 1.454824837 | -0.0007525902337
|  | 1977.133563 | 1.369222 | -1.912534e-05 |  | 1964.556353 | 1.454796251 | -0.0007484111957
|  | 1977.013562 | 1.369198 | -2.174379e-05 |  | 1964.435852 | 1.454773 | -0.0007465238937
|  | 1976.893562 | 1.369175 | -2.610228e-05 |  | 1964.315351 | 1.454751 | -0.0007505749415
|  | 1976.773561 | 1.369151 | -3.250013e-05 |  | 1964.19485 | 1.454725 | -0.0007606425
|  | 1976.65356 | 1.369123 | -3.983414598e-05 |  | 1964.074349 | 1.45469 | -0.0007729752399
|  | 1976.533559 | 1.369091 | -4.599311e-05 |  | 1963.953848 | 1.454645 | -0.0007811366
|  | 1976.413558 | 1.369056 | -4.851815e-05 |  | 1963.833348 | 1.454595 | -0.000779049074
|  | 1976.293558 | 1.369019 | -4.576848e-05 |  | 1963.712847 | 1.454545 | -0.0007638742
|  | 1976.173557 | 1.368985 | -3.762399e-05 |  | 1963.592346 | 1.454504 | -0.0007375556
|  | 1976.053556 | 1.368953 | -2.529112e-05 |  | 1963.471845 | 1.454476 | -0.0007069054681
|  | 1975.933555 | 1.368927 | -1.096027e-05 |  | 1963.351344 | 1.454462 | -0.0006803453
|  | 1975.813554 | 1.368906 | 2.987128e-06 |  | 1963.230843 | 1.454457 | -0.0006648396
|  | 1975.693553 | 1.368888 | 1.48703e-05 |  | 1963.110342 | 1.454451 | -0.0006627528
|  | 1975.573553 | 1.368872429 | 2.41307e-05 |  | 1962.989841 | 1.454438 | -0.0006709525
|  | 1975.453552 | 1.368857 | 3.135039e-05 |  | 1962.86934 | 1.454413 | -0.0006817676919
|  | 1975.333551 | 1.368842 | 3.751184e-05 |  | 1962.748839 | 1.454375893 | -0.0006872442
|  | 1975.21355 | 1.368827 | 4.336093742e-05 |  | 1962.628339 | 1.454334 | -0.0006811389
|  | 1975.093549 | 1.368813 | 4.905838863e-05 |  | 1962.507838 | 1.454295 | -0.0006627270947
|  | 1974.973548 | 1.3688019 | 5.394757e-05 |  | 1962.387337 | 1.454265 | -0.000635992
|  | 1974.853547 | 1.368792 | 5.672234e-05 |  | 1962.266836 | 1.454248117 | -0.0006082385047
|  | 1974.733547 | 1.368785 | 5.60608e-05 |  | 1962.146335 | 1.454241 | -0.0005863533
|  | 1974.613546 | 1.368777 | 5.104372732e-05 |  | 1962.025834 | 1.454238983 | -0.0005740857
|  | 1974.493545 | 1.368768 | 4.162066e-05 |  | 1961.905333 | 1.454235146 | -0.000571048
|  | 1974.373544 | 1.368754048 | 2.883114e-05 |  | 1961.784832 | 1.454226045 | -0.0005733182433
|  | 1974.253543 | 1.368736 | 1.439776e-05 |  | 1961.664331 | 1.454211 | -0.0005760825
|  | 1974.133543 | 1.368712 | 5.490799e-07 |  | 1961.54383 | 1.454192968 | -0.0005762446
|  | 1974.013542 | 1.368684278 | -1.043957e-05 |  | 1961.423329 | 1.454175 | -0.0005732079
|  | 1973.893541 | 1.368653 | -1.699458257e-05 |  | 1961.302829 | 1.454160803 | -0.0005697098
|  | 1973.77354 | 1.368622 | -1.845860564e-05 |  | 1961.182328 | 1.454148641 | -0.0005688668
|  | 1973.653539 | 1.368593 | -1.560654e-05 |  | 1961.061827 | 1.454136609 | -0.0005726435
|  | 1973.533538 | 1.368569 | -1.033138e-05 |  | 1960.941326 | 1.454121 | -0.0005801045
|  | 1973.413538 | 1.368547765 | -5.177767e-06 |  | 1960.820825 | 1.4541 | -0.0005881480056
|  | 1973.293537 | 1.36853 | -2.549595e-06 |  | 1960.700324 | 1.454075 | -0.0005935481
|  | 1973.173536 | 1.368514 | -3.837159e-06 |  | 1960.579823 | 1.454048 | -0.0005947888
|  | 1973.053535 | 1.368496 | -8.880495e-06 |  | 1960.459322 | 1.454024 | -0.000593110642
|  | 1972.933534 | 1.368473 | -1.583541e-05 |  | 1960.338821 | 1.454002 | -0.0005920799
|  | 1972.813533 | 1.368447 | -2.168793e-05 |  | 1960.21832 | 1.453980206 | -0.0005944169
|  | 1972.693532 | 1.368416 | -2.362397e-05 |  | 1960.09782 | 1.453954 | -0.0005999233
|  | 1972.573532 | 1.368386 | -2.007248e-05 |  | 1959.977319 | 1.453919 | -0.000604484
|  | 1972.453531 | 1.368357 | -1.124e-05 |  | 1959.856818 | 1.453875 | -0.000599915
|  | 1972.33353 | 1.368335 | 6.245487e-07 |  | 1959.736317 | 1.453828 | -0.000579022
|  | 1972.213529 | 1.368318 | 1.20690567e-05 |  | 1959.615816 | 1.453790676 | -0.00053935
|  | 1972.093528 | 1.368307 | 1.968272592e-05 |  | 1959.495315 | 1.453773564 | -0.0004861553
|  | 1971.973527 | 1.36829811 | 2.147559191e-05 |  | 1959.374814 | 1.453786 | -0.0004326639
|  | 1971.853527 | 1.368288 | 1.755798e-05 |  | 1959.254313 | 1.453825 | -0.0003963265
|  | 1971.733526 | 1.368273 | 9.672988e-06 |  | 1959.133812 | 1.453881339 | -0.0003920299
|  | 1971.613525 | 1.368254 | 6.0185934e-07 |  | 1959.013311 | 1.453933115 | -0.0004257418
|  | 1971.493524 | 1.368230479 | -6.85883546e-06 |  | 1958.89281 | 1.45396 | -0.0004905314
|  | 1971.373523 | 1.368204 | -1.124977e-05 |  | 1958.77231 | 1.453949 | -0.0005675661331
|  | 1971.253523 | 1.368177 | -1.213524e-05 |  | 1958.651809 | 1.453901 | -0.0006340318797
|  | 1971.133522 | 1.368151 | -1.006192e-05 |  | 1958.531308 | 1.453828 | -0.0006723794
|  | 1971.013521 | 1.368126 | -5.999129e-06 |  | 1958.410807 | 1.453753 | -0.000676493
|  | 1970.89352 | 1.368102443 | -4.92803345e-07 |  | 1958.290306 | 1.453693 | -0.0006536768
|  | 1970.773519 | 1.36808 | 6.393211045e-06 |  | 1958.169805 | 1.453657788 | -0.0006194366
|  | 1970.653518 | 1.368061 | 1.450859e-05 |  | 1958.049304 | 1.453647 | -0.0005904047
|  | 1970.533518 | 1.368045 | 2.319898571e-05 |  | 1957.928803 | 1.453649418 | -0.0005776105
|  | 1970.413517 | 1.368032421 | 3.107884e-05 |  | 1957.808302 | 1.45365296 | -0.0005835336
|  | 1970.293516 | 1.368024 | 3.614167e-05 |  | 1957.687801 | 1.453647166 | -0.0006026354886
|  | 1970.173515 | 1.368018 | 3.626076e-05 |  | 1957.567301 | 1.453627935 | -0.0006252733
|  | 1970.053514 | 1.368011 | 3.055717e-05 |  | 1957.4468 | 1.453599 | -0.0006436325
|  | 1969.933513 | 1.368001 | 1.971974e-05 |  | 1957.326299 | 1.453565517 | -0.0006547152
|  | 1969.813512 | 1.367985 | 6.024436e-06 |  | 1957.205798 | 1.453534 | -0.0006602223085
|  | 1969.693512 | 1.367964 | -7.0448135e-06 |  | 1957.085297 | 1.453504 | -0.000664786
|  | 1969.573511 | 1.367937869 | -1.677917e-05 |  | 1956.964796 | 1.453475 | -0.000671530045
|  | 1969.45351 | 1.36791 | -2.170629e-05 |  | 1956.844295 | 1.453442 | -0.0006799475
|  | 1969.333509 | 1.367884 | -2.263004e-05 |  | 1956.723794 | 1.453402 | -0.0006854352
|  | 1969.213508 | 1.367861 | -2.149217e-05 |  | 1956.603293 | 1.453356161 | -0.0006822717
|  | 1969.093508 | 1.36784071 | -2.107909e-05 |  | 1956.482792 | 1.453312 | -0.0006670941107
|  | 1968.973507 | 1.367822 | -2.313283e-05 |  | 1956.362291 | 1.453277 | -0.0006418085
|  | 1968.853506 | 1.367801 | -2.776702e-05 |  | 1956.241791 | 1.453256 | -0.0006134226
|  | 1968.733505 | 1.367778 | -3.330373e-05 |  | 1956.12129 | 1.453248 | -0.0005907951
|  | 1968.613504 | 1.367752 | -3.732111e-05 |  | 1956.000789 | 1.453247 | -0.0005803644
|  | 1968.493503 | 1.367723 | -3.788762e-05 |  | 1955.880288 | 1.45324331 | -0.0005829664945
|  | 1968.373503 | 1.367695 | -3.411181e-05 |  | 1955.759787 | 1.45323 | -0.0005930404
|  | 1968.253502 | 1.36767 | -2.684272e-05 |  | 1955.639286 | 1.453204484 | -0.0006016254
|  | 1968.133501 | 1.367649 | -1.832594e-05 |  | 1955.518785 | 1.453172 | -0.0006008292
|  | 1968.0135 | 1.367633 | -1.116179e-05 |  | 1955.398284 | 1.453142 | -0.0005882068
|  | 1967.893499 | 1.367619 | -7.204723e-06 |  | 1955.277783 | 1.453122 | -0.0005677011
|  | 1967.773498 | 1.367605147 | -6.865029e-06 |  | 1955.157282 | 1.453114739 | -0.0005483778
|  | 1967.653497 | 1.36759 | -9.494917e-06 |  | 1955.036781 | 1.453118 | -0.0005391836
|  | 1967.533497 | 1.367573 | -1.375506e-05 |  | 1954.916281 | 1.453122 | -0.0005442526
|  | 1967.413496 | 1.367553 | -1.814521e-05 |  | 1954.79578 | 1.453118 | -0.0005612054
|  | 1967.293495 | 1.367532 | -2.181355e-05 |  | 1954.675279 | 1.453101 | -0.0005818027
|  | 1967.173494 | 1.367509 | -2.452747725e-05 |  | 1954.554778 | 1.453070681 | -0.0005960401
|  | 1967.053493 | 1.367486 | -2.642838e-05 |  | 1954.434277 | 1.453036 | -0.0005975406
|  | 1966.933492 | 1.367462 | -2.721935e-05 |  | 1954.313776 | 1.453007 | -0.0005868947
|  | 1966.813492 | 1.367437171 | -2.645744e-05 |  | 1954.193275 | 1.45299 | -0.0005711203
|  | 1966.693491 | 1.367412 | -2.35851e-05 |  | 1954.072774 | 1.452987 | -0.0005602807
|  | 1966.57349 | 1.367387 | -1.805787e-05 |  | 1953.952273 | 1.45299 | -0.0005625850957
|  | 1966.453489 | 1.367365 | -1.006685e-05 |  | 1953.831772 | 1.452990372 | -0.0005800836
|  | 1966.333488 | 1.367346 | -9.86939795e-07 |  | 1953.711272 | 1.452978 | -0.0006076586
|  | 1966.213488 | 1.367331 | 7.5173e-06 |  | 1953.590771 | 1.452949 | -0.0006352821
|  | 1966.093487 | 1.367318626 | 1.340685e-05 |  | 1953.47027 | 1.452906 | -0.0006531277
|  | 1965.973486 | 1.367308 | 1.565561e-05 |  | 1953.349769 | 1.45286 | -0.0006559432
|  | 1965.853485 | 1.367296 | 1.420307e-05 |  | 1953.229268 | 1.452818 | -0.0006447489
|  | 1965.733484 | 1.367281 | 1.043156e-05 |  | 1953.108767 | 1.452788 | -0.0006264819
|  | 1965.613483 | 1.367263 | 6.5221646e-06 |  | 1952.988266 | 1.45277 | -0.0006092442
|  | 1965.493483 | 1.367243 | 4.323303e-06 |  | 1952.867765 | 1.452758 | -0.0005988257799
|  | 1965.373482 | 1.36722158 | 5.067827e-06 |  | 1952.747264 | 1.452745301 | -0.0005958832
|  | 1965.253481 | 1.367202 | 8.601276e-06 |  | 1952.626763 | 1.452728 | -0.000596105
|  | 1965.13348 | 1.367185 | 1.330817e-05 |  | 1952.506262 | 1.452706 | -0.0005934664
|  | 1965.013479 | 1.367171 | 1.751158e-05 |  | 1952.385762 | 1.452685 | -0.0005842609333
|  | 1964.893478 | 1.367159 | 1.940861925e-05 |  | 1952.265261 | 1.452669 | -0.0005691152
|  | 1964.773477 | 1.367148 | 1.82470504e-05 |  | 1952.14476 | 1.452665 | -0.0005534999
|  | 1964.653477 | 1.367136247 | 1.392556e-05 |  | 1952.024259 | 1.45267 | -0.000545047
|  | 1964.533476 | 1.367122 | 7.775143e-06 |  | 1951.903758 | 1.452681 | -0.0005497536
|  | 1964.413475 | 1.367106 | 9.645616e-07 |  | 1951.783257 | 1.452687322 | -0.0005685232151
|  | 1964.293474 | 1.367087 | -5.04848e-06 |  | 1951.662756 | 1.452682933 | -0.0005967043
|  | 1964.173473 | 1.367067 | -1.00618e-05 |  | 1951.542255 | 1.452664492 | -0.0006263674
|  | 1964.053473 | 1.367047 | -1.419829387e-05 |  | 1951.421754 | 1.452635 | -0.0006496622
|  | 1963.933472 | 1.367027 | -1.814328e-05 |  | 1951.301253 | 1.452601 | -0.0006622058
|  | 1963.813471 | 1.367007 | -2.259527476e-05 |  | 1951.180753 | 1.45257 | -0.0006653943
|  | 1963.69347 | 1.366985 | -2.744494e-05 |  | 1951.060252 | 1.452546 | -0.0006644658
|  | 1963.573469 | 1.366961 | -3.181192e-05 |  | 1950.939751 | 1.45253 | -0.0006660661
|  | 1963.453468 | 1.366935 | -3.440537e-05 |  | 1950.81925 | 1.452516634 | -0.000674346
|  | 1963.333468 | 1.366907 | -3.349446e-05 |  | 1950.698749 | 1.4525 | -0.0006893453
|  | 1963.213467 | 1.366879 | -2.839266e-05 |  | 1950.578248 | 1.452477125 | -0.0007074642
|  | 1963.093466 | 1.366855 | -1.941189e-05 |  | 1950.457747 | 1.452447 | -0.0007232546314
|  | 1962.973465 | 1.366835 | -8.157842e-06 |  | 1950.337246 | 1.452412 | -0.0007327006776
|  | 1962.853464 | 1.366819 | 2.873863e-06 |  | 1950.216745 | 1.452380013 | -0.0007358955
|  | 1962.733463 | 1.366809 | 1.11672348e-05 |  | 1950.096244 | 1.452352 | -0.0007362413276
|  | 1962.613462 | 1.3668 | 1.531291e-05 |  | 1949.975743 | 1.45233 | -0.0007389735
|  | 1962.493462 | 1.366791 | 1.503565057e-05 |  | 1949.855243 | 1.452308669 | -0.000747904
|  | 1962.373461 | 1.366779 | 1.191348e-05 |  | 1949.734742 | 1.452282682 | -0.0007629357
|  | 1962.25346 | 1.366765 | 8.025552e-06 |  | 1949.614241 | 1.452247054 | -0.0007795339
|  | 1962.133459 | 1.366747899 | 5.403417e-06 |  | 1949.49374 | 1.452202 | -0.0007908955
|  | 1962.013458 | 1.36673029 | 5.23261155e-06 |  | 1949.373239 | 1.452150203 | -0.0007907368
|  | 1961.893457 | 1.366713983 | 7.27588006e-06 |  | 1949.252738 | 1.452101 | -0.0007768791
|  | 1961.773457 | 1.3667 | 9.749895e-06 |  | 1949.132237 | 1.45206 | -0.0007522418
|  | 1961.653456 | 1.366689 | 1.104723e-05 |  | 1949.011736 | 1.452033885 | -0.0007236872
|  | 1961.533455 | 1.36668 | 9.61858016e-06 |  | 1948.891235 | 1.452019845 | -0.0006992863
|  | 1961.413454 | 1.366669 | 5.660852e-06 |  | 1948.770734 | 1.452013481 | -0.0006846974872
|  | 1961.293453 | 1.366657755 | -1.654143e-07 |  | 1948.650234 | 1.452006797 | -0.0006810182
|  | 1961.173453 | 1.366644 | -6.186630835e-06 |  | 1948.529733 | 1.451994 | -0.0006843866
|  | 1961.053452 | 1.366629 | -1.129898e-05 |  | 1948.409232 | 1.451974 | -0.000688415
|  | 1960.933451 | 1.366615 | -1.519349e-05 |  | 1948.288731 | 1.451948 | -0.0006875042695
|  | 1960.81345 | 1.366602 | -1.8356e-05 |  | 1948.16823 | 1.451922903 | -0.0006797738
|  | 1960.693449 | 1.366590138 | -2.183561e-05 |  | 1948.047729 | 1.451904 | -0.0006676125
|  | 1960.573448 | 1.36658 | -2.63222e-05 |  | 1947.927228 | 1.451892 | -0.0006568324504
|  | 1960.453448 | 1.366572 | -3.183577664e-05 |  | 1947.806727 | 1.451887 | -0.0006527523
|  | 1960.333447 | 1.366566737 | -3.891607e-05 |  | 1947.686226 | 1.45188 | -0.0006581605
|  | 1960.213446 | 1.366565 | -4.842988e-05 |  | 1947.565725 | 1.451867 | -0.0006707916
|  | 1960.093445 | 1.366568 | -6.360205e-05 |  | 1947.445224 | 1.451843 | -0.0006843272
|  | 1959.973444 | 1.366575 | -8.892619e-05 |  | 1947.324724 | 1.45181 | -0.0006911947872
|  | 1959.853443 | 1.366583189 | -0.0001303436 |  | 1947.204223 | 1.451774 | -0.0006865676
|  | 1959.733442 | 1.366583008 | -0.0001913207208 |  | 1947.083722 | 1.451744242 | -0.000670314
|  | 1959.613442 | 1.366563 | -0.0002715664479 |  | 1946.963221 | 1.451727 | -0.0006482861599
|  | 1959.493441 | 1.366512 | -0.0003628079 |  | 1946.84272 | 1.451723 | -0.0006293881
|  | 1959.37344 | 1.366421 | -0.000451266774 |  | 1946.722219 | 1.45173 | -0.0006221727
|  | 1959.253439 | 1.366291 | -0.0005164452 |  | 1946.601718 | 1.451739 | -0.0006312331546
|  | 1959.133438 | 1.366131 | -0.0005393977 |  | 1946.481217 | 1.451739909 | -0.0006547776
|  | 1959.013438 | 1.365962 | -0.0005065314 |  | 1946.360716 | 1.451726047 | -0.0006858262165
|  | 1958.893437 | 1.365811 | -0.0004171138 |  | 1946.240215 | 1.451696 | -0.0007150927
|  | 1958.773436 | 1.365702 | -0.0002828254 |  | 1946.119714 | 1.451654 | -0.0007344723
|  | 1958.653435 | 1.365651 | -0.0001288522 |  | 1945.999214 | 1.451609 | -0.0007408459471
|  | 1958.533434 | 1.365658 | 1.84383e-05 |  | 1945.878713 | 1.451567008 | -0.0007357557265
|  | 1958.413433 | 1.365711 | 0.0001346143 |  | 1945.758212 | 1.451532517 | -0.0007246889
|  | 1958.293433 | 1.365788 | 0.0002083437 |  | 1945.637711 | 1.451505 | -0.000713291
|  | 1958.173432 | 1.36587 | 0.0002384156 |  | 1945.51721 | 1.451481 | -0.0007044615
|  | 1958.053431 | 1.365936 | 0.0002342058911 |  | 1945.396709 | 1.451457 | -0.0006977675
|  | 1957.93343 | 1.365981 | 0.0002092044 |  | 1945.276208 | 1.451431 | -0.000689787
|  | 1957.813429 | 1.366003 | 0.00017665 |  | 1945.155707 | 1.451404 | -0.0006769578
|  | 1957.693428 | 1.366006 | 0.0001465759 |  | 1945.035206 | 1.451383 | -0.0006588197876
|  | 1957.573427 | 1.365998 | 0.0001236794625 |  | 1944.914705 | 1.45136969 | -0.0006384074
|  | 1957.453427 | 1.365984 | 0.0001084955 |  | 1944.794205 | 1.451367 | -0.0006219514
|  | 1957.333426 | 1.36597 | 9.913663e-05 |  | 1944.673704 | 1.451370333 | -0.0006153482
|  | 1957.213425 | 1.365956 | 9.308242e-05 |  | 1944.553203 | 1.451373 | -0.0006214571
|  | 1957.093424 | 1.365943 | 8.854348e-05 |  | 1944.432702 | 1.451368 | -0.0006379479
|  | 1956.973423 | 1.365931 | 8.457054e-05 |  | 1944.312201 | 1.45135 | -0.0006572035
|  | 1956.853422 | 1.365919191 | 8.097492e-05 |  | 1944.1917 | 1.451319179 | -0.0006704904
|  | 1956.733422 | 1.365908 | 7.719531e-05 |  | 1944.071199 | 1.451283 | -0.0006708191
|  | 1956.613421 | 1.365897 | 7.252339e-05 |  | 1943.950698 | 1.45125 | -0.0006572005
|  | 1956.49342 | 1.365887 | 6.62072e-05 |  | 1943.830197 | 1.45123 | -0.0006349051
|  | 1956.373419 | 1.365875 | 5.796131e-05 |  | 1943.709696 | 1.451226 | -0.0006131675
|  | 1956.253418 | 1.365861 | 4.845817655e-05 |  | 1943.589195 | 1.451234 | -0.0006015882
|  | 1956.133418 | 1.365843 | 3.894025805e-05 |  | 1943.468695 | 1.451247 | -0.0006056531
|  | 1956.013417 | 1.3658238 | 3.094926675e-05 |  | 1943.348194 | 1.451254 | -0.0006250416
|  | 1955.893416 | 1.365802 | 2.537734e-05 |  | 1943.227693 | 1.45125 | -0.0006536165
|  | 1955.773415 | 1.365782 | 2.197065e-05 |  | 1943.107192 | 1.451231846 | -0.0006830346842
|  | 1955.653414 | 1.365762 | 1.960376e-05 |  | 1942.986691 | 1.451203688 | -0.0007064748056
|  | 1955.533413 | 1.365743 | 1.687842e-05 |  | 1942.86619 | 1.451172 | -0.0007214371
|  | 1955.413413 | 1.365723761 | 1.29918e-05 |  | 1942.745689 | 1.451141 | -0.000730169
|  | 1955.293412 | 1.365703 | 8.330549e-06 |  | 1942.625188 | 1.451114697 | -0.0007373478
|  | 1955.173411 | 1.365679 | 4.493969e-06 |  | 1942.504687 | 1.451089 | -0.0007469441
|  | 1955.05341 | 1.365653 | 3.343484e-06 |  | 1942.384186 | 1.451061 | -0.0007596180781
|  | 1954.933409 | 1.365626 | 6.116573e-06 |  | 1942.263686 | 1.451025 | -0.0007720511
|  | 1954.813408 | 1.365601 | 1.30006e-05 |  | 1942.143185 | 1.450983 | -0.0007788949697
|  | 1954.693407 | 1.365578 | 2.270968e-05 |  | 1942.022684 | 1.450938 | -0.0007757791
|  | 1954.573407 | 1.365560111 | 3.328716e-05 |  | 1941.902183 | 1.450897 | -0.0007618646821
|  | 1954.453406 | 1.365545 | 4.301147e-05 |  | 1941.781682 | 1.450865 | -0.0007411269
|  | 1954.333405 | 1.365532 | 5.082993e-05 |  | 1941.661181 | 1.450844 | -0.0007198621
|  | 1954.213404 | 1.36552 | 5.708063e-05 |  | 1941.54068 | 1.45083095 | -0.0007045371495
|  | 1954.093403 | 1.365508 | 6.246476e-05 |  | 1941.420179 | 1.45082 | -0.0006977889
|  | 1953.973403 | 1.365497 | 6.77969617e-05 |  | 1941.299678 | 1.450806 | -0.0006977688
|  | 1953.853402 | 1.365487 | 7.302089e-05 |  | 1941.179177 | 1.450785 | -0.000698582562
|  | 1953.733401 | 1.36548 | 7.707811e-05 |  | 1941.058676 | 1.450759 | -0.0006947216
|  | 1953.6134 | 1.365475 | 7.831961e-05 |  | 1940.938176 | 1.450734 | -0.0006829088
|  | 1953.493399 | 1.36547 | 7.52996145e-05 |  | 1940.817675 | 1.450715 | -0.0006651315
|  | 1953.373398 | 1.365464 | 6.766584e-05 |  | 1940.697174 | 1.450707 | -0.0006474646
|  | 1953.253398 | 1.365454 | 5.655692e-05 |  | 1940.576673 | 1.450709 | -0.0006368882781
|  | 1953.133397 | 1.36544 | 4.385108691e-05 |  | 1940.456172 | 1.450713 | -0.0006381252
|  | 1953.013396 | 1.36542 | 3.195064663e-05 |  | 1940.335671 | 1.450712 | -0.0006507188
|  | 1952.893395 | 1.365397 | 2.268525e-05 |  | 1940.21517 | 1.4507 | -0.0006690248
|  | 1952.773394 | 1.365371 | 1.726701e-05 |  | 1940.094669 | 1.450678 | -0.0006849278
|  | 1952.653393 | 1.365344 | 1.582533e-05 |  | 1939.974168 | 1.450648 | -0.000692122
|  | 1952.533392 | 1.365317 | 1.800825e-05 |  | 1939.853667 | 1.450620139 | -0.0006887446597
|  | 1952.413392 | 1.365292 | 2.332079e-05 |  | 1939.733167 | 1.450601 | -0.0006789162917
|  | 1952.293391 | 1.365269 | 3.159058e-05 |  | 1939.612666 | 1.450592 | -0.0006709389815
|  | 1952.17339 | 1.365248 | 4.254363e-05 |  | 1939.492165 | 1.450591615 | -0.0006725594
|  | 1952.053389 | 1.365231 | 5.538055e-05 |  | 1939.371664 | 1.450590361 | -0.0006876813
|  | 1951.933388 | 1.36522 | 6.865111e-05 |  | 1939.251163 | 1.450579 | -0.0007139275
|  | 1951.813387 | 1.365213 | 8.036795e-05 |  | 1939.130662 | 1.450553161 | -0.0007437213
|  | 1951.693387 | 1.36521 | 8.83724664e-05 |  | 1939.010161 | 1.450512 | -0.000767233683
|  | 1951.573386 | 1.36521 | 9.0832626e-05 |  | 1938.88966 | 1.450461562 | -0.0007770309
|  | 1951.453385 | 1.36521 | 8.73647222e-05 |  | 1938.769159 | 1.450412 | -0.0007708694
|  | 1951.333384 | 1.365207 | 7.88795667e-05 |  | 1938.648658 | 1.45037 | -0.000752798
|  | 1951.213383 | 1.365199912 | 6.732952255e-05 |  | 1938.528157 | 1.450341 | -0.0007301448
|  | 1951.093383 | 1.365188 | 5.481785385e-05 |  | 1938.407657 | 1.450324 | -0.0007105485
|  | 1950.973382 | 1.365173 | 4.29501e-05 |  | 1938.287156 | 1.450311 | -0.0006985123
|  | 1950.853381 | 1.365156 | 3.237044e-05 |  | 1938.166655 | 1.450297 | -0.0006934397
|  | 1950.73338 | 1.365138 | 2.273691e-05 |  | 1938.046154 | 1.450279 | -0.0006910213
|  | 1950.613379 | 1.365117 | 1.33476802e-05 |  | 1937.925653 | 1.450256 | -0.0006859669
|  | 1950.493378 | 1.365096 | 4.059501e-06 |  | 1937.805152 | 1.45023317 | -0.0006748845
|  | 1950.373378 | 1.365071 | -4.402101e-06 |  | 1937.684651 | 1.450215432 | -0.0006585787057
|  | 1950.253377 | 1.365043 | -1.054283e-05 |  | 1937.56415 | 1.450206 | -0.0006413191
|  | 1950.133376 | 1.365012 | -1.26457e-05 |  | 1937.443649 | 1.450205 | -0.0006290989
|  | 1950.013375 | 1.364982 | -9.475237e-06 |  | 1937.323148 | 1.450209 | -0.0006262561
|  | 1949.893374 | 1.364953 | -1.15404e-06 |  | 1937.202647 | 1.450210421 | -0.0006336426
|  | 1949.773373 | 1.364928 | 1.095231305e-05 |  | 1937.082147 | 1.450205 | -0.0006481447
|  | 1949.653372 | 1.364908 | 2.45829025e-05 |  | 1936.961646 | 1.450191 | -0.0006644453
|  | 1949.533372 | 1.364894 | 3.739372e-05 |  | 1936.841145 | 1.450168749 | -0.0006773925965
|  | 1949.413371 | 1.364882 | 4.786723e-05 |  | 1936.720644 | 1.450144 | -0.0006844567
|  | 1949.29337 | 1.364872 | 5.55430946e-05 |  | 1936.600143 | 1.45012 | -0.0006863136
|  | 1949.173369 | 1.364862 | 6.099788e-05 |  | 1936.479642 | 1.4501 | -0.0006862869
|  | 1949.053368 | 1.364852 | 6.524872e-05 |  | 1936.359141 | 1.450083 | -0.0006880823
|  | 1948.933367 | 1.364842 | 6.88345019e-05 |  | 1936.23864 | 1.450065873 | -0.0006933306
|  | 1948.813367 | 1.364833 | 7.194219e-05 |  | 1936.118139 | 1.450045 | -0.0007012894207
|  | 1948.693366 | 1.364825 | 7.395092e-05 |  | 1935.997638 | 1.450019 | -0.0007084255
|  | 1948.573365 | 1.364817 | 7.405584e-05 |  | 1935.877138 | 1.449988 | -0.0007107749
|  | 1948.453364 | 1.36481 | 7.174214e-05 |  | 1935.756637 | 1.449957432 | -0.0007062128
|  | 1948.333363 | 1.364801 | 6.717525e-05 |  | 1935.636136 | 1.44993 | -0.0006952912
|  | 1948.213363 | 1.36479 | 6.119475038e-05 |  | 1935.515635 | 1.44991 | -0.0006815977205
|  | 1948.093362 | 1.364776 | 5.497819e-05 |  | 1935.395134 | 1.449898 | -0.0006697683
|  | 1947.973361 | 1.364761 | 4.963413e-05 |  | 1935.274633 | 1.449889418 | -0.0006637707
|  | 1947.85336 | 1.364745 | 4.576892e-05 |  | 1935.154132 | 1.449881 | -0.0006644461
|  | 1947.733359 | 1.364728 | 4.3199e-05 |  | 1935.033631 | 1.449868 | -0.0006697759
|  | 1947.613358 | 1.364711756 | 4.137519e-05 |  | 1934.91313 | 1.449848659 | -0.0006754042
|  | 1947.493358 | 1.364696 | 3.972323e-05 |  | 1934.792629 | 1.449825 | -0.0006768479
|  | 1947.373357 | 1.36468 | 3.792388e-05 |  | 1934.672128 | 1.449801123 | -0.0006719109481
|  | 1947.253356 | 1.364663 | 3.619679e-05 |  | 1934.551628 | 1.449782 | -0.000661572192
|  | 1947.133355 | 1.364646 | 3.529099075e-05 |  | 1934.431127 | 1.449769186 | -0.0006496891
|  | 1947.013354 | 1.364629 | 3.59016455e-05 |  | 1934.310626 | 1.449764 | -0.0006411047
|  | 1946.893353 | 1.364613 | 3.81509e-05 |  | 1934.190125 | 1.449763182 | -0.0006396524945
|  | 1946.773352 | 1.364598293 | 4.152825e-05 |  | 1934.069624 | 1.449761742 | -0.0006466485
|  | 1946.653352 | 1.364587 | 4.478898e-05 |  | 1933.949123 | 1.449755128 | -0.0006598603
|  | 1946.533351 | 1.364578 | 4.62393e-05 |  | 1933.828622 | 1.449742 | -0.0006755491012
|  | 1946.41335 | 1.364571 | 4.449825e-05 |  | 1933.708121 | 1.449722 | -0.0006894633
|  | 1946.293349 | 1.364563 | 3.894074e-05 |  | 1933.58762 | 1.449698853 | -0.0006993999
|  | 1946.173348 | 1.364553309 | 2.989976e-05 |  | 1933.467119 | 1.449675 | -0.0007054415156
|  | 1946.053348 | 1.364539 | 1.886411e-05 |  | 1933.346619 | 1.449654 | -0.0007096587
|  | 1945.933347 | 1.364521617 | 7.937918e-06 |  | 1933.226118 | 1.449633829 | -0.0007146955
|  | 1945.813346 | 1.364499649 | -6.542066e-07 |  | 1933.105617 | 1.449613 | -0.0007217078
|  | 1945.693345 | 1.364476 | -5.539616e-06 |  | 1932.985116 | 1.449589 | -0.0007299833
|  | 1945.573344 | 1.364452 | -6.466848595e-06 |  | 1932.864615 | 1.449561 | -0.0007364861607
|  | 1945.453343 | 1.364431 | -4.203387e-06 |  | 1932.744114 | 1.449529 | -0.0007378781
|  | 1945.333343 | 1.364411748 | -3.613802e-07 |  | 1932.623613 | 1.449498278 | -0.0007325172
|  | 1945.213342 | 1.364396 | 3.352232e-06 |  | 1932.503112 | 1.449472087 | -0.0007213427
|  | 1945.093341 | 1.364383 | 5.394160165e-06 |  | 1932.382611 | 1.449454 | -0.0007082150075
|  | 1944.97334 | 1.364371 | 5.281069e-06 |  | 1932.26211 | 1.449444 | -0.0006985428
|  | 1944.853339 | 1.364358 | 3.091159845e-06 |  | 1932.141609 | 1.449438362 | -0.0006968275
|  | 1944.733338 | 1.364345 | -6.21952905e-07 |  | 1932.021109 | 1.449431 | -0.000704478
|  | 1944.613337 | 1.36433 | -5.308710555e-06 |  | 1931.900608 | 1.449417 | -0.0007191756
|  | 1944.493337 | 1.364315 | -1.073219e-05 |  | 1931.780107 | 1.449393 | -0.000735232
|  | 1944.373336 | 1.364298 | -1.682866e-05 |  | 1931.659606 | 1.449359 | -0.0007461073
|  | 1944.253335 | 1.364280283 | -2.361584e-05 |  | 1931.539105 | 1.44932 | -0.0007471337
|  | 1944.133334 | 1.364259 | -3.053992e-05 |  | 1931.418604 | 1.449283 | -0.0007369878
|  | 1944.013333 | 1.364235668 | -3.624872e-05 |  | 1931.298103 | 1.449253462 | -0.0007185071
|  | 1943.893332 | 1.364209 | -3.908811196e-05 |  | 1931.177602 | 1.449234 | -0.0006972122
|  | 1943.773332 | 1.364181617 | -3.752031024e-05 |  | 1931.057101 | 1.449225 | -0.0006790872
|  | 1943.653331 | 1.364155 | -3.080078e-05 |  | 1930.9366 | 1.449222 | -0.0006686986
|  | 1943.53333 | 1.36413274 | -1.979676e-05 |  | 1930.8161 | 1.44922 | -0.0006666245
|  | 1943.413329 | 1.364116223 | -7.127946e-06 |  | 1930.695599 | 1.449215 | -0.0006711545
|  | 1943.293328 | 1.364106 | 3.733271e-06 |  | 1930.575098 | 1.449203831 | -0.0006787829
|  | 1943.173328 | 1.364101 | 9.541212e-06 |  | 1930.454597 | 1.449189 | -0.0006862122
|  | 1943.053327 | 1.364096 | 8.503481e-06 |  | 1930.334096 | 1.449172 | -0.0006922244
|  | 1942.933326 | 1.364089 | 1.112768e-06 |  | 1930.213595 | 1.449153838 | -0.0006969475
|  | 1942.813325 | 1.364076 | -9.713397e-06 |  | 1930.093094 | 1.449136 | -0.0007016613
|  | 1942.693324 | 1.364055 | -2.009365e-05 |  | 1929.972593 | 1.449117 | -0.0007076077
|  | 1942.573323 | 1.36403 | -2.632609315e-05 |  | 1929.852092 | 1.4490951 | -0.0007140201
|  | 1942.453323 | 1.364003 | -2.636515e-05 |  | 1929.731591 | 1.44907 | -0.0007190888
|  | 1942.333322 | 1.363978 | -2.054232e-05 |  | 1929.61109 | 1.449042 | -0.0007203672
|  | 1942.213321 | 1.363958 | -1.139354124e-05 |  | 1929.49059 | 1.449014 | -0.0007162199
|  | 1942.09332 | 1.363943 | -2.352002315e-06 |  | 1929.370089 | 1.448989 | -0.0007071545
|  | 1941.973319 | 1.363932 | 3.460206e-06 |  | 1929.249588 | 1.44897 | -0.0006955095
|  | 1941.853318 | 1.363923 | 4.711119e-06 |  | 1929.129087 | 1.448957 | -0.0006853750123
|  | 1941.733317 | 1.363911566 | 1.996062785e-06 |  | 1929.008586 | 1.448948 | -0.0006799615
|  | 1941.613317 | 1.363897 | -2.788838e-06 |  | 1928.888085 | 1.448939 | -0.0006806386
|  | 1941.493316 | 1.363878196 | -7.096305e-06 |  | 1928.767584 | 1.448928 | -0.0006863634
|  | 1941.373315 | 1.363857 | -8.811408395e-06 |  | 1928.647083 | 1.44891 | -0.0006937859653
|  | 1941.253314 | 1.363835 | -7.377656e-06 |  | 1928.526582 | 1.448888 | -0.0006992106
|  | 1941.133313 | 1.363815 | -3.213920705e-06 |  | 1928.406081 | 1.448863527 | -0.0006999227
|  | 1941.013313 | 1.363796 | 2.512988e-06 |  | 1928.28558 | 1.448839873 | -0.0006957661
|  | 1940.893312 | 1.36378 | 8.212664e-06 |  | 1928.16508 | 1.44882 | -0.0006882369
|  | 1940.773311 | 1.363765146 | 1.319645e-05 |  | 1928.044579 | 1.448805 | -0.0006805168
|  | 1940.65331 | 1.363751 | 1.703856e-05 |  | 1927.924078 | 1.448792787 | -0.0006752115
|  | 1940.533309 | 1.363737132 | 2.004885e-05 |  | 1927.803577 | 1.448783 | -0.0006735267
|  | 1940.413308 | 1.363723 | 2.234818e-05 |  | 1927.683076 | 1.448772 | -0.0006753711
|  | 1940.293308 | 1.363708 | 2.420614e-05 |  | 1927.562575 | 1.448759475 | -0.0006790086
|  | 1940.173307 | 1.363693 | 2.599665e-05 |  | 1927.442074 | 1.448745 | -0.000683202
|  | 1940.053306 | 1.363677 | 2.815853e-05 |  | 1927.321573 | 1.44873 | -0.0006873971
|  | 1939.933305 | 1.363661 | 3.132929069e-05 |  | 1927.201072 | 1.448715 | -0.0006922177752
|  | 1939.813304 | 1.363644 | 3.610221645e-05 |  | 1927.080571 | 1.448699843 | -0.0006987729
|  | 1939.693303 | 1.363629 | 4.277172255e-05 |  | 1926.960071 | 1.448683 | -0.0007076437
|  | 1939.573302 | 1.363616 | 5.069897e-05 |  | 1926.83957 | 1.448662 | -0.0007183971
|  | 1939.453302 | 1.363607 | 5.858979e-05 |  | 1926.719069 | 1.448636 | -0.000728797
|  | 1939.333301 | 1.363601017 | 6.422073e-05 |  | 1926.598568 | 1.448605 | -0.000736044
|  | 1939.2133 | 1.363597 | 6.569030235e-05 |  | 1926.478067 | 1.448572 | -0.0007375595044
|  | 1939.093299 | 1.363592643 | 6.222436e-05 |  | 1926.357566 | 1.448537764 | -0.0007323744
|  | 1938.973298 | 1.363585 | 5.461059e-05 |  | 1926.237065 | 1.448507087 | -0.0007212130971
|  | 1938.853297 | 1.363572 | 4.538377065e-05 |  | 1926.116564 | 1.448482 | -0.0007067085
|  | 1938.733297 | 1.363554 | 3.735379e-05 |  | 1925.996063 | 1.448462 | -0.0006915953348
|  | 1938.613296 | 1.363532542 | 3.333907e-05 |  | 1925.875562 | 1.448448 | -0.0006782366997
|  | 1938.493295 | 1.363511 | 3.462959e-05 |  | 1925.755061 | 1.448435359 | -0.0006677556878
|  | 1938.373294 | 1.363491 | 4.03096e-05 |  | 1925.634561 | 1.448424 | -0.0006599359
|  | 1938.253293 | 1.363475 | 4.827833e-05 |  | 1925.51406 | 1.448413 | -0.0006535510532
|  | 1938.133293 | 1.363464 | 5.536561e-05 |  | 1925.393559 | 1.448403 | -0.0006480727
|  | 1938.013292 | 1.363456 | 5.959788e-05 |  | 1925.273058 | 1.448394 | -0.0006436352
|  | 1937.893291 | 1.363449 | 6.005262e-05 |  | 1925.152557 | 1.448388 | -0.00064183
|  | 1937.77329 | 1.36344 | 5.780483e-05 |  | 1925.032056 | 1.448382 | -0.0006442845404
|  | 1937.653289 | 1.363429 | 5.440601e-05 |  | 1924.911555 | 1.448375 | -0.0006517642
|  | 1937.533288 | 1.363416 | 5.158067e-05 |  | 1924.791054 | 1.448363 | -0.0006636499
|  | 1937.413288 | 1.363403 | 5.013311545e-05 |  | 1924.670553 | 1.448345 | -0.0006773019
|  | 1937.293287 | 1.363391 | 4.958442e-05 |  | 1924.550052 | 1.448319114 | -0.0006888021
|  | 1937.173286 | 1.363379727 | 4.823896e-05 |  | 1924.429552 | 1.448288148 | -0.000694334
|  | 1937.053285 | 1.363370335 | 4.478641e-05 |  | 1924.309051 | 1.448255403 | -0.0006918146
|  | 1936.933284 | 1.36336 | 3.795325e-05 |  | 1924.18855 | 1.448226 | -0.0006814803
|  | 1936.813283 | 1.363347 | 2.868585e-05 |  | 1924.068049 | 1.448202 | -0.0006659416413
|  | 1936.693282 | 1.36333 | 1.807921161e-05 |  | 1923.947548 | 1.448187 | -0.0006493467
|  | 1936.573282 | 1.363308 | 8.576886e-06 |  | 1923.827047 | 1.448179 | -0.0006362054048
|  | 1936.453281 | 1.363282 | 2.164061e-06 |  | 1923.706546 | 1.448175 | -0.0006292214
|  | 1936.33328 | 1.363255 | 3.086727e-07 |  | 1923.586045 | 1.44817 | -0.000628748
|  | 1936.213279 | 1.363226847 | 3.520371695e-06 |  | 1923.465544 | 1.448162 | -0.0006329518
|  | 1936.093278 | 1.36320083 | 1.115022801e-05 |  | 1923.345043 | 1.44815 | -0.0006384159
|  | 1935.973278 | 1.363178 | 2.253417e-05 |  | 1923.224542 | 1.448133 | -0.0006422723
|  | 1935.853277 | 1.363159 | 3.617304e-05 |  | 1923.104042 | 1.44811568 | -0.0006428389
|  | 1935.733276 | 1.363144 | 5.067566951e-05 |  | 1922.983541 | 1.4481 | -0.0006405087
|  | 1935.613275 | 1.363134 | 6.481949e-05 |  | 1922.86304 | 1.448087217 | -0.0006376522
|  | 1935.493274 | 1.363129 | 7.66207708e-05 |  | 1922.742539 | 1.448077999 | -0.0006371076
|  | 1935.373273 | 1.363126 | 8.495058e-05 |  | 1922.622038 | 1.448069 | -0.0006411127
|  | 1935.253273 | 1.363126 | 8.883323e-05 |  | 1922.501537 | 1.448059 | -0.0006495074
|  | 1935.133272 | 1.363125 | 8.811432e-05 |  | 1922.381036 | 1.448043052 | -0.0006606418
|  | 1935.013271 | 1.363122 | 8.358332e-05 |  | 1922.260535 | 1.448021 | -0.0006709437388
|  | 1934.89327 | 1.363116 | 7.66098778e-05 |  | 1922.140034 | 1.447995 | -0.0006769798
|  | 1934.773269 | 1.363107 | 6.86716258e-05 |  | 1922.019533 | 1.447968 | -0.0006769915137
|  | 1934.653268 | 1.363096196 | 6.109901e-05 |  | 1921.899033 | 1.447942 | -0.0006712931
|  | 1934.533267 | 1.363083205 | 5.46096064e-05 |  | 1921.778532 | 1.447922 | -0.0006624233679
|  | 1934.413267 | 1.36307 | 4.864560385e-05 |  | 1921.658031 | 1.447906 | -0.0006536872
|  | 1934.293266 | 1.363056 | 4.299567e-05 |  | 1921.53753 | 1.447895 | -0.0006479463
|  | 1934.173265 | 1.363041 | 3.709482e-05 |  | 1921.417029 | 1.447884 | -0.0006458706982
|  | 1934.053264 | 1.363025 | 3.103632e-05 |  | 1921.296528 | 1.447872 | -0.0006464979522
|  | 1933.933263 | 1.363008 | 2.547556e-05 |  | 1921.176027 | 1.447857707 | -0.0006475275
|  | 1933.813262 | 1.36299 | 2.10696e-05 |  | 1921.055526 | 1.447842 | -0.0006469421072
|  | 1933.693262 | 1.362971 | 1.843503e-05 |  | 1920.935025 | 1.447828 | -0.000644401
|  | 1933.573261 | 1.362952144 | 1.726224e-05 |  | 1920.814524 | 1.447818 | -0.0006416465483
|  | 1933.45326 | 1.362935 | 1.702064e-05 |  | 1920.694023 | 1.447811 | -0.000642066
|  | 1933.333259 | 1.362918 | 1.644505e-05 |  | 1920.573523 | 1.447805 | -0.0006482824
|  | 1933.213258 | 1.362902315 | 1.503044e-05 |  | 1920.453022 | 1.447796 | -0.0006607479
|  | 1933.093258 | 1.362885 | 1.256786e-05 |  | 1920.332521 | 1.44778 | -0.0006772283912
|  | 1932.973257 | 1.362867 | 1.024917e-05 |  | 1920.21202 | 1.447754136 | -0.0006923714
|  | 1932.853256 | 1.362846 | 9.362649e-06 |  | 1920.091519 | 1.447722 | -0.0007011073
|  | 1932.733255 | 1.362825 | 1.099173e-05 |  | 1919.971018 | 1.447686726 | -0.0006996325419
|  | 1932.613254 | 1.362806 | 1.508400245e-05 |  | 1919.850517 | 1.447656 | -0.0006882422
|  | 1932.493253 | 1.362789 | 2.062058e-05 |  | 1919.730016 | 1.447634146 | -0.0006709293
|  | 1932.373253 | 1.362774 | 2.574842e-05 |  | 1919.609515 | 1.447623 | -0.0006538771
|  | 1932.253252 | 1.362762 | 2.872519e-05 |  | 1919.489014 | 1.447621 | -0.0006430919
|  | 1932.133251 | 1.36275 | 2.847525e-05 |  | 1919.368513 | 1.447621 | -0.000641549
|  | 1932.01325 | 1.362736 | 2.573308e-05 |  | 1919.248013 | 1.447619 | -0.0006483833
|  | 1931.893249 | 1.362718594 | 2.21598951e-05 |  | 1919.127512 | 1.44761 | -0.0006591271
|  | 1931.773248 | 1.362697385 | 2.027578e-05 |  | 1919.007011 | 1.447595956 | -0.0006693251
|  | 1931.653247 | 1.362673501 | 2.231121e-05 |  | 1918.88651 | 1.44758 | -0.000675992
|  | 1931.533247 | 1.36265 | 2.938243e-05 |  | 1918.766009 | 1.447565 | -0.0006797432
|  | 1931.413246 | 1.362629 | 4.072238e-05 |  | 1918.645508 | 1.447555 | -0.0006845683163
|  | 1931.293245 | 1.362614 | 5.443871415e-05 |  | 1918.525007 | 1.44754767 | -0.0006952444
|  | 1931.173244 | 1.362603 | 6.787009e-05 |  | 1918.404506 | 1.447538 | -0.0007146353
|  | 1931.053243 | 1.362597 | 7.882495765e-05 |  | 1918.284005 | 1.44752 | -0.000741270785
|  | 1930.933243 | 1.362593 | 8.582547645e-05 |  | 1918.163504 | 1.447489385 | -0.0007695111148
|  | 1930.813242 | 1.362589 | 8.90348855e-05 |  | 1918.043004 | 1.447445 | -0.0007913108
|  | 1930.693241 | 1.362584 | 8.908273e-05 |  | 1917.922503 | 1.447392 | -0.0007996836757
|  | 1930.57324 | 1.362578 | 8.742018e-05 |  | 1917.802002 | 1.447339 | -0.0007917744
|  | 1930.453239 | 1.362569 | 8.517225e-05 |  | 1917.681501 | 1.447295 | -0.0007705360631
|  | 1930.333238 | 1.36256 | 8.307626e-05 |  | 1917.561 | 1.447263 | -0.0007427464
|  | 1930.213238 | 1.36255 | 8.09054704e-05 |  | 1917.440499 | 1.447245402 | -0.0007165898
|  | 1930.093237 | 1.36254 | 7.822302e-05 |  | 1917.319998 | 1.447236 | -0.0006978135286
|  | 1929.973236 | 1.36253 | 7.450113e-05 |  | 1917.199497 | 1.447229 | -0.0006881521
|  | 1929.853235 | 1.362519 | 6.975219e-05 |  | 1917.078996 | 1.447218 | -0.0006845089458
|  | 1929.733234 | 1.362507 | 6.408625e-05 |  | 1916.958495 | 1.447203088 | -0.000681893
|  | 1929.613233 | 1.362492 | 5.840274e-05 |  | 1916.837994 | 1.447185563 | -0.0006765248
|  | 1929.493232 | 1.362476 | 5.364418e-05 |  | 1916.717494 | 1.447170163 | -0.0006676647
|  | 1929.373232 | 1.362458 | 5.064448e-05 |  | 1916.596993 | 1.44716 | -0.0006582053
|  | 1929.253231 | 1.362439 | 4.963677e-05 |  | 1916.476492 | 1.447155 | -0.0006532966
|  | 1929.13323 | 1.362422 | 5.050639e-05 |  | 1916.355991 | 1.447152 | -0.0006566268365
|  | 1929.013229 | 1.362406 | 5.247364e-05 |  | 1916.23549 | 1.447144127 | -0.0006683337
|  | 1928.893228 | 1.362391 | 5.44701225e-05 |  | 1916.114989 | 1.447126 | -0.0006843265237
|  | 1928.773227 | 1.362377 | 5.547739e-05 |  | 1915.994488 | 1.447097 | -0.0006975435077
|  | 1928.653227 | 1.362363816 | 5.531585035e-05 |  | 1915.873987 | 1.447061 | -0.0007013155
|  | 1928.533226 | 1.362348988 | 5.413147e-05 |  | 1915.753486 | 1.447024 | -0.0006928871
|  | 1928.413225 | 1.362333 | 5.308489e-05 |  | 1915.632985 | 1.446993164 | -0.0006740468
|  | 1928.293224 | 1.362314 | 5.34817964e-05 |  | 1915.512485 | 1.446974 | -0.0006508931925
|  | 1928.173223 | 1.362296 | 5.627758185e-05 |  | 1915.391984 | 1.446966 | -0.0006309973
|  | 1928.053223 | 1.362278 | 6.179406e-05 |  | 1915.271483 | 1.446965 | -0.0006196893
|  | 1927.933222 | 1.362263533 | 6.93593e-05 |  | 1915.150982 | 1.446962 | -0.0006177576
|  | 1927.813221 | 1.362252 | 7.725691e-05 |  | 1915.030481 | 1.446955 | -0.000622130653
|  | 1927.69322 | 1.362244 | 8.361337e-05 |  | 1914.90998 | 1.446939 | -0.000626704
|  | 1927.573219 | 1.362238 | 8.651389e-05 |  | 1914.789479 | 1.446919 | -0.0006265954
|  | 1927.453218 | 1.362233 | 8.540159655e-05 |  | 1914.668978 | 1.4469 | -0.0006200249
|  | 1927.333218 | 1.362225 | 8.077928e-05 |  | 1914.548477 | 1.446885 | -0.0006091127
|  | 1927.213217 | 1.362214 | 7.420282e-05 |  | 1914.427976 | 1.446877075 | -0.0005986941
|  | 1927.093216 | 1.362198 | 6.774347e-05 |  | 1914.307475 | 1.446874138 | -0.0005931633
|  | 1926.973215 | 1.36218 | 6.32958515e-05 |  | 1914.186975 | 1.446871623 | -0.0005944183
|  | 1926.853214 | 1.362160546 | 6.170157905e-05 |  | 1914.066474 | 1.446865 | -0.0006008811
|  | 1926.733213 | 1.362141 | 6.301614e-05 |  | 1913.945973 | 1.446853 | -0.0006082667
|  | 1926.613212 | 1.362122 | 6.654726e-05 |  | 1913.825472 | 1.446838 | -0.0006127657
|  | 1926.493212 | 1.362105 | 7.137351065e-05 |  | 1913.704971 | 1.446821478 | -0.0006123543
|  | 1926.373211 | 1.362088 | 7.687164e-05 |  | 1913.58447 | 1.446809778 | -0.0006092064
|  | 1926.25321 | 1.362072 | 8.308767e-05 |  | 1913.463969 | 1.446803629 | -0.0006073732
|  | 1926.133209 | 1.362056945 | 9.039759e-05 |  | 1913.343468 | 1.446802 | -0.0006119123
|  | 1926.013208 | 1.362043 | 9.936491e-05 |  | 1913.222967 | 1.446798026 | -0.0006247195
|  | 1925.893208 | 1.362031 | 0.0001098257 |  | 1913.102466 | 1.446788 | -0.0006439757
|  | 1925.773207 | 1.362023 | 0.0001207407 |  | 1912.981966 | 1.446769 | -0.000664818
|  | 1925.653206 | 1.362019 | 0.0001306399 |  | 1912.861465 | 1.44674 | -0.0006812495
|  | 1925.533205 | 1.362018425 | 0.0001376064 |  | 1912.740964 | 1.446708 | -0.0006894672
|  | 1925.413204 | 1.362019 | 0.0001402765501 |  | 1912.620463 | 1.446677 | -0.0006896103939
|  | 1925.293203 | 1.36202 | 0.0001383447 |  | 1912.499962 | 1.446652 | -0.0006853864
|  | 1925.173203 | 1.362019 | 0.0001324318 |  | 1912.379461 | 1.446634 | -0.0006826844
|  | 1925.053202 | 1.362014 | 0.0001241434 |  | 1912.25896 | 1.446617 | -0.0006854016
|  | 1924.933201 | 1.362005 | 0.0001151999 |  | 1912.138459 | 1.446597 | -0.0006937558
|  | 1924.8132 | 1.361994 | 0.0001074515 |  | 1912.017958 | 1.446569305 | -0.0007035944
|  | 1924.693199 | 1.36198 | 0.0001018864 |  | 1911.897457 | 1.446533282 | -0.0007084518
|  | 1924.573198 | 1.361966 | 9.860681e-05 |  | 1911.776956 | 1.446493 | -0.000702549
|  | 1924.453197 | 1.361952 | 9.730849e-05 |  | 1911.656456 | 1.446457 | -0.0006843717
|  | 1924.333197 | 1.361940742 | 9.717272e-05 |  | 1911.535955 | 1.446431 | -0.0006578718506
|  | 1924.213196 | 1.361931 | 9.704025e-05 |  | 1911.415454 | 1.44642 | -0.0006308556
|  | 1924.093195 | 1.361923 | 9.60043445e-05 |  | 1911.294953 | 1.446421 | -0.0006120508
|  | 1923.973194 | 1.361915518 | 9.314276865e-05 |  | 1911.174452 | 1.446426 | -0.0006069877
|  | 1923.853193 | 1.361909 | 8.781423095e-05 |  | 1911.053951 | 1.446427567 | -0.0006154073
|  | 1923.733192 | 1.361901 | 7.980115e-05 |  | 1910.93345 | 1.446417 | -0.0006316144475
|  | 1923.613192 | 1.361892 | 6.940119e-05 |  | 1910.812949 | 1.446393415 | -0.0006466235
|  | 1923.493191 | 1.361879 | 5.75674e-05 |  | 1910.692448 | 1.44636 | -0.0006525292
|  | 1923.37319 | 1.361863 | 4.582575075e-05 |  | 1910.571947 | 1.446325 | -0.0006458732
|  | 1923.253189 | 1.361843139 | 3.574166e-05 |  | 1910.451446 | 1.446296 | -0.0006282606677
|  | 1923.133188 | 1.361821 | 2.846899645e-05 |  | 1910.330946 | 1.446277751 | -0.0006060405
|  | 1923.013188 | 1.361799 | 2.445537e-05 |  | 1910.210445 | 1.44627 | -0.0005862209
|  | 1922.893187 | 1.361777 | 2.328652e-05 |  | 1910.089944 | 1.446269113 | -0.0005738043
|  | 1922.773186 | 1.361756 | 2.38964269e-05 |  | 1909.969443 | 1.446268566 | -0.0005696147
|  | 1922.653185 | 1.361738 | 2.499602e-05 |  | 1909.848942 | 1.446264 | -0.0005703964
|  | 1922.533184 | 1.361719 | 2.574749196e-05 |  | 1909.728441 | 1.446256282 | -0.0005721126
|  | 1922.413183 | 1.361701 | 2.631056e-05 |  | 1909.60794 | 1.446247 | -0.0005717557
|  | 1922.293183 | 1.361682 | 2.753065e-05 |  | 1909.487439 | 1.44624 | -0.0005700456
|  | 1922.173182 | 1.361662018 | 3.048027e-05 |  | 1909.366938 | 1.446237 | -0.0005706299
|  | 1922.053181 | 1.361642 | 3.604418e-05 |  | 1909.246437 | 1.446237 | -0.0005782215
|  | 1921.93318 | 1.361624818 | 4.427165e-05 |  | 1909.125937 | 1.446233 | -0.0005949191
|  | 1921.813179 | 1.36161 | 5.415298e-05 |  | 1909.005436 | 1.44622 | -0.0006182163
|  | 1921.693178 | 1.361601 | 6.383918e-05 |  | 1908.884935 | 1.446194126 | -0.0006412232
|  | 1921.573177 | 1.361594 | 7.134065e-05 |  | 1908.764434 | 1.446157 | -0.0006558056
|  | 1921.453177 | 1.36159 | 7.525608e-05 |  | 1908.643933 | 1.446115 | -0.0006559427
|  | 1921.333176 | 1.361586 | 7.50704e-05 |  | 1908.523432 | 1.446079 | -0.000641186
|  | 1921.213175 | 1.361581 | 7.123624e-05 |  | 1908.402931 | 1.446056 | -0.0006175995
|  | 1921.093174 | 1.361574 | 6.501148e-05 |  | 1908.28243 | 1.446051 | -0.0005959549
|  | 1920.973173 | 1.361563 | 5.77341e-05 |  | 1908.161929 | 1.446058 | -0.0005868104
|  | 1920.853173 | 1.36155 | 5.044484e-05 |  | 1908.041428 | 1.446067 | -0.0005961337714
|  | 1920.733172 | 1.361534 | 4.391182194e-05 |  | 1907.920927 | 1.446066 | -0.0006218911
|  | 1920.613171 | 1.361516933 | 3.853837e-05 |  | 1907.800427 | 1.446046 | -0.0006552002014
|  | 1920.49317 | 1.361498 | 3.459924e-05 |  | 1907.679926 | 1.446006 | -0.0006835458
|  | 1920.373169 | 1.361478 | 3.275768e-05 |  | 1907.559425 | 1.445953279 | -0.0006959501
|  | 1920.253168 | 1.361457 | 3.371654e-05 |  | 1907.438924 | 1.445898 | -0.0006876733
|  | 1920.133168 | 1.361436 | 3.787842e-05 |  | 1907.318423 | 1.445852 | -0.0006616333602
|  | 1920.013167 | 1.361416597 | 4.527084e-05 |  | 1907.197922 | 1.445823 | -0.0006271422494
|  | 1919.893166 | 1.361401 | 5.52401359e-05 |  | 1907.077421 | 1.445812 | -0.0005952527
|  | 1919.773165 | 1.361389 | 6.610069705e-05 |  | 1906.95692 | 1.445811 | -0.0005740052
|  | 1919.653164 | 1.361381 | 7.61032378e-05 |  | 1906.836419 | 1.445812 | -0.0005659464
|  | 1919.533163 | 1.361378 | 8.354134595e-05 |  | 1906.715918 | 1.445806937 | -0.0005672438
|  | 1919.413162 | 1.361375 | 8.768757e-05 |  | 1906.595418 | 1.445793 | -0.0005707738
|  | 1919.293162 | 1.361374 | 8.84806418e-05 |  | 1906.474917 | 1.445773 | -0.0005702614
|  | 1919.173161 | 1.361373 | 8.631406e-05 |  | 1906.354416 | 1.445751 | -0.0005625711
|  | 1919.05316 | 1.361371 | 8.165424e-05 |  | 1906.233915 | 1.445734 | -0.0005498006
|  | 1918.933159 | 1.36137 | 7.447834e-05 |  | 1906.113414 | 1.445723402 | -0.0005364419
|  | 1918.813158 | 1.361368 | 6.393864e-05 |  | 1905.992913 | 1.445717 | -0.0005269797
|  | 1918.693157 | 1.361364 | 4.907578e-05 |  | 1905.872412 | 1.445711762 | -0.0005232935
|  | 1918.573157 | 1.361358 | 2.931266e-05 |  | 1905.751911 | 1.445702277 | -0.000523162
|  | 1918.453156 | 1.361345 | 5.136151e-06 |  | 1905.63141 | 1.445688 | -0.0005220296
|  | 1918.333155 | 1.361324 | -2.075999803e-05 |  | 1905.510909 | 1.445672 | -0.0005160923
|  | 1918.213154 | 1.361292854 | -4.462083094e-05 |  | 1905.390408 | 1.445659 | -0.0005047421
|  | 1918.093153 | 1.361253 | -6.185584e-05 |  | 1905.269908 | 1.445654 | -0.0004913783
|  | 1917.973153 | 1.361207 | -6.845296e-05 |  | 1905.149407 | 1.445657 | -0.0004817831
|  | 1917.853152 | 1.361161 | -6.261609642e-05 |  | 1905.028906 | 1.445664 | -0.0004816939
|  | 1917.733151 | 1.361119444 | -4.540549e-05 |  | 1904.908405 | 1.445669927 | -0.0004929593
|  | 1917.61315 | 1.36108776 | -2.037573e-05 |  | 1904.787904 | 1.445666 | -0.0005120621
|  | 1917.493149 | 1.361067 | 7.216501e-06 |  | 1904.667403 | 1.445650756 | -0.0005318229219
|  | 1917.373148 | 1.361057 | 3.225397e-05 |  | 1904.546902 | 1.445626 | -0.0005446353843
|  | 1917.253148 | 1.361053282 | 5.105252e-05 |  | 1904.426401 | 1.445598132 | -0.0005462236
|  | 1917.133147 | 1.361052696 | 6.251447e-05 |  | 1904.3059 | 1.445576 | -0.0005381495
|  | 1917.013146 | 1.361050843 | 6.765434e-05 |  | 1904.185399 | 1.445565568 | -0.0005272655
|  | 1916.893145 | 1.36104604 | 6.921900905e-05 |  | 1904.064899 | 1.445564802 | -0.0005219534
|  | 1916.773144 | 1.361038 | 7.012729e-05 |  | 1903.944398 | 1.445568 | -0.0005284339
|  | 1916.653143 | 1.361028 | 7.231412e-05 |  | 1903.823897 | 1.445566 | -0.0005470983
|  | 1916.533142 | 1.361019 | 7.591777e-05 |  | 1903.703396 | 1.445552 | -0.0005719174
|  | 1916.413142 | 1.361012 | 7.96898e-05 |  | 1903.582895 | 1.445524 | -0.0005934187
|  | 1916.293141 | 1.361007 | 8.16024432e-05 |  | 1903.462394 | 1.445487 | -0.0006033346
|  | 1916.17314 | 1.361004 | 7.9732e-05 |  | 1903.341893 | 1.445450734 | -0.0005985062
|  | 1916.053139 | 1.36099894 | 7.35484413e-05 |  | 1903.221392 | 1.445425 | -0.000583198
|  | 1915.933138 | 1.360991 | 6.396489e-05 |  | 1903.100891 | 1.445414595 | -0.000566787
|  | 1915.813137 | 1.360976621 | 5.315887e-05 |  | 1902.98039 | 1.445416723 | -0.0005599241
|  | 1915.693137 | 1.360958 | 4.407686e-05 |  | 1902.859889 | 1.445422 | -0.000569098
|  | 1915.573136 | 1.360935 | 3.901101855e-05 |  | 1902.739389 | 1.44542 | -0.0005934073
|  | 1915.453135 | 1.36091 | 3.914761e-05 |  | 1902.618888 | 1.445402 | -0.0006253916
|  | 1915.333134 | 1.360887327 | 4.44973922e-05 |  | 1902.498387 | 1.445366 | -0.0006539869457
|  | 1915.213133 | 1.360868 | 5.357208e-05 |  | 1902.377886 | 1.445318815 | -0.0006698594
|  | 1915.093133 | 1.360852 | 6.435584e-05 |  | 1902.257385 | 1.44527 | -0.0006697114
|  | 1914.973132 | 1.36084162 | 7.451753e-05 |  | 1902.136884 | 1.445227 | -0.0006569835
|  | 1914.853131 | 1.360834 | 8.264965e-05 |  | 1902.016383 | 1.445197 | -0.0006394318
|  | 1914.73313 | 1.360828 | 8.760143e-05 |  | 1901.895882 | 1.445175 | -0.0006253085
|  | 1914.613129 | 1.360823 | 8.928554e-05 |  | 1901.775381 | 1.445157 | -0.0006186677
|  | 1914.493128 | 1.360817 | 8.80668e-05 |  | 1901.65488 | 1.445134 | -0.0006173528
|  | 1914.373128 | 1.360808776 | 8.467899e-05 |  | 1901.534379 | 1.445103 | -0.0006148905
|  | 1914.253127 | 1.360798 | 7.998589e-05 |  | 1901.413879 | 1.445066744 | -0.0006039863
|  | 1914.133126 | 1.360785 | 7.525124e-05 |  | 1901.293378 | 1.445033224 | -0.0005811694
|  | 1914.013125 | 1.360769 | 7.152726e-05 |  | 1901.172877 | 1.44501 | -0.0005491458
|  | 1913.893124 | 1.360751 | 7.005654e-05 |  | 1901.052376 | 1.445004 | -0.0005164569
|  | 1913.773123 | 1.360733 | 7.150109341e-05 |  | 1900.931875 | 1.445011 | -0.0004933663
|  | 1913.653122 | 1.360714 | 7.607814e-05 |  | 1900.811374 | 1.445023 | -0.0004865471
|  | 1913.533122 | 1.360698 | 8.3190523e-05 |  | 1900.690873 | 1.445030284 | -0.0004958985
|  | 1913.413121 | 1.360685 | 9.167503e-05 |  | 1900.570372 | 1.445024 | -0.0005144128
|  | 1913.29312 | 1.360675 | 9.999979095e-05 |  | 1900.449871 | 1.445001 | -0.0005315007
|  | 1913.173119 | 1.360668 | 0.0001068029 |  | 1900.32937 | 1.44496691 | -0.0005372676
|  | 1913.053118 | 1.360663 | 0.0001110839 |  | 1900.20887 | 1.444932236 | -0.0005277972
|  | 1912.933118 | 1.360657 | 0.0001125928 |  | 1900.088369 | 1.444907 | -0.0005067058
|  | 1912.813117 | 1.360650496 | 0.0001120388 |  | 1899.967868 | 1.444897 | -0.0004832575
|  | 1912.693116 | 1.360642 | 0.0001105855 |  | 1899.847367 | 1.444899 | -0.0004676071
|  | 1912.573115 | 1.360632 | 0.0001095736 |  | 1899.726866 | 1.444905 | -0.0004659697345
|  | 1912.453114 | 1.360621 | 0.000109695 |  | 1899.606365 | 1.444905486 | -0.0004779475
|  | 1912.333113 | 1.360611354 | 0.0001110232 |  | 1899.485864 | 1.444893 | -0.0004964899251
|  | 1912.213113 | 1.360602 | 0.0001132176 |  | 1899.365363 | 1.444867 | -0.0005121182
|  | 1912.093112 | 1.360596 | 0.0001150058 |  | 1899.244862 | 1.444833069 | -0.000517351
|  | 1911.973111 | 1.360591 | 0.000115263 |  | 1899.124361 | 1.444799 | -0.0005100903206
|  | 1911.85311 | 1.360587 | 0.0001127952 |  | 1899.00386 | 1.444773 | -0.0004943386
|  | 1911.733109 | 1.360582 | 0.0001074232 |  | 1898.88336 | 1.444758 | -0.0004779736036
|  | 1911.613108 | 1.360576 | 9.928808e-05 |  | 1898.762859 | 1.444749 | -0.0004682892408
|  | 1911.493107 | 1.360567 | 8.949346e-05 |  | 1898.642358 | 1.444739486 | -0.0004675207322
|  | 1911.373107 | 1.360554 | 7.952978e-05 |  | 1898.521857 | 1.444723 | -0.0004723787225
|  | 1911.253106 | 1.360539 | 7.056384e-05 |  | 1898.401356 | 1.444696 | -0.0004754528985
|  | 1911.133105 | 1.360521 | 6.381627e-05 |  | 1898.280855 | 1.444662 | -0.0004690948
|  | 1911.013104 | 1.360502 | 5.967274e-05 |  | 1898.160354 | 1.444629565 | -0.0004497168
|  | 1910.893103 | 1.360484 | 5.799417e-05 |  | 1898.039853 | 1.444606 | -0.0004198925
|  | 1910.773102 | 1.360467396 | 5.78749455e-05 |  | 1897.919352 | 1.44459763 | -0.0003871068696
|  | 1910.653102 | 1.360452 | 5.835513e-05 |  | 1897.798851 | 1.444602363 | -0.0003606577
|  | 1910.533101 | 1.360438 | 5.833825e-05 |  | 1897.678351 | 1.444614 | -0.0003465541
|  | 1910.4131 | 1.360425 | 5.705515e-05 |  | 1897.55785 | 1.444625 | -0.0003458254
|  | 1910.293099 | 1.360411 | 5.474176e-05 |  | 1897.437349 | 1.444626 | -0.0003533418053
|  | 1910.173098 | 1.360397 | 5.152982e-05 |  | 1897.316848 | 1.444618 | -0.0003609162387
|  | 1910.053098 | 1.360379607 | 4.844922e-05 |  | 1897.196347 | 1.444603068 | -0.0003621338
|  | 1909.933097 | 1.360361273 | 4.658733e-05 |  | 1897.075846 | 1.44459 | -0.0003550254
|  | 1909.813096 | 1.360341 | 4.667356e-05 |  | 1896.955345 | 1.444584 | -0.0003434929692
|  | 1909.693095 | 1.360322 | 4.95165343e-05 |  | 1896.834844 | 1.444588 | -0.0003349070646
|  | 1909.573094 | 1.360302 | 5.51130207e-05 |  | 1896.714343 | 1.444599 | -0.0003362644
|  | 1909.453093 | 1.360286 | 6.314584815e-05 |  | 1896.593842 | 1.444607 | -0.0003502996
|  | 1909.333093 | 1.360272 | 7.274616e-05 |  | 1896.473341 | 1.444607 | -0.0003741366526
|  | 1909.213092 | 1.360262 | 8.261482e-05 |  | 1896.352841 | 1.444594 | -0.0004004283
|  | 1909.093091 | 1.360255 | 9.136206e-05 |  | 1896.23234 | 1.444569 | -0.0004211474
|  | 1908.97309 | 1.360253 | 9.721706e-05 |  | 1896.111839 | 1.444538656 | -0.00043124
|  | 1908.853089 | 1.360251851 | 9.870437e-05 |  | 1895.991338 | 1.444512 | -0.0004312874
|  | 1908.733088 | 1.360251 | 9.532421e-05 |  | 1895.870837 | 1.444492796 | -0.0004270773
|  | 1908.613087 | 1.36024904 | 8.698097675e-05 |  | 1895.750336 | 1.444482285 | -0.0004262972
|  | 1908.493087 | 1.360243 | 7.455376055e-05 |  | 1895.629835 | 1.44447435 | -0.0004345282
|  | 1908.373086 | 1.360231 | 6.016805e-05 |  | 1895.509334 | 1.444461303 | -0.0004519497
|  | 1908.253085 | 1.360213 | 4.654134565e-05 |  | 1895.388833 | 1.444437 | -0.0004730159
|  | 1908.133084 | 1.360191 | 3.562452e-05 |  | 1895.268332 | 1.4444 | -0.000489591481
|  | 1908.013083 | 1.360165 | 2.932930925e-05 |  | 1895.147831 | 1.444356 | -0.0004942372
|  | 1907.893083 | 1.360138 | 2.868426e-05 |  | 1895.027331 | 1.444313 | -0.000484639
|  | 1907.773082 | 1.360112 | 3.281127415e-05 |  | 1894.90683 | 1.44428 | -0.0004642632
|  | 1907.653081 | 1.360089 | 4.097705e-05 |  | 1894.786329 | 1.444261 | -0.0004414604
|  | 1907.53308 | 1.360069347 | 5.150203e-05 |  | 1894.665828 | 1.44425346 | -0.0004253454819
|  | 1907.413079 | 1.360054 | 6.303606e-05 |  | 1894.545327 | 1.444251 | -0.0004216815
|  | 1907.293078 | 1.360042 | 7.424243e-05 |  | 1894.424826 | 1.444244 | -0.0004299296
|  | 1907.173078 | 1.360032 | 8.445555e-05 |  | 1894.304325 | 1.444226 | -0.0004447481
|  | 1907.053077 | 1.360026324 | 9.275293e-05 |  | 1894.183824 | 1.444196 | -0.0004576154
|  | 1906.933076 | 1.360022 | 9.86414e-05 |  | 1894.063323 | 1.444157 | -0.0004616901
|  | 1906.813075 | 1.360019 | 0.0001012597 |  | 1893.942822 | 1.444117594 | -0.0004544737
|  | 1906.693074 | 1.360017 | 0.0001002663 |  | 1893.822322 | 1.444083638 | -0.0004383596
|  | 1906.573073 | 1.360013 | 9.538319e-05 |  | 1893.701821 | 1.4440578 | -0.0004192547
|  | 1906.453072 | 1.360007 | 8.72672142e-05 |  | 1893.58132 | 1.44403901 | -0.0004024622
|  | 1906.333072 | 1.359997 | 7.75464e-05 |  | 1893.460819 | 1.444023 | -0.0003906024
|  | 1906.213071 | 1.359982 | 6.805816e-05 |  | 1893.340318 | 1.444005 | -0.0003824902
|  | 1906.09307 | 1.359964 | 6.031496e-05 |  | 1893.219817 | 1.443983 | -0.0003744574
|  | 1905.973069 | 1.359943373 | 5.571222e-05 |  | 1893.099316 | 1.443961 | -0.0003630394
|  | 1905.853068 | 1.359923 | 5.450400985e-05 |  | 1892.978815 | 1.44394 | -0.0003478908
|  | 1905.733067 | 1.35990234 | 5.602653795e-05 |  | 1892.858314 | 1.443926 | -0.0003320491
|  | 1905.613067 | 1.359884 | 5.921796e-05 |  | 1892.737813 | 1.443917641 | -0.0003210297
|  | 1905.493066 | 1.359866 | 6.310442e-05 |  | 1892.617312 | 1.443910508 | -0.0003192003
|  | 1905.373065 | 1.35985 | 6.730858445e-05 |  | 1892.496812 | 1.443897 | -0.0003267132281
|  | 1905.253064 | 1.359834 | 7.182044e-05 |  | 1892.376311 | 1.443872 | -0.0003385843
|  | 1905.133063 | 1.359819 | 7.706154e-05 |  | 1892.25581 | 1.443831655 | -0.0003462793
|  | 1905.013063 | 1.359803 | 8.365970685e-05 |  | 1892.135309 | 1.443781 | -0.0003409063
|  | 1904.893062 | 1.359790058 | 9.129084e-05 |  | 1892.014808 | 1.44373 | -0.000317670215
|  | 1904.773061 | 1.359778 | 9.967511e-05 |  | 1891.894307 | 1.443687 | -0.0002785431
|  | 1904.65306 | 1.35977 | 0.0001079216 |  | 1891.773806 | 1.443661 | -0.0002314529
|  | 1904.533059 | 1.359763 | 0.0001150205 |  | 1891.653305 | 1.443652 | -0.0001872689
|  | 1904.413058 | 1.359759 | 0.0001200082 |  | 1891.532804 | 1.443655 | -0.0001551917
|  | 1904.293058 | 1.359754606 | 0.0001226615 |  | 1891.412303 | 1.443659 | -0.000138546
|  | 1904.173057 | 1.359751 | 0.0001229502 |  | 1891.291803 | 1.443655 | -0.0001339836
|  | 1904.053056 | 1.359747857 | 0.0001206824 |  | 1891.171302 | 1.443636 | -0.0001327255
|  | 1903.933055 | 1.359744 | 0.000115837 |  | 1891.050801 | 1.443604 | -0.0001248798
|  | 1903.813054 | 1.359738 | 0.0001084317 |  | 1890.9303 | 1.443566 | -0.0001041461
|  | 1903.693053 | 1.35972955 | 9.900762e-05 |  | 1890.809799 | 1.44353 | -6.943484e-05
|  | 1903.573052 | 1.359718 | 8.816322e-05 |  | 1890.689298 | 1.443502 | -2.46256627e-05
|  | 1903.453052 | 1.359701685 | 7.75742e-05 |  | 1890.568797 | 1.443484 | 2.383334e-05
|  | 1903.333051 | 1.359682 | 6.89296736e-05 |  | 1890.448296 | 1.443473 | 7.132788e-05
|  | 1903.21305 | 1.359659 | 6.422201e-05 |  | 1890.327795 | 1.443465 | 0.0001174067
|  | 1903.093049 | 1.35963585 | 6.399957e-05 |  | 1890.207294 | 1.44345742 | 0.0001655272
|  | 1902.973048 | 1.359615 | 6.770651045e-05 |  | 1890.086793 | 1.443451 | 0.0002210503
|  | 1902.853048 | 1.359596493 | 7.367958e-05 |  | 1889.966293 | 1.443452 | 0.0002872433
|  | 1902.733047 | 1.359582 | 7.962297e-05 |  | 1889.845792 | 1.443467892 | 0.0003626521
|  | 1902.613046 | 1.35957 | 8.34594036e-05 |  | 1889.725291 | 1.443507 | 0.0004403697
|  | 1902.493045 | 1.359559 | 8.451213e-05 |  | 1889.60479 | 1.44357 | 0.0005095622
|  | 1902.373044 | 1.359545 | 8.341598e-05 |  | 1889.484289 | 1.443653 | 0.0005596315
|  | 1902.253043 | 1.359529 | 8.211891344e-05 |  | 1889.363788 | 1.443746 | 0.0005839982
|  | 1902.133043 | 1.35951 | 8.294412e-05 |  | 1889.243287 | 1.44384 | 0.0005818355794
|  | 1902.013042 | 1.35949 | 8.741268e-05 |  | 1889.122786 | 1.443924 | 0.0005575366218
|  | 1901.893041 | 1.359472 | 9.557904e-05 |  | 1889.002285 | 1.443994 | 0.0005181603
|  | 1901.77304 | 1.359457 | 0.0001061118 |  | 1888.881784 | 1.44405 | 0.0004702392
|  | 1901.653039 | 1.359447 | 0.0001163585 |  | 1888.761284 | 1.444094916 | 0.0004175519
|  | 1901.533038 | 1.359441 | 0.0001239472 |  | 1888.640783 | 1.444129585 | 0.0003611646
|  | 1901.413037 | 1.359436 | 0.0001277133 |  | 1888.520282 | 1.444155 | 0.0003007639
|  | 1901.293037 | 1.35943 | 0.000128009 |  | 1888.399781 | 1.444168 | 0.0002370132
|  | 1901.173036 | 1.35942 | 0.0001263957 |  | 1888.27928 | 1.444168 | 0.0001730569
|  | 1901.053035 | 1.359409 | 0.0001249653 |  | 1888.158779 | 1.444153339 | 0.0001139755
|  | 1900.933034 | 1.359396 | 0.0001253613 |  | 1888.038278 | 1.444128 | 6.513237e-05
|  | 1900.813033 | 1.359383 | 0.0001278539 |  | 1887.917777 | 1.444099 | 2.91269416e-05
|  | 1900.693032 | 1.359371 | 0.0001317362 |  | 1887.797276 | 1.444072 | 4.360323075e-06
|  | 1900.573032 | 1.359362 | 0.0001353465 |  | 1887.676775 | 1.444052 | -1.452573e-05
|  | 1900.453031 | 1.359354 | 0.0001372742 |  | 1887.556274 | 1.44404 | -3.459881e-05
|  | 1900.33303 | 1.359347 | 0.0001363972 |  | 1887.435774 | 1.444029281 | -6.111871e-05
|  | 1900.213029 | 1.359339 | 0.000133063 |  | 1887.315273 | 1.444014452 | -9.468089e-05
|  | 1900.093028 | 1.359328 | 0.000128226 |  | 1887.194772 | 1.443989123 | -0.0001310364
|  | 1899.973028 | 1.359313 | 0.0001235617 |  | 1887.074271 | 1.443952 | -0.000162728
|  | 1899.853027 | 1.359297 | 0.0001204184 |  | 1886.95377 | 1.443906208 | -0.0001823847
|  | 1899.733026 | 1.359278607 | 0.0001195458 |  | 1886.833269 | 1.443860349 | -0.0001867144
|  | 1899.613025 | 1.35926 | 0.0001212844 |  | 1886.712768 | 1.443823 | -0.0001777275
|  | 1899.493024 | 1.359242 | 0.0001257688 |  | 1886.592267 | 1.443799 | -0.000162697
|  | 1899.373023 | 1.359225 | 0.0001325255 |  | 1886.471766 | 1.443789 | -0.0001506501906
|  | 1899.253023 | 1.359211 | 0.0001411042 |  | 1886.351265 | 1.443788 | -0.000148811
|  | 1899.133022 | 1.359199195 | 0.0001506591 |  | 1886.230764 | 1.443788 | -0.0001593856
|  | 1899.013021 | 1.359191 | 0.0001597966 |  | 1886.110264 | 1.443780898 | -0.0001792241
|  | 1898.89302 | 1.359186 | 0.0001672387 |  | 1885.989763 | 1.443762984 | -0.0002017138
|  | 1898.773019 | 1.359183167 | 0.0001713663 |  | 1885.869262 | 1.443736 | -0.000219792
|  | 1898.653018 | 1.359181 | 0.0001711416 |  | 1885.748761 | 1.443705 | -0.0002291995
|  | 1898.533017 | 1.359177 | 0.0001665648 |  | 1885.62826 | 1.443676 | -0.0002303794
|  | 1898.413017 | 1.359169 | 0.0001592225 |  | 1885.507759 | 1.443654 | -0.0002277187948
|  | 1898.293016 | 1.359156 | 0.000151466 |  | 1885.387258 | 1.443638 | -0.0002265624
|  | 1898.173015 | 1.359139 | 0.0001459823 |  | 1885.266757 | 1.443624 | -0.0002303701
|  | 1898.053014 | 1.359119 | 0.0001449777 |  | 1885.146256 | 1.44360835 | -0.0002395355
|  | 1897.933013 | 1.3591 | 0.0001491724 |  | 1885.025755 | 1.443586 | -0.0002504758098
|  | 1897.813013 | 1.359083 | 0.0001577426 |  | 1884.905255 | 1.443558428 | -0.0002580996607
|  | 1897.693012 | 1.359072 | 0.0001682086 |  | 1884.784754 | 1.443528 | -0.0002584485
|  | 1897.573011 | 1.359065 | 0.0001775696 |  | 1884.664253 | 1.443499 | -0.0002510276
|  | 1897.45301 | 1.359063 | 0.0001832656 |  | 1884.543752 | 1.443478 | -0.0002388208
|  | 1897.333009 | 1.359062 | 0.0001839437238 |  | 1884.423251 | 1.443466 | -0.0002273099
|  | 1897.213008 | 1.359059023 | 0.0001800662 |  | 1884.30275 | 1.443459 | -0.0002215824
|  | 1897.093008 | 1.359053 | 0.0001731479 |  | 1884.182249 | 1.443452867 | -0.0002237903
|  | 1896.973007 | 1.359043 | 0.0001654592 |  | 1884.061748 | 1.44344228 | -0.000232357
|  | 1896.853006 | 1.35903 | 0.000158932 |  | 1883.941247 | 1.443424 | -0.0002426489
|  | 1896.733005 | 1.359015 | 0.0001545376 |  | 1883.820746 | 1.443399 | -0.0002490789
|  | 1896.613004 | 1.358999 | 0.0001523041 |  | 1883.700245 | 1.443372 | -0.0002482130302
|  | 1896.493003 | 1.358984052 | 0.000151484 |  | 1883.579745 | 1.443346 | -0.000239673
|  | 1896.373002 | 1.358969617 | 0.0001511748 |  | 1883.459244 | 1.443327 | -0.0002267346
|  | 1896.253002 | 1.358956 | 0.0001507712 |  | 1883.338743 | 1.443316151 | -0.0002144760996
|  | 1896.133001 | 1.358941 | 0.0001502163 |  | 1883.218242 | 1.44331 | -0.0002072446
|  | 1896.013 | 1.358927 | 0.0001498876 |  | 1883.097741 | 1.443305 | -0.0002063544
|  | 1895.892999 | 1.358911 | 0.0001502788 |  | 1882.97724 | 1.443296 | -0.000209966
|  | 1895.772998 | 1.358896 | 0.0001517914 |  | 1882.856739 | 1.443282 | -0.000214095
|  | 1895.652997 | 1.358881 | 0.0001541239 |  | 1882.736238 | 1.443264 | -0.0002149015
|  | 1895.532997 | 1.358867 | 0.0001566687 |  | 1882.615737 | 1.443247 | -0.0002105533
|  | 1895.412996 | 1.358853 | 0.0001590024 |  | 1882.495236 | 1.443234 | -0.0002025934
|  | 1895.292995 | 1.358839 | 0.0001608919 |  | 1882.374736 | 1.443227 | -0.0001952604
|  | 1895.172994 | 1.358824391 | 0.000162784 |  | 1882.254235 | 1.443225713 | -0.0001931602
|  | 1895.052993 | 1.358809 | 0.00016563 |  | 1882.133734 | 1.443225 | -0.0001989464
|  | 1894.932993 | 1.358792 | 0.0001703828 |  | 1882.013233 | 1.44322 | -0.0002120887
|  | 1894.812992 | 1.358776 | 0.0001777891344 |  | 1881.892732 | 1.443206 | -0.0002286435
|  | 1894.692991 | 1.358762 | 0.0001876765 |  | 1881.772231 | 1.443182593 | -0.0002426991
|  | 1894.57299 | 1.358752 | 0.0001987716 |  | 1881.65173 | 1.443153309 | -0.0002494887
|  | 1894.452989 | 1.358745956 | 0.0002091903 |  | 1881.531229 | 1.443123406 | -0.0002467883
|  | 1894.332988 | 1.358743 | 0.0002170752 |  | 1881.410728 | 1.443097994 | -0.0002361834
|  | 1894.212988 | 1.358742 | 0.0002210847 |  | 1881.290227 | 1.443081 | -0.0002219577
|  | 1894.092987 | 1.358741 | 0.0002209358 |  | 1881.169726 | 1.443071 | -0.0002092297
|  | 1893.972986 | 1.358737 | 0.0002176164963 |  | 1881.049226 | 1.443067 | -0.0002016968
|  | 1893.852985 | 1.358731 | 0.0002129263 |  | 1880.928725 | 1.443062649 | -0.0002002245
|  | 1893.732984 | 1.358721 | 0.0002084867 |  | 1880.808224 | 1.443056 | -0.0002030744
|  | 1893.612983 | 1.35871 | 0.0002054842 |  | 1880.687723 | 1.443046 | -0.0002069272
|  | 1893.492982 | 1.358699 | 0.0002039762 |  | 1880.567222 | 1.443035 | -0.0002094689
|  | 1893.372982 | 1.358689 | 0.000203051 |  | 1880.446721 | 1.443023 | -0.0002101564
|  | 1893.252981 | 1.358679 | 0.0002014822 |  | 1880.32622 | 1.443014 | -0.0002109536
|  | 1893.13298 | 1.35867 | 0.0001983851 |  | 1880.205719 | 1.443008 | -0.0002147524
|  | 1893.012979 | 1.358659 | 0.000193924 |  | 1880.085218 | 1.443001438 | -0.0002239208
|  | 1892.892978 | 1.358645 | 0.0001892568 |  | 1879.964717 | 1.442990715 | -0.0002382655
|  | 1892.772978 | 1.358629327 | 0.0001860068 |  | 1879.844217 | 1.442973011 | -0.0002551902
|  | 1892.652977 | 1.358612296 | 0.0001856981 |  | 1879.723716 | 1.44294678 | -0.0002702733173
|  | 1892.532976 | 1.358596 | 0.0001885866 |  | 1879.603215 | 1.442914 | -0.0002791391
|  | 1892.412975 | 1.358582 | 0.0001936766 |  | 1879.482714 | 1.442879 | -0.0002792286
|  | 1892.292974 | 1.358572 | 0.0001987689 |  | 1879.362213 | 1.442847 | -0.0002712795
|  | 1892.172973 | 1.358566 | 0.0002015198 |  | 1879.241712 | 1.44282 | -0.0002582052
|  | 1892.052973 | 1.35856 | 0.0002000082 |  | 1879.121211 | 1.442799 | -0.0002440221
|  | 1891.932972 | 1.358552 | 0.0001941448 |  | 1879.00071 | 1.442782606 | -0.0002313956
|  | 1891.812971 | 1.35854 | 0.000185596985 |  | 1878.880209 | 1.442767 | -0.0002208096
|  | 1891.69297 | 1.358524 | 0.000177184198 |  | 1878.759708 | 1.442751 | -0.0002106439
|  | 1891.572969 | 1.358501702 | 0.0001718895 |  | 1878.639207 | 1.442736 | -0.0001984849
|  | 1891.452968 | 1.358477888 | 0.0001716606019 |  | 1878.518707 | 1.442721835 | -0.0001828624
|  | 1891.332967 | 1.358454 | 0.0001768436 |  | 1878.398206 | 1.442714 | -0.0001649052
|  | 1891.212967 | 1.358434 | 0.0001861921 |  | 1878.277705 | 1.442714 | -0.0001484683
|  | 1891.092966 | 1.358418 | 0.0001974121 |  | 1878.157204 | 1.442722 | -0.0001385831
|  | 1890.972965 | 1.358406 | 0.0002082219562 |  | 1878.036703 | 1.442732 | -0.0001393266
|  | 1890.852964 | 1.358397 | 0.0002171578 |  | 1877.916202 | 1.442739 | -0.0001515081
|  | 1890.732963 | 1.35839 | 0.0002237293 |  | 1877.795701 | 1.442736147 | -0.0001718012
|  | 1890.612962 | 1.358382 | 0.0002283801 |  | 1877.6752 | 1.442721 | -0.000194034
|  | 1890.492962 | 1.358373989 | 0.0002318787 |  | 1877.554699 | 1.442694 | -0.0002111079
|  | 1890.372961 | 1.358365739 | 0.0002345364 |  | 1877.434198 | 1.44266 | -0.0002178426
|  | 1890.25296 | 1.358358 | 0.0002362981 |  | 1877.313697 | 1.442626 | -0.0002128066
|  | 1890.132959 | 1.358349 | 0.0002368758 |  | 1877.193197 | 1.44259861 | -0.0001984847
|  | 1890.012958 | 1.35834 | 0.0002361467 |  | 1877.072696 | 1.442579 | -0.0001802542
|  | 1889.892958 | 1.358328 | 0.0002346481 |  | 1876.952195 | 1.442569 | -0.0001634119
|  | 1889.772957 | 1.358313926 | 0.0002335831 |  | 1876.831694 | 1.442562747 | -0.0001514858762
|  | 1889.652956 | 1.358297 | 0.0002347746 |  | 1876.711193 | 1.442558 | -0.000144844
|  | 1889.532955 | 1.35828 | 0.00023934 |  | 1876.590692 | 1.442550267 | -0.000141374
|  | 1889.412954 | 1.358264 | 0.0002475821 |  | 1876.470191 | 1.442540513 | -0.0001381719
|  | 1889.292953 | 1.358252 | 0.0002586 |  | 1876.34969 | 1.442529 | -0.0001331809
|  | 1889.172953 | 1.358243 | 0.0002701720703 |  | 1876.229189 | 1.44252 | -0.0001262023
|  | 1889.052952 | 1.358238821 | 0.0002802627877 |  | 1876.108688 | 1.442513575 | -0.0001192736
|  | 1888.932951 | 1.358237 | 0.0002871872 |  | 1875.988188 | 1.44251 | -0.0001146792
|  | 1888.81295 | 1.358235793 | 0.0002903266433 |  | 1875.867687 | 1.442507 | -0.0001142304
|  | 1888.692949 | 1.358233 | 0.0002904327 |  | 1875.747186 | 1.442501 | -0.0001174256
|  | 1888.572948 | 1.358229 | 0.0002890058 |  | 1875.626685 | 1.442491 | -0.0001219834
|  | 1888.452947 | 1.358223 | 0.0002871778 |  | 1875.506184 | 1.44247682 | -0.0001247507
|  | 1888.332947 | 1.358215 | 0.0002858093 |  | 1875.385683 | 1.44246 | -0.0001232011
|  | 1888.212946 | 1.358208 | 0.0002848464 |  | 1875.265182 | 1.442445 | -0.0001169918
|  | 1888.092945 | 1.358201 | 0.0002836715 |  | 1875.144681 | 1.442433 | -0.0001074764
|  | 1887.972944 | 1.358193084 | 0.0002817573 |  | 1875.02418 | 1.442425 | -9.741396e-05
|  | 1887.852943 | 1.358185 | 0.0002790632 |  | 1874.903679 | 1.442422 | -8.915919e-05
|  | 1887.732942 | 1.358175 | 0.000276277893 |  | 1874.783178 | 1.442419671 | -8.386459473e-05
|  | 1887.612942 | 1.358165 | 0.000274164 |  | 1874.662678 | 1.442417 | -8.078374131e-05
|  | 1887.492941 | 1.358153366 | 0.0002732789 |  | 1874.542177 | 1.442415056 | -7.818323e-05
|  | 1887.37294 | 1.358143 | 0.0002738189 |  | 1874.421676 | 1.442413 | -7.49594e-05
|  | 1887.252939 | 1.358134 | 0.0002745924 |  | 1874.301175 | 1.442415 | -7.167392e-05
|  | 1887.132938 | 1.358126817 | 0.000274527 |  | 1874.180674 | 1.442421 | -7.090696e-05
|  | 1887.012938 | 1.35812 | 0.0002722028 |  | 1874.060173 | 1.442431988 | -7.652721e-05
|  | 1886.892937 | 1.358113 | 0.0002673621 |  | 1873.939672 | 1.442443 | -9.178082e-05
|  | 1886.772936 | 1.358103 | 0.0002607737 |  | 1873.819171 | 1.442449 | -0.000117402
|  | 1886.652935 | 1.35809029 | 0.000253765 |  | 1873.69867 | 1.442444 | -0.0001506032
|  | 1886.532934 | 1.358074 | 0.0002482325 |  | 1873.578169 | 1.442426 | -0.0001856336
|  | 1886.412933 | 1.358057 | 0.0002454434 |  | 1873.457669 | 1.442394 | -0.0002150381
|  | 1886.292933 | 1.358039 | 0.0002455819 |  | 1873.337168 | 1.442352 | -0.0002327013
|  | 1886.172932 | 1.358023 | 0.0002481023321 |  | 1873.216667 | 1.442308 | -0.0002358707
|  | 1886.052931 | 1.358008272 | 0.0002514788 |  | 1873.096166 | 1.442268287 | -0.0002260457527
|  | 1885.93293 | 1.357996 | 0.0002545795 |  | 1872.975665 | 1.442238 | -0.0002079893
|  | 1885.812929 | 1.357984 | 0.0002565431 |  | 1872.855164 | 1.44222 | -0.0001880242
|  | 1885.692928 | 1.357971 | 0.0002575505 |  | 1872.734663 | 1.44221 | -0.0001715576
|  | 1885.572927 | 1.357958 | 0.0002585207 |  | 1872.614162 | 1.442205 | -0.0001613859
|  | 1885.452927 | 1.357943 | 0.0002603262 |  | 1872.493661 | 1.4422 | -0.000156951
|  | 1885.332926 | 1.357928 | 0.0002637022 |  | 1872.37316 | 1.442193 | -0.0001555375
|  | 1885.212925 | 1.357913 | 0.0002692112115 |  | 1872.252659 | 1.442183 | -0.0001538473
|  | 1885.092924 | 1.3579 | 0.0002762068 |  | 1872.132159 | 1.442173 | -0.0001501663
|  | 1884.972923 | 1.357889 | 0.0002842195 |  | 1872.011658 | 1.442166 | -0.0001450314
|  | 1884.852923 | 1.35788 | 0.0002920441 |  | 1871.891157 | 1.442163119 | -0.0001413059
|  | 1884.732922 | 1.357874 | 0.0002993119 |  | 1871.770656 | 1.442164 | -0.0001426518
|  | 1884.612921 | 1.357869 | 0.0003048640459 |  | 1871.650155 | 1.442165845 | -0.0001516923487
|  | 1884.49292 | 1.357865 | 0.0003083308 |  | 1871.529654 | 1.442163 | -0.0001685461
|  | 1884.372919 | 1.357862 | 0.000309349 |  | 1871.409153 | 1.442152 | -0.0001905769
|  | 1884.252918 | 1.357858 | 0.000307788 |  | 1871.288652 | 1.442129 | -0.0002128541
|  | 1884.132918 | 1.357852 | 0.0003037095335 |  | 1871.168151 | 1.442096 | -0.0002295718
|  | 1884.012917 | 1.357844 | 0.0002980773 |  | 1871.04765 | 1.442056 | -0.0002362387
|  | 1883.892916 | 1.357832 | 0.00029258 |  | 1870.92715 | 1.442015 | -0.0002304738
|  | 1883.772915 | 1.357816 | 0.0002893446 |  | 1870.806649 | 1.441977 | -0.0002127874
|  | 1883.652914 | 1.357798 | 0.0002902420444 |  | 1870.686148 | 1.441949 | -0.0001860104
|  | 1883.532913 | 1.35778 | 0.0002960608468 |  | 1870.565647 | 1.441931 | -0.0001546662
|  | 1883.412912 | 1.357765 | 0.0003067509 |  | 1870.445146 | 1.441925 | -0.0001234639
|  | 1883.292912 | 1.357756 | 0.0003203852 |  | 1870.324645 | 1.441930328 | -9.664027e-05
|  | 1883.172911 | 1.357753 | 0.0003338667227 |  | 1870.204144 | 1.441944 | -7.766149e-05
|  | 1883.05291 | 1.357757 | 0.0003438511 |  | 1870.083643 | 1.441962 | -6.891639e-05
|  | 1882.932909 | 1.357765 | 0.0003475841 |  | 1869.963142 | 1.441981 | -7.172182e-05
|  | 1882.812908 | 1.357774 | 0.0003437048 |  | 1869.842641 | 1.441996 | -8.552324e-05
|  | 1882.692907 | 1.357779657 | 0.0003323212 |  | 1869.72214 | 1.442003 | -0.000108437
|  | 1882.572907 | 1.35778 | 0.000315704 |  | 1869.60164 | 1.441999 | -0.0001364137
|  | 1882.452906 | 1.357774 | 0.0002962471929 |  | 1869.481139 | 1.441981 | -0.000163301
|  | 1882.332905 | 1.357759 | 0.0002776212 |  | 1869.360638 | 1.441952 | -0.0001828923
|  | 1882.212904 | 1.35773861 | 0.0002626195 |  | 1869.240137 | 1.441916638 | -0.0001901979
|  | 1882.092903 | 1.357714 | 0.0002534238 |  | 1869.119636 | 1.441882083 | -0.0001829849
|  | 1881.972903 | 1.357688178 | 0.0002506373 |  | 1868.999135 | 1.441856775 | -0.0001638503
|  | 1881.852902 | 1.357663771 | 0.0002539728 |  | 1868.878634 | 1.441846 | -0.0001395835
|  | 1881.732901 | 1.357643 | 0.0002622180535 |  | 1868.758133 | 1.44185 | -0.0001191457
|  | 1881.6129 | 1.357627 | 0.0002733887104 |  | 1868.637632 | 1.441866 | -0.0001110181
|  | 1881.492899 | 1.357616297 | 0.0002852595 |  | 1868.517131 | 1.441884 | -0.0001199642
|  | 1881.372898 | 1.357611462 | 0.0002956866 |  | 1868.39663 | 1.441894 | -0.0001452133
|  | 1881.252898 | 1.357611 | 0.000302360119 |  | 1868.27613 | 1.441888 | -0.0001802001
|  | 1881.132897 | 1.357613 | 0.0003041109 |  | 1868.155629 | 1.441863258 | -0.0002144542
|  | 1881.012896 | 1.357614715 | 0.0003001283 |  | 1868.035128 | 1.441822 | -0.0002375754
|  | 1880.892895 | 1.357614963 | 0.0002906126 |  | 1867.914627 | 1.441773 | -0.0002426
|  | 1880.772894 | 1.357611 | 0.0002768418 |  | 1867.794126 | 1.441728 | -0.0002283461
|  | 1880.652893 | 1.357602 | 0.000260581 |  | 1867.673625 | 1.441694 | -0.0001994781
|  | 1880.532892 | 1.357586 | 0.0002443176 |  | 1867.553124 | 1.441678 | -0.0001647149
|  | 1880.412892 | 1.357565 | 0.0002303048 |  | 1867.432623 | 1.441678 | -0.0001334232
|  | 1880.292891 | 1.357538 | 0.0002207392 |  | 1867.312122 | 1.441689 | -0.0001122621
|  | 1880.17289 | 1.35751 | 0.0002169479 |  | 1867.191621 | 1.441706 | -0.0001037148
|  | 1880.052889 | 1.357482 | 0.0002190494 |  | 1867.071121 | 1.441721 | -0.0001062206
|  | 1879.932888 | 1.357456 | 0.0002265953 |  | 1866.95062 | 1.441731 | -0.0001161987
|  | 1879.812888 | 1.357435 | 0.0002379517 |  | 1866.830119 | 1.441737 | -0.0001303345
|  | 1879.692887 | 1.357417 | 0.0002511732256 |  | 1866.709618 | 1.441739 | -0.0001472566
|  | 1879.572886 | 1.357404856 | 0.0002645563 |  | 1866.589117 | 1.441737 | -0.0001673336
|  | 1879.452885 | 1.357397 | 0.0002760892 |  | 1866.468616 | 1.441731738 | -0.0001917218
|  | 1879.332884 | 1.35739 | 0.000285119513 |  | 1866.348115 | 1.441719 | -0.0002199699
|  | 1879.212883 | 1.357386 | 0.0002912444664 |  | 1866.227614 | 1.441694 | -0.0002487518
|  | 1879.092883 | 1.357382 | 0.0002946883 |  | 1866.107113 | 1.441658655 | -0.0002725980815
|  | 1878.972882 | 1.357376893 | 0.0002961477287 |  | 1865.986612 | 1.441613 | -0.0002849597
|  | 1878.852881 | 1.357371 | 0.0002959271 |  | 1865.866111 | 1.441565 | -0.0002814839
|  | 1878.73288 | 1.357365 | 0.0002946680295 |  | 1865.745611 | 1.44152296 | -0.0002620184
|  | 1878.612879 | 1.357356694 | 0.0002927146 |  | 1865.62511 | 1.441494 | -0.0002316054277
|  | 1878.492878 | 1.357348 | 0.0002902166 |  | 1865.504609 | 1.441481732 | -0.0001986779
|  | 1878.372877 | 1.357338238 | 0.0002874922 |  | 1865.384108 | 1.441484436 | -0.0001719555
|  | 1878.252877 | 1.357328 | 0.0002849068 |  | 1865.263607 | 1.441496 | -0.0001574267
|  | 1878.132876 | 1.357315959 | 0.0002825981 |  | 1865.143106 | 1.441507525 | -0.0001563446
|  | 1878.012875 | 1.357304 | 0.0002808079 |  | 1865.022605 | 1.441513 | -0.0001651013
|  | 1877.892874 | 1.357291 | 0.0002793983 |  | 1864.902104 | 1.44151 | -0.000177424
|  | 1877.772873 | 1.357279 | 0.0002783312 |  | 1864.781603 | 1.441499 | -0.000187218
|  | 1877.652872 | 1.357266 | 0.0002772985 |  | 1864.661102 | 1.441485228 | -0.0001916965
|  | 1877.532872 | 1.357253 | 0.0002761127 |  | 1864.540602 | 1.441473 | -0.0001912548
|  | 1877.412871 | 1.357239 | 0.0002752123217 |  | 1864.420101 | 1.441466 | -0.0001895101
|  | 1877.29287 | 1.357223 | 0.0002752601 |  | 1864.2996 | 1.441463 | -0.000190481
|  | 1877.172869 | 1.357207 | 0.0002768992 |  | 1864.179099 | 1.441461 | -0.0001965675
|  | 1877.052868 | 1.357190596 | 0.0002810989 |  | 1864.058598 | 1.441456 | -0.0002071202162
|  | 1876.932868 | 1.357175396 | 0.0002878581 |  | 1863.938097 | 1.441447 | -0.0002194876161
|  | 1876.812867 | 1.357163 | 0.0002966979 |  | 1863.817596 | 1.441433 | -0.0002302984682
|  | 1876.692866 | 1.357155 | 0.000305986 |  | 1863.697095 | 1.441418 | -0.0002377617197
|  | 1876.572865 | 1.35715 | 0.0003138792546 |  | 1863.576594 | 1.441404 | -0.0002425115
|  | 1876.452864 | 1.357148 | 0.0003184432513 |  | 1863.456093 | 1.441393699 | -0.0002472799
|  | 1876.332863 | 1.357148 | 0.000318347 |  | 1863.335592 | 1.441385 | -0.0002552279
|  | 1876.212863 | 1.357146577 | 0.0003132253 |  | 1863.215092 | 1.441375 | -0.0002678422
|  | 1876.092862 | 1.357142 | 0.0003044104498 |  | 1863.094591 | 1.441359129 | -0.0002837965001
|  | 1875.972861 | 1.35713133 | 0.0002938377 |  | 1862.97409 | 1.441337 | -0.0002993991
|  | 1875.85286 | 1.357116 | 0.0002840721 |  | 1862.853589 | 1.441308134 | -0.0003102814
|  | 1875.732859 | 1.357096 | 0.0002773805 |  | 1862.733088 | 1.441277 | -0.0003134755
|  | 1875.612858 | 1.357075 | 0.0002754134 |  | 1862.612587 | 1.441248 | -0.0003088654
|  | 1875.492857 | 1.357053 | 0.0002786378 |  | 1862.492086 | 1.441224 | -0.000299509
|  | 1875.372857 | 1.357034 | 0.000286053 |  | 1862.371585 | 1.44120697 | -0.0002897627
|  | 1875.252856 | 1.357019 | 0.0002957736907 |  | 1862.251084 | 1.441194 | -0.0002827550696
|  | 1875.132855 | 1.357008 | 0.0003055346 |  | 1862.130583 | 1.441181 | -0.0002789673
|  | 1875.012854 | 1.357001 | 0.0003135387 |  | 1862.010083 | 1.441166 | -0.0002760246766
|  | 1874.892853 | 1.356995 | 0.0003187501 |  | 1861.889582 | 1.441148 | -0.0002703014
|  | 1874.772853 | 1.356989 | 0.0003212027 |  | 1861.769081 | 1.441133 | -0.0002593183
|  | 1874.652852 | 1.356983 | 0.0003218049 |  | 1861.64858 | 1.441124 | -0.000243888072
|  | 1874.532851 | 1.356975 | 0.0003217531 |  | 1861.528079 | 1.441125 | -0.0002287568
|  | 1874.41285 | 1.356966 | 0.0003220909 |  | 1861.407578 | 1.441136 | -0.0002206968
|  | 1874.292849 | 1.356957 | 0.0003231782 |  | 1861.287077 | 1.441152 | -0.0002258494
|  | 1874.172848 | 1.356949 | 0.0003246539 |  | 1861.166576 | 1.441165 | -0.0002464677
|  | 1874.052848 | 1.356942 | 0.0003253444 |  | 1861.046075 | 1.441167588 | -0.0002792994803
|  | 1873.932847 | 1.356936 | 0.0003241641 |  | 1860.925574 | 1.441153048 | -0.0003166011
|  | 1873.812846 | 1.356929 | 0.000320489 |  | 1860.805073 | 1.441122 | -0.0003492521
|  | 1873.692845 | 1.356921 | 0.0003146209 |  | 1860.684573 | 1.441081 | -0.0003698381622
|  | 1873.572844 | 1.356909 | 0.0003076303 |  | 1860.564072 | 1.441037 | -0.0003761524
|  | 1873.452843 | 1.356893 | 0.0003014572 |  | 1860.443571 | 1.440998 | -0.0003711453
|  | 1873.332842 | 1.356875 | 0.0002978349 |  | 1860.32307 | 1.440966871 | -0.0003607303
|  | 1873.212842 | 1.356855 | 0.0002979647 |  | 1860.202569 | 1.440942 | -0.0003509264932
|  | 1873.092841 | 1.356836 | 0.0003020824 |  | 1860.082068 | 1.44092 | -0.0003443065
|  | 1872.97284 | 1.356819 | 0.0003094001778 |  | 1859.961567 | 1.440894 | -0.0003388066
|  | 1872.852839 | 1.356805 | 0.0003182855 |  | 1859.841066 | 1.440865 | -0.0003294364
|  | 1872.732838 | 1.356795 | 0.0003272652 |  | 1859.720565 | 1.440834 | -0.0003112822
|  | 1872.612837 | 1.356787 | 0.0003351908731 |  | 1859.600064 | 1.440808919 | -0.0002825219
|  | 1872.492837 | 1.35678 | 0.0003415125 |  | 1859.479563 | 1.440796194 | -0.0002464465141
|  | 1872.372836 | 1.356775 | 0.0003460628 |  | 1859.359063 | 1.4408 | -0.0002109433
|  | 1872.252835 | 1.35677 | 0.000349196509 |  | 1859.238562 | 1.44081829 | -0.0001850244
|  | 1872.132834 | 1.356764177 | 0.0003511031 |  | 1859.118061 | 1.440844 | -0.0001751991
|  | 1872.012833 | 1.356759 | 0.0003519627 |  | 1858.99756 | 1.440867868 | -0.0001825003
|  | 1871.892833 | 1.356753 | 0.0003517022867 |  | 1858.877059 | 1.440881 | -0.0002021526
|  | 1871.772832 | 1.356747 | 0.0003506794 |  | 1858.756558 | 1.440880795 | -0.0002256265
|  | 1871.652831 | 1.356739 | 0.0003492124836 |  | 1858.636057 | 1.440869 | -0.0002447658
|  | 1871.53283 | 1.356730481 | 0.0003478586 |  | 1858.515556 | 1.440852 | -0.0002548256
|  | 1871.412829 | 1.356721 | 0.0003473845 |  | 1858.395055 | 1.440837 | -0.0002565361
|  | 1871.292828 | 1.356712 | 0.0003481686 |  | 1858.274554 | 1.440829514 | -0.0002549682
|  | 1871.172828 | 1.356703 | 0.000349922 |  | 1858.154054 | 1.440828796 | -0.0002562338
|  | 1871.052827 | 1.356696 | 0.0003522312634 |  | 1858.033553 | 1.440831 | -0.0002646083
|  | 1870.932826 | 1.356691225 | 0.0003542589 |  | 1857.913052 | 1.44083 | -0.0002803236
|  | 1870.812825 | 1.356688 | 0.0003551534 |  | 1857.792551 | 1.440824 | -0.0002999034669
|  | 1870.692824 | 1.356685 | 0.0003544624 |  | 1857.67205 | 1.440811 | -0.0003187597813
|  | 1870.572823 | 1.356684 | 0.0003521020681 |  | 1857.551549 | 1.440794272 | -0.0003339
|  | 1870.452822 | 1.356683064 | 0.000347922858 |  | 1857.431048 | 1.440779 | -0.0003457589
|  | 1870.332822 | 1.356683 | 0.00034155 |  | 1857.310547 | 1.440767 | -0.0003583074
|  | 1870.212821 | 1.356684 | 0.0003319604 |  | 1857.190046 | 1.440756 | -0.0003762667
|  | 1870.09282 | 1.356685 | 0.0003178166 |  | 1857.069545 | 1.440741 | -0.0004017152
|  | 1869.972819 | 1.356684 | 0.0002981541 |  | 1856.949044 | 1.440715481 | -0.0004320936
|  | 1869.852818 | 1.356678 | 0.000272677 |  | 1856.828544 | 1.440675 | -0.0004599524
|  | 1869.732818 | 1.356663935 | 0.0002429647 |  | 1856.708043 | 1.440622 | -0.0004761772
|  | 1869.612817 | 1.35664 | 0.0002121676 |  | 1856.587542 | 1.440564395 | -0.0004741986
|  | 1869.492816 | 1.356605 | 0.0001848073 |  | 1856.467041 | 1.440512786 | -0.0004530681
|  | 1869.372815 | 1.356560879 | 0.0001657004 |  | 1856.34654 | 1.440477 | -0.000419153969
|  | 1869.252814 | 1.356511099 | 0.0001584112 |  | 1856.226039 | 1.440461 | -0.0003834621
|  | 1869.132813 | 1.356462 | 0.0001642592 |  | 1856.105538 | 1.440461 | -0.0003572497
|  | 1869.012813 | 1.356417 | 0.0001820032 |  | 1855.985037 | 1.440469 | -0.0003474123726
|  | 1868.892812 | 1.356382 | 0.0002081251 |  | 1855.864536 | 1.440472 | -0.000353254
|  | 1868.772811 | 1.356358 | 0.0002376864 |  | 1855.744035 | 1.44046264 | -0.0003674671
|  | 1868.65281 | 1.356345 | 0.0002658612 |  | 1855.623535 | 1.440439 | -0.0003796668
|  | 1868.532809 | 1.356340242 | 0.000288732 |  | 1855.503034 | 1.440408 | -0.0003810669588
|  | 1868.412808 | 1.35634 | 0.000304257 |  | 1855.382533 | 1.440377159 | -0.0003689968343
|  | 1868.292807 | 1.356341 | 0.000312308 |  | 1855.262032 | 1.440357 | -0.000347924734
|  | 1868.172807 | 1.356338962 | 0.000314223 |  | 1855.141531 | 1.44035 | -0.0003267748
|  | 1868.052806 | 1.356333 | 0.0003122806629 |  | 1855.02103 | 1.440354 | -0.0003142765
|  | 1867.932805 | 1.356322 | 0.0003091916 |  | 1854.900529 | 1.440359113 | -0.0003148275
|  | 1867.812804 | 1.356306 | 0.0003076539 |  | 1854.780028 | 1.440357969 | -0.0003263104
|  | 1867.692803 | 1.356286502 | 0.0003097963 |  | 1854.659527 | 1.440344684 | -0.000341162
|  | 1867.572802 | 1.356266 | 0.0003169740667 |  | 1854.539026 | 1.440321 | -0.0003505884
|  | 1867.452802 | 1.356248 | 0.00032936 |  | 1854.418525 | 1.440293396 | -0.0003491648
|  | 1867.332801 | 1.356233 | 0.00034589 |  | 1854.298025 | 1.440271 | -0.0003374019
|  | 1867.2128 | 1.356224 | 0.0003645679 |  | 1854.177524 | 1.440259 | -0.0003215796
|  | 1867.092799 | 1.356222 | 0.0003824953 |  | 1854.057023 | 1.440258 | -0.0003106103212
|  | 1866.972798 | 1.356226299 | 0.0003967931 |  | 1853.936522 | 1.440260875 | -0.0003108745
|  | 1866.852798 | 1.356234 | 0.0004050944 |  | 1853.816021 | 1.44026 | -0.0003231275
|  | 1866.732797 | 1.356244 | 0.0004060484 |  | 1853.69552 | 1.440247019 | -0.0003415709
|  | 1866.612796 | 1.356251474 | 0.0003998835 |  | 1853.575019 | 1.440220759 | -0.0003568685
|  | 1866.492795 | 1.356254916 | 0.0003880561 |  | 1853.454518 | 1.440186 | -0.000360705
|  | 1866.372794 | 1.356252 | 0.000372764 |  | 1853.334017 | 1.440151 | -0.0003499885
|  | 1866.252793 | 1.356243 | 0.0003565467 |  | 1853.213516 | 1.440126 | -0.0003283541
|  | 1866.132793 | 1.356228 | 0.0003420179 |  | 1853.093016 | 1.440115 | -0.0003041216
|  | 1866.012792 | 1.356208 | 0.000330978 |  | 1852.972515 | 1.440116 | -0.0002862939
|  | 1865.892791 | 1.356185 | 0.0003246300435 |  | 1852.852014 | 1.440121 | -0.0002800984
|  | 1865.77279 | 1.356161 | 0.0003235773 |  | 1852.731513 | 1.440121 | -0.0002841187
|  | 1865.652789 | 1.356138 | 0.0003274647 |  | 1852.611012 | 1.440112 | -0.0002915488
|  | 1865.532788 | 1.356119 | 0.0003352808 |  | 1852.490511 | 1.440095 | -0.0002940358
|  | 1865.412787 | 1.356103 | 0.0003451475 |  | 1852.37001 | 1.440076 | -0.0002865181
|  | 1865.292787 | 1.356093 | 0.0003546672 |  | 1852.249509 | 1.440064 | -0.0002702395
|  | 1865.172786 | 1.356085 | 0.0003618988 |  | 1852.129008 | 1.440067 | -0.0002529461
|  | 1865.052785 | 1.35608 | 0.0003653445 |  | 1852.008507 | 1.440081 | -0.0002448528805
|  | 1864.932784 | 1.356074 | 0.0003647163 |  | 1851.888006 | 1.440099 | -0.0002535063855
|  | 1864.812783 | 1.356065 | 0.0003613076 |  | 1851.767506 | 1.440109 | -0.0002792207
|  | 1864.692783 | 1.356052 | 0.0003571865 |  | 1851.647005 | 1.440100975 | -0.0003140895
|  | 1864.572782 | 1.356035 | 0.0003548784 |  | 1851.526504 | 1.440072 | -0.0003450376
|  | 1864.452781 | 1.356016 | 0.0003564136 |  | 1851.406003 | 1.440028304 | -0.0003593961
|  | 1864.33278 | 1.355998 | 0.0003623571728 |  | 1851.285502 | 1.439982601 | -0.000350749
|  | 1864.212779 | 1.355982046 | 0.0003719207 |  | 1851.165001 | 1.43995 | -0.0003220047
|  | 1864.092778 | 1.35597 | 0.0003831403814 |  | 1851.0445 | 1.439940232 | -0.0002849006
|  | 1863.972778 | 1.355963 | 0.0003937824249 |  | 1850.923999 | 1.439954 | -0.0002546853
|  | 1863.852777 | 1.355958 | 0.0004021567 |  | 1850.803498 | 1.439983 | -0.0002436118543
|  | 1863.732776 | 1.355955 | 0.0004074287 |  | 1850.682997 | 1.440014 | -0.0002568262
|  | 1863.612775 | 1.355952 | 0.0004099504 |  | 1850.562496 | 1.440033303 | -0.0002902787
|  | 1863.492774 | 1.355948195 | 0.0004105768796 |  | 1850.441996 | 1.440032692 | -0.0003331104
|  | 1863.372773 | 1.355943737 | 0.0004098494 |  | 1850.321495 | 1.440012 | -0.0003732462
|  | 1863.252772 | 1.355939 | 0.0004080846 |  | 1850.200994 | 1.43998 | -0.0004022348
|  | 1863.132772 | 1.355933 | 0.0004048133 |  | 1850.080493 | 1.439943 | -0.0004179378465
|  | 1863.012771 | 1.355925985 | 0.0003997755 |  | 1849.959992 | 1.439911 | -0.0004243370217
|  | 1862.89277 | 1.355917 | 0.0003932174 |  | 1849.839491 | 1.439884 | -0.0004276984
|  | 1862.772769 | 1.355904 | 0.0003862273 |  | 1849.71899 | 1.43986 | -0.0004327336
|  | 1862.652768 | 1.355888 | 0.0003807868046 |  | 1849.598489 | 1.439833798 | -0.0004398274
|  | 1862.532767 | 1.355869 | 0.0003789969 |  | 1849.477988 | 1.439803 | -0.0004454037442
|  | 1862.412767 | 1.355851 | 0.0003817369 |  | 1849.357487 | 1.439767377 | -0.0004443446948
|  | 1862.292766 | 1.355834 | 0.0003885799 |  | 1849.236987 | 1.439733 | -0.0004337702217
|  | 1862.172765 | 1.355823 | 0.000397255 |  | 1849.116486 | 1.439706 | -0.0004151372
|  | 1862.052764 | 1.355817 | 0.0004045566 |  | 1848.995985 | 1.439690863 | -0.0003943779
|  | 1861.932763 | 1.355814 | 0.0004073275 |  | 1848.875484 | 1.439685 | -0.0003789952856
|  | 1861.812763 | 1.355810681 | 0.0004043362 |  | 1848.754983 | 1.439685 | -0.000374043
|  | 1861.692762 | 1.355804288 | 0.0003962424 |  | 1848.634482 | 1.43968 | -0.0003796487
|  | 1861.572761 | 1.355791 | 0.0003859567 |  | 1848.513981 | 1.439665 | -0.0003900741
|  | 1861.45276 | 1.355771829 | 0.000377496 |  | 1848.39348 | 1.439639 | -0.0003969712
|  | 1861.332759 | 1.355747 | 0.000374658 |  | 1848.272979 | 1.439607 | -0.0003929881251
|  | 1861.212758 | 1.355722 | 0.0003792056203 |  | 1848.152478 | 1.439577 | -0.0003756293
|  | 1861.092758 | 1.355699 | 0.0003909629 |  | 1848.031977 | 1.439558 | -0.0003487036
|  | 1860.972757 | 1.355682875 | 0.000407023 |  | 1847.911477 | 1.439554168 | -0.0003205569
|  | 1860.852756 | 1.355674 | 0.0004237034 |  | 1847.790976 | 1.439563 | -0.0003000787
|  | 1860.732755 | 1.355672 | 0.0004370886 |  | 1847.670475 | 1.439578 | -0.000292871
|  | 1860.612754 | 1.355673 | 0.0004447874 |  | 1847.549974 | 1.43959 | -0.0002986753
|  | 1860.492753 | 1.355674 | 0.0004462476 |  | 1847.429473 | 1.439593 | -0.0003119976823
|  | 1860.372752 | 1.355672 | 0.0004428995 |  | 1847.308972 | 1.439587 | -0.0003253227
|  | 1860.252752 | 1.355667 | 0.000436986 |  | 1847.188471 | 1.439574458 | -0.0003330686
|  | 1860.132751 | 1.355656 | 0.0004312444 |  | 1847.06797 | 1.439564 | -0.0003344403
|  | 1860.01275 | 1.35564235 | 0.0004280455704 |  | 1846.947469 | 1.439558179 | -0.0003332079
|  | 1859.892749 | 1.355627 | 0.0004282975 |  | 1846.826968 | 1.439559 | -0.0003355255
|  | 1859.772748 | 1.355613 | 0.0004321412148 |  | 1846.706468 | 1.439563 | -0.0003461557704
|  | 1859.652747 | 1.3556 | 0.0004385791524 |  | 1846.585967 | 1.439561 | -0.0003652447
|  | 1859.532747 | 1.355591697 | 0.000446051975 |  | 1846.465466 | 1.43955 | -0.0003882116
|  | 1859.412746 | 1.355587 | 0.0004526847 |  | 1846.344965 | 1.439529 | -0.0004079057
|  | 1859.292745 | 1.355585 | 0.0004567625 |  | 1846.224464 | 1.439502 | -0.0004181642322
|  | 1859.172744 | 1.355585 | 0.0004568535 |  | 1846.103963 | 1.439477 | -0.0004175618
|  | 1859.052743 | 1.355584262 | 0.0004522114 |  | 1845.983462 | 1.439461 | -0.0004102551
|  | 1858.932743 | 1.355581 | 0.0004432157 |  | 1845.862961 | 1.439457 | -0.0004040263
|  | 1858.812742 | 1.355574 | 0.0004309346652 |  | 1845.74246 | 1.439461 | -0.0004065788
|  | 1858.692741 | 1.355562 | 0.0004176822 |  | 1845.621959 | 1.439465987 | -0.000421678
|  | 1858.57274 | 1.355544 | 0.0004057707514 |  | 1845.501458 | 1.439463 | -0.0004469896
|  | 1858.452739 | 1.355521 | 0.0003978187831 |  | 1845.380958 | 1.439449762 | -0.0004756035
|  | 1858.332738 | 1.355495739 | 0.0003953286 |  | 1845.260457 | 1.439426 | -0.0004998459
|  | 1858.212738 | 1.355471 | 0.0003986639 |  | 1845.139956 | 1.439399 | -0.0005153991
|  | 1858.092737 | 1.355449 | 0.0004064393509 |  | 1845.019455 | 1.439376 | -0.0005241661
|  | 1857.972736 | 1.355431 | 0.0004168873727 |  | 1844.898954 | 1.439361754 | -0.0005331086
|  | 1857.852735 | 1.355417891 | 0.0004275643043 |  | 1844.778453 | 1.439353 | -0.0005510081
|  | 1857.732734 | 1.355407 | 0.0004368771 |  | 1844.657952 | 1.439343 | -0.0005833899
|  | 1857.612733 | 1.355399 | 0.0004439491 |  | 1844.537451 | 1.439318293 | -0.0006285903
|  | 1857.492732 | 1.35539 | 0.0004490341 |  | 1844.41695 | 1.439271319 | -0.0006770912846
|  | 1857.372732 | 1.355381 | 0.0004530768 |  | 1844.296449 | 1.4392 | -0.0007150765
|  | 1857.252731 | 1.355372 | 0.000457243 |  | 1844.175949 | 1.439113345 | -0.0007299518
|  | 1857.13273 | 1.355362 | 0.0004619786 |  | 1844.055448 | 1.439024 | -0.0007153801132
|  | 1857.012729 | 1.355353848 | 0.0004671488 |  | 1843.934947 | 1.438947 | -0.0006746971
|  | 1856.892728 | 1.355347 | 0.0004717893089 |  | 1843.814446 | 1.438893 | -0.0006186237211
|  | 1856.772728 | 1.355342 | 0.0004749808 |  | 1843.693945 | 1.438863 | -0.0005607257
|  | 1856.652727 | 1.355337 | 0.000475616 |  | 1843.573444 | 1.438851247 | -0.0005120127
|  | 1856.532726 | 1.355331 | 0.0004740528 |  | 1843.452943 | 1.438848 | -0.0004764248
|  | 1856.412725 | 1.355324 | 0.0004707651 |  | 1843.332442 | 1.438844 | -0.0004509199
|  | 1856.292724 | 1.355313091 | 0.0004670034 |  | 1843.211941 | 1.438836 | -0.0004287153
|  | 1856.172723 | 1.355301 | 0.0004643109 |  | 1843.09144 | 1.438827 | -0.0004037041
|  | 1856.052723 | 1.355286754 | 0.0004631892566 |  | 1842.970939 | 1.438824 | -0.0003747179
|  | 1855.932722 | 1.355272832 | 0.0004639798 |  | 1842.850439 | 1.438832 | -0.0003464168406
|  | 1855.812721 | 1.355259 | 0.0004660264 |  | 1842.729938 | 1.43885141 | -0.0003271063
|  | 1855.69272 | 1.355247 | 0.0004686078 |  | 1842.609437 | 1.438875866 | -0.0003239322
|  | 1855.572719 | 1.355234 | 0.0004714722 |  | 1842.488936 | 1.438896 | -0.0003386325696
|  | 1855.452718 | 1.355222 | 0.0004744334 |  | 1842.368435 | 1.438901 | -0.0003657225
|  | 1855.332717 | 1.355209966 | 0.0004778475 |  | 1842.247934 | 1.438887 | -0.000394667238
|  | 1855.212717 | 1.355198 | 0.0004821676 |  | 1842.127433 | 1.438858 | -0.0004144986464
|  | 1855.092716 | 1.355187 | 0.0004873884 |  | 1842.006932 | 1.438823 | -0.0004188765147
|  | 1854.972715 | 1.35517763 | 0.0004932879 |  | 1841.886431 | 1.438792 | -0.000408793
|  | 1854.852714 | 1.35517 | 0.000498513 |  | 1841.76593 | 1.438773 | -0.0003918407435
|  | 1854.732713 | 1.355164 | 0.0005025228 |  | 1841.645429 | 1.438766 | -0.0003780869
|  | 1854.612712 | 1.355157664 | 0.0005043953 |  | 1841.524929 | 1.438765 | -0.0003747426
|  | 1854.492712 | 1.355151 | 0.000504528 |  | 1841.404428 | 1.43876 | -0.0003824654
|  | 1854.372711 | 1.355142 | 0.0005038453 |  | 1841.283927 | 1.438744 | -0.0003950983
|  | 1854.25271 | 1.355132 | 0.0005037331 |  | 1841.163426 | 1.438714 | -0.0004025129
|  | 1854.132709 | 1.355122 | 0.0005051704 |  | 1841.042925 | 1.438679 | -0.0003963673
|  | 1854.012708 | 1.355112 | 0.0005082738 |  | 1840.922424 | 1.438647 | -0.0003744969108
|  | 1853.892708 | 1.355104 | 0.0005121925 |  | 1840.801923 | 1.43863 | -0.0003423132279
|  | 1853.772707 | 1.355098 | 0.0005152219 |  | 1840.681422 | 1.438631 | -0.0003105406
|  | 1853.652706 | 1.355094 | 0.0005159091 |  | 1840.560921 | 1.438647 | -0.0002903024
|  | 1853.532705 | 1.35509 | 0.0005131266 |  | 1840.44042 | 1.438667 | -0.0002876107
|  | 1853.412704 | 1.355084 | 0.0005075184 |  | 1840.31992 | 1.438681 | -0.000300776029
|  | 1853.292703 | 1.355074 | 0.0005002242 |  | 1840.199419 | 1.438681 | -0.0003216109245
|  | 1853.172703 | 1.355061 | 0.0004934391 |  | 1840.078918 | 1.438667 | -0.0003395551
|  | 1853.052702 | 1.355045 | 0.0004889137 |  | 1839.958417 | 1.438645 | -0.0003468324
|  | 1852.932701 | 1.355027 | 0.0004877324 |  | 1839.837916 | 1.438627 | -0.0003427091
|  | 1852.8127 | 1.355009 | 0.0004898237398 |  | 1839.717415 | 1.438619049 | -0.0003333582
|  | 1852.692699 | 1.354993 | 0.0004941743961 |  | 1839.596914 | 1.438623 | -0.0003285028
|  | 1852.572698 | 1.354979 | 0.0004997791 |  | 1839.476413 | 1.438632 | -0.0003363134
|  | 1852.452697 | 1.354966 | 0.0005060093 |  | 1839.355912 | 1.438638 | -0.0003588915
|  | 1852.332697 | 1.354956 | 0.000512588 |  | 1839.235411 | 1.438629879 | -0.000391281818
|  | 1852.212696 | 1.354946 | 0.0005195676 |  | 1839.11491 | 1.438604529 | -0.0004232608451
|  | 1852.092695 | 1.354938162 | 0.0005268928226 |  | 1838.99441 | 1.438565 | -0.0004445158
|  | 1851.972694 | 1.354933 | 0.0005337801 |  | 1838.873909 | 1.438521 | -0.0004494148
|  | 1851.852693 | 1.354931 | 0.0005387063607 |  | 1838.753408 | 1.438483 | -0.0004389804
|  | 1851.732693 | 1.354931 | 0.0005398335919 |  | 1838.632907 | 1.438457196 | -0.0004205265055
|  | 1851.612692 | 1.354931 | 0.0005361437 |  | 1838.512406 | 1.438445 | -0.00040379
|  | 1851.492691 | 1.354929 | 0.000527757 |  | 1838.391905 | 1.438441 | -0.0003961384359
|  | 1851.37269 | 1.35492133 | 0.0005163188 |  | 1838.271404 | 1.438438 | -0.0003993668
|  | 1851.252689 | 1.354908 | 0.0005049334 |  | 1838.150903 | 1.438427 | -0.0004095076121
|  | 1851.132688 | 1.354889 | 0.0004967585 |  | 1838.030402 | 1.438407 | -0.0004195498849
|  | 1851.012688 | 1.354867 | 0.0004939842 |  | 1837.909901 | 1.438382 | -0.0004234958
|  | 1850.892687 | 1.354847 | 0.0004969303 |  | 1837.789401 | 1.438358 | -0.0004195794
|  | 1850.772686 | 1.354829 | 0.0005040846 |  | 1837.6689 | 1.43834 | -0.0004110813
|  | 1850.652685 | 1.354817 | 0.0005126119841 |  | 1837.548399 | 1.438329 | -0.0004042239
|  | 1850.532684 | 1.354808 | 0.0005197553 |  | 1837.427898 | 1.438323 | -0.0004045419
|  | 1850.412683 | 1.354802 | 0.0005238436507 |  | 1837.307397 | 1.438315 | -0.0004138672
|  | 1850.292682 | 1.354796 | 0.0005244595249 |  | 1837.186896 | 1.438298 | -0.000428914587
|  | 1850.172682 | 1.354788 | 0.0005229512 |  | 1837.066395 | 1.43827 | -0.0004427237
|  | 1850.052681 | 1.354777 | 0.0005211975 |  | 1836.945894 | 1.438233718 | -0.0004484155
|  | 1849.93268 | 1.354765297 | 0.0005205441 |  | 1836.825393 | 1.438195 | -0.0004420195156
|  | 1849.812679 | 1.354753 | 0.0005215513 |  | 1836.704892 | 1.438161472 | -0.0004244685
|  | 1849.692678 | 1.354742 | 0.0005234024 |  | 1836.584391 | 1.438138 | -0.0004008363
|  | 1849.572677 | 1.35473226 | 0.0005249371 |  | 1836.463891 | 1.438125 | -0.0003776164
|  | 1849.452677 | 1.354723 | 0.0005252646 |  | 1836.34339 | 1.438119 | -0.0003596298
|  | 1849.332676 | 1.354713 | 0.0005242749 |  | 1836.222889 | 1.438115 | -0.0003480169
|  | 1849.212675 | 1.354701245 | 0.0005229282 |  | 1836.102388 | 1.43811 | -0.0003403729
|  | 1849.092674 | 1.354687655 | 0.0005228346 |  | 1835.981887 | 1.438104 | -0.0003330472
|  | 1848.972673 | 1.354674 | 0.000525038 |  | 1835.861386 | 1.438098 | -0.0003239299
|  | 1848.852673 | 1.354661 | 0.0005296288 |  | 1835.740885 | 1.438097564 | -0.0003142244
|  | 1848.732672 | 1.354652 | 0.0005353007 |  | 1835.620384 | 1.438103 | -0.0003081859492
|  | 1848.612671 | 1.354646 | 0.0005399829 |  | 1835.499883 | 1.438114208 | -0.0003109762
|  | 1848.49267 | 1.354643 | 0.0005412808 |  | 1835.379382 | 1.438124 | -0.0003255862814
|  | 1848.372669 | 1.354639087 | 0.0005380976813 |  | 1835.258882 | 1.438126 | -0.0003509706
|  | 1848.252668 | 1.354633 | 0.0005306099 |  | 1835.138381 | 1.438115 | -0.0003815997655
|  | 1848.132668 | 1.354623 | 0.0005209105 |  | 1835.01788 | 1.43809 | -0.000409823
|  | 1848.012667 | 1.354608 | 0.0005115687657 |  | 1834.897379 | 1.438054 | -0.0004289158
|  | 1847.892666 | 1.354588 | 0.0005050906 |  | 1834.776878 | 1.438016 | -0.0004360304
|  | 1847.772665 | 1.354565694 | 0.0005032664911 |  | 1834.656377 | 1.437982 | -0.0004331218
|  | 1847.652664 | 1.354544 | 0.0005060265 |  | 1834.535876 | 1.437954 | -0.000425701
|  | 1847.532663 | 1.354525 | 0.0005121862 |  | 1834.415375 | 1.43793292 | -0.0004194250147
|  | 1847.412662 | 1.354509 | 0.0005198323727 |  | 1834.294874 | 1.437914 | -0.0004172661
|  | 1847.292662 | 1.354495 | 0.0005272684 |  | 1834.174373 | 1.437891 | -0.0004182189
|  | 1847.172661 | 1.354484 | 0.0005334647 |  | 1834.053872 | 1.437862 | -0.0004177537
|  | 1847.05266 | 1.354472 | 0.0005383763483 |  | 1833.933372 | 1.43783 | -0.0004101972
|  | 1846.932659 | 1.35446 | 0.0005427696 |  | 1833.812871 | 1.437798142 | -0.0003923586
|  | 1846.812658 | 1.354447 | 0.0005477430985 |  | 1833.69237 | 1.437774655 | -0.0003654721547
|  | 1846.692658 | 1.354434 | 0.0005542028 |  | 1833.571869 | 1.437764 | -0.0003351819
|  | 1846.572657 | 1.354421 | 0.000562278965 |  | 1833.451368 | 1.437768 | -0.0003094245
|  | 1846.452656 | 1.35441 | 0.0005718362 |  | 1833.330867 | 1.437781 | -0.0002952134
|  | 1846.332655 | 1.354402 | 0.0005821484692 |  | 1833.210366 | 1.437794956 | -0.0002955818996
|  | 1846.212654 | 1.354395 | 0.0005926854 |  | 1833.089865 | 1.437803 | -0.0003083761
|  | 1846.092653 | 1.354391 | 0.0006030009 |  | 1832.969364 | 1.4378 | -0.0003273731
|  | 1845.972653 | 1.354389 | 0.0006127270448 |  | 1832.848863 | 1.437785 | -0.0003452674
|  | 1845.852652 | 1.354391 | 0.0006215062861 |  | 1832.728362 | 1.437763 | -0.0003563981653
|  | 1845.732651 | 1.354395 | 0.0006289033 |  | 1832.607862 | 1.437739 | -0.0003591735474
|  | 1845.61265 | 1.354402 | 0.0006335929 |  | 1832.487361 | 1.43772 | -0.000356
|  | 1845.492649 | 1.354413 | 0.0006340718 |  | 1832.36686 | 1.437706 | -0.0003518995145
|  | 1845.372648 | 1.354427 | 0.0006283685 |  | 1832.246359 | 1.437697 | -0.0003513946
|  | 1845.252647 | 1.354441 | 0.0006146386 |  | 1832.125858 | 1.437688114 | -0.0003565264477
|  | 1845.132647 | 1.354454 | 0.0005918761 |  | 1832.005357 | 1.437674614 | -0.0003657696
|  | 1845.012646 | 1.354459867 | 0.0005603893 |  | 1831.884856 | 1.437655 | -0.0003749593024
|  | 1844.892645 | 1.354457 | 0.0005215136 |  | 1831.764355 | 1.43763 | -0.0003794796
|  | 1844.772644 | 1.354442 | 0.0004785337981 |  | 1831.643854 | 1.437604 | -0.000376471482
|  | 1844.652643 | 1.354414 | 0.0004357764 |  | 1831.523353 | 1.437583 | -0.0003664787949
|  | 1844.532642 | 1.354372 | 0.0003982017 |  | 1831.402853 | 1.43757 | -0.000353542
|  | 1844.412642 | 1.354318 | 0.0003702025 |  | 1831.282352 | 1.437567 | -0.0003436146
|  | 1844.292641 | 1.354256 | 0.0003555815 |  | 1831.161851 | 1.437570338 | -0.0003422258
|  | 1844.17264 | 1.354192 | 0.0003561118 |  | 1831.04135 | 1.437575 | -0.0003525169
|  | 1844.052639 | 1.35413 | 0.0003719536 |  | 1830.920849 | 1.437574 | -0.0003742
|  | 1843.932638 | 1.354075 | 0.0004012886 |  | 1830.800348 | 1.437563 | -0.0004033751
|  | 1843.812638 | 1.354031045 | 0.0004404418393 |  | 1830.679847 | 1.437539 | -0.0004342884
|  | 1843.692637 | 1.354 | 0.0004853021 |  | 1830.559346 | 1.437502 | -0.0004611192
|  | 1843.572636 | 1.353982 | 0.0005311969 |  | 1830.438845 | 1.437456921 | -0.0004794256445
|  | 1843.452635 | 1.353975718 | 0.0005740811 |  | 1830.318344 | 1.437407 | -0.0004873531
|  | 1843.332634 | 1.353979 | 0.0006106117 |  | 1830.197843 | 1.437357 | -0.0004852372236
|  | 1843.212633 | 1.353988496 | 0.000639097 |  | 1830.077343 | 1.437309 | -0.0004745948
|  | 1843.092633 | 1.354001 | 0.0006591458 |  | 1829.956842 | 1.437264438 | -0.0004573384
|  | 1842.972632 | 1.354013 | 0.0006715662 |  | 1829.836341 | 1.437224 | -0.0004348269
|  | 1842.852631 | 1.354023 | 0.0006780998 |  | 1829.71584 | 1.437189 | -0.0004076915
|  | 1842.73263 | 1.354031 | 0.0006805369 |  | 1829.595339 | 1.437159 | -0.0003766587
|  | 1842.612629 | 1.354036 | 0.0006802764 |  | 1829.474838 | 1.437136 | -0.0003429306
|  | 1842.492628 | 1.354038965 | 0.0006780552 |  | 1829.354337 | 1.437121 | -0.0003084817
|  | 1842.372627 | 1.35404 | 0.0006739876335 |  | 1829.233836 | 1.437114 | -0.0002759408
|  | 1842.252627 | 1.354039 | 0.0006679716 |  | 1829.113335 | 1.437113 | -0.000248051
|  | 1842.132626 | 1.354034 | 0.0006603628 |  | 1828.992834 | 1.437116546 | -0.0002266701
|  | 1842.012625 | 1.354026 | 0.0006521502 |  | 1828.872334 | 1.43712 | -0.0002118791702
|  | 1841.892624 | 1.354014 | 0.0006449365 |  | 1828.751833 | 1.437123 | -0.0002020772584
|  | 1841.772623 | 1.353997952 | 0.0006406471 |  | 1828.631332 | 1.43712128 | -0.0001944936
|  | 1841.652623 | 1.35398 | 0.0006406043 |  | 1828.510831 | 1.437117926 | -0.0001863259
|  | 1841.532622 | 1.353963939 | 0.0006449476 |  | 1828.39033 | 1.437115 | -0.0001761952
|  | 1841.412621 | 1.35395 | 0.0006525673 |  | 1828.269829 | 1.43711418 | -0.0001647915
|  | 1841.29262 | 1.35394 | 0.0006612435 |  | 1828.149328 | 1.437118095 | -0.0001545654
|  | 1841.172619 | 1.353934 | 0.0006685974 |  | 1828.028827 | 1.437126 | -0.0001484673
|  | 1841.052618 | 1.35393 | 0.0006730813 |  | 1827.908326 | 1.437136 | -0.0001488708
|  | 1840.932618 | 1.353925 | 0.0006744219 |  | 1827.787825 | 1.43714552 | -0.0001566237
|  | 1840.812617 | 1.353919 | 0.0006739291 |  | 1827.667324 | 1.43715 | -0.0001703603
|  | 1840.692616 | 1.35391 | 0.0006736499 |  | 1827.546824 | 1.437148 | -0.0001871713
|  | 1840.572615 | 1.353899809 | 0.0006751805168 |  | 1827.426323 | 1.437140771 | -0.0002042797
|  | 1840.452614 | 1.35389 | 0.0006788602 |  | 1827.305822 | 1.437129 | -0.0002199285
|  | 1840.332613 | 1.353883836 | 0.0006835519 |  | 1827.185321 | 1.437115 | -0.0002340501
|  | 1840.212612 | 1.35388 | 0.0006870191 |  | 1827.06482 | 1.4371 | -0.000247818
|  | 1840.092612 | 1.353879 | 0.0006871181 |  | 1826.944319 | 1.437081 | -0.0002620985373
|  | 1839.972611 | 1.353876 | 0.0006828172 |  | 1826.823818 | 1.437058946 | -0.0002766307
|  | 1839.85261 | 1.353871 | 0.0006748227 |  | 1826.703317 | 1.43703 | -0.0002890025
|  | 1839.732609 | 1.353861 | 0.0006654633 |  | 1826.582816 | 1.436996699 | -0.0002956469
|  | 1839.612608 | 1.353847 | 0.0006577903 |  | 1826.462315 | 1.43696 | -0.0002932100783
|  | 1839.492607 | 1.353829 | 0.0006539846 |  | 1826.341815 | 1.436927 | -0.0002805678729
|  | 1839.372607 | 1.353812 | 0.0006545096 |  | 1826.221314 | 1.436901 | -0.0002599712
|  | 1839.252606 | 1.353797232 | 0.0006580337 |  | 1826.100813 | 1.436888204 | -0.0002367915045
|  | 1839.132605 | 1.353786 | 0.0006619584 |  | 1825.980312 | 1.436887 | -0.0002181261
|  | 1839.012604 | 1.353778 | 0.0006636518402 |  | 1825.859811 | 1.436893 | -0.0002100069
|  | 1838.892603 | 1.35377 | 0.0006617776 |  | 1825.73931 | 1.4369 | -0.0002150969
|  | 1838.772603 | 1.353759471 | 0.0006567705 |  | 1825.618809 | 1.4369 | -0.0002317841
|  | 1838.652602 | 1.353745 | 0.0006506637 |  | 1825.498308 | 1.436889 | -0.000254551
|  | 1838.532601 | 1.353726 | 0.0006462205 |  | 1825.377807 | 1.436864199 | -0.0002762373
|  | 1838.4126 | 1.35370504 | 0.0006455378 |  | 1825.257306 | 1.436829579 | -0.000290577
|  | 1838.292599 | 1.353683 | 0.0006492261 |  | 1825.136805 | 1.436791 | -0.000294306
|  | 1838.172598 | 1.353663 | 0.0006567699 |  | 1825.016305 | 1.436752 | -0.0002875768785
|  | 1838.052598 | 1.353645 | 0.0006667182 |  | 1824.895804 | 1.436719 | -0.0002732693026
|  | 1837.932597 | 1.353631 | 0.000677586 |  | 1824.775303 | 1.436693 | -0.0002550996311
|  | 1837.812596 | 1.353618 | 0.0006885411 |  | 1824.654802 | 1.436672496 | -0.0002361714
|  | 1837.692595 | 1.353607 | 0.0006995324 |  | 1824.534301 | 1.436656 | -0.0002177653
|  | 1837.572594 | 1.353598075 | 0.0007106143 |  | 1824.4138 | 1.436644 | -0.0002000034
|  | 1837.452593 | 1.353591 | 0.0007218036 |  | 1824.293299 | 1.436634951 | -0.000183204
|  | 1837.332592 | 1.353587404 | 0.0007319756 |  | 1824.172798 | 1.436631 | -0.0001684461
|  | 1837.212592 | 1.353586 | 0.0007396732 |  | 1824.052297 | 1.43663 | -0.0001578746
|  | 1837.092591 | 1.353586 | 0.0007435281 |  | 1823.931796 | 1.436632 | -0.0001540157
|  | 1836.97259 | 1.353585 | 0.0007431707 |  | 1823.811295 | 1.436632 | -0.0001577723
|  | 1836.852589 | 1.353581 | 0.0007397075 |  | 1823.690795 | 1.436625 | -0.0001673764346
|  | 1836.732588 | 1.353573 | 0.0007355032736 |  | 1823.570294 | 1.43661 | -0.0001785289
|  | 1836.612588 | 1.353561 | 0.0007332528 |  | 1823.449793 | 1.436586 | -0.0001854720016
|  | 1836.492587 | 1.35354726 | 0.0007348307 |  | 1823.329292 | 1.436556264 | -0.0001832784135
|  | 1836.372586 | 1.353535 | 0.0007403846 |  | 1823.208791 | 1.436528702 | -0.0001701708261
|  | 1836.252585 | 1.353526 | 0.0007480529 |  | 1823.08829 | 1.436509 | -0.0001488264
|  | 1836.132584 | 1.353521329 | 0.0007549651263 |  | 1822.967789 | 1.436500924 | -0.000125276
|  | 1836.012583 | 1.35352 | 0.0007585403 |  | 1822.847288 | 1.436504 | -0.0001065541
|  | 1835.892583 | 1.353518 | 0.0007575199 |  | 1822.726787 | 1.436513 | -9.792291787e-05
|  | 1835.772582 | 1.353513887 | 0.0007528983462 |  | 1822.606286 | 1.436521807 | -0.0001008955
|  | 1835.652581 | 1.353505 | 0.0007472656 |  | 1822.485786 | 1.436524 | -0.0001125868
|  | 1835.53258 | 1.353493 | 0.0007434454 |  | 1822.365285 | 1.436518 | -0.0001274503787
|  | 1835.412579 | 1.353478 | 0.0007435208 |  | 1822.244784 | 1.436503 | -0.0001399627
|  | 1835.292578 | 1.353465 | 0.0007475902 |  | 1822.124283 | 1.436485 | -0.000146997
|  | 1835.172577 | 1.353454 | 0.0007541034926 |  | 1822.003782 | 1.436467 | -0.0001492182
|  | 1835.052577 | 1.353449 | 0.000760457 |  | 1821.883281 | 1.436452868 | -0.0001498708
|  | 1834.932576 | 1.353445323 | 0.000764224 |  | 1821.76278 | 1.436441 | -0.0001530416
|  | 1834.812575 | 1.353443 | 0.0007643878 |  | 1821.642279 | 1.436429 | -0.0001607868
|  | 1834.692574 | 1.35344 | 0.0007612661 |  | 1821.521778 | 1.436411 | -0.0001718578793
|  | 1834.572573 | 1.353434 | 0.0007563621 |  | 1821.401277 | 1.436385559 | -0.0001820148
|  | 1834.452572 | 1.353426 | 0.0007512463 |  | 1821.280776 | 1.436354 | -0.0001861148
|  | 1834.332572 | 1.353416 | 0.0007469655 |  | 1821.160276 | 1.43632 | -0.0001807208677
|  | 1834.212571 | 1.353406 | 0.0007434697 |  | 1821.039775 | 1.4362894 | -0.0001656854073
|  | 1834.09257 | 1.353395 | 0.0007400514 |  | 1820.919274 | 1.436268 | -0.0001447916
|  | 1833.972569 | 1.353384 | 0.000736204 |  | 1820.798773 | 1.436257 | -0.0001243203989
|  | 1833.852568 | 1.353371 | 0.0007322261 |  | 1820.678272 | 1.436253 | -0.0001099236
|  | 1833.732568 | 1.353355177 | 0.0007292301 |  | 1820.557771 | 1.436252 | -0.0001043538
|  | 1833.612567 | 1.353338 | 0.0007292169 |  | 1820.43727 | 1.436246 | -0.0001062812
|  | 1833.492566 | 1.35332 | 0.0007334074 |  | 1820.316769 | 1.436234 | -0.0001111299
|  | 1833.372565 | 1.353306 | 0.0007416939 |  | 1820.196268 | 1.436214 | -0.0001133806
|  | 1833.252564 | 1.353296 | 0.0007520163 |  | 1820.075767 | 1.436191319 | -0.0001089716
|  | 1833.132563 | 1.353293 | 0.0007613685 |  | 1819.955267 | 1.43617 | -9.713779165e-05
|  | 1833.012563 | 1.353293775 | 0.0007661546 |  | 1819.834766 | 1.436155 | -8.05487063e-05
|  | 1832.892562 | 1.353297 | 0.0007640977 |  | 1819.714265 | 1.436146 | -6.39156643e-05
|  | 1832.772561 | 1.353297 | 0.0007552154 |  | 1819.593764 | 1.436144 | -5.12734565e-05
|  | 1832.65256 | 1.353291 | 0.0007419462 |  | 1819.473263 | 1.436143445 | -4.430079e-05
|  | 1832.532559 | 1.353277402 | 0.0007281005 |  | 1819.352762 | 1.436141305 | -4.19032354e-05
|  | 1832.412558 | 1.353257514 | 0.0007181463 |  | 1819.232261 | 1.436136 | -4.09442e-05
|  | 1832.292557 | 1.353234 | 0.0007147125 |  | 1819.11176 | 1.436128642 | -3.86559332e-05
|  | 1832.172557 | 1.353211 | 0.0007185912 |  | 1818.991259 | 1.436122 | -3.39535e-05
|  | 1832.052556 | 1.353193 | 0.0007282168 |  | 1818.870758 | 1.436120113 | -2.866174965e-05
|  | 1831.932555 | 1.353180792 | 0.0007401058 |  | 1818.750257 | 1.436123 | -2.667678e-05
|  | 1831.812554 | 1.353175 | 0.0007507128 |  | 1818.629757 | 1.436128 | -3.165653e-05
|  | 1831.692553 | 1.353174 | 0.0007574419 |  | 1818.509256 | 1.43613 | -4.520884e-05
|  | 1831.572553 | 1.353174 | 0.0007590323 |  | 1818.388755 | 1.436126 | -6.547022725e-05
|  | 1831.452552 | 1.353174 | 0.0007562684 |  | 1818.268254 | 1.436111 | -8.740909e-05
|  | 1831.332551 | 1.353172 | 0.0007504612 |  | 1818.147753 | 1.436086 | -0.0001051111
|  | 1831.21255 | 1.353167 | 0.0007430662 |  | 1818.027252 | 1.436055 | -0.0001138813
|  | 1831.092549 | 1.353162 | 0.000734736 |  | 1817.906751 | 1.436025 | -0.0001125065
|  | 1830.972548 | 1.353156 | 0.0007249937 |  | 1817.78625 | 1.436 | -0.0001034537
|  | 1830.852548 | 1.353149 | 0.0007127033 |  | 1817.665749 | 1.435983 | -9.174865865e-05
|  | 1830.732547 | 1.35314 | 0.0006967514 |  | 1817.545248 | 1.435973 | -8.270352e-05
|  | 1830.612546 | 1.353125542 | 0.0006774893883 |  | 1817.424748 | 1.435967 | -7.958434e-05
|  | 1830.492545 | 1.353104 | 0.0006568915 |  | 1817.304247 | 1.43595978 | -8.22055644e-05
|  | 1830.372544 | 1.353074 | 0.0006388280031 |  | 1817.183746 | 1.435948 | -8.757364695e-05
|  | 1830.252543 | 1.353036 | 0.0006276495 |  | 1817.063245 | 1.435932 | -9.181041e-05
|  | 1830.132542 | 1.352994 | 0.0006270288 |  | 1816.942744 | 1.435915 | -9.235243e-05
|  | 1830.012542 | 1.352954 | 0.0006384453 |  | 1816.822243 | 1.435899 | -8.94688696e-05
|  | 1829.892541 | 1.35292 | 0.0006598271 |  | 1816.701742 | 1.435888485 | -8.637629275e-05
|  | 1829.77254 | 1.352898 | 0.0006866967 |  | 1816.581241 | 1.435881 | -8.729896e-05
|  | 1829.652539 | 1.352889 | 0.0007124032 |  | 1816.46074 | 1.435875 | -9.506103965e-05
|  | 1829.532538 | 1.352889 | 0.0007312074 |  | 1816.340239 | 1.435863 | -0.0001094082
|  | 1829.412537 | 1.352892 | 0.0007395944 |  | 1816.219738 | 1.435842046 | -0.0001264708
|  | 1829.292537 | 1.352894 | 0.0007377219 |  | 1816.099238 | 1.43581 | -0.0001400297
|  | 1829.172536 | 1.352888 | 0.0007293692 |  | 1815.978737 | 1.435771705 | -0.0001440506953
|  | 1829.052535 | 1.352872 | 0.0007203277 |  | 1815.858236 | 1.435731847 | -0.0001353498
|  | 1828.932534 | 1.352849 | 0.0007162149 |  | 1815.737735 | 1.435698543 | -0.0001153195
|  | 1828.812533 | 1.352823 | 0.0007206022 |  | 1815.617234 | 1.435676345 | -8.93065628e-05
|  | 1828.692533 | 1.3528 | 0.0007333897 |  | 1815.496733 | 1.435667 | -6.44573723e-05
|  | 1828.572532 | 1.352784 | 0.0007515242 |  | 1815.376232 | 1.435666 | -4.690115e-05
|  | 1828.452531 | 1.352777 | 0.0007699205 |  | 1815.255731 | 1.435668 | -3.950355e-05
|  | 1828.33253 | 1.352777096 | 0.0007834975 |  | 1815.13523 | 1.435666 | -4.08427e-05
|  | 1828.212529 | 1.352781 | 0.0007891624 |  | 1815.014729 | 1.435657 | -4.622937e-05
|  | 1828.092528 | 1.352783 | 0.0007865895 |  | 1814.894228 | 1.435641 | -5.037806e-05
|  | 1827.972528 | 1.35278 | 0.0007781942 |  | 1814.773728 | 1.435621 | -4.943812857e-05
|  | 1827.852527 | 1.35277 | 0.0007679048 |  | 1814.653227 | 1.435601 | -4.230992e-05
|  | 1827.732526 | 1.352753 | 0.0007591475 |  | 1814.532726 | 1.435584778 | -3.09642e-05
|  | 1827.612525 | 1.352732 | 0.0007550238 |  | 1814.412225 | 1.435573 | -1.844796e-05
|  | 1827.492524 | 1.352708751 | 0.0007560592 |  | 1814.291724 | 1.435566 | -7.304852455e-06
|  | 1827.372523 | 1.352687 | 0.00076223 |  | 1814.171223 | 1.43555993 | 1.596477e-06
|  | 1827.252522 | 1.352667 | 0.000772061066 |  | 1814.050722 | 1.435555 | 9.18485202e-06
|  | 1827.132522 | 1.352650064 | 0.0007845296 |  | 1813.930221 | 1.435551 | 1.674903174e-05
|  | 1827.012521 | 1.352636 | 0.0007982533 |  | 1813.80972 | 1.435550274 | 2.431936e-05
|  | 1826.89252 | 1.352627 | 0.0008128146922 |  | 1813.689219 | 1.435554 | 2.993816032e-05
|  | 1826.772519 | 1.35262 | 0.0008268778 |  | 1813.568719 | 1.435563 | 2.992832e-05
|  | 1826.652518 | 1.352618 | 0.000839579 |  | 1813.448218 | 1.435573 | 2.068712e-05
|  | 1826.532517 | 1.352618643 | 0.000849599 |  | 1813.327717 | 1.435579 | 8.50526e-07
|  | 1826.412517 | 1.352622 | 0.0008558444 |  | 1813.207216 | 1.435576244 | -2.718486e-05
|  | 1826.292516 | 1.352626 | 0.0008576641 |  | 1813.086715 | 1.43556 | -5.7478835e-05
|  | 1826.172515 | 1.352629515 | 0.0008552437 |  | 1812.966214 | 1.43553 | -8.253104e-05
|  | 1826.052514 | 1.352632 | 0.0008487761 |  | 1812.845713 | 1.43549253 | -9.614465e-05
|  | 1825.932513 | 1.352631 | 0.0008388204 |  | 1812.725212 | 1.435454 | -9.611405e-05
|  | 1825.812513 | 1.352628 | 0.0008260127 |  | 1812.604711 | 1.435422217 | -8.51816638e-05
|  | 1825.692512 | 1.35262027 | 0.000810634 |  | 1812.48421 | 1.435401 | -6.954139065e-05
|  | 1825.572511 | 1.352607 | 0.0007939418 |  | 1812.363709 | 1.43539 | -5.630821e-05
|  | 1825.45251 | 1.352589 | 0.0007775539 |  | 1812.243209 | 1.435384 | -5.01687889e-05
|  | 1825.332509 | 1.352563 | 0.0007636742 |  | 1812.122708 | 1.435379 | -5.166117e-05
|  | 1825.212508 | 1.352533 | 0.0007555425 |  | 1812.002207 | 1.435368 | -5.748695e-05
|  | 1825.092508 | 1.3525 | 0.000755223 |  | 1811.881706 | 1.435352115 | -6.26713e-05
|  | 1824.972507 | 1.352468 | 0.0007635018 |  | 1811.761205 | 1.435334 | -6.353473792e-05
|  | 1824.852506 | 1.352441 | 0.0007788483 |  | 1811.640704 | 1.435318 | -6.015492e-05
|  | 1824.732505 | 1.352422 | 0.0007975601 |  | 1811.520203 | 1.435308398 | -5.631651e-05
|  | 1824.612504 | 1.352411 | 0.0008153475 |  | 1811.399702 | 1.435304 | -5.759037047e-05
|  | 1824.492503 | 1.352406 | 0.0008283051 |  | 1811.279201 | 1.435300142 | -6.807228e-05
|  | 1824.372502 | 1.352403 | 0.0008347997 |  | 1811.1587 | 1.435289857 | -8.752143688e-05
|  | 1824.252502 | 1.352397 | 0.0008359728 |  | 1811.0382 | 1.435267 | -0.0001106931
|  | 1824.132501 | 1.352387 | 0.0008347189 |  | 1810.917699 | 1.4352308 | -0.0001292692
|  | 1824.0125 | 1.352372018 | 0.0008349881 |  | 1810.797198 | 1.435185 | -0.000135204
|  | 1823.892499 | 1.352355 | 0.0008393254 |  | 1810.676697 | 1.435138899 | -0.0001247513
|  | 1823.772498 | 1.35234 | 0.000847848 |  | 1810.556196 | 1.435101 | -0.0001002965
|  | 1823.652498 | 1.352329 | 0.0008583613 |  | 1810.435695 | 1.435079176 | -6.947953e-05
|  | 1823.532497 | 1.35232348 | 0.000867551 |  | 1810.315194 | 1.435072 | -4.195012314e-05
|  | 1823.412496 | 1.35232 | 0.000872042 |  | 1810.194693 | 1.435074 | -2.508822e-05
|  | 1823.292495 | 1.352317 | 0.0008706793 |  | 1810.074192 | 1.435075 | -2.038079e-05
|  | 1823.172494 | 1.352309 | 0.0008649794 |  | 1809.953691 | 1.43507 | -2.336531e-05
|  | 1823.052493 | 1.352294599 | 0.0008582305 |  | 1809.83319 | 1.435056167 | -2.624401e-05
|  | 1822.932493 | 1.352274 | 0.0008546456 |  | 1809.71269 | 1.435037 | -2.182346e-05
|  | 1822.812492 | 1.35225 | 0.0008573867 |  | 1809.592189 | 1.435020532 | -7.908151e-06
|  | 1822.692491 | 1.352227 | 0.0008672087 |  | 1809.471688 | 1.435014948 | 1.129935e-05
|  | 1822.57249 | 1.352209 | 0.0008826264 |  | 1809.351187 | 1.435022961 | 2.687045e-05
|  | 1822.452489 | 1.352196 | 0.0009002536 |  | 1809.230686 | 1.435041 | 2.924078e-05
|  | 1822.332488 | 1.352191 | 0.000916847 |  | 1809.110185 | 1.43506 | 1.306375e-05
|  | 1822.212487 | 1.352189 | 0.0009294591 |  | 1808.989684 | 1.435067735 | -2.009405e-05
|  | 1822.092487 | 1.352189863 | 0.0009374157 |  | 1808.869183 | 1.435056 | -6.16300781e-05
|  | 1821.972486 | 1.35219 | 0.0009409677 |  | 1808.748682 | 1.435023 | -9.937212e-05
|  | 1821.852485 | 1.352189 | 0.0009414649 |  | 1808.628181 | 1.434975 | -0.0001225338
|  | 1821.732484 | 1.352185 | 0.0009402297 |  | 1808.50768 | 1.434922 | -0.0001260544
|  | 1821.612483 | 1.35218 | 0.0009381472 |  | 1808.38718 | 1.434876 | -0.0001120105
|  | 1821.492482 | 1.352172 | 0.0009355872 |  | 1808.266679 | 1.434843 | -8.811221565e-05
|  | 1821.372482 | 1.352164 | 0.0009328578 |  | 1808.146178 | 1.434824581 | -6.365408345e-05
|  | 1821.252481 | 1.352154 | 0.0009301207 |  | 1808.025677 | 1.434816481 | -4.577030045e-05
|  | 1821.13248 | 1.352142 | 0.0009279318 |  | 1807.905176 | 1.434811 | -3.674653145e-05
|  | 1821.012479 | 1.352129 | 0.0009268525 |  | 1807.784675 | 1.434805 | -3.415952395e-05
|  | 1820.892478 | 1.352115 | 0.0009272272 |  | 1807.664174 | 1.434794098 | -3.371805e-05
|  | 1820.772478 | 1.352101 | 0.0009290578 |  | 1807.543673 | 1.434782206 | -3.24144409e-05
|  | 1820.652477 | 1.352087 | 0.000932101 |  | 1807.423172 | 1.434771685 | -3.059932e-05
|  | 1820.532476 | 1.352074 | 0.0009359711 |  | 1807.302671 | 1.434764 | -3.14847787e-05
|  | 1820.412475 | 1.352061 | 0.0009405563 |  | 1807.182171 | 1.434757 | -3.87971e-05
|  | 1820.292474 | 1.352049 | 0.0009460621 |  | 1807.06167 | 1.434745 | -5.361081235e-05
|  | 1820.172473 | 1.352038 | 0.0009527283 |  | 1806.941169 | 1.434723 | -7.25263174e-05
|  | 1820.052473 | 1.352027 | 0.0009606914 |  | 1806.820668 | 1.43468695 | -8.80576782e-05
|  | 1819.932472 | 1.35202 | 0.0009692692 |  | 1806.700167 | 1.43464044 | -9.16105919e-05
|  | 1819.812471 | 1.352016 | 0.000977076 |  | 1806.579666 | 1.434591931 | -7.770176e-05
|  | 1819.69247 | 1.352015 | 0.0009825589 |  | 1806.459165 | 1.434551601 | -4.69745045e-05
|  | 1819.572469 | 1.352014889 | 0.0009839527 |  | 1806.338664 | 1.434528 | -6.564406e-06
|  | 1819.452468 | 1.352014796 | 0.0009807175 |  | 1806.218163 | 1.434524 | 3.27821e-05
|  | 1819.332467 | 1.352012 | 0.0009735365 |  | 1806.097662 | 1.434535 | 6.073683e-05
|  | 1819.212467 | 1.352004 | 0.0009642988 |  | 1805.977161 | 1.43455 | 7.232196283e-05
|  | 1819.092466 | 1.351992 | 0.0009552947 |  | 1805.856661 | 1.434561183 | 6.951708683e-05
|  | 1818.972465 | 1.351977 | 0.0009484794 |  | 1805.73616 | 1.434561 | 5.965978e-05
|  | 1818.852464 | 1.351959 | 0.0009446688 |  | 1805.615659 | 1.434551 | 5.158405e-05
|  | 1818.732463 | 1.351942 | 0.0009438979 |  | 1805.495158 | 1.434535 | 5.123600287e-05
|  | 1818.612463 | 1.351924859 | 0.0009451945 |  | 1805.374657 | 1.434524 | 5.833870934e-05
|  | 1818.492462 | 1.351908983 | 0.0009476615 |  | 1805.254156 | 1.434521 | 6.694278e-05
|  | 1818.372461 | 1.351893408 | 0.0009508353 |  | 1805.133655 | 1.434526 | 6.903428e-05
|  | 1818.25246 | 1.351878 | 0.0009548852 |  | 1805.013154 | 1.434532 | 5.911089e-05
|  | 1818.132459 | 1.351863 | 0.000960335 |  | 1804.892653 | 1.434531 | 3.774866e-05
|  | 1818.012458 | 1.35185 | 0.0009675732 |  | 1804.772152 | 1.434515 | 1.18725859e-05
|  | 1817.892458 | 1.351838 | 0.0009760574 |  | 1804.651652 | 1.434485 | -8.3154566e-06
|  | 1817.772457 | 1.35183 | 0.0009846051 |  | 1804.531151 | 1.434445 | -1.4147545e-05
|  | 1817.652456 | 1.351824682 | 0.0009916657 |  | 1804.41065 | 1.434408 | -2.84563875e-06
|  | 1817.532455 | 1.351822 | 0.0009956242 |  | 1804.290149 | 1.434382 | 2.103865e-05
|  | 1817.412454 | 1.351818919 | 0.0009957154 |  | 1804.169648 | 1.434374 | 4.71938855e-05
|  | 1817.292453 | 1.351815 | 0.0009924687 |  | 1804.049147 | 1.434381 | 6.459517389e-05
|  | 1817.172452 | 1.351808 | 0.000986931 |  | 1803.928646 | 1.434393 | 6.678364e-05
|  | 1817.052452 | 1.351798 | 0.0009807919 |  | 1803.808145 | 1.434400126 | 5.441476e-05
|  | 1816.932451 | 1.351785 | 0.0009753031 |  | 1803.687644 | 1.434396 | 3.449798e-05
|  | 1816.81245 | 1.35177 | 0.0009711052 |  | 1803.567143 | 1.434378 | 1.682309e-05
|  | 1816.692449 | 1.351754 | 0.0009682773 |  | 1803.446642 | 1.434355 | 8.615314775e-06
|  | 1816.572448 | 1.351738 | 0.0009666444 |  | 1803.326142 | 1.434333 | 1.059001e-05
|  | 1816.452447 | 1.35172 | 0.000966081 |  | 1803.205641 | 1.434320854 | 1.71974e-05
|  | 1816.332447 | 1.351702 | 0.0009669152 |  | 1803.08514 | 1.434318546 | 1.95463145e-05
|  | 1816.212446 | 1.351684 | 0.0009696843 |  | 1802.964639 | 1.434321 | 1.041974125e-05
|  | 1816.092445 | 1.351666 | 0.0009748452 |  | 1802.844138 | 1.434317218 | -1.13077439e-05
|  | 1815.972444 | 1.351649 | 0.0009822413 |  | 1802.723637 | 1.4343 | -3.9845136e-05
|  | 1815.852443 | 1.351634 | 0.0009911536 |  | 1802.603136 | 1.434267 | -6.478099e-05
|  | 1815.732443 | 1.351623 | 0.001000037 |  | 1802.482635 | 1.434224 | -7.629138545e-05
|  | 1815.612442 | 1.351614 | 0.001007391 |  | 1802.362134 | 1.43418 | -7.020110345e-05
|  | 1815.492441 | 1.351606395 | 0.001012191 |  | 1802.241633 | 1.434147 | -5.045896e-05
|  | 1815.37244 | 1.351598371 | 0.001014284 |  | 1802.121133 | 1.434130883 | -2.71948428e-05
|  | 1815.252439 | 1.351588142 | 0.001014587 |  | 1802.000632 | 1.43413 | -1.210320955e-05
|  | 1815.132438 | 1.351576 | 0.001014648 |  | 1801.880131 | 1.434134 | -1.260772e-05
|  | 1815.012438 | 1.351561 | 0.001015927 |  | 1801.75963 | 1.434132 | -2.82025497e-05
|  | 1814.892437 | 1.351545 | 0.00101952 |  | 1801.639129 | 1.434114 | -5.06356363e-05
|  | 1814.772436 | 1.351529 | 0.00102556 |  | 1801.518628 | 1.434081 | -6.78846908e-05
|  | 1814.652435 | 1.351514 | 0.001033567 |  | 1801.398127 | 1.434038 | -7.005079735e-05
|  | 1814.532434 | 1.351501 | 0.001042725 |  | 1801.277626 | 1.433998076 | -5.428446e-05
|  | 1814.412433 | 1.351491 | 0.001052282 |  | 1801.157125 | 1.433972 | -2.599296875e-05
|  | 1814.292432 | 1.351481 | 0.001061725 |  | 1801.036624 | 1.433965 | 3.684442e-06
|  | 1814.172432 | 1.351473 | 0.001071089 |  | 1800.916123 | 1.433972613 | 2.312066e-05
|  | 1814.052431 | 1.351466 | 0.00108064 |  | 1800.795623 | 1.433987 | 2.58630104e-05
|  | 1813.93243 | 1.35146 | 0.001090214 |  | 1800.675122 | 1.433996 | 1.286418e-05
|  | 1813.812429 | 1.351457 | 0.001099503 |  | 1800.554621 | 1.433993 | -8.5455159e-06
|  | 1813.692428 | 1.351457 | 0.001107583 |  | 1800.43412 | 1.433977516 | -2.895501e-05
|  | 1813.572428 | 1.351459 | 0.001113046 |  | 1800.313619 | 1.433955556 | -4.197384365e-05
|  | 1813.452427 | 1.351463893 | 0.001114562 |  | 1800.193118 | 1.433935 | -4.74127177e-05
|  | 1813.332426 | 1.351468 | 0.001111131 |  | 1800.072617 | 1.433920017 | -5.074874e-05
|  | 1813.212425 | 1.351471 | 0.001102607 |  | 1799.952116 | 1.433911 | -5.944827667e-05
|  | 1813.092424 | 1.351470364 | 0.001089693 |  | 1799.831615 | 1.4339 | -7.829549e-05
|  | 1812.972423 | 1.351464 | 0.001074072 |  | 1799.711114 | 1.433879516 | -0.000105511
|  | 1812.852423 | 1.351451 | 0.001058195 |  | 1799.590613 | 1.433843 | -0.000132866
|  | 1812.732422 | 1.351433 | 0.001044639 |  | 1799.470113 | 1.433791248 | -0.0001493257
|  | 1812.612421 | 1.35141 | 0.0010357 |  | 1799.349612 | 1.433733 | -0.0001464532466
|  | 1812.49242 | 1.351385 | 0.001032602 |  | 1799.229111 | 1.433682 | -0.0001228001
|  | 1812.372419 | 1.351362 | 0.001035351 |  | 1799.10861 | 1.433648 | -8.588971e-05
|  | 1812.252418 | 1.351341 | 0.001042647 |  | 1798.988109 | 1.433636838 | -4.86395836e-05
|  | 1812.132417 | 1.351326 | 0.001052104 |  | 1798.867608 | 1.433643 | -2.395589e-05
|  | 1812.012417 | 1.351315 | 0.00106116 |  | 1798.747107 | 1.433655 | -1.924618e-05
|  | 1811.892416 | 1.351309 | 0.001067428 |  | 1798.626606 | 1.433661 | -3.311663e-05
|  | 1811.772415 | 1.351305 | 0.001069358 |  | 1798.506105 | 1.433649472 | -5.628808e-05
|  | 1811.652414 | 1.3513 | 0.001066572 |  | 1798.385604 | 1.433621 | -7.62400621e-05
|  | 1811.532413 | 1.351292 | 0.001059999 |  | 1798.265104 | 1.433581 | -8.319951e-05
|  | 1811.412412 | 1.351281 | 0.001051108 |  | 1798.144603 | 1.433543 | -7.433767e-05
|  | 1811.292412 | 1.351265 | 0.00104187 |  | 1798.024102 | 1.433513 | -5.426405e-05
|  | 1811.172411 | 1.351244 | 0.001034158 |  | 1797.903601 | 1.433498 | -3.246551e-05
|  | 1811.05241 | 1.35122 | 0.001029624 |  | 1797.7831 | 1.433493 | -1.79231e-05
|  | 1810.932409 | 1.351193751 | 0.001029622 |  | 1797.662599 | 1.43349087 | -1.445862e-05
|  | 1810.812408 | 1.351167043 | 0.001034761 |  | 1797.542098 | 1.433482 | -1.94280205e-05
|  | 1810.692408 | 1.351142 | 0.001045027 |  | 1797.421597 | 1.433465 | -2.534837e-05
|  | 1810.572407 | 1.35112 | 0.001059721 |  | 1797.301096 | 1.43344 | -2.43767e-05
|  | 1810.452406 | 1.351103258 | 0.001077212 |  | 1797.180595 | 1.433417 | -1.295945874e-05
|  | 1810.332405 | 1.351093 | 0.001094993 |  | 1797.060094 | 1.433404 | 5.928909e-06
|  | 1810.212404 | 1.351088 | 0.001110275 |  | 1796.939594 | 1.433403763 | 2.415857e-05
|  | 1810.092403 | 1.351088 | 0.001120525 |  | 1796.819093 | 1.433416 | 3.213486e-05
|  | 1809.972403 | 1.351088 | 0.001124606 |  | 1796.698592 | 1.433431 | 2.35733e-05
|  | 1809.852402 | 1.351087 | 0.00112282 |  | 1796.578091 | 1.43344 | -1.252106e-06
|  | 1809.732401 | 1.35108 | 0.001117289 |  | 1796.45759 | 1.433434 | -3.563578e-05
|  | 1809.6124 | 1.351068 | 0.001111197 |  | 1796.337089 | 1.433411 | -6.959297e-05
|  | 1809.492399 | 1.351050053 | 0.001107921 |  | 1796.216588 | 1.433376224 | -9.460169e-05
|  | 1809.372398 | 1.35103 | 0.00110965 |  | 1796.096087 | 1.433337 | -0.0001068783
|  | 1809.252397 | 1.351011 | 0.001116984 |  | 1795.975586 | 1.433302 | -0.0001090280343
|  | 1809.132397 | 1.350995 | 0.001128584 |  | 1795.855085 | 1.433274 | -0.0001078659
|  | 1809.012396 | 1.350985 | 0.001141654 |  | 1795.734585 | 1.433252 | -0.0001101683
|  | 1808.892395 | 1.35098 | 0.00115315 |  | 1795.614084 | 1.433228 | -0.0001187257
|  | 1808.772394 | 1.350978 | 0.001160503 |  | 1795.493583 | 1.433198503 | -0.000131002
|  | 1808.652393 | 1.350978 | 0.001162424 |  | 1795.373082 | 1.433159 | -0.0001402409
|  | 1808.532393 | 1.350977 | 0.001159298 |  | 1795.252581 | 1.433112 | -0.0001390738
|  | 1808.412392 | 1.350971 | 0.001152461 |  | 1795.13208 | 1.433065554 | -0.0001235909977
|  | 1808.292391 | 1.350961 | 0.001144075 |  | 1795.011579 | 1.433028836 | -9.55093902e-05
|  | 1808.17239 | 1.350947 | 0.001136105 |  | 1794.891078 | 1.433007 | -6.205979e-05
|  | 1808.052389 | 1.350928 | 0.001130177 |  | 1794.770577 | 1.433001912 | -3.268515e-05
|  | 1807.932388 | 1.350906 | 0.001127656 |  | 1794.650076 | 1.433007 | -1.480507066e-05
|  | 1807.812388 | 1.350883 | 0.001129231 |  | 1794.529575 | 1.433014 | -1.089735e-05
|  | 1807.692387 | 1.35086 | 0.001135237 |  | 1794.409075 | 1.433015 | -1.793588522e-05
|  | 1807.572386 | 1.350838 | 0.001145676 |  | 1794.288574 | 1.433008 | -2.949671255e-05
|  | 1807.452385 | 1.350818787 | 0.001159844 |  | 1794.168073 | 1.432994058 | -3.922591e-05
|  | 1807.332384 | 1.350804 | 0.001176559 |  | 1794.047572 | 1.432978 | -4.4204287e-05
|  | 1807.212383 | 1.350794833 | 0.001193952 |  | 1793.927071 | 1.432967 | -4.63056594e-05
|  | 1807.092382 | 1.35079 | 0.001209978 |  | 1793.80657 | 1.432961 | -5.124704905e-05
|  | 1806.972382 | 1.35079 | 0.001222689 |  | 1793.686069 | 1.432959917 | -6.524562235e-05
|  | 1806.852381 | 1.350793 | 0.001230869 |  | 1793.565568 | 1.432956344 | -9.173629645e-05
|  | 1806.73238 | 1.350795 | 0.001234021 |  | 1793.445067 | 1.432942 | -0.0001295153
|  | 1806.612379 | 1.350796 | 0.001232969 |  | 1793.324566 | 1.432913 | -0.0001726595
|  | 1806.492378 | 1.350794 | 0.001229136 |  | 1793.204066 | 1.432865 | -0.0002131257755
|  | 1806.372377 | 1.350788312 | 0.001224184 |  | 1793.083565 | 1.43280354 | -0.0002437326
|  | 1806.252377 | 1.35078 | 0.001219525 |  | 1792.963064 | 1.432732 | -0.0002598952
|  | 1806.132376 | 1.350769 | 0.001216265 |  | 1792.842563 | 1.432658605 | -0.0002608532
|  | 1806.012375 | 1.350758 | 0.001214883 |  | 1792.722062 | 1.432586 | -0.0002480805
|  | 1805.892374 | 1.350746282 | 0.001215147 |  | 1792.601561 | 1.432517 | -0.0002231887
|  | 1805.772373 | 1.350736 | 0.001216656 |  | 1792.48106 | 1.432453 | -0.0001869449
|  | 1805.652373 | 1.350727 | 0.001218705 |  | 1792.360559 | 1.432396172 | -0.0001389919
|  | 1805.532372 | 1.350719 | 0.00122033 |  | 1792.240058 | 1.432351 | -7.946372e-05
|  | 1805.412371 | 1.350713104 | 0.001220658 |  | 1792.119557 | 1.432324 | -1.125488e-05
|  | 1805.29237 | 1.350708 | 0.001218786 |  | 1791.999056 | 1.432319 | 5.893271e-05
|  | 1805.172369 | 1.350703 | 0.001214221 |  | 1791.878556 | 1.432339 | 0.0001209597
|  | 1805.052368 | 1.350696 | 0.001206745 |  | 1791.758055 | 1.432378 | 0.0001638119
|  | 1804.932368 | 1.350687 | 0.001196766 |  | 1791.637554 | 1.432426582 | 0.000179539
|  | 1804.812367 | 1.350674 | 0.001185184 |  | 1791.517053 | 1.432471 | 0.0001663898
|  | 1804.692366 | 1.350657 | 0.001173654 |  | 1791.396552 | 1.4325 | 0.000129629
|  | 1804.572365 | 1.350635 | 0.001163763 |  | 1791.276051 | 1.432503 | 8.059391e-05
|  | 1804.452364 | 1.350609 | 0.001157301 |  | 1791.15555 | 1.432481247 | 3.248190969e-05
|  | 1804.332363 | 1.350581 | 0.001155538 |  | 1791.035049 | 1.432439447 | -3.898264e-06
|  | 1804.212362 | 1.350552 | 0.001159272 |  | 1790.914548 | 1.432388 | -2.324536e-05
|  | 1804.092362 | 1.350525 | 0.00116831 |  | 1790.794047 | 1.432335874 | -2.644867e-05
|  | 1803.972361 | 1.350501 | 0.001182079 |  | 1790.673546 | 1.43229 | -1.897006e-05
|  | 1803.85236 | 1.350481 | 0.001198898 |  | 1790.553046 | 1.43225 | -7.016641e-06
|  | 1803.732359 | 1.350467 | 0.001217132 |  | 1790.432545 | 1.432215 | 5.595029e-06
|  | 1803.612358 | 1.350459 | 0.001234495 |  | 1790.312044 | 1.432179 | 1.854778e-05
|  | 1803.492358 | 1.350455 | 0.001249285 |  | 1790.191543 | 1.432142822 | 3.470898e-05
|  | 1803.372357 | 1.350455 | 0.001260042 |  | 1790.071042 | 1.432106 | 5.754306e-05
|  | 1803.252356 | 1.350457 | 0.00126605 |  | 1789.950541 | 1.432075 | 8.805515e-05
|  | 1803.132355 | 1.350459 | 0.001267166 |  | 1789.83004 | 1.432053 | 0.0001237492
|  | 1803.012354 | 1.350459 | 0.001263719 |  | 1789.709539 | 1.4320433 | 0.0001591493
|  | 1802.892353 | 1.350457151 | 0.001256561 |  | 1789.589038 | 1.432043 | 0.000188184
|  | 1802.772353 | 1.350451 | 0.001246537 |  | 1789.468537 | 1.432048 | 0.0002071338
|  | 1802.652352 | 1.350441619 | 0.001234735 |  | 1789.348037 | 1.432052 | 0.0002162459
|  | 1802.532351 | 1.350427 | 0.001222353 |  | 1789.227536 | 1.432050577 | 0.0002196668
|  | 1802.41235 | 1.350407145 | 0.001211148 |  | 1789.107035 | 1.432043 | 0.0002230771
|  | 1802.292349 | 1.350383 | 0.001202947 |  | 1788.986534 | 1.432034 | 0.0002302505
|  | 1802.172348 | 1.350355 | 0.001199529 |  | 1788.866033 | 1.432028 | 0.0002410786
|  | 1802.052347 | 1.350326 | 0.001202425 |  | 1788.745532 | 1.43203 | 0.0002509424
|  | 1801.932347 | 1.350298 | 0.001211603 |  | 1788.625031 | 1.43204 | 0.0002530321
|  | 1801.812346 | 1.350275 | 0.001225722 |  | 1788.50453 | 1.432051 | 0.000241759
|  | 1801.692345 | 1.350258 | 0.001242443 |  | 1788.384029 | 1.432055 | 0.0002160084
|  | 1801.572344 | 1.350247132 | 0.001258169 |  | 1788.263528 | 1.432045 | 0.0001806889642
|  | 1801.452343 | 1.350241 | 0.001270264 |  | 1788.143027 | 1.432015 | 0.0001450725
|  | 1801.332342 | 1.350237 | 0.001277045 |  | 1788.022527 | 1.431969 | 0.0001195643
|  | 1801.212342 | 1.350232 | 0.00127884 |  | 1787.902026 | 1.431914 | 0.000111451
|  | 1801.092341 | 1.350224 | 0.001277566 |  | 1787.781525 | 1.431861 | 0.0001216249
|  | 1800.97234 | 1.350211829 | 0.001275584 |  | 1787.661024 | 1.431818 | 0.0001450223
|  | 1800.852339 | 1.350197 | 0.001275379 |  | 1787.540523 | 1.43179 | 0.0001730495
|  | 1800.732338 | 1.350180893 | 0.001277524 |  | 1787.420022 | 1.431774 | 0.0001973786
|  | 1800.612338 | 1.350166 | 0.001281529 |  | 1787.299521 | 1.431763 | 0.0002134365
|  | 1800.492337 | 1.350152 | 0.001285712 |  | 1787.17902 | 1.431752 | 0.0002221113
|  | 1800.372336 | 1.35014 | 0.001288284 |  | 1787.058519 | 1.431736367 | 0.0002278681
|  | 1800.252335 | 1.350126 | 0.001289023 |  | 1786.938018 | 1.431717 | 0.0002357545
|  | 1800.132334 | 1.350109 | 0.001288729 |  | 1786.817518 | 1.431698867 | 0.0002484227
|  | 1800.012333 | 1.350089 | 0.001289716 |  | 1786.697017 | 1.431686 | 0.0002640221054
|  | 1799.892333 | 1.350066 | 0.001294714 |  | 1786.576516 | 1.431682 | 0.0002772474
|  | 1799.772332 | 1.350042 | 0.001305222 |  | 1786.456015 | 1.431682148 | 0.0002823931988
|  | 1799.652331 | 1.350020573 | 0.001321309 |  | 1786.335514 | 1.431682 | 0.0002764251
|  | 1799.53233 | 1.350005 | 0.001340902 |  | 1786.215013 | 1.431674 | 0.0002615145
|  | 1799.412329 | 1.349995 | 0.001361539 |  | 1786.094512 | 1.431654 | 0.0002443971
|  | 1799.292328 | 1.349991 | 0.001379889 |  | 1785.974011 | 1.431622 | 0.0002332848
|  | 1799.172327 | 1.34999 | 0.00139446 |  | 1785.85351 | 1.431586 | 0.0002338506
|  | 1799.052327 | 1.349992 | 0.001404502 |  | 1785.733009 | 1.431554 | 0.0002464091
|  | 1798.932326 | 1.349993 | 0.00141058 |  | 1785.612508 | 1.431533 | 0.0002654547
|  | 1798.812325 | 1.349994 | 0.001413462 |  | 1785.492008 | 1.431524 | 0.0002819461208
|  | 1798.692324 | 1.349993 | 0.001413929 |  | 1785.371507 | 1.431525 | 0.0002872893
|  | 1798.572323 | 1.34999 | 0.001412344 |  | 1785.251006 | 1.431524047 | 0.00027792
|  | 1798.452322 | 1.349986 | 0.0014094 |  | 1785.130505 | 1.431514 | 0.0002568063
|  | 1798.332322 | 1.349978 | 0.001405422 |  | 1785.010004 | 1.431487 | 0.0002322904
|  | 1798.212321 | 1.349968 | 0.001402106 |  | 1784.889503 | 1.431445085 | 0.0002147137
|  | 1798.09232 | 1.349955 | 0.00140084 |  | 1784.769002 | 1.431395 | 0.0002115606
|  | 1797.972319 | 1.349941 | 0.001403178 |  | 1784.648501 | 1.431346 | 0.0002246118
|  | 1797.852318 | 1.34993 | 0.001408756 |  | 1784.528 | 1.431307 | 0.000249551
|  | 1797.732318 | 1.349921955 | 0.001416009 |  | 1784.407499 | 1.431281463 | 0.0002782483
|  | 1797.612317 | 1.349919 | 0.00142182 |  | 1784.286999 | 1.431268 | 0.0003027615
|  | 1797.492316 | 1.34992 | 0.001423073 |  | 1784.166498 | 1.43126 | 0.000318534
|  | 1797.372315 | 1.349921615 | 0.001417523 |  | 1784.045997 | 1.431252047 | 0.0003256999906
|  | 1797.252314 | 1.34991935 | 0.001405572 |  | 1783.925496 | 1.43124003 | 0.0003279872
|  | 1797.132313 | 1.34991 | 0.001389593 |  | 1783.804995 | 1.431224 | 0.000329646
|  | 1797.012313 | 1.349893 | 0.001374061 |  | 1783.684494 | 1.431206 | 0.0003325475413
|  | 1796.892312 | 1.34987 | 0.001362802 |  | 1783.563993 | 1.431189 | 0.0003358258
|  | 1796.772311 | 1.349843 | 0.001358515 |  | 1783.443492 | 1.431173 | 0.0003365893
|  | 1796.65231 | 1.349817219 | 0.001360864 |  | 1783.322991 | 1.431156 | 0.0003325202095
|  | 1796.532309 | 1.349795 | 0.001367402 |  | 1783.20249 | 1.431132158 | 0.0003247794576
|  | 1796.412308 | 1.349778 | 0.001374424 |  | 1783.081989 | 1.431098487 | 0.0003182963
|  | 1796.292307 | 1.349764 | 0.001379454 |  | 1782.961489 | 1.431056 | 0.0003201827
|  | 1796.172307 | 1.34975 | 0.001381523 |  | 1782.840988 | 1.431011 | 0.000336081
|  | 1796.052306 | 1.34973327 | 0.001381966 |  | 1782.720487 | 1.430973403 | 0.0003668259
|  | 1795.932305 | 1.349713 | 0.001383396 |  | 1782.599986 | 1.430951 | 0.0004067437
|  | 1795.812304 | 1.349691 | 0.001388479 |  | 1782.479485 | 1.430948 | 0.0004448769
|  | 1795.692303 | 1.34967 | 0.001397867 |  | 1782.358984 | 1.430961269 | 0.0004697292
|  | 1795.572303 | 1.349652 | 0.00141079 |  | 1782.238483 | 1.43098 | 0.0004740911
|  | 1795.452302 | 1.349639 | 0.00142465 |  | 1782.117982 | 1.430990804 | 0.0004583498
|  | 1795.332301 | 1.34962965 | 0.001436833 |  | 1781.997481 | 1.430984 | 0.000430772
|  | 1795.2123 | 1.349622 | 0.001445568 |  | 1781.87698 | 1.430957 | 0.0004042037
|  | 1795.092299 | 1.349613994 | 0.00145146 |  | 1781.756479 | 1.43091441 | 0.0003905393
|  | 1794.972298 | 1.349604 | 0.001456102 |  | 1781.635979 | 1.430868 | 0.0003956006
|  | 1794.852298 | 1.349591 | 0.00146199 |  | 1781.515478 | 1.430830809 | 0.0004167124211
|  | 1794.732297 | 1.349579 | 0.001470344197 |  | 1781.394977 | 1.43081 | 0.0004439623
|  | 1794.612296 | 1.349568 | 0.001481125 |  | 1781.274476 | 1.430806 | 0.0004649831
|  | 1794.492295 | 1.349562 | 0.001492874004 |  | 1781.153975 | 1.43081 | 0.0004704902
|  | 1794.372294 | 1.349558 | 0.001503322 |  | 1781.033474 | 1.430810329 | 0.0004583613
|  | 1794.252293 | 1.349557 | 0.001510912 |  | 1780.912973 | 1.43079701 | 0.000434302784
|  | 1794.132292 | 1.349557 | 0.001515693 |  | 1780.792472 | 1.430765623 | 0.0004087663
|  | 1794.012292 | 1.349556 | 0.001518755 |  | 1780.671971 | 1.430718 | 0.0003925329
|  | 1793.892291 | 1.349555 | 0.001521545 |  | 1780.55147 | 1.430664 | 0.0003921073741
|  | 1793.77229 | 1.349557 | 0.001524466 |  | 1780.43097 | 1.430612 | 0.0004072264
|  | 1793.652289 | 1.349564 | 0.001525491 |  | 1780.310469 | 1.43057 | 0.0004323876
|  | 1793.532288 | 1.349575 | 0.001520906 |  | 1780.189968 | 1.430538963 | 0.0004599439
|  | 1793.412287 | 1.34959 | 0.001506017 |  | 1780.069467 | 1.430515 | 0.0004841829
|  | 1793.292287 | 1.349602 | 0.001477417 |  | 1779.948966 | 1.430493484 | 0.0005037478
|  | 1793.172286 | 1.349605 | 0.001435299 |  | 1779.828465 | 1.430470026 | 0.0005213498
|  | 1793.052285 | 1.349591 | 0.00138389 |  | 1779.707964 | 1.430444 | 0.0005416134
|  | 1792.932284 | 1.349554703 | 0.001331714 |  | 1779.587463 | 1.430421 | 0.0005672949666
|  | 1792.812283 | 1.349498009 | 0.001288346 |  | 1779.466962 | 1.430403 | 0.0005973747861
|  | 1792.692283 | 1.349425 | 0.001263233 |  | 1779.346461 | 1.430396 | 0.0006272424
|  | 1792.572282 | 1.349346 | 0.001261518 |  | 1779.22596 | 1.430398 | 0.0006505605
|  | 1792.452281 | 1.34927 | 0.001283607 |  | 1779.10546 | 1.430404 | 0.0006627407
|  | 1792.33228 | 1.349209 | 0.001324533 |  | 1778.984959 | 1.430408 | 0.0006632929
|  | 1792.212279 | 1.349165 | 0.00137659 |  | 1778.864458 | 1.430403 | 0.0006561821185
|  | 1792.092278 | 1.349141783 | 0.001430315 |  | 1778.743957 | 1.430387 | 0.0006481818
|  | 1791.972278 | 1.349135 | 0.001478224 |  | 1778.623456 | 1.430363 | 0.0006455302
|  | 1791.852277 | 1.34914 | 0.001515131 |  | 1778.502955 | 1.430336878 | 0.0006508387
|  | 1791.732276 | 1.349149 | 0.001539765 |  | 1778.382454 | 1.430315 | 0.0006624895
|  | 1791.612275 | 1.349158115 | 0.001552918 |  | 1778.261953 | 1.430298822 | 0.0006756142
|  | 1791.492274 | 1.349162317 | 0.00155777 |  | 1778.141452 | 1.430288 | 0.0006847374
|  | 1791.372273 | 1.349161 | 0.00155787 |  | 1778.020951 | 1.430278 | 0.0006872239857
|  | 1791.252272 | 1.349152 | 0.00155682 |  | 1777.900451 | 1.430264 | 0.0006843565391
|  | 1791.132272 | 1.349138 | 0.001557463 |  | 1777.77995 | 1.430241307 | 0.0006809036
|  | 1791.012271 | 1.349121 | 0.001561828 |  | 1777.659449 | 1.430213 | 0.0006823527
|  | 1790.89227 | 1.349103 | 0.00157086 |  | 1777.538948 | 1.430183 | 0.0006918741942
|  | 1790.772269 | 1.349086 | 0.001584174 |  | 1777.418447 | 1.430158 | 0.0007083307
|  | 1790.652268 | 1.349073 | 0.00160072 |  | 1777.297946 | 1.430141525 | 0.0007267772
|  | 1790.532268 | 1.349064 | 0.001618223 |  | 1777.177445 | 1.430133 | 0.0007408018
|  | 1790.412267 | 1.349060026 | 0.00163429 |  | 1777.056944 | 1.430126 | 0.0007458581
|  | 1790.292266 | 1.349059 | 0.001646675 |  | 1776.936443 | 1.430116091 | 0.0007417101
|  | 1790.172265 | 1.34906 | 0.001654392 |  | 1776.815942 | 1.430095 | 0.0007332304
|  | 1790.052264 | 1.349059468 | 0.001657691 |  | 1776.695441 | 1.430063629 | 0.0007280932
|  | 1789.932263 | 1.349056 | 0.001658131 |  | 1776.574941 | 1.430024 | 0.0007335266
|  | 1789.812263 | 1.349049 | 0.001657796837 |  | 1776.45444 | 1.429985 | 0.0007529134
|  | 1789.692262 | 1.349039 | 0.001658599 |  | 1776.333939 | 1.429956 | 0.0007837103
|  | 1789.572261 | 1.349027 | 0.001661754 |  | 1776.213438 | 1.429941 | 0.0008185168
|  | 1789.45226 | 1.349016 | 0.001667167 |  | 1776.092937 | 1.42994 | 0.0008482542
|  | 1789.332259 | 1.349007 | 0.001673602107 |  | 1775.972436 | 1.429949 | 0.0008654699
|  | 1789.212258 | 1.349 | 0.001679706 |  | 1775.851935 | 1.429959 | 0.0008674759
|  | 1789.092257 | 1.348992926 | 0.001684517 |  | 1775.731434 | 1.42996 | 0.0008572354
|  | 1788.972257 | 1.348986 | 0.001687992 |  | 1775.610933 | 1.429949 | 0.0008417055
|  | 1788.852256 | 1.348979 | 0.001690802 |  | 1775.490432 | 1.429925 | 0.0008289113
|  | 1788.732255 | 1.348971 | 0.001694042 |  | 1775.369932 | 1.429894 | 0.0008248078
|  | 1788.612254 | 1.348963 | 0.001698099 |  | 1775.249431 | 1.429862 | 0.0008310671
|  | 1788.492253 | 1.348958 | 0.001702176 |  | 1775.12893 | 1.429835 | 0.0008450406
|  | 1788.372252 | 1.348955 | 0.001704573 |  | 1775.008429 | 1.429816 | 0.0008614212
|  | 1788.252252 | 1.348953 | 0.001703027 |  | 1774.887928 | 1.429804623 | 0.00087449354
|  | 1788.132251 | 1.348951 | 0.001695998 |  | 1774.767427 | 1.429796212 | 0.0008806086
|  | 1788.01225 | 1.348944 | 0.001683878 |  | 1774.646926 | 1.429785 | 0.0008794268
|  | 1787.892249 | 1.34893 | 0.001669041 |  | 1774.526425 | 1.429767654 | 0.0008739451
|  | 1787.772248 | 1.348908 | 0.001655695 |  | 1774.405924 | 1.429741066 | 0.0008693806
|  | 1787.652248 | 1.348878 | 0.0016484 |  | 1774.285423 | 1.429707 | 0.0008713466
|  | 1787.532247 | 1.348845 | 0.001650388 |  | 1774.164922 | 1.429670102 | 0.0008843178
|  | 1787.412246 | 1.348813 | 0.001662421 |  | 1774.044422 | 1.429637 | 0.0009101039
|  | 1787.292245 | 1.348788 | 0.001682173 |  | 1773.923921 | 1.429614 | 0.0009469138
|  | 1787.172244 | 1.348772 | 0.001705226 |  | 1773.80342 | 1.429609 | 0.0009891392
|  | 1787.052243 | 1.348765 | 0.001726472 |  | 1773.682919 | 1.429625 | 0.001027839
|  | 1786.932243 | 1.348765 | 0.001741825 |  | 1773.562418 | 1.42966 | 0.001052002
|  | 1786.812242 | 1.348765983 | 0.001749908 |  | 1773.441917 | 1.429709 | 0.001051093132
|  | 1786.692241 | 1.348765 | 0.001751862 |  | 1773.321416 | 1.429759 | 0.001018196
|  | 1786.57224 | 1.34876 | 0.00175084 |  | 1773.200915 | 1.429795 | 0.0009526152
|  | 1786.452239 | 1.34875 | 0.001750295 |  | 1773.080414 | 1.429801 | 0.0008615954
|  | 1786.332238 | 1.348738 | 0.001752591 |  | 1772.959913 | 1.429765 | 0.0007600756
|  | 1786.212237 | 1.348727 | 0.001758073 |  | 1772.839412 | 1.429686 | 0.000667842
|  | 1786.092237 | 1.348718965 | 0.001765158 |  | 1772.718912 | 1.429571 | 0.0006043175
|  | 1785.972236 | 1.348715 | 0.001771176 |  | 1772.598411 | 1.429437 | 0.0005829517
|  | 1785.852235 | 1.348714 | 0.001773496 |  | 1772.47791 | 1.429306 | 0.0006069326
|  | 1785.732234 | 1.348713 | 0.001770535 |  | 1772.357409 | 1.429196 | 0.000668254832
|  | 1785.612233 | 1.34871 | 0.001762447 |  | 1772.236908 | 1.429122 | 0.000750091773
|  | 1785.492233 | 1.348702 | 0.001750888 |  | 1772.116407 | 1.429084513 | 0.0008320371358
|  | 1785.372232 | 1.348688275 | 0.001738244 |  | 1771.995906 | 1.429075 | 0.0008971578
|  | 1785.252231 | 1.34866906 | 0.001726773 |  | 1771.875405 | 1.429077 | 0.0009369470545
|  | 1785.13223 | 1.348645677 | 0.001718295 |  | 1771.754904 | 1.429074 | 0.0009527843
|  | 1785.012229 | 1.34861881 | 0.001713917 |  | 1771.634403 | 1.429055 | 0.0009548967
|  | 1784.892228 | 1.348591 | 0.001714331 |  | 1771.513903 | 1.429016 | 0.0009577239326
|  | 1784.772228 | 1.348562 | 0.001719819 |  | 1771.393402 | 1.428961 | 0.0009740643
|  | 1784.652227 | 1.348535 | 0.001730295 |  | 1771.272901 | 1.428903519 | 0.001011003
|  | 1784.532226 | 1.34851 | 0.001745228 |  | 1771.1524 | 1.428855317 | 0.001067366
|  | 1784.412225 | 1.348491 | 0.001763478 |  | 1771.031899 | 1.428826 | 0.00113513369
|  | 1784.292224 | 1.348477 | 0.001782969 |  | 1770.911398 | 1.428818 | 0.00120303
|  | 1784.172223 | 1.348469 | 0.001801367 |  | 1770.790897 | 1.42882685 | 0.001260984
|  | 1784.052222 | 1.348465 | 0.001816207 |  | 1770.670396 | 1.428845888 | 0.00130353
|  | 1783.932222 | 1.348464 | 0.001826171 |  | 1770.549895 | 1.428866 | 0.001330725
|  | 1783.812221 | 1.348464 | 0.001830952 |  | 1770.429394 | 1.42888 | 0.001346841
|  | 1783.69222 | 1.348460918 | 0.001831520347 |  | 1770.308893 | 1.428888 | 0.001357841
|  | 1783.572219 | 1.348455 | 0.001829882 |  | 1770.188393 | 1.428890822 | 0.001368261
|  | 1783.452218 | 1.348446 | 0.001827822 |  | 1770.067892 | 1.428892 | 0.00137955
|  | 1783.332217 | 1.348434 | 0.001826306 |  | 1769.947391 | 1.428895 | 0.001390256
|  | 1783.212217 | 1.348422195 | 0.001825785 |  | 1769.82689 | 1.42889865 | 0.001397495
|  | 1783.092216 | 1.348409 | 0.001825846 |  | 1769.706389 | 1.428902434 | 0.001399011
|  | 1782.972215 | 1.348396005 | 0.001825945 |  | 1769.585888 | 1.428902 | 0.001395081
|  | 1782.852214 | 1.348381465 | 0.00182595 |  | 1769.465387 | 1.428895 | 0.001388688
|  | 1782.732213 | 1.348366 | 0.00182653 |  | 1769.344886 | 1.428881 | 0.001383929
|  | 1782.612213 | 1.348348 | 0.001828768 |  | 1769.224385 | 1.428865 | 0.001383764
|  | 1782.492212 | 1.34833 | 0.001833572 |  | 1769.103884 | 1.428849 | 0.001388583
|  | 1782.372211 | 1.348314 | 0.001841218 |  | 1768.983384 | 1.428839 | 0.00139511
|  | 1782.25221 | 1.3483 | 0.001850794 |  | 1768.862883 | 1.428834 | 0.001397667
|  | 1782.132209 | 1.348289 | 0.001860652125 |  | 1768.742382 | 1.428832 | 0.001390863
|  | 1782.012208 | 1.348282314 | 0.001868768 |  | 1768.621881 | 1.428825 | 0.00137241
|  | 1781.892208 | 1.348277 | 0.001873501 |  | 1768.50138 | 1.428805 | 0.001345076
|  | 1781.772207 | 1.348273 | 0.001874211 |  | 1768.380879 | 1.428767 | 0.001316379
|  | 1781.652206 | 1.348267 | 0.001871171 |  | 1768.260378 | 1.428712 | 0.001296560452
|  | 1781.532205 | 1.348259 | 0.001865564 |  | 1768.139877 | 1.428644 | 0.001294771
|  | 1781.412204 | 1.348247 | 0.001858231 |  | 1768.019376 | 1.428574 | 0.001315206
|  | 1781.292203 | 1.348232026 | 0.00185024 |  | 1767.898875 | 1.428515 | 0.00135576
|  | 1781.172202 | 1.348214 | 0.001842112 |  | 1767.778374 | 1.428473 | 0.001408365
|  | 1781.052202 | 1.348192 | 0.001834459 |  | 1767.657874 | 1.42845 | 0.001462197
|  | 1780.932201 | 1.348165 | 0.001828321 |  | 1767.537373 | 1.428443 | 0.001507584
|  | 1780.8122 | 1.348135 | 0.001825433518 |  | 1767.416872 | 1.428443347 | 0.001539768
|  | 1780.692199 | 1.348101 | 0.001827715 |  | 1767.296371 | 1.428442 | 0.001559988
|  | 1780.572198 | 1.348065 | 0.001837203 |  | 1767.17587 | 1.428432303 | 0.001574214
|  | 1780.452198 | 1.348031008 | 0.001854294 |  | 1767.055369 | 1.428416 | 0.001590068
|  | 1780.332197 | 1.348002021 | 0.001878492 |  | 1766.934868 | 1.428396 | 0.001612708
|  | 1780.212196 | 1.34798 | 0.001906942 |  | 1766.814367 | 1.428379968 | 0.001642687
|  | 1780.092195 | 1.347968 | 0.001936294 |  | 1766.693866 | 1.428373 | 0.001675551
|  | 1779.972194 | 1.347963 | 0.0019628 |  | 1766.573365 | 1.428377 | 0.001704322
|  | 1779.852193 | 1.347964 | 0.001983566 |  | 1766.452865 | 1.428387 | 0.001723095
|  | 1779.732193 | 1.347967 | 0.001997147 |  | 1766.332364 | 1.428395627 | 0.001729806
|  | 1779.612192 | 1.34797 | 0.002004106 |  | 1766.211863 | 1.428396639 | 0.001727493
|  | 1779.492191 | 1.347969 | 0.002005702 |  | 1766.091362 | 1.428386927 | 0.001722779
|  | 1779.37219 | 1.347965 | 0.002004341 |  | 1765.970861 | 1.428367822 | 0.001722667
|  | 1779.252189 | 1.347955 | 0.002002368 |  | 1765.85036 | 1.428346 | 0.001731162
|  | 1779.132188 | 1.347941 | 0.002001669 |  | 1765.729859 | 1.428326 | 0.00174746
|  | 1779.012187 | 1.347924 | 0.002003582 |  | 1765.609358 | 1.428315 | 0.001766406
|  | 1778.892187 | 1.347906 | 0.002008771 |  | 1765.488857 | 1.428310715 | 0.001781443
|  | 1778.772186 | 1.347887 | 0.00201742 |  | 1765.368356 | 1.428309 | 0.001788103
|  | 1778.652185 | 1.34787 | 0.002029366 |  | 1765.247855 | 1.428303 | 0.001786267
|  | 1778.532184 | 1.347855 | 0.00204399 |  | 1765.127355 | 1.428288 | 0.001780378
|  | 1778.412183 | 1.347844 | 0.002059852 |  | 1765.006854 | 1.428261782 | 0.001777426
|  | 1778.292182 | 1.347835 | 0.00207616 |  | 1764.886353 | 1.428229515 | 0.001783406
|  | 1778.172182 | 1.347831 | 0.002091344 |  | 1764.765852 | 1.428197 | 0.001800375
|  | 1778.052181 | 1.347828612 | 0.002104487 |  | 1764.645351 | 1.428172 | 0.001825491
|  | 1777.93218 | 1.347829 | 0.002114967 |  | 1764.52485 | 1.428155 | 0.001852778
|  | 1777.812179 | 1.347829 | 0.002122424 |  | 1764.404349 | 1.428147 | 0.001876255
|  | 1777.692178 | 1.34783 | 0.002126931 |  | 1764.283848 | 1.428140195 | 0.001893007
|  | 1777.572178 | 1.347829 | 0.002128621 |  | 1764.163347 | 1.428130737 | 0.001904696
|  | 1777.452177 | 1.347828 | 0.002128052 |  | 1764.042846 | 1.428116 | 0.001916297
|  | 1777.332176 | 1.347823377 | 0.002125805 |  | 1763.922345 | 1.428097332 | 0.001932868141
|  | 1777.212175 | 1.347817 | 0.002123052 |  | 1763.801845 | 1.428081 | 0.001956417569
|  | 1777.092174 | 1.347807 | 0.002120906 |  | 1763.681344 | 1.428072 | 0.001984492
|  | 1776.972173 | 1.347796 | 0.002120668 |  | 1763.560843 | 1.428073 | 0.002011032
|  | 1776.852173 | 1.347785 | 0.002122705 |  | 1763.440342 | 1.428081 | 0.002029407
|  | 1776.732172 | 1.347776 | 0.002126844 |  | 1763.319841 | 1.42809 | 0.002036655
|  | 1776.612171 | 1.347769 | 0.002131259 |  | 1763.19934 | 1.428091813 | 0.002035286
|  | 1776.49217 | 1.347766 | 0.002133884 |  | 1763.078839 | 1.428083 | 0.002032506
|  | 1776.372169 | 1.347764 | 0.002132186 |  | 1762.958338 | 1.428066 | 0.002036751737
|  | 1776.252168 | 1.347762 | 0.002125252 |  | 1762.837837 | 1.42805 | 0.00205257
|  | 1776.132167 | 1.347755037 | 0.002113378 |  | 1762.717336 | 1.428044 | 0.002077565012
|  | 1776.012167 | 1.347742 | 0.002098895 |  | 1762.596836 | 1.428055135 | 0.00210201
|  | 1775.892166 | 1.347721 | 0.002085424 |  | 1762.476335 | 1.428082 | 0.002112661
|  | 1775.772165 | 1.347694 | 0.002076565 |  | 1762.355834 | 1.428115412 | 0.002098844
|  | 1775.652164 | 1.347663 | 0.002075103 |  | 1762.235333 | 1.428138 | 0.002057691
|  | 1775.532163 | 1.347632 | 0.002081563 |  | 1762.114832 | 1.428135 | 0.001997209609
|  | 1775.412163 | 1.347605109 | 0.002094627 |  | 1761.994331 | 1.428097 | 0.001934022
|  | 1775.292162 | 1.347583 | 0.002111777 |  | 1761.87383 | 1.428026 | 0.001887521
|  | 1775.172161 | 1.347567 | 0.002130591 |  | 1761.753329 | 1.427935 | 0.001872578
|  | 1775.05216 | 1.347556 | 0.002148536 |  | 1761.632828 | 1.427844 | 0.001894042992
|  | 1774.932159 | 1.347549 | 0.002164683 |  | 1761.512327 | 1.42777 | 0.001945161
|  | 1774.812158 | 1.347546 | 0.002178324 |  | 1761.391826 | 1.427724 | 0.002011515
|  | 1774.692158 | 1.347544 | 0.002189257 |  | 1761.271326 | 1.427705 | 0.002076949
|  | 1774.572157 | 1.347543 | 0.002197196 |  | 1761.150825 | 1.427704 | 0.002129981
|  | 1774.452156 | 1.347543 | 0.002201801622 |  | 1761.030324 | 1.427711 | 0.002167173
|  | 1774.332155 | 1.347542 | 0.002203281971 |  | 1760.909823 | 1.427716 | 0.002192337
|  | 1774.212154 | 1.347539 | 0.002202553 |  | 1760.789322 | 1.427714 | 0.002213148
|  | 1774.092153 | 1.347534 | 0.002201673 |  | 1760.668821 | 1.427710163 | 0.002235934
|  | 1773.972152 | 1.347528 | 0.002202424 |  | 1760.54832 | 1.427708891 | 0.002262196
|  | 1773.852152 | 1.347523 | 0.002206112 |  | 1760.427819 | 1.427714738 | 0.002288415
|  | 1773.732151 | 1.347522 | 0.002211396527 |  | 1760.307318 | 1.427728 | 0.002308587
|  | 1773.61215 | 1.347529667 | 0.002214245911 |  | 1760.186817 | 1.427745 | 0.002318106
|  | 1773.492149 | 1.347544 | 0.002208953 |  | 1760.066317 | 1.42775803 | 0.002316561
|  | 1773.372148 | 1.347561978 | 0.002189812 |  | 1759.945816 | 1.427762 | 0.002308492
|  | 1773.252147 | 1.347575 | 0.002153528 |  | 1759.825315 | 1.427756 | 0.002300555
|  | 1773.132147 | 1.347574398 | 0.002101485 |  | 1759.704814 | 1.427745 | 0.002298241933
|  | 1773.012146 | 1.347551 | 0.002041469 |  | 1759.584313 | 1.427734 | 0.002302454
|  | 1772.892145 | 1.347501 | 0.00198416 |  | 1759.463812 | 1.427727721 | 0.002309466439
|  | 1772.772144 | 1.347428 | 0.001942722 |  | 1759.343311 | 1.427728 | 0.002312924
|  | 1772.652143 | 1.347341 | 0.001926671 |  | 1759.22281 | 1.427730398 | 0.002307556
|  | 1772.532143 | 1.347251 | 0.001940266 |  | 1759.102309 | 1.427727 | 0.002292477
|  | 1772.412142 | 1.347175 | 0.001980354365 |  | 1758.981808 | 1.427712535 | 0.002272266
|  | 1772.292141 | 1.34712 | 0.002037271 |  | 1758.861307 | 1.427684123 | 0.002255158358
|  | 1772.17214 | 1.347090488 | 0.002099476 |  | 1758.740807 | 1.427646 | 0.002248838819
|  | 1772.052139 | 1.347083078 | 0.002154509 |  | 1758.620306 | 1.427606 | 0.002257028
|  | 1771.932138 | 1.347090826 | 0.002195636 |  | 1758.499805 | 1.427572 | 0.002277517
|  | 1771.812138 | 1.347104 | 0.002219001331 |  | 1758.379304 | 1.427551 | 0.00230334
|  | 1771.692137 | 1.347113835 | 0.002227531 |  | 1758.258803 | 1.42754 | 0.002326629437
|  | 1771.572136 | 1.347115 | 0.002226381106 |  | 1758.138302 | 1.427535 | 0.002342086
|  | 1771.452135 | 1.347106 | 0.002222008 |  | 1758.017801 | 1.427528256 | 0.002350001198
|  | 1771.332134 | 1.347088 | 0.002219664243 |  | 1757.8973 | 1.427517 | 0.002355069
|  | 1771.212133 | 1.347065334 | 0.002223096 |  | 1757.776799 | 1.427500021 | 0.002363166
|  | 1771.092132 | 1.347040854 | 0.002233152 |  | 1757.656298 | 1.427484213 | 0.002377608
|  | 1770.972132 | 1.347018 | 0.002248765 |  | 1757.535798 | 1.427475 | 0.002396406
|  | 1770.852131 | 1.346999639 | 0.002268327 |  | 1757.415297 | 1.427477 | 0.002412545
|  | 1770.73213 | 1.346986 | 0.002289135 |  | 1757.294796 | 1.427485 | 0.002417856
|  | 1770.612129 | 1.346977 | 0.002309369 |  | 1757.174295 | 1.42749265 | 0.002407459
|  | 1770.492128 | 1.346971 | 0.002327333 |  | 1757.053794 | 1.427487 | 0.002383453
|  | 1770.372127 | 1.346968 | 0.00234212 |  | 1756.933293 | 1.427462 | 0.002355495
|  | 1770.252127 | 1.346964791 | 0.002353842 |  | 1756.812792 | 1.427415 | 0.002337457
|  | 1770.132126 | 1.346961 | 0.002363137 |  | 1756.692291 | 1.427355 | 0.002341387679
|  | 1770.012125 | 1.346956 | 0.002371307 |  | 1756.57179 | 1.427298216 | 0.002372154
|  | 1769.892124 | 1.346950179 | 0.002379565 |  | 1756.451289 | 1.427259 | 0.00242477924
|  | 1769.772123 | 1.346945 | 0.002388622 |  | 1756.330788 | 1.427247 | 0.002485633514
|  | 1769.652123 | 1.34694 | 0.002398528 |  | 1756.210288 | 1.427262 | 0.002538145746
|  | 1769.532122 | 1.346939 | 0.002408132 |  | 1756.089787 | 1.427295 | 0.002569398
|  | 1769.412121 | 1.346941 | 0.00241572579 |  | 1755.969286 | 1.427331 | 0.002574412417
|  | 1769.29212 | 1.346947 | 0.002418981 |  | 1755.848785 | 1.427355 | 0.002558224
|  | 1769.172119 | 1.346953 | 0.002416205 |  | 1755.728284 | 1.42735968 | 0.00253238
|  | 1769.052118 | 1.346958 | 0.002406411 |  | 1755.607783 | 1.427346 | 0.002509524
|  | 1768.932118 | 1.346959 | 0.00238978 |  | 1755.487282 | 1.427323 | 0.002497818
|  | 1768.812117 | 1.346952872 | 0.002367774 |  | 1755.366781 | 1.427298 | 0.002498355836
|  | 1768.692116 | 1.346938 | 0.002342963404 |  | 1755.24628 | 1.427281 | 0.002505734167
|  | 1768.572115 | 1.346912 | 0.002318622 |  | 1755.125779 | 1.427272 | 0.002511817
|  | 1768.452114 | 1.346877 | 0.002298588 |  | 1755.005278 | 1.427266 | 0.0025108
|  | 1768.332113 | 1.346834 | 0.002286395 |  | 1754.884778 | 1.427257 | 0.002502006
|  | 1768.212112 | 1.346784 | 0.002285188 |  | 1754.764277 | 1.427238 | 0.002490222
|  | 1768.092112 | 1.346735 | 0.002296619 |  | 1754.643776 | 1.427209507 | 0.002482841
|  | 1767.972111 | 1.346689205 | 0.002320268 |  | 1754.523275 | 1.427176 | 0.002485333
|  | 1767.85211 | 1.346652441 | 0.002353772 |  | 1754.402774 | 1.427145638 | 0.002498694
|  | 1767.732109 | 1.346627 | 0.002392613 |  | 1754.282273 | 1.427124 | 0.002518669
|  | 1767.612108 | 1.346615 | 0.002431459 |  | 1754.161772 | 1.427112 | 0.002537876
|  | 1767.492108 | 1.346613 | 0.002465841446 |  | 1754.041271 | 1.427107 | 0.002549989
|  | 1767.372107 | 1.346619 | 0.002491761915 |  | 1753.92077 | 1.427101 | 0.002553357108
|  | 1767.252106 | 1.346626629 | 0.002508087 |  | 1753.800269 | 1.427089 | 0.002551566
|  | 1767.132105 | 1.3466335 | 0.002515801 |  | 1753.679769 | 1.427067 | 0.002551651932
|  | 1767.012104 | 1.346636 | 0.002517586 |  | 1753.559268 | 1.427041 | 0.002560083174
|  | 1766.892103 | 1.346633 | 0.002516557 |  | 1753.438767 | 1.427018 | 0.002579103
|  | 1766.772103 | 1.346625 | 0.002515328133 |  | 1753.318266 | 1.427004 | 0.002605123
|  | 1766.652102 | 1.346614 | 0.002515326957 |  | 1753.197765 | 1.427003 | 0.002630343
|  | 1766.532101 | 1.346601 | 0.002516946803 |  | 1753.077264 | 1.42701227 | 0.002646792
|  | 1766.4121 | 1.346587 | 0.002520121 |  | 1752.956763 | 1.427023 | 0.002650772
|  | 1766.292099 | 1.346571 | 0.002524674877 |  | 1752.836262 | 1.427029 | 0.00264474
|  | 1766.172098 | 1.346555 | 0.002530907 |  | 1752.715761 | 1.427024149 | 0.002636464658
|  | 1766.052097 | 1.346538402 | 0.002539767 |  | 1752.59526 | 1.427013 | 0.002634529579
|  | 1765.932097 | 1.346523 | 0.00255191 |  | 1752.474759 | 1.427004 | 0.002642872
|  | 1765.812096 | 1.346509 | 0.002567055 |  | 1752.354259 | 1.427008 | 0.00265729
|  | 1765.692095 | 1.346501007 | 0.002583673 |  | 1752.233758 | 1.42703 | 0.002666151
|  | 1765.572094 | 1.346497 | 0.002599122 |  | 1752.113257 | 1.427068 | 0.002654621
|  | 1765.452093 | 1.346499 | 0.002610908 |  | 1751.992756 | 1.427107 | 0.002611728
|  | 1765.332092 | 1.346502 | 0.002616701619 |  | 1751.872255 | 1.427129 | 0.002536506315
|  | 1765.212092 | 1.346504 | 0.0026162 |  | 1751.751754 | 1.427115 | 0.002440126
|  | 1765.092091 | 1.346501 | 0.002610852 |  | 1751.631253 | 1.427056 | 0.002343618
|  | 1764.97209 | 1.346493 | 0.002603671 |  | 1751.510752 | 1.426957 | 0.002270400663
|  | 1764.852089 | 1.346479 | 0.002597729 |  | 1751.390251 | 1.426833 | 0.002237714
|  | 1764.732088 | 1.346461 | 0.002595651 |  | 1751.26975 | 1.426709 | 0.002250801
|  | 1764.612088 | 1.346442 | 0.002598386 |  | 1751.14925 | 1.426606 | 0.002300961459
|  | 1764.492087 | 1.346424 | 0.002605425 |  | 1751.028749 | 1.426535755 | 0.002370068
|  | 1764.372086 | 1.346409 | 0.002614916 |  | 1750.908248 | 1.426498 | 0.002438479
|  | 1764.252085 | 1.346399 | 0.002624788 |  | 1750.787747 | 1.426482 | 0.002492301
|  | 1764.132084 | 1.34639 | 0.002633269 |  | 1750.667246 | 1.426471803 | 0.002528069
|  | 1764.012083 | 1.346383 | 0.002639694316 |  | 1750.546745 | 1.426457 | 0.002551814
|  | 1763.892083 | 1.346376 | 0.002643973 |  | 1750.426244 | 1.426433929 | 0.002573984818
|  | 1763.772082 | 1.346368 | 0.002647015 |  | 1750.305743 | 1.426407 | 0.002603375806
|  | 1763.652081 | 1.346358863 | 0.002649783 |  | 1750.185242 | 1.426385264 | 0.002642108014
|  | 1763.53208 | 1.34635 | 0.002653022 |  | 1750.064741 | 1.426376597 | 0.002685011
|  | 1763.412079 | 1.34634 | 0.002657 |  | 1749.94424 | 1.426383215 | 0.002722447
|  | 1763.292078 | 1.346333 | 0.002661515 |  | 1749.82374 | 1.426399 | 0.002745827
|  | 1763.172077 | 1.346327 | 0.002665628 |  | 1749.703239 | 1.426416 | 0.002751926
|  | 1763.052077 | 1.346324073 | 0.002668224 |  | 1749.582738 | 1.426422816 | 0.002744652
|  | 1762.932076 | 1.346323241 | 0.00266755 |  | 1749.462237 | 1.426416 | 0.002732796961
|  | 1762.812075 | 1.346324 | 0.00266178 |  | 1749.341736 | 1.426397395 | 0.002725489869
|  | 1762.692074 | 1.346323 | 0.002649711041 |  | 1749.221235 | 1.426375 | 0.002727353223
|  | 1762.572073 | 1.346319 | 0.002631036 |  | 1749.100734 | 1.426355878 | 0.002736701
|  | 1762.452073 | 1.346308 | 0.002606674 |  | 1748.980233 | 1.426345 | 0.002746779776
|  | 1762.332072 | 1.346287 | 0.002579469 |  | 1748.859732 | 1.42634 | 0.002750073714
|  | 1762.212071 | 1.346255 | 0.002553339 |  | 1748.739231 | 1.426333 | 0.00274277
|  | 1762.09207 | 1.346212 | 0.00253306 |  | 1748.618731 | 1.426317 | 0.002727498461
|  | 1761.972069 | 1.346161 | 0.002522678 |  | 1748.49823 | 1.426287242 | 0.002712166
|  | 1761.852068 | 1.346106349 | 0.002524775 |  | 1748.377729 | 1.426245 | 0.002705915
|  | 1761.732068 | 1.346052 | 0.002539885142 |  | 1748.257228 | 1.426200078 | 0.002714487
|  | 1761.612067 | 1.346005 | 0.002566623 |  | 1748.136727 | 1.426161 | 0.002736845
|  | 1761.492066 | 1.345966 | 0.002601605 |  | 1748.016226 | 1.426135 | 0.00276545
|  | 1761.372065 | 1.345938022 | 0.002640871 |  | 1747.895725 | 1.426123 | 0.002790124
|  | 1761.252064 | 1.345921 | 0.002680311 |  | 1747.775224 | 1.426117 | 0.002802876
|  | 1761.132063 | 1.345914 | 0.002716498648 |  | 1747.654723 | 1.426108 | 0.002802305491
|  | 1761.012062 | 1.345914 | 0.002746803 |  | 1747.534222 | 1.426087 | 0.002794378857
|  | 1760.892062 | 1.34591861 | 0.00276995 |  | 1747.413721 | 1.42605031 | 0.002789729648
|  | 1760.772061 | 1.345924982 | 0.002785393607 |  | 1747.293221 | 1.426004 | 0.002798068
|  | 1760.65206 | 1.345931 | 0.002793554 |  | 1747.17272 | 1.425958 | 0.002823624
|  | 1760.532059 | 1.345933 | 0.002795752 |  | 1747.052219 | 1.425923 | 0.002862894
|  | 1760.412058 | 1.345931 | 0.002793936 |  | 1746.931718 | 1.425906 | 0.002906461
|  | 1760.292057 | 1.345923 | 0.002790553416 |  | 1746.811217 | 1.425903 | 0.002943338
|  | 1760.172057 | 1.345911 | 0.002787847 |  | 1746.690716 | 1.425908 | 0.002966632
|  | 1760.052056 | 1.345894 | 0.002787639 |  | 1746.570215 | 1.425911 | 0.002976095
|  | 1759.932055 | 1.345876 | 0.002790891 |  | 1746.449714 | 1.425904 | 0.002978182
|  | 1759.812054 | 1.345858 | 0.002797345 |  | 1746.329213 | 1.425887 | 0.00298183
|  | 1759.692053 | 1.345842156 | 0.002806046 |  | 1746.208712 | 1.425864 | 0.002993444476
|  | 1759.572053 | 1.345827619 | 0.002815713124 |  | 1746.088211 | 1.425844 | 0.003013733
|  | 1759.452052 | 1.345815171 | 0.002825015 |  | 1745.967711 | 1.425832 | 0.003037263
|  | 1759.332051 | 1.345803 | 0.002833256 |  | 1745.84721 | 1.42583 | 0.003055926
|  | 1759.21205 | 1.345792085 | 0.002840364 |  | 1745.726709 | 1.42583 | 0.003063922
|  | 1759.092049 | 1.34578 | 0.002846538 |  | 1745.606208 | 1.425823 | 0.003061635885
|  | 1758.972048 | 1.345767422 | 0.002852306483 |  | 1745.485707 | 1.425803 | 0.003056221
|  | 1758.852048 | 1.345754 | 0.002858085 |  | 1745.365206 | 1.425768 | 0.003058689
|  | 1758.732047 | 1.345739 | 0.00286424 |  | 1745.244705 | 1.425727 | 0.003078593354
|  | 1758.612046 | 1.345724 | 0.002871132 |  | 1745.124204 | 1.425692 | 0.003118608
|  | 1758.492045 | 1.345709 | 0.002879147 |  | 1745.003703 | 1.425676 | 0.003172613
|  | 1758.372044 | 1.345693 | 0.002888904 |  | 1744.883202 | 1.425685 | 0.003227494
|  | 1758.252043 | 1.345678 | 0.002900827 |  | 1744.762702 | 1.425716162 | 0.003268486
|  | 1758.132042 | 1.345664 | 0.002914824 |  | 1744.642201 | 1.425759 | 0.003285351
|  | 1758.012042 | 1.345654962 | 0.002930142 |  | 1744.5217 | 1.425799 | 0.003276182
|  | 1757.892041 | 1.345649687 | 0.002944867 |  | 1744.401199 | 1.425823 | 0.003247925
|  | 1757.77204 | 1.345649044 | 0.002956823 |  | 1744.280698 | 1.425826 | 0.003212497717
|  | 1757.652039 | 1.345651 | 0.002963621 |  | 1744.160197 | 1.425811 | 0.003181347
|  | 1757.532038 | 1.345654 | 0.002963676 |  | 1744.039696 | 1.425785 | 0.003160868
|  | 1757.412038 | 1.345655 | 0.002956854 |  | 1743.919195 | 1.425758 | 0.003150795
|  | 1757.292037 | 1.34565 | 0.002944541 |  | 1743.798694 | 1.425733 | 0.003145924252
|  | 1757.172036 | 1.345637 | 0.002929408 |  | 1743.678193 | 1.42571 | 0.003140625
|  | 1757.052035 | 1.345616 | 0.002914964148 |  | 1743.557692 | 1.425684 | 0.00313274
|  | 1756.932034 | 1.345587 | 0.002904381 |  | 1743.437192 | 1.425649 | 0.003125604
|  | 1756.812033 | 1.345554 | 0.0029001 |  | 1743.316691 | 1.425605 | 0.003126119
|  | 1756.692033 | 1.345517 | 0.002903530749 |  | 1743.19619 | 1.425557 | 0.003141081
|  | 1756.572032 | 1.345481 | 0.00291482 |  | 1743.075689 | 1.425514 | 0.003172911
|  | 1756.452031 | 1.345449 | 0.002932956 |  | 1742.955188 | 1.425484 | 0.003217361
|  | 1756.33203 | 1.345421 | 0.002956083 |  | 1742.834687 | 1.425473 | 0.003265194
|  | 1756.212029 | 1.345399 | 0.002982254678 |  | 1742.714186 | 1.42548 | 0.003305576
|  | 1756.092028 | 1.345384 | 0.003008887881 |  | 1742.593685 | 1.425496 | 0.003331452733
|  | 1755.972027 | 1.345375084 | 0.003033585 |  | 1742.473184 | 1.425511235 | 0.003342356
|  | 1755.852027 | 1.34537 | 0.003054438 |  | 1742.352683 | 1.425517918 | 0.003344414581
|  | 1755.732026 | 1.345367 | 0.003070653 |  | 1742.232183 | 1.425515 | 0.003346451
|  | 1755.612025 | 1.345364303 | 0.003082436727 |  | 1742.111682 | 1.425508042 | 0.003355450532
|  | 1755.492024 | 1.345358891 | 0.003091062 |  | 1741.991181 | 1.425505 | 0.003372406
|  | 1755.372023 | 1.345351 | 0.00309862 |  | 1741.87068 | 1.425513074 | 0.003391942
|  | 1755.252022 | 1.34534 | 0.003107174 |  | 1741.750179 | 1.4255335 | 0.003404779
|  | 1755.132022 | 1.345329 | 0.00311790921 |  | 1741.629678 | 1.425560199 | 0.003402864
|  | 1755.012021 | 1.345319 | 0.003130768 |  | 1741.509177 | 1.425583415 | 0.003383856
|  | 1754.89202 | 1.345311408 | 0.003144578 |  | 1741.388676 | 1.425593041 | 0.003353128
|  | 1754.772019 | 1.345307 | 0.003157111 |  | 1741.268175 | 1.42558584 | 0.003321258572
|  | 1754.652018 | 1.345305 | 0.003166576 |  | 1741.147674 | 1.425565 | 0.003298961663
|  | 1754.532018 | 1.345302 | 0.003172117 |  | 1741.027173 | 1.425543 | 0.003291843
|  | 1754.412017 | 1.345297 | 0.003174558 |  | 1740.906673 | 1.425531 | 0.003296757955
|  | 1754.292016 | 1.345288 | 0.003175929 |  | 1740.786172 | 1.425537 | 0.00330225
|  | 1754.172015 | 1.345275 | 0.0031789 |  | 1740.665671 | 1.42555832 | 0.003293808
|  | 1754.052014 | 1.345259 | 0.003185775872 |  | 1740.54517 | 1.425586 | 0.003260121139
|  | 1753.932013 | 1.345244 | 0.003197388 |  | 1740.424669 | 1.425601 | 0.003198634
|  | 1753.812013 | 1.345232 | 0.003212968932 |  | 1740.304168 | 1.425588286 | 0.003117836
|  | 1753.692012 | 1.345225 | 0.00323025 |  | 1740.183667 | 1.425539 | 0.003034648
|  | 1753.572011 | 1.345224 | 0.003246602222 |  | 1740.063166 | 1.425456 | 0.002968306
|  | 1753.45201 | 1.345226 | 0.003259294 |  | 1739.942665 | 1.42535 | 0.002933422
|  | 1753.332009 | 1.345231 | 0.003267209 |  | 1739.822164 | 1.425241097 | 0.002935012375
|  | 1753.212008 | 1.345235 | 0.003270300307 |  | 1739.701664 | 1.425144331 | 0.002968057
|  | 1753.092007 | 1.345237 | 0.003269884 |  | 1739.581163 | 1.42507 | 0.003020564
|  | 1752.972007 | 1.345237 | 0.003267873 |  | 1739.460662 | 1.42502 | 0.003079085
|  | 1752.852006 | 1.345233 | 0.003265954 |  | 1739.340161 | 1.424988 | 0.003134215
|  | 1752.732005 | 1.34523 | 0.003265157 |  | 1739.21966 | 1.424966278 | 0.003182957
|  | 1752.612004 | 1.345227 | 0.003265408 |  | 1739.099159 | 1.42495 | 0.003227393126
|  | 1752.492003 | 1.345226 | 0.003265339058 |  | 1738.978658 | 1.424939 | 0.003271252
|  | 1752.372003 | 1.345229 | 0.003262797 |  | 1738.858157 | 1.424936 | 0.003315888
|  | 1752.252002 | 1.345234271 | 0.003255276 |  | 1738.737656 | 1.424945 | 0.003358552793
|  | 1752.132001 | 1.34524 | 0.003240241 |  | 1738.617155 | 1.424967 | 0.003392608
|  | 1752.012 | 1.345243 | 0.003216606 |  | 1738.496654 | 1.424998 | 0.003411141
|  | 1751.891999 | 1.345238 | 0.003184538 |  | 1738.376154 | 1.425029 | 0.003411069
|  | 1751.771998 | 1.345221577 | 0.003146605993 |  | 1738.255653 | 1.425050638 | 0.003395152
|  | 1751.651998 | 1.34519 | 0.003107705945 |  | 1738.135152 | 1.425057 | 0.003371385
|  | 1751.531997 | 1.345144002 | 0.003073871 |  | 1738.014651 | 1.425049 | 0.003349987
|  | 1751.411996 | 1.345084 | 0.003052006 |  | 1737.89415 | 1.425032 | 0.003338463811
|  | 1751.291995 | 1.345017 | 0.003047056 |  | 1737.773649 | 1.425015 | 0.003338633
|  | 1751.171994 | 1.344948 | 0.003061325 |  | 1737.653148 | 1.425008 | 0.003345713244
|  | 1751.051993 | 1.344888 | 0.003093466 |  | 1737.532647 | 1.425013 | 0.003350643
|  | 1750.931992 | 1.344841 | 0.003138251 |  | 1737.412146 | 1.425027 | 0.003344944
|  | 1750.811992 | 1.344812 | 0.003189107 |  | 1737.291645 | 1.425039359 | 0.003324887
|  | 1750.691991 | 1.344799 | 0.003238119 |  | 1737.171144 | 1.425043 | 0.003292938
|  | 1750.57199 | 1.344799 | 0.003279995672 |  | 1737.050644 | 1.425033 | 0.00325689
|  | 1750.451989 | 1.344806 | 0.003311307 |  | 1736.930143 | 1.42501 | 0.003225845
|  | 1750.331988 | 1.344817 | 0.003332327 |  | 1736.809642 | 1.424982 | 0.003205341
|  | 1750.211987 | 1.344826184 | 0.003344669 |  | 1736.689141 | 1.424956 | 0.003194987
|  | 1750.091987 | 1.344832875 | 0.003351167 |  | 1736.56864 | 1.42494 | 0.003188723
|  | 1749.971986 | 1.344837 | 0.003353904 |  | 1736.448139 | 1.424932192 | 0.003178115
|  | 1749.851985 | 1.344839 | 0.003353464 |  | 1736.327638 | 1.424928 | 0.003157017
|  | 1749.731984 | 1.344839 | 0.003349957 |  | 1736.207137 | 1.424918 | 0.003125311
|  | 1749.611983 | 1.344836 | 0.003342503 |  | 1736.086636 | 1.424896 | 0.003089313
|  | 1749.491983 | 1.344829 | 0.003331448 |  | 1735.966135 | 1.424862 | 0.003058487
|  | 1749.371982 | 1.344816 | 0.003318307 |  | 1735.845635 | 1.424823 | 0.003040420261
|  | 1749.251981 | 1.344795 | 0.003305714 |  | 1735.725134 | 1.42479177 | 0.003035741
|  | 1749.13198 | 1.344767 | 0.003297 |  | 1735.604633 | 1.424777 | 0.003036527
|  | 1749.011979 | 1.344734911 | 0.003294827 |  | 1735.484132 | 1.424784 | 0.003027897
|  | 1748.891978 | 1.344701 | 0.003300267 |  | 1735.363631 | 1.424804 | 0.00299456946
|  | 1748.771978 | 1.344669 | 0.003313304 |  | 1735.24313 | 1.424821597 | 0.002926875052
|  | 1748.651977 | 1.344641 | 0.003331552 |  | 1735.122629 | 1.424815 | 0.002826659
|  | 1748.531976 | 1.344618432 | 0.003352837419 |  | 1735.002128 | 1.424767 | 0.002708376
|  | 1748.411975 | 1.344601 | 0.003374649 |  | 1734.881627 | 1.424670234 | 0.002594832
|  | 1748.291974 | 1.344588 | 0.003396225 |  | 1734.761126 | 1.42453 | 0.002510866
|  | 1748.171973 | 1.344578 | 0.00341634 |  | 1734.640625 | 1.424367 | 0.002474329
|  | 1748.051972 | 1.344571 | 0.003435127 |  | 1734.520125 | 1.424205 | 0.002490519
|  | 1747.931972 | 1.344568 | 0.003452175 |  | 1734.399624 | 1.42407 | 0.002550111533
|  | 1747.811971 | 1.344567 | 0.003466216007 |  | 1734.279123 | 1.423976 | 0.00263286
|  | 1747.69197 | 1.344568634 | 0.003475795465 |  | 1734.158622 | 1.423928 | 0.002714252
|  | 1747.571969 | 1.344571 | 0.003479659 |  | 1734.038121 | 1.423913275 | 0.002772958856
|  | 1747.451968 | 1.344570983 | 0.003477356 |  | 1733.91762 | 1.423914074 | 0.002797055483
|  | 1747.331968 | 1.344566 | 0.003470211 |  | 1733.797119 | 1.423909 | 0.002785972
|  | 1747.211967 | 1.344553676 | 0.003461030656 |  | 1733.676618 | 1.42388123 | 0.002749517813
|  | 1747.091966 | 1.344534 | 0.00345375012 |  | 1733.556117 | 1.42382 | 0.002704134926
|  | 1746.971965 | 1.344508 | 0.00345169 |  | 1733.435616 | 1.423726 | 0.002668237
|  | 1746.851964 | 1.34448 | 0.003457076 |  | 1733.315116 | 1.423607782 | 0.002657423
|  | 1746.731963 | 1.344454 | 0.003470155454 |  | 1733.194615 | 1.423479 | 0.002680479
|  | 1746.611963 | 1.344433 | 0.003488981 |  | 1733.074114 | 1.423358 | 0.002738167
|  | 1746.491962 | 1.344419 | 0.00351016 |  | 1732.953613 | 1.423257 | 0.002823615
|  | 1746.371961 | 1.344411 | 0.003529885462 |  | 1732.833112 | 1.423187214 | 0.002924410891
|  | 1746.25196 | 1.344409 | 0.003545209 |  | 1732.712611 | 1.423149 | 0.003025547489
|  | 1746.131959 | 1.344408896 | 0.003554923 |  | 1732.59211 | 1.423138443 | 0.003113495
|  | 1746.011958 | 1.344408 | 0.00355888 |  | 1732.471609 | 1.423144 | 0.003179429
|  | 1745.891957 | 1.344405 | 0.003558504 |  | 1732.351108 | 1.423152 | 0.003221353
|  | 1745.771957 | 1.344397 | 0.003555931613 |  | 1732.230607 | 1.423152 | 0.003244093
|  | 1745.651956 | 1.344384993 | 0.003553042 |  | 1732.110106 | 1.423136 | 0.003257934765
|  | 1745.531955 | 1.34437 | 0.003551176 |  | 1731.989606 | 1.423105 | 0.003274528
|  | 1745.411954 | 1.344351 | 0.003551819579 |  | 1731.869105 | 1.423066 | 0.003302373
|  | 1745.291953 | 1.344332 | 0.003555158313 |  | 1731.748604 | 1.423029 | 0.003344225
|  | 1745.171952 | 1.344312 | 0.003561576 |  | 1731.628103 | 1.423004 | 0.003395935
|  | 1745.051952 | 1.344292 | 0.003571063 |  | 1731.507602 | 1.422995 | 0.003448355459
|  | 1744.931951 | 1.344274 | 0.003583408 |  | 1731.387101 | 1.423001 | 0.003490949
|  | 1744.81195 | 1.344258029 | 0.003598177244 |  | 1731.2666 | 1.423016 | 0.003516301
|  | 1744.691949 | 1.344246 | 0.003614605 |  | 1731.146099 | 1.423027 | 0.003522813
|  | 1744.571948 | 1.344238 | 0.00363093 |  | 1731.025598 | 1.423027 | 0.0035152
|  | 1744.451948 | 1.344235 | 0.003645187 |  | 1730.905097 | 1.423011 | 0.003501785
|  | 1744.331947 | 1.344234 | 0.003655856 |  | 1730.784597 | 1.42298 | 0.003491187969
|  | 1744.211946 | 1.344235 | 0.003661435 |  | 1730.664096 | 1.42294 | 0.003488675
|  | 1744.091945 | 1.344235 | 0.003662215 |  | 1730.543595 | 1.422896 | 0.003494834
|  | 1743.971944 | 1.344232818 | 0.003658748942 |  | 1730.423094 | 1.42285309 | 0.003506703
|  | 1743.851943 | 1.344226 | 0.003652562 |  | 1730.302593 | 1.422811 | 0.003520264
|  | 1743.731943 | 1.344215 | 0.003646002 |  | 1730.182092 | 1.422766 | 0.003534047
|  | 1743.611942 | 1.344199 | 0.003640474 |  | 1730.061591 | 1.422714 | 0.003550636
|  | 1743.491941 | 1.344181 | 0.003637641 |  | 1729.94109 | 1.422656 | 0.003575541
|  | 1743.37194 | 1.344161 | 0.003637426 |  | 1729.820589 | 1.422594792 | 0.003614774
|  | 1743.251939 | 1.344141 | 0.003639785 |  | 1729.700088 | 1.422539 | 0.003671146075
|  | 1743.131938 | 1.344121 | 0.00364425 |  | 1729.579587 | 1.422498 | 0.003741529443
|  | 1743.011937 | 1.344101 | 0.003650545 |  | 1729.459087 | 1.422478 | 0.003817042
|  | 1742.891937 | 1.344082 | 0.003658584 |  | 1729.338586 | 1.422479992 | 0.003886329
|  | 1742.771936 | 1.344063 | 0.003668659 |  | 1729.218085 | 1.422497 | 0.003939344
|  | 1742.651935 | 1.344047 | 0.003680725 |  | 1729.097584 | 1.422519 | 0.003971421732
|  | 1742.531934 | 1.344032 | 0.003694437 |  | 1728.977083 | 1.422533811 | 0.003985171
|  | 1742.411933 | 1.344021 | 0.003708681 |  | 1728.856582 | 1.422534 | 0.003989204
|  | 1742.291932 | 1.344012825 | 0.003722132702 |  | 1728.736081 | 1.422519 | 0.003994439
|  | 1742.171932 | 1.344007903 | 0.003732983 |  | 1728.61558 | 1.422494 | 0.004008959103
|  | 1742.051931 | 1.344003738 | 0.003740608 |  | 1728.495079 | 1.422469019 | 0.004035447
|  | 1741.93193 | 1.343999 | 0.003744995 |  | 1728.374578 | 1.422451681 | 0.004070238
|  | 1741.811929 | 1.343992506 | 0.003747373 |  | 1728.254077 | 1.422446 | 0.004105701
|  | 1741.691928 | 1.343984 | 0.003749626 |  | 1728.133577 | 1.422449 | 0.004134073
|  | 1741.571928 | 1.343973 | 0.003753494 |  | 1728.013076 | 1.422453 | 0.004151495
|  | 1741.451927 | 1.343962 | 0.003760034005 |  | 1727.892575 | 1.422453 | 0.00415952
|  | 1741.331926 | 1.343954 | 0.003768861 |  | 1727.772074 | 1.422442 | 0.004164266
|  | 1741.211925 | 1.343951 | 0.003778213 |  | 1727.651573 | 1.422422701 | 0.004173268
|  | 1741.091924 | 1.343952 | 0.003785567 |  | 1727.531072 | 1.4224 | 0.004191726
|  | 1740.971923 | 1.343958299 | 0.003787762822 |  | 1727.410571 | 1.422381 | 0.004219822
|  | 1740.851923 | 1.343966575 | 0.003782806 |  | 1727.29007 | 1.422373 | 0.004252319
|  | 1740.731922 | 1.343975 | 0.003768807 |  | 1727.169569 | 1.422377 | 0.004281035
|  | 1740.611921 | 1.343978 | 0.003745887 |  | 1727.049068 | 1.422388468 | 0.00429854
|  | 1740.49192 | 1.343974 | 0.003715362 |  | 1726.928568 | 1.422399 | 0.004301823
|  | 1740.371919 | 1.343959281 | 0.003679766 |  | 1726.808067 | 1.422401 | 0.004293628
|  | 1740.251918 | 1.343932 | 0.003642666 |  | 1726.687566 | 1.422389059 | 0.004281241079
|  | 1740.131917 | 1.34389 | 0.00360937 |  | 1726.567065 | 1.422363 | 0.00427352
|  | 1740.011917 | 1.343836 | 0.003584943 |  | 1726.446564 | 1.422329 | 0.004277696
|  | 1739.891916 | 1.343772812 | 0.003574036866 |  | 1726.326063 | 1.422295 | 0.004295867
|  | 1739.771915 | 1.343707 | 0.003579606 |  | 1726.205562 | 1.42227 | 0.004324603335
|  | 1739.651914 | 1.343645 | 0.003601668 |  | 1726.085061 | 1.422258 | 0.004357078232
|  | 1739.531913 | 1.343593 | 0.003637366 |  | 1725.96456 | 1.422257 | 0.004385461
|  | 1739.411913 | 1.343554622 | 0.003680605 |  | 1725.844059 | 1.422264 | 0.004404335
|  | 1739.291912 | 1.343532 | 0.003724875 |  | 1725.723558 | 1.422272 | 0.004412151755
|  | 1739.171911 | 1.343520437 | 0.003763677 |  | 1725.603058 | 1.422276 | 0.004410931192
|  | 1739.05191 | 1.343516 | 0.00379376 |  | 1725.482557 | 1.422274 | 0.004404453144
|  | 1738.931909 | 1.343513 | 0.003814937 |  | 1725.362056 | 1.422266 | 0.00439614
|  | 1738.811908 | 1.343507284 | 0.003830548 |  | 1725.241555 | 1.422252366 | 0.004387739
|  | 1738.691908 | 1.343497 | 0.003844887 |  | 1725.121054 | 1.422235 | 0.004379287
|  | 1738.571907 | 1.343484 | 0.00386183096 |  | 1725.000553 | 1.422214 | 0.004370519
|  | 1738.451906 | 1.343473 | 0.003882932 |  | 1724.880052 | 1.422187 | 0.004362345
|  | 1738.331905 | 1.343467 | 0.00390652 |  | 1724.759551 | 1.422152798 | 0.004357546744
|  | 1738.211904 | 1.343467 | 0.003928786 |  | 1724.63905 | 1.422113 | 0.004360149071
|  | 1738.091903 | 1.343474006 | 0.003945367 |  | 1724.518549 | 1.422072 | 0.004373535273
|  | 1737.971902 | 1.343482 | 0.003953704 |  | 1724.398049 | 1.422036 | 0.004398074963
|  | 1737.851902 | 1.343489 | 0.003953849 |  | 1724.277548 | 1.4220108 | 0.004429917
|  | 1737.731901 | 1.343488 | 0.003948943297 |  | 1724.157047 | 1.422 | 0.004461840023
|  | 1737.6119 | 1.34348 | 0.003943388 |  | 1724.036546 | 1.422001 | 0.004485411
|  | 1737.491899 | 1.343466 | 0.003941169 |  | 1723.916045 | 1.422007 | 0.00449457
|  | 1737.371898 | 1.343451 | 0.003944342 |  | 1723.795544 | 1.422009 | 0.004488548519
|  | 1737.251897 | 1.343436 | 0.003952412 |  | 1723.675043 | 1.422 | 0.004472196
|  | 1737.131897 | 1.343426 | 0.003962976 |  | 1723.554542 | 1.421973 | 0.004454691
|  | 1737.011896 | 1.34342 | 0.003973385 |  | 1723.434041 | 1.421933 | 0.004445653
|  | 1736.891895 | 1.343416 | 0.003981465 |  | 1723.31354 | 1.421887 | 0.00445119
|  | 1736.771894 | 1.343413 | 0.003986769 |  | 1723.193039 | 1.421843 | 0.004471556
|  | 1736.651893 | 1.343411 | 0.003990173 |  | 1723.072539 | 1.421810221 | 0.004501795
|  | 1736.531893 | 1.343407 | 0.003992691 |  | 1722.952038 | 1.42179 | 0.004533843
|  | 1736.411892 | 1.34340437 | 0.003994748 |  | 1722.831537 | 1.421779373 | 0.004560789
|  | 1736.291891 | 1.343402 | 0.003995816 |  | 1722.711036 | 1.421773 | 0.004579765
|  | 1736.17189 | 1.343402 | 0.003994861625 |  | 1722.590535 | 1.421764 | 0.004592645986
|  | 1736.051889 | 1.343401 | 0.003991224948 |  | 1722.470034 | 1.421751 | 0.004604399957
|  | 1735.931888 | 1.343399 | 0.003985629 |  | 1722.349533 | 1.421737 | 0.004619542
|  | 1735.811888 | 1.343396 | 0.003979376 |  | 1722.229032 | 1.421726116 | 0.004639099
|  | 1735.691887 | 1.343393 | 0.003973785 |  | 1722.108531 | 1.421723903 | 0.004659639
|  | 1735.571886 | 1.343393 | 0.003968348 |  | 1721.98803 | 1.421732 | 0.004674215
|  | 1735.451885 | 1.343399103 | 0.003959614 |  | 1721.867529 | 1.421745577 | 0.004675894
|  | 1735.331884 | 1.34341 | 0.003941889 |  | 1721.747029 | 1.421757159 | 0.004661586
|  | 1735.211883 | 1.343422 | 0.003909414 |  | 1721.626528 | 1.421756995 | 0.00463386177
|  | 1735.091882 | 1.343426 | 0.0038598 |  | 1721.506027 | 1.42174 | 0.004600805836
|  | 1734.971882 | 1.343412 | 0.003796035 |  | 1721.385526 | 1.421704 | 0.004572452
|  | 1734.851881 | 1.34337 | 0.003728044462 |  | 1721.265025 | 1.421657062 | 0.004557231134
|  | 1734.73188 | 1.343301 | 0.003669999 |  | 1721.144524 | 1.421607 | 0.00455834
|  | 1734.611879 | 1.34321 | 0.003635584761 |  | 1721.024023 | 1.421563324 | 0.004573081
|  | 1734.491878 | 1.343111555 | 0.003633717 |  | 1720.903522 | 1.421531 | 0.004594654
|  | 1734.371878 | 1.343024 | 0.003663741 |  | 1720.783021 | 1.421509012 | 0.004615313867
|  | 1734.251877 | 1.342961 | 0.003714695 |  | 1720.66252 | 1.421493689 | 0.00463009
|  | 1734.131876 | 1.342929 | 0.00376932 |  | 1720.54202 | 1.421479 | 0.004638336
|  | 1734.011875 | 1.342925 | 0.003809714 |  | 1720.421519 | 1.421462 | 0.004643135
|  | 1733.891874 | 1.342932 | 0.003824116138 |  | 1720.301018 | 1.421441 | 0.004648429
|  | 1733.771873 | 1.342933 | 0.003810664 |  | 1720.180517 | 1.42142 | 0.004657149
|  | 1733.651873 | 1.342912 | 0.003778257 |  | 1720.060016 | 1.421402 | 0.004669042147
|  | 1733.531872 | 1.342862 | 0.003743492662 |  | 1719.939515 | 1.421389612 | 0.004680772326
|  | 1733.411871 | 1.342785 | 0.00372414802 |  | 1719.819014 | 1.421383 | 0.004688553895
|  | 1733.29187 | 1.342693 | 0.003733202 |  | 1719.698513 | 1.421377895 | 0.004689434
|  | 1733.171869 | 1.342603 | 0.003774487 |  | 1719.578012 | 1.421371419 | 0.004683524
|  | 1733.051868 | 1.34253 | 0.003842394 |  | 1719.457511 | 1.42136 | 0.004673352
|  | 1732.931867 | 1.342484 | 0.003924784 |  | 1719.33701 | 1.421344 | 0.004662152
|  | 1732.811867 | 1.342466 | 0.004007423 |  | 1719.21651 | 1.421325 | 0.004652091
|  | 1732.691866 | 1.34247 | 0.004078989 |  | 1719.096009 | 1.421305 | 0.004643785
|  | 1732.571865 | 1.342487451 | 0.004134392 |  | 1718.975508 | 1.421285575 | 0.004635801
|  | 1732.451864 | 1.342509 | 0.00417299763 |  | 1718.855007 | 1.421267 | 0.004626581
|  | 1732.331863 | 1.342529246 | 0.004198334 |  | 1718.734506 | 1.421248 | 0.004615796
|  | 1732.211862 | 1.342545 | 0.004214968 |  | 1718.614005 | 1.421229 | 0.00460429
|  | 1732.091862 | 1.342556 | 0.004226465772 |  | 1718.493504 | 1.421211 | 0.004592825
|  | 1731.971861 | 1.342563 | 0.004234611855 |  | 1718.373003 | 1.421198373 | 0.004579679
|  | 1731.85186 | 1.342568 | 0.004239999 |  | 1718.252502 | 1.421193 | 0.004559477
|  | 1731.731859 | 1.342569 | 0.004242850361 |  | 1718.132001 | 1.421192262 | 0.004523691
|  | 1731.611858 | 1.342568 | 0.004243879 |  | 1718.011501 | 1.421189 | 0.004464272
|  | 1731.491858 | 1.342562 | 0.004244613 |  | 1717.891 | 1.421168 | 0.004378317417
|  | 1731.371857 | 1.342553 | 0.004246536 |  | 1717.770499 | 1.421111 | 0.004272388
|  | 1731.251856 | 1.342542 | 0.004250471266 |  | 1717.649998 | 1.421006539 | 0.004163865523
|  | 1731.131855 | 1.342533 | 0.004256086 |  | 1717.529497 | 1.42085 | 0.004077835935
|  | 1731.011854 | 1.342524 | 0.00426191 |  | 1717.408996 | 1.420655 | 0.00403979
|  | 1730.891853 | 1.342516 | 0.00426639 |  | 1717.288495 | 1.420446 | 0.004066466
|  | 1730.771853 | 1.342507 | 0.004268692 |  | 1717.167994 | 1.420255 | 0.004158551141
|  | 1730.651852 | 1.342497 | 0.004269248524 |  | 1717.047493 | 1.420109 | 0.004300585
|  | 1730.531851 | 1.342483 | 0.004269490315 |  | 1716.926992 | 1.420024 | 0.004465057499
|  | 1730.41185 | 1.342467 | 0.00427118 |  | 1716.806491 | 1.419998 | 0.004621669887
|  | 1730.291849 | 1.342449 | 0.004275361 |  | 1716.685991 | 1.42001572 | 0.004747352
|  | 1730.171848 | 1.342433 | 0.004281761 |  | 1716.56549 | 1.420053 | 0.004832527746
|  | 1730.051847 | 1.342417 | 0.004288817 |  | 1716.444989 | 1.42009 | 0.004881045659
|  | 1729.931847 | 1.342403 | 0.004294973 |  | 1716.324488 | 1.420111 | 0.004906563
|  | 1729.811846 | 1.342388 | 0.004299424 |  | 1716.203987 | 1.420116 | 0.004924348
|  | 1729.691845 | 1.342371 | 0.004302894136 |  | 1716.083486 | 1.42011129 | 0.00494469
|  | 1729.571844 | 1.342349 | 0.004307696 |  | 1715.962985 | 1.420107 | 0.004968854196
|  | 1729.451843 | 1.342325 | 0.004316616 |  | 1715.842484 | 1.42011 | 0.004990594
|  | 1729.331843 | 1.342301 | 0.004331565 |  | 1715.721983 | 1.420118013 | 0.005000864
|  | 1729.211842 | 1.3422799 | 0.004352839 |  | 1715.601482 | 1.42012292 | 0.004994077
|  | 1729.091841 | 1.342266 | 0.004378035 |  | 1715.480982 | 1.420114 | 0.004972235
|  | 1728.97184 | 1.34226 | 0.004403238 |  | 1715.360481 | 1.420081 | 0.004945228195
|  | 1728.851839 | 1.342262055 | 0.004424016 |  | 1715.23998 | 1.420025927 | 0.004926877
|  | 1728.731838 | 1.342269 | 0.004437365 |  | 1715.119479 | 1.419955 | 0.00492902169
|  | 1728.611838 | 1.342276 | 0.004442154 |  | 1714.998978 | 1.419883 | 0.004956618676
|  | 1728.491837 | 1.342279 | 0.004439431609 |  | 1714.878477 | 1.419824 | 0.005005233
|  | 1728.371836 | 1.342276 | 0.004432243 |  | 1714.757976 | 1.419786286 | 0.00506356
|  | 1728.251835 | 1.342267 | 0.004424177 |  | 1714.637475 | 1.419769 | 0.005118024
|  | 1728.131834 | 1.342251 | 0.004418219 |  | 1714.516974 | 1.419765 | 0.005158739838
|  | 1728.011833 | 1.342233 | 0.004416266 |  | 1714.396473 | 1.419763 | 0.005182929
|  | 1727.891832 | 1.342213 | 0.004418876 |  | 1714.275972 | 1.419752409 | 0.005195532
|  | 1727.771832 | 1.342194258 | 0.004425174 |  | 1714.155472 | 1.41973 | 0.005205911972
|  | 1727.651831 | 1.342178 | 0.004433873 |  | 1714.034971 | 1.419697798 | 0.005223462
|  | 1727.53183 | 1.342165 | 0.004443237 |  | 1713.91447 | 1.419665104 | 0.005252635
|  | 1727.411829 | 1.342154 | 0.004451902 |  | 1713.793969 | 1.419641 | 0.005291413
|  | 1727.291828 | 1.342146 | 0.004458546 |  | 1713.673468 | 1.419630454 | 0.00533217603
|  | 1727.171827 | 1.342138 | 0.004462591 |  | 1713.552967 | 1.419633 | 0.00536546326
|  | 1727.051827 | 1.34212911 | 0.004463757 |  | 1713.432466 | 1.419643 | 0.005384012
|  | 1726.931826 | 1.342118 | 0.004462687551 |  | 1713.311965 | 1.41965 | 0.005386368
|  | 1726.811825 | 1.342104 | 0.004460682 |  | 1713.191464 | 1.419645 | 0.005377208
|  | 1726.691824 | 1.342086 | 0.004459537 |  | 1713.070963 | 1.419625 | 0.005365035
|  | 1726.571823 | 1.342065 | 0.004461063 |  | 1712.950462 | 1.419592451 | 0.005358615
|  | 1726.451823 | 1.342042 | 0.004467149 |  | 1712.829962 | 1.419553141 | 0.005363597
|  | 1726.331822 | 1.342021 | 0.004478501 |  | 1712.709461 | 1.419516 | 0.005379967
|  | 1726.211821 | 1.342003 | 0.004493978 |  | 1712.58896 | 1.419486099 | 0.005402571
|  | 1726.09182 | 1.341991 | 0.004511708428 |  | 1712.468459 | 1.419465 | 0.005424411
|  | 1725.971819 | 1.341985 | 0.004528479 |  | 1712.347958 | 1.41945 | 0.005439378
|  | 1725.851818 | 1.341984108 | 0.004541865086 |  | 1712.227457 | 1.419433 | 0.00544594
|  | 1725.731818 | 1.341986 | 0.004549399 |  | 1712.106956 | 1.419408 | 0.005447398
|  | 1725.611817 | 1.341989 | 0.004550538 |  | 1711.986455 | 1.419374 | 0.00545047
|  | 1725.491816 | 1.341989 | 0.004546093 |  | 1711.865954 | 1.419333 | 0.00546194
|  | 1725.371815 | 1.34198487 | 0.004538038 |  | 1711.745453 | 1.419291 | 0.00548504091
|  | 1725.251814 | 1.341975 | 0.004528934 |  | 1711.624953 | 1.419258 | 0.005517966
|  | 1725.131813 | 1.341962 | 0.004520856052 |  | 1711.504452 | 1.419237 | 0.00555429
|  | 1725.011812 | 1.341945 | 0.00451541 |  | 1711.383951 | 1.419229 | 0.005585223
|  | 1724.891812 | 1.341928 | 0.004512817 |  | 1711.26345 | 1.41922828 | 0.005603866055
|  | 1724.771811 | 1.34191 | 0.004512387 |  | 1711.142949 | 1.419227 | 0.005607837
|  | 1724.65181 | 1.34189507 | 0.004512992 |  | 1711.022448 | 1.419215 | 0.005600579
|  | 1724.531809 | 1.341881 | 0.004513202 |  | 1710.901947 | 1.41919 | 0.005589242
|  | 1724.411808 | 1.341867 | 0.004512147 |  | 1710.781446 | 1.419151862 | 0.005582149
|  | 1724.291808 | 1.341853 | 0.004509439 |  | 1710.660945 | 1.419105 | 0.00558489
|  | 1724.171807 | 1.341837 | 0.004505735 |  | 1710.540444 | 1.419057 | 0.005598696969
|  | 1724.051806 | 1.341818479 | 0.00450169 |  | 1710.419943 | 1.419012 | 0.005621007
|  | 1723.931805 | 1.341798 | 0.00449867 |  | 1710.299443 | 1.418971 | 0.005647883
|  | 1723.811804 | 1.341775 | 0.004497458 |  | 1710.178942 | 1.418934 | 0.005676911
|  | 1723.691803 | 1.341752 | 0.004498984 |  | 1710.058441 | 1.418897 | 0.005708539016
|  | 1723.571803 | 1.34172772 | 0.004503459897 |  | 1709.93794 | 1.418861 | 0.00574575
|  | 1723.451802 | 1.341705 | 0.004510903 |  | 1709.817439 | 1.418829 | 0.005791709
|  | 1723.331801 | 1.341684 | 0.00452065 |  | 1709.696938 | 1.418807607 | 0.005846087
|  | 1723.2118 | 1.341667 | 0.004531969 |  | 1709.576437 | 1.418804 | 0.005903462187
|  | 1723.091799 | 1.341652 | 0.004543640792 |  | 1709.455936 | 1.418819 | 0.005953978
|  | 1722.971798 | 1.341641 | 0.004554465 |  | 1709.335435 | 1.41885 | 0.005986962
|  | 1722.851797 | 1.341633021 | 0.004562949 |  | 1709.214934 | 1.418886 | 0.00599537722
|  | 1722.731797 | 1.341626 | 0.004568348 |  | 1709.094434 | 1.418912 | 0.005979783869
|  | 1722.611796 | 1.341619 | 0.004570325 |  | 1708.973933 | 1.418918 | 0.005948606
|  | 1722.491795 | 1.341611334 | 0.004569139 |  | 1708.853432 | 1.4189 | 0.005915241442
|  | 1722.371794 | 1.3416 | 0.004566191 |  | 1708.732931 | 1.418862 | 0.005892829
|  | 1722.251793 | 1.341586 | 0.00456331 |  | 1708.61243 | 1.418815 | 0.005888738427
|  | 1722.131792 | 1.341568 | 0.00456248694 |  | 1708.491929 | 1.418771347 | 0.005902218291
|  | 1722.011792 | 1.34155 | 0.004565137 |  | 1708.371428 | 1.418739 | 0.00592533
|  | 1721.891791 | 1.341532 | 0.004571536 |  | 1708.250927 | 1.418719628 | 0.005948048959
|  | 1721.77179 | 1.341518 | 0.004581327155 |  | 1708.130426 | 1.418706616 | 0.005963329
|  | 1721.651789 | 1.34151 | 0.00459204 |  | 1708.009925 | 1.418692 | 0.005970571
|  | 1721.531788 | 1.341506 | 0.004601475 |  | 1707.889424 | 1.418671 | 0.005975633
|  | 1721.411788 | 1.341508 | 0.00460666 |  | 1707.768924 | 1.418643 | 0.005986552
|  | 1721.291787 | 1.341513 | 0.004605318 |  | 1707.648423 | 1.418618 | 0.006008703
|  | 1721.171786 | 1.341517 | 0.004596951861 |  | 1707.527922 | 1.418604 | 0.006039455685
|  | 1721.051785 | 1.341519 | 0.004581893 |  | 1707.407421 | 1.41861 | 0.006068509
|  | 1720.931784 | 1.341516 | 0.004561341 |  | 1707.28692 | 1.418634 | 0.006082193
|  | 1720.811783 | 1.341507 | 0.004538080596 |  | 1707.166419 | 1.418664 | 0.00606929
|  | 1720.691783 | 1.341490192 | 0.004514093 |  | 1707.045918 | 1.418684 | 0.006027345191
|  | 1720.571782 | 1.341468 | 0.004492025 |  | 1706.925417 | 1.418678 | 0.005964737
|  | 1720.451781 | 1.34144 | 0.004473161 |  | 1706.804916 | 1.418638 | 0.005898099
|  | 1720.33178 | 1.341409 | 0.004458717 |  | 1706.684415 | 1.418566728 | 0.005845744
|  | 1720.211779 | 1.341376122 | 0.004449585 |  | 1706.563915 | 1.418477 | 0.00582057
|  | 1720.091778 | 1.341343 | 0.004445847 |  | 1706.443414 | 1.418386 | 0.005825493
|  | 1719.971777 | 1.341311608 | 0.004447336192 |  | 1706.322913 | 1.418307 | 0.005853562
|  | 1719.851777 | 1.341283872 | 0.004453652 |  | 1706.202412 | 1.418246 | 0.005892667
|  | 1719.731776 | 1.341261908 | 0.004462928 |  | 1706.081911 | 1.418201 | 0.005931707
|  | 1719.611775 | 1.341247 | 0.004472455 |  | 1705.96141 | 1.418164 | 0.005965892
|  | 1719.491774 | 1.341239 | 0.004478735 |  | 1705.840909 | 1.418128 | 0.005997318
|  | 1719.371773 | 1.341237 | 0.0044783 |  | 1705.720408 | 1.418092 | 0.006032138
|  | 1719.251773 | 1.341236 | 0.004468532 |  | 1705.599907 | 1.418062377 | 0.006074512
|  | 1719.131772 | 1.341232 | 0.004448979 |  | 1705.479406 | 1.418046 | 0.006122354
|  | 1719.011771 | 1.341219832 | 0.004422932 |  | 1705.358905 | 1.418049 | 0.006166547
|  | 1718.89177 | 1.341196638 | 0.004394848 |  | 1705.238405 | 1.418069 | 0.006194589
|  | 1718.771769 | 1.341163 | 0.004372094189 |  | 1705.117904 | 1.418096 | 0.006196442
|  | 1718.651768 | 1.341124 | 0.004359495 |  | 1704.997403 | 1.418113 | 0.006170635586
|  | 1718.531768 | 1.341087 | 0.004358983609 |  | 1704.876902 | 1.418106 | 0.006126069
|  | 1718.411767 | 1.341061 | 0.004367129 |  | 1704.756401 | 1.418067 | 0.006079519
|  | 1718.291766 | 1.341051 | 0.004375104 |  | 1704.6359 | 1.418000812 | 0.006049101
|  | 1718.171765 | 1.341056 | 0.004371814 |  | 1704.515399 | 1.417921545 | 0.006046443
|  | 1718.051764 | 1.341069 | 0.004347143149 |  | 1704.394898 | 1.417847 | 0.006072594
|  | 1717.931763 | 1.341075 | 0.0042961333 |  | 1704.274397 | 1.417792 | 0.006118025
|  | 1717.811762 | 1.34106103 | 0.004222678 |  | 1704.153896 | 1.41776 | 0.00616798
|  | 1717.691762 | 1.341013 | 0.00413801 |  | 1704.033395 | 1.417748 | 0.006208657
|  | 1717.571761 | 1.340927 | 0.00406086 |  | 1703.912895 | 1.417744 | 0.006233431
|  | 1717.45176 | 1.34081 | 0.004008899 |  | 1703.792394 | 1.417736 | 0.006244401
|  | 1717.331759 | 1.340674 | 0.003996581 |  | 1703.671893 | 1.41772 | 0.006249717
|  | 1717.211758 | 1.340543 | 0.004026855 |  | 1703.551392 | 1.417695 | 0.006257937
|  | 1717.091757 | 1.340432 | 0.00409328 |  | 1703.430891 | 1.41767 | 0.006273755
|  | 1716.971757 | 1.340356 | 0.004179993 |  | 1703.31039 | 1.41765 | 0.006295054
|  | 1716.851756 | 1.34031603 | 0.004270183 |  | 1703.189889 | 1.417641 | 0.006315104
|  | 1716.731755 | 1.340306 | 0.004347365 |  | 1703.069388 | 1.417639 | 0.006326549
|  | 1716.611754 | 1.340313677 | 0.004404209 |  | 1702.948887 | 1.417636499 | 0.006325901534
|  | 1716.491753 | 1.340327 | 0.004439221 |  | 1702.828386 | 1.417626 | 0.00631603
|  | 1716.371753 | 1.340336 | 0.004458297 |  | 1702.707886 | 1.417603 | 0.006304707
|  | 1716.251752 | 1.340339 | 0.004468263 |  | 1702.587385 | 1.417570846 | 0.006300891
|  | 1716.131751 | 1.340336055 | 0.004475174 |  | 1702.466884 | 1.417537 | 0.006309779153
|  | 1716.01175 | 1.340332 | 0.004480917 |  | 1702.346383 | 1.41751 | 0.006330442
|  | 1715.891749 | 1.340329 | 0.004483427 |  | 1702.225882 | 1.417499 | 0.006355741
|  | 1715.771748 | 1.340327 | 0.004479602 |  | 1702.105381 | 1.417503 | 0.006375598
|  | 1715.651748 | 1.340321 | 0.004467071 |  | 1701.98488 | 1.41752 | 0.006381606
|  | 1715.531747 | 1.340309 | 0.004446957 |  | 1701.864379 | 1.417539 | 0.006370141
|  | 1715.411746 | 1.340283 | 0.004423734 |  | 1701.743878 | 1.417554 | 0.006342681
|  | 1715.291745 | 1.340246 | 0.004403746 |  | 1701.623377 | 1.41756 | 0.006304145
|  | 1715.171744 | 1.340199 | 0.004393381524 |  | 1701.502876 | 1.417556 | 0.006259364
|  | 1715.051743 | 1.340150143 | 0.004395259987 |  | 1701.382376 | 1.417546061 | 0.006210449
|  | 1714.931742 | 1.340104 | 0.004408518 |  | 1701.261875 | 1.417531 | 0.006156219
|  | 1714.811742 | 1.340068 | 0.004428921 |  | 1701.141374 | 1.41751 | 0.006093292
|  | 1714.691741 | 1.340041 | 0.004450424 |  | 1701.020873 | 1.417477 | 0.006019947
|  | 1714.57174 | 1.340023 | 0.004468103 |  | 1700.900372 | 1.417427 | 0.005937796
|  | 1714.451739 | 1.34001 | 0.004478775 |  | 1700.779871 | 1.417354 | 0.005852946496
|  | 1714.331738 | 1.339997 | 0.004482149374 |  | 1700.65937 | 1.417256 | 0.005774353
|  | 1714.211738 | 1.339982 | 0.004479251587 |  | 1700.538869 | 1.417136 | 0.005710647
|  | 1714.091737 | 1.339963 | 0.004472072388 |  | 1700.418368 | 1.417001 | 0.005667497
|  | 1713.971736 | 1.339938 | 0.004462657 |  | 1700.297867 | 1.416857 | 0.005646936
|  | 1713.851735 | 1.339908 | 0.004452638 |  | 1700.177367 | 1.41671 | 0.005648124594
|  | 1713.731734 | 1.339873 | 0.004443554 |  | 1700.056866 | 1.416562 | 0.005669933
|  | 1713.611733 | 1.339832026 | 0.00443763 |  | 1699.936365 | 1.416415635 | 0.005712989
|  | 1713.491733 | 1.339787 | 0.004436962 |  | 1699.815864 | 1.416274 | 0.005779771
|  | 1713.371732 | 1.339739 | 0.004443517 |  | 1699.695363 | 1.416144 | 0.005872831
|  | 1713.251731 | 1.339693 | 0.004458082 |  | 1699.574862 | 1.416035 | 0.005991835
|  | 1713.13173 | 1.339652 | 0.004479226 |  | 1699.454361 | 1.415958 | 0.006130036
|  | 1713.011729 | 1.339618 | 0.004504312 |  | 1699.33386 | 1.415924 | 0.006274204
|  | 1712.891728 | 1.339592 | 0.004529320242 |  | 1699.213359 | 1.415930404 | 0.006407056
|  | 1712.771727 | 1.339572 | 0.00455104 |  | 1699.092858 | 1.415971412 | 0.006511755
|  | 1712.651727 | 1.339556 | 0.004567751 |  | 1698.972357 | 1.41603 | 0.006577093
|  | 1712.531726 | 1.33954 | 0.004579866 |  | 1698.851857 | 1.416086564 | 0.006602076
|  | 1712.411725 | 1.339524 | 0.004588532 |  | 1698.731356 | 1.416124 | 0.006595564
|  | 1712.291724 | 1.339505978 | 0.004595654 |  | 1698.610855 | 1.416133265 | 0.006573677851
|  | 1712.171723 | 1.339488 | 0.004602045979 |  | 1698.490354 | 1.416115 | 0.006554038
|  | 1712.051722 | 1.339470646 | 0.004607063 |  | 1698.369853 | 1.41608 | 0.006549045929
|  | 1711.931722 | 1.339454 | 0.004609684 |  | 1698.249352 | 1.416042 | 0.00656255
|  | 1711.811721 | 1.339436158 | 0.004608961 |  | 1698.128851 | 1.416014 | 0.006589364696
|  | 1711.69172 | 1.339416 | 0.004605016 |  | 1698.00835 | 1.416001 | 0.006618433
|  | 1711.571719 | 1.339391 | 0.00459983 |  | 1697.887849 | 1.415999728 | 0.006638677
|  | 1711.451718 | 1.339361853 | 0.004596227 |  | 1697.767348 | 1.416001827 | 0.006644623
|  | 1711.331718 | 1.33933 | 0.004596184 |  | 1697.646848 | 1.415997 | 0.006638296
|  | 1711.211717 | 1.339299 | 0.004600407214 |  | 1697.526347 | 1.415979 | 0.006628933
|  | 1711.091716 | 1.339270665 | 0.004606950443 |  | 1697.405846 | 1.415951 | 0.006627938
|  | 1710.971715 | 1.339247 | 0.004612886 |  | 1697.285345 | 1.415923091 | 0.006642961
|  | 1710.851714 | 1.339225145 | 0.004615106 |  | 1697.164844 | 1.41591081 | 0.0066725
|  | 1710.731713 | 1.339203 | 0.004611991 |  | 1697.044343 | 1.415927 | 0.006704725
|  | 1710.611713 | 1.339177 | 0.004604760952 |  | 1696.923842 | 1.415974891 | 0.006720006
|  | 1710.491712 | 1.339144 | 0.004596484901 |  | 1696.803341 | 1.416047 | 0.006697491
|  | 1710.371711 | 1.339104 | 0.004591202 |  | 1696.68284 | 1.416124361 | 0.006621894
|  | 1710.25171 | 1.339061 | 0.00459227398 |  | 1696.562339 | 1.416179 | 0.006489877
|  | 1710.131709 | 1.339017 | 0.004600567 |  | 1696.441838 | 1.416184 | 0.00631262
|  | 1710.011708 | 1.338977 | 0.004615107 |  | 1696.321338 | 1.41612 | 0.00611322701
|  | 1709.891707 | 1.338942 | 0.004632834 |  | 1696.200837 | 1.415982 | 0.005922422
|  | 1709.771707 | 1.338914 | 0.004651056 |  | 1696.080336 | 1.415778 | 0.005770015
|  | 1709.651706 | 1.338889444 | 0.004667496 |  | 1695.959835 | 1.415528 | 0.005678468
|  | 1709.531705 | 1.338868472 | 0.004681339 |  | 1695.839334 | 1.415260237 | 0.005658870752
|  | 1709.411704 | 1.338849652 | 0.004692437 |  | 1695.718833 | 1.415002114 | 0.005709193707
|  | 1709.291703 | 1.338833 | 0.004700089 |  | 1695.598332 | 1.414776 | 0.005817063
|  | 1709.171702 | 1.338817 | 0.004703906 |  | 1695.477831 | 1.414596046 | 0.005964241
|  | 1709.051702 | 1.338801247 | 0.00470262 |  | 1695.35733 | 1.414468 | 0.006130885445
|  | 1708.931701 | 1.338783 | 0.004695642 |  | 1695.236829 | 1.414389918 | 0.006298811025
|  | 1708.8117 | 1.338759071 | 0.00468431 |  | 1695.116328 | 1.414355 | 0.006452747
|  | 1708.691699 | 1.338727 | 0.004671627 |  | 1694.995828 | 1.41435356 | 0.006581601523
|  | 1708.571698 | 1.338688 | 0.004661891551 |  | 1694.875327 | 1.414371 | 0.006679043
|  | 1708.451698 | 1.338643652 | 0.004659165 |  | 1694.754826 | 1.414394911 | 0.00674387
|  | 1708.331697 | 1.338598999 | 0.004665044 |  | 1694.634325 | 1.414411 | 0.006780904
|  | 1708.211696 | 1.338558 | 0.004678079 |  | 1694.513824 | 1.414411031 | 0.006799953
|  | 1708.091695 | 1.338526 | 0.004694321 |  | 1694.393323 | 1.414392 | 0.006813754
|  | 1707.971694 | 1.338501 | 0.004708478 |  | 1694.272822 | 1.414359 | 0.006833658
|  | 1707.851693 | 1.33848074 | 0.004716638 |  | 1694.152321 | 1.414321 | 0.006865616
|  | 1707.731693 | 1.33846 | 0.00471783 |  | 1694.03182 | 1.414291 | 0.006908193829
|  | 1707.611692 | 1.338436 | 0.00471396 |  | 1693.911319 | 1.414275 | 0.006953046
|  | 1707.491691 | 1.338407 | 0.004708902 |  | 1693.790819 | 1.414273 | 0.006989182
|  | 1707.37169 | 1.338374 | 0.00470606092 |  | 1693.670318 | 1.414279017 | 0.007007564894
|  | 1707.251689 | 1.338341 | 0.004706382 |  | 1693.549817 | 1.414281 | 0.007005567
|  | 1707.131688 | 1.338312 | 0.004707791 |  | 1693.429316 | 1.414267736 | 0.006988721
|  | 1707.011687 | 1.338286 | 0.004705826 |  | 1693.308815 | 1.414235 | 0.006968473
|  | 1706.891687 | 1.338261 | 0.004696523 |  | 1693.188314 | 1.414185 | 0.006956366
|  | 1706.771686 | 1.33823 | 0.004678644 |  | 1693.067813 | 1.414128 | 0.006959163
|  | 1706.651685 | 1.338189 | 0.004654907 |  | 1692.947312 | 1.414077 | 0.006975424
|  | 1706.531684 | 1.338133 | 0.004632088 |  | 1692.826811 | 1.414037 | 0.006996205
|  | 1706.411683 | 1.338063 | 0.004618575 |  | 1692.70631 | 1.414009 | 0.007010403364
|  | 1706.291683 | 1.337984 | 0.004621223 |  | 1692.585809 | 1.413984465 | 0.007009936795
|  | 1706.171682 | 1.337906 | 0.004642959 |  | 1692.465309 | 1.413951 | 0.006994574
|  | 1706.051681 | 1.337837 | 0.004681311 |  | 1692.344808 | 1.4139 | 0.00697212
|  | 1705.93168 | 1.337784282 | 0.004729688 |  | 1692.224307 | 1.413828976 | 0.006954902
|  | 1705.811679 | 1.337749 | 0.004779647266 |  | 1692.103806 | 1.413745 | 0.006954146
|  | 1705.691678 | 1.337729 | 0.004823245 |  | 1691.983305 | 1.413658 | 0.006974079
|  | 1705.571678 | 1.337719 | 0.004855875 |  | 1691.862804 | 1.413582676 | 0.007010407
|  | 1705.451677 | 1.337713 | 0.004875921 |  | 1691.742303 | 1.413522 | 0.007052998
|  | 1705.331676 | 1.337704888 | 0.004884784196 |  | 1691.621802 | 1.413476 | 0.00709145
|  | 1705.211675 | 1.337692 | 0.004885231087 |  | 1691.501301 | 1.413435 | 0.00712035221
|  | 1705.091674 | 1.337673 | 0.004880036 |  | 1691.3808 | 1.413391085 | 0.007141582227
|  | 1704.971673 | 1.337647 | 0.004871569 |  | 1691.2603 | 1.41334 | 0.00716257
|  | 1704.851672 | 1.337614 | 0.004861907319 |  | 1691.139799 | 1.413286 | 0.007191035285
|  | 1704.731672 | 1.337573 | 0.004853354 |  | 1691.019298 | 1.413238 | 0.007228746
|  | 1704.611671 | 1.337523347 | 0.004848806 |  | 1690.898797 | 1.413204 | 0.007269789
|  | 1704.49167 | 1.337468 | 0.004851612828 |  | 1690.778296 | 1.413187 | 0.007302047
|  | 1704.371669 | 1.33741 | 0.00486462 |  | 1690.657795 | 1.413179 | 0.00731357414
|  | 1704.251668 | 1.337353 | 0.004889228 |  | 1690.537294 | 1.413164 | 0.0072997
|  | 1704.131667 | 1.337303056 | 0.004924031 |  | 1690.416793 | 1.41312764 | 0.007267229138
|  | 1704.011667 | 1.337265 | 0.004965247 |  | 1690.296292 | 1.413059 | 0.00723253895
|  | 1703.891666 | 1.337239 | 0.005007366 |  | 1690.175791 | 1.412963 | 0.007215242
|  | 1703.771665 | 1.337226 | 0.005044396 |  | 1690.05529 | 1.412853 | 0.00722952
|  | 1703.651664 | 1.337221 | 0.005071716392 |  | 1689.93479 | 1.412751 | 0.00727698
|  | 1703.531663 | 1.33722 | 0.005087501 |  | 1689.814289 | 1.412674832 | 0.007345845642
|  | 1703.411663 | 1.337216 | 0.005092378 |  | 1689.693788 | 1.41263 | 0.00741606
|  | 1703.291662 | 1.337207 | 0.005089366513 |  | 1689.573287 | 1.412609803 | 0.007468913
|  | 1703.171661 | 1.33719 | 0.0050826 |  | 1689.452786 | 1.412596 | 0.007495016
|  | 1703.05166 | 1.337166 | 0.005075974 |  | 1689.332285 | 1.412571091 | 0.007498334
|  | 1702.931659 | 1.337137 | 0.005072064 |  | 1689.211784 | 1.412524 | 0.007493633703
|  | 1702.811658 | 1.337107 | 0.005071768551 |  | 1689.091283 | 1.412456 | 0.007497897
|  | 1702.691658 | 1.337076 | 0.005074529944 |  | 1688.970782 | 1.412381 | 0.007521954541
|  | 1702.571657 | 1.337047 | 0.005079043 |  | 1688.850281 | 1.412313604 | 0.007564953
|  | 1702.451656 | 1.33701972 | 0.00508408 |  | 1688.729781 | 1.412266 | 0.007615551
|  | 1702.331655 | 1.336994 | 0.005089090975 |  | 1688.60928 | 1.412236 | 0.007658196
|  | 1702.211654 | 1.33697 | 0.005093941 |  | 1688.488779 | 1.412214661 | 0.007682062461
|  | 1702.091653 | 1.336948 | 0.005098647 |  | 1688.368278 | 1.412185464 | 0.00768686
|  | 1701.971652 | 1.336929 | 0.005102598 |  | 1688.247777 | 1.412137 | 0.007683162
|  | 1701.851652 | 1.336916 | 0.005103859 |  | 1688.127276 | 1.412069 | 0.007686736756
|  | 1701.731651 | 1.336907 | 0.005099254 |  | 1688.006775 | 1.411992 | 0.00770975264
|  | 1701.61165 | 1.336902 | 0.005085143 |  | 1687.886274 | 1.411921 | 0.007754094
|  | 1701.491649 | 1.336896535 | 0.005058615371 |  | 1687.765773 | 1.41187 | 0.007809873
|  | 1701.371648 | 1.336885 | 0.005018884 |  | 1687.645272 | 1.411841 | 0.007860293
|  | 1701.251648 | 1.336861236 | 0.004968386 |  | 1687.524771 | 1.411826 | 0.007891247
|  | 1701.131647 | 1.336822153 | 0.004911794 |  | 1687.404271 | 1.411807 | 0.00789824
|  | 1701.011646 | 1.336766 | 0.004855524 |  | 1687.28377 | 1.411769 | 0.007889626
|  | 1700.891645 | 1.336695 | 0.004805062 |  | 1687.163269 | 1.411706 | 0.007882784755
|  | 1700.771644 | 1.336614 | 0.004763716 |  | 1687.042768 | 1.411623 | 0.007895267
|  | 1700.651643 | 1.336527 | 0.004731444 |  | 1686.922267 | 1.411539 | 0.007936065
|  | 1700.531643 | 1.336436 | 0.004706231 |  | 1686.801766 | 1.411473 | 0.008000282
|  | 1700.411642 | 1.336341 | 0.004685751 |  | 1686.681265 | 1.411436 | 0.00807218
|  | 1700.291641 | 1.336239 | 0.004669683085 |  | 1686.560764 | 1.411425819 | 0.008132697
|  | 1700.17164 | 1.336127 | 0.004661052 |  | 1686.440263 | 1.41143 | 0.008169334
|  | 1700.051639 | 1.336003614 | 0.004665996 |  | 1686.319762 | 1.41143 | 0.008181953
|  | 1699.931638 | 1.335873977 | 0.004691434 |  | 1686.199261 | 1.411415 | 0.008182393
|  | 1699.811637 | 1.335745 | 0.004741704 |  | 1686.078761 | 1.411387 | 0.008186251
|  | 1699.691637 | 1.335629 | 0.004817136 |  | 1685.95826 | 1.411359 | 0.008203394722
|  | 1699.571636 | 1.335534 | 0.004912022 |  | 1685.837759 | 1.411349 | 0.008229469
|  | 1699.451635 | 1.335466 | 0.005015376 |  | 1685.717258 | 1.411369 | 0.008245665
|  | 1699.331634 | 1.335426 | 0.005116413 |  | 1685.596757 | 1.411414 | 0.00822598098
|  | 1699.211633 | 1.335409 | 0.005204843 |  | 1685.476256 | 1.411463 | 0.008149437
|  | 1699.091632 | 1.335404 | 0.005276275 |  | 1685.355755 | 1.411479621 | 0.008011737
|  | 1698.971632 | 1.335405 | 0.005330152 |  | 1685.235254 | 1.411429 | 0.007831051
|  | 1698.851631 | 1.335404 | 0.005370287 |  | 1685.114753 | 1.411292 | 0.007644629
|  | 1698.73163 | 1.335401 | 0.005401135 |  | 1684.994252 | 1.411071 | 0.007496981
|  | 1698.611629 | 1.335394 | 0.005426296 |  | 1684.873752 | 1.410793 | 0.007424819354
|  | 1698.491628 | 1.335385 | 0.005446854 |  | 1684.753251 | 1.410501 | 0.007444367
|  | 1698.371628 | 1.335375 | 0.005462633265 |  | 1684.63275 | 1.410239 | 0.007546581
|  | 1698.251627 | 1.335363 | 0.00547275843 |  | 1684.512249 | 1.410035298 | 0.007702489
|  | 1698.131626 | 1.335347 | 0.005477571 |  | 1684.391748 | 1.409898422 | 0.007876279
|  | 1698.011625 | 1.335325 | 0.005478818 |  | 1684.271247 | 1.409817705 | 0.00803755
|  | 1697.891624 | 1.335296766 | 0.005479405 |  | 1684.150746 | 1.409772111 | 0.008169580898
|  | 1697.771623 | 1.335263 | 0.005482177 |  | 1684.030245 | 1.409739569 | 0.0082709
|  | 1697.651623 | 1.335227 | 0.005488646 |  | 1683.909744 | 1.409707 | 0.008349773
|  | 1697.531622 | 1.335191 | 0.00549899 |  | 1683.789243 | 1.409668 | 0.00841642117
|  | 1697.411621 | 1.335155935 | 0.005512454839 |  | 1683.668742 | 1.409628 | 0.008476967
|  | 1697.29162 | 1.335124 | 0.005528216 |  | 1683.548242 | 1.409587 | 0.008532005
|  | 1697.171619 | 1.335097319 | 0.005545165 |  | 1683.427741 | 1.409545 | 0.008578488698
|  | 1697.051618 | 1.335077 | 0.005562456 |  | 1683.30724 | 1.409498 | 0.008615267669
|  | 1696.931617 | 1.335067044 | 0.005576237 |  | 1683.186739 | 1.409438 | 0.008646248
|  | 1696.811617 | 1.335068 | 0.005580457 |  | 1683.066238 | 1.409361 | 0.008680778
|  | 1696.691616 | 1.335079 | 0.00556614 |  | 1682.945737 | 1.409272 | 0.008730263
|  | 1696.571615 | 1.335091 | 0.005523897 |  | 1682.825236 | 1.409181 | 0.008802248
|  | 1696.451614 | 1.335091 | 0.005449539 |  | 1682.704735 | 1.409103 | 0.008896263
|  | 1696.331613 | 1.335059 | 0.005345764 |  | 1682.584234 | 1.409049 | 0.009002643
|  | 1696.211613 | 1.33498 | 0.005227534513 |  | 1682.463733 | 1.40902356 | 0.009106604233
|  | 1696.091612 | 1.334845512 | 0.005116784404 |  | 1682.343233 | 1.40902053 | 0.009193789
|  | 1695.971611 | 1.33466 | 0.005040847 |  | 1682.222732 | 1.409027739 | 0.009256073
|  | 1695.85161 | 1.334444 | 0.00502039 |  | 1682.102231 | 1.409031 | 0.009294697
|  | 1695.731609 | 1.334223 | 0.005065764 |  | 1681.98173 | 1.40902 | 0.009318283
|  | 1695.611608 | 1.334028 | 0.00517047 |  | 1681.861229 | 1.408994 | 0.009338371
|  | 1695.491608 | 1.33388 | 0.005315767 |  | 1681.740728 | 1.408959 | 0.00936338
|  | 1695.371607 | 1.333787 | 0.005473915 |  | 1681.620227 | 1.408923 | 0.009395062
|  | 1695.251606 | 1.333742 | 0.005621901 |  | 1681.499726 | 1.408892434 | 0.009428315
|  | 1695.131605 | 1.33373 | 0.005742809 |  | 1681.379225 | 1.408868 | 0.009455195
|  | 1695.011604 | 1.333731 | 0.005834207276 |  | 1681.258724 | 1.408844 | 0.00946927
|  | 1694.891603 | 1.333733 | 0.005900571 |  | 1681.138223 | 1.40881 | 0.009470627
|  | 1694.771602 | 1.333727 | 0.005952935 |  | 1681.017723 | 1.408759 | 0.009466041
|  | 1694.651602 | 1.333715 | 0.005999552011 |  | 1680.897222 | 1.408689 | 0.009466522
|  | 1694.531601 | 1.333701 | 0.006045008 |  | 1680.776721 | 1.408606 | 0.009482579
|  | 1694.4116 | 1.333691 | 0.006086945 |  | 1680.65622 | 1.408521 | 0.009518731
|  | 1694.291599 | 1.333683352 | 0.006121612 |  | 1680.535719 | 1.408445 | 0.00957156
|  | 1694.171598 | 1.333676 | 0.006145458 |  | 1680.415218 | 1.408386631 | 0.009631604
|  | 1694.051597 | 1.333663012 | 0.006158993 |  | 1680.294717 | 1.408345 | 0.009687
|  | 1693.931597 | 1.333639683 | 0.006166498 |  | 1680.174216 | 1.408312 | 0.009729132
|  | 1693.811596 | 1.333605 | 0.006174695 |  | 1680.053715 | 1.408278 | 0.009756061
|  | 1693.691595 | 1.333563 | 0.006188841 |  | 1679.933214 | 1.408234 | 0.00977251
|  | 1693.571594 | 1.333518053 | 0.006210516 |  | 1679.812714 | 1.408176 | 0.009787509
|  | 1693.451593 | 1.333477 | 0.006237828 |  | 1679.692213 | 1.408108 | 0.009809606
|  | 1693.331593 | 1.333442 | 0.006265601141 |  | 1679.571712 | 1.408036 | 0.009842655
|  | 1693.211592 | 1.333409 | 0.006289741 |  | 1679.451211 | 1.407968 | 0.009885013
|  | 1693.091591 | 1.333376 | 0.006308691 |  | 1679.33071 | 1.407908 | 0.009930646
|  | 1692.97159 | 1.333339 | 0.006323813 |  | 1679.210209 | 1.407854294 | 0.009972574
|  | 1692.851589 | 1.333296 | 0.00633926 |  | 1679.089708 | 1.407801 | 0.01000742
|  | 1692.731588 | 1.333248 | 0.006358404 |  | 1678.969207 | 1.407742 | 0.01003677
|  | 1692.611588 | 1.333198 | 0.006382857 |  | 1678.848706 | 1.407673 | 0.01006682
|  | 1692.491587 | 1.333151309 | 0.00641186 |  | 1678.728205 | 1.407594 | 0.01010557
|  | 1692.371586 | 1.333107375 | 0.006442287 |  | 1678.607704 | 1.407514 | 0.01015828
|  | 1692.251585 | 1.333066 | 0.006472051 |  | 1678.487204 | 1.407439 | 0.01022551108
|  | 1692.131584 | 1.333025 | 0.006500397 |  | 1678.366703 | 1.407378072 | 0.01030184
|  | 1692.011583 | 1.332982 | 0.006528871 |  | 1678.246202 | 1.407333 | 0.01037906
|  | 1691.891582 | 1.332939 | 0.006560198 |  | 1678.125701 | 1.407302 | 0.01044901
|  | 1691.771582 | 1.332897 | 0.006594856 |  | 1678.0052 | 1.407278009 | 0.01050707
|  | 1691.651581 | 1.332861 | 0.006632173 |  | 1677.884699 | 1.407253829 | 0.01055368
|  | 1691.53158 | 1.332831 | 0.006667647 |  | 1677.764198 | 1.407225 | 0.01059341
|  | 1691.411579 | 1.33280716 | 0.006697607 |  | 1677.643697 | 1.407190681 | 0.01063162
|  | 1691.291578 | 1.332784408 | 0.006718211 |  | 1677.523196 | 1.407155 | 0.01067176
|  | 1691.171578 | 1.332756 | 0.006730836 |  | 1677.402695 | 1.407123 | 0.01071301
|  | 1691.051577 | 1.33272 | 0.006739125 |  | 1677.282194 | 1.407095 | 0.01075111
|  | 1690.931576 | 1.332675 | 0.006749285 |  | 1677.161694 | 1.407072 | 0.01078118
|  | 1690.811575 | 1.332623 | 0.006765954 |  | 1677.041193 | 1.407046 | 0.01080073
|  | 1690.691574 | 1.332571 | 0.006791053637 |  | 1676.920692 | 1.407012 | 0.0108116
|  | 1690.571573 | 1.332524 | 0.006821676 |  | 1676.800191 | 1.406965 | 0.01082011
|  | 1690.451573 | 1.332483 | 0.006853547 |  | 1676.67969 | 1.406906 | 0.01083451
|  | 1690.331572 | 1.332448 | 0.006881394 |  | 1676.559189 | 1.406843 | 0.01086075
|  | 1690.211571 | 1.332412 | 0.006902696 |  | 1676.438688 | 1.406785 | 0.01089933
|  | 1690.09157 | 1.332374 | 0.006918905 |  | 1676.318187 | 1.406739 | 0.01094432
|  | 1689.971569 | 1.332327 | 0.006933970889 |  | 1676.197686 | 1.40671 | 0.01098483
|  | 1689.851568 | 1.332275 | 0.006952766 |  | 1676.077185 | 1.406693 | 0.01100925
|  | 1689.731567 | 1.33222 | 0.006978223333 |  | 1675.956685 | 1.406678 | 0.01100972
|  | 1689.611567 | 1.332167 | 0.007010428 |  | 1675.836184 | 1.40665 | 0.01098591
|  | 1689.491566 | 1.332119 | 0.00704630509 |  | 1675.715683 | 1.406598 | 0.01094529
|  | 1689.371565 | 1.332078 | 0.007082308 |  | 1675.595182 | 1.406512 | 0.01090104
|  | 1689.251564 | 1.332039 | 0.007114806558 |  | 1675.474681 | 1.406395 | 0.01086827
|  | 1689.131563 | 1.332001 | 0.007143564 |  | 1675.35418 | 1.406253 | 0.01085945
|  | 1689.011562 | 1.331962 | 0.007169397 |  | 1675.233679 | 1.406099 | 0.01088162
|  | 1688.891562 | 1.331919506 | 0.007194789 |  | 1675.113178 | 1.405944026 | 0.01093589
|  | 1688.771561 | 1.331875 | 0.007221421168 |  | 1674.992677 | 1.405799 | 0.01101874
|  | 1688.65156 | 1.331831 | 0.007249552 |  | 1674.872176 | 1.405671 | 0.01112446
|  | 1688.531559 | 1.331787 | 0.007278101 |  | 1674.751675 | 1.405564 | 0.0112469
|  | 1688.411558 | 1.331744 | 0.007306244 |  | 1674.631175 | 1.405482 | 0.01137989
|  | 1688.291558 | 1.331698 | 0.007334012 |  | 1674.510674 | 1.405427 | 0.01151661
|  | 1688.171557 | 1.331651 | 0.007363121 |  | 1674.390173 | 1.405399 | 0.01164894448
|  | 1688.051556 | 1.331601098 | 0.007396177 |  | 1674.269672 | 1.405398 | 0.01176746
|  | 1687.931555 | 1.331552 | 0.007434655 |  | 1674.149171 | 1.405417 | 0.01186299
|  | 1687.811554 | 1.33150824 | 0.007478289731 |  | 1674.02867 | 1.405446511 | 0.01192897
|  | 1687.691553 | 1.331472 | 0.007523714 |  | 1673.908169 | 1.405472 | 0.01196409
|  | 1687.571553 | 1.331443 | 0.007566899 |  | 1673.787668 | 1.405482 | 0.01197403
|  | 1687.451552 | 1.331419 | 0.007603227 |  | 1673.667167 | 1.405468211 | 0.01196962
|  | 1687.331551 | 1.331396 | 0.007631456 |  | 1673.546666 | 1.405429 | 0.01196406
|  | 1687.21155 | 1.331369727 | 0.007653235 |  | 1673.426166 | 1.40537 | 0.0119686
|  | 1687.091549 | 1.331336 | 0.007672744 |  | 1673.305665 | 1.405301934 | 0.0119892
|  | 1686.971548 | 1.331297862 | 0.007694434837 |  | 1673.185164 | 1.405234 | 0.0120253683
|  | 1686.851547 | 1.331257 | 0.007721494949 |  | 1673.064663 | 1.405173 | 0.01207134
|  | 1686.731547 | 1.331219 | 0.007753379 |  | 1672.944162 | 1.405121751 | 0.01211964538
|  | 1686.611546 | 1.331185 | 0.007787767 |  | 1672.823661 | 1.405076736 | 0.01216494
|  | 1686.491545 | 1.331157 | 0.007821049 |  | 1672.70316 | 1.405033 | 0.01220553
|  | 1686.371544 | 1.331133 | 0.007851047 |  | 1672.582659 | 1.404988 | 0.01224381
|  | 1686.251543 | 1.33111 | 0.0078783109 |  | 1672.462158 | 1.404939966 | 0.01228346585
|  | 1686.131543 | 1.33109 | 0.007904033 |  | 1672.341657 | 1.404894 | 0.01232652294
|  | 1686.011542 | 1.331073273 | 0.007929586 |  | 1672.221156 | 1.404854 | 0.01237135
|  | 1685.891541 | 1.331065 | 0.007952391 |  | 1672.100656 | 1.404822 | 0.0124123368
|  | 1685.77154 | 1.33107 | 0.007966142 |  | 1671.980155 | 1.404796 | 0.01244308
|  | 1685.651539 | 1.331084 | 0.007960676 |  | 1671.859654 | 1.404768 | 0.01245921
|  | 1685.531538 | 1.331099 | 0.007926560496 |  | 1671.739153 | 1.404729 | 0.01246207
|  | 1685.411538 | 1.3311 | 0.007859796925 |  | 1671.618652 | 1.404671938 | 0.01245945
|  | 1685.291537 | 1.331069 | 0.007764348 |  | 1671.498151 | 1.404594 | 0.01246255
|  | 1685.171536 | 1.330991 | 0.007655844112 |  | 1671.37765 | 1.404502 | 0.01248252
|  | 1685.051535 | 1.33086 | 0.007556049 |  | 1671.257149 | 1.404405 | 0.01252579
|  | 1684.931534 | 1.330681 | 0.007490452 |  | 1671.136648 | 1.404318 | 0.01259105238
|  | 1684.811533 | 1.330474 | 0.007477722 |  | 1671.016147 | 1.404251271 | 0.01266965
|  | 1684.691532 | 1.330264 | 0.00752606 |  | 1670.895647 | 1.404207 | 0.0127496289
|  | 1684.571532 | 1.330078 | 0.007629508 |  | 1670.775146 | 1.404183 | 0.01281965
|  | 1684.451531 | 1.329935 | 0.007769717 |  | 1670.654645 | 1.404169911 | 0.01287266
|  | 1684.33153 | 1.329843 | 0.007922780288 |  | 1670.534144 | 1.404159 | 0.01290782
|  | 1684.211529 | 1.329799 | 0.008067019 |  | 1670.413643 | 1.404142562 | 0.01292892935
|  | 1684.091528 | 1.329789 | 0.008184168 |  | 1670.293142 | 1.404119 | 0.01294091783
|  | 1683.971527 | 1.329794 | 0.008267958 |  | 1670.172641 | 1.40409 | 0.01294696
|  | 1683.851527 | 1.329799 | 0.008319507 |  | 1670.05214 | 1.404055561 | 0.01294703
|  | 1683.731526 | 1.32979 | 0.008347883 |  | 1669.931639 | 1.404015522 | 0.01293872
|  | 1683.611525 | 1.329762 | 0.008364383556 |  | 1669.811138 | 1.403965 | 0.01292067
|  | 1683.491524 | 1.329715 | 0.008380492 |  | 1669.690637 | 1.403896 | 0.01289514
|  | 1683.371523 | 1.329654 | 0.008404053 |  | 1669.570137 | 1.403804 | 0.01287013
|  | 1683.251523 | 1.329587 | 0.00843907 |  | 1669.449636 | 1.403687 | 0.01285766
|  | 1683.131522 | 1.329519 | 0.008485364 |  | 1669.329135 | 1.403551443 | 0.01287
|  | 1683.011521 | 1.329456 | 0.008540834 |  | 1669.208634 | 1.403411 | 0.01291469
|  | 1682.89152 | 1.329401 | 0.00860096 |  | 1669.088133 | 1.403281 | 0.01299116
|  | 1682.771519 | 1.329353 | 0.008662510029 |  | 1668.967632 | 1.403176028 | 0.01309043
|  | 1682.651518 | 1.329312671 | 0.008722322 |  | 1668.847131 | 1.403101 | 0.01319787
|  | 1682.531518 | 1.329276 | 0.008778528 |  | 1668.72663 | 1.403055 | 0.01329822888
|  | 1682.411517 | 1.329243 | 0.008830787923 |  | 1668.606129 | 1.403028 | 0.01338127
|  | 1682.291516 | 1.329212 | 0.008878603 |  | 1668.485628 | 1.403008 | 0.01344384
|  | 1682.171515 | 1.329181 | 0.008922699 |  | 1668.365127 | 1.402986 | 0.01348921
|  | 1682.051514 | 1.329149 | 0.008963090461 |  | 1668.244627 | 1.402956 | 0.01352459
|  | 1681.931513 | 1.329116 | 0.009000593 |  | 1668.124126 | 1.402919 | 0.01355624367
|  | 1681.811512 | 1.329081 | 0.009035673 |  | 1668.003625 | 1.40288 | 0.01358696
|  | 1681.691512 | 1.329044 | 0.009069357 |  | 1667.883124 | 1.40284 | 0.0136152
|  | 1681.571511 | 1.329005 | 0.00910203 |  | 1667.762623 | 1.4028 | 0.01363741
|  | 1681.45151 | 1.328964 | 0.009134651 |  | 1667.642122 | 1.402756 | 0.0136514
|  | 1681.331509 | 1.328921 | 0.00916759291 |  | 1667.521621 | 1.402703 | 0.01365873664
|  | 1681.211508 | 1.328878 | 0.00920082 |  | 1667.40112 | 1.402635 | 0.01366546936
|  | 1681.091507 | 1.328833 | 0.009234063 |  | 1667.280619 | 1.402554196 | 0.01367958749
|  | 1680.971507 | 1.328788 | 0.009266968 |  | 1667.160118 | 1.402466 | 0.01370806
|  | 1680.851506 | 1.328741 | 0.009299548 |  | 1667.039618 | 1.40238 | 0.01375246908
|  | 1680.731505 | 1.328692 | 0.009332519 |  | 1666.919117 | 1.402305 | 0.01380844
|  | 1680.611504 | 1.32864 | 0.009366904804 |  | 1666.798616 | 1.402245 | 0.01386749
|  | 1680.491503 | 1.328586 | 0.009404044 |  | 1666.678115 | 1.402198 | 0.01392037
|  | 1680.371503 | 1.328532 | 0.009445144 |  | 1666.557614 | 1.402158 | 0.01396101
|  | 1680.251502 | 1.32848 | 0.009489729 |  | 1666.437113 | 1.402115 | 0.01398952
|  | 1680.131501 | 1.328431 | 0.009536723 |  | 1666.316612 | 1.402063 | 0.01401096
|  | 1680.0115 | 1.328385 | 0.009583743 |  | 1666.196111 | 1.402001615 | 0.01403321386
|  | 1679.891499 | 1.328343 | 0.009629062 |  | 1666.07561 | 1.401935 | 0.01406223
|  | 1679.771498 | 1.328301 | 0.009671619 |  | 1665.955109 | 1.40187 | 0.01409951
|  | 1679.651498 | 1.328258 | 0.009711997 |  | 1665.834608 | 1.401812 | 0.01414125577
|  | 1679.531497 | 1.328213 | 0.00975182 |  | 1665.714108 | 1.401764 | 0.01418026687
|  | 1679.411496 | 1.328166 | 0.009793363 |  | 1665.593607 | 1.401722 | 0.01421071165
|  | 1679.291495 | 1.328119 | 0.009837838 |  | 1665.473106 | 1.401679 | 0.01422992179
|  | 1679.171494 | 1.328074 | 0.0098851 |  | 1665.352605 | 1.40163 | 0.01424069
|  | 1679.051493 | 1.328034 | 0.00993315 |  | 1665.232104 | 1.40157 | 0.01424877
|  | 1678.931492 | 1.327997 | 0.009979302 |  | 1665.111603 | 1.401503 | 0.01426053
|  | 1678.811492 | 1.327964 | 0.01002104 |  | 1664.991102 | 1.401433 | 0.01427868
|  | 1678.691491 | 1.327929 | 0.01005744 |  | 1664.870601 | 1.401366 | 0.01430107996
|  | 1678.57149 | 1.327891 | 0.0100902 |  | 1664.7501 | 1.401304791 | 0.01432224
|  | 1678.451489 | 1.327848 | 0.01012192 |  | 1664.629599 | 1.401246797 | 0.01433599
|  | 1678.331488 | 1.3278 | 0.01015594 |  | 1664.509099 | 1.401185 | 0.01434
|  | 1678.211488 | 1.327749951 | 0.01019452 |  | 1664.388598 | 1.401111342 | 0.01433749
|  | 1678.091487 | 1.327701 | 0.01023809 |  | 1664.268097 | 1.401023 | 0.01433685882
|  | 1677.971486 | 1.327655144 | 0.0102853 |  | 1664.147596 | 1.400922257 | 0.01434797
|  | 1677.851485 | 1.327615 | 0.01033376 |  | 1664.027095 | 1.400819 | 0.01437678
|  | 1677.731484 | 1.327579 | 0.01038082 |  | 1663.906594 | 1.400725 | 0.01442257
|  | 1677.611483 | 1.327546 | 0.01042466 |  | 1663.786093 | 1.400650488 | 0.0144762
|  | 1677.491483 | 1.327515844 | 0.01046447 |  | 1663.665592 | 1.400598 | 0.01452342
|  | 1677.371482 | 1.327486 | 0.01050021 |  | 1663.545091 | 1.400561 | 0.01455046
|  | 1677.251481 | 1.327456 | 0.01053194 |  | 1663.42459 | 1.40052479 | 0.01454944
|  | 1677.13148 | 1.327424 | 0.01055965 |  | 1663.304089 | 1.400472 | 0.0145225
|  | 1677.011479 | 1.327389697 | 0.01058363 |  | 1663.183589 | 1.400391 | 0.01448107
|  | 1676.891478 | 1.327352 | 0.01060484 |  | 1663.063088 | 1.400276 | 0.01444251
|  | 1676.771477 | 1.327308 | 0.01062493 |  | 1662.942587 | 1.400133 | 0.01442392
|  | 1676.651477 | 1.32726 | 0.01064652 |  | 1662.822086 | 1.399976 | 0.01443592
|  | 1676.531476 | 1.327208 | 0.01067238 |  | 1662.701585 | 1.399822 | 0.01447978
|  | 1676.411475 | 1.327157 | 0.01070328 |  | 1662.581084 | 1.399684211 | 0.01454763179
|  | 1676.291474 | 1.32711 | 0.01073735 |  | 1662.460583 | 1.399571 | 0.01462652
|  | 1676.171473 | 1.32707 | 0.01077008 |  | 1662.340082 | 1.399479 | 0.01470362258
|  | 1676.051472 | 1.327036636 | 0.01079524 |  | 1662.219581 | 1.399403 | 0.01477013
|  | 1675.931472 | 1.327004 | 0.01080771 |  | 1662.09908 | 1.399331886 | 0.01482387
|  | 1675.811471 | 1.326965 | 0.0108054 |  | 1661.97858 | 1.399260174 | 0.01486773
|  | 1675.69147 | 1.326909657 | 0.01079152 |  | 1661.858079 | 1.399184 | 0.01490665199
|  | 1675.571469 | 1.326831 | 0.01077465 |  | 1661.737578 | 1.399106 | 0.0149448351
|  | 1675.451468 | 1.326729 | 0.01076646 |  | 1661.617077 | 1.399028 | 0.01498311
|  | 1675.331468 | 1.326606543 | 0.01077811 |  | 1661.496576 | 1.398953462 | 0.01501961
|  | 1675.211467 | 1.326476 | 0.01081728 |  | 1661.376075 | 1.39888 | 0.01505091
|  | 1675.091466 | 1.326349 | 0.01088518 |  | 1661.255574 | 1.398806 | 0.01507523
|  | 1674.971465 | 1.326238 | 0.01097695 |  | 1661.135073 | 1.398726 | 0.0150937
|  | 1674.851464 | 1.32615 | 0.01108236 |  | 1661.014572 | 1.398636896 | 0.0151102798
|  | 1674.731463 | 1.326086149 | 0.01119129 |  | 1660.894071 | 1.39854 | 0.01513013
|  | 1674.611463 | 1.326043 | 0.01129389 |  | 1660.77357 | 1.398439 | 0.01515694
|  | 1674.491462 | 1.326015 | 0.01138408 |  | 1660.65307 | 1.398339914 | 0.01519102377
|  | 1674.371461 | 1.325994607 | 0.01146028 |  | 1660.532569 | 1.398246 | 0.01522887843
|  | 1674.25146 | 1.325976 | 0.01152355551 |  | 1660.412068 | 1.398158768 | 0.01526523102
|  | 1674.131459 | 1.325954 | 0.01157699 |  | 1660.291567 | 1.398075 | 0.01529507
|  | 1674.011458 | 1.32593 | 0.01162321 |  | 1660.171066 | 1.397989 | 0.015317
|  | 1673.891457 | 1.325901 | 0.01166454 |  | 1660.050565 | 1.397895941 | 0.01533381
|  | 1673.771457 | 1.325868 | 0.01170225 |  | 1659.930064 | 1.397792791 | 0.01535134556
|  | 1673.651456 | 1.325831 | 0.01173742 |  | 1659.809563 | 1.397683 | 0.01537570412
|  | 1673.531455 | 1.325789 | 0.01177103566 |  | 1659.689062 | 1.397570726 | 0.01541016
|  | 1673.411454 | 1.325742 | 0.01180499 |  | 1659.568561 | 1.397465 | 0.01545307
|  | 1673.291453 | 1.32569 | 0.01184104 |  | 1659.44806 | 1.397369475 | 0.01549805441
|  | 1673.171453 | 1.325635977 | 0.01188109 |  | 1659.32756 | 1.397283551 | 0.01553726
|  | 1673.051452 | 1.325581 | 0.0119257 |  | 1659.207059 | 1.397201 | 0.01556498
|  | 1672.931451 | 1.325528 | 0.01197494 |  | 1659.086558 | 1.397114 | 0.01557989
|  | 1672.81145 | 1.325479 | 0.01202691 |  | 1658.966057 | 1.397015 | 0.01558732
|  | 1672.691449 | 1.325435 | 0.01207954 |  | 1658.845556 | 1.3969 | 0.01559595
|  | 1672.571448 | 1.325397 | 0.01212989066 |  | 1658.725055 | 1.396774011 | 0.0156143
|  | 1672.451448 | 1.325362347 | 0.01217483 |  | 1658.604554 | 1.396644 | 0.01564741
|  | 1672.331447 | 1.32533 | 0.01221291 |  | 1658.484053 | 1.39652 | 0.01569371
|  | 1672.211446 | 1.325295 | 0.012243 |  | 1658.363552 | 1.396408 | 0.01574597965
|  | 1672.091445 | 1.325254 | 0.01226625606 |  | 1658.243051 | 1.396308707 | 0.01579504
|  | 1671.971444 | 1.325205 | 0.01228544998 |  | 1658.122551 | 1.396216 | 0.01583412824
|  | 1671.851443 | 1.325146 | 0.0123046 |  | 1658.00205 | 1.396122 | 0.01586139
|  | 1671.731442 | 1.325077 | 0.01232835 |  | 1657.881549 | 1.396019 | 0.01588098
|  | 1671.611442 | 1.325001 | 0.01236089 |  | 1657.761048 | 1.395905 | 0.01590024
|  | 1671.491441 | 1.324923 | 0.01240403 |  | 1657.640547 | 1.395783011 | 0.01592544126
|  | 1671.37144 | 1.324847 | 0.01245791 |  | 1657.520046 | 1.395659 | 0.01595882008
|  | 1671.251439 | 1.324778 | 0.01251947 |  | 1657.399545 | 1.395539622 | 0.0159976
|  | 1671.131438 | 1.324718 | 0.01258524 |  | 1657.279044 | 1.395424529 | 0.01603594352
|  | 1671.011437 | 1.324667302 | 0.01265073 |  | 1657.158543 | 1.39531 | 0.01606944
|  | 1670.891437 | 1.324623 | 0.01271344 |  | 1657.038042 | 1.395191 | 0.0160985467
|  | 1670.771436 | 1.324585 | 0.0127721 |  | 1656.917541 | 1.39506 | 0.01612928112
|  | 1670.651435 | 1.32455 | 0.01282592 |  | 1656.797041 | 1.394921137 | 0.01617094
|  | 1670.531434 | 1.324519 | 0.01287505 |  | 1656.67654 | 1.394781 | 0.01623019
|  | 1670.411433 | 1.324491 | 0.01291778 |  | 1656.556039 | 1.394653578 | 0.01630701
|  | 1670.291433 | 1.324466 | 0.01295259 |  | 1656.435538 | 1.394549 | 0.01639208777
|  | 1670.171432 | 1.324442169 | 0.01297584847 |  | 1656.315037 | 1.39447 | 0.01647004
|  | 1670.051431 | 1.324414 | 0.01298501 |  | 1656.194536 | 1.394410761 | 0.0165256
|  | 1669.93143 | 1.324377 | 0.01297996 |  | 1656.074035 | 1.394354 | 0.01655093
|  | 1669.811429 | 1.324321 | 0.01296393 |  | 1655.953534 | 1.394281 | 0.01655014
|  | 1669.691428 | 1.324243 | 0.01294458 |  | 1655.833033 | 1.394182 | 0.01653823
|  | 1669.571428 | 1.324139655 | 0.0129316 |  | 1655.712532 | 1.394056 | 0.01653429
|  | 1669.451427 | 1.324015 | 0.01293557 |  | 1655.592032 | 1.393918 | 0.01655217358
|  | 1669.331426 | 1.323878 | 0.01296458 |  | 1655.471531 | 1.393787 | 0.01659336
|  | 1669.211425 | 1.323738 | 0.01302154 |  | 1655.35103 | 1.393679 | 0.01664505
|  | 1669.091424 | 1.323607794 | 0.013105 |  | 1655.230529 | 1.393598 | 0.01668588
|  | 1668.971423 | 1.323497 | 0.01320715 |  | 1655.110028 | 1.393532 | 0.01669649
|  | 1668.851422 | 1.323407 | 0.01331876 |  | 1654.989527 | 1.393457 | 0.01666943078
|  | 1668.731422 | 1.32334 | 0.01343066448 |  | 1654.869026 | 1.393348812 | 0.01661526
|  | 1668.611421 | 1.323291 | 0.01353379 |  | 1654.748525 | 1.393195 | 0.01655882
|  | 1668.49142 | 1.323253 | 0.01362508711 |  | 1654.628024 | 1.393002665 | 0.01652886321
|  | 1668.371419 | 1.323219 | 0.01370321 |  | 1654.507523 | 1.392795728 | 0.01654494
|  | 1668.251418 | 1.323184444 | 0.01377104 |  | 1654.387022 | 1.392606933 | 0.01660625
|  | 1668.131418 | 1.323146 | 0.01383151 |  | 1654.266522 | 1.392464 | 0.01669119
|  | 1668.011417 | 1.323105 | 0.0138887 |  | 1654.146021 | 1.392373 | 0.01676371
|  | 1667.891416 | 1.32306 | 0.01394414087 |  | 1654.02552 | 1.39232 | 0.01678982
|  | 1667.771415 | 1.323014 | 0.01399933468 |  | 1653.905019 | 1.392269 | 0.01675131
|  | 1667.651414 | 1.322968 | 0.01405329054 |  | 1653.784518 | 1.392180748 | 0.0166543
|  | 1667.531413 | 1.322922 | 0.01410590903 |  | 1653.664017 | 1.392027 | 0.01652665
|  | 1667.411413 | 1.322876 | 0.01415604 |  | 1653.543516 | 1.391801 | 0.01640737
|  | 1667.291412 | 1.322827415 | 0.0142043 |  | 1653.423015 | 1.391519 | 0.01633114
|  | 1667.171411 | 1.322777 | 0.01425086 |  | 1653.302514 | 1.391214 | 0.01631525
|  | 1667.05141 | 1.322725 | 0.01429715541 |  | 1653.182013 | 1.390919 | 0.01635391
|  | 1666.931409 | 1.322671 | 0.01434394 |  | 1653.061513 | 1.390654793 | 0.01642429
|  | 1666.811408 | 1.322617 | 0.01439068 |  | 1652.941012 | 1.390422614 | 0.01649867676
|  | 1666.691407 | 1.322562 | 0.01443714471 |  | 1652.820511 | 1.390206128 | 0.01655835147
|  | 1666.571407 | 1.322508 | 0.01448169 |  | 1652.70001 | 1.389982 | 0.0166013361
|  | 1666.451406 | 1.322451351 | 0.01452438 |  | 1652.579509 | 1.389734 | 0.01664185339
|  | 1666.331405 | 1.322392 | 0.01456499 |  | 1652.459008 | 1.38946 | 0.01670208
|  | 1666.211404 | 1.322328 | 0.01460587 |  | 1652.338507 | 1.389173 | 0.01680041134
|  | 1666.091403 | 1.322261 | 0.01464843 |  | 1652.218006 | 1.388894951 | 0.016943
|  | 1665.971402 | 1.32219 | 0.01469506 |  | 1652.097505 | 1.388648 | 0.01712081
|  | 1665.851402 | 1.322119 | 0.01474594 |  | 1651.977004 | 1.388443345 | 0.01731512
|  | 1665.731401 | 1.32205 | 0.01480162 |  | 1651.856503 | 1.38828 | 0.01750536
|  | 1665.6114 | 1.321984489 | 0.01485877 |  | 1651.736003 | 1.38814636 | 0.0176784
|  | 1665.491399 | 1.321923 | 0.01491564 |  | 1651.615502 | 1.38803 | 0.01783065134
|  | 1665.371398 | 1.321864 | 0.01496935 |  | 1651.495001 | 1.387921524 | 0.01796581
|  | 1665.251398 | 1.321804 | 0.0150198616 |  | 1651.3745 | 1.38782 | 0.01808906
|  | 1665.131397 | 1.321743776 | 0.01506678 |  | 1651.253999 | 1.387727 | 0.01820129425
|  | 1665.011396 | 1.321678 | 0.01511292 |  | 1651.133498 | 1.387647 | 0.01829756877
|  | 1664.891395 | 1.32161 | 0.01516072787 |  | 1651.012997 | 1.387575 | 0.01836942
|  | 1664.771394 | 1.32154 | 0.01521093 |  | 1650.892496 | 1.387501 | 0.01841086
|  | 1664.651393 | 1.32147 | 0.01526461 |  | 1650.771995 | 1.387409 | 0.01842379
|  | 1664.531393 | 1.321401 | 0.01531984 |  | 1650.651494 | 1.38729 | 0.01841911251
|  | 1664.411392 | 1.321335 | 0.01537583 |  | 1650.530993 | 1.387137717 | 0.01841367
|  | 1664.291391 | 1.32127 | 0.01543088471 |  | 1650.410493 | 1.386962 | 0.01842275
|  | 1664.17139 | 1.321207 | 0.01548507 |  | 1650.289992 | 1.386777 | 0.01845334586
|  | 1664.051389 | 1.321143 | 0.01553849 |  | 1650.169491 | 1.386598 | 0.01850170019
|  | 1663.931388 | 1.32108 | 0.01559236063 |  | 1650.04899 | 1.386434 | 0.01855531
|  | 1663.811387 | 1.321019 | 0.01564542 |  | 1649.928489 | 1.386282 | 0.01859942
|  | 1663.691387 | 1.320962 | 0.01569692 |  | 1649.807988 | 1.386131 | 0.01862552456
|  | 1663.571386 | 1.320908 | 0.01574224 |  | 1649.687487 | 1.385968 | 0.01863547
|  | 1663.451385 | 1.320855401 | 0.01577905 |  | 1649.566986 | 1.385782701 | 0.01864029945
|  | 1663.331384 | 1.320798 | 0.01580428 |  | 1649.446485 | 1.385577 | 0.01865436334
|  | 1663.211383 | 1.320731 | 0.01582021 |  | 1649.325984 | 1.38536 | 0.01868792
|  | 1663.091383 | 1.320647 | 0.01583119 |  | 1649.205484 | 1.385149451 | 0.01874094
|  | 1662.971382 | 1.320545 | 0.01584483 |  | 1649.084983 | 1.384955 | 0.01880283
|  | 1662.851381 | 1.320427 | 0.0158701 |  | 1648.964482 | 1.384779 | 0.01885782
|  | 1662.73138 | 1.3203 | 0.01591275 |  | 1648.843981 | 1.384611 | 0.01889280295
|  | 1662.611379 | 1.320170592 | 0.01597577 |  | 1648.72348 | 1.384435 | 0.01890432
|  | 1662.491378 | 1.320049 | 0.01605659 |  | 1648.602979 | 1.384237 | 0.01890092691
|  | 1662.371378 | 1.319942 | 0.01614953 |  | 1648.482478 | 1.38401 | 0.01889854
|  | 1662.251377 | 1.319851 | 0.01624532 |  | 1648.361977 | 1.38376 | 0.0189135
|  | 1662.131376 | 1.319773 | 0.0163376 |  | 1648.241476 | 1.383504478 | 0.01895364
|  | 1662.011375 | 1.319704 | 0.01642078 |  | 1648.120975 | 1.383258 | 0.01901468
|  | 1661.891374 | 1.319636 | 0.01649518 |  | 1648.000474 | 1.383031 | 0.01908199
|  | 1661.771373 | 1.319567 | 0.01656244 |  | 1647.879974 | 1.38282 | 0.01913889301
|  | 1661.651372 | 1.319493 | 0.0166269 |  | 1647.759473 | 1.382611 | 0.01917502
|  | 1661.531372 | 1.319416 | 0.01669206 |  | 1647.638972 | 1.382387 | 0.01919203
|  | 1661.411371 | 1.319339 | 0.01675959 |  | 1647.518471 | 1.382135 | 0.01920389
|  | 1661.29137 | 1.319264 | 0.0168277 |  | 1647.39797 | 1.381855 | 0.01923022
|  | 1661.171369 | 1.319191 | 0.01689391 |  | 1647.277469 | 1.381560581 | 0.01928709
|  | 1661.051368 | 1.319122 | 0.01695573518 |  | 1647.156968 | 1.381273 | 0.01937827489
|  | 1660.931367 | 1.31904999 | 0.01701056 |  | 1647.036467 | 1.381014 | 0.01949268225
|  | 1660.811367 | 1.318973 | 0.01706051 |  | 1646.915966 | 1.380792 | 0.01960802
|  | 1660.691366 | 1.318888 | 0.01710793 |  | 1646.795465 | 1.380603624 | 0.0196993
|  | 1660.571365 | 1.318794496 | 0.01715839 |  | 1646.674965 | 1.380427 | 0.0197493
|  | 1660.451364 | 1.318695 | 0.0172145 |  | 1646.554464 | 1.380238 | 0.01975509
|  | 1660.331363 | 1.318594 | 0.01727896 |  | 1646.433963 | 1.380013 | 0.01972838927
|  | 1660.211363 | 1.31849595 | 0.0173494 |  | 1646.313462 | 1.37974 | 0.0196914
|  | 1660.091362 | 1.318403 | 0.01742313 |  | 1646.192961 | 1.379419 | 0.01966827
|  | 1659.971361 | 1.318315 | 0.01749493 |  | 1646.07246 | 1.379066 | 0.01967722528
|  | 1659.85136 | 1.318229634 | 0.0175621 |  | 1645.951959 | 1.378697 | 0.01972577
|  | 1659.731359 | 1.318141 | 0.01762351 |  | 1645.831458 | 1.378332621 | 0.01981101
|  | 1659.611358 | 1.318046 | 0.01768279 |  | 1645.710957 | 1.377982916 | 0.01992318
|  | 1659.491358 | 1.317944 | 0.01774307557 |  | 1645.590456 | 1.377653146 | 0.02005084
|  | 1659.371357 | 1.317835 | 0.01780954 |  | 1645.469955 | 1.377342191 | 0.02018459026
|  | 1659.251356 | 1.317725 | 0.017884 |  | 1645.349455 | 1.377048 | 0.02031813
|  | 1659.131355 | 1.317615 | 0.01796676 |  | 1645.228954 | 1.376767 | 0.0204472055
|  | 1659.011354 | 1.317512 | 0.01805578 |  | 1645.108453 | 1.376496405 | 0.02056814
|  | 1658.891353 | 1.317416 | 0.01814552 |  | 1644.987952 | 1.376233 | 0.02067666
|  | 1658.771352 | 1.317326 | 0.01823314 |  | 1644.867451 | 1.375971 | 0.02076964
|  | 1658.651352 | 1.317238044 | 0.01831564 |  | 1644.74695 | 1.37570124 | 0.0208470045
|  | 1658.531351 | 1.317148963 | 0.01839365 |  | 1644.626449 | 1.375416 | 0.0209138
|  | 1658.41135 | 1.31705628 | 0.01846891 |  | 1644.505948 | 1.375112 | 0.02097890975
|  | 1658.291349 | 1.316959243 | 0.018545 |  | 1644.385447 | 1.374790554 | 0.0210528
|  | 1658.171348 | 1.31686 | 0.01862319 |  | 1644.264946 | 1.37446 | 0.02114287
|  | 1658.051348 | 1.316758 | 0.01870526 |  | 1644.144446 | 1.374131 | 0.02124961
|  | 1657.931347 | 1.316658 | 0.01878989 |  | 1644.023945 | 1.373815 | 0.02136580655
|  | 1657.811346 | 1.316559 | 0.01887718 |  | 1643.903444 | 1.373514 | 0.02147973
|  | 1657.691345 | 1.316461 | 0.01896543 |  | 1643.782943 | 1.373222 | 0.02157973
|  | 1657.571344 | 1.31636494 | 0.01905497 |  | 1643.662442 | 1.372928023 | 0.02165992561
|  | 1657.451343 | 1.31627154 | 0.01914525 |  | 1643.541941 | 1.372619 | 0.02172308
|  | 1657.331343 | 1.31618 | 0.01923549612 |  | 1643.42144 | 1.372287 | 0.02177951885
|  | 1657.211342 | 1.316093 | 0.01932488559 |  | 1643.300939 | 1.371932 | 0.02184195
|  | 1657.091341 | 1.316007789 | 0.01941027 |  | 1643.180438 | 1.371561817 | 0.02191928
|  | 1656.97134 | 1.315925 | 0.01949008 |  | 1643.059937 | 1.371187641 | 0.02201322343
|  | 1656.851339 | 1.315839 | 0.01956297 |  | 1642.939436 | 1.370819 | 0.02211716
|  | 1656.731338 | 1.315748 | 0.01963038 |  | 1642.818936 | 1.370457 | 0.02221979271
|  | 1656.611337 | 1.315649 | 0.01969495992 |  | 1642.698435 | 1.370095 | 0.0223128
|  | 1656.491337 | 1.31554 | 0.01976149 |  | 1642.577934 | 1.369721 | 0.0223942
|  | 1656.371336 | 1.315424 | 0.01983355 |  | 1642.457433 | 1.369324633 | 0.02247147
|  | 1656.251335 | 1.315305 | 0.01991392194 |  | 1642.336932 | 1.368902 | 0.02255826
|  | 1656.131334 | 1.315187 | 0.02000172 |  | 1642.216431 | 1.368461548 | 0.02266767
|  | 1656.011333 | 1.315072 | 0.02009535 |  | 1642.09593 | 1.368015787 | 0.02280601
|  | 1655.891332 | 1.314962 | 0.02019132 |  | 1641.975429 | 1.367581 | 0.0229692
|  | 1655.771332 | 1.314856075 | 0.02028795 |  | 1641.854928 | 1.367167 | 0.02314429
|  | 1655.651331 | 1.314753 | 0.0203835 |  | 1641.734427 | 1.366773202 | 0.02331446985
|  | 1655.53133 | 1.314654 | 0.02047828 |  | 1641.613926 | 1.366389076 | 0.0234673631
|  | 1655.411329 | 1.314557459 | 0.02057042 |  | 1641.493426 | 1.365999239 | 0.02360004
|  | 1655.291328 | 1.314464438 | 0.02065798 |  | 1641.372925 | 1.36559 | 0.02371981926
|  | 1655.171328 | 1.314373 | 0.02073854 |  | 1641.252424 | 1.365156 | 0.02384008
|  | 1655.051327 | 1.314280174 | 0.0208093 |  | 1641.131923 | 1.364702165 | 0.02397384
|  | 1654.931326 | 1.314179 | 0.02087052 |  | 1641.011422 | 1.364239877 | 0.02412702
|  | 1654.811325 | 1.314065 | 0.02092617643 |  | 1640.890921 | 1.363780328 | 0.02429583
|  | 1654.691324 | 1.313935342 | 0.02098406 |  | 1640.77042 | 1.363329 | 0.02447026306
|  | 1654.571323 | 1.313793 | 0.02105325 |  | 1640.649919 | 1.362883 | 0.02463915
|  | 1654.451323 | 1.313646573 | 0.0211392 |  | 1640.529418 | 1.362429713 | 0.02479737
|  | 1654.331322 | 1.313508 | 0.02124012 |  | 1640.408917 | 1.361959 | 0.02494937
|  | 1654.211321 | 1.313387 | 0.02134782 |  | 1640.288417 | 1.361463225 | 0.02510698653
|  | 1654.09132 | 1.313286 | 0.02144778 |  | 1640.167916 | 1.360947 | 0.02528407
|  | 1653.971319 | 1.313197 | 0.0215254 |  | 1640.047415 | 1.360423 | 0.02548898
|  | 1653.851318 | 1.313106 | 0.02157205 |  | 1639.926914 | 1.359906438 | 0.0257205
|  | 1653.731317 | 1.312992 | 0.02158988 |  | 1639.806413 | 1.359409 | 0.02596635
|  | 1653.611317 | 1.312840566 | 0.02159167849 |  | 1639.685912 | 1.358932 | 0.02620973
|  | 1653.491316 | 1.312645 | 0.02159794 |  | 1639.565411 | 1.358465 | 0.0264373
|  | 1653.371315 | 1.312412 | 0.02162915 |  | 1639.44491 | 1.357992 | 0.0266444
|  | 1653.251314 | 1.312158 | 0.02169762 |  | 1639.324409 | 1.357499 | 0.02683817
|  | 1653.131313 | 1.311903 | 0.02180493 |  | 1639.203908 | 1.356977 | 0.02703376501
|  | 1653.011312 | 1.31166 | 0.02194136 |  | 1639.083407 | 1.356432 | 0.02724616
|  | 1652.891312 | 1.311437 | 0.02209188 |  | 1638.962907 | 1.355877 | 0.02748339819
|  | 1652.771311 | 1.311226 | 0.02224228 |  | 1638.842406 | 1.355327337 | 0.02774271
|  | 1652.65131 | 1.311014 | 0.02238961205 |  | 1638.721905 | 1.354791396 | 0.02801169
|  | 1652.531309 | 1.310792 | 0.02253946 |  | 1638.601404 | 1.354267 | 0.02827467
|  | 1652.411308 | 1.310554962 | 0.02270594 |  | 1638.480903 | 1.35374327 | 0.02852197
|  | 1652.291308 | 1.310310895 | 0.02290217 |  | 1638.360402 | 1.353203 | 0.02875347038
|  | 1652.171307 | 1.310076 | 0.02313554598 |  | 1638.239901 | 1.352634971 | 0.02897991
|  | 1652.051306 | 1.30987 | 0.02340075 |  | 1638.1194 | 1.352036 | 0.02921738
|  | 1651.931305 | 1.309704693 | 0.02368309 |  | 1637.998899 | 1.351414 | 0.02947966
|  | 1651.811304 | 1.309585 | 0.02396053 |  | 1637.878398 | 1.350785221 | 0.0297716
|  | 1651.691303 | 1.3095 | 0.0242148 |  | 1637.757898 | 1.350162 | 0.0300871
|  | 1651.571303 | 1.309434 | 0.02443516 |  | 1637.637397 | 1.34955 | 0.03041359
|  | 1651.451302 | 1.309369 | 0.02462074 |  | 1637.516896 | 1.348945897 | 0.03073823
|  | 1651.331301 | 1.309288534 | 0.02478177 |  | 1637.396395 | 1.348337 | 0.03105503
|  | 1651.2113 | 1.309189 | 0.0249303 |  | 1637.275894 | 1.34771 | 0.03136931
|  | 1651.091299 | 1.309072 | 0.0250775 |  | 1637.155393 | 1.34706 | 0.03169351
|  | 1650.971298 | 1.308943 | 0.02523005 |  | 1637.034892 | 1.346393419 | 0.03204132
|  | 1650.851297 | 1.308807 | 0.0253895 |  | 1636.914391 | 1.345724 | 0.03241987
|  | 1650.731297 | 1.30867 | 0.02555289 |  | 1636.79389 | 1.345069 | 0.03282347
|  | 1650.611296 | 1.30853 | 0.02571774303 |  | 1636.673389 | 1.344439505 | 0.03323526
|  | 1650.491295 | 1.308386 | 0.02588398 |  | 1636.552888 | 1.343833 | 0.03363403
|  | 1650.371294 | 1.308234 | 0.02605463 |  | 1636.432388 | 1.343235 | 0.03400144
|  | 1650.251293 | 1.308077812 | 0.02623322846 |  | 1636.311887 | 1.342619 | 0.03433165
|  | 1650.131293 | 1.307919 | 0.02642314 |  | 1636.191386 | 1.341961602 | 0.03463342
|  | 1650.011292 | 1.307765 | 0.02662412 |  | 1636.070885 | 1.341246 | 0.03492793374
|  | 1649.891291 | 1.30762 | 0.02683213 |  | 1635.950384 | 1.34047 | 0.03524103
|  | 1649.77129 | 1.307485 | 0.02704152 |  | 1635.829883 | 1.339644 | 0.0355946
|  | 1649.651289 | 1.307356 | 0.02724675 |  | 1635.709382 | 1.338786 | 0.03600168
|  | 1649.531288 | 1.30723 | 0.02744763 |  | 1635.588881 | 1.337916 | 0.03646334
|  | 1649.411288 | 1.307103 | 0.0276434005 |  | 1635.46838 | 1.337047 | 0.03697251
|  | 1649.291287 | 1.306972353 | 0.02783724 |  | 1635.347879 | 1.336185 | 0.03752081
|  | 1649.171286 | 1.306839 | 0.02803256 |  | 1635.227378 | 1.335333 | 0.03810105
|  | 1649.051285 | 1.306704 | 0.02822975327 |  | 1635.106878 | 1.334489 | 0.0387104
|  | 1648.931284 | 1.306569 | 0.02842826 |  | 1634.986377 | 1.333657 | 0.03934905
|  | 1648.811283 | 1.306435 | 0.02862593 |  | 1634.865876 | 1.332842201 | 0.04001475
|  | 1648.691282 | 1.306298 | 0.02882146 |  | 1634.745375 | 1.332051 | 0.04070068
|  | 1648.571282 | 1.306156 | 0.02901517247 |  | 1634.624874 | 1.331286 | 0.04139632352
|  | 1648.451281 | 1.306006 | 0.02921041 |  | 1634.504373 | 1.330544779 | 0.04208788071
|  | 1648.33128 | 1.305848967 | 0.02941157 |  | 1634.383872 | 1.329816825 | 0.0427647
|  | 1648.211279 | 1.305687 | 0.02962276351 |  | 1634.263371 | 1.329087072 | 0.04342295
|  | 1648.091278 | 1.305525 | 0.029844 |  | 1634.14287 | 1.328341 | 0.04406812
|  | 1647.971277 | 1.305366225 | 0.03007391 |  | 1634.022369 | 1.327570549 | 0.04471047
|  | 1647.851277 | 1.305213 | 0.03030839 |  | 1633.901869 | 1.326774 | 0.04536194
|  | 1647.731276 | 1.305064 | 0.03054439 |  | 1633.781368 | 1.325956908 | 0.04603176
|  | 1647.611275 | 1.304915 | 0.03077931 |  | 1633.660867 | 1.325127 | 0.0467217
|  | 1647.491274 | 1.304762 | 0.0310175239 |  | 1633.540366 | 1.324288213 | 0.04742806
|  | 1647.371273 | 1.304607224 | 0.03126264 |  | 1633.419865 | 1.323439 | 0.04814691
|  | 1647.251273 | 1.304452 | 0.0315178809 |  | 1633.299364 | 1.322576201 | 0.0488755509
|  | 1647.131272 | 1.304304 | 0.03178504 |  | 1633.178863 | 1.321689 | 0.04961721
|  | 1647.011271 | 1.304169 | 0.03205905 |  | 1633.058362 | 1.320776 | 0.05038266446
|  | 1646.89127 | 1.304052 | 0.03233212 |  | 1632.937861 | 1.319838 | 0.05118268
|  | 1646.771269 | 1.303948 | 0.03259307 |  | 1632.81736 | 1.318887118 | 0.05202555203
|  | 1646.651268 | 1.303851 | 0.03283415 |  | 1632.696859 | 1.317935 | 0.05291161
|  | 1646.531268 | 1.303745 | 0.03305227 |  | 1632.576359 | 1.316993 | 0.05383447
|  | 1646.411267 | 1.303619 | 0.0332533 |  | 1632.455858 | 1.316067 | 0.0547807358
|  | 1646.291266 | 1.303461 | 0.03344824 |  | 1632.335357 | 1.31515 | 0.0557372
|  | 1646.171265 | 1.303269 | 0.03365601717 |  | 1632.214856 | 1.314233 | 0.05669798608
|  | 1646.051264 | 1.30305 | 0.03389115 |  | 1632.094355 | 1.3133 | 0.05766395304
|  | 1645.931263 | 1.302819 | 0.03416551 |  | 1631.973854 | 1.312342 | 0.05864487
|  | 1645.811262 | 1.302592 | 0.03447935 |  | 1631.853353 | 1.311357 | 0.05965509
|  | 1645.691262 | 1.302385 | 0.03482868 |  | 1631.732852 | 1.310352 | 0.06070577
|  | 1645.571261 | 1.30221 | 0.03520103 |  | 1631.612351 | 1.309336553 | 0.0618016
|  | 1645.45126 | 1.30207 | 0.03557783836 |  | 1631.49185 | 1.308321 | 0.0629418
|  | 1645.331259 | 1.301958 | 0.03594782 |  | 1631.37135 | 1.307312 | 0.06411818
|  | 1645.211258 | 1.301864 | 0.0363007 |  | 1631.250849 | 1.306308 | 0.06532247764
|  | 1645.091258 | 1.301777 | 0.03663689 |  | 1631.130348 | 1.305303 | 0.06655217646
|  | 1644.971257 | 1.301687 | 0.03695778 |  | 1631.009847 | 1.30429 | 0.06780863
|  | 1644.851256 | 1.301588 | 0.03727323 |  | 1630.889346 | 1.303267 | 0.06909829114
|  | 1644.731255 | 1.301482 | 0.03758954 |  | 1630.768845 | 1.302234 | 0.07042824
|  | 1644.611254 | 1.30137 | 0.03791323 |  | 1630.648344 | 1.301199 | 0.07180408
|  | 1644.491253 | 1.30126 | 0.03824393 |  | 1630.527843 | 1.30017 | 0.07322382
|  | 1644.371253 | 1.301154 | 0.03858243 |  | 1630.407342 | 1.299151 | 0.07468068
|  | 1644.251252 | 1.301054785 | 0.03892272 |  | 1630.286841 | 1.298139 | 0.07616963616
|  | 1644.131251 | 1.300961 | 0.03926365 |  | 1630.16634 | 1.297130631 | 0.0776851
|  | 1644.01125 | 1.30087 | 0.03960084 |  | 1630.04584 | 1.296114 | 0.07922854
|  | 1643.891249 | 1.300778024 | 0.03993708 |  | 1629.925339 | 1.295085 | 0.0808101
|  | 1643.771248 | 1.300685 | 0.04027205 |  | 1629.804838 | 1.294043 | 0.08243954
|  | 1643.651247 | 1.300584 | 0.04061123 |  | 1629.684337 | 1.292995443 | 0.08412504
|  | 1643.531247 | 1.300484 | 0.04095878 |  | 1629.563836 | 1.291951 | 0.08587271
|  | 1643.411246 | 1.300384 | 0.04131182 |  | 1629.443335 | 1.290921 | 0.08767838
|  | 1643.291245 | 1.300287032 | 0.04167360123 |  | 1629.322834 | 1.289909 | 0.08953454888
|  | 1643.171244 | 1.300194 | 0.04204036 |  | 1629.202333 | 1.288913087 | 0.09143772
|  | 1643.051243 | 1.300105742 | 0.04241378 |  | 1629.081832 | 1.28793 | 0.0933839
|  | 1642.931242 | 1.300022483 | 0.04278977 |  | 1628.961331 | 1.286956 | 0.09537644
|  | 1642.811242 | 1.299944 | 0.043171 |  | 1628.840831 | 1.285989 | 0.0974209
|  | 1642.691241 | 1.299871 | 0.04355444 |  | 1628.72033 | 1.285033 | 0.09952607
|  | 1642.57124 | 1.299803 | 0.04394182291 |  | 1628.599829 | 1.2841 | 0.1016913
|  | 1642.451239 | 1.299742 | 0.04432941 |  | 1628.479328 | 1.283193 | 0.1039103
|  | 1642.331238 | 1.299685 | 0.04471859 |  | 1628.358827 | 1.282314285 | 0.1061775
|  | 1642.211238 | 1.299632 | 0.04510481 |  | 1628.238326 | 1.281459 | 0.1084838
|  | 1642.091237 | 1.299578 | 0.04549254 |  | 1628.117825 | 1.28061318 | 0.1108288
|  | 1641.971236 | 1.29952568 | 0.04587971101 |  | 1627.997324 | 1.279766 | 0.113225
|  | 1641.851235 | 1.299468 | 0.04627241 |  | 1627.876823 | 1.278915986 | 0.115688
|  | 1641.731234 | 1.299413052 | 0.04667447 |  | 1627.756322 | 1.278069 | 0.118236
|  | 1641.611233 | 1.29936 | 0.04708444 |  | 1627.635821 | 1.277242 | 0.1208848
|  | 1641.491233 | 1.299317 | 0.04750516 |  | 1627.515321 | 1.276463 | 0.1236332
|  | 1641.371232 | 1.299285 | 0.04792895177 |  | 1627.39482 | 1.275746 | 0.1264691
|  | 1641.251231 | 1.299264 | 0.04835589 |  | 1627.274319 | 1.2751 | 0.1293784
|  | 1641.13123 | 1.299253 | 0.04877717 |  | 1627.153818 | 1.274524 | 0.1323426
|  | 1641.011229 | 1.299248 | 0.04919638 |  | 1627.033317 | 1.274004 | 0.1353539
|  | 1640.891228 | 1.299245 | 0.0496092 |  | 1626.912816 | 1.273526 | 0.1384153
|  | 1640.771227 | 1.299241038 | 0.05002175 |  | 1626.792315 | 1.273086 | 0.1415439
|  | 1640.651227 | 1.299236 | 0.05043302 |  | 1626.671814 | 1.272691 | 0.1447520136
|  | 1640.531226 | 1.29923 | 0.05085053 |  | 1626.551313 | 1.272355 | 0.148048
|  | 1640.411225 | 1.299226 | 0.05127002 |  | 1626.430812 | 1.272095 | 0.1514349
|  | 1640.291224 | 1.299223 | 0.0516984 |  | 1626.310311 | 1.271929 | 0.1548998
|  | 1640.171223 | 1.299227 | 0.05212962 |  | 1626.189811 | 1.271859 | 0.1584275
|  | 1640.051223 | 1.299233 | 0.0525684 |  | 1626.06931 | 1.271879793 | 0.1620125
|  | 1639.931222 | 1.29925 | 0.05300897 |  | 1625.948809 | 1.27199 | 0.165650501
|  | 1639.811221 | 1.299268 | 0.0534556883 |  | 1625.828308 | 1.272182 | 0.1693462
|  | 1639.69122 | 1.299299966 | 0.0539081 |  | 1625.707807 | 1.272464 | 0.1731131796
|  | 1639.571219 | 1.299339 | 0.05435966 |  | 1625.587306 | 1.27285175 | 0.1769536
|  | 1639.451218 | 1.299394 | 0.05481202 |  | 1625.466805 | 1.273364 | 0.180861
|  | 1639.331218 | 1.299454 | 0.05525491 |  | 1625.346304 | 1.274011 | 0.1848181
|  | 1639.211217 | 1.299521 | 0.05569431 |  | 1625.225803 | 1.274794962 | 0.1888107555
|  | 1639.091216 | 1.299587 | 0.0561240206 |  | 1625.105302 | 1.275713 | 0.1928191672
|  | 1638.971215 | 1.299651 | 0.05655269 |  | 1624.984802 | 1.276745 | 0.1968368
|  | 1638.851214 | 1.29971 | 0.05698121 |  | 1624.864301 | 1.277881 | 0.2008755
|  | 1638.731213 | 1.299768 | 0.05741736805 |  | 1624.7438 | 1.279125 | 0.2049454
|  | 1638.611212 | 1.299828 | 0.05785869014 |  | 1624.623299 | 1.280484 | 0.2090568
|  | 1638.491212 | 1.299894 | 0.05830945 |  | 1624.502798 | 1.281979 | 0.2132167986
|  | 1638.371211 | 1.29997 | 0.05875995 |  | 1624.382297 | 1.283637 | 0.21741
|  | 1638.25121 | 1.300053 | 0.05921338 |  | 1624.261796 | 1.285461607 | 0.2216129
|  | 1638.131209 | 1.300144869 | 0.05965997 |  | 1624.141295 | 1.287453253 | 0.2258079
|  | 1638.011208 | 1.300232 | 0.06010449 |  | 1624.020794 | 1.289604 | 0.229976
|  | 1637.891207 | 1.300322 | 0.06055098 |  | 1623.900293 | 1.291891309 | 0.2341131
|  | 1637.771207 | 1.30040455 | 0.06099916 |  | 1623.779792 | 1.294311 | 0.2382338601
|  | 1637.651206 | 1.30049 | 0.06146158 |  | 1623.659292 | 1.296869 | 0.242347
|  | 1637.531205 | 1.300578 | 0.06193295 |  | 1623.538791 | 1.299584 | 0.2464580564
|  | 1637.411204 | 1.300678 | 0.0624207 |  | 1623.41829 | 1.302476 | 0.2505565458
|  | 1637.291203 | 1.300794 | 0.06291444 |  | 1623.297789 | 1.305563 | 0.2546246
|  | 1637.171203 | 1.300929756 | 0.06341624 |  | 1623.177288 | 1.308854 | 0.2586270587
|  | 1637.051202 | 1.301086 | 0.06391407182 |  | 1623.056787 | 1.312332 | 0.2625336
|  | 1636.931201 | 1.301261275 | 0.06441024 |  | 1622.936286 | 1.315977 | 0.2663318
|  | 1636.8112 | 1.301457 | 0.06489122 |  | 1622.815785 | 1.319769 | 0.2700145
|  | 1636.691199 | 1.301666 | 0.06536043 |  | 1622.695284 | 1.32369 | 0.2735886
|  | 1636.571198 | 1.301889 | 0.06580613 |  | 1622.574783 | 1.327741 | 0.2770689
|  | 1636.451198 | 1.302112 | 0.06623075 |  | 1622.454283 | 1.331933421 | 0.2804554
|  | 1636.331197 | 1.302334 | 0.06662747 |  | 1622.333782 | 1.336276245 | 0.2837382
|  | 1636.211196 | 1.302535 | 0.06700536 |  | 1622.213281 | 1.340777892 | 0.2869019803
|  | 1636.091195 | 1.302717 | 0.06736859 |  | 1622.09278 | 1.345437 | 0.2899190169
|  | 1635.971194 | 1.302860937 | 0.06773124 |  | 1621.972279 | 1.350231955 | 0.2927674
|  | 1635.851193 | 1.302982 | 0.06811292 |  | 1621.851778 | 1.355141 | 0.2954413
|  | 1635.731192 | 1.303080155 | 0.06851986998 |  | 1621.731277 | 1.360146 | 0.2979394
|  | 1635.611192 | 1.303177 | 0.06896629 |  | 1621.610776 | 1.36523 | 0.3002706
|  | 1635.491191 | 1.303283 | 0.06944456 |  | 1621.490275 | 1.37039 | 0.3024437
|  | 1635.37119 | 1.303416 | 0.06995311 |  | 1621.369774 | 1.37562974 | 0.3044652
|  | 1635.251189 | 1.30358 | 0.07047054 |  | 1621.249273 | 1.380958 | 0.3063271
|  | 1635.131188 | 1.303774168 | 0.07099287 |  | 1621.128773 | 1.386371 | 0.3080154
|  | 1635.011188 | 1.303993 | 0.07150173 |  | 1621.008272 | 1.391863 | 0.3095175
|  | 1634.891187 | 1.304224 | 0.07200284 |  | 1620.887771 | 1.397419 | 0.3108197296
|  | 1634.771186 | 1.304465 | 0.0724909 |  | 1620.76727 | 1.403021 | 0.3119165
|  | 1634.651185 | 1.304707035 | 0.07297749797 |  | 1620.646769 | 1.40865 | 0.3128124
|  | 1634.531184 | 1.304956 | 0.07346282 |  | 1620.526268 | 1.414297 | 0.313511
|  | 1634.411183 | 1.305213 | 0.07395548 |  | 1620.405767 | 1.419952 | 0.3140178832
|  | 1634.291183 | 1.305491481 | 0.07444484 |  | 1620.285266 | 1.425614 | 0.314335
|  | 1634.171182 | 1.305778 | 0.07492944 |  | 1620.164765 | 1.431277 | 0.3144585
|  | 1634.051181 | 1.306087 | 0.07540848 |  | 1620.044264 | 1.436931 | 0.3143834627
|  | 1633.93118 | 1.306404652 | 0.07586812451 |  | 1619.923764 | 1.442561327 | 0.3141079
|  | 1633.811179 | 1.306727888 | 0.07631559 |  | 1619.803263 | 1.448152 | 0.3136338628
|  | 1633.691178 | 1.307049 | 0.076747478 |  | 1619.682762 | 1.453688 | 0.3129699165
|  | 1633.571177 | 1.307367 | 0.07717449 |  | 1619.562261 | 1.459158 | 0.3121289824
|  | 1633.451177 | 1.307681 | 0.07759711 |  | 1619.44176 | 1.464558 | 0.3111241669
|  | 1633.331176 | 1.307996 | 0.07802411 |  | 1619.321259 | 1.469891 | 0.3099652
|  | 1633.211175 | 1.308315 | 0.0784489 |  | 1619.200758 | 1.475157 | 0.3086568
|  | 1633.091174 | 1.30864 | 0.07887713 |  | 1619.080257 | 1.480362 | 0.3071971
|  | 1632.971173 | 1.308974 | 0.07929907 |  | 1618.959756 | 1.485498763 | 0.3055827
|  | 1632.851172 | 1.309312 | 0.07971904 |  | 1618.839255 | 1.490563443 | 0.3038103
|  | 1632.731172 | 1.30965721 | 0.08013157 |  | 1618.718754 | 1.495544 | 0.3018771499
|  | 1632.611171 | 1.310003 | 0.08054203 |  | 1618.598254 | 1.500426 | 0.2997874
|  | 1632.49117 | 1.310354266 | 0.08094804 |  | 1618.477753 | 1.505199763 | 0.2975489311
|  | 1632.371169 | 1.310708 | 0.08135278 |  | 1618.357252 | 1.509856404 | 0.295169
|  | 1632.251168 | 1.31107 | 0.08175198 |  | 1618.236751 | 1.514387 | 0.2926601
|  | 1632.131168 | 1.311433 | 0.08214741869 |  | 1618.11625 | 1.518792 | 0.2900325
|  | 1632.011167 | 1.311804 | 0.08253792 |  | 1617.995749 | 1.523068 | 0.2872922434
|  | 1631.891166 | 1.312174 | 0.08292008156 |  | 1617.875248 | 1.527213423 | 0.2844477
|  | 1631.771165 | 1.312545863 | 0.08329944 |  | 1617.754747 | 1.531226137 | 0.2815037
|  | 1631.651164 | 1.312914 | 0.08367486 |  | 1617.634246 | 1.535105 | 0.2784650998
|  | 1631.531163 | 1.313283 | 0.08405464 |  | 1617.513745 | 1.538846 | 0.2753317
|  | 1631.411163 | 1.313655 | 0.08443529 |  | 1617.393244 | 1.542437 | 0.2721103
|  | 1631.291162 | 1.314034 | 0.08482228 |  | 1617.272744 | 1.545871 | 0.2688099
|  | 1631.171161 | 1.314423 | 0.08520862 |  | 1617.152243 | 1.549136 | 0.2654401
|  | 1631.05116 | 1.314825 | 0.08559356 |  | 1617.031742 | 1.552221 | 0.2620235
|  | 1630.931159 | 1.315238 | 0.0859685 |  | 1616.911241 | 1.555129 | 0.2585862
|  | 1630.811158 | 1.315656183 | 0.08633564 |  | 1616.79074 | 1.557866 | 0.2551514
|  | 1630.691157 | 1.316078 | 0.0866919 |  | 1616.670239 | 1.560448656 | 0.251744353
|  | 1630.571157 | 1.3165 | 0.08704301 |  | 1616.549738 | 1.562909 | 0.2483785
|  | 1630.451156 | 1.316924 | 0.08738750689 |  | 1616.429237 | 1.565274 | 0.2450496
|  | 1630.331155 | 1.317346 | 0.08773137 |  | 1616.308736 | 1.567565448 | 0.2417458
|  | 1630.211154 | 1.317775 | 0.08807673 |  | 1616.188235 | 1.569797 | 0.2384453
|  | 1630.091153 | 1.318209 | 0.08841701 |  | 1616.067735 | 1.571968236 | 0.2351262142
|  | 1629.971153 | 1.318651 | 0.08875383606 |  | 1615.947234 | 1.574066 | 0.231767
|  | 1629.851152 | 1.319099 | 0.08908166 |  | 1615.826733 | 1.576064695 | 0.228364462
|  | 1629.731151 | 1.319551 | 0.08940151594 |  | 1615.706232 | 1.577949 | 0.2249255
|  | 1629.61115 | 1.320000239 | 0.08971208 |  | 1615.585731 | 1.579703 | 0.2214624
|  | 1629.491149 | 1.320448 | 0.09002098 |  | 1615.46523 | 1.581317774 | 0.217998896
|  | 1629.371148 | 1.320894 | 0.09032804 |  | 1615.344729 | 1.582803 | 0.214556
|  | 1629.251148 | 1.321342 | 0.09063985 |  | 1615.224228 | 1.584170491 | 0.2111435
|  | 1629.131147 | 1.321798813 | 0.09095293 |  | 1615.103727 | 1.585431 | 0.2077707
|  | 1629.011146 | 1.322265322 | 0.09126644 |  | 1614.983226 | 1.586602 | 0.2044374
|  | 1628.891145 | 1.322746 | 0.09157383 |  | 1614.862725 | 1.58769 | 0.2011340788
|  | 1628.771144 | 1.323237 | 0.09187205123 |  | 1614.742225 | 1.588693 | 0.1978586
|  | 1628.651143 | 1.323737 | 0.09215418 |  | 1614.621724 | 1.589613 | 0.1946093
|  | 1628.531142 | 1.324236 | 0.09242297 |  | 1614.501223 | 1.590443787 | 0.1913844
|  | 1628.411142 | 1.324737 | 0.09267853 |  | 1614.380722 | 1.591181517 | 0.1881929799
|  | 1628.291141 | 1.32523 | 0.09292257248 |  | 1614.260221 | 1.591828 | 0.1850448
|  | 1628.17114 | 1.325719 | 0.09316264 |  | 1614.13972 | 1.592392 | 0.1819499
|  | 1628.051139 | 1.326203 | 0.09339924 |  | 1614.019219 | 1.592883 | 0.1789094787
|  | 1627.931138 | 1.326687 | 0.09363604 |  | 1613.898718 | 1.593308876 | 0.1759275
|  | 1627.811137 | 1.327171153 | 0.09387017105 |  | 1613.778217 | 1.593685 | 0.1730004
|  | 1627.691137 | 1.327657 | 0.09410296979 |  | 1613.657716 | 1.594014 | 0.1701169
|  | 1627.571136 | 1.328145582 | 0.09433192 |  | 1613.537216 | 1.594296 | 0.1672715
|  | 1627.451135 | 1.328636 | 0.09455720225 |  | 1613.416715 | 1.594528 | 0.1644605
|  | 1627.331134 | 1.329126 | 0.09477778 |  | 1613.296214 | 1.594704 | 0.16168
|  | 1627.211133 | 1.329617 | 0.09499676 |  | 1613.175713 | 1.594816 | 0.1589386
|  | 1627.091133 | 1.330107985 | 0.09521399 |  | 1613.055212 | 1.594868 | 0.1562455029
|  | 1626.971132 | 1.330601 | 0.09543192 |  | 1612.934711 | 1.594864 | 0.153606
|  | 1626.851131 | 1.3311 | 0.09564942 |  | 1612.81421 | 1.594811 | 0.1510273
|  | 1626.73113 | 1.331605 | 0.09586647512 |  | 1612.693709 | 1.594724 | 0.1485093
|  | 1626.611129 | 1.332119 | 0.09608035 |  | 1612.573208 | 1.59461 | 0.1460428
|  | 1626.491128 | 1.332642 | 0.09628663 |  | 1612.452707 | 1.594471 | 0.1436217
|  | 1626.371128 | 1.333173 | 0.09648355 |  | 1612.332206 | 1.594304 | 0.1412398
|  | 1626.251127 | 1.33371 | 0.09666773 |  | 1612.211706 | 1.594107 | 0.1388964028
|  | 1626.131126 | 1.334247 | 0.09683908 |  | 1612.091205 | 1.593875 | 0.1365915
|  | 1626.011125 | 1.334783065 | 0.09699763 |  | 1611.970704 | 1.593605 | 0.1343342
|  | 1625.891124 | 1.335313 | 0.09714681 |  | 1611.850203 | 1.593309 | 0.1321305
|  | 1625.771123 | 1.335837934 | 0.09728948668 |  | 1611.729702 | 1.592993194 | 0.1299785
|  | 1625.651122 | 1.336356 | 0.09742946027 |  | 1611.609201 | 1.592665 | 0.1278755
|  | 1625.531122 | 1.336872 | 0.09756892 |  | 1611.4887 | 1.592332381 | 0.125813338
|  | 1625.411121 | 1.337385 | 0.09770978 |  | 1611.368199 | 1.591992519 | 0.1237799
|  | 1625.29112 | 1.337901 | 0.09785226 |  | 1611.247698 | 1.591637 | 0.1217719748
|  | 1625.171119 | 1.338422 | 0.09799505 |  | 1611.127197 | 1.591261 | 0.1197908225
|  | 1625.051118 | 1.338949378 | 0.09813559 |  | 1611.006697 | 1.59086 | 0.1178398
|  | 1624.931118 | 1.339483349 | 0.09827287 |  | 1610.886196 | 1.590434 | 0.1159277
|  | 1624.811117 | 1.340026 | 0.09840366 |  | 1610.765695 | 1.589993 | 0.1140592
|  | 1624.691116 | 1.34057588 | 0.09852545 |  | 1610.645194 | 1.589544 | 0.1122299
|  | 1624.571115 | 1.341133 | 0.09863515 |  | 1610.524693 | 1.589091 | 0.1104341
|  | 1624.451114 | 1.341693 | 0.09873016 |  | 1610.404192 | 1.588636 | 0.1086623331
|  | 1624.331113 | 1.342254 | 0.09880888 |  | 1610.283691 | 1.58817 | 0.106909067
|  | 1624.211113 | 1.342811 | 0.09887054 |  | 1610.16319 | 1.587686 | 0.1051718
|  | 1624.091112 | 1.343358 | 0.09891669 |  | 1610.042689 | 1.587173 | 0.1034594
|  | 1623.971111 | 1.343892 | 0.09895095582 |  | 1609.922188 | 1.586634 | 0.1017832
|  | 1623.85111 | 1.344408 | 0.09897909 |  | 1609.801687 | 1.586073 | 0.1001504
|  | 1623.731109 | 1.344907 | 0.09900921 |  | 1609.681187 | 1.585502 | 0.09856609
|  | 1623.611108 | 1.345393 | 0.09904805 |  | 1609.560686 | 1.584933 | 0.09702632089
|  | 1623.491107 | 1.345872 | 0.09909941713 |  | 1609.440185 | 1.584373402 | 0.09551916
|  | 1623.371107 | 1.346352 | 0.09916508 |  | 1609.319684 | 1.583819 | 0.09403584
|  | 1623.251106 | 1.34684 | 0.0992426 |  | 1609.199183 | 1.583265 | 0.09257058
|  | 1623.131105 | 1.347342 | 0.09932702 |  | 1609.078682 | 1.582705 | 0.09112152868
|  | 1623.011104 | 1.347859 | 0.0994113 |  | 1608.958181 | 1.582131 | 0.08969578
|  | 1622.891103 | 1.3483916 | 0.09948887 |  | 1608.83768 | 1.581548693 | 0.08830006
|  | 1622.771102 | 1.348935 | 0.09955521 |  | 1608.717179 | 1.580964 | 0.08693523
|  | 1622.651102 | 1.349487 | 0.09960743 |  | 1608.596678 | 1.580382 | 0.08559891
|  | 1622.531101 | 1.350041 | 0.09964485 |  | 1608.476177 | 1.579807 | 0.08428293
|  | 1622.4111 | 1.350595 | 0.0996683 |  | 1608.355677 | 1.579236 | 0.08297947
|  | 1622.291099 | 1.351144 | 0.09968026 |  | 1608.235176 | 1.578661 | 0.08168233504
|  | 1622.171098 | 1.351688875 | 0.09968374 |  | 1608.114675 | 1.578068 | 0.0803963
|  | 1622.051098 | 1.352229 | 0.0996808619 |  | 1607.994174 | 1.577456298 | 0.0791315
|  | 1621.931097 | 1.352767 | 0.09967211 |  | 1607.873673 | 1.576827 | 0.0778979
|  | 1621.811096 | 1.353301 | 0.09965842 |  | 1607.753172 | 1.576189 | 0.07670361
|  | 1621.691095 | 1.353834078 | 0.09963937 |  | 1607.632671 | 1.575558 | 0.07554766
|  | 1621.571094 | 1.354364 | 0.09961449 |  | 1607.51217 | 1.574942422 | 0.07441848
|  | 1621.451093 | 1.35489 | 0.09958448044 |  | 1607.391669 | 1.574342 | 0.07330361
|  | 1621.331093 | 1.355412 | 0.09955056 |  | 1607.271168 | 1.57375 | 0.07219208
|  | 1621.211092 | 1.355931 | 0.09951398 |  | 1607.150668 | 1.573152 | 0.07107953872
|  | 1621.091091 | 1.356445828 | 0.09947629 |  | 1607.030167 | 1.572535 | 0.06997392859
|  | 1620.97109 | 1.356961 | 0.09943866564 |  | 1606.909666 | 1.571894112 | 0.068889
|  | 1620.851089 | 1.357478 | 0.09940021 |  | 1606.789165 | 1.571236 | 0.06783925395
|  | 1620.731088 | 1.357998 | 0.09935913 |  | 1606.668664 | 1.570574 | 0.06683084537
|  | 1620.611087 | 1.358523 | 0.09931240953 |  | 1606.548163 | 1.569921243 | 0.0658619
|  | 1620.491087 | 1.359051842 | 0.09925683 |  | 1606.427662 | 1.56929 | 0.06492158
|  | 1620.371086 | 1.359581 | 0.09919017 |  | 1606.307161 | 1.56868 | 0.06399437
|  | 1620.251085 | 1.360106 | 0.09911242 |  | 1606.18666 | 1.56808318 | 0.06307006
|  | 1620.131084 | 1.360625 | 0.09902543 |  | 1606.066159 | 1.567489 | 0.06214594372
|  | 1620.011083 | 1.361137 | 0.0989316917 |  | 1605.945658 | 1.566886 | 0.06122626632
|  | 1619.891083 | 1.361639 | 0.09883531 |  | 1605.825158 | 1.566271 | 0.06032162007
|  | 1619.771082 | 1.362137 | 0.09873902 |  | 1605.704657 | 1.565649 | 0.05944123
|  | 1619.651081 | 1.36263 | 0.09864270342 |  | 1605.584156 | 1.56503 | 0.05858618
|  | 1619.53108 | 1.363121 | 0.09854732 |  | 1605.463655 | 1.56442 | 0.05775305
|  | 1619.411079 | 1.363611 | 0.09845123 |  | 1605.343154 | 1.563823 | 0.05693353487
|  | 1619.291078 | 1.364101689 | 0.09835391 |  | 1605.222653 | 1.563234 | 0.05611891
|  | 1619.171078 | 1.364592 | 0.09825583525 |  | 1605.102152 | 1.562644198 | 0.05530773866
|  | 1619.051077 | 1.365083 | 0.09815684 |  | 1604.981651 | 1.562046 | 0.05450494
|  | 1618.931076 | 1.365576 | 0.09805647 |  | 1604.86115 | 1.561439 | 0.05372027
|  | 1618.811075 | 1.366074 | 0.09795419 |  | 1604.740649 | 1.560829 | 0.05296095
|  | 1618.691074 | 1.366575975 | 0.09784724 |  | 1604.620149 | 1.560226 | 0.05222958814
|  | 1618.571073 | 1.367084 | 0.09773346 |  | 1604.499648 | 1.559641997 | 0.05151974
|  | 1618.451073 | 1.367596247 | 0.09760839 |  | 1604.379147 | 1.559081079 | 0.05081795
|  | 1618.331072 | 1.368108 | 0.09747075 |  | 1604.258646 | 1.558537 | 0.05011108406
|  | 1618.211071 | 1.368616 | 0.09732284891 |  | 1604.138145 | 1.557999 | 0.04939107
|  | 1618.09107 | 1.36912 | 0.09716628 |  | 1604.017644 | 1.55745 | 0.04865865
|  | 1617.971069 | 1.369619537 | 0.09700399 |  | 1603.897143 | 1.556879 | 0.04792571
|  | 1617.851068 | 1.370119 | 0.09683644318 |  | 1603.776642 | 1.556282 | 0.04720831185
|  | 1617.731067 | 1.370622 | 0.09666081 |  | 1603.656141 | 1.555668 | 0.04651969388
|  | 1617.611067 | 1.371129 | 0.09646996 |  | 1603.53564 | 1.555049 | 0.04586684
|  | 1617.491066 | 1.371635 | 0.09625589 |  | 1603.415139 | 1.554443 | 0.04524606
|  | 1617.371065 | 1.372129402 | 0.09601356 |  | 1603.294639 | 1.553855 | 0.04464588107
|  | 1617.251064 | 1.372599 | 0.0957451 |  | 1603.174138 | 1.553286457 | 0.04405357
|  | 1617.131063 | 1.373029 | 0.09545854 |  | 1603.053637 | 1.552727 | 0.04346126
|  | 1617.011062 | 1.373412 | 0.09517366 |  | 1602.933136 | 1.552168 | 0.04286916
|  | 1616.891062 | 1.373751 | 0.09490904 |  | 1602.812635 | 1.5516 | 0.04228375
|  | 1616.771061 | 1.374056 | 0.09468567272 |  | 1602.692134 | 1.551024 | 0.04171662
|  | 1616.65106 | 1.374352 | 0.09451212652 |  | 1602.571633 | 1.550448 | 0.04117631
|  | 1616.531059 | 1.37466 | 0.09438635 |  | 1602.451132 | 1.549885 | 0.04066232
|  | 1616.411058 | 1.375002 | 0.09429647 |  | 1602.330631 | 1.549345 | 0.04016721
|  | 1616.291058 | 1.375386 | 0.09422105 |  | 1602.21013 | 1.548832 | 0.03967732
|  | 1616.171057 | 1.375812034 | 0.0941403 |  | 1602.08963 | 1.548341 | 0.0391786
|  | 1616.051056 | 1.376268 | 0.09403783916 |  | 1601.969129 | 1.547858 | 0.03866359
|  | 1615.931055 | 1.376742 | 0.09390621 |  | 1601.848628 | 1.547368 | 0.03813449
|  | 1615.811054 | 1.377217 | 0.09374576 |  | 1601.728127 | 1.546862 | 0.03760032
|  | 1615.691053 | 1.377685025 | 0.09356459 |  | 1601.607626 | 1.546335 | 0.03707627372
|  | 1615.571052 | 1.378142 | 0.0933683 |  | 1601.487125 | 1.545795 | 0.03657489619
|  | 1615.451052 | 1.378588 | 0.09316636 |  | 1601.366624 | 1.545254454 | 0.03610134257
|  | 1615.331051 | 1.379027 | 0.09296062 |  | 1601.246123 | 1.544726 | 0.03565335
|  | 1615.21105 | 1.379464 | 0.09275314 |  | 1601.125622 | 1.544217 | 0.03522152
|  | 1615.091049 | 1.379898 | 0.09253964 |  | 1601.005121 | 1.54373 | 0.03479437
|  | 1614.971048 | 1.380329 | 0.0923217 |  | 1600.88462 | 1.543259197 | 0.03436165691
|  | 1614.851048 | 1.380756 | 0.0920971 |  | 1600.76412 | 1.542795 | 0.03391961131
|  | 1614.731047 | 1.381177 | 0.09186983874 |  | 1600.643619 | 1.542329 | 0.03347004
|  | 1614.611046 | 1.381596 | 0.09163955 |  | 1600.523118 | 1.541856 | 0.03301715
|  | 1614.491045 | 1.382009 | 0.09140722012 |  | 1600.402617 | 1.541374 | 0.03256696
|  | 1614.371044 | 1.382423 | 0.09117355 |  | 1600.282116 | 1.540884877 | 0.03212375
|  | 1614.251043 | 1.382835981 | 0.09093361 |  | 1600.161615 | 1.540389 | 0.03168893068
|  | 1614.131043 | 1.383247 | 0.09068982 |  | 1600.041114 | 1.539885736 | 0.03126484019
|  | 1614.011042 | 1.383654803 | 0.09043833 |  | 1599.920613 | 1.539375927 | 0.0308547
|  | 1613.891041 | 1.384057 | 0.09018175 |  | 1599.800112 | 1.538861 | 0.03046293
|  | 1613.77104 | 1.384453 | 0.08992032 |  | 1599.679611 | 1.538344 | 0.03009539
|  | 1613.651039 | 1.384842883 | 0.08965935 |  | 1599.55911 | 1.537836255 | 0.02975485
|  | 1613.531038 | 1.38523 | 0.08939572 |  | 1599.43861 | 1.537347245 | 0.02943898747
|  | 1613.411038 | 1.385615 | 0.08913307054 |  | 1599.318109 | 1.536887 | 0.02913771
|  | 1613.291037 | 1.386002 | 0.08886357 |  | 1599.197608 | 1.536458 | 0.02883694
|  | 1613.171036 | 1.386384519 | 0.08858833 |  | 1599.077107 | 1.536053592 | 0.02852237226
|  | 1613.051035 | 1.386764513 | 0.0883031 |  | 1598.956606 | 1.535660582 | 0.02818482
|  | 1612.931034 | 1.387132 | 0.08801154 |  | 1598.836105 | 1.535262 | 0.02782516
|  | 1612.811033 | 1.387491 | 0.087716 |  | 1598.715604 | 1.534845 | 0.0274540879
|  | 1612.691032 | 1.387835 | 0.08741923 |  | 1598.595103 | 1.534406 | 0.02708695
|  | 1612.571032 | 1.38817 | 0.08712878 |  | 1598.474602 | 1.533949 | 0.02673887
|  | 1612.451031 | 1.388495 | 0.08684518 |  | 1598.354101 | 1.533491 | 0.0264171
|  | 1612.33103 | 1.388822 | 0.08657251091 |  | 1598.233601 | 1.533044 | 0.02611829
|  | 1612.211029 | 1.389149 | 0.08630381 |  | 1598.1131 | 1.532618 | 0.02583071654
|  | 1612.091028 | 1.389484 | 0.08603967 |  | 1597.992599 | 1.532212 | 0.02554075329
|  | 1611.971027 | 1.389822 | 0.08577166 |  | 1597.872098 | 1.531814257 | 0.02523863351
|  | 1611.851027 | 1.390166 | 0.08550056 |  | 1597.751597 | 1.531412 | 0.02492546
|  | 1611.731026 | 1.39051 | 0.08522032 |  | 1597.631096 | 1.530994743 | 0.02461086
|  | 1611.611025 | 1.390852 | 0.08493553 |  | 1597.510595 | 1.530562807 | 0.02430981
|  | 1611.491024 | 1.391192 | 0.08464260295 |  | 1597.390094 | 1.530127 | 0.02403283
|  | 1611.371023 | 1.391527 | 0.08434623698 |  | 1597.269593 | 1.529702 | 0.02378208
|  | 1611.251023 | 1.391858 | 0.08404313 |  | 1597.149092 | 1.529301862 | 0.02354833
|  | 1611.131022 | 1.392182 | 0.08373836 |  | 1597.028591 | 1.528932 | 0.02331415
|  | 1611.011021 | 1.392503 | 0.08342892 |  | 1596.908091 | 1.528584384 | 0.02306326246
|  | 1610.89102 | 1.392816 | 0.083119556 |  | 1596.78759 | 1.528243049 | 0.02278745
|  | 1610.771019 | 1.393127 | 0.08280787 |  | 1596.667089 | 1.527891 | 0.02248982987
|  | 1610.651018 | 1.393431834 | 0.08249322932 |  | 1596.546588 | 1.527513988 | 0.0221847
|  | 1610.531017 | 1.393734 | 0.08217845 |  | 1596.426087 | 1.527115 | 0.02189005
|  | 1610.411017 | 1.39403 | 0.0818604 |  | 1596.305586 | 1.526703 | 0.02161839
|  | 1610.291016 | 1.394323 | 0.08154153 |  | 1596.185085 | 1.526294486 | 0.02137263467
|  | 1610.171015 | 1.394609 | 0.08121899 |  | 1596.064584 | 1.525903 | 0.02114439
|  | 1610.051014 | 1.394889 | 0.08089585 |  | 1595.944083 | 1.525531159 | 0.0209193
|  | 1609.931013 | 1.395161 | 0.08057212 |  | 1595.823582 | 1.525172018 | 0.02068566011
|  | 1609.811013 | 1.395426 | 0.08025348 |  | 1595.703082 | 1.524813 | 0.02044051
|  | 1609.691012 | 1.395686747 | 0.07993677 |  | 1595.582581 | 1.524443 | 0.02019091
|  | 1609.571011 | 1.395945 | 0.07962827 |  | 1595.46208 | 1.524058 | 0.01995029
|  | 1609.45101 | 1.396205151 | 0.07932104 |  | 1595.341579 | 1.523668 | 0.0197306
|  | 1609.331009 | 1.396467 | 0.07901929 |  | 1595.221078 | 1.523287 | 0.01953513
|  | 1609.211008 | 1.39673751 | 0.0787116 |  | 1595.100577 | 1.522928519 | 0.01935516
|  | 1609.091008 | 1.397005 | 0.07839991 |  | 1594.980076 | 1.522599138 | 0.01917411
|  | 1608.971007 | 1.397277 | 0.07808062 |  | 1594.859575 | 1.522291 | 0.01897502
|  | 1608.851006 | 1.39754 | 0.07775023 |  | 1594.739074 | 1.521986377 | 0.01874903
|  | 1608.731005 | 1.397795 | 0.07741712 |  | 1594.618573 | 1.521666 | 0.0185007
|  | 1608.611004 | 1.398039783 | 0.07708063 |  | 1594.498072 | 1.521318 | 0.01824656
|  | 1608.491003 | 1.398277 | 0.07674758069 |  | 1594.377572 | 1.520941 | 0.0180067966
|  | 1608.371003 | 1.398506 | 0.07641607 |  | 1594.257071 | 1.520551 | 0.01779761527
|  | 1608.251002 | 1.398733 | 0.07609096 |  | 1594.13657 | 1.520167 | 0.01762247398
|  | 1608.131001 | 1.398958 | 0.07576601856 |  | 1594.016069 | 1.519806 | 0.01747131
|  | 1608.011 | 1.399181 | 0.07544472 |  | 1593.895568 | 1.519474718 | 0.01732658
|  | 1607.890999 | 1.399402 | 0.07512118 |  | 1593.775067 | 1.519168 | 0.01717134
|  | 1607.770998 | 1.399621 | 0.07480031726 |  | 1593.654566 | 1.51886893 | 0.0169975981
|  | 1607.650997 | 1.399836 | 0.07447703 |  | 1593.534065 | 1.518564278 | 0.01680930798
|  | 1607.530997 | 1.400047 | 0.07415785 |  | 1593.413564 | 1.518245 | 0.0166193697
|  | 1607.410996 | 1.400257 | 0.07384036 |  | 1593.293063 | 1.517915147 | 0.01644262936
|  | 1607.290995 | 1.400466 | 0.07352893 |  | 1593.172563 | 1.517587747 | 0.0162859
|  | 1607.170994 | 1.40068 | 0.07321634 |  | 1593.052062 | 1.517278 | 0.01614570962
|  | 1607.050993 | 1.400895 | 0.07290561 |  | 1592.931561 | 1.516993 | 0.01600845
|  | 1606.930993 | 1.401118 | 0.07258957897 |  | 1592.81106 | 1.516733 | 0.01585721
|  | 1606.810992 | 1.401337594 | 0.07226400737 |  | 1592.690559 | 1.516482 | 0.01568074
|  | 1606.690991 | 1.401556 | 0.07193351542 |  | 1592.570058 | 1.516223 | 0.01547883
|  | 1606.57099 | 1.401767 | 0.07159474 |  | 1592.449557 | 1.515942658 | 0.01526211775
|  | 1606.450989 | 1.401971 | 0.07125539 |  | 1592.329056 | 1.515636 | 0.01504736035
|  | 1606.330988 | 1.402167115 | 0.07091271 |  | 1592.208555 | 1.515312 | 0.01485015
|  | 1606.210988 | 1.402357 | 0.0705752 |  | 1592.088054 | 1.514983 | 0.01467604
|  | 1606.090987 | 1.402545 | 0.0702374 |  | 1591.967553 | 1.514663448 | 0.01452108
|  | 1605.970986 | 1.40273 | 0.06990346 |  | 1591.847053 | 1.514360397 | 0.01437388
|  | 1605.850985 | 1.402917 | 0.06956572 |  | 1591.726552 | 1.51407 | 0.01422269
|  | 1605.730984 | 1.403101 | 0.06922645108 |  | 1591.606051 | 1.513784 | 0.01406132714
|  | 1605.610983 | 1.403281376 | 0.06888058 |  | 1591.48555 | 1.51349 | 0.01389357
|  | 1605.490982 | 1.403453717 | 0.06853455 |  | 1591.365049 | 1.513184 | 0.01372924
|  | 1605.370982 | 1.403621597 | 0.06818501 |  | 1591.244548 | 1.512869 | 0.01357907
|  | 1605.250981 | 1.403778 | 0.06783898 |  | 1591.124047 | 1.512557 | 0.01344827
|  | 1605.13098 | 1.403935 | 0.06749612 |  | 1591.003546 | 1.512259 | 0.01333347
|  | 1605.010979 | 1.404084 | 0.06715334 |  | 1590.883045 | 1.511981767 | 0.01322355299
|  | 1604.890978 | 1.404233 | 0.06681467 |  | 1590.762544 | 1.511723 | 0.01310577432
|  | 1604.770978 | 1.404378 | 0.06647564 |  | 1590.642043 | 1.511472 | 0.01297237
|  | 1604.650977 | 1.404522 | 0.06613766 |  | 1590.521543 | 1.511217 | 0.01282365
|  | 1604.530976 | 1.404661 | 0.06579803 |  | 1590.401042 | 1.510948 | 0.01266853
|  | 1604.410975 | 1.404796 | 0.0654605 |  | 1590.280541 | 1.510664 | 0.01252
|  | 1604.290974 | 1.404926 | 0.06512391 |  | 1590.16004 | 1.510375 | 0.01238753031
|  | 1604.170973 | 1.405053 | 0.06479239 |  | 1590.039539 | 1.510091 | 0.01227255
|  | 1604.050973 | 1.405179 | 0.06446139 |  | 1589.919038 | 1.509824 | 0.01216758
|  | 1603.930972 | 1.405304 | 0.0641345 |  | 1589.798537 | 1.509575 | 0.0120601
|  | 1603.810971 | 1.405430255 | 0.06380517 |  | 1589.678036 | 1.509337628 | 0.011939
|  | 1603.69097 | 1.405554 | 0.06347574 |  | 1589.557535 | 1.509098916 | 0.01180094
|  | 1603.570969 | 1.405674 | 0.06314316 |  | 1589.437034 | 1.508847 | 0.0116519
|  | 1603.450968 | 1.405788 | 0.06281141 |  | 1589.316534 | 1.508575748 | 0.01150513
|  | 1603.330968 | 1.405897034 | 0.06248066 |  | 1589.196033 | 1.508290742 | 0.01137442
|  | 1603.210967 | 1.406 | 0.06215585 |  | 1589.075532 | 1.508003955 | 0.01126741
|  | 1603.090966 | 1.406104 | 0.06183697575 |  | 1588.955031 | 1.507731 | 0.01118199
|  | 1602.970965 | 1.406207 | 0.06152094 |  | 1588.83453 | 1.507483 | 0.01110631
|  | 1602.850964 | 1.406315 | 0.06120766 |  | 1588.714029 | 1.50726 | 0.01102487
|  | 1602.730963 | 1.406424 | 0.06089196 |  | 1588.593528 | 1.507053 | 0.01092493
|  | 1602.610962 | 1.406534 | 0.06057508 |  | 1588.473027 | 1.506848 | 0.01080192
|  | 1602.490962 | 1.406643 | 0.06025342 |  | 1588.352526 | 1.506632 | 0.01066134
|  | 1602.370961 | 1.406747 | 0.05993079 |  | 1588.232025 | 1.506397 | 0.01051506
|  | 1602.25096 | 1.406849 | 0.0596065 |  | 1588.111524 | 1.506145 | 0.01037531
|  | 1602.130959 | 1.40694687 | 0.05928378 |  | 1587.991024 | 1.505886 | 0.01024934
|  | 1602.010958 | 1.40704387 | 0.0589608 |  | 1587.870523 | 1.505628 | 0.01013697
|  | 1601.890958 | 1.407139 | 0.05863817 |  | 1587.750022 | 1.505378 | 0.01003163
|  | 1601.770957 | 1.407235 | 0.05831202 |  | 1587.629521 | 1.505134994 | 0.009926162
|  | 1601.650956 | 1.407326 | 0.0579833 |  | 1587.50902 | 1.504893 | 0.009816883
|  | 1601.530955 | 1.407412 | 0.05764969 |  | 1587.388519 | 1.504645 | 0.009706589817
|  | 1601.410954 | 1.407487 | 0.05731727 |  | 1587.268018 | 1.50439 | 0.009603500163
|  | 1601.290953 | 1.407557 | 0.05698913 |  | 1587.147517 | 1.504131 | 0.00951549583
|  | 1601.170953 | 1.40762 | 0.05666489 |  | 1587.027016 | 1.50388062 | 0.009445622
|  | 1601.050952 | 1.407683 | 0.05634915477 |  | 1586.906515 | 1.50365 | 0.009387998
|  | 1600.930951 | 1.407746 | 0.05603755 |  | 1586.786015 | 1.503446 | 0.009329283334
|  | 1600.81095 | 1.407813 | 0.05572997 |  | 1586.665514 | 1.503263 | 0.009253172
|  | 1600.690949 | 1.407884 | 0.05541925 |  | 1586.545013 | 1.50308962 | 0.009148563
|  | 1600.570948 | 1.407957 | 0.05510398 |  | 1586.424512 | 1.502905 | 0.009014585
|  | 1600.450947 | 1.408025 | 0.05478216 |  | 1586.304011 | 1.502692397 | 0.008862769
|  | 1600.330947 | 1.408087 | 0.05445803 |  | 1586.18351 | 1.502445 | 0.008712506
|  | 1600.210946 | 1.408141 | 0.05413254 |  | 1586.063009 | 1.50217 | 0.008584136
|  | 1600.090945 | 1.408187 | 0.0538105 |  | 1585.942508 | 1.501883 | 0.008490062
|  | 1599.970944 | 1.408228 | 0.05349288 |  | 1585.822007 | 1.501605247 | 0.008430897
|  | 1599.850943 | 1.408267 | 0.05318079 |  | 1585.701506 | 1.501352 | 0.008394852556
|  | 1599.730943 | 1.408304576 | 0.05287162 |  | 1585.581005 | 1.501128028 | 0.008364697
|  | 1599.610942 | 1.408341 | 0.05256564 |  | 1585.460505 | 1.500928263 | 0.008324494
|  | 1599.490941 | 1.408377 | 0.05226002 |  | 1585.340004 | 1.500739 | 0.008266865
|  | 1599.37094 | 1.408409 | 0.05195761964 |  | 1585.219503 | 1.500547 | 0.008194834007
|  | 1599.250939 | 1.408442 | 0.05165906 |  | 1585.099002 | 1.500347 | 0.008118015
|  | 1599.130938 | 1.408474 | 0.05136178 |  | 1584.978501 | 1.500138 | 0.008047593
|  | 1599.010938 | 1.408507356 | 0.05106768 |  | 1584.858 | 1.499933 | 0.007988775
|  | 1598.890937 | 1.408543 | 0.05077339 |  | 1584.737499 | 1.49974 | 0.00793789
|  | 1598.770936 | 1.408578 | 0.0504775 |  | 1584.616998 | 1.499565 | 0.00788447013
|  | 1598.650935 | 1.408614 | 0.05017848 |  | 1584.496497 | 1.49940351 | 0.00781638
|  | 1598.530934 | 1.408645508 | 0.04987636024 |  | 1584.375996 | 1.499244 | 0.00772759
|  | 1598.410933 | 1.408671 | 0.04957231 |  | 1584.255496 | 1.499072 | 0.007620874448
|  | 1598.290933 | 1.40869 | 0.04927132862 |  | 1584.134995 | 1.498879 | 0.007508451
|  | 1598.170932 | 1.408705 | 0.04897432 |  | 1584.014494 | 1.498665289 | 0.007405101726
|  | 1598.050931 | 1.408718416 | 0.04868266 |  | 1583.893993 | 1.498442 | 0.007322023
|  | 1597.93093 | 1.408732673 | 0.0483951223 |  | 1583.773492 | 1.498225 | 0.007260896
|  | 1597.810929 | 1.408749 | 0.04811016 |  | 1583.652991 | 1.498026 | 0.007212793
|  | 1597.690928 | 1.408769 | 0.04782332 |  | 1583.53249 | 1.49785 | 0.007162954388
|  | 1597.570927 | 1.408786 | 0.04753401955 |  | 1583.411989 | 1.497688 | 0.007097183
|  | 1597.450927 | 1.408804 | 0.04724239 |  | 1583.291488 | 1.497527 | 0.007010268
|  | 1597.330926 | 1.408815 | 0.04694752 |  | 1583.170987 | 1.497353 | 0.006906817
|  | 1597.210925 | 1.408821 | 0.04665457 |  | 1583.050486 | 1.497156835 | 0.006800625
|  | 1597.090924 | 1.408822 | 0.04636501 |  | 1582.929986 | 1.496943 | 0.006706686514
|  | 1596.970923 | 1.408822 | 0.04608035 |  | 1582.809485 | 1.496723 | 0.006633978
|  | 1596.850923 | 1.408822 | 0.04579834 |  | 1582.688984 | 1.496512 | 0.006580858527
|  | 1596.730922 | 1.408823 | 0.04551783 |  | 1582.568483 | 1.496319 | 0.006536621
|  | 1596.610921 | 1.408826 | 0.04523587 |  | 1582.447982 | 1.496146 | 0.006486419
|  | 1596.49092 | 1.408828 | 0.04495112 |  | 1582.327481 | 1.495982 | 0.006419258589
|  | 1596.370919 | 1.408826544 | 0.04466312522 |  | 1582.20698 | 1.495813 | 0.006333613
|  | 1596.250918 | 1.408819 | 0.044374 |  | 1582.086479 | 1.495625 | 0.006238574573
|  | 1596.130918 | 1.408806 | 0.04408535 |  | 1581.965978 | 1.495416 | 0.006148896
|  | 1596.010917 | 1.408787 | 0.04379948 |  | 1581.845477 | 1.49519314 | 0.006078361599
|  | 1595.890916 | 1.408763 | 0.04351735 |  | 1581.724976 | 1.494971 | 0.006032197206
|  | 1595.770915 | 1.408735 | 0.04323942 |  | 1581.604476 | 1.494763 | 0.006005246
|  | 1595.650914 | 1.40870415 | 0.04296628 |  | 1581.483975 | 1.494578 | 0.005984917
|  | 1595.530913 | 1.408671 | 0.0426982 |  | 1581.363474 | 1.494411 | 0.005957034552
|  | 1595.410912 | 1.408637 | 0.04243672 |  | 1581.242973 | 1.494252 | 0.005914006
|  | 1595.290912 | 1.408604 | 0.04217958554 |  | 1581.122472 | 1.494088413 | 0.005857342134
|  | 1595.170911 | 1.408572 | 0.04192760795 |  | 1581.001971 | 1.493911966 | 0.005797116
|  | 1595.05091 | 1.408545 | 0.0416791871 |  | 1580.88147 | 1.493724 | 0.005745665
|  | 1594.930909 | 1.408520894 | 0.04143145721 |  | 1580.760969 | 1.493534 | 0.005711083558
|  | 1594.810908 | 1.408501 | 0.04118217 |  | 1580.640468 | 1.493355831 | 0.005692446
|  | 1594.690907 | 1.408482 | 0.04092905 |  | 1580.519967 | 1.493198 | 0.005680078
|  | 1594.570907 | 1.408461 | 0.04067216 |  | 1580.399467 | 1.493060284 | 0.005660675
|  | 1594.450906 | 1.408435217 | 0.04041276 |  | 1580.278966 | 1.492935 | 0.005623756
|  | 1594.330905 | 1.408404 | 0.04015394233 |  | 1580.158465 | 1.492809046 | 0.005567148
|  | 1594.210904 | 1.408366 | 0.03989854 |  | 1580.037964 | 1.492671 | 0.005497344484
|  | 1594.090903 | 1.408325 | 0.03964925 |  | 1579.917463 | 1.492518 | 0.005426855
|  | 1593.970903 | 1.408283343 | 0.0394067 |  | 1579.796962 | 1.492355 | 0.005366043
|  | 1593.850902 | 1.408244 | 0.03917008 |  | 1579.676461 | 1.492194 | 0.005318256
|  | 1593.730901 | 1.408209 | 0.03893697 |  | 1579.55596 | 1.492045 | 0.005277779
|  | 1593.6109 | 1.40818 | 0.03870581 |  | 1579.435459 | 1.491911 | 0.005232877
|  | 1593.490899 | 1.408155 | 0.03847202485 |  | 1579.314958 | 1.491786253 | 0.005172096
|  | 1593.370898 | 1.40813212 | 0.03823488 |  | 1579.194457 | 1.491657246 | 0.005091029
|  | 1593.250898 | 1.40811 | 0.03799365 |  | 1579.073957 | 1.49151 | 0.004995358
|  | 1593.130897 | 1.408087 | 0.03774801 |  | 1578.953456 | 1.491338 | 0.004899524488
|  | 1593.010896 | 1.408062 | 0.03749948 |  | 1578.832955 | 1.491144861 | 0.004819387
|  | 1592.890895 | 1.408033 | 0.03724734 |  | 1578.712454 | 1.490943 | 0.004765689
|  | 1592.770894 | 1.407999 | 0.03699307 |  | 1578.591953 | 1.490749 | 0.004738777
|  | 1592.650893 | 1.40796 | 0.03673689 |  | 1578.471452 | 1.490578 | 0.004728424528
|  | 1592.530892 | 1.407914 | 0.03648141098 |  | 1578.350951 | 1.490434 | 0.004717858022
|  | 1592.410892 | 1.407863 | 0.03622697194 |  | 1578.23045 | 1.490309 | 0.004691813369
|  | 1592.290891 | 1.407805 | 0.03597609 |  | 1578.109949 | 1.49019 | 0.004643473
|  | 1592.17089 | 1.407742 | 0.03572943 |  | 1577.989448 | 1.490059 | 0.004576315
|  | 1592.050889 | 1.407675 | 0.03548915 |  | 1577.868948 | 1.48991 | 0.004503243413
|  | 1591.930888 | 1.407606 | 0.03525463 |  | 1577.748447 | 1.489740954 | 0.004439914
|  | 1591.810888 | 1.407536 | 0.03502664 |  | 1577.627946 | 1.489565 | 0.004398154127
|  | 1591.690887 | 1.407467 | 0.03480345 |  | 1577.507445 | 1.489397 | 0.004380158
|  | 1591.570886 | 1.407400218 | 0.03458505767 |  | 1577.386944 | 1.489254 | 0.004377561
|  | 1591.450885 | 1.407336634 | 0.03436903 |  | 1577.266443 | 1.489142 | 0.004374713
|  | 1591.330884 | 1.407274 | 0.03415414 |  | 1577.145942 | 1.489059 | 0.004353186541
|  | 1591.210883 | 1.407212858 | 0.03394027 |  | 1577.025441 | 1.488995 | 0.004297835
|  | 1591.090883 | 1.407151 | 0.03372619 |  | 1576.90494 | 1.488931385 | 0.004201243
|  | 1590.970882 | 1.407089 | 0.03351415 |  | 1576.784439 | 1.488848322 | 0.004064804
|  | 1590.850881 | 1.407026 | 0.033304 |  | 1576.663938 | 1.488729 | 0.003898152
|  | 1590.73088 | 1.406964 | 0.03309682301 |  | 1576.543438 | 1.488562 | 0.00371751
|  | 1590.610879 | 1.406903 | 0.03289171 |  | 1576.422937 | 1.488342 | 0.00354311
|  | 1590.490878 | 1.406846 | 0.03268849 |  | 1576.302436 | 1.488072 | 0.003396166
|  | 1590.370878 | 1.406791 | 0.03248407748 |  | 1576.181935 | 1.487766 | 0.003295341
|  | 1590.250877 | 1.406738 | 0.03227786612 |  | 1576.061434 | 1.487442828 | 0.003253803145
|  | 1590.130876 | 1.406686 | 0.03206723 |  | 1575.940933 | 1.487127 | 0.003275448884
|  | 1590.010875 | 1.406630907 | 0.03185367 |  | 1575.820432 | 1.486843 | 0.003353025
|  | 1589.890874 | 1.406571 | 0.03163756 |  | 1575.699931 | 1.486611 | 0.003468347203
|  | 1589.770873 | 1.406506 | 0.03142297 |  | 1575.57943 | 1.486438482 | 0.003597010267
|  | 1589.650872 | 1.406439 | 0.03121057 |  | 1575.458929 | 1.486324 | 0.003712955
|  | 1589.530872 | 1.406367 | 0.03100069 |  | 1575.338429 | 1.486252 | 0.003795636
|  | 1589.410871 | 1.406294 | 0.03079605 |  | 1575.217928 | 1.486201 | 0.003834605
|  | 1589.29087 | 1.406222 | 0.03059317 |  | 1575.097427 | 1.486148 | 0.003831773407
|  | 1589.170869 | 1.406150693 | 0.03039165 |  | 1574.976926 | 1.486077 | 0.003798994
|  | 1589.050868 | 1.406078 | 0.03018949 |  | 1574.856425 | 1.485981 | 0.003753872083
|  | 1588.930867 | 1.406003 | 0.02998875 |  | 1574.735924 | 1.485862483 | 0.003712481423
|  | 1588.810867 | 1.405925 | 0.02978962 |  | 1574.615423 | 1.485733 | 0.003684581947
|  | 1588.690866 | 1.405844 | 0.02959502 |  | 1574.494922 | 1.485607 | 0.003670595
|  | 1588.570865 | 1.405764 | 0.02940524 |  | 1574.374421 | 1.485491 | 0.003663078638
|  | 1588.450864 | 1.405685 | 0.02922062 |  | 1574.25392 | 1.485388 | 0.003651995
|  | 1588.330863 | 1.405611 | 0.02903692 |  | 1574.133419 | 1.485292 | 0.003628553992
|  | 1588.210863 | 1.40554 | 0.02885373 |  | 1574.012919 | 1.485193578 | 0.003590837
|  | 1588.090862 | 1.405471 | 0.02866671 |  | 1573.892418 | 1.485082743 | 0.003543427
|  | 1587.970861 | 1.405399916 | 0.02847685 |  | 1573.771917 | 1.484956116 | 0.003496006
|  | 1587.85086 | 1.405325 | 0.02828444 |  | 1573.651416 | 1.484816 | 0.003458832
|  | 1587.730859 | 1.405244502 | 0.0280943 |  | 1573.530915 | 1.484672021 | 0.00343847
|  | 1587.610858 | 1.405161741 | 0.02790755 |  | 1573.410414 | 1.484534266 | 0.003435101
|  | 1587.490857 | 1.40507546 | 0.02772565 |  | 1573.289913 | 1.484412 | 0.003441979
|  | 1587.370857 | 1.404992 | 0.02754909 |  | 1573.169412 | 1.484308446 | 0.003449237177
|  | 1587.250856 | 1.40491 | 0.02737342 |  | 1573.048911 | 1.484221 | 0.003445911
|  | 1587.130855 | 1.404830501 | 0.02719891 |  | 1572.92841 | 1.48414 | 0.003426578
|  | 1587.010854 | 1.40475 | 0.02702177137 |  | 1572.807909 | 1.484056 | 0.003390587
|  | 1586.890853 | 1.404667 | 0.02684490746 |  | 1572.687409 | 1.483962 | 0.00334306397
|  | 1586.770853 | 1.404579 | 0.02666996 |  | 1572.566908 | 1.483854 | 0.003292483133
|  | 1586.650852 | 1.404487 | 0.02650136 |  | 1572.446407 | 1.4837344 | 0.003246745
|  | 1586.530851 | 1.404396 | 0.02633975 |  | 1572.325906 | 1.483609 | 0.003210276034
|  | 1586.41085 | 1.404308 | 0.02618582 |  | 1572.205405 | 1.483483825 | 0.003182999058
|  | 1586.290849 | 1.404228 | 0.0260356 |  | 1572.084904 | 1.483363 | 0.003161648
|  | 1586.170848 | 1.404155 | 0.02588646 |  | 1571.964403 | 1.483248 | 0.003142177
|  | 1586.050848 | 1.404089 | 0.02573209 |  | 1571.843902 | 1.483136 | 0.003121298
|  | 1585.930847 | 1.404025 | 0.02557205 |  | 1571.723401 | 1.483024 | 0.00309923
|  | 1585.810846 | 1.40396 | 0.02540553 |  | 1571.6029 | 1.48291 | 0.003078824
|  | 1585.690845 | 1.403889685 | 0.02523423 |  | 1571.4824 | 1.482796798 | 0.003062989
|  | 1585.570844 | 1.403814 | 0.0250635613 |  | 1571.361899 | 1.482687 | 0.003053607
|  | 1585.450843 | 1.403733 | 0.02489391 |  | 1571.241398 | 1.482587 | 0.003048865
|  | 1585.330843 | 1.40365 | 0.02472904 |  | 1571.120897 | 1.4825 | 0.003042635
|  | 1585.210842 | 1.403564975 | 0.02456679 |  | 1571.000396 | 1.4824249 | 0.003027691265
|  | 1585.090841 | 1.40348 | 0.02440875 |  | 1570.879895 | 1.482357 | 0.00299778016
|  | 1584.97084 | 1.403395 | 0.02425241 |  | 1570.759394 | 1.482287303 | 0.002950209695
|  | 1584.850839 | 1.40331 | 0.02410017 |  | 1570.638893 | 1.482208 | 0.002887411296
|  | 1584.730838 | 1.40322614 | 0.02395026942 |  | 1570.518392 | 1.482113 | 0.002816011197
|  | 1584.610837 | 1.403144 | 0.02380504 |  | 1570.397891 | 1.482002 | 0.002743875
|  | 1584.490837 | 1.403067 | 0.02366136154 |  | 1570.27739 | 1.481876634 | 0.002677473
|  | 1584.370836 | 1.402996 | 0.02351925 |  | 1570.15689 | 1.481742992 | 0.00261963
|  | 1584.250835 | 1.402931 | 0.02337242 |  | 1570.036389 | 1.481604 | 0.002570122
|  | 1584.130834 | 1.402868 | 0.0232195 |  | 1569.915888 | 1.481463 | 0.002527042
|  | 1584.010833 | 1.402805 | 0.02305716574 |  | 1569.795387 | 1.481318 | 0.002489395
|  | 1583.890832 | 1.402735 | 0.0228902 |  | 1569.674886 | 1.481167 | 0.002458919
|  | 1583.770832 | 1.402659 | 0.02271941184 |  | 1569.554385 | 1.481011 | 0.002439497
|  | 1583.650831 | 1.402571275 | 0.02254902531 |  | 1569.433884 | 1.480853937 | 0.002435496
|  | 1583.53083 | 1.402478 | 0.02238506 |  | 1569.313383 | 1.480702 | 0.002448684961
|  | 1583.410829 | 1.40238 | 0.02222767 |  | 1569.192882 | 1.480563 | 0.002476046
|  | 1583.290828 | 1.402282923 | 0.0220782 |  | 1569.072381 | 1.480442 | 0.002510947288
|  | 1583.170828 | 1.402188 | 0.02193273 |  | 1568.951881 | 1.48034 | 0.002544175
|  | 1583.050827 | 1.402096 | 0.02178999 |  | 1568.83138 | 1.48025 | 0.002568879795
|  | 1582.930826 | 1.402005776 | 0.02164722925 |  | 1568.710879 | 1.480167 | 0.002582868
|  | 1582.810825 | 1.401917 | 0.02150456 |  | 1568.590378 | 1.480082 | 0.002589201
|  | 1582.690824 | 1.401826 | 0.02136124 |  | 1568.469877 | 1.47999398 | 0.002594256
|  | 1582.570823 | 1.401734 | 0.02122083 |  | 1568.349376 | 1.479906 | 0.002603921
|  | 1582.450822 | 1.401642 | 0.02108118906 |  | 1568.228875 | 1.479825801 | 0.002618897
|  | 1582.330822 | 1.401551 | 0.0209449 |  | 1568.108374 | 1.479758796 | 0.002634329
|  | 1582.210821 | 1.401461 | 0.0208084 |  | 1567.987873 | 1.479707003 | 0.002640663
|  | 1582.09082 | 1.401371 | 0.02067233 |  | 1567.867372 | 1.479664 | 0.002629079797
|  | 1581.970819 | 1.401281 | 0.02053422 |  | 1567.746871 | 1.479619235 | 0.002595186
|  | 1581.850818 | 1.401186 | 0.02039741 |  | 1567.626371 | 1.479559 | 0.00254349
|  | 1581.730818 | 1.40109 | 0.02026286 |  | 1567.50587 | 1.479477 | 0.002484986489
|  | 1581.610817 | 1.40099 | 0.02013177 |  | 1567.385369 | 1.479373 | 0.002433816
|  | 1581.490816 | 1.400889635 | 0.02000767 |  | 1567.264868 | 1.479256 | 0.002401365
|  | 1581.370815 | 1.400792 | 0.01988934 |  | 1567.144367 | 1.479139 | 0.002390872
|  | 1581.250814 | 1.400699 | 0.01977574 |  | 1567.023866 | 1.479036 | 0.002396657
|  | 1581.130813 | 1.400613 | 0.01966305 |  | 1566.903365 | 1.478950986 | 0.002407335
|  | 1581.010813 | 1.400532188 | 0.01954947 |  | 1566.782864 | 1.478883 | 0.002410729808
|  | 1580.890812 | 1.400455257 | 0.01943068 |  | 1566.662363 | 1.478823 | 0.002400059
|  | 1580.770811 | 1.400379 | 0.01930817967 |  | 1566.541862 | 1.47876 | 0.002376332
|  | 1580.65081 | 1.400301 | 0.01918058 |  | 1566.421362 | 1.478688 | 0.002346719
|  | 1580.530809 | 1.400218 | 0.01905195 |  | 1566.300861 | 1.478608 | 0.002320259
|  | 1580.410808 | 1.400133 | 0.01892218 |  | 1566.18036 | 1.47852668 | 0.002301873
|  | 1580.290808 | 1.400043 | 0.01879536 |  | 1566.059859 | 1.478454078 | 0.002290027931
|  | 1580.170807 | 1.399952 | 0.01867021 |  | 1565.939358 | 1.47839479 | 0.002275854
|  | 1580.050806 | 1.399858 | 0.0185488026 |  | 1565.818857 | 1.478347418 | 0.00224835
|  | 1579.930805 | 1.399767 | 0.0184303 |  | 1565.698356 | 1.478301116 | 0.002199419
|  | 1579.810804 | 1.399673 | 0.01831354 |  | 1565.577855 | 1.478242814 | 0.002129806
|  | 1579.690803 | 1.399580695 | 0.01820031 |  | 1565.457354 | 1.478161 | 0.00204824455
|  | 1579.570802 | 1.399488 | 0.01808915 |  | 1565.336853 | 1.47805124 | 0.001969329
|  | 1579.450802 | 1.399398 | 0.01798207 |  | 1565.216352 | 1.477919 | 0.00190715
|  | 1579.330801 | 1.39931 | 0.01787635 |  | 1565.095852 | 1.477777 | 0.001870557224
|  | 1579.2108 | 1.399226 | 0.01777253 |  | 1564.975351 | 1.477639157 | 0.001858670734
|  | 1579.090799 | 1.399146 | 0.0176671798 |  | 1564.85485 | 1.477516039 | 0.001863556722
|  | 1578.970798 | 1.399068 | 0.01756054 |  | 1564.734349 | 1.477410133 | 0.001873692451
|  | 1578.850797 | 1.39899 | 0.01745021 |  | 1564.613848 | 1.477317 | 0.001880101
|  | 1578.730797 | 1.398911 | 0.01733830384 |  | 1564.493347 | 1.47723 | 0.001879236
|  | 1578.610796 | 1.398829 | 0.01722549 |  | 1564.372846 | 1.477141 | 0.00187373
|  | 1578.490795 | 1.398744 | 0.01711554 |  | 1564.252345 | 1.477048 | 0.001870134
|  | 1578.370794 | 1.398658 | 0.01700946 |  | 1564.131844 | 1.476955 | 0.001873638
|  | 1578.250793 | 1.398574 | 0.01690873288 |  | 1564.011343 | 1.476867577 | 0.001885837
|  | 1578.130793 | 1.398495 | 0.0168111728 |  | 1563.890842 | 1.476793 | 0.001902243
|  | 1578.010792 | 1.398422124 | 0.01671499 |  | 1563.770342 | 1.476732 | 0.001915543
|  | 1577.890791 | 1.398357 | 0.01661624 |  | 1563.649841 | 1.476681 | 0.00191843
|  | 1577.77079 | 1.398296 | 0.01651131556 |  | 1563.52934 | 1.476633 | 0.001907412
|  | 1577.650789 | 1.39823737 | 0.01640077 |  | 1563.408839 | 1.476579526 | 0.001884854
|  | 1577.530788 | 1.398178 | 0.01628435 |  | 1563.288338 | 1.476515736 | 0.001857205
|  | 1577.410787 | 1.398118 | 0.01616484 |  | 1563.167837 | 1.47644245 | 0.001832667
|  | 1577.290787 | 1.398059 | 0.01604181954 |  | 1563.047336 | 1.47636446 | 0.001817005
|  | 1577.170786 | 1.398002 | 0.0159149 |  | 1562.926835 | 1.476290068 | 0.001811311
|  | 1577.050785 | 1.39795 | 0.01577806 |  | 1562.806334 | 1.476225 | 0.001811612
|  | 1576.930784 | 1.397899 | 0.01562601 |  | 1562.685833 | 1.476173 | 0.00181088
|  | 1576.810783 | 1.397841 | 0.01545233 |  | 1562.565333 | 1.476131 | 0.001802141
|  | 1576.690783 | 1.397764 | 0.01525865 |  | 1562.444832 | 1.476093072 | 0.001781624
|  | 1576.570782 | 1.397655 | 0.01504944 |  | 1562.324331 | 1.476053 | 0.001749179
|  | 1576.450781 | 1.397505 | 0.0148412131 |  | 1562.20383 | 1.476006 | 0.001708831
|  | 1576.33078 | 1.397314 | 0.01465081634 |  | 1562.083329 | 1.47595 | 0.001666419
|  | 1576.210779 | 1.397088 | 0.01449892 |  | 1561.962828 | 1.475888 | 0.001627267
|  | 1576.090778 | 1.39685 | 0.0143969 |  | 1561.842327 | 1.475824 | 0.001594051
|  | 1575.970778 | 1.396618 | 0.01434664 |  | 1561.721826 | 1.475763 | 0.001566472
|  | 1575.850777 | 1.396414 | 0.01433966 |  | 1561.601325 | 1.47571 | 0.00154168
|  | 1575.730776 | 1.396252 | 0.01435823 |  | 1561.480824 | 1.4756677 | 0.001514326
|  | 1575.610775 | 1.396132919 | 0.01438212309 |  | 1561.360323 | 1.475635 | 0.001478786
|  | 1575.490774 | 1.396049951 | 0.01439448 |  | 1561.239823 | 1.475609 | 0.00142988
|  | 1575.370773 | 1.395991 | 0.0143853 |  | 1561.119322 | 1.475586 | 0.001362663
|  | 1575.250773 | 1.395941 | 0.01435310409 |  | 1560.998821 | 1.475559417 | 0.001274731
|  | 1575.130772 | 1.395892 | 0.01430278465 |  | 1560.87832 | 1.47552 | 0.001165175
|  | 1575.010771 | 1.395837 | 0.01424114 |  | 1560.757819 | 1.47546 | 0.001036522
|  | 1574.89077 | 1.395777698 | 0.01417474 |  | 1560.637318 | 1.475369 | 0.0008950991
|  | 1574.770769 | 1.395717 | 0.01410577 |  | 1560.516817 | 1.47524 | 0.0007524362
|  | 1574.650768 | 1.395657 | 0.01403405 |  | 1560.396316 | 1.475071 | 0.0006237372498
|  | 1574.530767 | 1.395597 | 0.01395681 |  | 1560.275815 | 1.474867 | 0.0005259357
|  | 1574.410767 | 1.395536 | 0.01387348 |  | 1560.155314 | 1.47464 | 0.0004747758
|  | 1574.290766 | 1.39547 | 0.01378432338 |  | 1560.034814 | 1.474412 | 0.0004790578067
|  | 1574.170765 | 1.395395 | 0.0136935 |  | 1559.914313 | 1.474206 | 0.0005377454
|  | 1574.050764 | 1.395314 | 0.01360514 |  | 1559.793812 | 1.474046 | 0.0006380059
|  | 1573.930763 | 1.395227 | 0.01352210441 |  | 1559.673311 | 1.473947991 | 0.0007553384
|  | 1573.810763 | 1.39514 | 0.01344644 |  | 1559.55281 | 1.473915 | 0.0008604682
|  | 1573.690762 | 1.395057 | 0.01337596 |  | 1559.432309 | 1.473934 | 0.0009242786
|  | 1573.570761 | 1.394978 | 0.01330820575 |  | 1559.311808 | 1.473982257 | 0.0009258161
|  | 1573.45076 | 1.394904 | 0.01323935 |  | 1559.191307 | 1.474026 | 0.000858393
|  | 1573.330759 | 1.394833 | 0.01316825 |  | 1559.070806 | 1.474034525 | 0.0007310923
|  | 1573.210758 | 1.394763 | 0.01309398 |  | 1558.950305 | 1.473982788 | 0.000568253
|  | 1573.090758 | 1.394691 | 0.01301837938 |  | 1558.829804 | 1.473863 | 0.0004010601
|  | 1572.970757 | 1.39462 | 0.0129416 |  | 1558.709304 | 1.473681 | 0.0002610252
|  | 1572.850756 | 1.394548264 | 0.0128644 |  | 1558.588803 | 1.473459 | 0.0001709523
|  | 1572.730755 | 1.394477 | 0.01278567 |  | 1558.468302 | 1.473223305 | 0.0001395441
|  | 1572.610754 | 1.394404196 | 0.01270509724 |  | 1558.347801 | 1.473001 | 0.0001614673
|  | 1572.490753 | 1.394329412 | 0.01262244 |  | 1558.2273 | 1.472808 | 0.0002210479
|  | 1572.370752 | 1.39425 | 0.01253986 |  | 1558.106799 | 1.472651229 | 0.0002986662
|  | 1572.250752 | 1.394166 | 0.01245988 |  | 1557.986298 | 1.472527 | 0.0003785333
|  | 1572.130751 | 1.394079 | 0.01238491 |  | 1557.865797 | 1.472426 | 0.0004511192
|  | 1572.01075 | 1.393994 | 0.01231678 |  | 1557.745296 | 1.472338 | 0.0005141757
|  | 1571.890749 | 1.393912 | 0.01225414 |  | 1557.624795 | 1.472258667 | 0.0005698147
|  | 1571.770748 | 1.393837 | 0.01219408 |  | 1557.504295 | 1.472184 | 0.0006210716
|  | 1571.650748 | 1.393768 | 0.01213227 |  | 1557.383794 | 1.472117 | 0.0006695234
|  | 1571.530747 | 1.393704 | 0.01206593 |  | 1557.263293 | 1.472055 | 0.0007145094
|  | 1571.410746 | 1.39364 | 0.01199453 |  | 1557.142792 | 1.471998 | 0.0007554052869
|  | 1571.290745 | 1.393574 | 0.01192018 |  | 1557.022291 | 1.471945 | 0.0007921398
|  | 1571.170744 | 1.393505 | 0.01184598 |  | 1556.90179 | 1.471895 | 0.0008265628
|  | 1571.050743 | 1.393435931 | 0.01177466 |  | 1556.781289 | 1.471847423 | 0.0008606506
|  | 1570.930743 | 1.393371 | 0.0117057 |  | 1556.660788 | 1.471807 | 0.0008955954
|  | 1570.810742 | 1.393313 | 0.01163597 |  | 1556.540287 | 1.471775998 | 0.0009286175
|  | 1570.690741 | 1.393262 | 0.01155919 |  | 1556.419786 | 1.471757 | 0.0009538802
|  | 1570.57074 | 1.393216 | 0.01146988 |  | 1556.299285 | 1.471746 | 0.0009653023
|  | 1570.450739 | 1.393166 | 0.01136459 |  | 1556.178785 | 1.471736 | 0.0009592897
|  | 1570.330738 | 1.393104 | 0.01124476 |  | 1556.058284 | 1.471716322 | 0.0009380634
|  | 1570.210738 | 1.39302262 | 0.01111689 |  | 1555.937783 | 1.471682 | 0.0009102724
|  | 1570.090737 | 1.392919 | 0.01098933 |  | 1555.817282 | 1.471634 | 0.0008871
|  | 1569.970736 | 1.392793 | 0.01087306 |  | 1555.696781 | 1.471581 | 0.0008772864
|  | 1569.850735 | 1.392653 | 0.01077579881 |  | 1555.57628 | 1.471536 | 0.0008817636
|  | 1569.730734 | 1.392506972 | 0.01070133 |  | 1555.455779 | 1.471511 | 0.0008917093
|  | 1569.610733 | 1.392365 | 0.01064871 |  | 1555.335278 | 1.471511 | 0.0008909848
|  | 1569.490732 | 1.392232 | 0.01061354 |  | 1555.214777 | 1.471528798 | 0.000861731
|  | 1569.370732 | 1.392114387 | 0.01058944 |  | 1555.094276 | 1.471546107 | 0.0007934016
|  | 1569.250731 | 1.392011 | 0.01057031 |  | 1554.973775 | 1.471541 | 0.0006872037
|  | 1569.13073 | 1.39192 | 0.0105515 |  | 1554.853275 | 1.47149382 | 0.0005583582
|  | 1569.010729 | 1.391838668 | 0.01053045 |  | 1554.732774 | 1.471398 | 0.0004299581
|  | 1568.890728 | 1.391766 | 0.01050584 |  | 1554.612273 | 1.471259832 | 0.0003256706
|  | 1568.770728 | 1.391698507 | 0.01047717 |  | 1554.491772 | 1.471097 | 0.0002615489
|  | 1568.650727 | 1.391636388 | 0.01044404 |  | 1554.371271 | 1.470933 | 0.0002408660917
|  | 1568.530726 | 1.391577 | 0.01040608 |  | 1554.25077 | 1.470786 | 0.0002540665
|  | 1568.410725 | 1.391521 | 0.01036323 |  | 1554.130269 | 1.470665 | 0.0002848533
|  | 1568.290724 | 1.391464 | 0.01031503 |  | 1554.009768 | 1.470569 | 0.0003172837
|  | 1568.170723 | 1.391407 | 0.01026233 |  | 1553.889267 | 1.470488392 | 0.0003423239
|  | 1568.050723 | 1.391347 | 0.01020668 |  | 1553.768766 | 1.470413009 | 0.0003590515
|  | 1567.930722 | 1.391284 | 0.0101499 |  | 1553.648266 | 1.470337 | 0.0003727122113
|  | 1567.810721 | 1.391219 | 0.0100937327 |  | 1553.527765 | 1.470262 | 0.000388872
|  | 1567.69072 | 1.391153 | 0.01003918 |  | 1553.407264 | 1.470190985 | 0.0004100846
|  | 1567.570719 | 1.391088 | 0.009986166 |  | 1553.286763 | 1.470131 | 0.0004328211
|  | 1567.450718 | 1.391026 | 0.0099336 |  | 1553.166262 | 1.470081403 | 0.0004507481
|  | 1567.330717 | 1.390966 | 0.009879684 |  | 1553.045761 | 1.470039 | 0.0004577689
|  | 1567.210717 | 1.390909 | 0.009822413 |  | 1552.92526 | 1.469995 | 0.0004525353
|  | 1567.090716 | 1.390851 | 0.009760824 |  | 1552.804759 | 1.469942481 | 0.0004393643
|  | 1566.970715 | 1.390792 | 0.009694775 |  | 1552.684258 | 1.469879 | 0.00042629
|  | 1566.850714 | 1.390728 | 0.009625481 |  | 1552.563757 | 1.46981 | 0.0004206375
|  | 1566.730713 | 1.390659 | 0.009555133 |  | 1552.443256 | 1.469740804 | 0.0004251127
|  | 1566.610712 | 1.390584457 | 0.009486341 |  | 1552.322756 | 1.469681 | 0.0004363742
|  | 1566.490712 | 1.390507 | 0.009420802 |  | 1552.202255 | 1.469631 | 0.0004461863
|  | 1566.370711 | 1.390427 | 0.009359659 |  | 1552.081754 | 1.469589771 | 0.0004473176382
|  | 1566.25071 | 1.390348 | 0.009301979 |  | 1551.961253 | 1.469547 | 0.0004366393
|  | 1566.130709 | 1.39027 | 0.009246629 |  | 1551.840752 | 1.469496 | 0.0004180055
|  | 1566.010708 | 1.390194 | 0.009192236 |  | 1551.720251 | 1.469432 | 0.0004002116
|  | 1565.890708 | 1.390118 | 0.009137669 |  | 1551.59975 | 1.46936 | 0.0003930041
|  | 1565.770707 | 1.390043 | 0.009083031 |  | 1551.479249 | 1.469288144 | 0.0004008662
|  | 1565.650706 | 1.389965 | 0.009028839 |  | 1551.358748 | 1.469229 | 0.0004209848
|  | 1565.530705 | 1.389888 | 0.008975901 |  | 1551.238247 | 1.469188 | 0.0004431481
|  | 1565.410704 | 1.389809 | 0.008924696 |  | 1551.117747 | 1.469166 | 0.0004548393
|  | 1565.290703 | 1.38973 | 0.008875418 |  | 1550.997246 | 1.469153 | 0.0004465302117
|  | 1565.170703 | 1.389652 | 0.008827355629 |  | 1550.876745 | 1.469135 | 0.0004161153674
|  | 1565.050702 | 1.389574 | 0.008780446132 |  | 1550.756244 | 1.469101961 | 0.0003702392
|  | 1564.930701 | 1.389496 | 0.008734688281 |  | 1550.635743 | 1.46904865 | 0.0003200161
|  | 1564.8107 | 1.389417 | 0.008691099098 |  | 1550.515242 | 1.468978 | 0.000277405
|  | 1564.690699 | 1.389338 | 0.008650329 |  | 1550.394741 | 1.468899 | 0.0002482378
|  | 1564.570698 | 1.389261 | 0.008613067183 |  | 1550.27424 | 1.46882 | 0.0002317933
|  | 1564.450697 | 1.389186 | 0.008578259 |  | 1550.153739 | 1.468748 | 0.0002219508
|  | 1564.330697 | 1.389116 | 0.008544241713 |  | 1550.033238 | 1.468682 | 0.0002116625319
|  | 1564.210696 | 1.38905 | 0.008509029 |  | 1549.912737 | 1.468616 | 0.0001972832
|  | 1564.090695 | 1.388985 | 0.008470958 |  | 1549.792237 | 1.468545 | 0.0001808456
|  | 1563.970694 | 1.388918 | 0.008430556 |  | 1549.671736 | 1.468465977 | 0.0001684152
|  | 1563.850693 | 1.388849 | 0.008389658 |  | 1549.551235 | 1.468383 | 0.000166485
|  | 1563.730693 | 1.388777 | 0.008351681 |  | 1549.430734 | 1.468304 | 0.000176949
|  | 1563.610692 | 1.388704 | 0.008319039 |  | 1549.310233 | 1.468236212 | 0.000196012
|  | 1563.490691 | 1.388633731 | 0.008292742 |  | 1549.189732 | 1.468183 | 0.0002140518
|  | 1563.37069 | 1.388571 | 0.008270692352 |  | 1549.069231 | 1.46814 | 0.0002220969
|  | 1563.250689 | 1.388516 | 0.008248878 |  | 1548.94873 | 1.468098 | 0.000215666
|  | 1563.130688 | 1.388469 | 0.008222766443 |  | 1548.828229 | 1.468044471 | 0.0001984484
|  | 1563.010688 | 1.388424937 | 0.008189698 |  | 1548.707728 | 1.467974 | 0.0001814299
|  | 1562.890687 | 1.388381 | 0.008149533376 |  | 1548.587227 | 1.467888 | 0.0001783445
|  | 1562.770686 | 1.388332647 | 0.008105265 |  | 1548.466727 | 1.4678 | 0.0001982528
|  | 1562.650685 | 1.388280107 | 0.008060845 |  | 1548.346226 | 1.467723 | 0.0002420697
|  | 1562.530684 | 1.388225 | 0.008019995 |  | 1548.225725 | 1.467673 | 0.0003001445
|  | 1562.410683 | 1.388172 | 0.007982971 |  | 1548.105224 | 1.467653 | 0.0003554837912
|  | 1562.290683 | 1.388123 | 0.007947672 |  | 1547.984723 | 1.467659 | 0.0003922546
|  | 1562.170682 | 1.38808 | 0.007910755841 |  | 1547.864222 | 1.467675 | 0.0004010272
|  | 1562.050681 | 1.388039 | 0.007868765 |  | 1547.743721 | 1.467687 | 0.0003824192
|  | 1561.93068 | 1.387999 | 0.007821809 |  | 1547.62322 | 1.467681 | 0.0003465935
|  | 1561.810679 | 1.387955 | 0.007771933 |  | 1547.502719 | 1.467656273 | 0.000307216
|  | 1561.690678 | 1.387908015 | 0.007724087351 |  | 1547.382218 | 1.467619 | 0.0002752364
|  | 1561.570677 | 1.387862 | 0.007681141 |  | 1547.261718 | 1.46758 | 0.0002535336
|  | 1561.450677 | 1.387823 | 0.007642965 |  | 1547.141217 | 1.467548 | 0.0002364494
|  | 1561.330676 | 1.387796597 | 0.007603778 |  | 1547.020716 | 1.467526 | 0.0002141045
|  | 1561.210675 | 1.387785 | 0.007554912 |  | 1546.900215 | 1.467506 | 0.0001782284
|  | 1561.090674 | 1.387783 | 0.007486037 |  | 1546.779714 | 1.467478 | 0.0001276479
|  | 1560.970673 | 1.38778 | 0.00739131 |  | 1546.659213 | 1.467432521 | 6.971082955e-05
|  | 1560.850672 | 1.387763 | 0.00726984 |  | 1546.538712 | 1.467368396 | 1.68304753e-05
|  | 1560.730672 | 1.38772 | 0.00712999 |  | 1546.418211 | 1.467292 | -2.007716345e-05
|  | 1560.610671 | 1.387645029 | 0.006982819 |  | 1546.29771 | 1.467218 | -3.735806405e-05
|  | 1560.49067 | 1.387535 | 0.006842187 |  | 1546.177209 | 1.467159 | -4.15680229e-05
|  | 1560.370669 | 1.38739615 | 0.006722259 |  | 1546.056708 | 1.467122 | -4.814437e-05
|  | 1560.250668 | 1.387239222 | 0.006630524 |  | 1545.936208 | 1.467101 | -7.357138e-05
|  | 1560.130668 | 1.387075 | 0.006571191 |  | 1545.815707 | 1.467079484 | -0.0001275047855
|  | 1560.010667 | 1.386915 | 0.006543337 |  | 1545.695206 | 1.467038 | -0.0002081969
|  | 1559.890666 | 1.386769 | 0.006543284 |  | 1545.574705 | 1.46696 | -0.0003006675
|  | 1559.770665 | 1.386646 | 0.006564865 |  | 1545.454204 | 1.466843 | -0.0003824605
|  | 1559.650664 | 1.386551 | 0.006599197 |  | 1545.333703 | 1.466695536 | -0.0004327302
|  | 1559.530663 | 1.38649008 | 0.006635003 |  | 1545.213202 | 1.466537955 | -0.0004397425
|  | 1559.410662 | 1.386461573 | 0.006657589 |  | 1545.092701 | 1.466394 | -0.0004052088
|  | 1559.290662 | 1.386458 | 0.006652841636 |  | 1544.9722 | 1.466279 | -0.0003428138
|  | 1559.170661 | 1.386466 | 0.00661016 |  | 1544.851699 | 1.4662 | -0.000271457
|  | 1559.05066 | 1.386464 | 0.006525919 |  | 1544.731199 | 1.466151 | -0.0002083031
|  | 1558.930659 | 1.386433 | 0.006409193 |  | 1544.610698 | 1.46612 | -0.0001619157
|  | 1558.810658 | 1.386357919 | 0.00627647 |  | 1544.490197 | 1.466096 | -0.0001321758
|  | 1558.690658 | 1.386236 | 0.006153169 |  | 1544.369696 | 1.466071063 | -0.0001134355
|  | 1558.570657 | 1.386077 | 0.006060444614 |  | 1544.249195 | 1.466046 | -9.996382e-05
|  | 1558.450656 | 1.385902 | 0.006012115 |  | 1544.128694 | 1.466024097 | -9.0406e-05
|  | 1558.330655 | 1.385734 | 0.006008878 |  | 1544.008193 | 1.466006965 | -8.80823515e-05
|  | 1558.210654 | 1.385592 | 0.006037971 |  | 1543.887692 | 1.465992 | -9.814734e-05
|  | 1558.090653 | 1.385486 | 0.006079416 |  | 1543.767191 | 1.46597 | -0.0001218313
|  | 1557.970653 | 1.385408702 | 0.006114682 |  | 1543.64669 | 1.465934 | -0.000153838809
|  | 1557.850652 | 1.385349 | 0.006132266 |  | 1543.526189 | 1.465879482 | -0.0001821172
|  | 1557.730651 | 1.38529 | 0.006132262779 |  | 1543.405689 | 1.465813 | -0.0001936228
|  | 1557.61065 | 1.385221 | 0.006123872 |  | 1543.285188 | 1.465749 | -0.0001810678
|  | 1557.490649 | 1.385141591 | 0.006120111 |  | 1543.164687 | 1.465706 | -0.0001491996
|  | 1557.370648 | 1.385059 | 0.006130478 |  | 1543.044186 | 1.465698 | -0.0001154367
|  | 1557.250648 | 1.384985386 | 0.006156915 |  | 1542.923685 | 1.465724137 | -0.000104304
|  | 1557.130647 | 1.384932 | 0.006192468 |  | 1542.803184 | 1.465767 | -0.0001367436787
|  | 1557.010646 | 1.384901 | 0.006224734 |  | 1542.682683 | 1.4658 | -0.0002209893
|  | 1556.890645 | 1.384889 | 0.006241689968 |  | 1542.562182 | 1.465792 | -0.0003464976
|  | 1556.770644 | 1.384885 | 0.006236992 |  | 1542.441681 | 1.465724 | -0.0004868769
|  | 1556.650643 | 1.384877 | 0.006211162 |  | 1542.32118 | 1.465594853 | -0.0006071648
|  | 1556.530642 | 1.384856 | 0.006172197 |  | 1542.20068 | 1.465424 | -0.0006786975
|  | 1556.410642 | 1.384821 | 0.006129399 |  | 1542.080179 | 1.465240664 | -0.0006869834
|  | 1556.290641 | 1.384774 | 0.006091551 |  | 1541.959678 | 1.46508 | -0.0006382654
|  | 1556.17064 | 1.3847244 | 0.006061538 |  | 1541.839177 | 1.464962 | -0.0005530298
|  | 1556.050639 | 1.384676 | 0.006038099 |  | 1541.718676 | 1.464895 | -0.0004584663
|  | 1555.930638 | 1.384633 | 0.006017132 |  | 1541.598175 | 1.464869 | -0.0003768464
|  | 1555.810637 | 1.384594 | 0.005994701 |  | 1541.477674 | 1.464871878 | -0.0003200403
|  | 1555.690637 | 1.384558 | 0.005969059 |  | 1541.357173 | 1.464887 | -0.0002894471
|  | 1555.570636 | 1.384522 | 0.005941514 |  | 1541.236672 | 1.464908 | -0.0002817322
|  | 1555.450635 | 1.384488 | 0.005912561 |  | 1541.116171 | 1.464931 | -0.0002950663
|  | 1555.330634 | 1.384457294 | 0.005882336 |  | 1540.99567 | 1.464956377 | -0.0003320541
|  | 1555.210633 | 1.384433 | 0.005846505 |  | 1540.87517 | 1.464975 | -0.0003986181
|  | 1555.090633 | 1.384412 | 0.005800051328 |  | 1540.754669 | 1.464973128 | -0.0004965422
|  | 1554.970632 | 1.384390401 | 0.005737402 |  | 1540.634168 | 1.464932 | -0.0006174458
|  | 1554.850631 | 1.384356 | 0.005658991 |  | 1540.513667 | 1.464840061 | -0.0007400768
|  | 1554.73063 | 1.384302941 | 0.005569659439 |  | 1540.393166 | 1.464697436 | -0.0008352546
|  | 1554.610629 | 1.384222 | 0.005480059 |  | 1540.272665 | 1.464525 | -0.0008771697508
|  | 1554.490628 | 1.384116 | 0.005405703594 |  | 1540.152164 | 1.46435766 | -0.0008553692
|  | 1554.370627 | 1.383994 | 0.005356768994 |  | 1540.031663 | 1.464232 | -0.0007826501
|  | 1554.250627 | 1.383871 | 0.00533901 |  | 1539.911162 | 1.464171 | -0.0006931880603
|  | 1554.130626 | 1.383761 | 0.005347679 |  | 1539.790661 | 1.464173 | -0.0006299887
|  | 1554.010625 | 1.383675623 | 0.005371679 |  | 1539.67016 | 1.46421 | -0.0006278043732
|  | 1553.890624 | 1.383615 | 0.005397352 |  | 1539.54966 | 1.464239 | -0.0006986596
|  | 1553.770623 | 1.383575 | 0.005412324 |  | 1539.429159 | 1.464214 | -0.0008262954
|  | 1553.650623 | 1.383543419 | 0.005411429 |  | 1539.308658 | 1.464109 | -0.0009701583
|  | 1553.530622 | 1.383512 | 0.005396001 |  | 1539.188157 | 1.46392623 | -0.001081663
|  | 1553.410621 | 1.383472 | 0.00537162 |  | 1539.067656 | 1.463694 | -0.001121519
|  | 1553.29062 | 1.383425 | 0.005346653 |  | 1538.947155 | 1.463459653 | -0.001075629
|  | 1553.170619 | 1.383373 | 0.005325603 |  | 1538.826654 | 1.463266 | -0.0009581577
|  | 1553.050618 | 1.383322 | 0.005310307 |  | 1538.706153 | 1.463139 | -0.0008032698773
|  | 1552.930618 | 1.383277 | 0.005297407 |  | 1538.585652 | 1.46308 | -0.0006505295
|  | 1552.810617 | 1.383237 | 0.005282471 |  | 1538.465151 | 1.46307 | -0.0005293674
|  | 1552.690616 | 1.3832 | 0.00526178 |  | 1538.344651 | 1.463081 | -0.000449626
|  | 1552.570615 | 1.383161 | 0.005235275 |  | 1538.22415 | 1.463087981 | -0.0004042336
|  | 1552.450614 | 1.383117826 | 0.005205704 |  | 1538.103649 | 1.463081 | -0.0003770245
|  | 1552.330613 | 1.383069 | 0.005176909 |  | 1537.983148 | 1.463062 | -0.0003528462829
|  | 1552.210613 | 1.383017 | 0.00515331 |  | 1537.862647 | 1.463039 | -0.0003253792
|  | 1552.090612 | 1.382966769 | 0.005135500786 |  | 1537.742146 | 1.46302 | -0.0002976162
|  | 1551.970611 | 1.382922 | 0.005121463 |  | 1537.621645 | 1.46300712 | -0.0002767341
|  | 1551.85061 | 1.382884493 | 0.005106862 |  | 1537.501144 | 1.462991511 | -0.0002667269
|  | 1551.730609 | 1.382853 | 0.005087061 |  | 1537.380643 | 1.462966 | -0.0002636058
|  | 1551.610608 | 1.382824 | 0.005059431484 |  | 1537.260142 | 1.462926 | -0.0002571723
|  | 1551.490607 | 1.382792 | 0.005024507 |  | 1537.139641 | 1.462879474 | -0.0002357135
|  | 1551.370607 | 1.38275573 | 0.00498433 |  | 1537.019141 | 1.462839 | -0.0001946551
|  | 1551.250606 | 1.382713 | 0.004943003376 |  | 1536.89864 | 1.462819 | -0.0001402617
|  | 1551.130605 | 1.382665 | 0.004902794 |  | 1536.778139 | 1.46283 | -8.868363e-05
|  | 1551.010604 | 1.382615 | 0.004865164 |  | 1536.657638 | 1.462865 | -5.955861015e-05
|  | 1550.890603 | 1.382565295 | 0.00482865 |  | 1536.537137 | 1.462909 | -6.52758025e-05
|  | 1550.770602 | 1.382514 | 0.004790998 |  | 1536.416636 | 1.462940705 | -0.0001057328
|  | 1550.650602 | 1.382462 | 0.004751624 |  | 1536.296135 | 1.462942 | -0.0001667284
|  | 1550.530601 | 1.382403 | 0.004711049 |  | 1536.175634 | 1.462908 | -0.0002267611
|  | 1550.4106 | 1.382339 | 0.004672638 |  | 1536.055133 | 1.46285 | -0.0002668103
|  | 1550.290599 | 1.382269 | 0.004639235 |  | 1535.934632 | 1.462788 | -0.0002791172
|  | 1550.170598 | 1.382195979 | 0.004614434 |  | 1535.814132 | 1.462738 | -0.0002702917
|  | 1550.050598 | 1.382124 | 0.004598512 |  | 1535.693631 | 1.462711 | -0.0002564598
|  | 1549.930597 | 1.382059 | 0.004589673 |  | 1535.57313 | 1.462702012 | -0.0002552545
|  | 1549.810596 | 1.382 | 0.00458397 |  | 1535.452629 | 1.462696559 | -0.0002760163
|  | 1549.690595 | 1.381949 | 0.004577481 |  | 1535.332128 | 1.462677348 | -0.0003147509
|  | 1549.570594 | 1.381901141 | 0.004567586 |  | 1535.211627 | 1.462636 | -0.0003572551
|  | 1549.450593 | 1.381855 | 0.004554234 |  | 1535.091126 | 1.462574 | -0.0003861231
|  | 1549.330592 | 1.381807 | 0.004539397 |  | 1534.970625 | 1.462509 | -0.0003914916695
|  | 1549.210592 | 1.381759 | 0.004525828032 |  | 1534.850124 | 1.462456 | -0.0003759642
|  | 1549.090591 | 1.381711 | 0.004514832 |  | 1534.729623 | 1.462430169 | -0.0003543529381
|  | 1548.97059 | 1.381667 | 0.004506184 |  | 1534.609122 | 1.462428 | -0.0003468202
|  | 1548.850589 | 1.381628 | 0.004497235 |  | 1534.488622 | 1.462438 | -0.0003679161
|  | 1548.730588 | 1.381595 | 0.004484475 |  | 1534.368121 | 1.462436285 | -0.0004201969
|  | 1548.610588 | 1.381564 | 0.004465475 |  | 1534.24762 | 1.462407004 | -0.0004918282
|  | 1548.490587 | 1.381532 | 0.004439735 |  | 1534.127119 | 1.462342894 | -0.0005624211
|  | 1548.370586 | 1.381494 | 0.004409866 |  | 1534.006618 | 1.462252381 | -0.0006125435033
|  | 1548.250585 | 1.381451 | 0.004379399 |  | 1533.886117 | 1.462153 | -0.0006325784
|  | 1548.130584 | 1.381403 | 0.00435222 |  | 1533.765616 | 1.462063 | -0.000626553
|  | 1548.010583 | 1.381354 | 0.004329985 |  | 1533.645115 | 1.461993586 | -0.0006089702
|  | 1547.890583 | 1.381308 | 0.004311518 |  | 1533.524614 | 1.461943 | -0.0005964089
|  | 1547.770582 | 1.381267 | 0.004293581 |  | 1533.404113 | 1.461897 | -0.0005986274
|  | 1547.650581 | 1.38123 | 0.004272284 |  | 1533.283613 | 1.461843 | -0.0006132281
|  | 1547.53058 | 1.381193664 | 0.004244986103 |  | 1533.163112 | 1.461769 | -0.0006276145
|  | 1547.410579 | 1.381154 | 0.004211967 |  | 1533.042611 | 1.46168 | -0.0006252336598
|  | 1547.290578 | 1.381107 | 0.004175999 |  | 1532.92211 | 1.461589 | -0.0005957461
|  | 1547.170578 | 1.381052 | 0.00414186 |  | 1532.801609 | 1.461514783 | -0.0005403597
|  | 1547.050577 | 1.380991 | 0.004113656 |  | 1532.681108 | 1.461471 | -0.0004725973
|  | 1546.930576 | 1.380927128 | 0.004093927 |  | 1532.560607 | 1.461462 | -0.0004130337
|  | 1546.810575 | 1.380865349 | 0.004083256 |  | 1532.440106 | 1.461474 | -0.0003790202
|  | 1546.690574 | 1.380808576 | 0.00407968 |  | 1532.319605 | 1.46149065 | -0.0003782252
|  | 1546.570573 | 1.38076 | 0.004080371 |  | 1532.199104 | 1.461491 | -0.0004042546
|  | 1546.450572 | 1.380718608 | 0.004082564 |  | 1532.078603 | 1.461464 | -0.0004414259
|  | 1546.330572 | 1.380686 | 0.004083835 |  | 1531.958103 | 1.461412 | -0.0004711936
|  | 1546.210571 | 1.38066193 | 0.0040816 |  | 1531.837602 | 1.461346 | -0.0004808429
|  | 1546.09057 | 1.380646 | 0.004073142 |  | 1531.717101 | 1.46128137 | -0.0004682056
|  | 1545.970569 | 1.380635 | 0.004054764677 |  | 1531.5966 | 1.461232 | -0.0004420474
|  | 1545.850568 | 1.380627759 | 0.004022992 |  | 1531.476099 | 1.461198774 | -0.0004148826
|  | 1545.730568 | 1.380616113 | 0.003975791 |  | 1531.355598 | 1.461177682 | -0.0003969269
|  | 1545.610567 | 1.380594 | 0.003914711 |  | 1531.235097 | 1.461157038 | -0.0003912769
|  | 1545.490566 | 1.380553 | 0.003845094 |  | 1531.114596 | 1.46112882 | -0.0003920278167
|  | 1545.370565 | 1.38049 | 0.003776655 |  | 1530.994095 | 1.461091 | -0.0003893802
|  | 1545.250564 | 1.380408 | 0.003720021 |  | 1530.873594 | 1.461051184 | -0.0003756394
|  | 1545.130563 | 1.380314 | 0.003683514 |  | 1530.753093 | 1.461019 | -0.0003496438
|  | 1545.010563 | 1.380218 | 0.003671227 |  | 1530.632593 | 1.461004663 | -0.0003193442
|  | 1544.890562 | 1.380132 | 0.003680744 |  | 1530.512092 | 1.461009 | -0.0002972179
|  | 1544.770561 | 1.380066 | 0.003703925 |  | 1530.391591 | 1.461026 | -0.0002947343
|  | 1544.65056 | 1.380022 | 0.003729792 |  | 1530.27109 | 1.461041 | -0.0003170443
|  | 1544.530559 | 1.379996174 | 0.003747895 |  | 1530.150589 | 1.461041 | -0.0003590015
|  | 1544.410558 | 1.379983 | 0.003751894579 |  | 1530.030088 | 1.461017 | -0.0004081771
|  | 1544.290557 | 1.379972 | 0.003740052 |  | 1529.909587 | 1.460971421 | -0.0004501974
|  | 1544.170557 | 1.379958 | 0.003714873 |  | 1529.789086 | 1.460914 | -0.0004751818
|  | 1544.050556 | 1.37993611 | 0.003681354 |  | 1529.668585 | 1.460857 | -0.0004813551
|  | 1543.930555 | 1.379905 | 0.003644579 |  | 1529.548084 | 1.460811 | -0.0004758416
|  | 1543.810554 | 1.379867 | 0.003608387981 |  | 1529.427584 | 1.46078 | -0.0004695642
|  | 1543.690553 | 1.379823 | 0.003575106571 |  | 1529.307083 | 1.460758693 | -0.000472304
|  | 1543.570553 | 1.379775 | 0.003546324 |  | 1529.186582 | 1.460737 | -0.0004880597
|  | 1543.450552 | 1.379727 | 0.003523061 |  | 1529.066081 | 1.460705 | -0.0005119319
|  | 1543.330551 | 1.37968 | 0.003505735 |  | 1528.94558 | 1.460661 | -0.0005352804
|  | 1543.21055 | 1.379638 | 0.00349348164 |  | 1528.825079 | 1.460607293 | -0.0005484105411
|  | 1543.090549 | 1.379606 | 0.003482937 |  | 1528.704578 | 1.460554 | -0.0005475968
|  | 1542.970548 | 1.379585 | 0.003468165 |  | 1528.584077 | 1.460510892 | -0.0005369065
|  | 1542.850548 | 1.379572 | 0.003441571 |  | 1528.463576 | 1.460482 | -0.0005256281041
|  | 1542.730547 | 1.379563 | 0.003396902 |  | 1528.343075 | 1.460465085 | -0.0005245706
|  | 1542.610546 | 1.379545 | 0.003331777 |  | 1528.222574 | 1.46045 | -0.0005400706
|  | 1542.490545 | 1.379507 | 0.003250616 |  | 1528.102074 | 1.460423579 | -0.000570392
|  | 1542.370544 | 1.37944 | 0.003164331887 |  | 1527.981573 | 1.460378 | -0.0006055149
|  | 1542.250543 | 1.379343 | 0.003088895 |  | 1527.861072 | 1.460313 | -0.0006321054
|  | 1542.130543 | 1.379221 | 0.003039435 |  | 1527.740571 | 1.460237 | -0.000638807
|  | 1542.010542 | 1.379091004 | 0.003026334917 |  | 1527.62007 | 1.460163159 | -0.0006222052
|  | 1541.890541 | 1.37897 | 0.003050862 |  | 1527.499569 | 1.460105 | -0.0005872315
|  | 1541.77054 | 1.378875 | 0.003104666 |  | 1527.379068 | 1.460069 | -0.0005462547
|  | 1541.650539 | 1.378817 | 0.003172592 |  | 1527.258567 | 1.460054 | -0.0005125215
|  | 1541.530538 | 1.378798 | 0.003236714309 |  | 1527.138066 | 1.460049587 | -0.0004952037
|  | 1541.410537 | 1.378810163 | 0.003281019 |  | 1527.017565 | 1.460045 | -0.0004947218845
|  | 1541.290537 | 1.378843 | 0.003295424 |  | 1526.897065 | 1.460031 | -0.0005042641
|  | 1541.170536 | 1.37888 | 0.003275784 |  | 1526.776564 | 1.460006 | -0.0005134762
|  | 1541.050535 | 1.378911 | 0.003224055 |  | 1526.656063 | 1.459975 | -0.0005139895
|  | 1540.930534 | 1.378922 | 0.003146704961 |  | 1526.535562 | 1.459951 | -0.0005044002
|  | 1540.810533 | 1.378908 | 0.003052703 |  | 1526.415061 | 1.459940005 | -0.0004917669
|  | 1540.690533 | 1.378864 | 0.002952664 |  | 1526.29456 | 1.459946 | -0.00048753
|  | 1540.570532 | 1.37879 | 0.002858267 |  | 1526.174059 | 1.459961 | -0.0005032404
|  | 1540.450531 | 1.37869 | 0.002780827 |  | 1526.053558 | 1.459973668 | -0.0005443645
|  | 1540.33053 | 1.378575 | 0.002729485 |  | 1525.933057 | 1.459967 | -0.0006062095
|  | 1540.210529 | 1.378457 | 0.00270859 |  | 1525.812556 | 1.459934 | -0.0006767411
|  | 1540.090528 | 1.378352 | 0.002715321 |  | 1525.692055 | 1.459872 | -0.0007404008
|  | 1539.970528 | 1.37827 | 0.002739147 |  | 1525.571555 | 1.459791 | -0.0007841244193
|  | 1539.850527 | 1.378219 | 0.002763945 |  | 1525.451054 | 1.459704 | -0.0008027627
|  | 1539.730526 | 1.378191 | 0.002772481519 |  | 1525.330553 | 1.459624 | -0.0007997806
|  | 1539.610525 | 1.378175 | 0.002752274 |  | 1525.210052 | 1.459559 | -0.0007853903
|  | 1539.490524 | 1.378149 | 0.002700298794 |  | 1525.089551 | 1.459508 | -0.0007702174
|  | 1539.370523 | 1.378096 | 0.002625663 |  | 1524.96905 | 1.459463814 | -0.0007609198
|  | 1539.250522 | 1.378003 | 0.002546166 |  | 1524.848549 | 1.459419237 | -0.0007570317
|  | 1539.130522 | 1.377871 | 0.002484765 |  | 1524.728048 | 1.459369 | -0.0007524512
|  | 1539.010521 | 1.377712 | 0.002461188 |  | 1524.607547 | 1.459316 | -0.0007403445
|  | 1538.89052 | 1.377549 | 0.002485299905 |  | 1524.487046 | 1.459265353 | -0.0007162275592
|  | 1538.770519 | 1.377403453 | 0.002553968 |  | 1524.366546 | 1.459227 | -0.0006825504
|  | 1538.650518 | 1.377294 | 0.002653058 |  | 1524.246045 | 1.459207 | -0.0006475899
|  | 1538.530517 | 1.377227 | 0.002762313 |  | 1524.125544 | 1.459202 | -0.0006212779
|  | 1538.410517 | 1.3772 | 0.002862793 |  | 1524.005043 | 1.459206563 | -0.0006111079
|  | 1538.290516 | 1.377199116 | 0.002941582 |  | 1523.884542 | 1.45921 | -0.0006182019
|  | 1538.170515 | 1.377211 | 0.002994873 |  | 1523.764041 | 1.459204 | -0.0006375049
|  | 1538.050514 | 1.377224372 | 0.003025702 |  | 1523.64354 | 1.459185 | -0.0006598669
|  | 1537.930513 | 1.377232 | 0.003041453 |  | 1523.523039 | 1.459158 | -0.000677845
|  | 1537.810513 | 1.377232 | 0.003049352912 |  | 1523.402538 | 1.45913 | -0.0006892902
|  | 1537.690512 | 1.377229 | 0.003053705618 |  | 1523.282037 | 1.459107 | -0.0006983689918
|  | 1537.570511 | 1.377224 | 0.003055169 |  | 1523.161536 | 1.459089 | -0.0007119623446
|  | 1537.45051 | 1.37722 | 0.003052296 |  | 1523.041036 | 1.459071 | -0.0007359367
|  | 1537.330509 | 1.377213 | 0.003043604 |  | 1522.920535 | 1.459043 | -0.0007694184
|  | 1537.210508 | 1.377203 | 0.003029205591 |  | 1522.800034 | 1.458998 | -0.000803742069
|  | 1537.090508 | 1.377187 | 0.003011517 |  | 1522.679533 | 1.458936 | -0.0008253172
|  | 1536.970507 | 1.377165 | 0.002994021083 |  | 1522.559032 | 1.458869 | -0.0008228482
|  | 1536.850506 | 1.377138 | 0.002979424 |  | 1522.438531 | 1.458814 | -0.0007938732
|  | 1536.730505 | 1.377111 | 0.0029688 |  | 1522.31803 | 1.458789 | -0.0007488748
|  | 1536.610504 | 1.377085 | 0.002960585 |  | 1522.197529 | 1.458804 | -0.0007095729
|  | 1536.490503 | 1.377063753 | 0.002951493 |  | 1522.077028 | 1.458852719 | -0.0007005962423
|  | 1536.370502 | 1.377043 | 0.0029389 |  | 1521.956527 | 1.458915 | -0.000741214
|  | 1536.250502 | 1.377022 | 0.002921775 |  | 1521.836026 | 1.458961 | -0.0008361839
|  | 1536.130501 | 1.376996 | 0.002901622 |  | 1521.715526 | 1.458963128 | -0.0009722927
|  | 1536.0105 | 1.376964646 | 0.002881589058 |  | 1521.595025 | 1.458902 | -0.001122386
|  | 1535.890499 | 1.376928 | 0.002865467 |  | 1521.474524 | 1.458779 | -0.001253074
|  | 1535.770498 | 1.376891 | 0.002855590946 |  | 1521.354023 | 1.458611 | -0.001336943
|  | 1535.650498 | 1.376855 | 0.002851949 |  | 1521.233522 | 1.458429 | -0.001360724
|  | 1535.530497 | 1.376827 | 0.002852164965 |  | 1521.113021 | 1.45826 | -0.001328929
|  | 1535.410496 | 1.376805 | 0.002852416 |  | 1520.99252 | 1.458125873 | -0.001259458
|  | 1535.290495 | 1.376791249 | 0.002848501 |  | 1520.872019 | 1.458034 | -0.001176035
|  | 1535.170494 | 1.376781 | 0.00283774 |  | 1520.751518 | 1.457977 | -0.001098646
|  | 1535.050493 | 1.376773 | 0.002818541 |  | 1520.631017 | 1.457941 | -0.001038542
|  | 1534.930493 | 1.376763 | 0.002791287054 |  | 1520.510517 | 1.457913323 | -0.0009965585
|  | 1534.810492 | 1.376748 | 0.002757178 |  | 1520.390016 | 1.457884 | -0.0009669039
|  | 1534.690491 | 1.376728 | 0.002717995 |  | 1520.269515 | 1.457849 | -0.000942383
|  | 1534.57049 | 1.3767 | 0.002675183 |  | 1520.149014 | 1.457812651 | -0.0009174569
|  | 1534.450489 | 1.376664 | 0.002630861 |  | 1520.028513 | 1.457777 | -0.0008918013804
|  | 1534.330488 | 1.37662 | 0.002586557 |  | 1519.908012 | 1.457742 | -0.0008660686
|  | 1534.210487 | 1.376567623 | 0.002545255 |  | 1519.787511 | 1.457708673 | -0.0008413383
|  | 1534.090487 | 1.376508 | 0.002509055 |  | 1519.66701 | 1.457674 | -0.0008159156
|  | 1533.970486 | 1.376441 | 0.002480403 |  | 1519.546509 | 1.457638 | -0.0007864111998
|  | 1533.850485 | 1.376372 | 0.002460639 |  | 1519.426008 | 1.457604 | -0.000748971
|  | 1533.730484 | 1.376303 | 0.00245021 |  | 1519.305507 | 1.457579 | -0.0007035496
|  | 1533.610483 | 1.376236 | 0.002447879 |  | 1519.185007 | 1.45757 | -0.0006542231
|  | 1533.490482 | 1.376173 | 0.002451848 |  | 1519.064506 | 1.457579 | -0.0006100247
|  | 1533.370482 | 1.376116 | 0.002460275 |  | 1518.944005 | 1.457604002 | -0.0005803101
|  | 1533.250481 | 1.376063 | 0.002471633 |  | 1518.823504 | 1.457636262 | -0.0005720911
|  | 1533.13048 | 1.376015 | 0.00248505 |  | 1518.703003 | 1.457664 | -0.0005857293
|  | 1533.010479 | 1.375971 | 0.002500162 |  | 1518.582502 | 1.45767951 | -0.0006152141893
|  | 1532.890478 | 1.375932 | 0.002516455 |  | 1518.462001 | 1.457679 | -0.0006519208
|  | 1532.770478 | 1.375898025 | 0.002533723 |  | 1518.3415 | 1.457664 | -0.0006871809
|  | 1532.650477 | 1.375871 | 0.002550123503 |  | 1518.220999 | 1.457643 | -0.0007178142592
|  | 1532.530476 | 1.375849 | 0.002563876463 |  | 1518.100498 | 1.45762 | -0.00074558
|  | 1532.410475 | 1.375833 | 0.002572904 |  | 1517.979998 | 1.457597 | -0.0007760881
|  | 1532.290474 | 1.37582 | 0.002575501 |  | 1517.859497 | 1.457571 | -0.0008142849779
|  | 1532.170473 | 1.375807373 | 0.002570941 |  | 1517.738996 | 1.457531 | -0.0008596973
|  | 1532.050473 | 1.375792 | 0.0025595 |  | 1517.618495 | 1.457474 | -0.0009058245
|  | 1531.930472 | 1.375773 | 0.002543264 |  | 1517.497994 | 1.457396 | -0.0009418880472
|  | 1531.810471 | 1.375747 | 0.002524804 |  | 1517.377493 | 1.457305 | -0.0009566037
|  | 1531.69047 | 1.375715 | 0.002507553 |  | 1517.256992 | 1.457210963 | -0.0009443904
|  | 1531.570469 | 1.375678 | 0.002493989 |  | 1517.136491 | 1.45713 | -0.0009079038
|  | 1531.450468 | 1.375639 | 0.00248562 |  | 1517.01599 | 1.45707 | -0.0008574528568
|  | 1531.330467 | 1.375602 | 0.002482767 |  | 1516.895489 | 1.457035 | -0.000806398
|  | 1531.210467 | 1.375567748 | 0.002483794 |  | 1516.774988 | 1.457017 | -0.0007663834527
|  | 1531.090466 | 1.375538399 | 0.002486357 |  | 1516.654488 | 1.457005446 | -0.0007416045
|  | 1530.970465 | 1.375514 | 0.00248790214 |  | 1516.533987 | 1.45699 | -0.0007289747
|  | 1530.850464 | 1.375494 | 0.002486049 |  | 1516.413486 | 1.456965056 | -0.0007189453393
|  | 1530.730463 | 1.375475 | 0.002479852 |  | 1516.292985 | 1.456935 | -0.000702515
|  | 1530.610463 | 1.375454 | 0.002469899 |  | 1516.172484 | 1.456908 | -0.0006758433
|  | 1530.490462 | 1.375433 | 0.002456956 |  | 1516.051983 | 1.456894 | -0.0006424387
|  | 1530.370461 | 1.375407 | 0.002442974 |  | 1515.931482 | 1.456898 | -0.0006123466
|  | 1530.25046 | 1.37538013 | 0.002429262 |  | 1515.810981 | 1.456916 | -0.0005973754
|  | 1530.130459 | 1.37535119 | 0.002416526863 |  | 1515.69048 | 1.456939 | -0.000605421144
|  | 1530.010458 | 1.375322 | 0.00240466 |  | 1515.569979 | 1.456951491 | -0.0006362966515
|  | 1529.890458 | 1.375292 | 0.002393576466 |  | 1515.449479 | 1.456943625 | -0.0006809313
|  | 1529.770457 | 1.375263 | 0.002382801 |  | 1515.328978 | 1.456911 | -0.0007259198475
|  | 1529.650456 | 1.375232832 | 0.002372528 |  | 1515.208477 | 1.456858 | -0.0007577842
|  | 1529.530455 | 1.375203 | 0.002362896457 |  | 1515.087976 | 1.456798 | -0.0007689682
|  | 1529.410454 | 1.375173 | 0.002354395 |  | 1514.967475 | 1.456742 | -0.0007608931
|  | 1529.290453 | 1.375145 | 0.002346796939 |  | 1514.846974 | 1.456700785 | -0.0007420766
|  | 1529.170453 | 1.375118 | 0.002339039 |  | 1514.726473 | 1.456674394 | -0.0007237457727
|  | 1529.050452 | 1.375094 | 0.002329673 |  | 1514.605972 | 1.456657536 | -0.000714427
|  | 1528.930451 | 1.375071 | 0.002317208 |  | 1514.485471 | 1.456640886 | -0.0007173871
|  | 1528.81045 | 1.375047 | 0.002301321 |  | 1514.36497 | 1.45661538 | -0.0007276929
|  | 1528.690449 | 1.375019 | 0.002282581958 |  | 1514.244469 | 1.456579 | -0.0007369422
|  | 1528.570448 | 1.374987 | 0.002263433 |  | 1514.123969 | 1.456534 | -0.0007367939
|  | 1528.450447 | 1.37495 | 0.002246196 |  | 1514.003468 | 1.456489 | -0.0007234924467
|  | 1528.330447 | 1.374911 | 0.002232951 |  | 1513.882967 | 1.456453 | -0.0006986299908
|  | 1528.210446 | 1.374873 | 0.002224125 |  | 1513.762466 | 1.456430551 | -0.0006695048956
|  | 1528.090445 | 1.374836982 | 0.00221831 |  | 1513.641965 | 1.456422 | -0.0006444071
|  | 1527.970444 | 1.374804 | 0.002212752 |  | 1513.521464 | 1.456423 | -0.0006297984
|  | 1527.850443 | 1.374774 | 0.002205519 |  | 1513.400963 | 1.456426314 | -0.000627429
|  | 1527.730442 | 1.374743 | 0.002195059 |  | 1513.280462 | 1.456426 | -0.0006347438
|  | 1527.610442 | 1.374709 | 0.002182338 |  | 1513.159961 | 1.456420513 | -0.0006474076
|  | 1527.490441 | 1.37467 | 0.00217063 |  | 1513.03946 | 1.456411 | -0.0006622075
|  | 1527.37044 | 1.374627 | 0.002163379 |  | 1512.918959 | 1.4564 | -0.0006789831
|  | 1527.250439 | 1.374581785 | 0.002163488 |  | 1512.798459 | 1.456388102 | -0.0007005406
|  | 1527.130438 | 1.37454 | 0.002171826 |  | 1512.677958 | 1.456372496 | -0.0007302145
|  | 1527.010438 | 1.374504 | 0.002186518 |  | 1512.557457 | 1.456347 | -0.000768203
|  | 1526.890437 | 1.374478 | 0.002204372 |  | 1512.436956 | 1.456305 | -0.000809918
|  | 1526.770436 | 1.374462 | 0.002220735 |  | 1512.316455 | 1.456242583 | -0.0008458739
|  | 1526.650435 | 1.374455 | 0.002232374 |  | 1512.195954 | 1.456163 | -0.0008640767625
|  | 1526.530434 | 1.374453 | 0.002236598 |  | 1512.075453 | 1.456077 | -0.0008559364
|  | 1526.410433 | 1.374456 | 0.002232120835 |  | 1511.954952 | 1.455997779 | -0.0008193025
|  | 1526.290432 | 1.374459491 | 0.00221790561 |  | 1511.834451 | 1.455941 | -0.0007613284
|  | 1526.170432 | 1.374462 | 0.002193462489 |  | 1511.71395 | 1.455913 | -0.0006950773
|  | 1526.050431 | 1.374459 | 0.002158797 |  | 1511.59345 | 1.455915 | -0.000636432
|  | 1525.93043 | 1.374448559 | 0.002114288 |  | 1511.472949 | 1.455936 | -0.000597559
|  | 1525.810429 | 1.374424 | 0.002063374 |  | 1511.352448 | 1.455964 | -0.0005830898
|  | 1525.690428 | 1.374384 | 0.002011309 |  | 1511.231947 | 1.455987 | -0.000589618
|  | 1525.570428 | 1.374326 | 0.001964879 |  | 1511.111446 | 1.455997231 | -0.0006083413
|  | 1525.450427 | 1.374255 | 0.001932635 |  | 1510.990945 | 1.455995 | -0.0006294311
|  | 1525.330426 | 1.374176428 | 0.001919735 |  | 1510.870444 | 1.455987 | -0.000648204
|  | 1525.210425 | 1.374101 | 0.001927739 |  | 1510.749943 | 1.455979 | -0.0006647843
|  | 1525.090424 | 1.374038 | 0.001952851 |  | 1510.629442 | 1.455973 | -0.0006855083429
|  | 1524.970423 | 1.373993 | 0.001987021 |  | 1510.508941 | 1.455967 | -0.0007159501759
|  | 1524.850423 | 1.373967 | 0.00202132 |  | 1510.38844 | 1.455951 | -0.0007582508
|  | 1524.730422 | 1.373956 | 0.002046909 |  | 1510.26794 | 1.455916 | -0.0008069241
|  | 1524.610421 | 1.373952916 | 0.002059967 |  | 1510.147439 | 1.455859 | -0.0008499667
|  | 1524.49042 | 1.373950902 | 0.002060383 |  | 1510.026938 | 1.455782 | -0.0008741972
|  | 1524.370419 | 1.373943738 | 0.002052191 |  | 1509.906437 | 1.455698 | -0.0008695399
|  | 1524.250418 | 1.373931 | 0.002040674 |  | 1509.785936 | 1.455624 | -0.0008347727
|  | 1524.130418 | 1.373913 | 0.002029832 |  | 1509.665435 | 1.455575 | -0.0007787140174
|  | 1524.010417 | 1.373895 | 0.002021537 |  | 1509.544934 | 1.455557659 | -0.0007176218
|  | 1523.890416 | 1.373879099 | 0.002014801 |  | 1509.424433 | 1.455571 | -0.000668658
|  | 1523.770415 | 1.373867 | 0.002006606 |  | 1509.303932 | 1.455601 | -0.0006441282029
|  | 1523.650414 | 1.373857 | 0.001994417 |  | 1509.183431 | 1.455635 | -0.0006474878
|  | 1523.530413 | 1.373849 | 0.001976305 |  | 1509.062931 | 1.455657 | -0.0006729876
|  | 1523.410412 | 1.373838 | 0.001952241 |  | 1508.94243 | 1.455661 | -0.0007095591
|  | 1523.290412 | 1.373822354 | 0.001923164 |  | 1508.821929 | 1.455648098 | -0.0007455664777
|  | 1523.170411 | 1.373801 | 0.001891277 |  | 1508.701428 | 1.455624 | -0.000773386
|  | 1523.05041 | 1.373773 | 0.001858248 |  | 1508.580927 | 1.455597 | -0.0007909967
|  | 1522.930409 | 1.373738 | 0.001826856 |  | 1508.460426 | 1.455574 | -0.0008012836
|  | 1522.810408 | 1.373696 | 0.00179938 |  | 1508.339925 | 1.455556944 | -0.0008087042
|  | 1522.690407 | 1.373649 | 0.001779578 |  | 1508.219424 | 1.455546 | -0.0008167727
|  | 1522.570407 | 1.373601338 | 0.001770083 |  | 1508.098923 | 1.455542 | -0.0008277097
|  | 1522.450406 | 1.373558 | 0.001771928 |  | 1507.978422 | 1.455544 | -0.0008442567
|  | 1522.330405 | 1.373527 | 0.001782303 |  | 1507.857921 | 1.455552 | -0.0008699722871
|  | 1522.210404 | 1.373513 | 0.001793556 |  | 1507.737421 | 1.455566478 | -0.0009115012
|  | 1522.090403 | 1.373518 | 0.00179483 |  | 1507.61692 | 1.455578314 | -0.000976197
|  | 1521.970403 | 1.373535 | 0.001774532 |  | 1507.496419 | 1.455575 | -0.0010673
|  | 1521.850402 | 1.373552803 | 0.001724962 |  | 1507.375918 | 1.45554 | -0.00117939
|  | 1521.730401 | 1.37355327 | 0.001645529 |  | 1507.255417 | 1.455458 | -0.001295745
|  | 1521.6104 | 1.373522 | 0.001546525 |  | 1507.134916 | 1.455328 | -0.001390904
|  | 1521.490399 | 1.373447 | 0.001444992 |  | 1507.014415 | 1.455162 | -0.001438777
|  | 1521.370398 | 1.373332 | 0.001363500975 |  | 1506.893914 | 1.454988 | -0.001422705
|  | 1521.250397 | 1.373189 | 0.001320386 |  | 1506.773413 | 1.454842492 | -0.001344542
|  | 1521.130397 | 1.373039 | 0.00132552 |  | 1506.652912 | 1.454755 | -0.001226824
|  | 1521.010396 | 1.372905 | 0.001375748 |  | 1506.532412 | 1.454738929 | -0.001106819
|  | 1520.890395 | 1.372807 | 0.001456034 |  | 1506.411911 | 1.454785264 | -0.001024219
|  | 1520.770394 | 1.372749 | 0.001546311 |  | 1506.29141 | 1.454863707 | -0.001007793
|  | 1520.650393 | 1.37273 | 0.001625583 |  | 1506.170909 | 1.4549321 | -0.001064366
|  | 1520.530393 | 1.372732897 | 0.001680948826 |  | 1506.050408 | 1.454953 | -0.00117725
|  | 1520.410392 | 1.372743 | 0.001708569 |  | 1505.929907 | 1.454902 | -0.001311554
|  | 1520.290391 | 1.372745 | 0.001714761 |  | 1505.809406 | 1.454781 | -0.001427092
|  | 1520.17039 | 1.372732 | 0.001711057 |  | 1505.688905 | 1.45461 | -0.00149122
|  | 1520.050389 | 1.372703758 | 0.001709464 |  | 1505.568404 | 1.454423 | -0.001489478
|  | 1519.930388 | 1.372669 | 0.001718023 |  | 1505.447903 | 1.454253 | -0.001427539
|  | 1519.810388 | 1.372636 | 0.001738348 |  | 1505.327402 | 1.45412 | -0.001325554
|  | 1519.690387 | 1.372614 | 0.001766078 |  | 1505.206902 | 1.454032 | -0.001207308
|  | 1519.570386 | 1.372604 | 0.001793412 |  | 1505.086401 | 1.453981 | -0.001091488
|  | 1519.450385 | 1.372604 | 0.001813704 |  | 1504.9659 | 1.453955 | -0.0009865269
|  | 1519.330384 | 1.372609 | 0.001823194 |  | 1504.845399 | 1.453946 | -0.000892304
|  | 1519.210383 | 1.372612 | 0.001822295 |  | 1504.724898 | 1.453951 | -0.0008063583
|  | 1519.090383 | 1.37261 | 0.001814896 |  | 1504.604397 | 1.453972089 | -0.0007288949
|  | 1518.970382 | 1.372603 | 0.001805802 |  | 1504.483896 | 1.454011 | -0.000665928958
|  | 1518.850381 | 1.372591 | 0.001798868 |  | 1504.363395 | 1.454065252 | -0.0006274494
|  | 1518.73038 | 1.372581 | 0.001794738 |  | 1504.242894 | 1.454121764 | -0.0006207606
|  | 1518.610379 | 1.372574 | 0.001791015 |  | 1504.122393 | 1.454165 | -0.000645818
|  | 1518.490378 | 1.372573 | 0.001783695 |  | 1504.001892 | 1.454181 | -0.0006922359
|  | 1518.370377 | 1.372576 | 0.001768271 |  | 1503.881392 | 1.454161 | -0.0007419532
|  | 1518.250377 | 1.372578 | 0.001741729 |  | 1503.760891 | 1.454112 | -0.0007756020224
|  | 1518.130376 | 1.372573749 | 0.001703994 |  | 1503.64039 | 1.454047696 | -0.0007811157
|  | 1518.010375 | 1.372558 | 0.001658343 |  | 1503.519889 | 1.453988 | -0.0007571655
|  | 1517.890374 | 1.372526 | 0.001609928 |  | 1503.399388 | 1.453947 | -0.0007140632
|  | 1517.770373 | 1.372479 | 0.001565745 |  | 1503.278887 | 1.453931 | -0.0006676661
|  | 1517.650373 | 1.372418 | 0.001532299 |  | 1503.158386 | 1.453933 | -0.0006318539514
|  | 1517.530372 | 1.372351 | 0.001514303 |  | 1503.037885 | 1.453941 | -0.0006131413
|  | 1517.410371 | 1.372282 | 0.001513295 |  | 1502.917384 | 1.453944 | -0.0006079531
|  | 1517.29037 | 1.372222 | 0.001527122 |  | 1502.796883 | 1.453937 | -0.0006065772962
|  | 1517.170369 | 1.372173 | 0.001550701 |  | 1502.676383 | 1.453922 | -0.0005998012
|  | 1517.050368 | 1.372138 | 0.001577185 |  | 1502.555882 | 1.453909 | -0.0005841525253
|  | 1516.930368 | 1.372116 | 0.001600028 |  | 1502.435381 | 1.453906 | -0.0005641089
|  | 1516.810367 | 1.372102 | 0.00161462 |  | 1502.31488 | 1.453915 | -0.0005497059
|  | 1516.690366 | 1.37209 | 0.00161945 |  | 1502.194379 | 1.453932 | -0.0005502547
|  | 1516.570365 | 1.372075 | 0.001616458 |  | 1502.073878 | 1.453943 | -0.0005686504
|  | 1516.450364 | 1.372053 | 0.0016101 |  | 1501.953377 | 1.453938 | -0.0005988547
|  | 1516.330363 | 1.372026 | 0.00160514 |  | 1501.832876 | 1.453911606 | -0.0006277289
|  | 1516.210362 | 1.371995 | 0.0016054 |  | 1501.712375 | 1.453869 | -0.0006414145
|  | 1516.090362 | 1.371966 | 0.001611777 |  | 1501.591874 | 1.453824 | -0.0006325375
|  | 1515.970361 | 1.371941 | 0.001622667 |  | 1501.471373 | 1.453791 | -0.0006040489
|  | 1515.85036 | 1.371925174 | 0.001634026 |  | 1501.350873 | 1.45378 | -0.0005679606
|  | 1515.730359 | 1.371915 | 0.00164114 |  | 1501.230372 | 1.453792 | -0.0005402358123
|  | 1515.610358 | 1.371910173 | 0.001640401 |  | 1501.109871 | 1.453816 | -0.0005326292
|  | 1515.490358 | 1.371904 | 0.001630501 |  | 1500.98937 | 1.453837 | -0.0005477178
|  | 1515.370357 | 1.371892 | 0.001613031 |  | 1500.868869 | 1.453842 | -0.0005775792
|  | 1515.250356 | 1.37187 | 0.001591934 |  | 1500.748368 | 1.453827663 | -0.0006079928
|  | 1515.130355 | 1.37184 | 0.001572245 |  | 1500.627867 | 1.453799 | -0.0006258302
|  | 1515.010354 | 1.371801 | 0.001558516 |  | 1500.507366 | 1.453770204 | -0.0006256874
|  | 1514.890353 | 1.371759 | 0.001553725 |  | 1500.386865 | 1.453754 | -0.0006129039
|  | 1514.770353 | 1.371717 | 0.001558563 |  | 1500.266364 | 1.453758 | -0.0006002723946
|  | 1514.650352 | 1.371681 | 0.001571185 |  | 1500.145864 | 1.453778 | -0.0006018784
|  | 1514.530351 | 1.371652 | 0.001588163 |  | 1500.025363 | 1.453802 | -0.0006265202
|  | 1514.41035 | 1.371632 | 0.001605766 |  | 1499.904862 | 1.453816 | -0.000672637
|  | 1514.290349 | 1.371618 | 0.001620601 |  | 1499.784361 | 1.453808629 | -0.000730703
|  | 1514.170348 | 1.371609 | 0.001630604 |  | 1499.66386 | 1.453779 | -0.0007870601
|  | 1514.050348 | 1.371600588 | 0.001635653 |  | 1499.543359 | 1.453736 | -0.0008321679
|  | 1513.930347 | 1.371592389 | 0.001636863 |  | 1499.422858 | 1.453688 | -0.0008641859
|  | 1513.810346 | 1.371582 | 0.001636096 |  | 1499.302357 | 1.453644 | -0.000888908
|  | 1513.690345 | 1.371572 | 0.001634972 |  | 1499.181856 | 1.453602873 | -0.0009154316
|  | 1513.570344 | 1.371562149 | 0.001634058 |  | 1499.061355 | 1.453557 | -0.0009491739
|  | 1513.450343 | 1.371555 | 0.001632595 |  | 1498.940854 | 1.453495156 | -0.0009868898
|  | 1513.330342 | 1.371551 | 0.001628587 |  | 1498.820354 | 1.453410772 | -0.001016146546
|  | 1513.210342 | 1.371549247 | 0.001619646 |  | 1498.699853 | 1.453307 | -0.001020226
|  | 1513.090341 | 1.371548 | 0.001603801 |  | 1498.579352 | 1.453201 | -0.0009871415742
|  | 1512.97034 | 1.371543 | 0.001580445 |  | 1498.458851 | 1.453112 | -0.0009159822741
|  | 1512.850339 | 1.371532 | 0.001550873 |  | 1498.33835 | 1.453062 | -0.0008200340618
|  | 1512.730338 | 1.371512 | 0.001518016 |  | 1498.217849 | 1.453058 | -0.0007228619
|  | 1512.610338 | 1.371481 | 0.001485681 |  | 1498.097348 | 1.453094901 | -0.0006489578547
|  | 1512.490337 | 1.371441 | 0.00145796 |  | 1497.976847 | 1.453152 | -0.0006143403
|  | 1512.370336 | 1.371393 | 0.001438593 |  | 1497.856346 | 1.453206144 | -0.0006208592
|  | 1512.250335 | 1.371341 | 0.00142964 |  | 1497.735845 | 1.453236102 | -0.0006549070741
|  | 1512.130334 | 1.371289 | 0.00143209 |  | 1497.615345 | 1.453236 | -0.0006956607167
|  | 1512.010333 | 1.371241648 | 0.00144535 |  | 1497.494844 | 1.453214 | -0.0007234138
|  | 1511.890333 | 1.371201156 | 0.001467427 |  | 1497.374343 | 1.453188 | -0.0007305372
|  | 1511.770332 | 1.371171 | 0.001495216 |  | 1497.253842 | 1.453175 | -0.000722668
|  | 1511.650331 | 1.371153 | 0.00152483 |  | 1497.133341 | 1.453186 | -0.0007168862
|  | 1511.53033 | 1.371146587 | 0.001551916 |  | 1497.01284 | 1.453215 | -0.0007330859
|  | 1511.410329 | 1.37115 | 0.001572357 |  | 1496.892339 | 1.453244 | -0.0007833021
|  | 1511.290328 | 1.37116 | 0.001583099 |  | 1496.771838 | 1.45325 | -0.000865286
|  | 1511.170327 | 1.371171 | 0.001583013 |  | 1496.651337 | 1.453216572 | -0.0009630558
|  | 1511.050327 | 1.371181 | 0.001572954 |  | 1496.530836 | 1.453137 | -0.001052186
|  | 1510.930326 | 1.371185 | 0.00155538 |  | 1496.410335 | 1.453022396 | -0.001109726
|  | 1510.810325 | 1.371183 | 0.001534054 |  | 1496.289835 | 1.452894 | -0.001122144
|  | 1510.690324 | 1.371174 | 0.001512024 |  | 1496.169334 | 1.452775 | -0.00109137
|  | 1510.570323 | 1.371161 | 0.001491305 |  | 1496.048833 | 1.452684 | -0.001030768
|  | 1510.450322 | 1.371145 | 0.001471866 |  | 1495.928332 | 1.452627 | -0.0009591496
|  | 1510.330322 | 1.371129 | 0.001453088 |  | 1495.807831 | 1.452598 | -0.0008930112
|  | 1510.210321 | 1.3711109 | 0.001433475 |  | 1495.68733 | 1.452588 | -0.0008408776
|  | 1510.09032 | 1.371090144 | 0.001412734 |  | 1495.566829 | 1.452584 | -0.0008025394
|  | 1509.970319 | 1.371064148 | 0.001392405 |  | 1495.446328 | 1.45258205 | -0.0007732422
|  | 1509.850318 | 1.371033351 | 0.001375235 |  | 1495.325827 | 1.452582 | -0.0007483378912
|  | 1509.730318 | 1.370998 | 0.001364464 |  | 1495.205326 | 1.452587672 | -0.000727848
|  | 1509.610317 | 1.370964 | 0.001362308 |  | 1495.084825 | 1.4526 | -0.0007164192
|  | 1509.490316 | 1.370933 | 0.001368229 |  | 1494.964325 | 1.452616169 | -0.0007200316
|  | 1509.370315 | 1.370911 | 0.001379247 |  | 1494.843824 | 1.452626 | -0.0007415147
|  | 1509.250314 | 1.370899702 | 0.001390429 |  | 1494.723323 | 1.45262 | -0.000776293
|  | 1509.130313 | 1.370898 | 0.001396554 |  | 1494.602822 | 1.452592 | -0.000813609
|  | 1509.010313 | 1.3709 | 0.001394049 |  | 1494.482321 | 1.452544 | -0.0008397918541
|  | 1508.890312 | 1.370904 | 0.001381959 |  | 1494.36182 | 1.452485 | -0.0008449801
|  | 1508.770311 | 1.370902 | 0.001362393 |  | 1494.241319 | 1.452431 | -0.0008274181714
|  | 1508.65031 | 1.370895 | 0.001339368 |  | 1494.120818 | 1.452393 | -0.0007948585
|  | 1508.530309 | 1.370881 | 0.001317633 |  | 1494.000317 | 1.452377026 | -0.0007606669
|  | 1508.410308 | 1.370865 | 0.001299997 |  | 1493.879816 | 1.452378333 | -0.0007385458963
|  | 1508.290307 | 1.370849836 | 0.001287025 |  | 1493.759316 | 1.452385 | -0.0007359302
|  | 1508.170307 | 1.370842 | 0.001276389 |  | 1493.638815 | 1.452383 | -0.0007497829
|  | 1508.050306 | 1.370841 | 0.00126289 |  | 1493.518314 | 1.452364 | -0.0007704148343
|  | 1507.930305 | 1.370849 | 0.001240684 |  | 1493.397813 | 1.45233 | -0.0007850131
|  | 1507.810304 | 1.370859216 | 0.001203984 |  | 1493.277312 | 1.452289158 | -0.0007851657
|  | 1507.690303 | 1.370866 | 0.00114996 |  | 1493.156811 | 1.452253 | -0.000770555227
|  | 1507.570303 | 1.370859 | 0.001078997 |  | 1493.03631 | 1.45223 | -0.0007489949
|  | 1507.450302 | 1.370831 | 0.0009968592 |  | 1492.915809 | 1.452221 | -0.0007319804
|  | 1507.330301 | 1.370775 | 0.0009128131 |  | 1492.795308 | 1.452219 | -0.0007277403
|  | 1507.2103 | 1.370691 | 0.0008402242 |  | 1492.674807 | 1.452212 | -0.0007374425853
|  | 1507.090299 | 1.370583 | 0.0007917607 |  | 1492.554306 | 1.452191 | -0.000753609
|  | 1506.970298 | 1.370464735 | 0.0007778588 |  | 1492.433806 | 1.452155 | -0.0007639953877
|  | 1506.850298 | 1.370352 | 0.0008015591 |  | 1492.313305 | 1.452112 | -0.0007588553
|  | 1506.730297 | 1.370263 | 0.0008567611 |  | 1492.192804 | 1.452072977 | -0.0007351021
|  | 1506.610296 | 1.370211 | 0.0009295334 |  | 1492.072303 | 1.452052 | -0.0006995276
|  | 1506.490295 | 1.37020072 | 0.0009992089827 |  | 1491.951802 | 1.452052 | -0.0006648351
|  | 1506.370294 | 1.37022504 | 0.001045875 |  | 1491.831301 | 1.45207 | -0.0006445542
|  | 1506.250293 | 1.370269 | 0.001053958 |  | 1491.7108 | 1.452093 | -0.000646032597
|  | 1506.130292 | 1.370310642 | 0.001017942 |  | 1491.590299 | 1.452109 | -0.0006671927405
|  | 1506.010292 | 1.370327175 | 0.0009436136207 |  | 1491.469798 | 1.452108 | -0.0006987485
|  | 1505.890291 | 1.370301 | 0.0008486903 |  | 1491.349297 | 1.452092 | -0.000728939
|  | 1505.77029 | 1.370228 | 0.0007557519 |  | 1491.228797 | 1.452067162 | -0.0007501057
|  | 1505.650289 | 1.370113 | 0.0006887035259 |  | 1491.108296 | 1.452044 | -0.0007625677
|  | 1505.530288 | 1.369974 | 0.0006635229082 |  | 1490.987795 | 1.452027 | -0.0007738085
|  | 1505.410287 | 1.369832 | 0.0006863093 |  | 1490.867294 | 1.452015269 | -0.0007932139147
|  | 1505.290287 | 1.36971 | 0.0007512913 |  | 1490.746793 | 1.451998478 | -0.0008256027
|  | 1505.170286 | 1.369622 | 0.000842872 |  | 1490.626292 | 1.451966 | -0.0008671561
|  | 1505.050285 | 1.369573 | 0.0009437247 |  | 1490.505791 | 1.451909 | -0.0009051266
|  | 1504.930284 | 1.369558 | 0.001036225 |  | 1490.38529 | 1.451834 | -0.0009241262273
|  | 1504.810283 | 1.369567 | 0.001110106 |  | 1490.264789 | 1.451753 | -0.0009134997
|  | 1504.690283 | 1.369588 | 0.00116084 |  | 1490.144288 | 1.451686 | -0.0008738904449
|  | 1504.570282 | 1.369611 | 0.001191078 |  | 1490.023787 | 1.451648 | -0.0008180193
|  | 1504.450281 | 1.369627 | 0.001206552 |  | 1489.903287 | 1.451644 | -0.0007667131
|  | 1504.33028 | 1.369635552 | 0.001214001 |  | 1489.782786 | 1.451663 | -0.0007393449
|  | 1504.210279 | 1.369637 | 0.001218452 |  | 1489.662285 | 1.451686 | -0.0007452447
|  | 1504.090278 | 1.369634 | 0.001222591 |  | 1489.541784 | 1.451690583 | -0.0007784166
|  | 1503.970278 | 1.369628 | 0.001227283 |  | 1489.421283 | 1.451665 | -0.0008213006
|  | 1503.850277 | 1.369622 | 0.001232246 |  | 1489.300782 | 1.451608 | -0.0008515674
|  | 1503.730276 | 1.369615 | 0.001236891 |  | 1489.180281 | 1.45153731 | -0.0008525901827
|  | 1503.610275 | 1.369608 | 0.001241176 |  | 1489.05978 | 1.451472627 | -0.0008211417
|  | 1503.490274 | 1.3696 | 0.00124578 |  | 1488.939279 | 1.451434118 | -0.000768339
|  | 1503.370273 | 1.369594 | 0.001251035 |  | 1488.818778 | 1.451428488 | -0.000714411
|  | 1503.250272 | 1.369588 | 0.001256264 |  | 1488.698278 | 1.45145 | -0.0006792924
|  | 1503.130272 | 1.369586 | 0.001260173 |  | 1488.577777 | 1.451482 | -0.0006744166
|  | 1503.010271 | 1.369585 | 0.001261085 |  | 1488.457276 | 1.451504 | -0.0006979025
|  | 1502.89027 | 1.369584927 | 0.001257368 |  | 1488.336775 | 1.451504 | -0.0007376475127
|  | 1502.770269 | 1.369582 | 0.001248667 |  | 1488.216274 | 1.451481 | -0.0007774079
|  | 1502.650268 | 1.369576 | 0.001236764 |  | 1488.095773 | 1.451441972 | -0.0008056051434
|  | 1502.530268 | 1.369563 | 0.001224458533 |  | 1487.975272 | 1.451399 | -0.0008194254097
|  | 1502.410267 | 1.369545876 | 0.001215212 |  | 1487.854771 | 1.451361 | -0.0008248076087
|  | 1502.290266 | 1.369525733 | 0.001211241 |  | 1487.73427 | 1.451329 | -0.00083125
|  | 1502.170265 | 1.369508 | 0.001213435 |  | 1487.613769 | 1.451295 | -0.000844506
|  | 1502.050264 | 1.369495 | 0.001219068 |  | 1487.493268 | 1.451251 | -0.0008627752
|  | 1501.930263 | 1.369489 | 0.001224569 |  | 1487.372768 | 1.451189762 | -0.0008756084
|  | 1501.810263 | 1.369489 | 0.001225245 |  | 1487.252267 | 1.451116 | -0.0008702074
|  | 1501.690262 | 1.369491114 | 0.0012182 |  | 1487.131766 | 1.45104 | -0.0008383436943
|  | 1501.570261 | 1.36949 | 0.00120339 |  | 1487.011265 | 1.450981245 | -0.0007812355
|  | 1501.45026 | 1.369484 | 0.001183368 |  | 1486.890764 | 1.450951 | -0.0007112694
|  | 1501.330259 | 1.369468 | 0.001162729 |  | 1486.770263 | 1.450952 | -0.0006466785
|  | 1501.210258 | 1.369445788 | 0.001146155 |  | 1486.649762 | 1.450975 | -0.0006038568
|  | 1501.090258 | 1.36942 | 0.001136674 |  | 1486.529261 | 1.451004 | -0.0005899577
|  | 1500.970257 | 1.369397 | 0.001133954 |  | 1486.40876 | 1.45102 | -0.0006003486342
|  | 1500.850256 | 1.369378 | 0.001135167 |  | 1486.288259 | 1.451014 | -0.0006206548
|  | 1500.730255 | 1.369366 | 0.001136397 |  | 1486.167758 | 1.450988 | -0.0006341939
|  | 1500.610254 | 1.369357 | 0.00113393 |  | 1486.047258 | 1.450952 | -0.0006300738
|  | 1500.490253 | 1.369349 | 0.001126782 |  | 1485.926757 | 1.450921633 | -0.0006078797
|  | 1500.370252 | 1.369339 | 0.001116363 |  | 1485.806256 | 1.450908 | -0.0005767883005
|  | 1500.250252 | 1.369325 | 0.001106236 |  | 1485.685755 | 1.450913 | -0.0005508994
|  | 1500.130251 | 1.369309 | 0.001098968 |  | 1485.565254 | 1.45093 | -0.0005419121
|  | 1500.01025 | 1.369297 | 0.001095344 |  | 1485.444753 | 1.450942253 | -0.0005527379
|  | 1499.890249 | 1.369289 | 0.001092704 |  | 1485.324252 | 1.45094 | -0.0005763992183
|  | 1499.770248 | 1.369291 | 0.001085897 |  | 1485.203751 | 1.450918 | -0.0005997309668
|  | 1499.650247 | 1.369296 | 0.001068726 |  | 1485.08325 | 1.450884 | -0.0006107325078
|  | 1499.530247 | 1.3693 | 0.001038373 |  | 1484.962749 | 1.450846515 | -0.0006037985
|  | 1499.410246 | 1.369294 | 0.0009948606 |  | 1484.842249 | 1.450820734 | -0.0005827105
|  | 1499.290245 | 1.369273 | 0.0009441234 |  | 1484.721748 | 1.450812116 | -0.0005586501388
|  | 1499.170244 | 1.369231053 | 0.000893933 |  | 1484.601247 | 1.450819239 | -0.0005441441
|  | 1499.050243 | 1.369172 | 0.0008547001 |  | 1484.480746 | 1.450831 | -0.0005469945
|  | 1498.930243 | 1.369101 | 0.000832601 |  | 1484.360245 | 1.450837 | -0.0005663095
|  | 1498.810242 | 1.36902816 | 0.0008315114 |  | 1484.239744 | 1.450827829 | -0.0005947176
|  | 1498.690241 | 1.368961 | 0.0008496452 |  | 1484.119243 | 1.450802 | -0.0006206780254
|  | 1498.57024 | 1.368906 | 0.0008823161 |  | 1483.998742 | 1.450766 | -0.0006356036
|  | 1498.450239 | 1.368868 | 0.0009223169 |  | 1483.878241 | 1.45073 | -0.0006375468423
|  | 1498.330238 | 1.368845062 | 0.0009637083 |  | 1483.75774 | 1.450699791 | -0.0006308516
|  | 1498.210237 | 1.368836 | 0.00100053 |  | 1483.637239 | 1.45068 | -0.0006234385
|  | 1498.090237 | 1.368837397 | 0.001029908 |  | 1483.516739 | 1.450664 | -0.0006220125256
|  | 1497.970236 | 1.368844 | 0.001050201 |  | 1483.396238 | 1.450646878 | -0.0006273629
|  | 1497.850235 | 1.368854 | 0.001061786 |  | 1483.275737 | 1.450622 | -0.0006351978
|  | 1497.730234 | 1.368863138 | 0.001066183 |  | 1483.155236 | 1.450591 | -0.0006383005
|  | 1497.610233 | 1.368871 | 0.001066051 |  | 1483.034735 | 1.450557 | -0.0006315038
|  | 1497.490233 | 1.36887673 | 0.001064008 |  | 1482.914234 | 1.45053 | -0.0006152022
|  | 1497.370232 | 1.368885 | 0.001061444 |  | 1482.793733 | 1.450516 | -0.0005964008
|  | 1497.250231 | 1.368897 | 0.001057021 |  | 1482.673232 | 1.450514 | -0.0005851016
|  | 1497.13023 | 1.368918 | 0.001046683 |  | 1482.552731 | 1.450516625 | -0.0005887467
|  | 1497.010229 | 1.368945 | 0.001023626 |  | 1482.43223 | 1.450513 | -0.0006084841
|  | 1496.890228 | 1.368974 | 0.0009809526 |  | 1482.31173 | 1.450492 | -0.0006368884
|  | 1496.770228 | 1.368993 | 0.0009143423 |  | 1482.191229 | 1.450452 | -0.0006613607765
|  | 1496.650227 | 1.368991015 | 0.0008273646 |  | 1482.070728 | 1.450398 | -0.000669585
|  | 1496.530226 | 1.368955 | 0.00072946 |  | 1481.950227 | 1.450344 | -0.0006559000007
|  | 1496.410225 | 1.368880087 | 0.0006386744 |  | 1481.829726 | 1.450302 | -0.0006243358
|  | 1496.290224 | 1.368771 | 0.0005725689 |  | 1481.709225 | 1.450283 | -0.000587569
|  | 1496.170223 | 1.368642 | 0.0005470701 |  | 1481.588724 | 1.450284 | -0.0005604697
|  | 1496.050223 | 1.368514 | 0.0005669417 |  | 1481.468223 | 1.450293 | -0.000553443
|  | 1495.930222 | 1.368408 | 0.000626164 |  | 1481.347722 | 1.450295 | -0.0005671401999
|  | 1495.810221 | 1.368338 | 0.000709137 |  | 1481.227221 | 1.450279 | -0.0005918548
|  | 1495.69022 | 1.368308 | 0.0007946697 |  | 1481.10672 | 1.45024 | -0.0006124141978
|  | 1495.570219 | 1.368312 | 0.0008655287 |  | 1480.98622 | 1.450188 | -0.0006142865415
|  | 1495.450218 | 1.368334 | 0.0009103323 |  | 1480.865719 | 1.450137 | -0.0005927015
|  | 1495.330217 | 1.368357009 | 0.0009289362 |  | 1480.745218 | 1.450103 | -0.0005534837424
|  | 1495.210217 | 1.368371 | 0.0009289061 |  | 1480.624717 | 1.450094 | -0.0005115045
|  | 1495.090216 | 1.36837 | 0.0009214913 |  | 1480.504216 | 1.450106 | -0.0004836004
|  | 1494.970215 | 1.368358 | 0.0009167244 |  | 1480.383715 | 1.450126 | -0.0004805973
|  | 1494.850214 | 1.368342 | 0.0009193084 |  | 1480.263214 | 1.450135386 | -0.0005017923656
|  | 1494.730213 | 1.368327 | 0.000928635 |  | 1480.142713 | 1.450121 | -0.0005355878
|  | 1494.610212 | 1.368319 | 0.0009398441 |  | 1480.022212 | 1.450079341 | -0.0005638365706
|  | 1494.490212 | 1.368317 | 0.0009480472 |  | 1479.901711 | 1.45002 | -0.0005705214
|  | 1494.370211 | 1.368317 | 0.0009503357 |  | 1479.781211 | 1.449959038 | -0.0005488729
|  | 1494.25021 | 1.368315 | 0.0009475357 |  | 1479.66071 | 1.449914 | -0.0005040030028
|  | 1494.130209 | 1.368309 | 0.0009429455 |  | 1479.540209 | 1.449895 | -0.0004498935
|  | 1494.010208 | 1.368302 | 0.000939485 |  | 1479.419708 | 1.449901451 | -0.0004033947
|  | 1493.890208 | 1.368294 | 0.0009379912 |  | 1479.299207 | 1.449922 | -0.0003757317
|  | 1493.770207 | 1.36829 | 0.00093675 |  | 1479.178706 | 1.449943 | -0.0003688921
|  | 1493.650206 | 1.368289 | 0.0009319985 |  | 1479.058205 | 1.449952 | -0.0003755168
|  | 1493.530205 | 1.368289291 | 0.0009210295 |  | 1478.937704 | 1.449948 | -0.0003835571
|  | 1493.410204 | 1.368285 | 0.0009034737 |  | 1478.817203 | 1.449937 | -0.000383522
|  | 1493.290203 | 1.368275 | 0.0008824329 |  | 1478.696702 | 1.449927934 | -0.0003735625
|  | 1493.170202 | 1.368255 | 0.0008628863 |  | 1478.576201 | 1.449932 | -0.000359849
|  | 1493.050202 | 1.36823 | 0.0008496453 |  | 1478.455701 | 1.449949 | -0.0003542390142
|  | 1492.930201 | 1.368203492 | 0.0008446713 |  | 1478.3352 | 1.449973 | -0.0003664569
|  | 1492.8102 | 1.368182 | 0.000846299 |  | 1478.214699 | 1.44999 | -0.000399557
|  | 1492.690199 | 1.368168 | 0.0008500069 |  | 1478.094198 | 1.449988 | -0.0004470297599
|  | 1492.570198 | 1.36816 | 0.0008503987 |  | 1477.973697 | 1.449963 | -0.0004956518
|  | 1492.450198 | 1.368155 | 0.0008441433 |  | 1477.853196 | 1.449917 | -0.0005313675
|  | 1492.330197 | 1.368148 | 0.0008313953 |  | 1477.732695 | 1.449862414 | -0.0005461894
|  | 1492.210196 | 1.368136 | 0.0008151485 |  | 1477.612194 | 1.449814 | -0.0005413321
|  | 1492.090195 | 1.368117 | 0.0008001097 |  | 1477.491693 | 1.44978 | -0.0005267379
|  | 1491.970194 | 1.368094 | 0.000789821 |  | 1477.371192 | 1.449763 | -0.0005154066
|  | 1491.850193 | 1.368072 | 0.0007850418 |  | 1477.250691 | 1.449752 | -0.0005171819081
|  | 1491.730193 | 1.368054 | 0.0007834603 |  | 1477.130191 | 1.449736 | -0.0005333991
|  | 1491.610192 | 1.368041 | 0.0007816636 |  | 1477.00969 | 1.449704 | -0.0005559267
|  | 1491.490191 | 1.36803 | 0.0007763127 |  | 1476.889189 | 1.449654 | -0.0005722411
|  | 1491.37019 | 1.368021 | 0.000766392 |  | 1476.768688 | 1.449593 | -0.0005706288
|  | 1491.250189 | 1.368007 | 0.0007533577 |  | 1476.648187 | 1.449535 | -0.0005466708
|  | 1491.130188 | 1.367991 | 0.0007403416 |  | 1476.527686 | 1.449491 | -0.0005060172351
|  | 1491.010188 | 1.367972 | 0.0007296535 |  | 1476.407185 | 1.449469 | -0.0004608665
|  | 1490.890187 | 1.367954 | 0.0007219212 |  | 1476.286684 | 1.449465 | -0.0004244335
|  | 1490.770186 | 1.367939 | 0.000714926 |  | 1476.166183 | 1.44947 | -0.0004050913
|  | 1490.650185 | 1.367929 | 0.0007047646 |  | 1476.045682 | 1.449469 | -0.0004014116
|  | 1490.530184 | 1.367919621 | 0.0006879835 |  | 1475.925182 | 1.449454852 | -0.0004040898
|  | 1490.410183 | 1.367907 | 0.0006635272 |  | 1475.804681 | 1.449427 | -0.0004003724
|  | 1490.290182 | 1.367885 | 0.0006338741 |  | 1475.68418 | 1.449395 | -0.0003815987
|  | 1490.170182 | 1.367851984 | 0.0006040551 |  | 1475.563679 | 1.44937 | -0.0003470824
|  | 1490.050181 | 1.367808 | 0.0005802892 |  | 1475.443178 | 1.449364664 | -0.0003053878
|  | 1489.93018 | 1.367756965 | 0.0005676068 |  | 1475.322677 | 1.449379 | -0.0002697495
|  | 1489.810179 | 1.367705 | 0.0005678752 |  | 1475.202176 | 1.449406 | -0.000251783
|  | 1489.690178 | 1.367659 | 0.0005794352 |  | 1475.081675 | 1.449432277 | -0.0002552493
|  | 1489.570177 | 1.367621 | 0.00059816 |  | 1474.961174 | 1.449446 | -0.0002742826
|  | 1489.450177 | 1.367593133 | 0.0006189125 |  | 1474.840673 | 1.449441 | -0.0002966364
|  | 1489.330176 | 1.367573 | 0.0006373724 |  | 1474.720172 | 1.449421 | -0.0003088457
|  | 1489.210175 | 1.367558 | 0.0006517791 |  | 1474.599672 | 1.449398533 | -0.0003037393
|  | 1489.090174 | 1.367545 | 0.000662142 |  | 1474.479171 | 1.449388 | -0.0002847513
|  | 1488.970173 | 1.367532 | 0.0006699154 |  | 1474.35867 | 1.44939899 | -0.0002638367
|  | 1488.850173 | 1.36752 | 0.0006767351 |  | 1474.238169 | 1.449429 | -0.0002573883
|  | 1488.730172 | 1.367508283 | 0.0006832748 |  | 1474.117668 | 1.449467273 | -0.0002772629
|  | 1488.610171 | 1.367498747 | 0.0006890299 |  | 1473.997167 | 1.449496 | -0.000326437
|  | 1488.49017 | 1.367492 | 0.00069255 |  | 1473.876666 | 1.449497 | -0.0003957705
|  | 1488.370169 | 1.367487 | 0.0006924321 |  | 1473.756165 | 1.449464 | -0.0004678366941
|  | 1488.250168 | 1.367481 | 0.0006877949 |  | 1473.635664 | 1.449399 | -0.0005228522
|  | 1488.130167 | 1.367473 | 0.0006789469 |  | 1473.515163 | 1.449318 | -0.00054669
|  | 1488.010167 | 1.367461 | 0.0006674857 |  | 1473.394663 | 1.44923717 | -0.0005357555
|  | 1487.890166 | 1.367444 | 0.0006555771 |  | 1473.274162 | 1.449177 | -0.0004971035
|  | 1487.770165 | 1.367423 | 0.0006455566 |  | 1473.153661 | 1.449145 | -0.0004459603
|  | 1487.650164 | 1.367399 | 0.0006392191 |  | 1473.03316 | 1.449145 | -0.0003993557
|  | 1487.530163 | 1.367374 | 0.0006374976 |  | 1472.912659 | 1.449166432 | -0.0003707281
|  | 1487.410163 | 1.36735 | 0.0006402677 |  | 1472.792158 | 1.449199 | -0.0003672629
|  | 1487.290162 | 1.367329 | 0.000646368233 |  | 1472.671657 | 1.449230266 | -0.0003900743
|  | 1487.170161 | 1.367313 | 0.0006539525 |  | 1472.551156 | 1.44925 | -0.0004352375
|  | 1487.05016 | 1.367302 | 0.0006610257 |  | 1472.430655 | 1.449251 | -0.0004969575
|  | 1486.930159 | 1.367294 | 0.0006655221 |  | 1472.310154 | 1.449228 | -0.0005678322
|  | 1486.810158 | 1.367289 | 0.0006659968 |  | 1472.189653 | 1.449178785 | -0.0006396151
|  | 1486.690158 | 1.367284 | 0.000661541 |  | 1472.069153 | 1.449103 | -0.0007028281
|  | 1486.570157 | 1.367278634 | 0.0006521385 |  | 1471.948652 | 1.449001467 | -0.0007468443
|  | 1486.450156 | 1.367269 | 0.0006387158 |  | 1471.828151 | 1.448884138 | -0.0007614211
|  | 1486.330155 | 1.367255 | 0.0006230132 |  | 1471.70765 | 1.448763 | -0.0007404166
|  | 1486.210154 | 1.367233945 | 0.00060737 |  | 1471.587149 | 1.448654 | -0.0006841839
|  | 1486.090153 | 1.367208 | 0.0005945271 |  | 1471.466648 | 1.448571 | -0.0006006313
|  | 1485.970153 | 1.367177 | 0.0005869972 |  | 1471.346147 | 1.448523119 | -0.0005049
|  | 1485.850152 | 1.367146 | 0.0005863071 |  | 1471.225646 | 1.44851 | -0.0004140777
|  | 1485.730151 | 1.367115 | 0.0005927005331 |  | 1471.105145 | 1.448524 | -0.0003427142
|  | 1485.61015 | 1.36709 | 0.000604975 |  | 1470.984644 | 1.448548 | -0.0002977252
|  | 1485.490149 | 1.367072 | 0.0006201515 |  | 1470.864144 | 1.44857 | -0.0002772377
|  | 1485.370148 | 1.367062 | 0.0006345322 |  | 1470.743643 | 1.44857723 | -0.0002715602
|  | 1485.250147 | 1.367057 | 0.0006448283 |  | 1470.623142 | 1.448569 | -0.0002680385
|  | 1485.130147 | 1.367056 | 0.0006488034 |  | 1470.502641 | 1.448549 | -0.0002563866
|  | 1485.010146 | 1.367053 | 0.0006467117 |  | 1470.38214 | 1.448528 | -0.0002321175
|  | 1484.890145 | 1.367048 | 0.0006407436 |  | 1470.261639 | 1.448516 | -0.0001983874
|  | 1484.770144 | 1.367037 | 0.0006341047 |  | 1470.141138 | 1.448517 | -0.0001631430813
|  | 1484.650143 | 1.367024 | 0.0006297977 |  | 1470.020637 | 1.448531 | -0.0001356552
|  | 1484.530143 | 1.367011 | 0.000629251 |  | 1469.900136 | 1.448552 | -0.0001218927
|  | 1484.410142 | 1.367002 | 0.00063137 |  | 1469.779635 | 1.448569626 | -0.000122387
|  | 1484.290141 | 1.366998 | 0.0006329617 |  | 1469.659134 | 1.448579 | -0.0001333946
|  | 1484.17014 | 1.366999359 | 0.0006301361 |  | 1469.538634 | 1.448577 | -0.0001478876
|  | 1484.050139 | 1.367002 | 0.0006198688 |  | 1469.418133 | 1.448567 | -0.0001606739
|  | 1483.930138 | 1.367003 | 0.0006014311 |  | 1469.297632 | 1.448551 | -0.000169274
|  | 1483.810138 | 1.366996 | 0.0005770951542 |  | 1469.177131 | 1.448533382 | -0.0001745811
|  | 1483.690137 | 1.366981 | 0.0005509604914 |  | 1469.05663 | 1.448515 | -0.0001793687
|  | 1483.570136 | 1.366957 | 0.0005276515 |  | 1468.936129 | 1.448495 | -0.0001851339
|  | 1483.450135 | 1.366928 | 0.0005102166 |  | 1468.815628 | 1.448468 | -0.0001908282
|  | 1483.330134 | 1.366897 | 0.0004997199 |  | 1468.695127 | 1.448434 | -0.000192412
|  | 1483.210133 | 1.366868 | 0.000494874036 |  | 1468.574626 | 1.448394101 | -0.0001846199
|  | 1483.090132 | 1.366841 | 0.0004935842 |  | 1468.454125 | 1.448355 | -0.0001640892
|  | 1482.970132 | 1.366816 | 0.000494069 |  | 1468.333624 | 1.44832174 | -0.0001315345
|  | 1482.850131 | 1.366793 | 0.0004960992 |  | 1468.213124 | 1.448302 | -9.191776e-05
|  | 1482.73013 | 1.366771463 | 0.0005003617 |  | 1468.092623 | 1.448297 | -5.303276e-05
|  | 1482.610129 | 1.366752568 | 0.0005075256 |  | 1467.972122 | 1.448303 | -2.25953e-05
|  | 1482.490128 | 1.366739 | 0.0005168074 |  | 1467.851621 | 1.448312 | -3.629639e-06
|  | 1482.370128 | 1.366733178 | 0.0005255193 |  | 1467.73112 | 1.448317897 | 5.842504e-06
|  | 1482.250127 | 1.366735 | 0.0005289321 |  | 1467.610619 | 1.448316 | 1.217962e-05
|  | 1482.130126 | 1.366741 | 0.0005225744 |  | 1467.490118 | 1.448307 | 2.337796e-05
|  | 1482.010125 | 1.366746 | 0.0005040741 |  | 1467.369617 | 1.4483 | 4.386981e-05
|  | 1481.890124 | 1.366742 | 0.0004749023 |  | 1467.249116 | 1.448302098 | 7.207635e-05
|  | 1481.770123 | 1.366725 | 0.0004407485 |  | 1467.128615 | 1.44832 | 0.0001002708
|  | 1481.650123 | 1.366693613 | 0.0004090706 |  | 1467.008115 | 1.448355 | 0.0001168865
|  | 1481.530122 | 1.366651 | 0.0003874196 |  | 1466.887614 | 1.448399014 | 0.000111663
|  | 1481.410121 | 1.366603 | 0.0003801972019 |  | 1466.767113 | 1.448438487 | 8.061188568e-05
|  | 1481.29012 | 1.366559 | 0.0003866723 |  | 1466.646612 | 1.448459 | 2.824361e-05
|  | 1481.170119 | 1.366524 | 0.0004026014427 |  | 1466.526111 | 1.448452101 | -3.276684e-05
|  | 1481.050118 | 1.36650116 | 0.0004215624 |  | 1466.40561 | 1.448416682 | -8.639058558e-05
|  | 1480.930118 | 1.366488 | 0.0004373569 |  | 1466.285109 | 1.448363 | -0.0001193524
|  | 1480.810117 | 1.36648 | 0.000446841 |  | 1466.164608 | 1.448304 | -0.0001263604
|  | 1480.690116 | 1.366473 | 0.0004499053 |  | 1466.044107 | 1.448258 | -0.0001113752
|  | 1480.570115 | 1.366464 | 0.0004488902 |  | 1465.923606 | 1.448232 | -8.763043e-05
|  | 1480.450114 | 1.366453 | 0.0004465719 |  | 1465.803105 | 1.448227 | -7.04369e-05
|  | 1480.330113 | 1.366442 | 0.0004439955215 |  | 1465.682605 | 1.448233 | -7.187258e-05
|  | 1480.210112 | 1.366431 | 0.0004409109 |  | 1465.562104 | 1.448234 | -9.589772e-05
|  | 1480.090112 | 1.366422 | 0.0004350803 |  | 1465.441603 | 1.448218 | -0.0001361466
|  | 1479.970111 | 1.366411 | 0.0004253936 |  | 1465.321102 | 1.448175 | -0.0001796378
|  | 1479.85011 | 1.366396 | 0.0004121777 |  | 1465.200601 | 1.448107 | -0.0002109538
|  | 1479.730109 | 1.366373214 | 0.0003985412 |  | 1465.0801 | 1.448024 | -0.0002188042
|  | 1479.610108 | 1.366344 | 0.0003889073 |  | 1464.959599 | 1.447938 | -0.0001990338
|  | 1479.490108 | 1.366310532 | 0.0003877277 |  | 1464.839098 | 1.447864 | -0.0001557718
|  | 1479.370107 | 1.366278 | 0.0003965057 |  | 1464.718597 | 1.447807 | -9.786409e-05
|  | 1479.250106 | 1.366252465 | 0.0004141935185 |  | 1464.598096 | 1.447768 | -3.513515e-05
|  | 1479.130105 | 1.366238 | 0.0004359758 |  | 1464.477596 | 1.447744001 | 2.566268e-05
|  | 1479.010104 | 1.366234 | 0.0004560095 |  | 1464.357095 | 1.44773 | 8.223497e-05
|  | 1478.890103 | 1.366239339 | 0.0004690807 |  | 1464.236594 | 1.447721 | 0.0001359287473
|  | 1478.770103 | 1.366248349 | 0.0004725449 |  | 1464.116093 | 1.447719 | 0.0001886457
|  | 1478.650102 | 1.366257267 | 0.0004667303 |  | 1463.995592 | 1.447723705 | 0.0002405642878
|  | 1478.530101 | 1.366262 | 0.0004538043 |  | 1463.875091 | 1.447739 | 0.0002888354004
|  | 1478.4101 | 1.366261 | 0.0004370565 |  | 1463.75459 | 1.447764 | 0.0003287471
|  | 1478.290099 | 1.366256 | 0.0004187718 |  | 1463.634089 | 1.447794 | 0.0003563170264
|  | 1478.170098 | 1.366247 | 0.000400029 |  | 1463.513588 | 1.447822 | 0.000370477
|  | 1478.050097 | 1.366234 | 0.0003812901 |  | 1463.393087 | 1.447844 | 0.0003744991
|  | 1477.930097 | 1.366219 | 0.0003626169 |  | 1463.272586 | 1.447856259 | 0.000374224
|  | 1477.810096 | 1.366199357 | 0.0003447918 |  | 1463.152086 | 1.44786 | 0.000375429992
|  | 1477.690095 | 1.366177 | 0.0003297040549 |  | 1463.031585 | 1.447860184 | 0.000381669
|  | 1477.570094 | 1.366151526 | 0.0003190125 |  | 1462.911084 | 1.447861653 | 0.0003920282
|  | 1477.450093 | 1.366128 | 0.0003133256084 |  | 1462.790583 | 1.447866 | 0.0004027855
|  | 1477.330092 | 1.366107 | 0.0003114476 |  | 1462.670082 | 1.447873 | 0.0004102600664
|  | 1477.210092 | 1.366092454 | 0.0003099722192 |  | 1462.549581 | 1.447878 | 0.0004129266659
|  | 1477.090091 | 1.366083 | 0.0003049893 |  | 1462.42908 | 1.447877 | 0.0004134339127
|  | 1476.97009 | 1.366075 | 0.0002931863 |  | 1462.308579 | 1.447869 | 0.0004173577
|  | 1476.850089 | 1.366065 | 0.0002736355 |  | 1462.188078 | 1.447857409 | 0.0004300961527
|  | 1476.730088 | 1.366048006 | 0.000247961 |  | 1462.067577 | 1.44785 | 0.0004530115
|  | 1476.610088 | 1.36602 | 0.0002210683 |  | 1461.947076 | 1.447854 | 0.0004819432
|  | 1476.490087 | 1.365982 | 0.0001983664225 |  | 1461.826576 | 1.447872 | 0.00050821465
|  | 1476.370086 | 1.365935 | 0.0001853983 |  | 1461.706075 | 1.447901 | 0.0005221618
|  | 1476.250085 | 1.365886032 | 0.0001849288 |  | 1461.585574 | 1.44793 | 0.0005188857
|  | 1476.130084 | 1.36584 | 0.0001969491 |  | 1461.465073 | 1.447949 | 0.0005009533
|  | 1476.010083 | 1.365803 | 0.0002187746285 |  | 1461.344572 | 1.447948 | 0.000478063565
|  | 1475.890083 | 1.365777 | 0.0002454805 |  | 1461.224071 | 1.447928 | 0.0004640210245
|  | 1475.770082 | 1.365764 | 0.0002721336 |  | 1461.10357 | 1.447898 | 0.0004703515
|  | 1475.650081 | 1.36576 | 0.0002940903 |  | 1460.983069 | 1.447874 | 0.000500677889
|  | 1475.53008 | 1.365763862 | 0.0003080229484 |  | 1460.862568 | 1.447868 | 0.000548431538
|  | 1475.410079 | 1.36577 | 0.000312663 |  | 1460.742067 | 1.44789095 | 0.0005994024
|  | 1475.290078 | 1.365776126 | 0.0003082411 |  | 1460.621567 | 1.447938 | 0.0006373528
|  | 1475.170077 | 1.365777 | 0.0002967969 |  | 1460.501066 | 1.448 | 0.0006504473
|  | 1475.050077 | 1.365772 | 0.0002818215 |  | 1460.380565 | 1.44806 | 0.0006364752874
|  | 1474.930076 | 1.36576 | 0.0002673776488 |  | 1460.260064 | 1.448106 | 0.0006025194
|  | 1474.810075 | 1.365744 | 0.0002570143 |  | 1460.139563 | 1.448131 | 0.0005606492034
|  | 1474.690074 | 1.365726989 | 0.0002526302 |  | 1460.019062 | 1.44814 | 0.0005226606
|  | 1474.570073 | 1.365716 | 0.0002530425 |  | 1459.898561 | 1.448140677 | 0.000494569
|  | 1474.450073 | 1.365712558 | 0.0002539808 |  | 1459.77806 | 1.448142 | 0.0004743606
|  | 1474.330072 | 1.365719 | 0.0002492969449 |  | 1459.657559 | 1.448149 | 0.0004554701316
|  | 1474.210071 | 1.365732 | 0.0002318849 |  | 1459.537058 | 1.448157 | 0.000431171
|  | 1474.09007 | 1.365744 | 0.0001978832 |  | 1459.416557 | 1.448161 | 0.0003995709758
|  | 1473.970069 | 1.365746 | 0.000146323 |  | 1459.296057 | 1.448153797 | 0.0003649755
|  | 1473.850068 | 1.365727 | 8.365278254e-05 |  | 1459.175556 | 1.448134 | 0.0003366419649
|  | 1473.730068 | 1.365684 | 1.938265e-05 |  | 1459.055055 | 1.448107 | 0.0003223250475
|  | 1473.610067 | 1.365615 | -3.324684299e-05 |  | 1458.934554 | 1.448085375 | 0.0003238662
|  | 1473.490066 | 1.365529 | -6.317121511e-05 |  | 1458.814053 | 1.448078113 | 0.0003348617
|  | 1473.370065 | 1.365438 | -6.348186e-05 |  | 1458.693552 | 1.448088 | 0.000343065
|  | 1473.250064 | 1.365355 | -3.495008e-05 |  | 1458.573051 | 1.448109 | 0.0003370755337
|  | 1473.130063 | 1.365295 | 1.481995e-05 |  | 1458.45255 | 1.448129 | 0.0003123376
|  | 1473.010063 | 1.365264 | 7.171123e-05 |  | 1458.332049 | 1.448133 | 0.0002753598
|  | 1472.890062 | 1.365261 | 0.0001215032 |  | 1458.211548 | 1.448117 | 0.0002411145
|  | 1472.770061 | 1.365278 | 0.0001512331 |  | 1458.091048 | 1.448086 | 0.0002263133454
|  | 1472.65006 | 1.365302 | 0.000154223 |  | 1457.970547 | 1.448061 | 0.000239479
|  | 1472.530059 | 1.365319 | 0.0001311517 |  | 1457.850046 | 1.448063 | 0.0002740556
|  | 1472.410058 | 1.365317 | 8.951563e-05 |  | 1457.729545 | 1.448108 | 0.0003082413
|  | 1472.290057 | 1.36529024 | 4.177882033e-05 |  | 1457.609044 | 1.448194 | 0.0003118769
|  | 1472.170057 | 1.365238 | 1.498262e-07 |  | 1457.488543 | 1.448302 | 0.0002578855
|  | 1472.050056 | 1.365168 | -2.37947273e-05 |  | 1457.368042 | 1.448395 | 0.0001348825
|  | 1471.930055 | 1.36509 | -2.513765722e-05 |  | 1457.247541 | 1.448434 | -4.568365e-05
|  | 1471.810054 | 1.365015 | -3.328113e-06 |  | 1457.12704 | 1.448390878 | -0.0002512644
|  | 1471.690053 | 1.364951077 | 3.68723e-05 |  | 1457.006539 | 1.448259599 | -0.0004369855
|  | 1471.570052 | 1.364904 | 8.813809275e-05 |  | 1456.886038 | 1.448059 | -0.0005608202
|  | 1471.450052 | 1.364876 | 0.0001422286 |  | 1456.765538 | 1.447828 | -0.0005971758
|  | 1471.330051 | 1.364862 | 0.0001931707 |  | 1456.645037 | 1.447612 | -0.0005455646
|  | 1471.21005 | 1.364861 | 0.0002363149 |  | 1456.524536 | 1.447446176 | -0.0004276515
|  | 1471.090049 | 1.364866 | 0.000270411 |  | 1456.404035 | 1.44735 | -0.0002785006
|  | 1470.970048 | 1.364876 | 0.0002947059 |  | 1456.283534 | 1.447319 | -0.0001331626
|  | 1470.850048 | 1.364885 | 0.0003104996 |  | 1456.163033 | 1.447336 | -1.609227e-05
|  | 1470.730047 | 1.364894028 | 0.0003188138 |  | 1456.042532 | 1.447376 | 6.335385e-05
|  | 1470.610046 | 1.364899 | 0.0003213885 |  | 1455.922031 | 1.447421 | 0.000109331
|  | 1470.490045 | 1.364900203 | 0.0003195381 |  | 1455.80153 | 1.447458 | 0.0001328010195
|  | 1470.370044 | 1.364896 | 0.0003159489 |  | 1455.681029 | 1.447485867 | 0.0001440229
|  | 1470.250043 | 1.36488765 | 0.0003124357 |  | 1455.560529 | 1.447506375 | 0.0001490751263
|  | 1470.130042 | 1.364876 | 0.0003105329 |  | 1455.440028 | 1.447523 | 0.0001495704
|  | 1470.010042 | 1.364863 | 0.0003109461 |  | 1455.319527 | 1.447535 | 0.0001445802
|  | 1469.890041 | 1.364849 | 0.0003134111888 |  | 1455.199026 | 1.44754 | 0.0001353287
|  | 1469.77004 | 1.364838 | 0.0003167581 |  | 1455.078525 | 1.447536 | 0.0001261374
|  | 1469.650039 | 1.364826 | 0.0003197195 |  | 1454.958024 | 1.447526 | 0.000122735
|  | 1469.530038 | 1.364814 | 0.0003217885 |  | 1454.837523 | 1.447514 | 0.0001290239
|  | 1469.410038 | 1.364801 | 0.0003236157 |  | 1454.717022 | 1.44751 | 0.0001438655711
|  | 1469.290037 | 1.364787 | 0.0003266344 |  | 1454.596521 | 1.44752 | 0.000159681
|  | 1469.170036 | 1.364771 | 0.0003324016 |  | 1454.47602 | 1.447542522 | 0.0001659232543
|  | 1469.050035 | 1.364757 | 0.0003414147 |  | 1454.355519 | 1.44757 | 0.0001536595
|  | 1468.930034 | 1.364747 | 0.0003528638 |  | 1454.235019 | 1.447590961 | 0.0001212046
|  | 1468.810033 | 1.364742 | 0.0003638422 |  | 1454.114518 | 1.447591592 | 7.583482e-05
|  | 1468.690033 | 1.364742 | 0.0003712776 |  | 1453.994017 | 1.447568 | 3.16228e-05
|  | 1468.570032 | 1.364745 | 0.0003725193 |  | 1453.873516 | 1.447524 | 3.362719e-06
|  | 1468.450031 | 1.364745 | 0.0003671258 |  | 1453.753015 | 1.447475 | -3.067739725e-07
|  | 1468.33003 | 1.364741 | 0.0003566449 |  | 1453.632514 | 1.447435 | 1.867489e-05
|  | 1468.210029 | 1.36473 | 0.0003448317 |  | 1453.512013 | 1.447418 | 4.845739e-05
|  | 1468.090028 | 1.364713 | 0.0003355743 |  | 1453.391512 | 1.447423 | 7.282884e-05
|  | 1467.970028 | 1.364692 | 0.0003317837 |  | 1453.271011 | 1.447442 | 7.807943e-05
|  | 1467.850027 | 1.364671 | 0.0003339165 |  | 1453.15051 | 1.447459 | 6.029677e-05
|  | 1467.730026 | 1.364653 | 0.0003402948 |  | 1453.030009 | 1.447458 | 2.630467e-05
|  | 1467.610025 | 1.36464 | 0.0003480764 |  | 1452.909509 | 1.447433979 | -8.32218878e-06
|  | 1467.490024 | 1.36463 | 0.000354716001 |  | 1452.789008 | 1.447391 | -2.83257e-05
|  | 1467.370023 | 1.364622 | 0.0003588411 |  | 1452.668507 | 1.447343252 | -2.512789e-05
|  | 1467.250022 | 1.364613592 | 0.0003613881 |  | 1452.548006 | 1.447306 | -1.1052401e-06
|  | 1467.130022 | 1.364604 | 0.0003639704 |  | 1452.427505 | 1.44729 | 3.178917e-05
|  | 1467.010021 | 1.364595 | 0.0003682392 |  | 1452.307004 | 1.447294 | 5.863882607e-05
|  | 1466.89002 | 1.364588 | 0.0003742873 |  | 1452.186503 | 1.44730819 | 6.850391e-05
|  | 1466.770019 | 1.364585 | 0.0003801079 |  | 1452.066002 | 1.447319614 | 6.000958066e-05
|  | 1466.650018 | 1.364587 | 0.0003831183 |  | 1451.945501 | 1.447316 | 4.157238e-05
|  | 1466.530017 | 1.364591 | 0.0003804112 |  | 1451.825 | 1.447296 | 2.691047e-05
|  | 1466.410017 | 1.364594 | 0.0003710508 |  | 1451.7045 | 1.447267571 | 2.687754307e-05
|  | 1466.290016 | 1.364593 | 0.0003565583 |  | 1451.583999 | 1.447244 | 4.407906e-05
|  | 1466.170015 | 1.364586911 | 0.000339982 |  | 1451.463498 | 1.447236 | 7.103457e-05
|  | 1466.050014 | 1.364575 | 0.0003249025247 |  | 1451.342997 | 1.447248 | 9.407596e-05
|  | 1465.930013 | 1.364562 | 0.0003133077679 |  | 1451.222496 | 1.447272 | 0.0001004063
|  | 1465.810013 | 1.364549 | 0.0003046914 |  | 1451.101995 | 1.447294 | 8.588712223e-05
|  | 1465.690012 | 1.364541 | 0.0002953629 |  | 1450.981494 | 1.4473 | 5.716642e-05
|  | 1465.570011 | 1.364536 | 0.0002811211 |  | 1450.860993 | 1.447286 | 2.892958e-05
|  | 1465.45001 | 1.364531 | 0.0002583756 |  | 1450.740492 | 1.447256 | 1.642502e-05
|  | 1465.330009 | 1.364518 | 0.0002269862 |  | 1450.619991 | 1.447227 | 2.736042e-05
|  | 1465.210008 | 1.364494 | 0.0001900656 |  | 1450.49949 | 1.447216 | 5.686479e-05
|  | 1465.090007 | 1.36445398 | 0.0001541679 |  | 1450.37899 | 1.447234 | 8.830813e-05
|  | 1464.970007 | 1.3644 | 0.0001266107 |  | 1450.258489 | 1.447279 | 0.000100908
|  | 1464.850006 | 1.36433601 | 0.0001138579 |  | 1450.137988 | 1.447334 | 7.904558e-05
|  | 1464.730005 | 1.36427 | 0.0001185331 |  | 1450.017487 | 1.447377 | 2.070327e-05
|  | 1464.610004 | 1.364208483 | 0.0001394809 |  | 1449.896986 | 1.447388 | -6.199253e-05
|  | 1464.490003 | 1.364158 | 0.0001725748 |  | 1449.776485 | 1.447357481 | -0.0001463007
|  | 1464.370003 | 1.364119 | 0.0002120187 |  | 1449.655984 | 1.447292 | -0.0002087541
|  | 1464.250002 | 1.364093 | 0.0002525814 |  | 1449.535483 | 1.447211 | -0.0002352423
|  | 1464.130001 | 1.364076 | 0.0002906851 |  | 1449.414982 | 1.447137 | -0.0002255851
|  | 1464.01 | 1.364066 | 0.00032485305 |  | 1449.294481 | 1.447088 | -0.0001928337
|  | 1463.889999 | 1.36406 | 0.0003553487 |  | 1449.173981 | 1.447067 | -0.0001563058
|  | 1463.769998 | 1.364058 | 0.0003824699 |  | 1449.05348 | 1.447068424 | -0.0001323312
|  | 1463.649998 | 1.364059072 | 0.0004067312 |  | 1448.932979 | 1.447077 | -0.0001277326
|  | 1463.529997 | 1.364063 | 0.0004275333 |  | 1448.812478 | 1.447081 | -0.0001385761
|  | 1463.409996 | 1.364069 | 0.000444255 |  | 1448.691977 | 1.447072679 | -0.0001547196
|  | 1463.289995 | 1.364077 | 0.0004561189469 |  | 1448.571476 | 1.447057 | -0.0001664065
|  | 1463.169994 | 1.364082979 | 0.0004636437 |  | 1448.450975 | 1.447042 | -0.0001711884
|  | 1463.049993 | 1.364088084 | 0.0004676912 |  | 1448.330474 | 1.447036259 | -0.0001747117
|  | 1462.929993 | 1.364090208 | 0.0004699136 |  | 1448.209973 | 1.447039 | -0.0001875687
|  | 1462.809992 | 1.364091 | 0.0004718612 |  | 1448.089472 | 1.447040739 | -0.0002177493
|  | 1462.689991 | 1.364091 | 0.000474152 |  | 1447.968971 | 1.447028 | -0.0002650239
|  | 1462.56999 | 1.364092 | 0.0004762295 |  | 1447.848471 | 1.446989 | -0.0003181618
|  | 1462.449989 | 1.364094 | 0.0004767809 |  | 1447.72797 | 1.44692 | -0.0003594624
|  | 1462.329988 | 1.364098 | 0.0004742079 |  | 1447.607469 | 1.446832 | -0.0003714769
|  | 1462.209987 | 1.3641 | 0.0004675591 |  | 1447.486968 | 1.446744 | -0.0003463241
|  | 1462.089987 | 1.3641 | 0.0004569825 |  | 1447.366467 | 1.446676 | -0.0002887822
|  | 1461.969986 | 1.364094 | 0.0004440139 |  | 1447.245966 | 1.446644 | -0.000215995
|  | 1461.849985 | 1.364083 | 0.0004310096 |  | 1447.125465 | 1.446647 | -0.000149138
|  | 1461.729984 | 1.364066 | 0.0004210243 |  | 1447.004964 | 1.446674551 | -0.0001051671
|  | 1461.609983 | 1.364046 | 0.0004161342 |  | 1446.884463 | 1.446709 | -9.027779e-05
|  | 1461.489982 | 1.364024 | 0.0004172285 |  | 1446.763962 | 1.446733 | -9.906316778e-05
|  | 1461.369982 | 1.364005 | 0.0004238836 |  | 1446.643462 | 1.446739 | -0.000118306
|  | 1461.249981 | 1.363989 | 0.0004345612 |  | 1446.522961 | 1.446729 | -0.0001346515
|  | 1461.12998 | 1.363978829 | 0.0004471536 |  | 1446.40246 | 1.446712 | -0.0001411392
|  | 1461.009979 | 1.363972 | 0.0004596771 |  | 1446.281959 | 1.446698 | -0.0001394478
|  | 1460.889978 | 1.363969544 | 0.0004710404 |  | 1446.161458 | 1.446689 | -0.0001370788
|  | 1460.769978 | 1.363969 | 0.0004807171 |  | 1446.040957 | 1.446684 | -0.0001406151
|  | 1460.649977 | 1.363971 | 0.0004886759 |  | 1445.920456 | 1.446674 | -0.0001511329
|  | 1460.529976 | 1.363975 | 0.000494935 |  | 1445.799955 | 1.446651 | -0.0001617206
|  | 1460.409975 | 1.363982 | 0.0004990087 |  | 1445.679454 | 1.446618 | -0.000161061
|  | 1460.289974 | 1.363990455 | 0.0004998557 |  | 1445.558953 | 1.446583 | -0.0001408652
|  | 1460.169973 | 1.364001 | 0.0004960015 |  | 1445.438452 | 1.446563 | -0.0001010928
|  | 1460.049972 | 1.36401 | 0.0004867149 |  | 1445.317952 | 1.446572 | -5.361632e-05
|  | 1459.929972 | 1.364017 | 0.0004724644 |  | 1445.197451 | 1.44661 | -1.800944e-05
|  | 1459.809971 | 1.364018 | 0.0004549318 |  | 1445.07695 | 1.44667 | -1.300064e-05
|  | 1459.68997 | 1.364014 | 0.0004370818 |  | 1444.956449 | 1.446729302 | -4.832749e-05
|  | 1459.569969 | 1.364004 | 0.0004218726 |  | 1444.835948 | 1.446764 | -0.0001183634
|  | 1459.449968 | 1.363993 | 0.0004113939 |  | 1444.715447 | 1.446758 | -0.0002035921
|  | 1459.329968 | 1.363983 | 0.0004054440141 |  | 1444.594946 | 1.44671 | -0.0002785608
|  | 1459.209967 | 1.363978 | 0.0004016323 |  | 1444.474445 | 1.446634 | -0.0003222378
|  | 1459.089966 | 1.363977289 | 0.0003961822 |  | 1444.353944 | 1.446553 | -0.0003267021
|  | 1458.969965 | 1.36398 | 0.0003851555 |  | 1444.233443 | 1.44649 | -0.000299555
|  | 1458.849964 | 1.363982 | 0.0003665874 |  | 1444.112942 | 1.446458 | -0.0002600185
|  | 1458.729963 | 1.36397767 | 0.0003418719 |  | 1443.992442 | 1.446451 | -0.0002286612
|  | 1458.609963 | 1.363963146 | 0.0003154324 |  | 1443.871941 | 1.446457924 | -0.0002183514
|  | 1458.489962 | 1.363939 | 0.0002936496 |  | 1443.75144 | 1.446458109 | -0.0002288284
|  | 1458.369961 | 1.363907 | 0.0002829816 |  | 1443.630939 | 1.44644 | -0.0002480854
|  | 1458.24996 | 1.363877516 | 0.0002870542 |  | 1443.510438 | 1.446403 | -0.0002594463
|  | 1458.129959 | 1.363857 | 0.0003045254 |  | 1443.389937 | 1.446358598 | -0.0002509641
|  | 1458.009958 | 1.363855942 | 0.0003290806 |  | 1443.269436 | 1.446321 | -0.0002207595
|  | 1457.889958 | 1.363877 | 0.000349802 |  | 1443.148935 | 1.446305396 | -0.0001786041
|  | 1457.769957 | 1.363918 | 0.0003541694 |  | 1443.028434 | 1.446313 | -0.0001399852
|  | 1457.649956 | 1.363971 | 0.0003312721 |  | 1442.907933 | 1.446338 | -0.0001183608
|  | 1457.529955 | 1.364023 | 0.0002747919 |  | 1442.787433 | 1.446364 | -0.0001185118
|  | 1457.409954 | 1.364057 | 0.0001853486 |  | 1442.666932 | 1.44638 | -0.0001344961
|  | 1457.289953 | 1.364058 | 7.176388e-05 |  | 1442.546431 | 1.446381 | -0.0001541639
|  | 1457.169952 | 1.364017 | -5.12814e-05 |  | 1442.42593 | 1.446372 | -0.0001667736
|  | 1457.049952 | 1.36393 | -0.0001645351 |  | 1442.305429 | 1.446364 | -0.0001686051
|  | 1456.929951 | 1.363803369 | -0.0002494663 |  | 1442.184928 | 1.446368 | -0.0001664734
|  | 1456.80995 | 1.363652 | -0.0002915698 |  | 1442.064427 | 1.446386 | -0.0001732038
|  | 1456.689949 | 1.363496 | -0.0002843712034 |  | 1441.943926 | 1.44641 | -0.0002008542
|  | 1456.569948 | 1.363354 | -0.0002305523637 |  | 1441.823425 | 1.446421847 | -0.0002526953
|  | 1456.449948 | 1.363243 | -0.000141315 |  | 1441.702924 | 1.446408 | -0.0003199486
|  | 1456.329947 | 1.363173 | -3.411002e-05 |  | 1441.582423 | 1.446359 | -0.0003842905093
|  | 1456.209946 | 1.363142 | 7.377771e-05 |  | 1441.461923 | 1.446283 | -0.00042566
|  | 1456.089945 | 1.363146 | 0.0001670141 |  | 1441.341422 | 1.446196 | -0.0004313796
|  | 1455.969944 | 1.363170468 | 0.0002360465 |  | 1441.220921 | 1.44612 | -0.0004019166
|  | 1455.849943 | 1.363203 | 0.0002790585 |  | 1441.10042 | 1.446072772 | -0.0003510072
|  | 1455.729943 | 1.363230115 | 0.0003004511 |  | 1440.979919 | 1.446059 | -0.0002995299575
|  | 1455.609942 | 1.363247 | 0.0003086043 |  | 1440.859418 | 1.44607 | -0.0002665373
|  | 1455.489941 | 1.363251834 | 0.0003124604 |  | 1440.738917 | 1.446088 | -0.0002606288
|  | 1455.36994 | 1.363248335 | 0.000318986 |  | 1440.618416 | 1.446094281 | -0.0002772588
|  | 1455.249939 | 1.363241 | 0.0003310525 |  | 1440.497915 | 1.44608 | -0.0003025358
|  | 1455.129938 | 1.363237 | 0.0003481583 |  | 1440.377414 | 1.446045 | -0.0003200735704
|  | 1455.009937 | 1.363237 | 0.0003671052 |  | 1440.256914 | 1.446001 | -0.0003197308
|  | 1454.889937 | 1.363242 | 0.000384301 |  | 1440.136413 | 1.445963 | -0.0003018515
|  | 1454.769936 | 1.363251 | 0.0003973429 |  | 1440.015912 | 1.44594 | -0.0002758196
|  | 1454.649935 | 1.363262 | 0.0004056163 |  | 1439.895411 | 1.44593 | -0.0002540998
|  | 1454.529934 | 1.363272 | 0.0004096815 |  | 1439.77491 | 1.445926 | -0.0002447584
|  | 1454.409933 | 1.363282 | 0.0004105316 |  | 1439.654409 | 1.445915 | -0.0002466185
|  | 1454.289933 | 1.363291 | 0.0004085384 |  | 1439.533908 | 1.445889919 | -0.000249848
|  | 1454.169932 | 1.363301054 | 0.0004031118 |  | 1439.413407 | 1.445851004 | -0.0002409337
|  | 1454.049931 | 1.363309 | 0.0003929137 |  | 1439.292906 | 1.445811 | -0.0002102897
|  | 1453.92993 | 1.363315 | 0.0003775156 |  | 1439.172405 | 1.445784 | -0.00015844566
|  | 1453.809929 | 1.363314 | 0.000357946 |  | 1439.051904 | 1.445784 | -9.634571844e-05
|  | 1453.689928 | 1.363306 | 0.000336889 |  | 1438.931404 | 1.44581292 | -4.104831258e-05
|  | 1453.569928 | 1.36329 | 0.000317966 |  | 1438.810903 | 1.445863449 | -8.25276183e-06
|  | 1453.449927 | 1.363268 | 0.0003050249 |  | 1438.690402 | 1.445918 | -4.605501e-06
|  | 1453.329926 | 1.363244 | 0.0003000339 |  | 1438.569901 | 1.445961983 | -2.532232e-05
|  | 1453.209925 | 1.363222531 | 0.0003024372 |  | 1438.4494 | 1.445984 | -5.654416e-05
|  | 1453.089924 | 1.363206 | 0.0003094526 |  | 1438.328899 | 1.445989 | -8.249661e-05
|  | 1452.969923 | 1.363197 | 0.0003170567 |  | 1438.208398 | 1.445987 | -9.396535e-05
|  | 1452.849923 | 1.363192444 | 0.000321313 |  | 1438.087897 | 1.445995 | -9.241942e-05
|  | 1452.729922 | 1.363190719 | 0.0003202227655 |  | 1437.967396 | 1.446021845 | -8.973136e-05
|  | 1452.609921 | 1.363187 | 0.0003137285 |  | 1437.846895 | 1.446068 | -0.0001026761
|  | 1452.48992 | 1.36318 | 0.0003040977 |  | 1437.726395 | 1.446122131 | -0.0001445084
|  | 1452.369919 | 1.363167 | 0.0002939544 |  | 1437.605894 | 1.446166 | -0.0002188848
|  | 1452.249918 | 1.363152 | 0.0002859667156 |  | 1437.485393 | 1.446183454 | -0.0003181384899
|  | 1452.129917 | 1.363134 | 0.0002812895 |  | 1437.364892 | 1.446165 | -0.0004268202
|  | 1452.009917 | 1.363116 | 0.0002798063119 |  | 1437.244391 | 1.446111 | -0.0005275253
|  | 1451.889916 | 1.3631 | 0.000280057 |  | 1437.12389 | 1.446033 | -0.000608579581
|  | 1451.769915 | 1.363085023 | 0.0002807101 |  | 1437.003389 | 1.445941106 | -0.0006663966
|  | 1451.649914 | 1.36307 | 0.0002810381 |  | 1436.882888 | 1.445846 | -0.0007042824
|  | 1451.529913 | 1.363054171 | 0.0002817787 |  | 1436.762387 | 1.44575 | -0.0007281983128
|  | 1451.409913 | 1.363037 | 0.0002843112 |  | 1436.641886 | 1.44565 | -0.0007408628
|  | 1451.289912 | 1.363019 | 0.0002903001 |  | 1436.521385 | 1.445543 | -0.0007391589
|  | 1451.169911 | 1.36300349 | 0.0003001812 |  | 1436.400885 | 1.445432 | -0.0007156700146
|  | 1451.04991 | 1.362992 | 0.0003136817 |  | 1436.280384 | 1.445324 | -0.0006639025
|  | 1450.929909 | 1.362987 | 0.0003281481 |  | 1436.159883 | 1.445233 | -0.0005830386
|  | 1450.809908 | 1.362989 | 0.0003406535 |  | 1436.039382 | 1.445172 | -0.0004819005
|  | 1450.689908 | 1.362997 | 0.0003475421 |  | 1435.918881 | 1.445149176 | -0.0003766594
|  | 1450.569907 | 1.363006971 | 0.0003464686 |  | 1435.79838 | 1.445160485 | -0.0002854773
|  | 1450.449906 | 1.363016 | 0.0003368239 |  | 1435.677879 | 1.445193 | -0.0002217555
|  | 1450.329905 | 1.36302 | 0.0003197312 |  | 1435.557378 | 1.445228 | -0.0001882165
|  | 1450.209904 | 1.363016 | 0.000298101 |  | 1435.436877 | 1.445251 | -0.0001771980308
|  | 1450.089903 | 1.363003 | 0.0002760458 |  | 1435.316376 | 1.445254 | -0.0001736842
|  | 1449.969902 | 1.362982 | 0.0002575065 |  | 1435.195875 | 1.445242 | -0.0001631114
|  | 1449.849902 | 1.362955 | 0.0002459276 |  | 1435.075375 | 1.445226 | -0.0001378386
|  | 1449.729901 | 1.362924991 | 0.0002429912 |  | 1434.954874 | 1.445219 | -0.00010054
|  | 1449.6099 | 1.362898 | 0.0002488938 |  | 1434.834373 | 1.445228194 | -6.174802e-05
|  | 1449.489899 | 1.362875 | 0.0002618856 |  | 1434.713872 | 1.445251328 | -3.333235e-05
|  | 1449.369898 | 1.362861815 | 0.0002786014 |  | 1434.593371 | 1.445277546 | -2.203920912e-05
|  | 1449.249897 | 1.362857 | 0.000295494846 |  | 1434.47287 | 1.445295503 | -2.563341e-05
|  | 1449.129897 | 1.362861 | 0.0003082549 |  | 1434.352369 | 1.445297 | -3.363949e-05
|  | 1449.009896 | 1.36287 | 0.0003138357 |  | 1434.231868 | 1.445284507 | -3.26165e-05
|  | 1448.889895 | 1.362883 | 0.0003096737 |  | 1434.111367 | 1.445269 | -1.453055e-05
|  | 1448.769894 | 1.362894 | 0.0002955096386 |  | 1433.990866 | 1.445265 | 1.98234e-05
|  | 1448.649893 | 1.362899 | 0.0002725608 |  | 1433.870366 | 1.445283 | 5.930074e-05
|  | 1448.529893 | 1.362894841 | 0.000243497 |  | 1433.749865 | 1.445325 | 8.736046e-05
|  | 1448.409892 | 1.36288 | 0.0002129478 |  | 1433.629364 | 1.44537911 | 8.999681959e-05
|  | 1448.289891 | 1.362854 | 0.0001853553 |  | 1433.508863 | 1.445429687 | 6.280707e-05
|  | 1448.16989 | 1.362819 | 0.0001646477 |  | 1433.388362 | 1.445459 | 1.305492e-05
|  | 1448.049889 | 1.362778 | 0.0001544721 |  | 1433.267861 | 1.445459 | -4.312512e-05
|  | 1447.929888 | 1.362737 | 0.0001559711 |  | 1433.14736 | 1.445433 | -8.82652995e-05
|  | 1447.809888 | 1.3627 | 0.0001676355 |  | 1433.026859 | 1.445394 | -0.0001108535
|  | 1447.689887 | 1.362672 | 0.000187359 |  | 1432.906358 | 1.445358 | -0.0001107295528
|  | 1447.569886 | 1.362653 | 0.0002101912 |  | 1432.785857 | 1.445337276 | -9.786422e-05
|  | 1447.449885 | 1.362644 | 0.0002318777 |  | 1432.665356 | 1.445333436 | -8.64527616e-05
|  | 1447.329884 | 1.362643 | 0.0002484309938 |  | 1432.544856 | 1.44533889 | -8.76444842e-05
|  | 1447.209883 | 1.362648 | 0.0002574304915 |  | 1432.424355 | 1.44534 | -0.0001031746829
|  | 1447.089882 | 1.362652 | 0.000257909 |  | 1432.303854 | 1.445327575 | -0.0001255314
|  | 1446.969882 | 1.362655 | 0.0002511314 |  | 1432.183353 | 1.445299 | -0.0001418743
|  | 1446.849881 | 1.362651 | 0.0002392631 |  | 1432.062852 | 1.445262 | -0.0001415441
|  | 1446.72988 | 1.362641 | 0.0002258345 |  | 1431.942351 | 1.445231 | -0.0001218475
|  | 1446.609879 | 1.362623 | 0.0002140681 |  | 1431.82185 | 1.445217 | -9.055227e-05
|  | 1446.489878 | 1.362601 | 0.0002073697062 |  | 1431.701349 | 1.445224915 | -6.207949727e-05
|  | 1446.369878 | 1.362577 | 0.0002071732 |  | 1431.580848 | 1.445247665 | -5.012278e-05
|  | 1446.249877 | 1.362555 | 0.0002137404 |  | 1431.460347 | 1.44527 | -5.99820556e-05
|  | 1446.129876 | 1.362538 | 0.0002249619 |  | 1431.339847 | 1.445277829 | -8.564009e-05
|  | 1446.009875 | 1.362528 | 0.0002374106 |  | 1431.219346 | 1.445263707 | -0.000112385
|  | 1445.889874 | 1.362525 | 0.0002471595701 |  | 1431.098845 | 1.445233356 | -0.0001241319
|  | 1445.769873 | 1.362526642 | 0.0002506035 |  | 1430.978344 | 1.445201 | -0.0001119529
|  | 1445.649873 | 1.362528 | 0.0002465593 |  | 1430.857843 | 1.445186872 | -7.964313001e-05
|  | 1445.529872 | 1.362525 | 0.0002360379 |  | 1430.737342 | 1.445201345 | -4.316401e-05
|  | 1445.409871 | 1.362514 | 0.0002227247 |  | 1430.616841 | 1.445245 | -2.389318195e-05
|  | 1445.28987 | 1.362496 | 0.0002116155 |  | 1430.49634 | 1.4453 | -3.885394e-05
|  | 1445.169869 | 1.362472926 | 0.000206646 |  | 1430.375839 | 1.445346 | -9.206852088e-05
|  | 1445.049868 | 1.36245 | 0.0002101514 |  | 1430.255338 | 1.445359 | -0.0001717349
|  | 1444.929868 | 1.362431 | 0.0002206617 |  | 1430.134837 | 1.44532873 | -0.0002545977
|  | 1444.809867 | 1.362421 | 0.0002337371 |  | 1430.014337 | 1.44526 | -0.0003153471
|  | 1444.689866 | 1.36242 | 0.0002438199 |  | 1429.893836 | 1.445174277 | -0.0003369783
|  | 1444.569865 | 1.362424 | 0.0002459219 |  | 1429.773335 | 1.445094955 | -0.0003180451
|  | 1444.449864 | 1.362428 | 0.0002380629 |  | 1429.652834 | 1.445043 | -0.0002718666
|  | 1444.329863 | 1.362426 | 0.0002220699 |  | 1429.532333 | 1.445026 | -0.0002201443566
|  | 1444.209862 | 1.362414 | 0.0002027096 |  | 1429.411832 | 1.445038 | -0.000183828
|  | 1444.089862 | 1.362392 | 0.0001861349 |  | 1429.291331 | 1.445059632 | -0.0001735268
|  | 1443.969861 | 1.362363 | 0.0001773037 |  | 1429.17083 | 1.445074 | -0.0001869910687
|  | 1443.84986 | 1.362333 | 0.0001780623 |  | 1429.050329 | 1.44507 | -0.0002118067
|  | 1443.729859 | 1.362307 | 0.0001869645 |  | 1428.929828 | 1.445046 | -0.000232648
|  | 1443.609858 | 1.362289 | 0.0001999401 |  | 1428.809328 | 1.445012 | -0.0002385432
|  | 1443.489857 | 1.362277279 | 0.0002123023 |  | 1428.688827 | 1.444979 | -0.0002278194
|  | 1443.369857 | 1.362271 | 0.0002209089094 |  | 1428.568326 | 1.444958 | -0.0002071127
|  | 1443.249856 | 1.362265 | 0.0002244929704 |  | 1428.447825 | 1.444951 | -0.000186888
|  | 1443.129855 | 1.362258918 | 0.0002245077 |  | 1428.327324 | 1.444951 | -0.0001749393
|  | 1443.009854 | 1.362249 | 0.0002231730234 |  | 1428.206823 | 1.444951 | -0.0001725369
|  | 1442.889853 | 1.362239 | 0.0002223031 |  | 1428.086322 | 1.444943 | -0.0001737128074
|  | 1442.769853 | 1.362227519 | 0.0002222041904 |  | 1427.965821 | 1.444927 | -0.0001696835
|  | 1442.649852 | 1.362217 | 0.0002217538 |  | 1427.84532 | 1.44491094 | -0.0001545181
|  | 1442.529851 | 1.362207 | 0.0002195452 |  | 1427.724819 | 1.444905 | -0.000128904
|  | 1442.40985 | 1.362195 | 0.0002151286 |  | 1427.604318 | 1.444915 | -0.0001010591
|  | 1442.289849 | 1.362179 | 0.0002091553 |  | 1427.483818 | 1.444942257 | -8.273244e-05
|  | 1442.169848 | 1.362158 | 0.000204955 |  | 1427.363317 | 1.444978 | -8.347064e-05
|  | 1442.049847 | 1.362132 | 0.0002058161 |  | 1427.242816 | 1.44501 | -0.0001053371
|  | 1441.929847 | 1.362104813 | 0.0002139718 |  | 1427.122315 | 1.445027 | -0.000142029
|  | 1441.809846 | 1.36208 | 0.0002298139 |  | 1427.001814 | 1.445023485 | -0.0001811984
|  | 1441.689845 | 1.362062 | 0.0002513937 |  | 1426.881313 | 1.445004 | -0.0002107982
|  | 1441.569844 | 1.36205 | 0.0002755513 |  | 1426.760812 | 1.444979889 | -0.0002241399
|  | 1441.449843 | 1.362047 | 0.000298698 |  | 1426.640311 | 1.444963 | -0.0002238632
|  | 1441.329843 | 1.362048 | 0.0003190934 |  | 1426.51981 | 1.444960671 | -0.0002198901589
|  | 1441.209842 | 1.362054 | 0.0003363734 |  | 1426.399309 | 1.444971 | -0.0002242862
|  | 1441.089841 | 1.362061 | 0.000351269 |  | 1426.278808 | 1.444986448 | -0.000245141
|  | 1440.96984 | 1.362073155 | 0.0003640268 |  | 1426.158308 | 1.444993 | -0.0002825864
|  | 1440.849839 | 1.362088967 | 0.0003737794855 |  | 1426.037807 | 1.444982 | -0.0003285823
|  | 1440.729838 | 1.362111 | 0.0003779966 |  | 1425.917306 | 1.444951 | -0.0003707361
|  | 1440.609838 | 1.362135 | 0.0003731694 |  | 1425.796805 | 1.444906 | -0.0003982678
|  | 1440.489837 | 1.36216 | 0.0003569018 |  | 1425.676304 | 1.444858 | -0.0004066164
|  | 1440.369836 | 1.36218 | 0.0003288619 |  | 1425.555803 | 1.44482 | -0.0003996812
|  | 1440.249835 | 1.362189 | 0.0002921445 |  | 1425.435302 | 1.444795 | -0.0003867812
|  | 1440.129834 | 1.362184 | 0.0002521828 |  | 1425.314801 | 1.444784 | -0.0003781965
|  | 1440.009833 | 1.362166 | 0.0002147873 |  | 1425.1943 | 1.444777 | -0.0003796945
|  | 1439.889833 | 1.362138 | 0.0001855002 |  | 1425.073799 | 1.444766 | -0.0003901145
|  | 1439.769832 | 1.362106 | 0.0001660185 |  | 1424.953299 | 1.444746 | -0.0004027392
|  | 1439.649831 | 1.362072275 | 0.0001560121 |  | 1424.832798 | 1.444719 | -0.0004092709
|  | 1439.52983 | 1.362042 | 0.0001527433 |  | 1424.712297 | 1.444691 | -0.0004051678
|  | 1439.409829 | 1.362015 | 0.0001535232 |  | 1424.591796 | 1.444671105 | -0.0003926024
|  | 1439.289828 | 1.361991 | 0.0001570124 |  | 1424.471295 | 1.444664 | -0.0003795039
|  | 1439.169827 | 1.361968 | 0.0001627639 |  | 1424.350794 | 1.444669 | -0.0003759706
|  | 1439.049827 | 1.361949 | 0.0001719415 |  | 1424.230293 | 1.444676 | -0.0003886864
|  | 1438.929826 | 1.361932 | 0.0001842933 |  | 1424.109792 | 1.444674 | -0.0004168446
|  | 1438.809825 | 1.361923 | 0.0001984569 |  | 1423.989291 | 1.444652581 | -0.0004517635
|  | 1438.689824 | 1.361919 | 0.0002114641 |  | 1423.86879 | 1.444610471 | -0.000479936
|  | 1438.569823 | 1.361923 | 0.0002200073 |  | 1423.748289 | 1.444555 | -0.0004890068346
|  | 1438.449822 | 1.361928 | 0.0002217262 |  | 1423.627789 | 1.444499 | -0.0004737673
|  | 1438.329822 | 1.361932 | 0.000217324 |  | 1423.507288 | 1.444457 | -0.0004379525
|  | 1438.209821 | 1.361931396 | 0.0002100576 |  | 1423.386787 | 1.444439 | -0.0003935121
|  | 1438.08982 | 1.361928 | 0.0002044951 |  | 1423.266286 | 1.444444 | -0.0003549703
|  | 1437.969819 | 1.361924 | 0.0002036134 |  | 1423.145785 | 1.444463 | -0.0003335473
|  | 1437.849818 | 1.361928 | 0.0002068349 |  | 1423.025284 | 1.444484 | -0.0003323377
|  | 1437.729818 | 1.361942875 | 0.0002081746 |  | 1422.904783 | 1.44449528 | -0.0003458791
|  | 1437.609817 | 1.361971 | 0.0001987626 |  | 1422.784282 | 1.444492 | -0.0003633935
|  | 1437.489816 | 1.362006 | 0.0001688269 |  | 1422.663781 | 1.444478 | -0.0003747445
|  | 1437.369815 | 1.362037 | 0.000112703257 |  | 1422.54328 | 1.444461 | -0.0003749568
|  | 1437.249814 | 1.362048 | 3.136774e-05 |  | 1422.42278 | 1.444453192 | -0.0003671265
|  | 1437.129813 | 1.362028 | -6.487338e-05 |  | 1422.302279 | 1.444457 | -0.0003601117
|  | 1437.009812 | 1.361969 | -0.0001605445737 |  | 1422.181778 | 1.444472 | -0.0003646488
|  | 1436.889812 | 1.361873769 | -0.0002372014 |  | 1422.061277 | 1.44448609 | -0.0003867187
|  | 1436.769811 | 1.361754 | -0.0002802092 |  | 1421.940776 | 1.444489 | -0.0004247099
|  | 1436.64981 | 1.361626 | -0.0002826019 |  | 1421.820275 | 1.444469598 | -0.0004691185
|  | 1436.529809 | 1.361508 | -0.0002459907 |  | 1421.699774 | 1.444428552 | -0.0005065375
|  | 1436.409808 | 1.361415 | -0.0001802447 |  | 1421.579273 | 1.444371563 | -0.0005249228692
|  | 1436.289808 | 1.361352 | -9.966986e-05 |  | 1421.458772 | 1.444312 | -0.0005186593
|  | 1436.169807 | 1.361319 | -1.779909e-05 |  | 1421.338271 | 1.444263 | -0.000490439
|  | 1436.049806 | 1.36131 | 5.470735e-05 |  | 1421.21777 | 1.444232 | -0.0004493246
|  | 1435.929805 | 1.361316476 | 0.0001133241 |  | 1421.09727 | 1.444222 | -0.0004063537
|  | 1435.809804 | 1.36133 | 0.0001571533 |  | 1420.976769 | 1.444229 | -0.0003699651
|  | 1435.689803 | 1.361347 | 0.0001886224 |  | 1420.856268 | 1.444245 | -0.0003433943
|  | 1435.569803 | 1.361363 | 0.0002103469 |  | 1420.735767 | 1.444267 | -0.0003252379
|  | 1435.449802 | 1.361377 | 0.0002243359 |  | 1420.615266 | 1.444292961 | -0.0003131559
|  | 1435.329801 | 1.361389 | 0.0002315335 |  | 1420.494765 | 1.44432667 | -0.0003074418
|  | 1435.2098 | 1.361398 | 0.0002327828 |  | 1420.374264 | 1.44437 | -0.0003127968
|  | 1435.089799 | 1.36140091 | 0.000229865 |  | 1420.253763 | 1.444421 | -0.0003378395
|  | 1434.969798 | 1.361397841 | 0.0002254996 |  | 1420.133262 | 1.444471 | -0.0003904297
|  | 1434.849798 | 1.361388 | 0.000222695 |  | 1420.012761 | 1.444504 | -0.0004724777
|  | 1434.729797 | 1.361376 | 0.0002242176 |  | 1419.892261 | 1.444505 | -0.0005758959003
|  | 1434.609796 | 1.361363 | 0.0002307782 |  | 1419.77176 | 1.444463 | -0.0006831018364
|  | 1434.489795 | 1.361353 | 0.0002409889 |  | 1419.651259 | 1.444377 | -0.0007712223
|  | 1434.369794 | 1.361348 | 0.0002515993 |  | 1419.530758 | 1.44426301 | -0.0008201644
|  | 1434.249793 | 1.361346312 | 0.0002593322 |  | 1419.410257 | 1.444143 | -0.000820374038
|  | 1434.129792 | 1.361345161 | 0.000262451 |  | 1419.289756 | 1.444043 | -0.0007761484
|  | 1434.009792 | 1.361342 | 0.0002615238 |  | 1419.169255 | 1.44398 | -0.0007046295
|  | 1433.889791 | 1.361333 | 0.000259443 |  | 1419.048754 | 1.443960831 | -0.0006298216
|  | 1433.76979 | 1.361319 | 0.0002601369 |  | 1418.928253 | 1.443977 | -0.0005734116
|  | 1433.649789 | 1.361304 | 0.0002666228 |  | 1418.807752 | 1.444012 | -0.0005475648
|  | 1433.529788 | 1.361290881 | 0.0002794174 |  | 1418.687251 | 1.444045 | -0.0005525647929
|  | 1433.409787 | 1.361284 | 0.000296206 |  | 1418.566751 | 1.444065 | -0.0005789081286
|  | 1433.289787 | 1.361285395 | 0.000312632 |  | 1418.44625 | 1.444064 | -0.0006129796725
|  | 1433.169786 | 1.361293 | 0.0003237938 |  | 1418.325749 | 1.444049 | -0.0006438383
|  | 1433.049785 | 1.361305 | 0.0003266037 |  | 1418.205248 | 1.444026 | -0.0006669627
|  | 1432.929784 | 1.361314 | 0.0003210764 |  | 1418.084747 | 1.444004 | -0.0006841917551
|  | 1432.809783 | 1.361317 | 0.0003096434 |  | 1417.964246 | 1.443983 | -0.0007010716
|  | 1432.689783 | 1.361313 | 0.0002964992 |  | 1417.843745 | 1.443962 | -0.0007215390795
|  | 1432.569782 | 1.361303 | 0.0002858855 |  | 1417.723244 | 1.443934 | -0.0007451932
|  | 1432.449781 | 1.361288 | 0.0002801242 |  | 1417.602743 | 1.443897 | -0.000767448907
|  | 1432.32978 | 1.361275 | 0.0002792752 |  | 1417.482242 | 1.443851 | -0.0007811977
|  | 1432.209779 | 1.361263 | 0.0002815749 |  | 1417.361741 | 1.443803 | -0.0007818673736
|  | 1432.089778 | 1.361256 | 0.0002843002 |  | 1417.241241 | 1.443762 | -0.0007709432
|  | 1431.969777 | 1.36125 | 0.000285364 |  | 1417.12074 | 1.443734 | -0.0007551247
|  | 1431.849777 | 1.361245 | 0.0002839947 |  | 1417.000239 | 1.443717 | -0.0007435643
|  | 1431.729776 | 1.361239041 | 0.0002807638 |  | 1416.879738 | 1.44370704 | -0.0007433485
|  | 1431.609775 | 1.361232 | 0.0002769543 |  | 1416.759237 | 1.443693 | -0.0007552309
|  | 1431.489774 | 1.361222 | 0.0002732731 |  | 1416.638736 | 1.443667 | -0.0007734281
|  | 1431.369773 | 1.361213 | 0.0002700867 |  | 1416.518235 | 1.443627 | -0.000787973
|  | 1431.249773 | 1.361203 | 0.0002669333 |  | 1416.397734 | 1.44358 | -0.0007903748
|  | 1431.129772 | 1.361192 | 0.0002633488 |  | 1416.277233 | 1.443534 | -0.0007776222501
|  | 1431.009771 | 1.36118 | 0.0002596399 |  | 1416.156732 | 1.443500104 | -0.0007545306
|  | 1430.88977 | 1.361166 | 0.0002567691933 |  | 1416.036232 | 1.443481413 | -0.0007312162638
|  | 1430.769769 | 1.36115 | 0.0002562278 |  | 1415.915731 | 1.443475054 | -0.0007183013638
|  | 1430.649768 | 1.361134 | 0.0002590845 |  | 1415.79523 | 1.44347 | -0.0007215865
|  | 1430.529768 | 1.36112 | 0.0002652866 |  | 1415.674729 | 1.443454877 | -0.0007381494
|  | 1430.409767 | 1.36111 | 0.0002730678 |  | 1415.554228 | 1.443422 | -0.0007581086
|  | 1430.289766 | 1.361104 | 0.0002796041282 |  | 1415.433727 | 1.443373934 | -0.0007690998795
|  | 1430.169765 | 1.361102 | 0.0002822631 |  | 1415.313226 | 1.443318 | -0.0007622426
|  | 1430.049764 | 1.361099 | 0.0002796163 |  | 1415.192725 | 1.443268 | -0.0007366947391
|  | 1429.929763 | 1.361093 | 0.0002727186 |  | 1415.072224 | 1.443233554 | -0.0007002341
|  | 1429.809763 | 1.361081 | 0.0002644747 |  | 1414.951723 | 1.443218 | -0.0006649054
|  | 1429.689762 | 1.361063754 | 0.0002584927 |  | 1414.831222 | 1.443213819 | -0.0006416292
|  | 1429.569761 | 1.361043 | 0.0002579375 |  | 1414.710722 | 1.443211 | -0.0006347245
|  | 1429.44976 | 1.361022 | 0.0002639129 |  | 1414.590221 | 1.443198 | -0.0006391173
|  | 1429.329759 | 1.361005 | 0.0002750328 |  | 1414.46972 | 1.443169 | -0.000643636
|  | 1429.209758 | 1.360994 | 0.00028834 |  | 1414.349219 | 1.443129 | -0.0006366360601
|  | 1429.089757 | 1.360988 | 0.0003003884 |  | 1414.228718 | 1.443089 | -0.000612168
|  | 1428.969757 | 1.360986 | 0.0003089617 |  | 1414.108217 | 1.443061 | -0.0005732122
|  | 1428.849756 | 1.360984 | 0.0003137339 |  | 1413.987716 | 1.443055 | -0.0005311546
|  | 1428.729755 | 1.360982 | 0.0003156637 |  | 1413.867215 | 1.443067 | -0.0005006388
|  | 1428.609754 | 1.360978 | 0.0003163951 |  | 1413.746714 | 1.443089 | -0.0004921418
|  | 1428.489753 | 1.360973 | 0.0003171451 |  | 1413.626213 | 1.443103 | -0.0005076277
|  | 1428.369753 | 1.360968 | 0.000318084 |  | 1413.505713 | 1.443097 | -0.000538642
|  | 1428.249752 | 1.360963666 | 0.0003180223 |  | 1413.385212 | 1.443065 | -0.000570269
|  | 1428.129751 | 1.360959 | 0.0003163168 |  | 1413.264711 | 1.443012 | -0.0005873497
|  | 1428.00975 | 1.360952 | 0.0003130139 |  | 1413.14421 | 1.442949 | -0.0005805675
|  | 1427.889749 | 1.360942 | 0.000309688 |  | 1413.023709 | 1.442892 | -0.0005498018
|  | 1427.769748 | 1.360928 | 0.0003091812 |  | 1412.903208 | 1.442851 | -0.0005031861
|  | 1427.649748 | 1.360914 | 0.0003137718 |  | 1412.782707 | 1.442830173 | -0.0004532693
|  | 1427.529747 | 1.360902 | 0.0003241251 |  | 1412.662206 | 1.442825 | -0.0004103976318
|  | 1427.409746 | 1.360897 | 0.0003384434 |  | 1412.541705 | 1.442827 | -0.000379662487
|  | 1427.289745 | 1.360901 | 0.0003521717 |  | 1412.421204 | 1.442827 | -0.0003592163
|  | 1427.169744 | 1.360914 | 0.0003598825 |  | 1412.300703 | 1.442821633 | -0.000342983
|  | 1427.049743 | 1.360931 | 0.0003568637 |  | 1412.180203 | 1.442811 | -0.0003247241
|  | 1426.929742 | 1.360945722 | 0.0003416559 |  | 1412.059702 | 1.4428 | -0.0003014241
|  | 1426.809742 | 1.360953 | 0.0003159742 |  | 1411.939201 | 1.442793 | -0.0002743979
|  | 1426.689741 | 1.360947 | 0.0002855016 |  | 1411.8187 | 1.442793 | -0.0002480838
|  | 1426.56974 | 1.360929 | 0.0002568141 |  | 1411.698199 | 1.442796 | -0.0002261070621
|  | 1426.449739 | 1.3609 | 0.000235923 |  | 1411.577698 | 1.442798 | -0.0002090338
|  | 1426.329738 | 1.360866 | 0.0002260868 |  | 1411.457197 | 1.442796 | -0.0001932674
|  | 1426.209738 | 1.360832438 | 0.0002274142 |  | 1411.336696 | 1.442790341 | -0.0001732622
|  | 1426.089737 | 1.360805 | 0.0002372015 |  | 1411.216195 | 1.442785116 | -0.0001444527
|  | 1425.969736 | 1.360784694 | 0.000251301 |  | 1411.095694 | 1.442789 | -0.0001066674
|  | 1425.849735 | 1.360772512 | 0.000265623 |  | 1410.975194 | 1.442809 | -6.579348e-05
|  | 1425.729734 | 1.360765412 | 0.0002769693 |  | 1410.854693 | 1.442847391 | -3.201834e-05
|  | 1425.609733 | 1.360762 | 0.0002842791 |  | 1410.734192 | 1.442899 | -1.552238e-05
|  | 1425.489733 | 1.360758 | 0.0002877829 |  | 1410.613691 | 1.442955 | -2.263647429e-05
|  | 1425.369732 | 1.360754 | 0.0002885013 |  | 1410.49319 | 1.443003 | -5.264279068e-05
|  | 1425.249731 | 1.360748 | 0.0002874587 |  | 1410.372689 | 1.443032177 | -9.839932e-05
|  | 1425.12973 | 1.360741 | 0.0002858252 |  | 1410.252188 | 1.443039 | -0.0001481279
|  | 1425.009729 | 1.360733 | 0.0002841916 |  | 1410.131687 | 1.443027 | -0.0001911213
|  | 1424.889728 | 1.360724 | 0.0002827967 |  | 1410.011186 | 1.443004 | -0.000220913
|  | 1424.769728 | 1.360715 | 0.000281866 |  | 1409.890685 | 1.442980177 | -0.0002371585
|  | 1424.649727 | 1.360707 | 0.0002806519 |  | 1409.770184 | 1.442960669 | -0.000244538
|  | 1424.529726 | 1.3607 | 0.0002782815 |  | 1409.649684 | 1.442948 | -0.0002495882
|  | 1424.409725 | 1.360692128 | 0.0002737268 |  | 1409.529183 | 1.442939 | -0.0002569688
|  | 1424.289724 | 1.360683 | 0.0002664582 |  | 1409.408682 | 1.442929 | -0.0002675806
|  | 1424.169723 | 1.36067 | 0.0002569931 |  | 1409.288181 | 1.442915 | -0.0002784996
|  | 1424.049722 | 1.360651 | 0.0002468738 |  | 1409.16768 | 1.442898 | -0.000286027
|  | 1423.929722 | 1.360626301 | 0.0002394269 |  | 1409.047179 | 1.442881751 | -0.0002873756
|  | 1423.809721 | 1.360596 | 0.0002382051 |  | 1408.926678 | 1.442871 | -0.000283964
|  | 1423.68972 | 1.360563 | 0.0002456778 |  | 1408.806177 | 1.442869 | -0.0002806842
|  | 1423.569719 | 1.360532 | 0.0002630059 |  | 1408.685676 | 1.442875 | -0.0002841376
|  | 1423.449718 | 1.360508 | 0.0002886965 |  | 1408.565175 | 1.442882 | -0.0002988673
|  | 1423.329718 | 1.360492739 | 0.0003193042 |  | 1408.444674 | 1.442885032 | -0.0003248581506
|  | 1423.209717 | 1.360488 | 0.0003507201 |  | 1408.324174 | 1.4428765 | -0.0003576541543
|  | 1423.089716 | 1.360492 | 0.0003788837 |  | 1408.203673 | 1.442855502 | -0.0003899459
|  | 1422.969715 | 1.360502 | 0.0004013964 |  | 1408.083172 | 1.442824 | -0.0004149482
|  | 1422.849714 | 1.360516 | 0.000417735 |  | 1407.962671 | 1.442790829 | -0.0004298427
|  | 1422.729713 | 1.360531 | 0.000428543 |  | 1407.84217 | 1.44276 | -0.0004372804494
|  | 1422.609713 | 1.360545 | 0.0004351782 |  | 1407.721669 | 1.442736226 | -0.0004432012
|  | 1422.489712 | 1.360561 | 0.0004379724 |  | 1407.601168 | 1.442715 | -0.0004536037825
|  | 1422.369711 | 1.3605775 | 0.0004366665 |  | 1407.480667 | 1.442691322 | -0.00047084
|  | 1422.24971 | 1.360594 | 0.0004303918 |  | 1407.360166 | 1.442657 | -0.0004916869606
|  | 1422.129709 | 1.360608591 | 0.0004182712 |  | 1407.239665 | 1.442609 | -0.0005074237
|  | 1422.009708 | 1.360619 | 0.0004007328 |  | 1407.119165 | 1.442551 | -0.0005084888
|  | 1421.889707 | 1.360623 | 0.0003802728 |  | 1406.998664 | 1.442494 | -0.0004891479
|  | 1421.769707 | 1.360621 | 0.000359541 |  | 1406.878163 | 1.442448 | -0.0004505515
|  | 1421.649706 | 1.360613322 | 0.0003420211 |  | 1406.757662 | 1.442426 | -0.0004025229
|  | 1421.529705 | 1.360604 | 0.0003287991 |  | 1406.637161 | 1.442428 | -0.000359795
|  | 1421.409704 | 1.360594307 | 0.0003193414136 |  | 1406.51666 | 1.442448 | -0.0003358034934
|  | 1421.289703 | 1.360588 | 0.0003114122 |  | 1406.396159 | 1.442472 | -0.0003374342895
|  | 1421.169702 | 1.360584 | 0.0003018117 |  | 1406.275658 | 1.442484 | -0.000361526
|  | 1421.049702 | 1.360579 | 0.0002888734 |  | 1406.155157 | 1.442473 | -0.0003962135
|  | 1420.929701 | 1.360571 | 0.0002731763 |  | 1406.034656 | 1.442438586 | -0.0004255795
|  | 1420.8097 | 1.360558 | 0.0002579539 |  | 1405.914155 | 1.442389 | -0.000437305
|  | 1420.689699 | 1.36054 | 0.0002473778 |  | 1405.793655 | 1.44234 | -0.0004269904641
|  | 1420.569698 | 1.360522 | 0.0002447589 |  | 1405.673154 | 1.442303188 | -0.0004004089
|  | 1420.449698 | 1.360509 | 0.0002500855 |  | 1405.552653 | 1.442285666 | -0.0003699221
|  | 1420.329697 | 1.360508 | 0.0002587233 |  | 1405.432152 | 1.442283694 | -0.0003484953
|  | 1420.209696 | 1.360521 | 0.0002626715 |  | 1405.311651 | 1.442287168 | -0.0003435929
|  | 1420.089695 | 1.360547 | 0.0002519917 |  | 1405.19115 | 1.442283 | -0.0003535406762
|  | 1419.969694 | 1.360574 | 0.0002190657 |  | 1405.070649 | 1.442264 | -0.0003693325
|  | 1419.849693 | 1.360592863 | 0.0001621718 |  | 1404.950148 | 1.442229 | -0.0003786464
|  | 1419.729693 | 1.360588 | 8.571211e-05 |  | 1404.829647 | 1.442187 | -0.0003725164
|  | 1419.609692 | 1.36055 | 2.977996e-06 |  | 1404.709146 | 1.44215 | -0.0003500131655
|  | 1419.489691 | 1.360478 | -7.054093e-05 |  | 1404.588646 | 1.442127824 | -0.0003183789875
|  | 1419.36969 | 1.360379 | -0.0001190468 |  | 1404.468145 | 1.442122 | -0.0002885639
|  | 1419.249689 | 1.360263524 | -0.0001313049 |  | 1404.347644 | 1.442127 | -0.0002709341
|  | 1419.129688 | 1.360152 | -0.000104738 |  | 1404.227143 | 1.442133 | -0.0002688211
|  | 1419.009687 | 1.360059 | -4.56449e-05 |  | 1404.106642 | 1.442129 | -0.0002776386
|  | 1418.889687 | 1.359996 | 3.449243e-05 |  | 1403.986141 | 1.442112 | -0.0002880316454
|  | 1418.769686 | 1.359967 | 0.0001190945 |  | 1403.86564 | 1.442086 | -0.0002909137
|  | 1418.649685 | 1.359966 | 0.0001955036 |  | 1403.745139 | 1.442059 | -0.0002826797
|  | 1418.529684 | 1.359985 | 0.0002535833 |  | 1403.624638 | 1.442041 | -0.0002678121
|  | 1418.409683 | 1.360013 | 0.0002910687 |  | 1403.504137 | 1.442033 | -0.0002555676
|  | 1418.289683 | 1.360039 | 0.0003099799 |  | 1403.383636 | 1.442031 | -0.0002546881
|  | 1418.169682 | 1.360058976 | 0.0003159542 |  | 1403.263136 | 1.442022 | -0.0002679641
|  | 1418.049681 | 1.36007 | 0.0003155054 |  | 1403.142635 | 1.441997611 | -0.0002893961
|  | 1417.92968 | 1.360073 | 0.0003131223 |  | 1403.022134 | 1.441951 | -0.0003058526
|  | 1417.809679 | 1.360071 | 0.0003114101 |  | 1402.901633 | 1.441889 | -0.0003031955
|  | 1417.689678 | 1.360067 | 0.0003110654 |  | 1402.781132 | 1.441825 | -0.0002728356
|  | 1417.569678 | 1.36006 | 0.0003116782 |  | 1402.660631 | 1.441776 | -0.0002171199
|  | 1417.449677 | 1.360051 | 0.0003132452 |  | 1402.54013 | 1.441754 | -0.0001488901
|  | 1417.329676 | 1.36004 | 0.0003167576 |  | 1402.419629 | 1.441762 | -8.603448e-05
|  | 1417.209675 | 1.360027 | 0.0003231942 |  | 1402.299128 | 1.441789 | -4.350379886e-05
|  | 1417.089674 | 1.360016 | 0.0003338717 |  | 1402.178627 | 1.44181978 | -2.662476e-05
|  | 1416.969673 | 1.360007 | 0.000347844 |  | 1402.058127 | 1.441838 | -2.9209e-05
|  | 1416.849672 | 1.360004 | 0.0003634944 |  | 1401.937626 | 1.441837079 | -3.6913e-05
|  | 1416.729672 | 1.360006 | 0.0003773642 |  | 1401.817125 | 1.441821 | -3.494572e-05
|  | 1416.609671 | 1.360013 | 0.0003865907 |  | 1401.696624 | 1.441803 | -1.620151e-05
|  | 1416.48967 | 1.36002 | 0.0003893556 |  | 1401.576123 | 1.441797 | 1.564206e-05
|  | 1416.369669 | 1.360025127 | 0.000386115 |  | 1401.455622 | 1.44181 | 4.813925958e-05
|  | 1416.249668 | 1.360025 | 0.0003794059 |  | 1401.335121 | 1.441840107 | 6.632748e-05
|  | 1416.129667 | 1.360018 | 0.0003728501 |  | 1401.21462 | 1.441873 | 6.167121022e-05
|  | 1416.009667 | 1.360007711 | 0.0003696523 |  | 1401.094119 | 1.441894 | 3.625883e-05
|  | 1415.889666 | 1.359995 | 0.0003716495 |  | 1400.973618 | 1.441891 | 2.851436e-06
|  | 1415.769665 | 1.359984 | 0.0003786575 |  | 1400.853117 | 1.441865 | -2.098666e-05
|  | 1415.649664 | 1.359977 | 0.0003883138 |  | 1400.732617 | 1.441828 | -2.222218e-05
|  | 1415.529663 | 1.359976 | 0.0003979839 |  | 1400.612116 | 1.441799 | 9.54025025e-07
|  | 1415.409663 | 1.359978 | 0.000404797 |  | 1400.491615 | 1.441793 | 3.789144e-05
|  | 1415.289662 | 1.359981 | 0.0004076207 |  | 1400.371114 | 1.441815 | 6.94522e-05
|  | 1415.169661 | 1.359984 | 0.0004066104 |  | 1400.250613 | 1.441857 | 7.762044e-05
|  | 1415.04966 | 1.359985 | 0.0004032228 |  | 1400.130112 | 1.441901 | 5.324824e-05
|  | 1414.929659 | 1.359983262 | 0.0003988871 |  | 1400.009611 | 1.441927 | 2.475113e-07
|  | 1414.809658 | 1.35998 | 0.0003947561 |  | 1399.88911 | 1.441920507 | -6.570215e-05
|  | 1414.689658 | 1.359975562 | 0.0003914761 |  | 1399.768609 | 1.441882286 | -0.0001250682
|  | 1414.569657 | 1.359972 | 0.0003883974 |  | 1399.648108 | 1.441822 | -0.0001629711
|  | 1414.449656 | 1.35996774 | 0.0003845751 |  | 1399.527607 | 1.441756434 | -0.0001745952923
|  | 1414.329655 | 1.359964 | 0.0003795815 |  | 1399.407107 | 1.441699 | -0.0001659254
|  | 1414.209654 | 1.359958 | 0.0003731686 |  | 1399.286606 | 1.441654 | -0.0001484412
|  | 1414.089653 | 1.35995 | 0.0003659444 |  | 1399.166105 | 1.441619 | -0.0001315067
|  | 1413.969652 | 1.35994 | 0.0003592444 |  | 1399.045604 | 1.441585 | -0.0001174989
|  | 1413.849652 | 1.359928 | 0.0003537965 |  | 1398.925103 | 1.441545821 | -0.0001011263
|  | 1413.729651 | 1.359913 | 0.0003505967 |  | 1398.804602 | 1.441504 | -7.370345e-05
|  | 1413.60965 | 1.359898 | 0.00035004 |  | 1398.684101 | 1.441468 | -2.998402e-05
|  | 1413.489649 | 1.359883 | 0.0003520936 |  | 1398.5636 | 1.441452 | 2.598873e-05
|  | 1413.369648 | 1.359869819 | 0.0003563512 |  | 1398.443099 | 1.441461895 | 8.069447183e-05
|  | 1413.249648 | 1.359857 | 0.0003626836 |  | 1398.322598 | 1.441496 | 0.0001166546
|  | 1413.129647 | 1.359847 | 0.0003704068 |  | 1398.202098 | 1.441538 | 0.0001207228
|  | 1413.009646 | 1.359839 | 0.0003791481 |  | 1398.081597 | 1.441568 | 9.213447e-05
|  | 1412.889645 | 1.359833 | 0.0003884069 |  | 1397.961096 | 1.441565 | 4.449382e-05
|  | 1412.769644 | 1.35983 | 0.000397784 |  | 1397.840595 | 1.441523544 | 1.49070966e-06
|  | 1412.649643 | 1.359831 | 0.0004062698 |  | 1397.720094 | 1.441452436 | -1.260772458e-05
|  | 1412.529643 | 1.359834 | 0.0004130895 |  | 1397.599593 | 1.441375 | 1.548144e-05
|  | 1412.409642 | 1.35984 | 0.0004171103 |  | 1397.479092 | 1.441319 | 8.279451679e-05
|  | 1412.289641 | 1.359848 | 0.0004171626 |  | 1397.358591 | 1.441303 | 0.0001698207
|  | 1412.16964 | 1.359858 | 0.0004117819 |  | 1397.23809 | 1.441332 | 0.0002491476
|  | 1412.049639 | 1.359866 | 0.0004003193 |  | 1397.117589 | 1.441392 | 0.0002971439
|  | 1411.929638 | 1.359872 | 0.0003828287 |  | 1396.997088 | 1.441459247 | 0.0003034116
|  | 1411.809638 | 1.359870584 | 0.0003604913 |  | 1396.876588 | 1.441509798 | 0.0002743261
|  | 1411.689637 | 1.359861908 | 0.0003354668 |  | 1396.756087 | 1.441529 | 0.0002284415
|  | 1411.569636 | 1.359844 | 0.0003113706 |  | 1396.635586 | 1.441518 | 0.0001871976
|  | 1411.449635 | 1.359817 | 0.0002916471 |  | 1396.515085 | 1.441490597 | 0.0001648956
|  | 1411.329634 | 1.359784247 | 0.0002798139 |  | 1396.394584 | 1.441464 | 0.0001626637
|  | 1411.209633 | 1.359749 | 0.0002778106 |  | 1396.274083 | 1.441449 | 0.0001703337
|  | 1411.089632 | 1.359714 | 0.0002861721 |  | 1396.153582 | 1.441447 | 0.000173544
|  | 1410.969632 | 1.359686 | 0.0003035361 |  | 1396.033081 | 1.441446 | 0.0001632474
|  | 1410.849631 | 1.359665 | 0.000326664 |  | 1395.91258 | 1.441435 | 0.0001412413
|  | 1410.72963 | 1.359654 | 0.000351934 |  | 1395.792079 | 1.441404 | 0.000119867
|  | 1410.609629 | 1.359652437 | 0.0003752976 |  | 1395.671579 | 1.441355561 | 0.0001155063
|  | 1410.489628 | 1.359659 | 0.0003935179 |  | 1395.551078 | 1.441305 | 0.0001387524
|  | 1410.369627 | 1.359669573 | 0.0004043659 |  | 1395.430577 | 1.441274375 | 0.0001870344
|  | 1410.249627 | 1.359682328 | 0.0004067073 |  | 1395.310076 | 1.441276501 | 0.0002438238
|  | 1410.129626 | 1.359693 | 0.0004010524 |  | 1395.189575 | 1.441314 | 0.0002849657
|  | 1410.009625 | 1.359699 | 0.000388752 |  | 1395.069074 | 1.44137 | 0.0002894502
|  | 1409.889624 | 1.359698 | 0.0003726166 |  | 1394.948573 | 1.441419 | 0.0002499523
|  | 1409.769623 | 1.359689254 | 0.0003558434 |  | 1394.828072 | 1.441434 | 0.0001774044
|  | 1409.649623 | 1.359673333 | 0.0003415379 |  | 1394.707571 | 1.4414 | 9.758534e-05
|  | 1409.529622 | 1.359653 | 0.0003323734 |  | 1394.58707 | 1.441320075 | 4.116452e-05
|  | 1409.409621 | 1.35963 | 0.0003296839 |  | 1394.466569 | 1.441216 | 2.9714e-05
|  | 1409.28962 | 1.359607 | 0.0003333555 |  | 1394.346069 | 1.441116 | 6.91415801e-05
|  | 1409.169619 | 1.359588 | 0.000342049 |  | 1394.225568 | 1.441046783 | 0.0001470376
|  | 1409.049618 | 1.359573 | 0.0003533834 |  | 1394.105067 | 1.441021488 | 0.000238979
|  | 1408.929617 | 1.359562656 | 0.0003653345 |  | 1393.984566 | 1.441037 | 0.0003196901
|  | 1408.809617 | 1.359556 | 0.000376315 |  | 1393.864065 | 1.44107491 | 0.000373431381
|  | 1408.689616 | 1.35955 | 0.000385746 |  | 1393.743564 | 1.441117296 | 0.0003986492
|  | 1408.569615 | 1.359546 | 0.0003938477 |  | 1393.623063 | 1.441149794 | 0.0004051371
|  | 1408.449614 | 1.359542 | 0.000401292 |  | 1393.502562 | 1.441171 | 0.0004060611
|  | 1408.329613 | 1.35954 | 0.0004085923 |  | 1393.382061 | 1.441188 | 0.0004092359229
|  | 1408.209613 | 1.359538 | 0.0004158348 |  | 1393.26156 | 1.441211 | 0.0004127024
|  | 1408.089612 | 1.359538 | 0.0004223815 |  | 1393.14106 | 1.441243197 | 0.0004064570534
|  | 1407.969611 | 1.35954 | 0.0004276423414 |  | 1393.020559 | 1.441278 | 0.0003798721
|  | 1407.84961 | 1.359543 | 0.0004311076 |  | 1392.900058 | 1.4413 | 0.0003291988
|  | 1407.729609 | 1.359546261 | 0.0004326961 |  | 1392.779557 | 1.441293 | 0.000262933
|  | 1407.609608 | 1.359550926 | 0.0004322549 |  | 1392.659056 | 1.441251 | 0.0002000171
|  | 1407.489608 | 1.35955554 | 0.0004294503 |  | 1392.538555 | 1.441179214 | 0.0001612369
|  | 1407.369607 | 1.359561 | 0.000423759 |  | 1392.418054 | 1.441096 | 0.0001603237
|  | 1407.249606 | 1.359564979 | 0.0004143951 |  | 1392.297553 | 1.441026 | 0.0001962617629
|  | 1407.129605 | 1.359567 | 0.0004008856648 |  | 1392.177052 | 1.440987 | 0.0002531512
|  | 1407.009604 | 1.359565 | 0.0003837105 |  | 1392.056551 | 1.440984 | 0.0003072222
|  | 1406.889603 | 1.359556 | 0.0003648204 |  | 1391.93605 | 1.441005 | 0.0003378351
|  | 1406.769603 | 1.359539 | 0.0003474826 |  | 1391.81555 | 1.441028 | 0.0003367999
|  | 1406.649602 | 1.359517 | 0.0003354143 |  | 1391.695049 | 1.44103 | 0.0003124102
|  | 1406.529601 | 1.359489729 | 0.0003318249 |  | 1391.574548 | 1.441003 | 0.0002845967
|  | 1406.4096 | 1.359464284 | 0.0003377811 |  | 1391.454047 | 1.440951 | 0.0002750622
|  | 1406.289599 | 1.359444 | 0.0003519045 |  | 1391.333546 | 1.440893 | 0.0002967499
|  | 1406.169598 | 1.359433 | 0.000370485 |  | 1391.213045 | 1.440849 | 0.0003470939
|  | 1406.049597 | 1.359432 | 0.0003885349 |  | 1391.092544 | 1.440836145 | 0.0004099555
|  | 1405.929597 | 1.359440014 | 0.0004012115 |  | 1390.972043 | 1.440853 | 0.0004641855
|  | 1405.809596 | 1.359452148 | 0.0004055855348 |  | 1390.851542 | 1.440889 | 0.0004936252
|  | 1405.689595 | 1.359465 | 0.0004006912 |  | 1390.731041 | 1.440922 | 0.0004950707
|  | 1405.569594 | 1.359475 | 0.0003876604 |  | 1390.61054 | 1.440937 | 0.0004788634
|  | 1405.449593 | 1.359478 | 0.0003690322 |  | 1390.49004 | 1.440929 | 0.0004626889
|  | 1405.329592 | 1.359474484 | 0.0003476637 |  | 1390.369539 | 1.440909013 | 0.0004615108
|  | 1405.209592 | 1.359464 | 0.0003262628 |  | 1390.249038 | 1.440891241 | 0.0004792841
|  | 1405.089591 | 1.359445959 | 0.0003069605 |  | 1390.128537 | 1.440891 | 0.0005073366
|  | 1404.96959 | 1.359422717 | 0.0002920284 |  | 1390.008036 | 1.440912 | 0.0005287977
|  | 1404.849589 | 1.359395 | 0.00028357 |  | 1389.887535 | 1.440946 | 0.0005283714
|  | 1404.729588 | 1.359366323 | 0.0002830991 |  | 1389.767034 | 1.440974 | 0.0005009149
|  | 1404.609588 | 1.35934 | 0.0002909155 |  | 1389.646533 | 1.4409795 | 0.0004545339
|  | 1404.489587 | 1.35932 | 0.0003053947 |  | 1389.526032 | 1.440954 | 0.0004077643
|  | 1404.369586 | 1.359308 | 0.0003227061142 |  | 1389.405531 | 1.440904 | 0.0003797022
|  | 1404.249585 | 1.359308 | 0.0003375847 |  | 1389.285031 | 1.440847 | 0.000380538
|  | 1404.129584 | 1.359313618 | 0.0003448229 |  | 1389.16453 | 1.440802 | 0.0004068881
|  | 1404.009583 | 1.359322 | 0.0003409500784 |  | 1389.044029 | 1.440780997 | 0.0004439497
|  | 1403.889582 | 1.35932594 | 0.0003261972 |  | 1388.923528 | 1.440783408 | 0.0004733128
|  | 1403.769582 | 1.35932 | 0.000304443 |  | 1388.803027 | 1.440796 | 0.0004825771
|  | 1403.649581 | 1.359301 | 0.0002819942 |  | 1388.682526 | 1.440801794 | 0.0004717803
|  | 1403.52958 | 1.359271 | 0.0002656272 |  | 1388.562025 | 1.440789 | 0.0004523306
|  | 1403.409579 | 1.359233 | 0.0002602127 |  | 1388.441524 | 1.440758 | 0.0004402514
|  | 1403.289578 | 1.359196 | 0.000267554 |  | 1388.321023 | 1.44072 | 0.0004464400348
|  | 1403.169578 | 1.359163 | 0.0002856845 |  | 1388.200522 | 1.440691 | 0.0004703437196
|  | 1403.049577 | 1.359139 | 0.0003102496 |  | 1388.080021 | 1.440681 | 0.0004998717
|  | 1402.929576 | 1.359124 | 0.0003366502 |  | 1387.959521 | 1.44069 | 0.0005181137
|  | 1402.809575 | 1.359117 | 0.0003611882 |  | 1387.83902 | 1.440702825 | 0.0005132589
|  | 1402.689574 | 1.359115 | 0.0003823416 |  | 1387.718519 | 1.440701968 | 0.0004862433
|  | 1402.569573 | 1.359115 | 0.0004003202301 |  | 1387.598018 | 1.440672 | 0.0004519576
|  | 1402.449573 | 1.359118 | 0.0004157519 |  | 1387.477517 | 1.440613306 | 0.0004321966
|  | 1402.329572 | 1.359122 | 0.0004289142 |  | 1387.357016 | 1.440539511 | 0.0004451246
|  | 1402.209571 | 1.359127998 | 0.0004393613 |  | 1387.236515 | 1.440476 | 0.0004947079181
|  | 1402.08957 | 1.359136 | 0.0004462203 |  | 1387.116014 | 1.440442441 | 0.000568336
|  | 1401.969569 | 1.359143 | 0.0004488348 |  | 1386.995513 | 1.440449716 | 0.000641637
|  | 1401.849568 | 1.359148 | 0.0004478663 |  | 1386.875012 | 1.440488 | 0.0006900141
|  | 1401.729568 | 1.359148 | 0.0004453649 |  | 1386.754512 | 1.440534421 | 0.000700212
|  | 1401.609567 | 1.359146 | 0.0004441662 |  | 1386.634011 | 1.440563509 | 0.0006769034
|  | 1401.489566 | 1.359140808 | 0.0004464167 |  | 1386.51351 | 1.440559532 | 0.0006396276
|  | 1401.369565 | 1.359138 | 0.0004525016 |  | 1386.393009 | 1.440522 | 0.0006133934873
|  | 1401.249564 | 1.359139 | 0.0004606271 |  | 1386.272508 | 1.44046857 | 0.0006161841
|  | 1401.129563 | 1.359146 | 0.0004678137 |  | 1386.152007 | 1.440422 | 0.0006502849
|  | 1401.009562 | 1.359156 | 0.0004707192 |  | 1386.031506 | 1.440401 | 0.0007017789
|  | 1400.889562 | 1.359168 | 0.0004675577 |  | 1385.911005 | 1.440408897 | 0.000748699
|  | 1400.769561 | 1.359177 | 0.0004589232 |  | 1385.790504 | 1.440435 | 0.0007724433
|  | 1400.64956 | 1.359183 | 0.0004472511 |  | 1385.670003 | 1.440458 | 0.0007677204
|  | 1400.529559 | 1.359184 | 0.0004356207 |  | 1385.549502 | 1.440459 | 0.0007447912
|  | 1400.409558 | 1.359183385 | 0.0004257678 |  | 1385.429002 | 1.440431 | 0.0007238242
|  | 1400.289558 | 1.359183 | 0.0004174937375 |  | 1385.308501 | 1.440383556 | 0.0007240684
|  | 1400.169557 | 1.359186 | 0.0004085739 |  | 1385.188 | 1.440336 | 0.0007536258
|  | 1400.049556 | 1.359191 | 0.0003955573 |  | 1385.067499 | 1.440308 | 0.0008046525
|  | 1399.929555 | 1.359195842 | 0.0003755911 |  | 1384.946998 | 1.44031 | 0.0008581402
|  | 1399.809554 | 1.359195 | 0.0003482696 |  | 1384.826497 | 1.440334 | 0.0008938066
|  | 1399.689553 | 1.359185329 | 0.0003164178228 |  | 1384.705996 | 1.440363 | 0.0009009858
|  | 1399.569553 | 1.359164 | 0.0002843272 |  | 1384.585495 | 1.440375504 | 0.00088377
|  | 1399.449552 | 1.359131 | 0.0002577243 |  | 1384.464994 | 1.440359 | 0.0008601744
|  | 1399.329551 | 1.359089 | 0.0002408501 |  | 1384.344493 | 1.440316 | 0.0008517309
|  | 1399.20955 | 1.359045 | 0.0002362558 |  | 1384.223993 | 1.440262 | 0.0008728851
|  | 1399.089549 | 1.359001 | 0.0002437904 |  | 1384.103492 | 1.440222 | 0.0009234607
|  | 1398.969548 | 1.358963 | 0.000261352 |  | 1383.982991 | 1.440208722 | 0.0009885867
|  | 1398.849547 | 1.358931 | 0.0002866999 |  | 1383.86249 | 1.440226696 | 0.001046287
|  | 1398.729547 | 1.358908 | 0.000317274 |  | 1383.741989 | 1.440262 | 0.001079521
|  | 1398.609546 | 1.358893 | 0.0003511077 |  | 1383.621488 | 1.440294 | 0.001083732
|  | 1398.489545 | 1.358889 | 0.0003859576 |  | 1383.500987 | 1.440305238 | 0.001069406
|  | 1398.369544 | 1.358895 | 0.0004192390999 |  | 1383.380486 | 1.440289 | 0.001056693
|  | 1398.249543 | 1.358911 | 0.000447608 |  | 1383.259985 | 1.440254 | 0.001064043
|  | 1398.129543 | 1.358935 | 0.000467564 |  | 1383.139484 | 1.44022 | 0.001098745
|  | 1398.009542 | 1.358965 | 0.0004756441 |  | 1383.018983 | 1.440205 | 0.00115366
|  | 1397.889541 | 1.358994 | 0.0004705434052 |  | 1382.898483 | 1.44022 | 0.001210316
|  | 1397.76954 | 1.359019316 | 0.0004533123 |  | 1382.777982 | 1.440257 | 0.001248545
|  | 1397.649539 | 1.359034 | 0.0004273945 |  | 1382.657481 | 1.440299 | 0.001257272
|  | 1397.529538 | 1.359038 | 0.0003976997 |  | 1382.53698 | 1.440325384 | 0.001240064
|  | 1397.409538 | 1.35903 | 0.0003696744 |  | 1382.416479 | 1.440322 | 0.0012136
|  | 1397.289537 | 1.359014 | 0.0003469536 |  | 1382.295978 | 1.440289 | 0.001199839
|  | 1397.169536 | 1.358993186 | 0.0003312386 |  | 1382.175477 | 1.440242 | 0.001215191
|  | 1397.049535 | 1.358972 | 0.0003222994 |  | 1382.054976 | 1.440201879 | 0.001263057
|  | 1396.929534 | 1.358950171 | 0.0003189963938 |  | 1381.934475 | 1.440187 | 0.001332468
|  | 1396.809533 | 1.358932 | 0.0003194864 |  | 1381.813974 | 1.440205281 | 0.001403492
|  | 1396.689533 | 1.358914 | 0.0003224397 |  | 1381.693473 | 1.44025 | 0.001456824
|  | 1396.569532 | 1.3589 | 0.0003271962 |  | 1381.572973 | 1.440304 | 0.001482117
|  | 1396.449531 | 1.358886 | 0.0003334915 |  | 1381.452472 | 1.440349 | 0.001481778
|  | 1396.32953 | 1.358875 | 0.0003417888 |  | 1381.331971 | 1.440374 | 0.001468605
|  | 1396.209529 | 1.358866 | 0.0003515582 |  | 1381.21147 | 1.440379 | 0.001458555
|  | 1396.089528 | 1.358861 | 0.0003625855 |  | 1381.090969 | 1.440372 | 0.001462754
|  | 1395.969527 | 1.358859 | 0.0003738502 |  | 1380.970468 | 1.440366577 | 0.001482866
|  | 1395.849527 | 1.358862 | 0.0003843455 |  | 1380.849967 | 1.440372 | 0.001512134
|  | 1395.729526 | 1.358868 | 0.0003930616 |  | 1380.729466 | 1.440391555 | 0.001539874
|  | 1395.609525 | 1.35887922 | 0.0003987747 |  | 1380.608965 | 1.440418 | 0.001558187
|  | 1395.489524 | 1.358894 | 0.0003999304 |  | 1380.488464 | 1.440443 | 0.001565972
|  | 1395.369523 | 1.358912 | 0.0003946709 |  | 1380.367964 | 1.440459 | 0.001569132
|  | 1395.249523 | 1.358931 | 0.0003806021 |  | 1380.247463 | 1.440468 | 0.001576403
|  | 1395.129522 | 1.358949 | 0.000356311 |  | 1380.126962 | 1.440475 | 0.001593434
|  | 1395.009521 | 1.35896 | 0.0003212386 |  | 1380.006461 | 1.440491 | 0.001619223
|  | 1394.88952 | 1.35896 | 0.0002777796 |  | 1379.88596 | 1.440520971 | 0.001645305
|  | 1394.769519 | 1.358945 | 0.0002302164 |  | 1379.765459 | 1.440565 | 0.00166041
|  | 1394.649518 | 1.358912 | 0.0001854086 |  | 1379.644958 | 1.440613248 | 0.001656289
|  | 1394.529518 | 1.358864 | 0.0001502315 |  | 1379.524457 | 1.440652735 | 0.001632819
|  | 1394.409517 | 1.358806 | 0.000131072 |  | 1379.403956 | 1.440672 | 0.001598754
|  | 1394.289516 | 1.358743365 | 0.0001307086 |  | 1379.283455 | 1.440668908 | 0.001568335
|  | 1394.169515 | 1.358686 | 0.0001488055 |  | 1379.162954 | 1.440649 | 0.00155538
|  | 1394.049514 | 1.358639 | 0.000181309 |  | 1379.042454 | 1.440628356 | 0.001566412
|  | 1393.929513 | 1.358606 | 0.0002225904 |  | 1378.921953 | 1.440621071 | 0.001597174
|  | 1393.809512 | 1.358589 | 0.0002656656 |  | 1378.801452 | 1.440637 | 0.001634674
|  | 1393.689512 | 1.358584 | 0.0003061347 |  | 1378.680951 | 1.440676 | 0.001662928275
|  | 1393.569511 | 1.358588 | 0.0003406128719 |  | 1378.56045 | 1.440727 | 0.001669961796
|  | 1393.44951 | 1.358598 | 0.0003693401 |  | 1378.439949 | 1.440774 | 0.001653773
|  | 1393.329509 | 1.358611 | 0.0003926306 |  | 1378.319448 | 1.440804 | 0.00162237817
|  | 1393.209508 | 1.358628 | 0.0004118011 |  | 1378.198947 | 1.440812608 | 0.00159036
|  | 1393.089508 | 1.358649151 | 0.000426216 |  | 1378.078446 | 1.440806 | 0.001571494
|  | 1392.969507 | 1.358674 | 0.0004344489 |  | 1377.957945 | 1.440797 | 0.001571924
|  | 1392.849506 | 1.358703 | 0.0004339063 |  | 1377.837445 | 1.440801 | 0.00158747
|  | 1392.729505 | 1.358732 | 0.0004219316 |  | 1377.716944 | 1.440825879 | 0.001605024
|  | 1392.609504 | 1.358756 | 0.0003982826 |  | 1377.596443 | 1.440868 | 0.001608761
|  | 1392.489503 | 1.35877 | 0.0003647084 |  | 1377.475942 | 1.440916 | 0.001588401
|  | 1392.369503 | 1.35877 | 0.0003264394 |  | 1377.355441 | 1.440951 | 0.001543896
|  | 1392.249502 | 1.358756 | 0.0002893796 |  | 1377.23494 | 1.44096 | 0.001486654
|  | 1392.129501 | 1.358729 | 0.0002595311 |  | 1377.114439 | 1.440938843 | 0.001435083
|  | 1392.0095 | 1.358694 | 0.0002416956 |  | 1376.993938 | 1.440894976 | 0.00140694
|  | 1391.889499 | 1.358658 | 0.0002371097 |  | 1376.873437 | 1.440846814 | 0.001411839
|  | 1391.769498 | 1.358625 | 0.0002439933 |  | 1376.752936 | 1.440814 | 0.001446991
|  | 1391.649498 | 1.358599348 | 0.0002589337 |  | 1376.632435 | 1.440811 | 0.001498137
|  | 1391.529497 | 1.358582517 | 0.0002772277 |  | 1376.511935 | 1.440842 | 0.001545428
|  | 1391.409496 | 1.358573 | 0.0002959719 |  | 1376.391434 | 1.440898 | 0.001571557
|  | 1391.289495 | 1.358569015 | 0.0003128899 |  | 1376.270933 | 1.440962 | 0.001567798
|  | 1391.169494 | 1.358569 | 0.0003281385 |  | 1376.150432 | 1.441018717 | 0.001536352
|  | 1391.049493 | 1.358573 | 0.0003415078 |  | 1376.029931 | 1.441055 | 0.001488201
|  | 1390.929492 | 1.358579721 | 0.0003531203 |  | 1375.90943 | 1.441071 | 0.001436363
|  | 1390.809492 | 1.358592 | 0.0003618859 |  | 1375.788929 | 1.44107 | 0.001391035
|  | 1390.689491 | 1.358607 | 0.0003656713 |  | 1375.668428 | 1.441062 | 0.001355666
|  | 1390.56949 | 1.358625 | 0.0003622937 |  | 1375.547927 | 1.441052 | 0.001327452
|  | 1390.449489 | 1.358642 | 0.000350822 |  | 1375.427426 | 1.441042 | 0.001301694
|  | 1390.329488 | 1.358654 | 0.0003321089 |  | 1375.306925 | 1.441028 | 0.001276275491
|  | 1390.209488 | 1.358659 | 0.0003094629 |  | 1375.186425 | 1.441007 | 0.001254051
|  | 1390.089487 | 1.358655704 | 0.0002864111925 |  | 1375.065924 | 1.440977 | 0.001242177867
|  | 1389.969486 | 1.358645 | 0.0002674643 |  | 1374.945423 | 1.440945221 | 0.001247502
|  | 1389.849485 | 1.358633 | 0.0002544484 |  | 1374.824922 | 1.440923 | 0.001271482
|  | 1389.729484 | 1.35862 | 0.0002477376 |  | 1374.704421 | 1.440923 | 0.001307078
|  | 1389.609483 | 1.358613 | 0.0002447428 |  | 1374.58392 | 1.44095 | 0.001339873
|  | 1389.489483 | 1.358610302 | 0.000241836 |  | 1374.463419 | 1.440999 | 0.001353396
|  | 1389.369482 | 1.358613 | 0.0002355988 |  | 1374.342918 | 1.441057 | 0.001336554
|  | 1389.249481 | 1.358616262 | 0.0002240971 |  | 1374.222417 | 1.441103335 | 0.001288828
|  | 1389.12948 | 1.358619 | 0.0002068013 |  | 1374.101916 | 1.441122 | 0.001221921
|  | 1389.009479 | 1.358617 | 0.000185529 |  | 1373.981416 | 1.441108 | 0.00115506
|  | 1388.889478 | 1.358612 | 0.0001620704 |  | 1373.860915 | 1.441067 | 0.001107094
|  | 1388.769477 | 1.3586 | 0.0001387373 |  | 1373.740414 | 1.441017 | 0.001088736
|  | 1388.649477 | 1.358586 | 0.000116452 |  | 1373.619913 | 1.440976 | 0.001098095
|  | 1388.529476 | 1.358568 | 9.584107e-05 |  | 1373.499412 | 1.440957 | 0.001122491
|  | 1388.409475 | 1.358549 | 7.643114275e-05 |  | 1373.378911 | 1.440961 | 0.001145169
|  | 1388.289474 | 1.358526 | 5.806685e-05 |  | 1373.25841 | 1.440982 | 0.001152967
|  | 1388.169473 | 1.358501258 | 4.161743e-05 |  | 1373.137909 | 1.441003 | 0.001142258
|  | 1388.049472 | 1.358472 | 2.782076e-05 |  | 1373.017408 | 1.441014 | 0.001119829
|  | 1387.929472 | 1.358442 | 1.83969517e-05 |  | 1372.896907 | 1.441010065 | 0.001098346
|  | 1387.809471 | 1.358409771 | 1.400419e-05 |  | 1372.776406 | 1.440999599 | 0.001087987
|  | 1387.68947 | 1.358379 | 1.482536e-05 |  | 1372.655906 | 1.440993 | 0.001091219
|  | 1387.569469 | 1.358350608 | 1.977548e-05 |  | 1372.535405 | 1.441003 | 0.001100907
|  | 1387.449468 | 1.358326058 | 2.764719e-05 |  | 1372.414904 | 1.441031 | 0.001103567
|  | 1387.329468 | 1.358304 | 3.643493e-05 |  | 1372.294403 | 1.44107 | 0.001086799
|  | 1387.209467 | 1.358285623 | 4.555797e-05 |  | 1372.173902 | 1.441105 | 0.001045933
|  | 1387.089466 | 1.358268 | 5.495516e-05 |  | 1372.053401 | 1.441123 | 0.0009865891
|  | 1386.969465 | 1.358252 | 6.52698e-05 |  | 1371.9329 | 1.441115 | 0.0009229373
|  | 1386.849464 | 1.358238 | 7.703855e-05 |  | 1371.812399 | 1.441085 | 0.0008704044084
|  | 1386.729463 | 1.358227 | 9.018918e-05 |  | 1371.691898 | 1.441043875 | 0.000838404094
|  | 1386.609463 | 1.358221 | 0.0001037661 |  | 1371.571397 | 1.441008142 | 0.0008259119
|  | 1386.489462 | 1.358219188 | 0.0001160315 |  | 1371.450897 | 1.440986 | 0.0008229189
|  | 1386.369461 | 1.358222 | 0.000124527 |  | 1371.330396 | 1.440979 | 0.0008157481
|  | 1386.24946 | 1.358227 | 0.0001279754 |  | 1371.209895 | 1.440976 | 0.0007951224
|  | 1386.129459 | 1.358233 | 0.0001254817 |  | 1371.089394 | 1.440965 | 0.0007612448
|  | 1386.009458 | 1.358236 | 0.0001179234 |  | 1370.968893 | 1.440934 | 0.0007241722187
|  | 1385.889457 | 1.358236 | 0.0001071261 |  | 1370.848392 | 1.440884 | 0.0006993412
|  | 1385.769457 | 1.358232 | 9.493838e-05 |  | 1370.727891 | 1.440824 | 0.0006993998
|  | 1385.649456 | 1.358225 | 8.334576e-05 |  | 1370.60739 | 1.440773217 | 0.0007277256
|  | 1385.529455 | 1.358216 | 7.286587e-05 |  | 1370.486889 | 1.440746 | 0.00077632434
|  | 1385.409454 | 1.358207 | 6.384014e-05 |  | 1370.366388 | 1.440750839 | 0.0008287891984
|  | 1385.289453 | 1.358199 | 5.502173e-05 |  | 1370.245887 | 1.440785 | 0.0008672856
|  | 1385.169453 | 1.358191 | 4.54174e-05 |  | 1370.125387 | 1.440836 | 0.0008793114
|  | 1385.049452 | 1.358185 | 3.377378e-05 |  | 1370.004886 | 1.440889 | 0.0008618721
|  | 1384.929451 | 1.358178 | 1.894422e-05 |  | 1369.884385 | 1.440929 | 0.000821101
|  | 1384.80945 | 1.358171 | 3.648304e-08 |  | 1369.763884 | 1.44095 | 0.000768031
|  | 1384.689449 | 1.35816 | -2.31949e-05 |  | 1369.643383 | 1.440953 | 0.0007124776107
|  | 1384.569448 | 1.358145 | -5.070229e-05 |  | 1369.522882 | 1.440944177 | 0.0006593191
|  | 1384.449448 | 1.358122 | -8.163273e-05 |  | 1369.402381 | 1.440926 | 0.000608871
|  | 1384.329447 | 1.358089 | -0.0001129182 |  | 1369.28188 | 1.440899 | 0.0005596043
|  | 1384.209446 | 1.358045 | -0.0001413291 |  | 1369.161379 | 1.440861 | 0.0005120601
|  | 1384.089445 | 1.357992 | -0.0001617907676 |  | 1369.040878 | 1.440807 | 0.000471784
|  | 1383.969444 | 1.357932 | -0.0001706244 |  | 1368.920378 | 1.440739 | 0.0004479632
|  | 1383.849443 | 1.35787 | -0.0001654632362 |  | 1368.799877 | 1.440665 | 0.0004490625
|  | 1383.729443 | 1.357812 | -0.0001469771 |  | 1368.679376 | 1.440598 | 0.0004783924
|  | 1383.609442 | 1.357763066 | -0.0001186991 |  | 1368.558875 | 1.440553 | 0.0005305635
|  | 1383.489441 | 1.357725 | -8.615007e-05 |  | 1368.438374 | 1.440538989 | 0.0005921356
|  | 1383.36944 | 1.357696 | -5.479853e-05 |  | 1368.317873 | 1.440557 | 0.0006464384947
|  | 1383.249439 | 1.357673 | -2.802757175e-05 |  | 1368.197372 | 1.440598 | 0.0006792488119
|  | 1383.129438 | 1.35765 | -6.1474e-06 |  | 1368.076871 | 1.440648 | 0.0006836535
|  | 1383.009437 | 1.357623 | 1.442607e-05 |  | 1367.95637 | 1.44069189 | 0.0006621203
|  | 1382.889437 | 1.357593 | 3.852729e-05 |  | 1367.835869 | 1.44072 | 0.0006238597226
|  | 1382.769436 | 1.357560484 | 7.044687e-05 |  | 1367.715368 | 1.440732 | 0.0005798645
|  | 1382.649435 | 1.357533 | 0.0001119127 |  | 1367.594868 | 1.440729 | 0.0005382664932
|  | 1382.529434 | 1.357515 | 0.000160329 |  | 1367.474367 | 1.44072 | 0.0005019914
|  | 1382.409433 | 1.357511 | 0.0002102349 |  | 1367.353866 | 1.440709 | 0.0004691006
|  | 1382.289432 | 1.357519 | 0.0002547387 |  | 1367.233365 | 1.440696 | 0.0004360179443
|  | 1382.169432 | 1.357535 | 0.000288995 |  | 1367.112864 | 1.440678 | 0.0004012693
|  | 1382.049431 | 1.357552 | 0.0003116115 |  | 1366.992363 | 1.440653 | 0.0003673294683
|  | 1381.92943 | 1.357564 | 0.0003257878 |  | 1366.871862 | 1.44062 | 0.0003391803
|  | 1381.809429 | 1.357569 | 0.0003371714 |  | 1366.751361 | 1.440582338 | 0.0003212986
|  | 1381.689428 | 1.357568 | 0.0003514428 |  | 1366.63086 | 1.440548 | 0.0003149863
|  | 1381.569428 | 1.357566 | 0.0003717027 |  | 1366.510359 | 1.440523 | 0.0003160819
|  | 1381.449427 | 1.35757 | 0.0003969957 |  | 1366.389858 | 1.44051 | 0.0003164697
|  | 1381.329426 | 1.357581 | 0.0004227472 |  | 1366.269358 | 1.440506 | 0.0003077766
|  | 1381.209425 | 1.3576 | 0.0004435359 |  | 1366.148857 | 1.440502 | 0.0002856518
|  | 1381.089424 | 1.357622 | 0.0004552975 |  | 1366.028356 | 1.440489 | 0.0002523279
|  | 1380.969423 | 1.357642202 | 0.000457863 |  | 1365.907855 | 1.440459 | 0.0002161674
|  | 1380.849422 | 1.357655 | 0.0004545258 |  | 1365.787354 | 1.440413849 | 0.0001885507
|  | 1380.729422 | 1.357661 | 0.0004508114256 |  | 1365.666853 | 1.440359806 | 0.0001785419
|  | 1380.609421 | 1.35766 | 0.000451599 |  | 1365.546352 | 1.44030972 | 0.0001890675
|  | 1380.48942 | 1.357659 | 0.0004592952 |  | 1365.425851 | 1.440275 | 0.0002150585
|  | 1380.369419 | 1.357661 | 0.0004723138 |  | 1365.30535 | 1.440261738 | 0.0002453261262
|  | 1380.249418 | 1.357672 | 0.0004862451 |  | 1365.184849 | 1.440269 | 0.0002668996
|  | 1380.129418 | 1.357688 | 0.0004963422 |  | 1365.064349 | 1.44029 | 0.0002699044
|  | 1380.009417 | 1.357707049 | 0.0004996184 |  | 1364.943848 | 1.44031 | 0.0002511158
|  | 1379.889416 | 1.357724 | 0.0004962077 |  | 1364.823347 | 1.440320269 | 0.000214644
|  | 1379.769415 | 1.357737138 | 0.0004892316 |  | 1364.702846 | 1.440313 | 0.0001697368
|  | 1379.649414 | 1.357745 | 0.0004825024 |  | 1364.582345 | 1.440288 | 0.0001268325
|  | 1379.529413 | 1.357752 | 0.000478617 |  | 1364.461844 | 1.440252 | 9.36534085e-05
|  | 1379.409413 | 1.357761 | 0.0004770503 |  | 1364.341343 | 1.440213 | 7.26671458e-05
|  | 1379.289412 | 1.357774584 | 0.0004747377 |  | 1364.220842 | 1.440178 | 6.06170401e-05
|  | 1379.169411 | 1.357792 | 0.0004674888 |  | 1364.100341 | 1.440151202 | 5.0781088e-05
|  | 1379.04941 | 1.357811 | 0.0004522291 |  | 1363.97984 | 1.44013 | 3.626873995e-05
|  | 1378.929409 | 1.357825 | 0.0004286175 |  | 1363.859339 | 1.440110304 | 1.28251148e-05
|  | 1378.809408 | 1.357831 | 0.0003994694 |  | 1363.738839 | 1.440083 | -1.891245e-05
|  | 1378.689408 | 1.357828 | 0.0003694898 |  | 1363.618338 | 1.440043937 | -5.40446493e-05
|  | 1378.569407 | 1.357817 | 0.00034297 |  | 1363.497837 | 1.439991 | -8.505329e-05
|  | 1378.449406 | 1.357802 | 0.0003219306 |  | 1363.377336 | 1.439928 | -0.0001052799
|  | 1378.329405 | 1.357786 | 0.0003056166 |  | 1363.256835 | 1.439861 | -0.0001108236
|  | 1378.209404 | 1.35777 | 0.0002915494 |  | 1363.136334 | 1.439798 | -0.0001027484788
|  | 1378.089403 | 1.357755 | 0.0002772765 |  | 1363.015833 | 1.439744 | -8.572587e-05
|  | 1377.969402 | 1.357736 | 0.0002623843 |  | 1362.895332 | 1.439699648 | -6.614050115e-05
|  | 1377.849402 | 1.357712 | 0.0002492406 |  | 1362.774831 | 1.439662 | -4.964959e-05
|  | 1377.729401 | 1.357682 | 0.0002416835 |  | 1362.65433 | 1.439626872 | -3.816281175e-05
|  | 1377.6094 | 1.35765 | 0.000243323 |  | 1362.53383 | 1.439587 | -2.900994e-05
|  | 1377.489399 | 1.357621 | 0.0002552608 |  | 1362.413329 | 1.439543 | -1.698482315e-05
|  | 1377.369398 | 1.3576 | 0.0002750873 |  | 1362.292828 | 1.439494062 | 3.387104225e-06
|  | 1377.249397 | 1.357589 | 0.0002973778 |  | 1362.172327 | 1.439448 | 3.525659e-05
|  | 1377.129397 | 1.35759 | 0.0003160791 |  | 1362.051826 | 1.439412072 | 7.70468e-05
|  | 1377.009396 | 1.357596 | 0.0003269345 |  | 1361.931325 | 1.439391 | 0.0001229664
|  | 1376.889395 | 1.357602414 | 0.0003291143 |  | 1361.810824 | 1.439383688 | 0.0001650880211
|  | 1376.769394 | 1.357605 | 0.0003252797 |  | 1361.690323 | 1.439388 | 0.0001966193
|  | 1376.649393 | 1.357601 | 0.0003198337534 |  | 1361.569822 | 1.439395417 | 0.0002146928
|  | 1376.529393 | 1.357593 | 0.0003168718 |  | 1361.449321 | 1.4394 | 0.0002214399062
|  | 1376.409392 | 1.357585 | 0.0003182739 |  | 1361.32882 | 1.439396066 | 0.0002221756
|  | 1376.289391 | 1.357578 | 0.0003229629 |  | 1361.20832 | 1.439386 | 0.0002227116
|  | 1376.16939 | 1.35757687 | 0.0003277854 |  | 1361.087819 | 1.439372239 | 0.0002265658
|  | 1376.049389 | 1.357578 | 0.0003297074 |  | 1360.967318 | 1.439361 | 0.000233075
|  | 1375.929388 | 1.357581 | 0.0003272082 |  | 1360.846817 | 1.439352 | 0.0002384283304
|  | 1375.809387 | 1.357580128 | 0.000321113 |  | 1360.726316 | 1.439346 | 0.0002385467
|  | 1375.689387 | 1.357576 | 0.000314011 |  | 1360.605815 | 1.439337 | 0.0002317727
|  | 1375.569386 | 1.357569 | 0.000308571 |  | 1360.485314 | 1.43932 | 0.0002203876
|  | 1375.449385 | 1.357562 | 0.0003060795 |  | 1360.364813 | 1.439294 | 0.0002101597
|  | 1375.329384 | 1.357556 | 0.000305748 |  | 1360.244312 | 1.43926 | 0.0002073249
|  | 1375.209383 | 1.357553 | 0.0003052966 |  | 1360.123811 | 1.439224 | 0.0002152772
|  | 1375.089383 | 1.357552 | 0.0003022745 |  | 1360.003311 | 1.439195 | 0.0002323177
|  | 1374.969382 | 1.357552074 | 0.0002954863 |  | 1359.88281 | 1.439175853 | 0.0002521558
|  | 1374.849381 | 1.357549 | 0.0002854225 |  | 1359.762309 | 1.439166 | 0.0002671384
|  | 1374.72938 | 1.35754267 | 0.0002741072 |  | 1359.641808 | 1.43916 | 0.0002720164
|  | 1374.609379 | 1.357533 | 0.0002635628 |  | 1359.521307 | 1.439149 | 0.0002667329
|  | 1374.489378 | 1.357521 | 0.0002549446 |  | 1359.400806 | 1.439126 | 0.0002570446
|  | 1374.369378 | 1.357509 | 0.0002475483 |  | 1359.280305 | 1.439093 | 0.0002517545
|  | 1374.249377 | 1.357497206 | 0.0002398949 |  | 1359.159804 | 1.439052313 | 0.000257879
|  | 1374.129376 | 1.357484 | 0.0002309041 |  | 1359.039303 | 1.439015 | 0.0002767270697
|  | 1374.009375 | 1.357467 | 0.0002209303 |  | 1358.918802 | 1.438988 | 0.0003034692443
|  | 1373.889374 | 1.357443 | 0.0002126858 |  | 1358.798301 | 1.438974 | 0.0003288786967
|  | 1373.769373 | 1.357415 | 0.0002101868 |  | 1358.677801 | 1.438967 | 0.0003446181654
|  | 1373.649373 | 1.357385 | 0.0002167135 |  | 1358.5573 | 1.438959 | 0.0003478531263
|  | 1373.529372 | 1.357358 | 0.0002333066 |  | 1358.436799 | 1.438939156 | 0.0003432762493
|  | 1373.409371 | 1.357339 | 0.0002577431 |  | 1358.316298 | 1.438905019 | 0.0003411544
|  | 1373.28937 | 1.357332 | 0.0002848524 |  | 1358.195797 | 1.43886 | 0.0003525813
|  | 1373.169369 | 1.357336 | 0.0003082607 |  | 1358.075296 | 1.438815 | 0.0003837986781
|  | 1373.049368 | 1.357349 | 0.0003228388 |  | 1357.954795 | 1.438783082 | 0.0004320575204
|  | 1372.929367 | 1.357363 | 0.0003265906 |  | 1357.834294 | 1.438774 | 0.0004863701375
|  | 1372.809367 | 1.357374 | 0.0003209312 |  | 1357.713793 | 1.438788 | 0.0005324767
|  | 1372.689366 | 1.357377 | 0.0003098946 |  | 1357.593292 | 1.438816 | 0.0005586841
|  | 1372.569365 | 1.357373 | 0.0002984984 |  | 1357.472791 | 1.438843 | 0.0005609057765
|  | 1372.449364 | 1.357363 | 0.0002906456 |  | 1357.352291 | 1.438857676 | 0.0005446753
|  | 1372.329363 | 1.357353 | 0.00028733 |  | 1357.23179 | 1.438852 | 0.000522068
|  | 1372.209362 | 1.357343 | 0.000287262 |  | 1357.111289 | 1.438829369 | 0.000505730268
|  | 1372.089362 | 1.357337 | 0.0002877064 |  | 1356.990788 | 1.438798 | 0.0005031957801
|  | 1371.969361 | 1.357333 | 0.0002860191 |  | 1356.870287 | 1.438770331 | 0.0005140373
|  | 1371.84936 | 1.357328625 | 0.0002810118 |  | 1356.749786 | 1.438752 | 0.0005307496
|  | 1371.729359 | 1.357321 | 0.0002730863 |  | 1356.629285 | 1.438744902 | 0.000543675908
|  | 1371.609358 | 1.357309 | 0.0002640518 |  | 1356.508784 | 1.438741 | 0.0005461576
|  | 1371.489358 | 1.357292 | 0.0002569636 |  | 1356.388283 | 1.438731 | 0.0005381112
|  | 1371.369357 | 1.357271 | 0.000253774 |  | 1356.267782 | 1.438709 | 0.0005259242
|  | 1371.249356 | 1.357248 | 0.0002560453 |  | 1356.147282 | 1.438676 | 0.0005183829
|  | 1371.129355 | 1.357226 | 0.000264224 |  | 1356.026781 | 1.438634 | 0.0005223783
|  | 1371.009354 | 1.357205 | 0.0002778402 |  | 1355.90628 | 1.438595056 | 0.0005389156
|  | 1370.889353 | 1.357189 | 0.0002958362 |  | 1355.785779 | 1.438564 | 0.0005629028035
|  | 1370.769352 | 1.357178 | 0.0003169841 |  | 1355.665278 | 1.438542261 | 0.0005863948
|  | 1370.649352 | 1.357173 | 0.0003392678 |  | 1355.544777 | 1.438524458 | 0.0006034795541
|  | 1370.529351 | 1.357173 | 0.0003612182 |  | 1355.424276 | 1.438503 | 0.0006140563
|  | 1370.40935 | 1.357179 | 0.0003809652 |  | 1355.303775 | 1.438472614 | 0.0006241488
|  | 1370.289349 | 1.357189 | 0.0003974841 |  | 1355.183274 | 1.438433 | 0.0006430101
|  | 1370.169348 | 1.357203 | 0.000409909 |  | 1355.062773 | 1.438393 | 0.000677422
|  | 1370.049348 | 1.357219 | 0.000417818 |  | 1354.942272 | 1.438362982 | 0.000727154
|  | 1369.929347 | 1.357237 | 0.0004210295 |  | 1354.821772 | 1.438353 | 0.0007842498
|  | 1369.809346 | 1.357255 | 0.0004192636 |  | 1354.701271 | 1.438365 | 0.0008348495
|  | 1369.689345 | 1.357273 | 0.0004121937 |  | 1354.58077 | 1.438393079 | 0.0008656162
|  | 1369.569344 | 1.35729 | 0.0003988795 |  | 1354.460269 | 1.438422 | 0.0008697468
|  | 1369.449343 | 1.357304 | 0.0003792758 |  | 1354.339768 | 1.438435941 | 0.0008506678708
|  | 1369.329343 | 1.357312 | 0.000353841 |  | 1354.219267 | 1.438423 | 0.0008213343
|  | 1369.209342 | 1.357312 | 0.0003246953 |  | 1354.098766 | 1.438381 | 0.0007990292
|  | 1369.089341 | 1.357303 | 0.0002948990911 |  | 1353.978265 | 1.438320207 | 0.0007986431555
|  | 1368.96934 | 1.357284 | 0.0002681297 |  | 1353.857764 | 1.438254 | 0.0008271238
|  | 1368.849339 | 1.357257 | 0.0002481766 |  | 1353.737263 | 1.438199523 | 0.0008814287
|  | 1368.729338 | 1.357225 | 0.0002369957 |  | 1353.616763 | 1.438166 | 0.0009507829
|  | 1368.609338 | 1.357192727 | 0.0002358873 |  | 1353.496262 | 1.438155 | 0.001022091
|  | 1368.489337 | 1.357163 | 0.0002439257 |  | 1353.375761 | 1.438162 | 0.00108546
|  | 1368.369336 | 1.357139 | 0.0002591832 |  | 1353.25526 | 1.438177 | 0.001137783
|  | 1368.249335 | 1.357123 | 0.0002792017 |  | 1353.134759 | 1.438194 | 0.001181656
|  | 1368.129334 | 1.357114 | 0.0003010657 |  | 1353.014258 | 1.438213 | 0.001222399
|  | 1368.009333 | 1.357114682 | 0.0003216663 |  | 1352.893757 | 1.438236 | 0.001262742
|  | 1367.889332 | 1.357122 | 0.0003380929 |  | 1352.773256 | 1.438268 | 0.001299971
|  | 1367.769332 | 1.357135 | 0.0003479729 |  | 1352.652755 | 1.43831253 | 0.001326782
|  | 1367.649331 | 1.357148814 | 0.0003497593 |  | 1352.532254 | 1.438364 | 0.001334254
|  | 1367.52933 | 1.357162 | 0.0003433838 |  | 1352.411753 | 1.438411369 | 0.001317336
|  | 1367.409329 | 1.357168 | 0.0003313972 |  | 1352.291253 | 1.438441 | 0.001278670926
|  | 1367.289328 | 1.357169 | 0.000317352 |  | 1352.170752 | 1.438443 | 0.00122935
|  | 1367.169328 | 1.357162 | 0.0003052319 |  | 1352.050251 | 1.438413 | 0.001185899
|  | 1367.049327 | 1.357153 | 0.0002983113 |  | 1351.92975 | 1.438359792 | 0.001163547
|  | 1366.929326 | 1.357143 | 0.0002974711 |  | 1351.809249 | 1.438298 | 0.001170797
|  | 1366.809325 | 1.357139 | 0.000300367 |  | 1351.688748 | 1.438243143 | 0.001206239
|  | 1366.689324 | 1.35714 | 0.0003026303 |  | 1351.568247 | 1.438209 | 0.001259479
|  | 1366.569323 | 1.357147 | 0.0003001069 |  | 1351.447746 | 1.438196 | 0.001316159
|  | 1366.449323 | 1.357154283 | 0.0002897478 |  | 1351.327245 | 1.438202 | 0.001364005
|  | 1366.329322 | 1.357158 | 0.0002725852 |  | 1351.206744 | 1.438212737 | 0.001398169
|  | 1366.209321 | 1.357153 | 0.0002515998 |  | 1351.086244 | 1.438219 | 0.001422127
|  | 1366.08932 | 1.35714 | 0.0002326184 |  | 1350.965743 | 1.438217 | 0.001445105
|  | 1365.969319 | 1.35712 | 0.0002200263 |  | 1350.845242 | 1.438209 | 0.001475986
|  | 1365.849318 | 1.357101 | 0.0002154089 |  | 1350.724741 | 1.438204 | 0.001518641
|  | 1365.729317 | 1.357085 | 0.0002169711 |  | 1350.60424 | 1.438213 | 0.001569174
|  | 1365.609317 | 1.357077 | 0.00022012 |  | 1350.483739 | 1.43823784 | 0.001617851
|  | 1365.489316 | 1.357074522 | 0.0002195719 |  | 1350.363238 | 1.438277 | 0.001654149
|  | 1365.369315 | 1.357074 | 0.0002120525 |  | 1350.242737 | 1.438318 | 0.00167242
|  | 1365.249314 | 1.357070199 | 0.000197331 |  | 1350.122236 | 1.438352 | 0.001675313
|  | 1365.129313 | 1.357059 | 0.0001783739 |  | 1350.001735 | 1.438369306 | 0.001672636
|  | 1365.009313 | 1.357037 | 0.0001607127 |  | 1349.881234 | 1.438373 | 0.001676893
|  | 1364.889312 | 1.357008356 | 0.0001493005 |  | 1349.760734 | 1.438372 | 0.001696824
|  | 1364.769311 | 1.356975 | 0.0001474914 |  | 1349.640233 | 1.438381 | 0.001732136
|  | 1364.64931 | 1.356943 | 0.000156231 |  | 1349.519732 | 1.438409 | 0.001773089
|  | 1364.529309 | 1.356915 | 0.0001738518 |  | 1349.399231 | 1.43846 | 0.001804571
|  | 1364.409308 | 1.356895658 | 0.0001979095 |  | 1349.27873 | 1.438523 | 0.001812908
|  | 1364.289308 | 1.356885 | 0.0002249763 |  | 1349.158229 | 1.438583899 | 0.001792737
|  | 1364.169307 | 1.356885 | 0.0002523077 |  | 1349.037728 | 1.438624391 | 0.001750204
|  | 1364.049306 | 1.356895 | 0.0002759801 |  | 1348.917227 | 1.438636 | 0.001700642
|  | 1363.929305 | 1.356913 | 0.0002929333 |  | 1348.796726 | 1.43862 | 0.001661913
|  | 1363.809304 | 1.356937 | 0.0002994189 |  | 1348.676225 | 1.438590222 | 0.001646711
|  | 1363.689303 | 1.356963 | 0.0002925615 |  | 1348.555724 | 1.438561733 | 0.001657418
|  | 1363.569303 | 1.356984 | 0.0002726402 |  | 1348.435224 | 1.43855 | 0.001685536
|  | 1363.449302 | 1.356995 | 0.000242228969 |  | 1348.314723 | 1.438558406 | 0.001716669
|  | 1363.329301 | 1.356990669 | 0.0002084923 |  | 1348.194222 | 1.438583206 | 0.001737874
|  | 1363.2093 | 1.356973 | 0.0001784026 |  | 1348.073721 | 1.438612 | 0.001743691
|  | 1363.089299 | 1.356945 | 0.0001581669 |  | 1347.95322 | 1.438634 | 0.001737892
|  | 1362.969298 | 1.356914 | 0.0001507129 |  | 1347.832719 | 1.438645 | 0.001730604
|  | 1362.849297 | 1.356887 | 0.0001538679 |  | 1347.712218 | 1.438649 | 0.001731579
|  | 1362.729297 | 1.356869 | 0.0001625947 |  | 1347.591717 | 1.438656 | 0.001744117
|  | 1362.609296 | 1.356858706 | 0.0001702514 |  | 1347.471216 | 1.438677 | 0.001762269
|  | 1362.489295 | 1.356853 | 0.0001726818 |  | 1347.350715 | 1.438715 | 0.001773679
|  | 1362.369294 | 1.356844 | 0.0001695611 |  | 1347.230215 | 1.438763 | 0.001766385
|  | 1362.249293 | 1.356831 | 0.0001649112 |  | 1347.109714 | 1.438807 | 0.001735315
|  | 1362.129293 | 1.356811253 | 0.0001643088 |  | 1346.989213 | 1.438833 | 0.001686043
|  | 1362.009292 | 1.356791 | 0.0001718985 |  | 1346.868712 | 1.438832 | 0.001633292
|  | 1361.889291 | 1.356774 | 0.0001879052 |  | 1346.748211 | 1.438807 | 0.00159394
|  | 1361.76929 | 1.356768 | 0.0002084059 |  | 1346.62771 | 1.438771 | 0.001579195
|  | 1361.649289 | 1.356772 | 0.0002271049 |  | 1346.507209 | 1.438743 | 0.001589382
|  | 1361.529288 | 1.356786 | 0.0002369866 |  | 1346.386708 | 1.438734148 | 0.001613833
|  | 1361.409288 | 1.356801 | 0.0002353708 |  | 1346.266207 | 1.438749 | 0.00163616
|  | 1361.289287 | 1.356811 | 0.0002234502 |  | 1346.145706 | 1.438778 | 0.001643069
|  | 1361.169286 | 1.356811 | 0.0002070342 |  | 1346.025205 | 1.438808851 | 0.001630114
|  | 1361.049285 | 1.356804 | 0.0001922255 |  | 1345.904705 | 1.438827632 | 0.001603344
|  | 1360.929284 | 1.35679 | 0.000183873 |  | 1345.784204 | 1.438831 | 0.001575124
|  | 1360.809283 | 1.356778799 | 0.000182143 |  | 1345.663703 | 1.438824 | 0.001556536
|  | 1360.689282 | 1.356772 | 0.0001835571 |  | 1345.543202 | 1.438819 | 0.001550538
|  | 1360.569282 | 1.356772 | 0.0001827276 |  | 1345.422701 | 1.438827 | 0.001550060254
|  | 1360.449281 | 1.356773 | 0.0001750649 |  | 1345.3022 | 1.438848 | 0.001542018
|  | 1360.32928 | 1.356771871 | 0.0001598443 |  | 1345.181699 | 1.438874 | 0.001515202
|  | 1360.209279 | 1.356762 | 0.0001403999 |  | 1345.061198 | 1.43889 | 0.001467648
|  | 1360.089278 | 1.356742 | 0.0001223163 |  | 1344.940697 | 1.438880688 | 0.001409372
|  | 1359.969277 | 1.356714 | 0.000112174 |  | 1344.820196 | 1.438843 | 0.001359058
|  | 1359.849277 | 1.356684 | 0.0001128846 |  | 1344.699696 | 1.438784663 | 0.001335189
|  | 1359.729276 | 1.356657 | 0.0001241633 |  | 1344.579195 | 1.438728 | 0.001345642
|  | 1359.609275 | 1.35664 | 0.0001423213 |  | 1344.458694 | 1.438695 | 0.001383254
|  | 1359.489274 | 1.356632 | 0.0001612598 |  | 1344.338193 | 1.438698 | 0.00142765
|  | 1359.369273 | 1.356633 | 0.000176034 |  | 1344.217692 | 1.438734 | 0.001454402
|  | 1359.249273 | 1.35663866 | 0.0001839159 |  | 1344.097191 | 1.438785 | 0.00144612
|  | 1359.129272 | 1.356645234 | 0.0001845335 |  | 1343.97669 | 1.438825 | 0.001400791
|  | 1359.009271 | 1.356649 | 0.0001793965 |  | 1343.856189 | 1.438835 | 0.001332901
|  | 1358.88927 | 1.356649 | 0.0001707961 |  | 1343.735688 | 1.438808 | 0.001266139
|  | 1358.769269 | 1.356645 | 0.000160584 |  | 1343.615187 | 1.438753726 | 0.001222213
|  | 1358.649268 | 1.356637 | 0.0001502223 |  | 1343.494686 | 1.438694 | 0.001210542
|  | 1358.529268 | 1.356624963 | 0.0001405012 |  | 1343.374186 | 1.43865 | 0.001224184
|  | 1358.409267 | 1.35661 | 0.0001326272 |  | 1343.253685 | 1.438631 | 0.001244382
|  | 1358.289266 | 1.356591 | 0.0001279976 |  | 1343.133184 | 1.438633 | 0.001250953
|  | 1358.169265 | 1.356572 | 0.0001278546 |  | 1343.012683 | 1.438638 | 0.001233377
|  | 1358.049264 | 1.356552 | 0.0001330378 |  | 1342.892182 | 1.438627 | 0.00119635
|  | 1357.929263 | 1.356535 | 0.0001427161 |  | 1342.771681 | 1.438586624 | 0.001157657
|  | 1357.809262 | 1.356523 | 0.0001553382 |  | 1342.65118 | 1.438522 | 0.001138877
|  | 1357.689262 | 1.356515 | 0.0001682122 |  | 1342.530679 | 1.438452 | 0.00115389
|  | 1357.569261 | 1.356511 | 0.000179733 |  | 1342.410178 | 1.438399 | 0.001200516
|  | 1357.44926 | 1.356508344 | 0.000189586 |  | 1342.289677 | 1.438381 | 0.001261192
|  | 1357.329259 | 1.356506 | 0.000198779 |  | 1342.169177 | 1.438399619 | 0.001310996
|  | 1357.209258 | 1.356506 | 0.0002088197 |  | 1342.048676 | 1.43844 | 0.001329332
|  | 1357.089258 | 1.356507331 | 0.0002204875 |  | 1341.928175 | 1.438476828 | 0.001310094
|  | 1356.969257 | 1.356515321 | 0.0002325332 |  | 1341.807674 | 1.438488 | 0.001264413
|  | 1356.849256 | 1.35653 | 0.0002415828236 |  | 1341.687173 | 1.438463983 | 0.001214893
|  | 1356.729255 | 1.356551867 | 0.0002429273 |  | 1341.566672 | 1.438411166 | 0.001184432472
|  | 1356.609254 | 1.356576 | 0.000232674 |  | 1341.446171 | 1.43835 | 0.001185063
|  | 1356.489253 | 1.356596 | 0.0002093518 |  | 1341.32567 | 1.438301603 | 0.001212756
|  | 1356.369253 | 1.356607 | 0.000175536 |  | 1341.205169 | 1.438279 | 0.001250081
|  | 1356.249252 | 1.356603082 | 0.0001366137 |  | 1341.084668 | 1.438279678 | 0.001276779
|  | 1356.129251 | 1.356583 | 0.0001004506 |  | 1340.964167 | 1.438288 | 0.001280353
|  | 1356.00925 | 1.356552442 | 7.352565e-05 |  | 1340.843667 | 1.438282 | 0.001263161
|  | 1355.889249 | 1.356515 | 5.983605e-05 |  | 1340.723166 | 1.438251 | 0.001241451
|  | 1355.769248 | 1.356478 | 5.989074e-05 |  | 1340.602665 | 1.438195 | 0.001236685
|  | 1355.649248 | 1.356448 | 7.088374e-05 |  | 1340.482164 | 1.438132 | 0.00126416
|  | 1355.529247 | 1.356428 | 8.759505e-05 |  | 1340.361663 | 1.438086 | 0.001323779
|  | 1355.409246 | 1.356417294 | 0.0001053267 |  | 1340.241162 | 1.438076425 | 0.001399023
|  | 1355.289245 | 1.356416 | 0.000119637 |  | 1340.120661 | 1.438106389 | 0.001464181
|  | 1355.169244 | 1.356419069 | 0.0001282757 |  | 1340.00016 | 1.438163449 | 0.001495669
|  | 1355.049243 | 1.356426 | 0.0001301173 |  | 1339.879659 | 1.438221 | 0.001483537
|  | 1354.929242 | 1.356431 | 0.0001253358 |  | 1339.759158 | 1.438254 | 0.00143563
|  | 1354.809242 | 1.356436 | 0.0001145617 |  | 1339.638657 | 1.438245 | 0.0013745
|  | 1354.689241 | 1.356435 | 9.82034861e-05 |  | 1339.518157 | 1.438197 | 0.001326934
|  | 1354.56924 | 1.356429 | 7.796095676e-05 |  | 1339.397656 | 1.438125 | 0.001312082
|  | 1354.449239 | 1.356414 | 5.628554e-05 |  | 1339.277155 | 1.438056 | 0.001333778
|  | 1354.329238 | 1.35639 | 3.689205e-05 |  | 1339.156654 | 1.438006 | 0.001380862
|  | 1354.209237 | 1.35635683 | 2.417717e-05 |  | 1339.036153 | 1.437984547 | 0.001434277
|  | 1354.089237 | 1.356319 | 2.212192e-05 |  | 1338.915652 | 1.437982 | 0.001477284
|  | 1353.969236 | 1.356281 | 3.313705e-05 |  | 1338.795151 | 1.437986 | 0.001503295
|  | 1353.849235 | 1.356248697 | 5.687534891e-05 |  | 1338.67465 | 1.43798111 | 0.001517846
|  | 1353.729234 | 1.356228 | 8.963639e-05 |  | 1338.554149 | 1.437963 | 0.001534171
|  | 1353.609233 | 1.356222667 | 0.0001256557 |  | 1338.433648 | 1.437939 | 0.001564127
|  | 1353.489233 | 1.356232 | 0.0001573212 |  | 1338.313148 | 1.437923 | 0.001610707
|  | 1353.369232 | 1.356254 | 0.0001781852 |  | 1338.192647 | 1.437926 | 0.001665525
|  | 1353.249231 | 1.356280394 | 0.0001842665 |  | 1338.072146 | 1.437952 | 0.001712687
|  | 1353.12923 | 1.356305 | 0.0001751362 |  | 1337.951645 | 1.437992 | 0.001737532
|  | 1353.009229 | 1.35632 | 0.000154537 |  | 1337.831144 | 1.438027532 | 0.001734927
|  | 1352.889228 | 1.356323759 | 0.0001284664 |  | 1337.710643 | 1.438041 | 0.001713199
|  | 1352.769227 | 1.356314395 | 0.0001036885 |  | 1337.590142 | 1.438025 | 0.001690806
|  | 1352.649227 | 1.356297 | 8.535672611e-05 |  | 1337.469641 | 1.437983 | 0.001688484
|  | 1352.529226 | 1.356275 | 7.585124e-05 |  | 1337.34914 | 1.437933 | 0.001718974
|  | 1352.409225 | 1.356256 | 7.382535e-05 |  | 1337.228639 | 1.437898 | 0.001781268
|  | 1352.289224 | 1.356241 | 7.557479e-05 |  | 1337.108138 | 1.437893 | 0.001860961
|  | 1352.169223 | 1.356231 | 7.693745e-05 |  | 1336.987638 | 1.437922 | 0.001937016
|  | 1352.049223 | 1.356222 | 7.516638e-05 |  | 1336.867137 | 1.437975 | 0.001991968
|  | 1351.929222 | 1.356211 | 7.00366e-05 |  | 1336.746636 | 1.438033 | 0.002019545
|  | 1351.809221 | 1.356196 | 6.410877e-05 |  | 1336.626135 | 1.43808 | 0.002026511
|  | 1351.68922 | 1.356175 | 6.177727e-05 |  | 1336.505634 | 1.438108 | 0.002028571
|  | 1351.569219 | 1.356152 | 6.680783e-05 |  | 1336.385133 | 1.438125 | 0.002040977
|  | 1351.449218 | 1.3561312 | 8.051497e-05 |  | 1336.264632 | 1.438143359 | 0.00207029
|  | 1351.329218 | 1.356117476 | 0.0001009218 |  | 1336.144131 | 1.43818 | 0.00211055
|  | 1351.209217 | 1.356115 | 0.0001231756 |  | 1336.02363 | 1.43824111 | 0.002146106
|  | 1351.089216 | 1.356122 | 0.0001412577 |  | 1335.903129 | 1.438322 | 0.002159896
|  | 1350.969215 | 1.356137 | 0.000150486 |  | 1335.782629 | 1.438405987 | 0.002142576
|  | 1350.849214 | 1.356152 | 0.0001488175 |  | 1335.662128 | 1.4384753 | 0.002097305
|  | 1350.729213 | 1.356163 | 0.0001376827 |  | 1335.541627 | 1.438517 | 0.002038698
|  | 1350.609213 | 1.356166 | 0.0001212452 |  | 1335.421126 | 1.438532411 | 0.001985395
|  | 1350.489212 | 1.35616 | 0.0001042553 |  | 1335.300625 | 1.438533 | 0.001950762
|  | 1350.369211 | 1.356148 | 9.0583e-05 |  | 1335.180124 | 1.438538 | 0.001936137
|  | 1350.24921 | 1.356132 | 8.225958e-05 |  | 1335.059623 | 1.43856 | 0.001929929
|  | 1350.129209 | 1.356116 | 7.88620851e-05 |  | 1334.939122 | 1.438602 | 0.001914211
|  | 1350.009208 | 1.356101 | 7.881097e-05 |  | 1334.818621 | 1.438650704 | 0.001874128
|  | 1349.889207 | 1.356088 | 8.061145e-05 |  | 1334.69812 | 1.438689 | 0.001806066
|  | 1349.769207 | 1.356076 | 8.347236e-05 |  | 1334.577619 | 1.438698 | 0.00172055
|  | 1349.649206 | 1.356064 | 8.747323e-05 |  | 1334.457119 | 1.438671 | 0.001638052
|  | 1349.529205 | 1.356053 | 9.32724e-05 |  | 1334.336618 | 1.438615 | 0.001579052
|  | 1349.409204 | 1.356044 | 0.0001009129186 |  | 1334.216117 | 1.438551022 | 0.001554651
|  | 1349.289203 | 1.356038 | 0.000109612 |  | 1334.095616 | 1.438498 | 0.001561591
|  | 1349.169202 | 1.356034 | 0.0001180776 |  | 1333.975115 | 1.438472 | 0.001583955
|  | 1349.049202 | 1.356033 | 0.0001250606 |  | 1333.854614 | 1.438471453 | 0.001601734
|  | 1348.929201 | 1.356032 | 0.0001302651 |  | 1333.734113 | 1.438485 | 0.001600725
|  | 1348.8092 | 1.356030507 | 0.0001348279 |  | 1333.613612 | 1.438493 | 0.001579329
|  | 1348.689199 | 1.356028252 | 0.0001405632 |  | 1333.493111 | 1.438484553 | 0.00154898
|  | 1348.569198 | 1.356028 | 0.0001489333 |  | 1333.37261 | 1.438456193 | 0.001526975
|  | 1348.449198 | 1.356031 | 0.0001599028023 |  | 1333.25211 | 1.438421 | 0.001526689
|  | 1348.329197 | 1.356041 | 0.0001711845 |  | 1333.131609 | 1.438397 | 0.001549126
|  | 1348.209196 | 1.356058 | 0.0001788203 |  | 1333.011108 | 1.438401 | 0.001581191
|  | 1348.089195 | 1.356081 | 0.0001787121 |  | 1332.890607 | 1.438433 | 0.001601716
|  | 1347.969194 | 1.356105 | 0.0001680373 |  | 1332.770106 | 1.438483 | 0.001591606
|  | 1347.849193 | 1.356126083 | 0.0001469054 |  | 1332.649605 | 1.438526 | 0.001544125
|  | 1347.729192 | 1.356139 | 0.0001180985161 |  | 1332.529104 | 1.438538 | 0.001469786
|  | 1347.609192 | 1.356141 | 8.63122e-05 |  | 1332.408603 | 1.438508 | 0.001392445
|  | 1347.489191 | 1.356134 | 5.63512e-05 |  | 1332.288102 | 1.438442 | 0.001338621
|  | 1347.36919 | 1.356121 | 3.159129e-05 |  | 1332.167601 | 1.438359 | 0.001326275
|  | 1347.249189 | 1.356104 | 1.326656e-05 |  | 1332.0471 | 1.43828849 | 0.001356337
|  | 1347.129188 | 1.356087 | 4.714147e-07 |  | 1331.9266 | 1.438251 | 0.001412742
|  | 1347.009188 | 1.356072 | -8.43691e-06 |  | 1331.806099 | 1.438255 | 0.001470413
|  | 1346.889187 | 1.356059 | -1.506915e-05 |  | 1331.685598 | 1.43829 | 0.001506518
|  | 1346.769186 | 1.356047 | -1.998076e-05 |  | 1331.565097 | 1.438336 | 0.001510057
|  | 1346.649185 | 1.356038 | -2.322026e-05 |  | 1331.444596 | 1.438372 | 0.001485231
|  | 1346.529184 | 1.35603 | -2.472409e-05 |  | 1331.324095 | 1.438386 | 0.001447415
|  | 1346.409183 | 1.356027 | -2.554831e-05 |  | 1331.203594 | 1.438381 | 0.001413559
|  | 1346.289183 | 1.356029 | -2.771882e-05 |  | 1331.083093 | 1.438368767 | 0.001392602
|  | 1346.169182 | 1.356035546 | -3.381156e-05 |  | 1330.962592 | 1.438363 | 0.001381745
|  | 1346.049181 | 1.356044 | -4.61881e-05 |  | 1330.842091 | 1.438370134 | 0.00136871
|  | 1345.92918 | 1.356051 | -6.529578e-05 |  | 1330.72159 | 1.438385 | 0.001340204
|  | 1345.809179 | 1.356053 | -8.929661e-05 |  | 1330.60109 | 1.438393 | 0.001290175
|  | 1345.689178 | 1.356051 | -0.0001146931 |  | 1330.480589 | 1.438377 | 0.001225329
|  | 1345.569178 | 1.356043 | -0.0001377582 |  | 1330.360088 | 1.43833 | 0.001163075
|  | 1345.449177 | 1.356035 | -0.0001560812 |  | 1330.239587 | 1.438256 | 0.001122812
|  | 1345.329176 | 1.356030966 | -0.0001708316 |  | 1330.119086 | 1.438174 | 0.001117071
|  | 1345.209175 | 1.356036062 | -0.0001860315 |  | 1329.998585 | 1.438103732 | 0.001144769
|  | 1345.089174 | 1.35605 | -0.0002086066 |  | 1329.878084 | 1.438063 | 0.001191409
|  | 1344.969173 | 1.356072 | -0.0002460281 |  | 1329.757583 | 1.438053 | 0.001236123
|  | 1344.849172 | 1.356091 | -0.0003039553 |  | 1329.637082 | 1.438065 | 0.001261795
|  | 1344.729172 | 1.356102 | -0.0003839727 |  | 1329.516581 | 1.438079839 | 0.001262738
|  | 1344.609171 | 1.356089 | -0.0004833941 |  | 1329.396081 | 1.438083 | 0.001246046
|  | 1344.48917 | 1.356048 | -0.0005935813666 |  | 1329.27558 | 1.438067 | 0.001226774
|  | 1344.369169 | 1.355969594 | -0.000703585459 |  | 1329.155079 | 1.43804 | 0.001218907
|  | 1344.249168 | 1.355856 | -0.0007992411 |  | 1329.034578 | 1.438013669 | 0.001226946
|  | 1344.129167 | 1.355712 | -0.0008682559 |  | 1328.914077 | 1.438003 | 0.001243104
|  | 1344.009167 | 1.355546738 | -0.0008996359 |  | 1328.793576 | 1.43801 | 0.00125222
|  | 1343.889166 | 1.355374 | -0.0008878655903 |  | 1328.673075 | 1.438025 | 0.00124054
|  | 1343.769165 | 1.35521 | -0.0008321451 |  | 1328.552574 | 1.43803 | 0.00120447
|  | 1343.649164 | 1.355068 | -0.000738148 |  | 1328.432073 | 1.438009 | 0.001154631
|  | 1343.529163 | 1.354959 | -0.0006153183 |  | 1328.311572 | 1.437954 | 0.001111964
|  | 1343.409163 | 1.35489 | -0.0004782829 |  | 1328.191071 | 1.437875 | 0.001097883
|  | 1343.289162 | 1.35486 | -0.0003400277 |  | 1328.070571 | 1.437794094 | 0.001123564
|  | 1343.169161 | 1.354865 | -0.0002141933 |  | 1327.95007 | 1.437736 | 0.001183825
|  | 1343.04916 | 1.354897 | -0.0001090924 |  | 1327.829569 | 1.437717 | 0.001258653
|  | 1342.929159 | 1.354945 | -3.036807e-05 |  | 1327.709068 | 1.437739 | 0.001321738
|  | 1342.809158 | 1.354998 | 2.247785e-05 |  | 1327.588567 | 1.43778298 | 0.001352997
|  | 1342.689157 | 1.355047 | 5.248140893e-05 |  | 1327.468066 | 1.437827 | 0.001347146
|  | 1342.569157 | 1.355087 | 6.589775e-05 |  | 1327.347565 | 1.437848 | 0.001315555
|  | 1342.449156 | 1.355114 | 6.928982e-05 |  | 1327.227064 | 1.437840126 | 0.001279942
|  | 1342.329155 | 1.355129 | 6.941112e-05 |  | 1327.106563 | 1.43780953 | 0.001260762
|  | 1342.209154 | 1.355134 | 7.095452e-05 |  | 1326.986062 | 1.437777 | 0.001266586
|  | 1342.089153 | 1.355134 | 7.69139e-05 |  | 1326.865562 | 1.437761 | 0.001290059
|  | 1341.969153 | 1.355132 | 8.778313e-05 |  | 1326.745061 | 1.437772 | 0.001312019
|  | 1341.849152 | 1.355131 | 0.0001022377 |  | 1326.62456 | 1.437802 | 0.00131171
|  | 1341.729151 | 1.355133 | 0.0001180257 |  | 1326.504059 | 1.43783 | 0.001278162
|  | 1341.60915 | 1.35513872 | 0.0001323691 |  | 1326.383558 | 1.437832 | 0.001217394
|  | 1341.489149 | 1.355145 | 0.0001435586162 |  | 1326.263057 | 1.437794 | 0.001150751
|  | 1341.369148 | 1.355151 | 0.0001512629 |  | 1326.142556 | 1.437717 | 0.001105477
|  | 1341.249148 | 1.355154 | 0.0001563852 |  | 1326.022055 | 1.437620343 | 0.001102426
|  | 1341.129147 | 1.355153 | 0.0001614496 |  | 1325.901554 | 1.437533 | 0.001146596
|  | 1341.009146 | 1.355148 | 0.0001687527 |  | 1325.781053 | 1.43748 | 0.001224152
|  | 1340.889145 | 1.355143019 | 0.0001800438 |  | 1325.660552 | 1.437475 | 0.001308681
|  | 1340.769144 | 1.355138 | 0.0001959652 |  | 1325.540052 | 1.437511 | 0.00137231
|  | 1340.649143 | 1.355137 | 0.000215931 |  | 1325.419551 | 1.437568 | 0.001397178
|  | 1340.529143 | 1.355142 | 0.0002379464 |  | 1325.29905 | 1.437619579 | 0.001381624121
|  | 1340.409142 | 1.355153 | 0.0002596432 |  | 1325.178549 | 1.437646 | 0.001338623
|  | 1340.289141 | 1.355170036 | 0.00027871 |  | 1325.058048 | 1.437642 | 0.001288415
|  | 1340.16914 | 1.355194 | 0.0002925962 |  | 1324.937547 | 1.437611 | 0.001248958
|  | 1340.049139 | 1.355221 | 0.0002989705 |  | 1324.817046 | 1.43757 | 0.001228171
|  | 1339.929138 | 1.35525 | 0.0002960413 |  | 1324.696545 | 1.43753 | 0.001223049
|  | 1339.809137 | 1.355278 | 0.0002824385 |  | 1324.576044 | 1.437498 | 0.001224248
|  | 1339.689137 | 1.355299 | 0.0002584126 |  | 1324.455543 | 1.43747 | 0.001223307
|  | 1339.569136 | 1.355309 | 0.0002272617 |  | 1324.335043 | 1.437437 | 0.00121824
|  | 1339.449135 | 1.355306 | 0.0001935555 |  | 1324.214542 | 1.437394 | 0.001215313
|  | 1339.329134 | 1.355288 | 0.0001645941 |  | 1324.094041 | 1.437339934 | 0.001225134
|  | 1339.209133 | 1.355259519 | 0.0001468497 |  | 1323.97354 | 1.437284 | 0.001255947
|  | 1339.089133 | 1.355227 | 0.0001444842 |  | 1323.853039 | 1.437242 | 0.001307926
|  | 1338.969132 | 1.3552 | 0.0001572824 |  | 1323.732538 | 1.437224 | 0.00137157
|  | 1338.849131 | 1.355185 | 0.0001798799 |  | 1323.612037 | 1.437233873 | 0.001431089
|  | 1338.72913 | 1.355185102 | 0.000204356851 |  | 1323.491536 | 1.437264624 | 0.001471306
|  | 1338.609129 | 1.355198399 | 0.0002218294 |  | 1323.371035 | 1.437302 | 0.001484921
|  | 1338.489128 | 1.355219 | 0.0002265953 |  | 1323.250534 | 1.437329 | 0.001475078
|  | 1338.369128 | 1.355238 | 0.0002176283 |  | 1323.130033 | 1.437338 | 0.001453207
|  | 1338.249127 | 1.355249 | 0.0001994596 |  | 1323.009533 | 1.437327 | 0.001433725
|  | 1338.129126 | 1.355249 | 0.0001782992 |  | 1322.889032 | 1.437305652 | 0.001426331
|  | 1338.009125 | 1.355242 | 0.0001607971 |  | 1322.768531 | 1.437286 | 0.001431473
|  | 1337.889124 | 1.355230239 | 0.0001496348 |  | 1322.64803 | 1.437276 | 0.001440992
|  | 1337.769123 | 1.355221749 | 0.0001434581 |  | 1322.527529 | 1.437276 | 0.00144357
|  | 1337.649122 | 1.355217 | 0.000136904 |  | 1322.407028 | 1.437275 | 0.001431683
|  | 1337.529122 | 1.355216 | 0.0001252663 |  | 1322.286527 | 1.437261 | 0.001406866
|  | 1337.409121 | 1.355212 | 0.0001053847 |  | 1322.166026 | 1.437223925 | 0.001380302
|  | 1337.28912 | 1.355198893 | 8.028507e-05 |  | 1322.045525 | 1.437164 | 0.001368416
|  | 1337.169119 | 1.355173 | 5.519619e-05 |  | 1321.925024 | 1.437093 | 0.001384943
|  | 1337.049118 | 1.355134 | 3.881926786e-05 |  | 1321.804523 | 1.437028 | 0.00143432
|  | 1336.929118 | 1.35509 | 3.641198e-05 |  | 1321.684023 | 1.43699 | 0.001508197
|  | 1336.809117 | 1.355047 | 4.942339e-05 |  | 1321.563522 | 1.436986884 | 0.001588051
|  | 1336.689116 | 1.355013 | 7.488166e-05 |  | 1321.443021 | 1.437017 | 0.001652994
|  | 1336.569115 | 1.35499 | 0.0001059464 |  | 1321.32252 | 1.437065 | 0.001688331
|  | 1336.449114 | 1.354979281 | 0.0001369526 |  | 1321.202019 | 1.43711 | 0.001690933
|  | 1336.329113 | 1.354975949 | 0.0001636434 |  | 1321.081518 | 1.437136 | 0.00167017
|  | 1336.209113 | 1.354975 | 0.000186872 |  | 1320.961017 | 1.437135 | 0.001643505
|  | 1336.089112 | 1.354977 | 0.0002087964 |  | 1320.840516 | 1.437110593 | 0.001628407
|  | 1335.969111 | 1.354982 | 0.0002316456 |  | 1320.720015 | 1.437078 | 0.001634907
|  | 1335.84911 | 1.354994 | 0.0002551354 |  | 1320.599514 | 1.437051 | 0.001662206
|  | 1335.729109 | 1.355015 | 0.0002748121 |  | 1320.479014 | 1.437042 | 0.001700293
|  | 1335.609108 | 1.355046 | 0.0002847772 |  | 1320.358513 | 1.437052135 | 0.001735464
|  | 1335.489108 | 1.35508 | 0.0002795789 |  | 1320.238012 | 1.437075 | 0.001757094
|  | 1335.369107 | 1.35511 | 0.0002580689 |  | 1320.117511 | 1.437099 | 0.001761839739
|  | 1335.249106 | 1.355126851 | 0.0002242869 |  | 1319.99701 | 1.437116 | 0.001753872
|  | 1335.129105 | 1.355127 | 0.0001862555 |  | 1319.876509 | 1.43712 | 0.001741606
|  | 1335.009104 | 1.355110966 | 0.0001532484 |  | 1319.756008 | 1.437116 | 0.00173248
|  | 1334.889103 | 1.355085 | 0.0001317239 |  | 1319.635507 | 1.437108 | 0.001729248
|  | 1334.769102 | 1.355058 | 0.0001237048 |  | 1319.515006 | 1.437102442 | 0.001729263
|  | 1334.649102 | 1.355036 | 0.0001253141 |  | 1319.394505 | 1.437099488 | 0.001727125
|  | 1334.529101 | 1.355023 | 0.0001299476 |  | 1319.274004 | 1.437095 | 0.001719093
|  | 1334.4091 | 1.355017 | 0.0001311657 |  | 1319.153504 | 1.437083064 | 0.001706573
|  | 1334.289099 | 1.355011 | 0.000126445 |  | 1319.033003 | 1.437059 | 0.001696276
|  | 1334.169098 | 1.355003 | 0.000116894 |  | 1318.912502 | 1.437025 | 0.001697401
|  | 1334.049098 | 1.354986 | 0.0001070982 |  | 1318.792001 | 1.436991566 | 0.001715599
|  | 1333.929097 | 1.354965 | 0.0001023366 |  | 1318.6715 | 1.436969 | 0.001749088
|  | 1333.809096 | 1.354943 | 0.0001048951 |  | 1318.550999 | 1.436967 | 0.001788125
|  | 1333.689095 | 1.354924579 | 0.0001142287 |  | 1318.430498 | 1.436986 | 0.001817892
|  | 1333.569094 | 1.354913 | 0.0001260119 |  | 1318.309997 | 1.437018 | 0.001825451
|  | 1333.449093 | 1.354908 | 0.0001353488 |  | 1318.189496 | 1.437044498 | 0.001806001
|  | 1333.329093 | 1.354905 | 0.0001392698 |  | 1318.068995 | 1.437051 | 0.001766135
|  | 1333.209092 | 1.3549 | 0.000137997 |  | 1317.948495 | 1.437026 | 0.001722056
|  | 1333.089091 | 1.35489 | 0.0001349177 |  | 1317.827994 | 1.436974 | 0.001692757
|  | 1332.96909 | 1.354875 | 0.0001349464 |  | 1317.707493 | 1.436906417 | 0.001692461
|  | 1332.849089 | 1.354857221 | 0.0001413689261 |  | 1317.586992 | 1.436844 | 0.001724061
|  | 1332.729088 | 1.354843 | 0.0001550145 |  | 1317.466491 | 1.436803 | 0.001778071
|  | 1332.609087 | 1.354835 | 0.0001732404777 |  | 1317.34599 | 1.436792151 | 0.001837214
|  | 1332.489087 | 1.354836 | 0.0001914406 |  | 1317.225489 | 1.436805361 | 0.001883643
|  | 1332.369086 | 1.354844 | 0.0002049831 |  | 1317.104988 | 1.43683 | 0.001906784
|  | 1332.249085 | 1.354857 | 0.0002114548 |  | 1316.984487 | 1.436847 | 0.001907642
|  | 1332.129084 | 1.354869 | 0.0002107694 |  | 1316.863986 | 1.436848 | 0.001897099
|  | 1332.009083 | 1.354878 | 0.0002051685 |  | 1316.743485 | 1.436829 | 0.001889968
|  | 1331.889082 | 1.354884769 | 0.0001971962 |  | 1316.622985 | 1.436800428 | 0.001897224
|  | 1331.769082 | 1.35489019 | 0.0001879811 |  | 1316.502484 | 1.436775 | 0.001921067
|  | 1331.649081 | 1.354895 | 0.0001768129 |  | 1316.381983 | 1.436763554 | 0.001953902
|  | 1331.52908 | 1.3549 | 0.0001616869 |  | 1316.261482 | 1.436769 | 0.001982568
|  | 1331.409079 | 1.354903 | 0.0001408992 |  | 1316.140981 | 1.436784 | 0.001995447
|  | 1331.289078 | 1.3549 | 0.0001142296 |  | 1316.02048 | 1.436794 | 0.001988532
|  | 1331.169078 | 1.354887 | 8.418672e-05 |  | 1315.899979 | 1.436788 | 0.0019678
|  | 1331.049077 | 1.354864 | 5.541288e-05 |  | 1315.779478 | 1.436757317 | 0.00194675
|  | 1330.929076 | 1.354829 | 3.360735e-05 |  | 1315.658977 | 1.436706 | 0.001940135
|  | 1330.809075 | 1.354789 | 2.317372e-05 |  | 1315.538476 | 1.436644844 | 0.001957666
|  | 1330.689074 | 1.35474743 | 2.562848e-05 |  | 1315.417976 | 1.436589 | 0.002000227
|  | 1330.569073 | 1.354712 | 3.924675e-05 |  | 1315.297475 | 1.436549 | 0.002060066
|  | 1330.449073 | 1.354685 | 6.015852e-05 |  | 1315.176974 | 1.43653 | 0.00212526
|  | 1330.329072 | 1.354668 | 8.267559e-05 |  | 1315.056473 | 1.436526 | 0.002185538
|  | 1330.209071 | 1.354659 | 0.0001026515 |  | 1314.935972 | 1.436529795 | 0.002236779
|  | 1330.08907 | 1.354656088 | 0.0001177531 |  | 1314.815471 | 1.436533 | 0.00228153
|  | 1329.969069 | 1.354654 | 0.00012808 |  | 1314.69497 | 1.436534 | 0.002326594
|  | 1329.849068 | 1.354652 | 0.000135066 |  | 1314.574469 | 1.436535 | 0.002377996
|  | 1329.729067 | 1.354649 | 0.0001405158 |  | 1314.453968 | 1.436545 | 0.002436645691
|  | 1329.609067 | 1.354646526 | 0.0001454286 |  | 1314.333467 | 1.436569 | 0.002497901877
|  | 1329.489066 | 1.354645 | 0.0001490967 |  | 1314.212966 | 1.43661 | 0.002552881
|  | 1329.369065 | 1.354647 | 0.0001498262 |  | 1314.092466 | 1.436662 | 0.002593056
|  | 1329.249064 | 1.354647 | 0.0001454552 |  | 1313.971965 | 1.436717163 | 0.00261494
|  | 1329.129063 | 1.354646 | 0.0001354351766 |  | 1313.851464 | 1.436765 | 0.002621269
|  | 1329.009063 | 1.354638 | 0.0001208518151 |  | 1313.730963 | 1.436803 | 0.002619513
|  | 1328.889062 | 1.354621 | 0.000105608 |  | 1313.610462 | 1.43683 | 0.002617836
|  | 1328.769061 | 1.354594 | 9.475164e-05 |  | 1313.489961 | 1.436852 | 0.002620786
|  | 1328.64906 | 1.354560215 | 9.356905e-05 |  | 1313.36946 | 1.436878 | 0.002627092
|  | 1328.529059 | 1.354525 | 0.0001048765705 |  | 1313.248959 | 1.43691 | 0.002630124
|  | 1328.409058 | 1.354496 | 0.0001285921 |  | 1313.128458 | 1.436946 | 0.002622349
|  | 1328.289058 | 1.354477 | 0.0001608405 |  | 1313.007957 | 1.436977432 | 0.002599748
|  | 1328.169057 | 1.354472 | 0.0001954007 |  | 1312.887456 | 1.436994 | 0.002564884
|  | 1328.049056 | 1.35448 | 0.0002253053 |  | 1312.766956 | 1.436991 | 0.002526504
|  | 1327.929055 | 1.354497332 | 0.0002455413 |  | 1312.646455 | 1.436966 | 0.002496771
|  | 1327.809054 | 1.354517 | 0.0002537881 |  | 1312.525954 | 1.436927 | 0.002485809
|  | 1327.689053 | 1.354533 | 0.0002518439 |  | 1312.405453 | 1.436886 | 0.002497502
|  | 1327.569052 | 1.354543 | 0.0002437362 |  | 1312.284952 | 1.436854 | 0.002528183
|  | 1327.449052 | 1.3545465 | 0.0002339768 |  | 1312.164451 | 1.436838061 | 0.002568651
|  | 1327.329051 | 1.354544 | 0.000226061 |  | 1312.04395 | 1.436838 | 0.002608755
|  | 1327.20905 | 1.354541 | 0.0002210638 |  | 1311.923449 | 1.436846864 | 0.002641889
|  | 1327.089049 | 1.354539 | 0.0002174664 |  | 1311.802948 | 1.436858 | 0.002667297
|  | 1326.969048 | 1.354539 | 0.0002125215816 |  | 1311.682447 | 1.436865 | 0.002689495
|  | 1326.849047 | 1.354538 | 0.0002040515 |  | 1311.561947 | 1.43687 | 0.002714974
|  | 1326.729047 | 1.354535 | 0.0001915861 |  | 1311.441446 | 1.436875 | 0.002747794
|  | 1326.609046 | 1.354527 | 0.0001762636 |  | 1311.320945 | 1.436891 | 0.002786534
|  | 1326.489045 | 1.354511 | 0.0001615152 |  | 1311.200444 | 1.43692 | 0.002824678
|  | 1326.369044 | 1.354489 | 0.0001508517 |  | 1311.079943 | 1.436961604 | 0.002852999
|  | 1326.249043 | 1.354463 | 0.0001468732 |  | 1310.959442 | 1.437009 | 0.00286454
|  | 1326.129042 | 1.354436 | 0.0001505880856 |  | 1310.838941 | 1.437051 | 0.002858333
|  | 1326.009042 | 1.354411641 | 0.0001615477 |  | 1310.71844 | 1.437078862 | 0.002840127
|  | 1325.889041 | 1.354391 | 0.0001783246 |  | 1310.597939 | 1.437088037 | 0.002820773
|  | 1325.76904 | 1.354377 | 0.0001989642 |  | 1310.477438 | 1.437081 | 0.002811548
|  | 1325.649039 | 1.354369 | 0.0002215623 |  | 1310.356937 | 1.437069 | 0.002819122
|  | 1325.529038 | 1.354368 | 0.0002442272 |  | 1310.236437 | 1.437061548 | 0.002843161
|  | 1325.409038 | 1.354374 | 0.0002649121 |  | 1310.115936 | 1.437068 | 0.002876646
|  | 1325.289037 | 1.354387 | 0.0002810534 |  | 1309.995435 | 1.437089 | 0.002909538
|  | 1325.169036 | 1.354404 | 0.0002900379 |  | 1309.874934 | 1.437121 | 0.002933403
|  | 1325.049035 | 1.354423 | 0.0002905734 |  | 1309.754433 | 1.437154 | 0.002945517
|  | 1324.929034 | 1.354439 | 0.0002826401 |  | 1309.633932 | 1.437182 | 0.002949703
|  | 1324.809033 | 1.35445 | 0.0002688543 |  | 1309.513431 | 1.4372 | 0.002953893
|  | 1324.689032 | 1.354453 | 0.0002531014 |  | 1309.39293 | 1.437214358 | 0.002965862
|  | 1324.569032 | 1.354451 | 0.0002390508 |  | 1309.272429 | 1.437231 | 0.002988824
|  | 1324.449031 | 1.354446 | 0.0002291775 |  | 1309.151928 | 1.437262 | 0.003018862
|  | 1324.32903 | 1.354442937 | 0.0002229976 |  | 1309.031428 | 1.43731 | 0.003046325
|  | 1324.209029 | 1.354443 | 0.0002174216 |  | 1308.910927 | 1.437373199 | 0.003059667
|  | 1324.089028 | 1.354449 | 0.0002080757 |  | 1308.790426 | 1.437442 | 0.003050768
|  | 1323.969028 | 1.354455 | 0.0001912486 |  | 1308.669925 | 1.437504563 | 0.003018748
|  | 1323.849027 | 1.354457 | 0.0001659226 |  | 1308.549424 | 1.437548 | 0.002970679
|  | 1323.729026 | 1.35445 | 0.0001347335 |  | 1308.428923 | 1.437569398 | 0.002918774
|  | 1323.609025 | 1.354432 | 0.0001027099 |  | 1308.308422 | 1.437571 | 0.00287514
|  | 1323.489024 | 1.354401 | 7.59376e-05 |  | 1308.187921 | 1.437562 | 0.00284686
|  | 1323.369023 | 1.354364 | 5.92369e-05 |  | 1308.06742 | 1.437553481 | 0.002833841
|  | 1323.249023 | 1.354325 | 5.423494e-05 |  | 1307.946919 | 1.437554 | 0.002829266
|  | 1323.129022 | 1.354291 | 5.93377e-05 |  | 1307.826418 | 1.437562 | 0.002824013
|  | 1323.009021 | 1.354263 | 7.071766e-05 |  | 1307.705918 | 1.437574 | 0.002811882
|  | 1322.88902 | 1.354243 | 8.385112e-05 |  | 1307.585417 | 1.437579 | 0.00279305
|  | 1322.769019 | 1.354228934 | 9.53304e-05 |  | 1307.464916 | 1.437574 | 0.002774227
|  | 1322.649018 | 1.354219 | 0.0001034968 |  | 1307.344415 | 1.437556376 | 0.002765282
|  | 1322.529018 | 1.354211 | 0.0001078402 |  | 1307.223914 | 1.437536115 | 0.002774211
|  | 1322.409017 | 1.354203 | 0.0001086003 |  | 1307.103413 | 1.437524 | 0.002802317
|  | 1322.289016 | 1.354194 | 0.0001061678 |  | 1306.982912 | 1.43753319 | 0.002842369
|  | 1322.169015 | 1.354183 | 0.0001009 |  | 1306.862411 | 1.437567 | 0.002881019
|  | 1322.049014 | 1.354167 | 9.359119854e-05 |  | 1306.74191 | 1.437621999 | 0.002904158
|  | 1321.929013 | 1.354147 | 8.607403e-05 |  | 1306.621409 | 1.437686177 | 0.002902627
|  | 1321.809012 | 1.354119 | 8.132236e-05 |  | 1306.500909 | 1.437745327 | 0.002875813474
|  | 1321.689012 | 1.354087799 | 8.282533e-05 |  | 1306.380408 | 1.43778665 | 0.002832177
|  | 1321.569011 | 1.354054 | 9.353209e-05 |  | 1306.259907 | 1.437807 | 0.002784705
|  | 1321.44901 | 1.354024 | 0.0001140236 |  | 1306.139406 | 1.43781 | 0.002745315
|  | 1321.329009 | 1.354001 | 0.0001421104 |  | 1306.018905 | 1.437806 | 0.002720092
|  | 1321.209008 | 1.35399 | 0.0001731740594 |  | 1305.898404 | 1.437806 | 0.002706922
|  | 1321.089007 | 1.35399 | 0.0002013812 |  | 1305.777903 | 1.437816024 | 0.002697881
|  | 1320.969007 | 1.353998 | 0.0002224625 |  | 1305.657402 | 1.437834 | 0.002683954
|  | 1320.849006 | 1.354008 | 0.000234118 |  | 1305.536901 | 1.437854 | 0.002659843
|  | 1320.729005 | 1.354018 | 0.0002373831 |  | 1305.4164 | 1.437866 | 0.00262663
|  | 1320.609004 | 1.354023 | 0.0002352158 |  | 1305.295899 | 1.437867 | 0.002590871
|  | 1320.489003 | 1.354023 | 0.0002310236 |  | 1305.175399 | 1.437857 | 0.002560536
|  | 1320.369003 | 1.35402 | 0.000226968 |  | 1305.054898 | 1.437841331 | 0.00254078
|  | 1320.249002 | 1.354016 | 0.0002233333 |  | 1304.934397 | 1.43782793 | 0.002531502
|  | 1320.129001 | 1.354012 | 0.000218739 |  | 1304.813896 | 1.437822 | 0.002527228
|  | 1320.009 | 1.354007 | 0.0002116508 |  | 1304.693395 | 1.437823 | 0.002520802
|  | 1319.888999 | 1.353998 | 0.000201478 |  | 1304.572894 | 1.437825664 | 0.002508194
|  | 1319.768998 | 1.353984979 | 0.0001897136 |  | 1304.452393 | 1.437822 | 0.002491218
|  | 1319.648997 | 1.353965 | 0.0001792542 |  | 1304.331892 | 1.43780832 | 0.002476811
|  | 1319.528997 | 1.353939 | 0.0001731428 |  | 1304.211391 | 1.437787 | 0.002473693
|  | 1319.408996 | 1.353911 | 0.0001735753 |  | 1304.09089 | 1.437768717 | 0.002487276
|  | 1319.288995 | 1.353882248 | 0.0001808270962 |  | 1303.970389 | 1.437763175 | 0.002515603
|  | 1319.168994 | 1.353856 | 0.0001939357 |  | 1303.849889 | 1.43778 | 0.002548564
|  | 1319.048993 | 1.353835 | 0.0002104637 |  | 1303.729388 | 1.43782 | 0.002572057
|  | 1318.928993 | 1.353816 | 0.000229033 |  | 1303.608887 | 1.437874 | 0.002573865
|  | 1318.808992 | 1.353802291 | 0.0002484222 |  | 1303.488386 | 1.437927449 | 0.002549153
|  | 1318.688991 | 1.35379 | 0.0002685504 |  | 1303.367885 | 1.437966 | 0.002503103
|  | 1318.56899 | 1.353782 | 0.0002896023 |  | 1303.247384 | 1.437982 | 0.002448479
|  | 1318.448989 | 1.353778 | 0.0003110674 |  | 1303.126883 | 1.437976 | 0.002400026
|  | 1318.328988 | 1.35377952 | 0.0003313576 |  | 1303.006382 | 1.437957 | 0.002367765
|  | 1318.208988 | 1.353785 | 0.0003479863 |  | 1302.885881 | 1.43794 | 0.002352944
|  | 1318.088987 | 1.353795 | 0.0003589721 |  | 1302.76538 | 1.437933161 | 0.002348273
|  | 1317.968986 | 1.353806 | 0.0003628360505 |  | 1302.64488 | 1.43794 | 0.002342401187
|  | 1317.848985 | 1.353814 | 0.0003598441 |  | 1302.524379 | 1.437955 | 0.002325985
|  | 1317.728984 | 1.353817 | 0.0003518418 |  | 1302.403878 | 1.437966 | 0.002296518
|  | 1317.608983 | 1.353815 | 0.0003409662 |  | 1302.283377 | 1.437966 | 0.002259681
|  | 1317.488983 | 1.353805 | 0.0003297767 |  | 1302.162876 | 1.437950699 | 0.002225401
|  | 1317.368982 | 1.353790486 | 0.0003201511 |  | 1302.042375 | 1.437926 | 0.002202856
|  | 1317.248981 | 1.35377 | 0.0003134531763 |  | 1301.921874 | 1.437902 | 0.002194963
|  | 1317.12898 | 1.353746204 | 0.0003110326 |  | 1301.801373 | 1.437888 | 0.002196812
|  | 1317.008979 | 1.353718 | 0.0003145464 |  | 1301.680872 | 1.437887345 | 0.00219857
|  | 1316.888978 | 1.353689 | 0.0003255205 |  | 1301.560371 | 1.437894 | 0.002190921
|  | 1316.768977 | 1.353661 | 0.0003453416 |  | 1301.43987 | 1.437899426 | 0.002170729
|  | 1316.648977 | 1.353638881 | 0.0003733048 |  | 1301.31937 | 1.437892 | 0.002143168
|  | 1316.528976 | 1.353625 | 0.0004070930286 |  | 1301.198869 | 1.43787 | 0.00211952
|  | 1316.408975 | 1.353623 | 0.0004420441 |  | 1301.078368 | 1.437837 | 0.002111526
|  | 1316.288974 | 1.353631 | 0.0004729861 |  | 1300.957867 | 1.437806527 | 0.00212446
|  | 1316.168973 | 1.353647 | 0.0004954889682 |  | 1300.837366 | 1.437793 | 0.002153703
|  | 1316.048972 | 1.353664 | 0.0005076617 |  | 1300.716865 | 1.437804 | 0.002185814
|  | 1315.928972 | 1.353679 | 0.0005107811 |  | 1300.596364 | 1.437837 | 0.002204457
|  | 1315.808971 | 1.353685904 | 0.0005088274 |  | 1300.475863 | 1.437881 | 0.002198246
|  | 1315.68897 | 1.353686 | 0.0005069026 |  | 1300.355362 | 1.437916 | 0.002166426
|  | 1315.568969 | 1.353682 | 0.0005090748 |  | 1300.234861 | 1.437931 | 0.002119627
|  | 1315.448968 | 1.353677 | 0.0005169841221 |  | 1300.114361 | 1.437919697 | 0.002075017
|  | 1315.328968 | 1.353675 | 0.0005298125 |  | 1299.99386 | 1.437892 | 0.002048216
|  | 1315.208967 | 1.353679 | 0.0005441755 |  | 1299.873359 | 1.437863 | 0.002045667
|  | 1315.088966 | 1.35369 | 0.0005564224 |  | 1299.752858 | 1.43785 | 0.002061451
|  | 1314.968965 | 1.353706 | 0.0005631528 |  | 1299.632357 | 1.437862767 | 0.002079683
|  | 1314.848964 | 1.353723 | 0.0005627611 |  | 1299.511856 | 1.437897 | 0.002081875
|  | 1314.728963 | 1.35374 | 0.0005547276 |  | 1299.391355 | 1.437938 | 0.002056303
|  | 1314.608962 | 1.353752 | 0.0005403719 |  | 1299.270854 | 1.437966 | 0.002003347
|  | 1314.488962 | 1.35376 | 0.0005210112 |  | 1299.150353 | 1.437966 | 0.001935733
|  | 1314.368961 | 1.353761 | 0.0004985273 |  | 1299.029852 | 1.437934 | 0.001873048
|  | 1314.24896 | 1.353755 | 0.0004744101 |  | 1298.909351 | 1.437877877 | 0.00183336
|  | 1314.128959 | 1.353741 | 0.0004508922 |  | 1298.788851 | 1.437817 | 0.001824895
|  | 1314.008958 | 1.353721 | 0.0004300063 |  | 1298.66835 | 1.437769 | 0.001843588
|  | 1313.888958 | 1.353693 | 0.0004142265776 |  | 1298.547849 | 1.437746 | 0.001875545
|  | 1313.768957 | 1.353661398 | 0.0004052772 |  | 1298.427348 | 1.437747 | 0.001904045
|  | 1313.648956 | 1.353628 | 0.0004039019 |  | 1298.306847 | 1.437763 | 0.00191742
|  | 1313.528955 | 1.353595 | 0.0004096608 |  | 1298.186346 | 1.437780615 | 0.001913147
|  | 1313.408954 | 1.353564 | 0.0004213182 |  | 1298.065845 | 1.43779 | 0.001897701
|  | 1313.288953 | 1.353537 | 0.000437144 |  | 1297.945344 | 1.437788 | 0.001881499748
|  | 1313.168953 | 1.353512 | 0.0004558901 |  | 1297.824843 | 1.437782 | 0.001872377
|  | 1313.048952 | 1.35349 | 0.0004774006 |  | 1297.704342 | 1.43778 | 0.001870828
|  | 1312.928951 | 1.353469 | 0.0005026101 |  | 1297.583842 | 1.437789 | 0.001869772
|  | 1312.80895 | 1.353452147 | 0.000531752 |  | 1297.463341 | 1.437808 | 0.001858894
|  | 1312.688949 | 1.35344 | 0.0005652151 |  | 1297.34284 | 1.437828233 | 0.001830628
|  | 1312.568948 | 1.353435 | 0.0006017962 |  | 1297.222339 | 1.437837 | 0.001785319
|  | 1312.448948 | 1.353439 | 0.0006392982 |  | 1297.101838 | 1.437824234 | 0.001732214
|  | 1312.328947 | 1.353453 | 0.0006742233 |  | 1296.981337 | 1.437787 | 0.001686056
|  | 1312.208946 | 1.353474957 | 0.0007033561 |  | 1296.860836 | 1.437735 | 0.001660004
|  | 1312.088945 | 1.353504 | 0.0007233823 |  | 1296.740335 | 1.43768 | 0.001659559
|  | 1311.968944 | 1.353536 | 0.0007325637 |  | 1296.619834 | 1.43764 | 0.001679951
|  | 1311.848943 | 1.353568 | 0.0007299613 |  | 1296.499333 | 1.43762 | 0.0017084
|  | 1311.728942 | 1.353594 | 0.0007162987 |  | 1296.378832 | 1.437621 | 0.001730239
|  | 1311.608942 | 1.353612 | 0.000694013 |  | 1296.258332 | 1.437631 | 0.001736063
|  | 1311.488941 | 1.353617 | 0.0006666612 |  | 1296.137831 | 1.437637372 | 0.001725758
|  | 1311.36894 | 1.35361 | 0.0006401696 |  | 1296.01733 | 1.43763 | 0.001707924
|  | 1311.248939 | 1.35359 | 0.0006197452 |  | 1295.896829 | 1.437609 | 0.001694796
|  | 1311.128938 | 1.353564 | 0.0006101450426 |  | 1295.776328 | 1.437581125 | 0.001695465
|  | 1311.008938 | 1.353535 | 0.0006133512 |  | 1295.655827 | 1.437559 | 0.001711011
|  | 1310.888937 | 1.353511024 | 0.0006283862 |  | 1295.535326 | 1.437551 | 0.001733662
|  | 1310.768936 | 1.353496334 | 0.0006505615 |  | 1295.414825 | 1.437559745 | 0.001751336
|  | 1310.648935 | 1.353493 | 0.0006740676 |  | 1295.294324 | 1.437575 | 0.001754579
|  | 1310.528934 | 1.353498905 | 0.0006925826921 |  | 1295.173823 | 1.437586171 | 0.001741951
|  | 1310.408933 | 1.353509 | 0.0007032645879 |  | 1295.053322 | 1.437581 | 0.001722041
|  | 1310.288933 | 1.353517 | 0.0007061238 |  | 1294.932822 | 1.437557028 | 0.001709439
|  | 1310.168932 | 1.353521 | 0.0007046347 |  | 1294.812321 | 1.437524 | 0.00171753
|  | 1310.048931 | 1.353518131 | 0.0007043215 |  | 1294.69182 | 1.437498 | 0.001750981
|  | 1309.92893 | 1.353514 | 0.0007082013 |  | 1294.571319 | 1.437495928 | 0.001802343
|  | 1309.808929 | 1.353510204 | 0.0007171017 |  | 1294.450818 | 1.437527648 | 0.001854282
|  | 1309.688928 | 1.353513 | 0.0007280187 |  | 1294.330317 | 1.437589 | 0.001886755
|  | 1309.568927 | 1.353523 | 0.0007357887 |  | 1294.209816 | 1.437665 | 0.00188554
|  | 1309.448927 | 1.353536 | 0.0007358836951 |  | 1294.089315 | 1.437735 | 0.001848474062
|  | 1309.328926 | 1.353546297 | 0.0007267947 |  | 1293.968814 | 1.437783 | 0.001785963
|  | 1309.208925 | 1.353549756 | 0.0007107871 |  | 1293.848313 | 1.437800217 | 0.001715691
|  | 1309.088924 | 1.353542 | 0.0006933472 |  | 1293.727813 | 1.437794 | 0.001653701
|  | 1308.968923 | 1.353524 | 0.0006811612 |  | 1293.607312 | 1.437777 | 0.001607951
|  | 1308.848923 | 1.353501 | 0.0006785101 |  | 1293.486811 | 1.437763 | 0.001575189
|  | 1308.728922 | 1.353478 | 0.0006863236 |  | 1293.36631 | 1.437757212 | 0.00154442
|  | 1308.608921 | 1.353461 | 0.0007024228 |  | 1293.245809 | 1.437756311 | 0.001504375
|  | 1308.48892 | 1.353452 | 0.0007215701 |  | 1293.125308 | 1.437748 | 0.001450712
|  | 1308.368919 | 1.353449 | 0.0007397677 |  | 1293.004807 | 1.43772 | 0.001389307
|  | 1308.248918 | 1.353451 | 0.0007546537032 |  | 1292.884306 | 1.437668 | 0.001334473
|  | 1308.128918 | 1.353454 | 0.000766854 |  | 1292.763805 | 1.437598 | 0.001301419
|  | 1308.008917 | 1.353457 | 0.000777672 |  | 1292.643304 | 1.437524259 | 0.001297621
|  | 1307.888916 | 1.353461 | 0.0007891595 |  | 1292.522803 | 1.437466027 | 0.001319028
|  | 1307.768915 | 1.353469 | 0.0008005298 |  | 1292.402303 | 1.437433 | 0.001351123
|  | 1307.648914 | 1.353481 | 0.0008095611 |  | 1292.281802 | 1.437425 | 0.001375145
|  | 1307.528913 | 1.353496591 | 0.0008127060958 |  | 1292.161301 | 1.437428 | 0.00137791
|  | 1307.408913 | 1.353512 | 0.0008078016 |  | 1292.0408 | 1.437423 | 0.001358615
|  | 1307.288912 | 1.353523 | 0.0007950941 |  | 1291.920299 | 1.437395 | 0.001329463
|  | 1307.168911 | 1.353523833 | 0.0007783321 |  | 1291.799798 | 1.437342 | 0.001309979
|  | 1307.04891 | 1.353516 | 0.0007632593 |  | 1291.679297 | 1.437274 | 0.00131758
|  | 1306.928909 | 1.353499 | 0.0007553350762 |  | 1291.558796 | 1.437212 | 0.001358646
|  | 1306.808908 | 1.353481 | 0.0007576212 |  | 1291.438295 | 1.437174 | 0.00142505
|  | 1306.688907 | 1.353466715 | 0.0007690604 |  | 1291.317794 | 1.437173 | 0.001497600516
|  | 1306.568907 | 1.353462 | 0.0007854998978 |  | 1291.197294 | 1.437204 | 0.001555305
|  | 1306.448906 | 1.353465 | 0.0008003738 |  | 1291.076793 | 1.437253 | 0.001584459
|  | 1306.328905 | 1.353476 | 0.0008088687 |  | 1290.956292 | 1.437298471 | 0.001584381
|  | 1306.208904 | 1.353487 | 0.0008085244 |  | 1290.835791 | 1.437328 | 0.001566353
|  | 1306.088903 | 1.353495 | 0.0008002712 |  | 1290.71529 | 1.437339 | 0.001546288
|  | 1305.968903 | 1.353494 | 0.0007888370093 |  | 1290.594789 | 1.437340934 | 0.00153546
|  | 1305.848902 | 1.353485 | 0.000778798231 |  | 1290.474288 | 1.437347 | 0.001534471
|  | 1305.728901 | 1.353469 | 0.0007749688 |  | 1290.353787 | 1.437366 | 0.001532764
|  | 1305.6089 | 1.353451 | 0.0007792985 |  | 1290.233286 | 1.437395 | 0.001515748
|  | 1305.488899 | 1.353436 | 0.0007916413 |  | 1290.112785 | 1.437422 | 0.001474207
|  | 1305.368898 | 1.353425856 | 0.0008098494 |  | 1289.992284 | 1.437425 | 0.001411592
|  | 1305.248898 | 1.353422414 | 0.0008312248 |  | 1289.871784 | 1.437394 | 0.001345303
|  | 1305.128897 | 1.353427 | 0.0008526891 |  | 1289.751283 | 1.437327 | 0.001299426
|  | 1305.008896 | 1.353437 | 0.0008720967 |  | 1289.630782 | 1.437244 | 0.001293462
|  | 1304.888895 | 1.353454 | 0.0008869314 |  | 1289.510281 | 1.43717 | 0.001332206
|  | 1304.768894 | 1.353474 | 0.0008960043 |  | 1289.38978 | 1.437134 | 0.001401335
|  | 1304.648893 | 1.353495 | 0.0008983912 |  | 1289.269279 | 1.437145 | 0.001472693
|  | 1304.528892 | 1.353515 | 0.0008940482 |  | 1289.148778 | 1.437196936 | 0.00151592
|  | 1304.408892 | 1.353532218 | 0.0008839571781 |  | 1289.028277 | 1.437262 | 0.001512253
|  | 1304.288891 | 1.353543 | 0.0008705645 |  | 1288.907776 | 1.437309 | 0.001463293
|  | 1304.16889 | 1.353549 | 0.000856637703 |  | 1288.787275 | 1.437311948 | 0.001390659
|  | 1304.048889 | 1.35355 | 0.000844868 |  | 1288.666774 | 1.437267 | 0.001326561
|  | 1303.928888 | 1.353549 | 0.0008366296 |  | 1288.546274 | 1.437189 | 0.001299303
|  | 1303.808887 | 1.353548 | 0.0008317815 |  | 1288.425773 | 1.437108 | 0.001321015
|  | 1303.688887 | 1.35355 | 0.0008284083104 |  | 1288.305272 | 1.437053502 | 0.001382897
|  | 1303.568886 | 1.353555 | 0.0008240077 |  | 1288.184771 | 1.437043 | 0.001460085
|  | 1303.448885 | 1.353562 | 0.0008161494 |  | 1288.06427 | 1.437074768 | 0.001523804
|  | 1303.328884 | 1.353567 | 0.0008039029 |  | 1287.943769 | 1.43713 | 0.001554
|  | 1303.208883 | 1.353569 | 0.0007879083 |  | 1287.823268 | 1.437182493 | 0.001547573
|  | 1303.088883 | 1.353564 | 0.0007707113 |  | 1287.702767 | 1.437214 | 0.00151778
|  | 1302.968882 | 1.353554 | 0.0007553680934 |  | 1287.582266 | 1.437217 | 0.001485714
|  | 1302.848881 | 1.353539 | 0.0007449482 |  | 1287.461765 | 1.437203998 | 0.00146829
|  | 1302.72888 | 1.353523 | 0.0007411841 |  | 1287.341265 | 1.43719 | 0.001470526
|  | 1302.608879 | 1.353506838 | 0.0007444098 |  | 1287.220764 | 1.437192 | 0.001483278
|  | 1302.488878 | 1.35349646 | 0.0007530803514 |  | 1287.100263 | 1.437209967 | 0.00149039
|  | 1302.368878 | 1.353492 | 0.0007646669 |  | 1286.979762 | 1.437235723 | 0.001478837
|  | 1302.248877 | 1.353496 | 0.0007757248346 |  | 1286.859261 | 1.437251 | 0.001447163
|  | 1302.128876 | 1.353505 | 0.0007831979 |  | 1286.73876 | 1.437241 | 0.001407828
|  | 1302.008875 | 1.353520021 | 0.0007844341 |  | 1286.618259 | 1.437204 | 0.001381786
|  | 1301.888874 | 1.353536 | 0.0007778558 |  | 1286.497758 | 1.437155826 | 0.00138704
|  | 1301.768873 | 1.35355 | 0.0007632312 |  | 1286.377257 | 1.437118 | 0.001428232
|  | 1301.648872 | 1.353559 | 0.0007418876 |  | 1286.256756 | 1.437116 | 0.001492824
|  | 1301.528872 | 1.353560694 | 0.0007164115 |  | 1286.136255 | 1.43716 | 0.001554712
|  | 1301.408871 | 1.353553 | 0.0006899571 |  | 1286.015755 | 1.437241 | 0.001585701
|  | 1301.28887 | 1.353538 | 0.0006663204 |  | 1285.895254 | 1.437335946 | 0.001567856
|  | 1301.168869 | 1.353516 | 0.0006484953 |  | 1285.774753 | 1.437414 | 0.001501749
|  | 1301.048868 | 1.353491191 | 0.0006384349 |  | 1285.654252 | 1.437452 | 0.001406126
|  | 1300.928868 | 1.353466 | 0.0006365282 |  | 1285.533751 | 1.437442 | 0.001309665
|  | 1300.808867 | 1.353445 | 0.000641603 |  | 1285.41325 | 1.437396 | 0.001237873
|  | 1300.688866 | 1.35343 | 0.000650682 |  | 1285.292749 | 1.43734 | 0.00120203
|  | 1300.568865 | 1.353423 | 0.0006602677 |  | 1285.172248 | 1.437294 | 0.001196158
|  | 1300.448864 | 1.35342 | 0.0006666644 |  | 1285.051747 | 1.437274 | 0.001201702
|  | 1300.328863 | 1.353422 | 0.0006672537 |  | 1284.931246 | 1.437274 | 0.001197977
|  | 1300.208863 | 1.353422 | 0.0006611555 |  | 1284.810746 | 1.43728 | 0.001173353
|  | 1300.088862 | 1.353418 | 0.0006498855 |  | 1284.690245 | 1.437273 | 0.001130838
|  | 1299.968861 | 1.353407 | 0.0006367507 |  | 1284.569744 | 1.437243 | 0.001085018
|  | 1299.84886 | 1.353388 | 0.0006264265 |  | 1284.449243 | 1.43719 | 0.001054099
|  | 1299.728859 | 1.353362 | 0.0006230992 |  | 1284.328742 | 1.437133 | 0.001049335
|  | 1299.608858 | 1.353337 | 0.0006291898 |  | 1284.208241 | 1.437087 | 0.001068246
|  | 1299.488857 | 1.353314366 | 0.0006444183 |  | 1284.08774 | 1.437067 | 0.001096077
|  | 1299.368857 | 1.353301 | 0.0006658127 |  | 1283.967239 | 1.43707 | 0.00111336
|  | 1299.248856 | 1.353297 | 0.000687978 |  | 1283.846738 | 1.437081 | 0.001106368
|  | 1299.128855 | 1.353303 | 0.0007057421 |  | 1283.726237 | 1.437079 | 0.001075597
|  | 1299.008854 | 1.353314 | 0.0007152745 |  | 1283.605736 | 1.437049926 | 0.001036111
|  | 1298.888853 | 1.353325 | 0.0007158318 |  | 1283.485236 | 1.436989818 | 0.001010706
|  | 1298.768852 | 1.353331 | 0.0007095128 |  | 1283.364735 | 1.436914 | 0.00101902
|  | 1298.648852 | 1.353332 | 0.0007003016 |  | 1283.244234 | 1.436846529 | 0.001067209
|  | 1298.528851 | 1.353325313 | 0.000692187 |  | 1283.123733 | 1.436811 | 0.001143984
|  | 1298.40885 | 1.353316272 | 0.0006873461 |  | 1283.003232 | 1.436819 | 0.001226012
|  | 1298.288849 | 1.353306 | 0.0006857132 |  | 1282.882731 | 1.436866 | 0.001287967
|  | 1298.168848 | 1.353297 | 0.0006856598 |  | 1282.76223 | 1.436931159 | 0.001313651
|  | 1298.048848 | 1.353287692 | 0.0006852538 |  | 1282.641729 | 1.436992 | 0.001302538
|  | 1297.928847 | 1.353277 | 0.0006841249 |  | 1282.521228 | 1.43703 | 0.001268591
|  | 1297.808846 | 1.353261574 | 0.0006842072 |  | 1282.400727 | 1.437043 | 0.001231582
|  | 1297.688845 | 1.353243 | 0.0006891376 |  | 1282.280227 | 1.43704 | 0.001206416
|  | 1297.568844 | 1.353222013 | 0.0007023299 |  | 1282.159726 | 1.437038 | 0.001195418
|  | 1297.448843 | 1.353205698 | 0.0007247719 |  | 1282.039225 | 1.437048 | 0.001188421
|  | 1297.328843 | 1.353198 | 0.0007544205 |  | 1281.918724 | 1.43707 | 0.001169693
|  | 1297.208842 | 1.353203 | 0.0007856083 |  | 1281.798223 | 1.437091 | 0.001128113
|  | 1297.088841 | 1.353220165 | 0.0008116553 |  | 1281.677722 | 1.437091 | 0.001066079
|  | 1296.96884 | 1.353245 | 0.0008271399 |  | 1281.557221 | 1.437055 | 0.001000423
|  | 1296.848839 | 1.353271 | 0.000830006 |  | 1281.43672 | 1.436985 | 0.0009556066
|  | 1296.728838 | 1.353292 | 0.0008228644 |  | 1281.316219 | 1.436897 | 0.0009524053
|  | 1296.608837 | 1.353303 | 0.0008111494 |  | 1281.195718 | 1.436819243 | 0.0009967688
|  | 1296.488837 | 1.353308 | 0.000800778 |  | 1281.075217 | 1.436779 | 0.001075529
|  | 1296.368836 | 1.353307 | 0.0007955589 |  | 1280.954717 | 1.436791 | 0.001160749441
|  | 1296.248835 | 1.353308 | 0.0007958354 |  | 1280.834216 | 1.4368496 | 0.001221597
|  | 1296.128834 | 1.353313 | 0.0007986313 |  | 1280.713715 | 1.436931414 | 0.001236827
|  | 1296.008833 | 1.353324 | 0.0007992804 |  | 1280.593214 | 1.437006 | 0.001204098
|  | 1295.888833 | 1.353337 | 0.0007940981 |  | 1280.472713 | 1.43705 | 0.001139212
|  | 1295.768832 | 1.353349 | 0.0007819703 |  | 1280.352212 | 1.437054057 | 0.001067537
|  | 1295.648831 | 1.353355 | 0.0007648002 |  | 1280.231711 | 1.437029 | 0.001011411
|  | 1295.52883 | 1.353355 | 0.0007463031 |  | 1280.11121 | 1.436994 | 0.0009804515
|  | 1295.408829 | 1.353347 | 0.0007305192 |  | 1279.990709 | 1.436967 | 0.0009685792934
|  | 1295.288828 | 1.353337 | 0.0007197131 |  | 1279.870208 | 1.436955311 | 0.0009595635
|  | 1295.168828 | 1.353325 | 0.0007138779 |  | 1279.749707 | 1.436953 | 0.0009384568817
|  | 1295.048827 | 1.353316 | 0.0007115415 |  | 1279.629207 | 1.436943 | 0.0009006014976
|  | 1294.928826 | 1.353307 | 0.0007107413 |  | 1279.508706 | 1.436910095 | 0.0008554886
|  | 1294.808825 | 1.3533 | 0.0007105832 |  | 1279.388205 | 1.436851 | 0.0008227213
|  | 1294.688824 | 1.353293 | 0.0007113971 |  | 1279.267704 | 1.436777 | 0.000820338
|  | 1294.568823 | 1.353286 | 0.0007141956 |  | 1279.147203 | 1.43671 | 0.0008548095458
|  | 1294.448823 | 1.353279 | 0.0007197373 |  | 1279.026702 | 1.436673704 | 0.0009155282
|  | 1294.328822 | 1.353277 | 0.0007277449 |  | 1278.906201 | 1.436678466 | 0.0009784737
|  | 1294.208821 | 1.353277 | 0.0007364566 |  | 1278.7857 | 1.436718 | 0.001017313
|  | 1294.08882 | 1.353281495 | 0.0007440416 |  | 1278.665199 | 1.436768 | 0.00101605
|  | 1293.968819 | 1.353288 | 0.0007495584 |  | 1278.544698 | 1.4368 | 0.0009775183
|  | 1293.848818 | 1.353295 | 0.0007535055 |  | 1278.424198 | 1.436795 | 0.0009229134
|  | 1293.728817 | 1.353302 | 0.0007574909 |  | 1278.303697 | 1.43675 | 0.0008816268
|  | 1293.608817 | 1.353311 | 0.0007629459 |  | 1278.183196 | 1.436685 | 0.0008773957
|  | 1293.488816 | 1.353325 | 0.0007696419 |  | 1278.062695 | 1.436628 | 0.0009163914314
|  | 1293.368815 | 1.353347 | 0.0007745633 |  | 1277.942194 | 1.436608 | 0.0009838765
|  | 1293.248814 | 1.353376 | 0.0007723972 |  | 1277.821693 | 1.436635224 | 0.001050687
|  | 1293.128813 | 1.353411 | 0.0007580046 |  | 1277.701192 | 1.436701 | 0.001086555
|  | 1293.008812 | 1.353443371 | 0.000728401 |  | 1277.580691 | 1.436778285 | 0.00107382
|  | 1292.888812 | 1.353467 | 0.0006846413 |  | 1277.46019 | 1.436836 | 0.0010155
|  | 1292.768811 | 1.353473 | 0.0006328222 |  | 1277.339689 | 1.436851237 | 0.0009328152
|  | 1292.64881 | 1.353462 | 0.0005815937 |  | 1277.219188 | 1.43682 | 0.0008554326
|  | 1292.528809 | 1.353435 | 0.0005395936 |  | 1277.098688 | 1.436757 | 0.0008078703
|  | 1292.408808 | 1.353401 | 0.0005119487 |  | 1276.978187 | 1.436687 | 0.0007991243
|  | 1292.288808 | 1.353367 | 0.0004986024 |  | 1276.857686 | 1.436633 | 0.0008214124
|  | 1292.168807 | 1.353341251 | 0.0004949499 |  | 1276.737185 | 1.436604 | 0.0008567407
|  | 1292.048806 | 1.353324 | 0.0004937666 |  | 1276.616684 | 1.436599 | 0.0008867942
|  | 1291.928805 | 1.353314 | 0.0004885419 |  | 1276.496183 | 1.436602 | 0.0009025014
|  | 1291.808804 | 1.35330483 | 0.0004763493 |  | 1276.375682 | 1.436603 | 0.0009074997
|  | 1291.688803 | 1.353291 | 0.0004584956 |  | 1276.255181 | 1.436594 | 0.0009131899
|  | 1291.568802 | 1.353266 | 0.0004401209 |  | 1276.13468 | 1.436584045 | 0.0009297371123
|  | 1291.448802 | 1.353234 | 0.000428204 |  | 1276.014179 | 1.436585 | 0.0009585210045
|  | 1291.328801 | 1.353196 | 0.0004277746 |  | 1275.893679 | 1.436608 | 0.0009890077
|  | 1291.2088 | 1.353161 | 0.0004407336 |  | 1275.773178 | 1.436654 | 0.001003861
|  | 1291.088799 | 1.353134 | 0.000464854 |  | 1275.652677 | 1.436711 | 0.0009879080112
|  | 1290.968798 | 1.35312 | 0.0004946167 |  | 1275.532176 | 1.436756 | 0.0009375703
|  | 1290.848798 | 1.35312 | 0.0005236803 |  | 1275.411675 | 1.43677 | 0.0008646885
|  | 1290.728797 | 1.353133 | 0.0005458361 |  | 1275.291174 | 1.436743554 | 0.0007922358
|  | 1290.608796 | 1.353152 | 0.0005569824 |  | 1275.170673 | 1.436686 | 0.0007441505
|  | 1290.488795 | 1.353173929 | 0.0005561662 |  | 1275.050172 | 1.436617 | 0.0007340324
|  | 1290.368794 | 1.353192 | 0.0005441772 |  | 1274.929671 | 1.436563 | 0.0007588599
|  | 1290.248793 | 1.353203 | 0.0005240209744 |  | 1274.80917 | 1.43654 | 0.0008008627599
|  | 1290.128793 | 1.353205 | 0.0004991523 |  | 1274.688669 | 1.43655 | 0.0008355666
|  | 1290.008792 | 1.353198 | 0.0004738246 |  | 1274.568169 | 1.436576589 | 0.0008448269
|  | 1289.888791 | 1.353181872 | 0.0004514086718 |  | 1274.447668 | 1.436598848 | 0.0008254438
|  | 1289.76879 | 1.353159 | 0.0004349363 |  | 1274.327167 | 1.436596672 | 0.000790593
|  | 1289.648789 | 1.353132 | 0.000426443 |  | 1274.206666 | 1.436567 | 0.0007629901
|  | 1289.528788 | 1.35310525 | 0.000426678 |  | 1274.086165 | 1.436521 | 0.0007624883
|  | 1289.408788 | 1.353081 | 0.0004350542118 |  | 1273.965664 | 1.436482688 | 0.0007955154
|  | 1289.288787 | 1.353062 | 0.0004499214 |  | 1273.845163 | 1.436475 | 0.0008509858
|  | 1289.168786 | 1.353051 | 0.0004685264294 |  | 1273.724662 | 1.43651 | 0.0009042428
|  | 1289.048785 | 1.353049 | 0.0004879529 |  | 1273.604161 | 1.436578 | 0.0009286037
|  | 1288.928784 | 1.353055 | 0.0005046112 |  | 1273.48366 | 1.436658 | 0.0009075665
|  | 1288.808783 | 1.353069 | 0.0005151240027 |  | 1273.36316 | 1.43672 | 0.0008422732
|  | 1288.688782 | 1.353086 | 0.0005168426 |  | 1273.242659 | 1.436742 | 0.0007510335
|  | 1288.568782 | 1.353105 | 0.0005086144 |  | 1273.122158 | 1.436719 | 0.0006608735531
|  | 1288.448781 | 1.353118 | 0.000490834 |  | 1273.001657 | 1.436662 | 0.0005955492
|  | 1288.32878 | 1.353123918 | 0.0004661895 |  | 1272.881156 | 1.436593 | 0.0005662539
|  | 1288.208779 | 1.353119 | 0.000439391 |  | 1272.760655 | 1.436533 | 0.0005683432
|  | 1288.088778 | 1.353104 | 0.000415299 |  | 1272.640154 | 1.436495 | 0.0005861851
|  | 1287.968777 | 1.35308 | 0.0003983954 |  | 1272.519653 | 1.436478 | 0.0006023932
|  | 1287.848777 | 1.353055 | 0.0003910766 |  | 1272.399152 | 1.436471 | 0.0006068713
|  | 1287.728776 | 1.353030488 | 0.0003927895 |  | 1272.278651 | 1.436461 | 0.0006009178
|  | 1287.608775 | 1.353011958 | 0.0004010362 |  | 1272.15815 | 1.436441 | 0.0005943073
|  | 1287.488774 | 1.352999448 | 0.0004123241 |  | 1272.03765 | 1.436416 | 0.0005978137
|  | 1287.368773 | 1.352994 | 0.00042333 |  | 1271.917149 | 1.436396 | 0.0006156889
|  | 1287.248773 | 1.352991 | 0.0004325616 |  | 1271.796648 | 1.436394 | 0.000641165
|  | 1287.128772 | 1.352993 | 0.0004405695 |  | 1271.676147 | 1.436414 | 0.0006594074
|  | 1287.008771 | 1.352996 | 0.0004477551 |  | 1271.555646 | 1.436449 | 0.0006550379
|  | 1286.88877 | 1.353005 | 0.0004541689 |  | 1271.435145 | 1.436479 | 0.000621186
|  | 1286.768769 | 1.35302 | 0.0004567693 |  | 1271.314644 | 1.436486 | 0.0005647369
|  | 1286.648768 | 1.353042 | 0.0004516046 |  | 1271.194143 | 1.436457 | 0.0005053377
|  | 1286.528767 | 1.353065 | 0.000433697 |  | 1271.073642 | 1.436397581 | 0.0004664853
|  | 1286.408767 | 1.353086 | 0.0004010444 |  | 1270.953141 | 1.436325 | 0.0004653538
|  | 1286.288766 | 1.353093 | 0.0003551103 |  | 1270.83264 | 1.436266 | 0.0005036684
|  | 1286.168765 | 1.353082 | 0.0003030484 |  | 1270.71214 | 1.436243 | 0.0005662069
|  | 1286.048764 | 1.353051 | 0.0002545906 |  | 1270.591639 | 1.436265 | 0.0006262502
|  | 1285.928763 | 1.353003169 | 0.0002190058 |  | 1270.471138 | 1.436322 | 0.0006566643
|  | 1285.808763 | 1.352947 | 0.0002028554 |  | 1270.350637 | 1.436391575 | 0.00064172
|  | 1285.688762 | 1.352893 | 0.0002063998 |  | 1270.230136 | 1.436442709 | 0.0005830684
|  | 1285.568761 | 1.352849 | 0.000224375 |  | 1270.109635 | 1.436454931 | 0.0004994098
|  | 1285.44876 | 1.352819908 | 0.0002485063 |  | 1269.989134 | 1.436421383 | 0.0004182088
|  | 1285.328759 | 1.352802 | 0.0002706575 |  | 1269.868633 | 1.436354361 | 0.0003637777683
|  | 1285.208758 | 1.352791445 | 0.0002870244 |  | 1269.748132 | 1.436275 | 0.0003480727
|  | 1285.088758 | 1.352780761 | 0.0002975744 |  | 1269.627631 | 1.436208 | 0.0003676503
|  | 1284.968757 | 1.352768 | 0.000306312 |  | 1269.507131 | 1.436167 | 0.0004070951
|  | 1284.848756 | 1.352752 | 0.0003177356 |  | 1269.38663 | 1.436154509 | 0.000446925
|  | 1284.728755 | 1.352737 | 0.0003345856 |  | 1269.266129 | 1.436161 | 0.0004729437
|  | 1284.608754 | 1.352727 | 0.000355634 |  | 1269.145628 | 1.436172 | 0.0004818895
|  | 1284.488753 | 1.352726 | 0.0003774459 |  | 1269.025127 | 1.436177109 | 0.000479973
|  | 1284.368753 | 1.352731 | 0.0003955843 |  | 1268.904626 | 1.436174835 | 0.0004775001
|  | 1284.248752 | 1.35274 | 0.0004077315 |  | 1268.784125 | 1.436171 | 0.0004819575
|  | 1284.128751 | 1.352748118 | 0.0004141682 |  | 1268.663624 | 1.436176392 | 0.0004922646
|  | 1284.00875 | 1.352754 | 0.0004180589 |  | 1268.543123 | 1.436197 | 0.0004990147
|  | 1283.888749 | 1.352758 | 0.0004224371 |  | 1268.422622 | 1.436231108 | 0.0004891594
|  | 1283.768748 | 1.352764 | 0.0004290162 |  | 1268.302121 | 1.436265856 | 0.0004533585623
|  | 1283.648747 | 1.352775 | 0.0004361499 |  | 1268.181621 | 1.436285 | 0.0003922228
|  | 1283.528747 | 1.352792139 | 0.0004391961 |  | 1268.06112 | 1.436274252 | 0.0003172596
|  | 1283.408746 | 1.352813 | 0.0004338703 |  | 1267.940619 | 1.436229 | 0.0002472923828
|  | 1283.288745 | 1.352834 | 0.0004176436 |  | 1267.820118 | 1.436156 | 0.0002011528
|  | 1283.168744 | 1.352847795 | 0.0003914936 |  | 1267.699617 | 1.436073 | 0.0001897848
|  | 1283.048743 | 1.352851711 | 0.0003606277 |  | 1267.579116 | 1.436 | 0.0002117569
|  | 1282.928742 | 1.352844 | 0.0003301359 |  | 1267.458615 | 1.435952537 | 0.0002548961
|  | 1282.808742 | 1.352829 | 0.000305262 |  | 1267.338114 | 1.435934 | 0.0003014888
|  | 1282.688741 | 1.352811 | 0.0002864668 |  | 1267.217613 | 1.435941 | 0.000335715
|  | 1282.56874 | 1.352793658 | 0.0002726027 |  | 1267.097112 | 1.435957 | 0.0003495817
|  | 1282.448739 | 1.352777 | 0.000259824 |  | 1266.976612 | 1.435971 | 0.0003445322023
|  | 1282.328738 | 1.352761 | 0.0002460959 |  | 1266.856111 | 1.435973 | 0.0003290108
|  | 1282.208738 | 1.352741 | 0.0002314121 |  | 1266.73561 | 1.435965 | 0.0003120156977
|  | 1282.088737 | 1.352715398 | 0.0002183604 |  | 1266.615109 | 1.435950608 | 0.0002991003
|  | 1281.968736 | 1.352685 | 0.000211149567 |  | 1266.494608 | 1.435936 | 0.000290451
|  | 1281.848735 | 1.352653 | 0.0002123761 |  | 1266.374107 | 1.435922 | 0.0002817928934
|  | 1281.728734 | 1.352624 | 0.0002215527455 |  | 1266.253606 | 1.435908 | 0.0002692319602
|  | 1281.608733 | 1.352603 | 0.0002355035935 |  | 1266.133105 | 1.435887 | 0.0002533549
|  | 1281.488732 | 1.352588 | 0.0002492725 |  | 1266.012604 | 1.435855 | 0.0002398133
|  | 1281.368732 | 1.352577021 | 0.0002596019 |  | 1265.892103 | 1.435814 | 0.0002375348
|  | 1281.248731 | 1.352565 | 0.0002661401 |  | 1265.771602 | 1.435772 | 0.0002529856
|  | 1281.12873 | 1.352551 | 0.0002719892 |  | 1265.651102 | 1.435741 | 0.0002862693477
|  | 1281.008729 | 1.352532 | 0.0002816801944 |  | 1265.530601 | 1.435733 | 0.0003287909
|  | 1280.888728 | 1.352514 | 0.0002993213 |  | 1265.4101 | 1.435749241 | 0.0003656136
|  | 1280.768728 | 1.352501 | 0.0003244017 |  | 1265.289599 | 1.435785 | 0.0003818376
|  | 1280.648727 | 1.3524989 | 0.0003536771 |  | 1265.169098 | 1.435825 | 0.0003691519
|  | 1280.528726 | 1.352508712 | 0.0003802498182 |  | 1265.048597 | 1.435851 | 0.0003299591824
|  | 1280.408725 | 1.352528 | 0.0003983230024 |  | 1264.928096 | 1.435851 | 0.0002769402
|  | 1280.288724 | 1.35255 | 0.0004046854 |  | 1264.807595 | 1.435822301 | 0.0002275385
|  | 1280.168723 | 1.35257 | 0.0004007161 |  | 1264.687094 | 1.435774 | 0.0001966666
|  | 1280.048723 | 1.352582798 | 0.0003903533 |  | 1264.566593 | 1.435721 | 0.0001904494
|  | 1279.928722 | 1.352588819 | 0.0003793433 |  | 1264.446093 | 1.43567797 | 0.0002039937
|  | 1279.808721 | 1.352591 | 0.00037078 |  | 1264.325592 | 1.435654 | 0.0002245452
|  | 1279.68872 | 1.352593 | 0.0003647691 |  | 1264.205091 | 1.435644 | 0.0002389048326
|  | 1279.568719 | 1.352598 | 0.0003583465 |  | 1264.08459 | 1.435639346 | 0.0002395053
|  | 1279.448718 | 1.352604 | 0.0003480176 |  | 1263.964089 | 1.435627 | 0.0002281569
|  | 1279.328718 | 1.352609 | 0.000331511 |  | 1263.843588 | 1.435599825 | 0.0002146411133
|  | 1279.208717 | 1.352607 | 0.0003105878 |  | 1263.723087 | 1.435559 | 0.0002116706
|  | 1279.088716 | 1.352596 | 0.0002892738 |  | 1263.602586 | 1.435515 | 0.0002273799622
|  | 1278.968715 | 1.352578 | 0.0002733882 |  | 1263.482085 | 1.435479 | 0.0002610466
|  | 1278.848714 | 1.352554 | 0.000266895 |  | 1263.361584 | 1.435464 | 0.0003036592
|  | 1278.728713 | 1.352534 | 0.0002704227 |  | 1263.241083 | 1.435468009 | 0.0003420115
|  | 1278.608712 | 1.35252 | 0.0002809387 |  | 1263.120583 | 1.435485583 | 0.0003649787
|  | 1278.488712 | 1.352516121 | 0.0002930938 |  | 1263.000082 | 1.435503 | 0.0003699262
|  | 1278.368711 | 1.35252 | 0.0003015085 |  | 1262.879581 | 1.435509 | 0.0003629568
|  | 1278.24871 | 1.352529 | 0.0003034448 |  | 1262.75908 | 1.4355 | 0.0003555553
|  | 1278.128709 | 1.352538 | 0.0002982558 |  | 1262.638579 | 1.435482 | 0.0003589559
|  | 1278.008708 | 1.352545 | 0.0002883868 |  | 1262.518078 | 1.435464 | 0.0003777214
|  | 1277.888708 | 1.352549 | 0.0002756097 |  | 1262.397577 | 1.435459901 | 0.0004074139
|  | 1277.768707 | 1.352552 | 0.0002613596 |  | 1262.277076 | 1.435473 | 0.00043718
|  | 1277.648706 | 1.352554 | 0.0002449136649 |  | 1262.156575 | 1.435501 | 0.0004555172
|  | 1277.528705 | 1.352556 | 0.0002242373 |  | 1262.036074 | 1.435534 | 0.0004558013
|  | 1277.408704 | 1.352554 | 0.0001981969 |  | 1261.915573 | 1.435559996 | 0.000439766
|  | 1277.288703 | 1.352546 | 0.0001672926 |  | 1261.795073 | 1.435572 | 0.000416768
|  | 1277.168703 | 1.352527404 | 0.0001345217117 |  | 1261.674572 | 1.435571 | 0.0003977526
|  | 1277.048702 | 1.352499 | 0.0001046501 |  | 1261.554071 | 1.435566078 | 0.0003891266
|  | 1276.928701 | 1.352460995 | 8.238275845e-05 |  | 1261.43357 | 1.435568 | 0.0003893564
|  | 1276.8087 | 1.352419 | 7.017377495e-05 |  | 1261.313069 | 1.435582629 | 0.0003893801077
|  | 1276.688699 | 1.352377 | 6.827492e-05 |  | 1261.192568 | 1.435609 | 0.0003771074
|  | 1276.568698 | 1.352339 | 7.454554e-05 |  | 1261.072067 | 1.435635179 | 0.0003444585
|  | 1276.448697 | 1.352305432 | 8.568358e-05 |  | 1260.951566 | 1.435647988 | 0.000292607
|  | 1276.328697 | 1.352277 | 9.937854e-05 |  | 1260.831065 | 1.435635103 | 0.0002325755
|  | 1276.208696 | 1.35225 | 0.0001146322 |  | 1260.710564 | 1.435596 | 0.000181065
|  | 1276.088695 | 1.35222588 | 0.0001321335 |  | 1260.590064 | 1.435539 | 0.0001526081
|  | 1275.968694 | 1.352204 | 0.0001532356 |  | 1260.469563 | 1.435481404 | 0.0001529811
|  | 1275.848693 | 1.352187 | 0.0001779437 |  | 1260.349062 | 1.43544 | 0.0001762351
|  | 1275.728693 | 1.352176 | 0.0002047621743 |  | 1260.228561 | 1.435425 | 0.0002074179
|  | 1275.608692 | 1.35217346 | 0.0002303296 |  | 1260.10806 | 1.435433 | 0.0002286461
|  | 1275.488691 | 1.352177 | 0.0002511398 |  | 1259.987559 | 1.435453726 | 0.0002278270489
|  | 1275.36869 | 1.352184 | 0.0002646358 |  | 1259.867058 | 1.435468 | 0.0002036073054
|  | 1275.248689 | 1.352188 | 0.0002709617 |  | 1259.746557 | 1.435464 | 0.0001655469597
|  | 1275.128688 | 1.352188 | 0.0002731532 |  | 1259.626056 | 1.435437078 | 0.0001290588
|  | 1275.008688 | 1.35218 | 0.0002760957 |  | 1259.505555 | 1.435394056 | 0.0001080328
|  | 1274.888687 | 1.352167579 | 0.0002850849211 |  | 1259.385054 | 1.435348 | 0.0001087024089
|  | 1274.768686 | 1.352155 | 0.0003032715 |  | 1259.264554 | 1.435314 | 0.0001268841
|  | 1274.648685 | 1.352148 | 0.0003305148379 |  | 1259.144053 | 1.435298 | 0.0001506973
|  | 1274.528684 | 1.352152 | 0.0003632992 |  | 1259.023552 | 1.435299 | 0.0001669611185
|  | 1274.408683 | 1.352171 | 0.0003950262 |  | 1258.903051 | 1.435307 | 0.0001675408854
|  | 1274.288683 | 1.352203 | 0.0004190247786 |  | 1258.78255 | 1.43531 | 0.000153083
|  | 1274.168682 | 1.352244 | 0.0004294608 |  | 1258.662049 | 1.435298312 | 0.0001323818
|  | 1274.048681 | 1.352286205 | 0.0004236299741 |  | 1258.541548 | 1.435273704 | 0.0001169034
|  | 1273.92868 | 1.352324 | 0.00040277 |  | 1258.421047 | 1.43524298 | 0.0001147749
|  | 1273.808679 | 1.352350997 | 0.000371042 |  | 1258.300546 | 1.435219 | 0.0001262758
|  | 1273.688678 | 1.352366 | 0.0003340408 |  | 1258.180045 | 1.435208518 | 0.000143294
|  | 1273.568677 | 1.352369 | 0.0002974939364 |  | 1258.059545 | 1.435214 | 0.0001536297
|  | 1273.448677 | 1.352363 | 0.0002650617 |  | 1257.939044 | 1.435227 | 0.0001471377
|  | 1273.328676 | 1.352352 | 0.0002381594 |  | 1257.818543 | 1.435234 | 0.0001211836382
|  | 1273.208675 | 1.35234 | 0.0002156718515 |  | 1257.698042 | 1.435223 | 8.275509e-05
|  | 1273.088674 | 1.352326 | 0.0001958935 |  | 1257.577541 | 1.435188 | 4.5762e-05
|  | 1272.968673 | 1.352312 | 0.0001772042235 |  | 1257.45704 | 1.435134 | 2.47110528e-05
|  | 1272.848673 | 1.352294 | 0.0001598091 |  | 1257.336539 | 1.435073 | 2.84932277e-05
|  | 1272.728672 | 1.352274 | 0.0001451176 |  | 1257.216038 | 1.435022 | 5.601631755e-05
|  | 1272.608671 | 1.352251 | 0.0001353559 |  | 1257.095537 | 1.434991182 | 9.67991927e-05
|  | 1272.48867 | 1.352229 | 0.0001321935 |  | 1256.975036 | 1.434983 | 0.000135958
|  | 1272.368669 | 1.35221 | 0.0001348625 |  | 1256.854535 | 1.434990152 | 0.0001609177
|  | 1272.248668 | 1.352199 | 0.0001401866202 |  | 1256.734035 | 1.434999 | 0.0001673995
|  | 1272.128668 | 1.352195456 | 0.0001432133 |  | 1256.613534 | 1.434996 | 0.0001608616
|  | 1272.008667 | 1.352197 | 0.0001395153 |  | 1256.493033 | 1.434976266 | 0.0001543295
|  | 1271.888666 | 1.352197876 | 0.0001265923687 |  | 1256.372532 | 1.434944611 | 0.0001611248
|  | 1271.768665 | 1.352193 | 0.0001060485 |  | 1256.252031 | 1.434913 | 0.0001885101941
|  | 1271.648664 | 1.352177 | 8.244846e-05 |  | 1256.13153 | 1.434897 | 0.0002337043
|  | 1271.528663 | 1.352151661 | 6.244956985e-05 |  | 1256.011029 | 1.434907 | 0.0002842736
|  | 1271.408662 | 1.352118 | 5.143047e-05 |  | 1255.890528 | 1.434943 | 0.0003228619
|  | 1271.288662 | 1.352083949 | 5.162184e-05 |  | 1255.770027 | 1.434995 | 0.0003349879
|  | 1271.168661 | 1.352054 | 6.173655599e-05 |  | 1255.649526 | 1.435046 | 0.0003154792
|  | 1271.04866 | 1.352032 | 7.725765308e-05 |  | 1255.529026 | 1.435076 | 0.0002708337
|  | 1270.928659 | 1.352019264 | 9.265171e-05 |  | 1255.408525 | 1.435077 | 0.000216532
|  | 1270.808658 | 1.352012284 | 0.0001041401 |  | 1255.288024 | 1.435048898 | 0.000170959
|  | 1270.688657 | 1.352006 | 0.0001108768 |  | 1255.167523 | 1.435003 | 0.0001482518
|  | 1270.568657 | 1.352 | 0.0001145508 |  | 1255.047022 | 1.434955974 | 0.0001528365
|  | 1270.448656 | 1.35199 | 0.0001183983 |  | 1254.926521 | 1.434923 | 0.0001786136
|  | 1270.328655 | 1.351981 | 0.0001246142 |  | 1254.80602 | 1.434912548 | 0.0002125686
|  | 1270.208654 | 1.351975 | 0.0001325928 |  | 1254.685519 | 1.434923128 | 0.0002408589
|  | 1270.088653 | 1.351973 | 0.0001398482 |  | 1254.565018 | 1.434946 | 0.0002538621
|  | 1269.968653 | 1.351974 | 0.0001427791 |  | 1254.444517 | 1.43497 | 0.0002495062
|  | 1269.848652 | 1.351977 | 0.0001392222 |  | 1254.324016 | 1.434987 | 0.000232311
|  | 1269.728651 | 1.351974351 | 0.0001298252 |  | 1254.203516 | 1.43499443 | 0.0002094601
|  | 1269.60865 | 1.351965 | 0.0001182996 |  | 1254.083015 | 1.434992619 | 0.0001867698
|  | 1269.488649 | 1.351947 | 0.0001098149 |  | 1253.962514 | 1.434986817 | 0.0001663603904
|  | 1269.368648 | 1.351926 | 0.0001085648 |  | 1253.842013 | 1.434979 | 0.0001464154
|  | 1269.248648 | 1.351905 | 0.0001157959 |  | 1253.721512 | 1.434968 | 0.0001246278
|  | 1269.128647 | 1.35189 | 0.0001291041 |  | 1253.601011 | 1.43495 | 0.0001012479323
|  | 1269.008646 | 1.351882 | 0.0001437890186 |  | 1253.48051 | 1.434924 | 8.004390365e-05
|  | 1268.888645 | 1.35188 | 0.0001554047 |  | 1253.360009 | 1.434888 | 6.780155e-05
|  | 1268.768644 | 1.35188 | 0.0001619143193 |  | 1253.239508 | 1.43485 | 6.98967999e-05
|  | 1268.648643 | 1.351878 | 0.0001647344 |  | 1253.119007 | 1.434818 | 8.651497465e-05
|  | 1268.528642 | 1.351871 | 0.0001677968596 |  | 1252.998506 | 1.434802 | 0.0001112599
|  | 1268.408642 | 1.351862 | 0.0001755846 |  | 1252.878006 | 1.434803 | 0.0001329181
|  | 1268.288641 | 1.351856 | 0.0001898463 |  | 1252.757505 | 1.434816 | 0.0001402216
|  | 1268.16864 | 1.351859 | 0.0002084216 |  | 1252.637004 | 1.434828 | 0.0001277808
|  | 1268.048639 | 1.351872 | 0.0002258680244 |  | 1252.516503 | 1.434825 | 0.0001003269
|  | 1267.928638 | 1.351895 | 0.0002353104 |  | 1252.396002 | 1.434799 | 7.12596055e-05
|  | 1267.808638 | 1.351923233 | 0.0002314183 |  | 1252.275501 | 1.434752 | 5.780799e-05
|  | 1267.688637 | 1.351949 | 0.0002128674853 |  | 1252.155 | 1.434697 | 7.283474885e-05
|  | 1267.568636 | 1.351966 | 0.0001825064 |  | 1252.034499 | 1.434654 | 0.0001180352
|  | 1267.448635 | 1.351969 | 0.0001465149 |  | 1251.913998 | 1.434641 | 0.0001824815
|  | 1267.328634 | 1.351957 | 0.0001119909 |  | 1251.793497 | 1.434665 | 0.0002458999
|  | 1267.208633 | 1.351936 | 8.418716e-05 |  | 1251.672997 | 1.434721 | 0.0002865897
|  | 1267.088633 | 1.351909 | 6.557620002e-05 |  | 1251.552496 | 1.434792 | 0.0002908074
|  | 1266.968632 | 1.351882 | 5.585622e-05 |  | 1251.431995 | 1.434854 | 0.0002580923
|  | 1266.848631 | 1.351855 | 5.339114e-05 |  | 1251.311494 | 1.434892662 | 0.0002002300019
|  | 1266.72863 | 1.351832239 | 5.617195797e-05 |  | 1251.190993 | 1.434899719 | 0.0001355988987
|  | 1266.608629 | 1.351812 | 6.266540044e-05 |  | 1251.070492 | 1.434883 | 8.040955e-05
|  | 1266.488628 | 1.351797 | 7.222695e-05 |  | 1250.949991 | 1.434853855 | 4.19702e-05
|  | 1266.368628 | 1.351787 | 8.377476e-05 |  | 1250.82949 | 1.434826427 | 1.74002e-05
|  | 1266.248627 | 1.351784 | 9.505713e-05 |  | 1250.708989 | 1.434805 | -2.972253e-06
|  | 1266.128626 | 1.351786 | 0.0001030309 |  | 1250.588488 | 1.434785997 | -2.807043e-05
|  | 1266.008625 | 1.351794 | 0.000104625 |  | 1250.467987 | 1.434759 | -5.96248307e-05
|  | 1265.888624 | 1.351801 | 9.786295e-05 |  | 1250.347487 | 1.434718 | -9.053905e-05
|  | 1265.768623 | 1.351805223 | 8.333779e-05 |  | 1250.226986 | 1.43466 | -0.000107942
|  | 1265.648622 | 1.351801 | 6.39591e-05 |  | 1250.106485 | 1.434596303 | -0.0001013292027
|  | 1265.528622 | 1.351789 | 4.448989302e-05 |  | 1249.985984 | 1.434543 | -6.921393e-05
|  | 1265.408621 | 1.351768 | 2.943209e-05 |  | 1249.865483 | 1.434515 | -2.186497e-05
|  | 1265.28862 | 1.351743747 | 2.171801e-05 |  | 1249.744982 | 1.434517 | 2.24667e-05
|  | 1265.168619 | 1.351719 | 2.180088e-05 |  | 1249.624481 | 1.43454 | 4.567181e-05
|  | 1265.048618 | 1.351698 | 2.795249e-05 |  | 1249.50398 | 1.434565 | 3.952874e-05
|  | 1264.928617 | 1.351682 | 3.761958e-05 |  | 1249.383479 | 1.434573 | 9.84105e-06
|  | 1264.808617 | 1.351671 | 4.820572e-05 |  | 1249.262978 | 1.434551801 | -2.528272475e-05
|  | 1264.688616 | 1.351663 | 5.846719e-05 |  | 1249.142478 | 1.434505 | -4.384612e-05
|  | 1264.568615 | 1.351659159 | 6.795652e-05 |  | 1249.021977 | 1.434449 | -3.146539e-05
|  | 1264.448614 | 1.351658 | 7.589569e-05 |  | 1248.901476 | 1.434408 | 1.155414e-05
|  | 1264.328613 | 1.351661963 | 8.128955e-05 |  | 1248.780975 | 1.434399 | 6.931568e-05
|  | 1264.208613 | 1.351668 | 8.205201515e-05 |  | 1248.660474 | 1.434425 | 0.0001172538
|  | 1264.088612 | 1.351676 | 7.613217e-05 |  | 1248.539973 | 1.434472595 | 0.0001351035
|  | 1263.968611 | 1.351680529 | 6.257919e-05 |  | 1248.419472 | 1.434518 | 0.0001164775
|  | 1263.84861 | 1.351678808 | 4.288323755e-05 |  | 1248.298971 | 1.43453636 | 7.254314e-05
|  | 1263.728609 | 1.351666 | 2.14367e-05 |  | 1248.17847 | 1.43452 | 2.698988896e-05
|  | 1263.608608 | 1.351644 | 3.8681621e-06 |  | 1248.057969 | 1.434478 | 4.307082e-06
|  | 1263.488607 | 1.351614 | -4.025991e-06 |  | 1247.937468 | 1.434432 | 1.693726e-05
|  | 1263.368607 | 1.351583035 | 5.585422e-07 |  | 1247.816968 | 1.434409 | 5.875836144e-05
|  | 1263.248606 | 1.351557 | 1.70034473e-05 |  | 1247.696467 | 1.434426 | 0.0001068681
|  | 1263.128605 | 1.351543 | 4.13081953e-05 |  | 1247.575966 | 1.434479516 | 0.0001319316
|  | 1263.008604 | 1.351541 | 6.63054e-05 |  | 1247.455465 | 1.434549 | 0.0001129814
|  | 1262.888603 | 1.351552 | 8.54285855e-05 |  | 1247.334964 | 1.434601629 | 4.686066e-05
|  | 1262.768603 | 1.35157 | 9.378883e-05 |  | 1247.214463 | 1.434613 | -4.903178665e-05
|  | 1262.648602 | 1.351589 | 9.03384e-05 |  | 1247.093962 | 1.43457 | -0.0001438858
|  | 1262.528601 | 1.351603 | 7.693177e-05 |  | 1246.973461 | 1.434487 | -0.0002076613
|  | 1262.4086 | 1.35161 | 5.769511e-05 |  | 1246.85296 | 1.434386963 | -0.0002240308
|  | 1262.288599 | 1.351609 | 3.728666e-05 |  | 1246.732459 | 1.434302 | -0.0001957087
|  | 1262.168598 | 1.351602 | 1.911844e-05 |  | 1246.611959 | 1.43425 | -0.00014204
|  | 1262.048598 | 1.351592 | 4.322325e-06 |  | 1246.491458 | 1.434236 | -8.906178e-05
|  | 1261.928597 | 1.351583047 | -7.829772705e-06 |  | 1246.370957 | 1.434246 | -5.616771851e-05
|  | 1261.808596 | 1.351574 | -1.968229e-05 |  | 1246.250456 | 1.43426 | -4.861776e-05
|  | 1261.688595 | 1.351566 | -3.348081e-05 |  | 1246.129955 | 1.434261 | -5.743034845e-05
|  | 1261.568594 | 1.351555648 | -5.046957e-05 |  | 1246.009454 | 1.434246 | -6.651914535e-05
|  | 1261.448593 | 1.351541 | -6.975764e-05 |  | 1245.888953 | 1.434222953 | -6.344313e-05
|  | 1261.328593 | 1.351518 | -8.866901e-05 |  | 1245.768452 | 1.434207 | -4.733587e-05
|  | 1261.208592 | 1.351489 | -0.000103054 |  | 1245.647951 | 1.434207 | -2.861616e-05
|  | 1261.088591 | 1.351455 | -0.0001092189 |  | 1245.52745 | 1.434223 | -2.327766735e-05
|  | 1260.96859 | 1.351421 | -0.0001050197 |  | 1245.406949 | 1.434239 | -4.227007e-05
|  | 1260.848589 | 1.351391 | -9.087754048e-05 |  | 1245.286449 | 1.434237 | -8.26587836e-05
|  | 1260.728588 | 1.351372 | -7.04262161e-05 |  | 1245.165948 | 1.434202 | -0.0001277066
|  | 1260.608587 | 1.351363 | -4.981822e-05 |  | 1245.045447 | 1.434136 | -0.0001535797
|  | 1260.488587 | 1.351366 | -3.523307e-05 |  | 1244.924946 | 1.434054726 | -0.0001405946
|  | 1260.368586 | 1.351372 | -3.116548775e-05 |  | 1244.804445 | 1.433987 | -8.48109909e-05
|  | 1260.248585 | 1.351378 | -3.845186e-05 |  | 1244.683944 | 1.433957 | -1.45705e-06
|  | 1260.128584 | 1.351374 | -5.357777085e-05 |  | 1244.563443 | 1.433976 | 8.121279e-05
|  | 1260.008583 | 1.351359 | -6.999785e-05 |  | 1244.442942 | 1.434032393 | 0.0001342125
|  | 1259.888582 | 1.351333 | -8.025219e-05 |  | 1244.322441 | 1.434101 | 0.0001414132
|  | 1259.768582 | 1.351302858 | -7.92726e-05 |  | 1244.20194 | 1.434151365 | 0.0001069188
|  | 1259.648581 | 1.351275 | -6.558031e-05 |  | 1244.081439 | 1.434162966 | 5.346763e-05
|  | 1259.52858 | 1.351257 | -4.261282491e-05 |  | 1243.960939 | 1.434135 | 1.103005e-05
|  | 1259.408579 | 1.351252 | -1.749244e-05 |  | 1243.840438 | 1.434086 | 2.310085975e-06
|  | 1259.288578 | 1.351259 | 2.680284e-06 |  | 1243.719937 | 1.434046 | 3.105782e-05
|  | 1259.168578 | 1.351274 | 1.231926665e-05 |  | 1243.599436 | 1.43403889 | 8.118113735e-05
|  | 1259.048577 | 1.351291 | 9.165609e-06 |  | 1243.478935 | 1.434071 | 0.0001243655408
|  | 1258.928576 | 1.351301 | -4.514435e-06 |  | 1243.358434 | 1.434129 | 0.0001346103
|  | 1258.808575 | 1.351304 | -2.451244698e-05 |  | 1243.237933 | 1.434183185 | 0.0001021215
|  | 1258.688574 | 1.351296 | -4.576693e-05 |  | 1243.117432 | 1.434208 | 3.80652e-05
|  | 1258.568573 | 1.351281 | -6.38209e-05 |  | 1242.996931 | 1.434188 | -3.060647285e-05
|  | 1258.448572 | 1.35126 | -7.69697e-05 |  | 1242.87643 | 1.434132 | -7.404174e-05
|  | 1258.328572 | 1.351236 | -8.423267e-05 |  | 1242.75593 | 1.434064933 | -7.46586e-05
|  | 1258.208571 | 1.351212 | -8.555066e-05 |  | 1242.635429 | 1.434018 | -3.598895e-05
|  | 1258.08857 | 1.351189 | -8.100119e-05 |  | 1242.514928 | 1.434011 | 1.8915e-05
|  | 1257.968569 | 1.351168239 | -7.08104557e-05 |  | 1242.394427 | 1.434045 | 5.89688e-05
|  | 1257.848568 | 1.351154 | -5.668426e-05 |  | 1242.273926 | 1.434100324 | 6.02671506e-05
|  | 1257.728568 | 1.351148 | -4.134181e-05 |  | 1242.153425 | 1.434146251 | 1.840823e-05
|  | 1257.608567 | 1.35115 | -2.913124e-05 |  | 1242.032924 | 1.434156 | -4.985846915e-05
|  | 1257.488566 | 1.351157627 | -2.469483e-05 |  | 1241.912423 | 1.434121 | -0.0001143314
|  | 1257.368565 | 1.3511671 | -3.105222e-05 |  | 1241.791922 | 1.434056 | -0.000146935
|  | 1257.248564 | 1.35117 | -4.810815466e-05 |  | 1241.671421 | 1.433988064 | -0.0001353174
|  | 1257.128563 | 1.351163 | -7.126236e-05 |  | 1241.55092 | 1.433947923 | -8.959316985e-05
|  | 1257.008563 | 1.351141 | -9.359303909e-05 |  | 1241.43042 | 1.433951 | -3.686175815e-05
|  | 1256.888562 | 1.351109 | -0.0001070789 |  | 1241.309919 | 1.433991928 | -7.71162365e-06
|  | 1256.768561 | 1.35107 | -0.0001065346 |  | 1241.189418 | 1.434045 | -2.188138971e-05
|  | 1256.64856 | 1.351036 | -9.049096e-05 |  | 1241.068917 | 1.434079 | -7.729e-05
|  | 1256.528559 | 1.351012 | -6.36216e-05 |  | 1240.948416 | 1.434072 | -0.0001520046
|  | 1256.408558 | 1.351003 | -3.314096e-05 |  | 1240.827915 | 1.434019 | -0.0002148074
|  | 1256.288558 | 1.351008 | -7.529303135e-06 |  | 1240.707414 | 1.433941 | -0.0002405245
|  | 1256.168557 | 1.351023 | 7.220014e-06 |  | 1240.586913 | 1.433864732 | -0.0002219491
|  | 1256.048556 | 1.351038 | 9.369247e-06 |  | 1240.466412 | 1.433819 | -0.0001727232
|  | 1255.928555 | 1.35105 | 5.884788e-07 |  | 1240.345911 | 1.433813 | -0.0001200725
|  | 1255.808554 | 1.351053 | -1.40438e-05 |  | 1240.225411 | 1.433838 | -9.028874e-05
|  | 1255.688553 | 1.351048796 | -3.02214e-05 |  | 1240.10491 | 1.433867567 | -9.540044e-05
|  | 1255.568552 | 1.351037 | -4.384989e-05 |  | 1239.984409 | 1.433879 | -0.0001283972
|  | 1255.448552 | 1.351021 | -5.343721e-05 |  | 1239.863908 | 1.433856104 | -0.0001669345
|  | 1255.328551 | 1.351003 | -5.894738e-05 |  | 1239.743407 | 1.433807 | -0.0001858233
|  | 1255.20855 | 1.350985 | -6.107765e-05 |  | 1239.622906 | 1.433751 | -0.0001704577
|  | 1255.088549 | 1.350965 | -5.909811654e-05 |  | 1239.502405 | 1.433717 | -0.0001259339
|  | 1254.968548 | 1.350948 | -5.353835988e-05 |  | 1239.381904 | 1.433716833 | -7.29299e-05
|  | 1254.848547 | 1.350932 | -4.417187e-05 |  | 1239.261403 | 1.433751 | -3.822593815e-05
|  | 1254.728547 | 1.35092 | -3.16807e-05 |  | 1239.140902 | 1.433796 | -3.986884935e-05
|  | 1254.608546 | 1.350914 | -1.81427052e-05 |  | 1239.020401 | 1.433827692 | -7.759744e-05
|  | 1254.488545 | 1.350913 | -6.609938e-06 |  | 1238.899901 | 1.433822272 | -0.0001324054
|  | 1254.368544 | 1.350915 | 1.323862e-06 |  | 1238.7794 | 1.433778 | -0.0001756499
|  | 1254.248543 | 1.350919 | 4.8174e-06 |  | 1238.658899 | 1.4337114 | -0.0001834093
|  | 1254.128543 | 1.350922 | 4.981995e-06 |  | 1238.538398 | 1.433651617 | -0.0001488751
|  | 1254.008542 | 1.350924 | 3.053488e-06 |  | 1238.417897 | 1.433624 | -8.561185e-05
|  | 1253.888541 | 1.35092516 | 6.273608e-07 |  | 1238.297396 | 1.433641 | -2.131354e-05
|  | 1253.76854 | 1.350928479 | -3.23825e-06 |  | 1238.176895 | 1.433691 | 1.634188e-05
|  | 1253.648539 | 1.350933 | -1.049583e-05 |  | 1238.056394 | 1.433751 | 1.347796e-05
|  | 1253.528538 | 1.350938 | -2.362992695e-05 |  | 1237.935893 | 1.433792 | -2.40091189e-05
|  | 1253.408537 | 1.350938546 | -4.436313e-05 |  | 1237.815392 | 1.433798604 | -7.360279e-05
|  | 1253.288537 | 1.350931 | -7.055637e-05 |  | 1237.694892 | 1.433775 | -0.0001086051
|  | 1253.168536 | 1.350911765 | -9.76409e-05 |  | 1237.574391 | 1.433743 | -0.0001131315962
|  | 1253.048535 | 1.350881 | -0.0001190388 |  | 1237.45389 | 1.433727484 | -9.085203e-05
|  | 1252.928534 | 1.350841 | -0.0001277588 |  | 1237.333389 | 1.433747 | -6.291276935e-05
|  | 1252.808533 | 1.350801 | -0.0001212794 |  | 1237.212888 | 1.433798625 | -5.78346852e-05
|  | 1252.688533 | 1.350769 | -0.0001013723 |  | 1237.092387 | 1.433860882 | -9.63905299e-05
|  | 1252.568532 | 1.350751 | -7.409564573e-05 |  | 1236.971886 | 1.433901 | -0.0001797927
|  | 1252.448531 | 1.350749 | -4.893264e-05 |  | 1236.851385 | 1.433894524 | -0.0002878166
|  | 1252.32853 | 1.350758 | -3.317548e-05 |  | 1236.730884 | 1.433832 | -0.0003875339281
|  | 1252.208529 | 1.35077 | -3.103596e-05 |  | 1236.610383 | 1.433731 | -0.0004482473
|  | 1252.088528 | 1.350778 | -4.191381e-05 |  | 1236.489882 | 1.433619 | -0.0004558142803
|  | 1251.968528 | 1.350776 | -6.005215e-05 |  | 1236.369382 | 1.433529488 | -0.0004179583
|  | 1251.848527 | 1.350762 | -7.865257e-05 |  | 1236.248881 | 1.43348 | -0.0003601390828
|  | 1251.728526 | 1.350738 | -9.115457741e-05 |  | 1236.12838 | 1.43347 | -0.0003115509
|  | 1251.608525 | 1.350711448 | -9.446379e-05 |  | 1236.007879 | 1.433476 | -0.0002907958
|  | 1251.488524 | 1.350685 | -8.865801e-05 |  | 1235.887378 | 1.433474641 | -0.0002969509552
|  | 1251.368523 | 1.350665 | -7.706047032e-05 |  | 1235.766877 | 1.433447906 | -0.0003122631
|  | 1251.248523 | 1.350651 | -6.402252e-05 |  | 1235.646376 | 1.433398 | -0.0003123333
|  | 1251.128522 | 1.350643 | -5.274543e-05 |  | 1235.525875 | 1.433341 | -0.0002803502
|  | 1251.008521 | 1.350637 | -4.46662e-05 |  | 1235.405374 | 1.433306 | -0.0002174685
|  | 1250.88852 | 1.350632 | -3.966439e-05 |  | 1235.284873 | 1.433308871 | -0.000143259
|  | 1250.768519 | 1.350625631 | -3.668366e-05 |  | 1235.164372 | 1.433353 | -8.560297375e-05
|  | 1250.648518 | 1.350619 | -3.472429e-05 |  | 1235.043872 | 1.433418 | -6.7143147e-05
|  | 1250.528517 | 1.350611 | -3.31781e-05 |  | 1234.923371 | 1.433476618 | -9.31384238e-05
|  | 1250.408517 | 1.350603 | -3.21938e-05 |  | 1234.80287 | 1.433502 | -0.0001480292
|  | 1250.288516 | 1.350594 | -3.219321e-05 |  | 1234.682369 | 1.433485 | -0.0002035775
|  | 1250.168515 | 1.350583 | -3.270831e-05 |  | 1234.561868 | 1.433437 | -0.0002324504
|  | 1250.048514 | 1.35057 | -3.289602e-05 |  | 1234.441367 | 1.433386589 | -0.0002225178
|  | 1249.928513 | 1.350554 | -3.065005e-05 |  | 1234.320866 | 1.433359 | -0.0001825602
|  | 1249.808513 | 1.350537 | -2.47041e-05 |  | 1234.200365 | 1.433371 | -0.0001377012
|  | 1249.688512 | 1.350522 | -1.426768e-05 |  | 1234.079864 | 1.433413 | -0.0001162565395
|  | 1249.568511 | 1.350509358 | -2.300693e-07 |  | 1233.959363 | 1.433464 | -0.0001347081
|  | 1249.44851 | 1.350503 | 1.54019e-05 |  | 1233.838863 | 1.433493485 | -0.0001892451513
|  | 1249.328509 | 1.350501 | 3.014652e-05 |  | 1233.718362 | 1.433482185 | -0.0002567364797
|  | 1249.208508 | 1.350504 | 4.112955e-05 |  | 1233.597861 | 1.433431 | -0.0003067715
|  | 1249.088508 | 1.350509 | 4.657788e-05 |  | 1233.47736 | 1.433361 | -0.0003172185204
|  | 1248.968507 | 1.350514 | 4.653171e-05 |  | 1233.356859 | 1.433304 | -0.0002860240942
|  | 1248.848506 | 1.350516 | 4.166543e-05 |  | 1233.236358 | 1.433285 | -0.0002321076
|  | 1248.728505 | 1.350514 | 3.364974e-05 |  | 1233.115857 | 1.433309121 | -0.0001866931
|  | 1248.608504 | 1.350505 | 2.541215e-05 |  | 1232.995356 | 1.433360514 | -0.0001775127
|  | 1248.488503 | 1.350491 | 1.93144e-05 |  | 1232.874855 | 1.433407 | -0.0002144994
|  | 1248.368502 | 1.350474 | 1.731099e-05 |  | 1232.754354 | 1.43342 | -0.0002842469
|  | 1248.248502 | 1.350455 | 2.083695e-05 |  | 1232.633853 | 1.433382659 | -0.0003563816382
|  | 1248.128501 | 1.350435 | 3.070954e-05 |  | 1232.513353 | 1.43330565 | -0.0003979875
|  | 1248.0085 | 1.350419 | 4.663494e-05 |  | 1232.392852 | 1.433216 | -0.0003888858
|  | 1247.888499 | 1.350408668 | 6.766912e-05 |  | 1232.272351 | 1.43315 | -0.0003322669584
|  | 1247.768498 | 1.350406634 | 9.15713355e-05 |  | 1232.15185 | 1.433131101 | -0.0002529411
|  | 1247.648498 | 1.350413 | 0.0001148516944 |  | 1232.031349 | 1.433163 | -0.000184652
|  | 1247.528497 | 1.35043 | 0.000133749 |  | 1231.910848 | 1.433227 | -0.0001547734
|  | 1247.408496 | 1.350454 | 0.0001436699008 |  | 1231.790347 | 1.433293616 | -0.0001728646
|  | 1247.288495 | 1.350482214 | 0.0001412125 |  | 1231.669846 | 1.433333661 | -0.0002268201
|  | 1247.168494 | 1.350508 | 0.0001245113 |  | 1231.549345 | 1.433336 | -0.0002915061
|  | 1247.048493 | 1.350526 | 9.513841e-05 |  | 1231.428844 | 1.433307 | -0.0003420757
|  | 1246.928493 | 1.350529 | 5.755754e-05 |  | 1231.308344 | 1.433267 | -0.0003662685
|  | 1246.808492 | 1.350516 | 1.884108e-05 |  | 1231.187843 | 1.433237 | -0.0003694000745
|  | 1246.688491 | 1.350487 | -1.287175e-05 |  | 1231.067342 | 1.433228 | -0.0003698621
|  | 1246.56849 | 1.350447 | -3.093259e-05 |  | 1230.946841 | 1.433230788 | -0.0003867203
|  | 1246.448489 | 1.350405 | -3.216716073e-05 |  | 1230.82634 | 1.433228 | -0.0004280199
|  | 1246.328488 | 1.350368 | -1.794419015e-05 |  | 1230.705839 | 1.433197 | -0.000484764178
|  | 1246.208488 | 1.350344 | 6.226682e-06 |  | 1230.585338 | 1.433129 | -0.000533207
|  | 1246.088487 | 1.350334 | 3.217832295e-05 |  | 1230.464837 | 1.433033 | -0.0005480541833
|  | 1245.968486 | 1.350336 | 5.222610494e-05 |  | 1230.344336 | 1.432936 | -0.0005147794
|  | 1245.848485 | 1.350345 | 6.140496e-05 |  | 1230.223835 | 1.432866 | -0.0004390565
|  | 1245.728484 | 1.350351 | 5.93590437e-05 |  | 1230.103334 | 1.4328449 | -0.0003445038
|  | 1245.608483 | 1.350351 | 4.993226e-05 |  | 1229.982834 | 1.432874 | -0.0002626902
|  | 1245.488482 | 1.350339914 | 3.961985e-05 |  | 1229.862333 | 1.432934 | -0.0002194251
|  | 1245.368482 | 1.350322 | 3.43429e-05 |  | 1229.741832 | 1.432996336 | -0.0002225481
|  | 1245.248481 | 1.3503 | 3.78274e-05 |  | 1229.621331 | 1.433034 | -0.0002591863
|  | 1245.12848 | 1.350280834 | 5.02301674e-05 |  | 1229.50083 | 1.433034897 | -0.0003039070639
|  | 1245.008479 | 1.350267822 | 6.84443e-05 |  | 1229.380329 | 1.433009 | -0.0003314134
|  | 1244.888478 | 1.350264 | 8.82953e-05 |  | 1229.259828 | 1.432977 | -0.0003302277
|  | 1244.768478 | 1.350267 | 0.0001054217871 |  | 1229.139327 | 1.432965 | -0.0003073647
|  | 1244.648477 | 1.350274 | 0.0001176235 |  | 1229.018826 | 1.432982 | -0.0002848815
|  | 1244.528476 | 1.350283 | 0.0001248162 |  | 1228.898325 | 1.433022 | -0.0002869971
|  | 1244.408475 | 1.350293 | 0.0001276513 |  | 1228.777825 | 1.433062 | -0.0003271621
|  | 1244.288474 | 1.350302088 | 0.0001269669 |  | 1228.657324 | 1.433076 | -0.000399328
|  | 1244.168473 | 1.350311 | 0.000122817 |  | 1228.536823 | 1.43304429 | -0.0004805657
|  | 1244.048473 | 1.350319 | 0.0001148611618 |  | 1228.416322 | 1.432971 | -0.0005410202
|  | 1243.928472 | 1.350324 | 0.0001026426 |  | 1228.295821 | 1.432874697 | -0.0005585603
|  | 1243.808471 | 1.350324288 | 8.688886e-05 |  | 1228.17532 | 1.432787272 | -0.0005296702
|  | 1243.68847 | 1.350319 | 7.025718945e-05 |  | 1228.054819 | 1.43273278 | -0.0004699096
|  | 1243.568469 | 1.350306 | 5.610983e-05 |  | 1227.934318 | 1.432721 | -0.0004075435
|  | 1243.448468 | 1.35028961 | 4.72285e-05 |  | 1227.813817 | 1.432739 | -0.0003682773
|  | 1243.328467 | 1.350272 | 4.480822e-05 |  | 1227.693316 | 1.432764 | -0.000363434
|  | 1243.208467 | 1.350258 | 4.766813e-05 |  | 1227.572815 | 1.432768 | -0.0003842538
|  | 1243.088466 | 1.350248 | 5.298213e-05 |  | 1227.452315 | 1.432741768 | -0.0004075780291
|  | 1242.968465 | 1.350243 | 5.718834e-05 |  | 1227.331814 | 1.43269 | -0.000407983796
|  | 1242.848464 | 1.35024 | 5.83111e-05 |  | 1227.211313 | 1.432639 | -0.0003714785
|  | 1242.728463 | 1.350236 | 5.666686e-05 |  | 1227.090812 | 1.432613 | -0.0003037447
|  | 1242.608462 | 1.350229909 | 5.423780625e-05 |  | 1226.970311 | 1.432632 | -0.0002282233
|  | 1242.488462 | 1.350222 | 5.378546e-05 |  | 1226.84981 | 1.432693 | -0.0001746292
|  | 1242.368461 | 1.350215 | 5.654724e-05 |  | 1226.729309 | 1.432777338 | -0.0001662253
|  | 1242.24846 | 1.350213 | 6.096479e-05 |  | 1226.608808 | 1.432852 | -0.0002075569
|  | 1242.128459 | 1.350216 | 6.358589e-05 |  | 1226.488307 | 1.432892 | -0.0002833813893
|  | 1242.008458 | 1.350223 | 6.035478e-05 |  | 1226.367806 | 1.432886 | -0.0003662735
|  | 1241.888458 | 1.350229 | 4.875163e-05 |  | 1226.247305 | 1.432843 | -0.0004289321
|  | 1241.768457 | 1.35023 | 2.990178e-05 |  | 1226.126805 | 1.432785 | -0.0004575453
|  | 1241.648456 | 1.35022 | 8.213515e-06 |  | 1226.006304 | 1.432737 | -0.0004565184
|  | 1241.528455 | 1.350201 | -1.043514861e-05 |  | 1225.885803 | 1.43271221 | -0.0004437503481
|  | 1241.408454 | 1.350175 | -2.053664e-05 |  | 1225.765302 | 1.432707677 | -0.0004406113
|  | 1241.288453 | 1.350149 | -2.005189e-05 |  | 1225.644801 | 1.432706044 | -0.0004585561951
|  | 1241.168453 | 1.350127 | -1.083148e-05 |  | 1225.5243 | 1.432689 | -0.0004937733
|  | 1241.048452 | 1.350115 | 2.30107695e-06 |  | 1225.403799 | 1.432643 | -0.0005289666
|  | 1240.928451 | 1.350111 | 1.349088e-05 |  | 1225.283298 | 1.432574 | -0.0005422190166
|  | 1240.80845 | 1.3501123 | 1.885581693e-05 |  | 1225.162797 | 1.432499 | -0.0005192298
|  | 1240.688449 | 1.350113 | 1.798524e-05 |  | 1225.042296 | 1.432444 | -0.0004617754
|  | 1240.568448 | 1.350113 | 1.307803e-05 |  | 1224.921796 | 1.432426 | -0.0003878064
|  | 1240.448447 | 1.350108 | 7.124112675e-06 |  | 1224.801295 | 1.432450059 | -0.0003236666
|  | 1240.328447 | 1.350103 | 2.31734245e-06 |  | 1224.680794 | 1.4325 | -0.0002909307
|  | 1240.208446 | 1.350098 | -1.83524257e-06 |  | 1224.560293 | 1.432551 | -0.0002971376
|  | 1240.088445 | 1.350095921 | -7.89919064e-06 |  | 1224.439792 | 1.43258063 | -0.0003320669109
|  | 1239.968444 | 1.350094 | -1.893518e-05 |  | 1224.319291 | 1.432579 | -0.0003749561
|  | 1239.848443 | 1.35009 | -3.612208265e-05 |  | 1224.19879 | 1.432551 | -0.0004031292
|  | 1239.728443 | 1.350077 | -5.778019e-05 |  | 1224.078289 | 1.432517 | -0.0004054212
|  | 1239.608442 | 1.350056 | -7.927067e-05 |  | 1223.957788 | 1.43249519 | -0.0003862144935
|  | 1239.488441 | 1.350024 | -9.510924e-05 |  | 1223.837287 | 1.43249955 | -0.0003626829
|  | 1239.36844 | 1.349988 | -0.0001011419 |  | 1223.716786 | 1.432525 | -0.0003551674
|  | 1239.248439 | 1.349952 | -9.679572e-05 |  | 1223.596286 | 1.432556 | -0.000376012
|  | 1239.128438 | 1.34992 | -8.431632e-05 |  | 1223.475785 | 1.432569 | -0.000423071
|  | 1239.008438 | 1.349895 | -6.803834e-05 |  | 1223.355284 | 1.432553 | -0.0004802715
|  | 1238.888437 | 1.349875 | -5.161605931e-05 |  | 1223.234783 | 1.432504 | -0.0005255064
|  | 1238.768436 | 1.349856 | -3.592072e-05 |  | 1223.114282 | 1.43244 | -0.0005422172
|  | 1238.648435 | 1.349837 | -1.866401e-05 |  | 1222.993781 | 1.432379 | -0.0005270576
|  | 1238.528434 | 1.349817916 | 3.745836315e-06 |  | 1222.87328 | 1.43234 | -0.0004914053
|  | 1238.408433 | 1.349803 | 3.37781007e-05 |  | 1222.752779 | 1.432328785 | -0.0004545361
|  | 1238.288432 | 1.349797438 | 7.041709015e-05 |  | 1222.632278 | 1.432336 | -0.0004334381
|  | 1238.168432 | 1.349807049 | 0.0001086057 |  | 1222.511777 | 1.432344 | -0.0004337175
|  | 1238.048431 | 1.349831 | 0.0001400296 |  | 1222.391277 | 1.432338 | -0.000447016
|  | 1237.92843 | 1.349868 | 0.0001572548 |  | 1222.270776 | 1.432312 | -0.0004566179
|  | 1237.808429 | 1.349906 | 0.0001559766 |  | 1222.150275 | 1.432277 | -0.0004466765
|  | 1237.688428 | 1.349939 | 0.0001371443 |  | 1222.029774 | 1.43225 | -0.0004128962
|  | 1237.568427 | 1.349958 | 0.0001066552 |  | 1221.909273 | 1.432249 | -0.0003655272
|  | 1237.448427 | 1.349962518 | 7.324319e-05 |  | 1221.788772 | 1.432281463 | -0.0003256887
|  | 1237.328426 | 1.349953 | 4.403916e-05 |  | 1221.668271 | 1.432338 | -0.0003155391
|  | 1237.208425 | 1.349938 | 2.299696e-05 |  | 1221.54777 | 1.432394106 | -0.000345766
|  | 1237.088424 | 1.349921 | 9.413924e-06 |  | 1221.427269 | 1.432427 | -0.0004106396
|  | 1236.968423 | 1.349907 | -3.156047e-07 |  | 1221.306768 | 1.432417 | -0.0004889811
|  | 1236.848422 | 1.349894 | -1.035212271e-05 |  | 1221.186267 | 1.432367141 | -0.0005531089
|  | 1236.728422 | 1.34988 | -2.245403e-05 |  | 1221.065767 | 1.432294 | -0.0005819759
|  | 1236.608421 | 1.349861 | -3.540149e-05 |  | 1220.945266 | 1.432225 | -0.000571315
|  | 1236.48842 | 1.349837 | -4.527442e-05 |  | 1220.824765 | 1.432182 | -0.000534136
|  | 1236.368419 | 1.349809 | -4.823542e-05 |  | 1220.704264 | 1.432174236 | -0.0004950316
|  | 1236.248418 | 1.349781 | -4.240027e-05 |  | 1220.583763 | 1.432192 | -0.0004773245
|  | 1236.128418 | 1.349759 | -2.978413e-05 |  | 1220.463262 | 1.432214 | -0.0004922569
|  | 1236.008417 | 1.349746 | -1.518444e-05 |  | 1220.342761 | 1.432214 | -0.0005331414
|  | 1235.888416 | 1.349739 | -4.03708427e-06 |  | 1220.22226 | 1.432182 | -0.0005795271
|  | 1235.768415 | 1.349734 | 6.545413e-07 |  | 1220.101759 | 1.432119 | -0.0006067067445
|  | 1235.648414 | 1.349725763 | -4.173845e-07 |  | 1219.981258 | 1.432044639 | -0.0005986794
|  | 1235.528413 | 1.34971 | -2.232902e-06 |  | 1219.860758 | 1.431983 | -0.0005552171
|  | 1235.408412 | 1.349687 | 1.974485e-06 |  | 1219.740257 | 1.431955 | -0.0004922039
|  | 1235.288412 | 1.349662 | 1.779423e-05 |  | 1219.619756 | 1.431963 | -0.00043306
|  | 1235.168411 | 1.349644 | 4.609034e-05 |  | 1219.499255 | 1.431996 | -0.0003981483676
|  | 1235.04841 | 1.34964 | 8.240158e-05 |  | 1219.378754 | 1.432034 | -0.0003954769
|  | 1234.928409 | 1.349655 | 0.0001175816517 |  | 1219.258253 | 1.432056 | -0.0004173482
|  | 1234.808408 | 1.349688 | 0.000140693 |  | 1219.137752 | 1.432053 | -0.000446381491
|  | 1234.688408 | 1.349729 | 0.0001430314 |  | 1219.017251 | 1.432030167 | -0.0004643064
|  | 1234.568407 | 1.349768 | 0.0001216606 |  | 1218.89675 | 1.432003 | -0.0004619021548
|  | 1234.448406 | 1.349790853 | 8.060821e-05 |  | 1218.776249 | 1.431988 | -0.0004435118
|  | 1234.328405 | 1.349791 | 3.014722e-05 |  | 1218.655748 | 1.431993 | -0.0004233798
|  | 1234.208404 | 1.349767 | -1.616181e-05 |  | 1218.535248 | 1.432016 | -0.0004186071
|  | 1234.088403 | 1.349724809 | -4.743867385e-05 |  | 1218.414747 | 1.432042 | -0.0004387672
|  | 1233.968403 | 1.349675 | -5.759974e-05 |  | 1218.294246 | 1.432053 | -0.0004814231
|  | 1233.848402 | 1.349629 | -4.802307e-05 |  | 1218.173745 | 1.432036139 | -0.000532165
|  | 1233.728401 | 1.349595 | -2.520205e-05 |  | 1218.053244 | 1.431994 | -0.0005730924
|  | 1233.6084 | 1.349576 | 2.008719e-06 |  | 1217.932743 | 1.431936798 | -0.0005909685781
|  | 1233.488399 | 1.349568 | 2.639438e-05 |  | 1217.812242 | 1.431883 | -0.0005832911
|  | 1233.368398 | 1.349566 | 4.428708e-05 |  | 1217.691741 | 1.431846829 | -0.0005604536
|  | 1233.248398 | 1.349565144 | 5.627224e-05 |  | 1217.57124 | 1.431831 | -0.0005389547
|  | 1233.128397 | 1.349563 | 6.586274e-05 |  | 1217.450739 | 1.431826 | -0.0005326056
|  | 1233.008396 | 1.349558 | 7.716576554e-05 |  | 1217.330238 | 1.431816 | -0.0005444099
|  | 1232.888395 | 1.349556 | 9.220525e-05 |  | 1217.209738 | 1.431787 | -0.0005652248
|  | 1232.768394 | 1.349559 | 0.0001096942744 |  | 1217.089237 | 1.431732908 | -0.0005771114659
|  | 1232.648393 | 1.349571 | 0.0001258231244 |  | 1216.968736 | 1.431664 | -0.0005621898
|  | 1232.528392 | 1.349591022 | 0.0001349346 |  | 1216.848235 | 1.4316 | -0.0005129375
|  | 1232.408392 | 1.349615 | 0.0001330046 |  | 1216.727734 | 1.431563 | -0.0004358265
|  | 1232.288391 | 1.349637 | 0.0001192322098 |  | 1216.607233 | 1.431564859 | -0.0003500413
|  | 1232.16839 | 1.349652 | 9.555918e-05 |  | 1216.486732 | 1.431605 | -0.0002790203526
|  | 1232.048389 | 1.349655 | 6.641886e-05 |  | 1216.366231 | 1.431671 | -0.0002414897
|  | 1231.928388 | 1.349648011 | 3.74494e-05 |  | 1216.24573 | 1.431737 | -0.0002430206157
|  | 1231.808387 | 1.349631447 | 1.258532e-05 |  | 1216.125229 | 1.431785 | -0.0002754424
|  | 1231.688387 | 1.34961 | -6.388083e-06 |  | 1216.004729 | 1.431804 | -0.0003207437397
|  | 1231.568386 | 1.349584 | -1.900364e-05 |  | 1215.884228 | 1.431797611 | -0.0003609604
|  | 1231.448385 | 1.349557 | -2.544153e-05 |  | 1215.763727 | 1.431777086 | -0.0003855096
|  | 1231.328384 | 1.349528 | -2.552213e-05 |  | 1215.643226 | 1.431758 | -0.0003949399
|  | 1231.208383 | 1.34950145 | -1.853355e-05 |  | 1215.522725 | 1.431746381 | -0.0003981963639
|  | 1231.088383 | 1.349477 | -3.8194683e-06 |  | 1215.402224 | 1.431743408 | -0.0004067452
|  | 1230.968382 | 1.349459991 | 1.807338e-05 |  | 1215.281723 | 1.431738 | -0.0004267653
|  | 1230.848381 | 1.349453 | 4.337499e-05 |  | 1215.161222 | 1.431719156 | -0.0004545777
|  | 1230.72838 | 1.349459 | 6.7396371e-05 |  | 1215.040721 | 1.43168 | -0.0004783442
|  | 1230.608379 | 1.349474793 | 8.33408e-05 |  | 1214.92022 | 1.431627 | -0.0004840619
|  | 1230.488378 | 1.349496835 | 8.64145e-05 |  | 1214.799719 | 1.431572 | -0.0004632998
|  | 1230.368377 | 1.349516 | 7.54811869e-05 |  | 1214.679219 | 1.431531 | -0.0004179862
|  | 1230.248377 | 1.349527 | 5.374559e-05 |  | 1214.558718 | 1.431518 | -0.0003611230697
|  | 1230.128376 | 1.349524995 | 2.833793e-05 |  | 1214.438217 | 1.431535 | -0.000310687
|  | 1230.008375 | 1.349511431 | 6.450674e-06 |  | 1214.317716 | 1.43157 | -0.0002822681
|  | 1229.888374 | 1.349490329 | -6.500221e-06 |  | 1214.197215 | 1.431608 | -0.0002813408915
|  | 1229.768373 | 1.34947 | -9.755005e-06 |  | 1214.076714 | 1.43163 | -0.0003007539
|  | 1229.648373 | 1.349454 | -6.627439e-06 |  | 1213.956213 | 1.431629 | -0.000324731
|  | 1229.528372 | 1.349445626 | -2.97314758e-06 |  | 1213.835712 | 1.43161 | -0.0003365293
|  | 1229.408371 | 1.349441 | -3.20427987e-06 |  | 1213.715211 | 1.431587 | -0.0003266405947
|  | 1229.28837 | 1.349436 | -8.940848e-06 |  | 1213.59471 | 1.431577971 | -0.0002975674139
|  | 1229.168369 | 1.349424 | -1.766444e-05 |  | 1213.47421 | 1.431594269 | -0.000262946
|  | 1229.048368 | 1.349407 | -2.356829e-05 |  | 1213.353709 | 1.431635 | -0.0002411158
|  | 1228.928368 | 1.349386 | -2.196592e-05 |  | 1213.233208 | 1.431691 | -0.0002465829
|  | 1228.808367 | 1.349367 | -1.101168e-05 |  | 1213.112707 | 1.431741 | -0.0002831409
|  | 1228.688366 | 1.349356976 | 6.576412e-06 |  | 1212.992206 | 1.431769764 | -0.0003430948177
|  | 1228.568365 | 1.349359 | 2.439508e-05 |  | 1212.871705 | 1.431769 | -0.0004101983
|  | 1228.448364 | 1.34937 | 3.567546e-05 |  | 1212.751204 | 1.431743 | -0.0004681296
|  | 1228.328363 | 1.349387 | 3.546841e-05 |  | 1212.630703 | 1.431703156 | -0.0005071029
|  | 1228.208363 | 1.349401158 | 2.342284189e-05 |  | 1212.510202 | 1.43166393 | -0.0005274115
|  | 1228.088362 | 1.349408 | 3.413466e-06 |  | 1212.389701 | 1.431633155 | -0.0005382129
|  | 1227.968361 | 1.349406 | -1.954097e-05 |  | 1212.2692 | 1.431612 | -0.0005502365087
|  | 1227.84836 | 1.349396 | -4.047842e-05 |  | 1212.1487 | 1.43159 | -0.0005703289
|  | 1227.728359 | 1.349381 | -5.766415526e-05 |  | 1212.028199 | 1.43156 | -0.0005966298
|  | 1227.608358 | 1.349366 | -7.251505e-05 |  | 1211.907698 | 1.431513691 | -0.0006195733
|  | 1227.488357 | 1.34934907 | -8.698005e-05 |  | 1211.787197 | 1.431455 | -0.0006273577
|  | 1227.368357 | 1.349329 | -0.0001026322 |  | 1211.666696 | 1.431395 | -0.0006128605812
|  | 1227.248356 | 1.349301 | -0.00011677 |  | 1211.546195 | 1.431348 | -0.0005778963
|  | 1227.128355 | 1.349267 | -0.0001250775 |  | 1211.425694 | 1.431322 | -0.0005334051
|  | 1227.008354 | 1.349226 | -0.0001216189 |  | 1211.305193 | 1.43132 | -0.0004944421118
|  | 1226.888353 | 1.349189 | -0.0001032808 |  | 1211.184692 | 1.431329 | -0.0004724800803
|  | 1226.768352 | 1.349161 | -7.229591e-05 |  | 1211.064191 | 1.431337 | -0.0004693308
|  | 1226.648352 | 1.349152 | -3.541682945e-05 |  | 1210.943691 | 1.431329 | -0.0004761422
|  | 1226.528351 | 1.349159 | -2.966519e-06 |  | 1210.82319 | 1.431304374 | -0.0004770042277
|  | 1226.40835 | 1.34918 | 1.634381e-05 |  | 1210.702689 | 1.431271 | -0.0004579326
|  | 1226.288349 | 1.349204 | 1.782362275e-05 |  | 1210.582188 | 1.431248 | -0.0004148871
|  | 1226.168348 | 1.349222063 | 3.57331495e-06 |  | 1210.461687 | 1.431252 | -0.0003566337203
|  | 1226.048348 | 1.349226 | -1.966369279e-05 |  | 1210.341186 | 1.431292 | -0.0003032641
|  | 1225.928347 | 1.349216 | -4.185905e-05 |  | 1210.220685 | 1.431362122 | -0.0002775763
|  | 1225.808346 | 1.349196 | -5.667377e-05 |  | 1210.100184 | 1.431443 | -0.0002949191
|  | 1225.688345 | 1.349173 | -6.063657e-05 |  | 1209.979683 | 1.431509 | -0.0003566731
|  | 1225.568344 | 1.349153 | -5.605957894e-05 |  | 1209.859182 | 1.431538197 | -0.0004482874
|  | 1225.448343 | 1.349140852 | -4.8071352e-05 |  | 1209.738681 | 1.43152 | -0.000545043
|  | 1225.328342 | 1.349134 | -4.147875e-05 |  | 1209.618181 | 1.431461 | -0.0006221315
|  | 1225.208342 | 1.349129 | -3.878126e-05 |  | 1209.49768 | 1.43138 | -0.0006637042
|  | 1225.088341 | 1.349122 | -3.88925e-05 |  | 1209.377179 | 1.4313 | -0.0006682881
|  | 1224.96834 | 1.349113 | -3.84191e-05 |  | 1209.256678 | 1.431237296 | -0.0006463727
|  | 1224.848339 | 1.349103 | -3.441033e-05 |  | 1209.136177 | 1.431198 | -0.0006146457
|  | 1224.728338 | 1.349096 | -2.620358e-05 |  | 1209.015676 | 1.431178099 | -0.0005871930013
|  | 1224.608338 | 1.349095 | -1.691703e-05 |  | 1208.895175 | 1.431166097 | -0.0005702623
|  | 1224.488337 | 1.349102 | -1.130144e-05 |  | 1208.774674 | 1.431152 | -0.0005603840102
|  | 1224.368336 | 1.349113 | -1.425837e-05 |  | 1208.654173 | 1.431133 | -0.0005492736
|  | 1224.248335 | 1.349123 | -2.7628e-05 |  | 1208.533672 | 1.431115 | -0.0005306383
|  | 1224.128334 | 1.349125 | -4.954841e-05 |  | 1208.413171 | 1.431106 | -0.0005054948
|  | 1224.008333 | 1.349115883 | -7.486394e-05 |  | 1208.292671 | 1.431112 | -0.0004807266455
|  | 1223.888333 | 1.349095 | -9.714668e-05 |  | 1208.17217 | 1.431131 | -0.0004681699
|  | 1223.768332 | 1.349067415 | -0.0001111489 |  | 1208.051669 | 1.431153 | -0.0004752464482
|  | 1223.648331 | 1.349037 | -0.0001147255 |  | 1207.931168 | 1.431165859 | -0.0005013543911
|  | 1223.52833 | 1.34901 | -0.0001093123 |  | 1207.810667 | 1.431156 | -0.0005360549
|  | 1223.408329 | 1.348988 | -9.848646e-05 |  | 1207.690166 | 1.431124659 | -0.000563279
|  | 1223.288328 | 1.348974 | -8.673384e-05 |  | 1207.569665 | 1.431079434 | -0.0005690815
|  | 1223.168328 | 1.348964 | -7.642897e-05 |  | 1207.449164 | 1.431039 | -0.0005492998932
|  | 1223.048327 | 1.348956 | -6.861013e-05 |  | 1207.328663 | 1.431019 | -0.0005114262
|  | 1222.928326 | 1.348948 | -6.230349e-05 |  | 1207.208162 | 1.431028 | -0.0004734719
|  | 1222.808325 | 1.34894 | -5.601459e-05 |  | 1207.087662 | 1.431061 | -0.0004546643
|  | 1222.688324 | 1.348933 | -4.860911e-05 |  | 1206.967161 | 1.431100972 | -0.0004668506
|  | 1222.568323 | 1.34892731 | -4.003602e-05 |  | 1206.84666 | 1.431127 | -0.0005088314
|  | 1222.448322 | 1.348924 | -3.08255e-05 |  | 1206.726159 | 1.431123725 | -0.0005663867
|  | 1222.328322 | 1.348924763 | -2.222446e-05 |  | 1206.605658 | 1.431087 | -0.0006188504
|  | 1222.208321 | 1.348928 | -1.465226349e-05 |  | 1206.485157 | 1.431029 | -0.0006479244
|  | 1222.08832 | 1.348934761 | -8.58206585e-06 |  | 1206.364656 | 1.430966 | -0.0006465534
|  | 1221.968319 | 1.348945 | -5.140516865e-06 |  | 1206.244155 | 1.430919 | -0.0006208472
|  | 1221.848318 | 1.348961 | -6.552706e-06 |  | 1206.123654 | 1.430896 | -0.0005866807
|  | 1221.728318 | 1.348981 | -1.571046e-05 |  | 1206.003153 | 1.430896 | -0.0005619368
|  | 1221.608317 | 1.349003 | -3.63622e-05 |  | 1205.882652 | 1.430902233 | -0.0005571872
|  | 1221.488316 | 1.34902 | -7.113166e-05 |  | 1205.762152 | 1.430901 | -0.0005710056
|  | 1221.368315 | 1.349028 | -0.0001193484 |  | 1205.641651 | 1.430878 | -0.0005907997
|  | 1221.248314 | 1.349016579 | -0.0001771664 |  | 1205.52115 | 1.430838 | -0.0006005911
|  | 1221.128313 | 1.348984 | -0.0002358034 |  | 1205.400649 | 1.430788318 | -0.0005882994831
|  | 1221.008313 | 1.348927306 | -0.0002853751 |  | 1205.280148 | 1.430748 | -0.0005524933
|  | 1220.888312 | 1.348854 | -0.0003152904 |  | 1205.159647 | 1.430729 | -0.0005031021
|  | 1220.768311 | 1.348773 | -0.0003199474 |  | 1205.039146 | 1.430735054 | -0.0004561832
|  | 1220.64831 | 1.348696 | -0.0002978732 |  | 1204.918645 | 1.430758 | -0.0004254605372
|  | 1220.528309 | 1.348634 | -0.000253812 |  | 1204.798144 | 1.430785389 | -0.0004157417
|  | 1220.408308 | 1.348594 | -0.0001975104 |  | 1204.677643 | 1.430802195 | -0.0004212219
|  | 1220.288307 | 1.348578 | -0.0001401776 |  | 1204.557143 | 1.430805184 | -0.0004293614
|  | 1220.168307 | 1.348582 | -9.134401e-05 |  | 1204.436642 | 1.430799 | -0.0004286029
|  | 1220.048306 | 1.348598 | -5.82132027e-05 |  | 1204.316141 | 1.430798 | -0.0004156044
|  | 1219.928305 | 1.348618 | -4.198599e-05 |  | 1204.19564 | 1.430811312 | -0.0003981906
|  | 1219.808304 | 1.348631 | -3.993836e-05 |  | 1204.075139 | 1.430844 | -0.0003918688
|  | 1219.688303 | 1.348636 | -4.601519e-05 |  | 1203.954638 | 1.430884 | -0.0004110811
|  | 1219.568303 | 1.34863 | -5.390567e-05 |  | 1203.834137 | 1.430913 | -0.0004602055278
|  | 1219.448302 | 1.348615 | -5.792980659e-05 |  | 1203.713636 | 1.430909409 | -0.0005281578
|  | 1219.328301 | 1.348595 | -5.538194e-05 |  | 1203.593135 | 1.430866 | -0.0005916931
|  | 1219.2083 | 1.348575 | -4.519861e-05 |  | 1203.472634 | 1.43078857 | -0.0006247468
|  | 1219.088299 | 1.348556734 | -2.87347e-05 |  | 1203.352133 | 1.430703015 | -0.0006103842
|  | 1218.968298 | 1.348543 | -7.613439425e-06 |  | 1203.231633 | 1.430639521 | -0.0005497265
|  | 1218.848298 | 1.348535 | 1.618814e-05 |  | 1203.111132 | 1.430625 | -0.0004645731
|  | 1218.728297 | 1.348532833 | 4.144603e-05 |  | 1202.990631 | 1.430665 | -0.0003885739
|  | 1218.608296 | 1.348537 | 6.66739e-05 |  | 1202.87013 | 1.430745238 | -0.000353986754
|  | 1218.488295 | 1.348548113 | 9.000978e-05 |  | 1202.749629 | 1.430833467 | -0.0003777227793
|  | 1218.368294 | 1.348566 | 0.0001086534761 |  | 1202.629128 | 1.430894 | -0.0004539586921
|  | 1218.248293 | 1.348590369 | 0.0001194862 |  | 1202.508627 | 1.4309 | -0.0005553453
|  | 1218.128293 | 1.348616 | 0.0001198959 |  | 1202.388126 | 1.430849621 | -0.0006451911
|  | 1218.008292 | 1.348641 | 0.0001089137 |  | 1202.267625 | 1.430760646 | -0.0006925646
|  | 1217.888291 | 1.348657 | 8.83168e-05 |  | 1202.147124 | 1.430668 | -0.0006854312528
|  | 1217.76829 | 1.348663 | 6.256901e-05 |  | 1202.026623 | 1.430604 | -0.0006350514
|  | 1217.648289 | 1.348656 | 3.750377625e-05 |  | 1201.906123 | 1.430588 | -0.0005690271
|  | 1217.528288 | 1.348641 | 1.896471125e-05 |  | 1201.785622 | 1.430615 | -0.0005202174
|  | 1217.408287 | 1.34862 | 9.874828e-06 |  | 1201.665121 | 1.430664 | -0.0005103743
|  | 1217.288287 | 1.348601 | 1.033139e-05 |  | 1201.54462 | 1.430706 | -0.0005430358931
|  | 1217.168286 | 1.348587 | 1.718154e-05 |  | 1201.424119 | 1.430716 | -0.0006024317
|  | 1217.048285 | 1.348580874 | 2.52864e-05 |  | 1201.303618 | 1.430687 | -0.0006625051
|  | 1216.928284 | 1.348579 | 3.046181e-05 |  | 1201.183117 | 1.430627536 | -0.0006994967
|  | 1216.808283 | 1.34858 | 3.094734e-05 |  | 1201.062616 | 1.430559 | -0.0007022244
|  | 1216.688283 | 1.348578 | 2.779441e-05 |  | 1200.942115 | 1.430505 | -0.0006751753
|  | 1216.568282 | 1.348573 | 2.433473e-05 |  | 1200.821614 | 1.430475 | -0.0006345813
|  | 1216.448281 | 1.348564805 | 2.390699e-05 |  | 1200.701114 | 1.430469 | -0.0005974711137
|  | 1216.32828 | 1.348558 | 2.813336e-05 |  | 1200.580613 | 1.430476042 | -0.0005745127
|  | 1216.208279 | 1.348556056 | 3.527956e-05 |  | 1200.460112 | 1.430484 | -0.0005653149
|  | 1216.088278 | 1.348561 | 4.131407e-05 |  | 1200.339611 | 1.430484867 | -0.000560869
|  | 1215.968278 | 1.348571 | 4.156814e-05 |  | 1200.21911 | 1.430484 | -0.000552746
|  | 1215.848277 | 1.348583 | 3.3022e-05 |  | 1200.098609 | 1.430489 | -0.0005387339
|  | 1215.728276 | 1.348589 | 1.576292e-05 |  | 1199.978108 | 1.43051 | -0.0005273211
|  | 1215.608275 | 1.348586747 | -6.121857e-06 |  | 1199.857607 | 1.430546 | -0.000532816
|  | 1215.488274 | 1.348573 | -2.633983e-05 |  | 1199.737106 | 1.430583 | -0.00056747
|  | 1215.368273 | 1.348551616 | -3.88757646e-05 |  | 1199.616605 | 1.430599 | -0.0006310842
|  | 1215.248272 | 1.348527 | -4.008771e-05 |  | 1199.496104 | 1.430578 | -0.0007079703
|  | 1215.128272 | 1.348507 | -3.005967e-05 |  | 1199.375604 | 1.430512 | -0.0007715124
|  | 1215.008271 | 1.348497 | -1.273277966e-05 |  | 1199.255103 | 1.430418 | -0.0007945348
|  | 1214.88827 | 1.3485 | 5.817615e-06 |  | 1199.134602 | 1.430322 | -0.0007638227
|  | 1214.768269 | 1.348513 | 1.927635e-05 |  | 1199.014101 | 1.430261 | -0.0006873019
|  | 1214.648268 | 1.348536 | 2.307361e-05 |  | 1198.8936 | 1.4302568 | -0.0005935020891
|  | 1214.528267 | 1.348560376 | 1.484348e-05 |  | 1198.773099 | 1.430311 | -0.0005201665
|  | 1214.408267 | 1.348584 | -5.313691935e-06 |  | 1198.652598 | 1.430399 | -0.0004991127
|  | 1214.288266 | 1.348603 | -3.63830804e-05 |  | 1198.532097 | 1.430485 | -0.000541196
|  | 1214.168265 | 1.348613 | -7.62428e-05 |  | 1198.411596 | 1.430531 | -0.000632301
|  | 1214.048264 | 1.348611 | -0.0001221027 |  | 1198.291095 | 1.430518 | -0.0007386694946
|  | 1213.928263 | 1.348597 | -0.0001703944 |  | 1198.170595 | 1.430448459 | -0.0008226503
|  | 1213.808263 | 1.348568 | -0.0002165947 |  | 1198.050094 | 1.430351 | -0.0008575638
|  | 1213.688262 | 1.348526291 | -0.0002554326 |  | 1197.929593 | 1.430259 | -0.0008395827667
|  | 1213.568261 | 1.348474 | -0.0002819853 |  | 1197.809092 | 1.430202 | -0.000786695
|  | 1213.44826 | 1.348417 | -0.0002926998 |  | 1197.688591 | 1.43019 | -0.0007296522
|  | 1213.328259 | 1.348362 | -0.0002869188 |  | 1197.56809 | 1.43021204 | -0.0006960335
|  | 1213.208258 | 1.348316 | -0.0002673369 |  | 1197.447589 | 1.430242 | -0.0006981706
|  | 1213.088258 | 1.348283 | -0.0002395431 |  | 1197.327088 | 1.430257 | -0.0007291404
|  | 1212.968257 | 1.348265 | -0.0002100896 |  | 1197.206587 | 1.430242 | -0.0007687656
|  | 1212.848256 | 1.348259 | -0.0001849877 |  | 1197.086086 | 1.430205 | -0.0007958858
|  | 1212.728255 | 1.348261054 | -0.0001682773 |  | 1196.965585 | 1.430162 | -0.0007995946
|  | 1212.608254 | 1.348266 | -0.000161323 |  | 1196.845085 | 1.430132 | -0.0007853255
|  | 1212.488253 | 1.348271 | -0.0001631943 |  | 1196.724584 | 1.430124 | -0.0007701713
|  | 1212.368252 | 1.348272 | -0.0001720307 |  | 1196.604083 | 1.430132 | -0.0007730069
|  | 1212.248252 | 1.348269 | -0.0001857756 |  | 1196.483582 | 1.430138 | -0.0008032190075
|  | 1212.128251 | 1.348258 | -0.0002027587 |  | 1196.363081 | 1.430119 | -0.0008542942
|  | 1212.00825 | 1.348241799 | -0.0002214076 |  | 1196.24258 | 1.43006475 | -0.0009054975
|  | 1211.888249 | 1.348216 | -0.0002392954 |  | 1196.122079 | 1.42998 | -0.0009329605
|  | 1211.768248 | 1.348182 | -0.0002527344 |  | 1196.001578 | 1.429883 | -0.0009212886
|  | 1211.648248 | 1.348141 | -0.0002576595 |  | 1195.881077 | 1.429800024 | -0.0008707858
|  | 1211.528247 | 1.348096 | -0.0002499328412 |  | 1195.760576 | 1.429749 | -0.0007976259
|  | 1211.408246 | 1.348052 | -0.0002273218 |  | 1195.640076 | 1.429734 | -0.0007254521
|  | 1211.288245 | 1.348019 | -0.0001909993 |  | 1195.519575 | 1.429742065 | -0.0006725427
|  | 1211.168244 | 1.348001 | -0.0001457239 |  | 1195.399074 | 1.429754 | -0.0006431096
|  | 1211.048243 | 1.348002944 | -9.954277e-05 |  | 1195.278573 | 1.429752 | -0.0006264857
|  | 1210.928243 | 1.34802293 | -6.158079e-05 |  | 1195.158072 | 1.429736 | -0.0006041774
|  | 1210.808242 | 1.348057 | -3.995261e-05 |  | 1195.037571 | 1.429717 | -0.0005620273484
|  | 1210.688241 | 1.348095 | -3.91184e-05 |  | 1194.91707 | 1.429717 | -0.00049965169
|  | 1210.56824 | 1.348128 | -5.871843834e-05 |  | 1194.796569 | 1.429752 | -0.0004338518
|  | 1210.448239 | 1.348148 | -9.444694437e-05 |  | 1194.676068 | 1.429823 | -0.0003910131
|  | 1210.328238 | 1.348149386 | -0.0001385913 |  | 1194.555567 | 1.429911 | -0.0003930834122
|  | 1210.208237 | 1.34813 | -0.0001817005 |  | 1194.435066 | 1.429986 | -0.0004460107
|  | 1210.088237 | 1.348096 | -0.0002158366 |  | 1194.314566 | 1.430017 | -0.0005339962028
|  | 1209.968236 | 1.34805 | -0.0002355358 |  | 1194.194065 | 1.429991 | -0.0006244656396
|  | 1209.848235 | 1.348003 | -0.0002392313 |  | 1194.073564 | 1.429916 | -0.0006812817
|  | 1209.728234 | 1.347959 | -0.0002289379 |  | 1193.953063 | 1.429824 | -0.0006819348
|  | 1209.608233 | 1.347925104 | -0.000209301 |  | 1193.832562 | 1.42975118 | -0.0006272438475
|  | 1209.488232 | 1.347901 | -0.0001863644 |  | 1193.712061 | 1.429729401 | -0.0005409999
|  | 1209.368232 | 1.347888 | -0.0001653172 |  | 1193.59156 | 1.429765811 | -0.0004602677
|  | 1209.248231 | 1.347878848 | -0.0001499155 |  | 1193.471059 | 1.429845718 | -0.0004186093004
|  | 1209.12823 | 1.347871 | -0.0001404724 |  | 1193.350558 | 1.429936354 | -0.0004322564567
|  | 1209.008229 | 1.34786 | -0.0001350066 |  | 1193.230057 | 1.430005446 | -0.0004948183
|  | 1208.888228 | 1.347845 | -0.0001299363 |  | 1193.109556 | 1.430031 | -0.0005823111
|  | 1208.768228 | 1.347825 | -0.0001212007 |  | 1192.989056 | 1.430014 | -0.000665725
|  | 1208.648227 | 1.347804 | -0.0001060564 |  | 1192.868555 | 1.429968 | -0.0007248981181
|  | 1208.528226 | 1.347786012 | -8.377746e-05 |  | 1192.748054 | 1.429917 | -0.0007557614
|  | 1208.408225 | 1.347775 | -5.57497e-05 |  | 1192.627553 | 1.429875879 | -0.0007681215
|  | 1208.288224 | 1.347773 | -2.520289e-05 |  | 1192.507052 | 1.429848 | -0.0007780315
|  | 1208.168223 | 1.347782 | 3.209383e-06 |  | 1192.386551 | 1.429823 | -0.0007956344
|  | 1208.048223 | 1.3478 | 2.562665e-05 |  | 1192.26605 | 1.42979 | -0.0008192896735
|  | 1207.928222 | 1.347826 | 3.811897e-05 |  | 1192.145549 | 1.429741651 | -0.0008375066
|  | 1207.808221 | 1.347853 | 3.830672e-05 |  | 1192.025048 | 1.429684 | -0.0008362919
|  | 1207.68822 | 1.347879651 | 2.515033e-05 |  | 1191.904547 | 1.429633997 | -0.00080991
|  | 1207.568219 | 1.347898 | -2.730439e-07 |  | 1191.784047 | 1.42960983 | -0.0007676826
|  | 1207.448218 | 1.347905 | -3.481869e-05 |  | 1191.663546 | 1.429619 | -0.0007311406704
|  | 1207.328217 | 1.347896 | -7.318389763e-05 |  | 1191.543045 | 1.429652 | -0.0007244196
|  | 1207.208217 | 1.347871 | -0.0001079178 |  | 1191.422544 | 1.429682 | -0.0007600407
|  | 1207.088216 | 1.347831 | -0.0001323289 |  | 1191.302043 | 1.42968 | -0.0008309351
|  | 1206.968215 | 1.347784 | -0.0001405457 |  | 1191.181542 | 1.429625 | -0.0009099836
|  | 1206.848214 | 1.347736204 | -0.0001306373 |  | 1191.061041 | 1.429518 | -0.0009602809
|  | 1206.728213 | 1.347697351 | -0.0001050628 |  | 1190.94054 | 1.429382656 | -0.0009512907
|  | 1206.608213 | 1.347672 | -6.934294e-05 |  | 1190.820039 | 1.429261 | -0.0008740496
|  | 1206.488212 | 1.347664 | -3.169605e-05 |  | 1190.699538 | 1.42919 | -0.0007461982334
|  | 1206.368211 | 1.347669 | 1.6986e-07 |  | 1190.579037 | 1.429191 | -0.0006054594
|  | 1206.24821 | 1.347684 | 2.152785e-05 |  | 1190.458537 | 1.429258 | -0.0004946806
|  | 1206.128209 | 1.347700472 | 3.145392e-05 |  | 1190.338036 | 1.429359662 | -0.0004431092
|  | 1206.008208 | 1.347715 | 3.224094e-05 |  | 1190.217535 | 1.429456 | -0.0004555531
|  | 1205.888208 | 1.347723 | 2.802131e-05 |  | 1190.097034 | 1.429514 | -0.0005114754
|  | 1205.768207 | 1.347728 | 2.25481e-05 |  | 1189.976533 | 1.429522372 | -0.0005767108
|  | 1205.648206 | 1.347729 | 1.717594e-05 |  | 1189.856032 | 1.429493 | -0.0006200512
|  | 1205.528205 | 1.347731 | 1.108094e-05 |  | 1189.735531 | 1.429453 | -0.0006273193182
|  | 1205.408204 | 1.347732 | 2.721934e-06 |  | 1189.61503 | 1.429431 | -0.000607256
|  | 1205.288203 | 1.347731 | -9.018159e-06 |  | 1189.494529 | 1.429438 | -0.0005834913
|  | 1205.168203 | 1.347724562 | -2.324759e-05 |  | 1189.374028 | 1.429469 | -0.0005815661
|  | 1205.048202 | 1.347712542 | -3.720547e-05 |  | 1189.253528 | 1.429499 | -0.0006142611
|  | 1204.928201 | 1.347694 | -4.741819e-05 |  | 1189.133027 | 1.4295 | -0.0006730854
|  | 1204.8082 | 1.347673 | -5.12068e-05 |  | 1189.012526 | 1.429459 | -0.0007326505
|  | 1204.688199 | 1.347652 | -4.827801943e-05 |  | 1188.892025 | 1.429382171 | -0.0007631586
|  | 1204.568198 | 1.347636 | -4.071634e-05 |  | 1188.771524 | 1.429294458 | -0.0007443962998
|  | 1204.448197 | 1.347624 | -3.109033e-05 |  | 1188.651023 | 1.429231 | -0.0006786266
|  | 1204.328197 | 1.347615789 | -2.227285e-05 |  | 1188.530522 | 1.429215 | -0.0005886363
|  | 1204.208196 | 1.347609 | -1.446695e-05 |  | 1188.410021 | 1.429255 | -0.000508581
|  | 1204.088195 | 1.347603 | -6.477239e-06 |  | 1188.28952 | 1.429332 | -0.0004687632
|  | 1203.968194 | 1.347598 | 3.916997e-06 |  | 1188.169019 | 1.429416 | -0.0004821083
|  | 1203.848193 | 1.347598 | 1.686506e-05 |  | 1188.048518 | 1.429475268 | -0.0005396775
|  | 1203.728192 | 1.347606 | 2.951863e-05 |  | 1187.928018 | 1.429493 | -0.0006167793
|  | 1203.608192 | 1.347624 | 3.653909885e-05 |  | 1187.807517 | 1.429470122 | -0.0006852382
|  | 1203.488191 | 1.347648 | 3.153402e-05 |  | 1187.687016 | 1.429426 | -0.0007268649
|  | 1203.36819 | 1.347673 | 1.021928e-05 |  | 1187.566515 | 1.429383 | -0.0007413381
|  | 1203.248189 | 1.347688 | -2.754025e-05 |  | 1187.446014 | 1.429357032 | -0.0007427098
|  | 1203.128188 | 1.347686 | -7.521842e-05 |  | 1187.325513 | 1.429345863 | -0.0007498065275
|  | 1203.008188 | 1.347663008 | -0.000123535 |  | 1187.205012 | 1.4293365 | -0.0007738923
|  | 1202.888187 | 1.347622 | -0.000162197 |  | 1187.084511 | 1.429309585 | -0.0008110354
|  | 1202.768186 | 1.347569 | -0.0001842394 |  | 1186.96401 | 1.429255926 | -0.0008435932
|  | 1202.648185 | 1.347514 | -0.0001880919 |  | 1186.843509 | 1.429180779 | -0.0008494704
|  | 1202.528184 | 1.347465 | -0.000177268 |  | 1186.723009 | 1.429107 | -0.0008161706328
|  | 1202.408183 | 1.347426 | -0.0001579364 |  | 1186.602508 | 1.429061 | -0.000749171
|  | 1202.288182 | 1.347394 | -0.0001360164 |  | 1186.482007 | 1.429061 | -0.0006713823
|  | 1202.168182 | 1.347369221 | -0.0001141665 |  | 1186.361506 | 1.429106 | -0.0006147201
|  | 1202.048181 | 1.347345 | -9.170894e-05 |  | 1186.241005 | 1.429176 | -0.0006041937
|  | 1201.92818 | 1.347323 | -6.54472e-05 |  | 1186.120504 | 1.429235327 | -0.0006456497
|  | 1201.808179 | 1.347305 | -3.350423e-05 |  | 1186.000003 | 1.429255 | -0.0007222618
|  | 1201.688178 | 1.347296 | 3.879399e-06 |  | 1185.879502 | 1.42922 | -0.0008010508
|  | 1201.568178 | 1.3473 | 4.13124953e-05 |  | 1185.759001 | 1.429143014 | -0.0008478005
|  | 1201.448177 | 1.347316 | 7.284119e-05 |  | 1185.6385 | 1.429053 | -0.0008431848793
|  | 1201.328176 | 1.347341 | 9.213687e-05 |  | 1185.517999 | 1.428985328 | -0.0007916453
|  | 1201.208175 | 1.347366 | 9.736269e-05 |  | 1185.397499 | 1.428963 | -0.0007187837
|  | 1201.088174 | 1.347384693 | 9.140582185e-05 |  | 1185.276998 | 1.428989 | -0.0006582666
|  | 1200.968173 | 1.347394 | 8.051070665e-05 |  | 1185.156497 | 1.429042 | -0.0006358216
|  | 1200.848173 | 1.347394 | 7.137102185e-05 |  | 1185.035996 | 1.429092218 | -0.0006581181
|  | 1200.728172 | 1.347391171 | 6.76716e-05 |  | 1184.915495 | 1.429111701 | -0.0007093819
|  | 1200.608171 | 1.347389 | 6.991343145e-05 |  | 1184.794994 | 1.429093 | -0.0007622047
|  | 1200.48817 | 1.347394489 | 7.35052378e-05 |  | 1184.674493 | 1.429047577 | -0.0007907847
|  | 1200.368169 | 1.347405024 | 7.211504e-05 |  | 1184.553992 | 1.429002335 | -0.0007864885
|  | 1200.248168 | 1.347418 | 6.18867393e-05 |  | 1184.433491 | 1.42898 | -0.0007608707
|  | 1200.128168 | 1.347426 | 4.15363394e-05 |  | 1184.31299 | 1.428991 | -0.0007399231
|  | 1200.008167 | 1.347424 | 1.5730494e-05 |  | 1184.192489 | 1.429022 | -0.000748664
|  | 1199.888166 | 1.347409 | -9.1836786e-06 |  | 1184.071989 | 1.4290442 | -0.0007972291
|  | 1199.768165 | 1.347386 | -2.671593e-05 |  | 1183.951488 | 1.429028247 | -0.0008722219
|  | 1199.648164 | 1.347358 | -3.317041545e-05 |  | 1183.830987 | 1.428962 | -0.0009416204
|  | 1199.528163 | 1.347333 | -2.907055e-05 |  | 1183.710486 | 1.428855 | -0.0009709545
|  | 1199.408162 | 1.347315 | -1.786262e-05 |  | 1183.589985 | 1.428742 | -0.0009396978
|  | 1199.288162 | 1.347307 | -5.575584e-06 |  | 1183.469484 | 1.428662 | -0.0008533322
|  | 1199.168161 | 1.347305 | 3.716473e-06 |  | 1183.348983 | 1.428645 | -0.0007434017
|  | 1199.04816 | 1.347308 | 6.626179e-06 |  | 1183.228482 | 1.428693 | -0.0006531535
|  | 1198.928159 | 1.347310736 | 3.300482e-06 |  | 1183.107981 | 1.428782 | -0.0006196026
|  | 1198.808158 | 1.347312 | -5.302481e-06 |  | 1182.98748 | 1.428867 | -0.0006551422
|  | 1198.688157 | 1.34730886 | -1.775376e-05 |  | 1182.86698 | 1.428908 | -0.000742414
|  | 1198.568157 | 1.347301 | -3.280719e-05 |  | 1182.746479 | 1.428882 | -0.0008423137
|  | 1198.448156 | 1.347287314 | -4.853601e-05 |  | 1182.625978 | 1.428799 | -0.0009121228
|  | 1198.328155 | 1.347267 | -6.284198e-05 |  | 1182.505477 | 1.428690616 | -0.0009248427
|  | 1198.208154 | 1.347239 | -7.213737e-05 |  | 1182.384976 | 1.428598502 | -0.0008805074
|  | 1198.088153 | 1.347208 | -7.292286e-05 |  | 1182.264475 | 1.428551389 | -0.0008051827
|  | 1197.968153 | 1.347174 | -6.205199e-05 |  | 1182.143974 | 1.428555 | -0.0007359871
|  | 1197.848152 | 1.347148 | -3.935965e-05 |  | 1182.023473 | 1.428588 | -0.0007027587
|  | 1197.728151 | 1.347133 | -8.603827e-06 |  | 1181.902972 | 1.428618 | -0.0007131865
|  | 1197.60815 | 1.347134 | 2.356581e-05 |  | 1181.782471 | 1.428612467 | -0.0007494095
|  | 1197.488149 | 1.34715 | 4.871711e-05 |  | 1181.66197 | 1.428565 | -0.0007784402
|  | 1197.368148 | 1.347176 | 5.989481e-05 |  | 1181.54147 | 1.428488958 | -0.0007693318
|  | 1197.248147 | 1.347202 | 5.425984e-05 |  | 1181.420969 | 1.428419 | -0.0007098149
|  | 1197.128147 | 1.347222 | 3.409049e-05 |  | 1181.300468 | 1.428388985 | -0.0006118746
|  | 1197.008146 | 1.347228 | 5.39279e-06 |  | 1181.179967 | 1.428417 | -0.0005081794
|  | 1196.888145 | 1.347222 | -2.333613e-05 |  | 1181.059466 | 1.428494687 | -0.0004342226
|  | 1196.768144 | 1.347204 | -4.594098e-05 |  | 1180.938965 | 1.428596 | -0.0004137667
|  | 1196.648143 | 1.347184 | -5.924046e-05 |  | 1180.818464 | 1.428686 | -0.0004465769
|  | 1196.528143 | 1.347166 | -6.615451e-05 |  | 1180.697963 | 1.42874 | -0.0005124747867
|  | 1196.408142 | 1.347154 | -7.14539e-05 |  | 1180.577462 | 1.42875 | -0.0005809547
|  | 1196.288141 | 1.347145 | -8.18602e-05 |  | 1180.456961 | 1.428735 | -0.0006295354
|  | 1196.16814 | 1.347135 | -0.0001003156 |  | 1180.336461 | 1.428717 | -0.0006521973
|  | 1196.048139 | 1.347115 | -0.0001256529 |  | 1180.21596 | 1.42871549 | -0.0006627586
|  | 1195.928138 | 1.347081 | -0.0001510904 |  | 1180.095459 | 1.428732596 | -0.0006833906
|  | 1195.808138 | 1.347031 | -0.0001674313 |  | 1179.974958 | 1.428754 | -0.0007309764
|  | 1195.688137 | 1.346971 | -0.0001660674 |  | 1179.854457 | 1.428753 | -0.0008053932
|  | 1195.568136 | 1.346911 | -0.0001421162 |  | 1179.733956 | 1.428714 | -0.0008878439214
|  | 1195.448135 | 1.346862 | -9.683142545e-05 |  | 1179.613455 | 1.428634 | -0.000950101
|  | 1195.328134 | 1.346833 | -3.708476e-05 |  | 1179.492954 | 1.428534649 | -0.0009693698647
|  | 1195.208133 | 1.34683 | 2.562502e-05 |  | 1179.372453 | 1.428445 | -0.0009410376
|  | 1195.088133 | 1.346849 | 8.015476e-05 |  | 1179.251952 | 1.428396 | -0.0008839278782
|  | 1194.968132 | 1.346884487 | 0.0001186038 |  | 1179.131451 | 1.428392 | -0.0008308193404
|  | 1194.848131 | 1.346926 | 0.0001367179 |  | 1179.010951 | 1.42842 | -0.0008125425
|  | 1194.72813 | 1.346965 | 0.0001371473 |  | 1178.89045 | 1.428444 | -0.000842172
|  | 1194.608129 | 1.346996 | 0.0001246722 |  | 1178.769949 | 1.428432 | -0.0009054596
|  | 1194.488128 | 1.347017824 | 0.0001057615915 |  | 1178.649448 | 1.428363 | -0.0009677245
|  | 1194.368127 | 1.347032 | 8.44972864e-05 |  | 1178.528947 | 1.42824854 | -0.0009890195
|  | 1194.248127 | 1.347041 | 6.201649e-05 |  | 1178.408446 | 1.428123 | -0.0009429575
|  | 1194.128126 | 1.347047 | 3.723432e-05 |  | 1178.287945 | 1.428033 | -0.0008321352086
|  | 1194.008125 | 1.34705 | 7.660942e-06 |  | 1178.167444 | 1.428012852 | -0.0006884258
|  | 1193.888124 | 1.347043937 | -2.661671e-05 |  | 1178.046943 | 1.428072795 | -0.0005592156
|  | 1193.768123 | 1.347027 | -6.318089e-05 |  | 1177.926442 | 1.428189 | -0.0004888362819
|  | 1193.648122 | 1.346996 | -9.611145e-05 |  | 1177.805942 | 1.428319 | -0.0004983321
|  | 1193.528122 | 1.346953873 | -0.000119178 |  | 1177.685441 | 1.428414 | -0.0005783634
|  | 1193.408121 | 1.346905 | -0.0001267957 |  | 1177.56494 | 1.428445 | -0.0006946068
|  | 1193.28812 | 1.346859 | -0.0001184695 |  | 1177.444439 | 1.428407 | -0.000803242
|  | 1193.168119 | 1.34682 | -9.692549e-05 |  | 1177.323938 | 1.428324 | -0.0008711048
|  | 1193.048118 | 1.346795 | -6.899618632e-05 |  | 1177.203437 | 1.428229096 | -0.000887042
|  | 1192.928118 | 1.346782261 | -4.188274e-05 |  | 1177.082936 | 1.428153 | -0.0008624247
|  | 1192.808117 | 1.346778033 | -2.059987e-05 |  | 1176.962435 | 1.428107 | -0.0008217699
|  | 1192.688116 | 1.346775 | -5.95453245e-06 |  | 1176.841934 | 1.428087 | -0.0007869772
|  | 1192.568115 | 1.346771709 | 4.669585e-06 |  | 1176.721433 | 1.428074 | -0.0007675532
|  | 1192.448114 | 1.346764 | 1.61049e-05 |  | 1176.600932 | 1.428053 | -0.0007555726
|  | 1192.328113 | 1.346758 | 3.164424e-05 |  | 1176.480432 | 1.428021 | -0.0007351991693
|  | 1192.208112 | 1.346755 | 5.239599e-05 |  | 1176.359931 | 1.42799 | -0.0006939616
|  | 1192.088112 | 1.346762 | 7.534e-05 |  | 1176.23943 | 1.427980656 | -0.0006330324
|  | 1191.968111 | 1.34678 | 9.531603e-05 |  | 1176.118929 | 1.42800798 | -0.0005699691
|  | 1191.84811 | 1.346807 | 0.0001065452 |  | 1175.998428 | 1.42807 | -0.0005305831
|  | 1191.728109 | 1.346838 | 0.000105362 |  | 1175.877927 | 1.428149 | -0.0005358867765
|  | 1191.608108 | 1.346869173 | 9.13689e-05 |  | 1175.757426 | 1.428212457 | -0.0005899467
|  | 1191.488108 | 1.346895 | 6.605440355e-05 |  | 1175.636925 | 1.428235 | -0.0006759233
|  | 1191.368107 | 1.346914824 | 3.197996735e-05 |  | 1175.516424 | 1.428204 | -0.0007629867
|  | 1191.248106 | 1.346926 | -9.03751e-06 |  | 1175.395923 | 1.42813 | -0.0008192008
|  | 1191.128105 | 1.346929 | -5.664347e-05 |  | 1175.275422 | 1.428042 | -0.0008266332
|  | 1191.008104 | 1.34692 | -0.0001099102 |  | 1175.154922 | 1.427973 | -0.0007898423
|  | 1190.888103 | 1.346897 | -0.0001668685 |  | 1175.034421 | 1.427943 | -0.0007327155
|  | 1190.768103 | 1.346854 | -0.0002219823 |  | 1174.91392 | 1.427953 | -0.0006852223
|  | 1190.648102 | 1.346793 | -0.0002675917 |  | 1174.793419 | 1.427984 | -0.0006693625
|  | 1190.528101 | 1.346715 | -0.0002945691 |  | 1174.672918 | 1.428008 | -0.0006886922
|  | 1190.4081 | 1.346631 | -0.0002965235 |  | 1174.552417 | 1.428003302 | -0.0007262655
|  | 1190.288099 | 1.346551 | -0.0002721493 |  | 1174.431916 | 1.427965954 | -0.0007558427
|  | 1190.168098 | 1.346487 | -0.0002261284 |  | 1174.311415 | 1.427911 | -0.0007554005
|  | 1190.048098 | 1.346444 | -0.0001683883469 |  | 1174.190914 | 1.427865004 | -0.0007198827
|  | 1189.928097 | 1.346425 | -0.0001102336 |  | 1174.070413 | 1.427851 | -0.0006643023
|  | 1189.808096 | 1.346423 | -6.095156e-05 |  | 1173.949913 | 1.427878385 | -0.0006161951
|  | 1189.688095 | 1.346431 | -2.400898e-05 |  | 1173.829412 | 1.427931 | -0.0006015486477
|  | 1189.568094 | 1.346439545 | 1.725072e-06 |  | 1173.708911 | 1.427982 | -0.0006308875
|  | 1189.448093 | 1.34644675 | 2.099396e-05 |  | 1173.58841 | 1.428002 | -0.0006938822
|  | 1189.328092 | 1.346451522 | 3.872959e-05 |  | 1173.467909 | 1.427976 | -0.0007623103458
|  | 1189.208092 | 1.346459 | 5.661279e-05 |  | 1173.347408 | 1.427911 | -0.0008052647
|  | 1189.088091 | 1.346470106 | 7.280588e-05 |  | 1173.226907 | 1.427833 | -0.0008035958
|  | 1188.96809 | 1.346487 | 8.299252e-05 |  | 1173.106406 | 1.427774 | -0.0007595493
|  | 1188.848089 | 1.346505 | 8.357352e-05 |  | 1172.985905 | 1.427756648 | -0.0006959095
|  | 1188.728088 | 1.34652024 | 7.4037434e-05 |  | 1172.865404 | 1.427783 | -0.0006442223
|  | 1188.608088 | 1.346525 | 5.811561e-05 |  | 1172.744903 | 1.427835734 | -0.000630171
|  | 1188.488087 | 1.346519 | 4.26438453e-05 |  | 1172.624403 | 1.427883022 | -0.0006606609
|  | 1188.368086 | 1.34650359 | 3.410626e-05 |  | 1172.503902 | 1.427899 | -0.0007216349
|  | 1188.248085 | 1.346487 | 3.593172e-05 |  | 1172.383401 | 1.427872 | -0.000784731109
|  | 1188.128084 | 1.346476 | 4.669912e-05 |  | 1172.2629 | 1.427813 | -0.0008229549016
|  | 1188.008083 | 1.346475 | 6.08094406e-05 |  | 1172.142399 | 1.427747228 | -0.0008239701
|  | 1187.888083 | 1.346483 | 7.087309e-05 |  | 1172.021898 | 1.427700754 | -0.0007946567
|  | 1187.768082 | 1.346499 | 7.13029222e-05 |  | 1171.901397 | 1.427686778 | -0.0007582462
|  | 1187.648081 | 1.346513 | 6.040821e-05 |  | 1171.780896 | 1.427699931 | -0.0007402579716
|  | 1187.52808 | 1.346521 | 4.018439e-05 |  | 1171.660395 | 1.427717465 | -0.0007546147
|  | 1187.408079 | 1.346519 | 1.530258e-05 |  | 1171.539894 | 1.427714 | -0.0007967403
|  | 1187.288078 | 1.346507 | -9.09803e-06 |  | 1171.419394 | 1.427673 | -0.0008438963
|  | 1187.168077 | 1.346487 | -2.938037e-05 |  | 1171.298893 | 1.427598 | -0.0008683971
|  | 1187.048077 | 1.346462 | -4.415269644e-05 |  | 1171.178392 | 1.427509 | -0.0008502945
|  | 1186.928076 | 1.346434 | -5.310057e-05 |  | 1171.057891 | 1.427439192 | -0.0007892389977
|  | 1186.808075 | 1.346404 | -5.586392e-05 |  | 1170.93739 | 1.42741 | -0.0007045893
|  | 1186.688074 | 1.346371113 | -5.100614e-05 |  | 1170.816889 | 1.427427355 | -0.0006266256
|  | 1186.568073 | 1.34634 | -3.632874e-05 |  | 1170.696388 | 1.427476 | -0.0005820251746
|  | 1186.448073 | 1.346314 | -1.075658298e-05 |  | 1170.575887 | 1.427527 | -0.0005806079
|  | 1186.328072 | 1.346300519 | 2.368451e-05 |  | 1170.455386 | 1.427552 | -0.0006110933092
|  | 1186.208071 | 1.346303 | 6.082029e-05 |  | 1170.334885 | 1.42754 | -0.00064649
|  | 1186.08807 | 1.346324 | 9.178311e-05 |  | 1170.214384 | 1.427497 | -0.0006587055
|  | 1185.968069 | 1.346359 | 0.0001073804 |  | 1170.093884 | 1.427451 | -0.0006318439
|  | 1185.848068 | 1.346399 | 0.0001014752381 |  | 1169.973383 | 1.427429 | -0.0005720607
|  | 1185.728068 | 1.346432 | 7.394726e-05 |  | 1169.852882 | 1.427453 | -0.000503612143
|  | 1185.608067 | 1.346449 | 3.080884e-05 |  | 1169.732381 | 1.427519 | -0.0004589491
|  | 1185.488066 | 1.346444 | -1.791449e-05 |  | 1169.61188 | 1.427607 | -0.0004621252
|  | 1185.368065 | 1.34642 | -6.109749e-05 |  | 1169.491379 | 1.427681 | -0.0005184042
|  | 1185.248064 | 1.346381 | -9.121671e-05 |  | 1169.370878 | 1.427715 | -0.0006105148457
|  | 1185.128063 | 1.346337626 | -0.000104927 |  | 1169.250377 | 1.427694379 | -0.0007082453089
|  | 1185.008063 | 1.346296 | -0.0001042002 |  | 1169.129876 | 1.427629 | -0.0007798023
|  | 1184.888062 | 1.346263 | -9.374476557e-05 |  | 1169.009375 | 1.427543 | -0.000807372
|  | 1184.768061 | 1.346237 | -7.889316505e-05 |  | 1168.888875 | 1.427466 | -0.0007920134
|  | 1184.64806 | 1.34622 | -6.309256e-05 |  | 1168.768374 | 1.427418 | -0.0007505476
|  | 1184.528059 | 1.346207406 | -4.792255e-05 |  | 1168.647873 | 1.427402986 | -0.0007072282
|  | 1184.408058 | 1.346201 | -3.408541e-05 |  | 1168.527372 | 1.427409 | -0.0006795539
|  | 1184.288057 | 1.346198 | -2.257008e-05 |  | 1168.406871 | 1.427419405 | -0.0006723853
|  | 1184.168057 | 1.3462 | -1.52857e-05 |  | 1168.28637 | 1.42742 | -0.0006772278
|  | 1184.048056 | 1.346205 | -1.506299e-05 |  | 1168.165869 | 1.427408 | -0.0006802273712
|  | 1183.928055 | 1.346209972 | -2.381253e-05 |  | 1168.045368 | 1.427394 | -0.0006716214
|  | 1183.808054 | 1.346208 | -4.088298e-05 |  | 1167.924867 | 1.427391 | -0.0006525099
|  | 1183.688053 | 1.346196 | -6.229468385e-05 |  | 1167.804366 | 1.427407 | -0.0006351585
|  | 1183.568053 | 1.34617 | -8.117414e-05 |  | 1167.683865 | 1.42744 | -0.0006361778
|  | 1183.448052 | 1.346134192 | -9.014815e-05 |  | 1167.563365 | 1.427473005 | -0.0006656967
|  | 1183.328051 | 1.346094 | -8.44862659e-05 |  | 1167.442864 | 1.427487 | -0.0007207576
|  | 1183.20805 | 1.34606 | -6.363657e-05 |  | 1167.322363 | 1.427467 | -0.0007849328
|  | 1183.088049 | 1.346037 | -3.185455e-05 |  | 1167.201862 | 1.427414 | -0.000834449
|  | 1182.968048 | 1.346032 | 2.96334426e-06 |  | 1167.081361 | 1.427342 | -0.0008507475
|  | 1182.848048 | 1.346040643 | 3.269356e-05 |  | 1166.96086 | 1.427278 | -0.0008297107
|  | 1182.728047 | 1.346061 | 5.082737e-05 |  | 1166.840359 | 1.427243793 | -0.0007842463
|  | 1182.608046 | 1.346085 | 5.483952e-05 |  | 1166.719858 | 1.427249 | -0.0007402318
|  | 1182.488045 | 1.346107 | 4.581991e-05 |  | 1166.599357 | 1.427282 | -0.000723038
|  | 1182.368044 | 1.346122 | 2.655081871e-05 |  | 1166.478856 | 1.42732 | -0.0007463979
|  | 1182.248043 | 1.346129 | 1.039146e-06 |  | 1166.358355 | 1.427334 | -0.0008049581763
|  | 1182.128042 | 1.346127 | -2.800307e-05 |  | 1166.237855 | 1.427307 | -0.000876192
|  | 1182.008042 | 1.346117 | -5.860174e-05 |  | 1166.117354 | 1.427237084 | -0.0009306143711
|  | 1181.888041 | 1.346096 | -8.930362e-05 |  | 1165.996853 | 1.427145 | -0.0009465198
|  | 1181.76804 | 1.346067 | -0.0001170252 |  | 1165.876352 | 1.427058902 | -0.0009187456
|  | 1181.648039 | 1.346026 | -0.0001380262 |  | 1165.755851 | 1.427002939 | -0.0008619591
|  | 1181.528038 | 1.34598 | -0.0001475604 |  | 1165.63535 | 1.426985 | -0.0008016414
|  | 1181.408037 | 1.34593 | -0.0001427806 |  | 1165.514849 | 1.426997 | -0.0007626523
|  | 1181.288037 | 1.345886 | -0.0001232416 |  | 1165.394348 | 1.427013 | -0.0007566563
|  | 1181.168036 | 1.345852271 | -9.281932e-05 |  | 1165.273847 | 1.42701 | -0.0007755077
|  | 1181.048035 | 1.345834921 | -5.845842335e-05 |  | 1165.153346 | 1.426975 | -0.0007970502
|  | 1180.928034 | 1.345831 | -2.897921e-05 |  | 1165.032846 | 1.426914155 | -0.0007960202
|  | 1180.808033 | 1.345838 | -1.09539e-05 |  | 1164.912345 | 1.426849 | -0.0007575314
|  | 1180.688033 | 1.34584368 | -6.896101e-06 |  | 1164.791844 | 1.426806 | -0.0006844604
|  | 1180.568032 | 1.345842 | -1.33840122e-05 |  | 1164.671343 | 1.426806 | -0.000597926
|  | 1180.448031 | 1.345827 | -2.287534e-05 |  | 1164.550842 | 1.42685 | -0.0005272936
|  | 1180.32803 | 1.345801 | -2.614077755e-05 |  | 1164.430341 | 1.426918 | -0.0004962143
|  | 1180.208029 | 1.345768 | -1.595574e-05 |  | 1164.30984 | 1.426983449 | -0.00051154297
|  | 1180.088028 | 1.345739 | 9.633717e-06 |  | 1164.189339 | 1.427017 | -0.0005599543
|  | 1179.968028 | 1.345722 | 4.6377314e-05 |  | 1164.068838 | 1.427007 | -0.0006136673
|  | 1179.848027 | 1.345724 | 8.578566e-05 |  | 1163.948337 | 1.426960461 | -0.0006440228467
|  | 1179.728026 | 1.345741476 | 0.0001171759 |  | 1163.827836 | 1.426903206 | -0.000634367
|  | 1179.608025 | 1.345769868 | 0.0001330557 |  | 1163.707336 | 1.426862658 | -0.0005866317
|  | 1179.488024 | 1.345798 | 0.0001303487 |  | 1163.586835 | 1.42686 | -0.0005208819
|  | 1179.368023 | 1.345816694 | 0.0001126124264 |  | 1163.466334 | 1.426898 | -0.0004642731596
|  | 1179.248022 | 1.34582 | 8.757569e-05 |  | 1163.345833 | 1.426962814 | -0.0004394484
|  | 1179.128022 | 1.345807 | 6.496856905e-05 |  | 1163.225332 | 1.427029 | -0.0004545117
|  | 1179.008021 | 1.345784 | 5.221281e-05 |  | 1163.104831 | 1.427075 | -0.0005006411584
|  | 1178.88802 | 1.345758 | 5.286030455e-05 |  | 1162.98433 | 1.42709 | -0.0005581415506
|  | 1178.768019 | 1.345735 | 6.518537645e-05 |  | 1162.863829 | 1.427077 | -0.0006074579
|  | 1178.648018 | 1.345724 | 8.39226371e-05 |  | 1162.743328 | 1.427051 | -0.0006376193347
|  | 1178.528018 | 1.345721 | 0.0001028417 |  | 1162.622827 | 1.427029 | -0.0006502575
|  | 1178.408017 | 1.345728 | 0.0001171502 |  | 1162.502327 | 1.427017 | -0.0006571632
|  | 1178.288016 | 1.345739 | 0.0001243429 |  | 1162.381826 | 1.427013 | -0.0006702728
|  | 1178.168015 | 1.345751253 | 0.0001244089 |  | 1162.261325 | 1.427006 | -0.0006942601
|  | 1178.048014 | 1.345762 | 0.0001184617 |  | 1162.140824 | 1.426984 | -0.0007229781034
|  | 1177.928013 | 1.345772 | 0.0001072797 |  | 1162.020323 | 1.426944606 | -0.0007418317216
|  | 1177.808013 | 1.345779 | 8.977654e-05 |  | 1161.899822 | 1.426898633 | -0.0007380478
|  | 1177.688012 | 1.345782 | 6.581829e-05 |  | 1161.779321 | 1.426863 | -0.0007085497
|  | 1177.568011 | 1.345776 | 3.567749e-05 |  | 1161.65882 | 1.426855709 | -0.0006641589043
|  | 1177.44801 | 1.345759208 | 2.101003e-06 |  | 1161.538319 | 1.426883199 | -0.0006266278507
|  | 1177.328009 | 1.345726 | -2.85391e-05 |  | 1161.417818 | 1.426937 | -0.0006191395
|  | 1177.208008 | 1.345681 | -4.891989e-05 |  | 1161.297317 | 1.426992 | -0.0006542804
|  | 1177.088008 | 1.345627 | -5.272986e-05 |  | 1161.176817 | 1.427021094 | -0.0007268813
|  | 1176.968007 | 1.345574562 | -3.731526e-05 |  | 1161.056316 | 1.427004571 | -0.0008138457
|  | 1176.848006 | 1.345531599 | -6.07595653e-06 |  | 1160.935815 | 1.426943 | -0.0008848674
|  | 1176.728005 | 1.345505 | 3.391571e-05 |  | 1160.815314 | 1.426853 | -0.000914926
|  | 1176.608004 | 1.345495 | 7.285732e-05 |  | 1160.694813 | 1.426766 | -0.0008961212
|  | 1176.488003 | 1.345495535 | 0.000104454 |  | 1160.574312 | 1.426711055 | -0.0008413181
|  | 1176.368002 | 1.345499 | 0.0001260044482 |  | 1160.453811 | 1.426702282 | -0.0007787877565
|  | 1176.248002 | 1.3455 | 0.0001414810113 |  | 1160.33331 | 1.426732 | -0.0007385117
|  | 1176.128001 | 1.345495 | 0.000157594 |  | 1160.212809 | 1.426776 | -0.0007388449
|  | 1176.008 | 1.345489332 | 0.0001809918937 |  | 1160.092308 | 1.426803 | -0.0007771553646
|  | 1175.887999 | 1.345489 | 0.0002131072 |  | 1159.971808 | 1.426795 | -0.0008326833
|  | 1175.767998 | 1.345503 | 0.0002502829 |  | 1159.851307 | 1.426748496 | -0.0008760484
|  | 1175.647997 | 1.345534795 | 0.0002836971 |  | 1159.730806 | 1.426682381 | -0.0008848257
|  | 1175.527997 | 1.345583 | 0.0003027498 |  | 1159.610305 | 1.426624 | -0.0008532481
|  | 1175.407996 | 1.345636 | 0.0003003765332 |  | 1159.489804 | 1.426601 | -0.0007967878
|  | 1175.287995 | 1.345687 | 0.0002756821 |  | 1159.369303 | 1.426621 | -0.0007435592
|  | 1175.167994 | 1.34572269 | 0.0002335955191 |  | 1159.248802 | 1.426673 | -0.0007213303
|  | 1175.047993 | 1.345742 | 0.0001836931 |  | 1159.128301 | 1.426731 | -0.0007443915598
|  | 1174.927993 | 1.345743 | 0.0001336135 |  | 1159.0078 | 1.426765489 | -0.0008072418
|  | 1174.807992 | 1.345735 | 8.925553e-05 |  | 1158.887299 | 1.426756474 | -0.0008863099
|  | 1174.687991 | 1.345719361 | 4.978588e-05 |  | 1158.766798 | 1.426705375 | -0.0009522863
|  | 1174.56799 | 1.345702 | 1.287481e-05 |  | 1158.646298 | 1.426629 | -0.000983094
|  | 1174.447989 | 1.345678 | -2.584624e-05 |  | 1158.525797 | 1.426556561 | -0.0009742604
|  | 1174.327988 | 1.345646 | -6.477816e-05 |  | 1158.405296 | 1.426508 | -0.0009389015
|  | 1174.207987 | 1.345600193 | -0.0001004498 |  | 1158.284795 | 1.426492 | -0.0009000478
|  | 1174.087987 | 1.345541 | -0.000125044 |  | 1158.164294 | 1.4265 | -0.0008785212
|  | 1173.967986 | 1.345474 | -0.0001314933 |  | 1158.043793 | 1.426510833 | -0.0008829338
|  | 1173.847985 | 1.345408289 | -0.0001173278 |  | 1157.923292 | 1.426505 | -0.0009053953
|  | 1173.727984 | 1.345351 | -8.445586e-05 |  | 1157.802791 | 1.426477 | -0.0009276484
|  | 1173.607983 | 1.345312 | -3.992778e-05 |  | 1157.68229 | 1.426431 | -0.0009308325213
|  | 1173.487983 | 1.34529 | 6.790796e-06 |  | 1157.561789 | 1.426389 | -0.0009066426638
|  | 1173.367982 | 1.345282 | 4.95231337e-05 |  | 1157.441288 | 1.426368 | -0.0008623189
|  | 1173.247981 | 1.345282 | 8.533511e-05 |  | 1157.320788 | 1.426381364 | -0.0008169383854
|  | 1173.12798 | 1.345287 | 0.0001162633 |  | 1157.200287 | 1.426422 | -0.0007932136795
|  | 1173.007979 | 1.345294 | 0.0001441056 |  | 1157.079786 | 1.426471633 | -0.0008047921575
|  | 1172.887978 | 1.345308 | 0.0001709783 |  | 1156.959285 | 1.426506544 | -0.0008502041
|  | 1172.767978 | 1.34533 | 0.000193374 |  | 1156.838784 | 1.426510804 | -0.0009132519
|  | 1172.647977 | 1.345361 | 0.0002073585 |  | 1156.718283 | 1.426481 | -0.0009713336
|  | 1172.527976 | 1.345397 | 0.0002056138 |  | 1156.597782 | 1.42643 | -0.001005922
|  | 1172.407975 | 1.34543 | 0.0001866048 |  | 1156.477281 | 1.426379223 | -0.00101283
|  | 1172.287974 | 1.34545 | 0.0001531636 |  | 1156.35678 | 1.426346 | -0.001001685
|  | 1172.167973 | 1.345453 | 0.0001132938 |  | 1156.236279 | 1.426335681 | -0.0009919756
|  | 1172.047973 | 1.345436 | 7.792793e-05 |  | 1156.115779 | 1.426339303 | -0.001001279
|  | 1171.927972 | 1.345408 | 5.554501e-05 |  | 1155.995278 | 1.426337 | -0.001035253
|  | 1171.807971 | 1.345377 | 4.910273e-05 |  | 1155.874777 | 1.426311 | -0.001085668
|  | 1171.68797 | 1.345353632 | 5.553656e-05 |  | 1155.754276 | 1.426252 | -0.001131807
|  | 1171.567969 | 1.345342 | 6.676942e-05 |  | 1155.633775 | 1.426167434 | -0.001152208
|  | 1171.447968 | 1.345341 | 7.408429e-05 |  | 1155.513274 | 1.426076702 | -0.001134561
|  | 1171.327967 | 1.345346 | 7.215656e-05 |  | 1155.392773 | 1.426004 | -0.001081923
|  | 1171.207967 | 1.345348291 | 6.038502e-05 |  | 1155.272272 | 1.425964084 | -0.001010673
|  | 1171.087966 | 1.345342 | 4.271895851e-05 |  | 1155.151771 | 1.42596 | -0.0009436845
|  | 1170.967965 | 1.345328 | 2.606036e-05 |  | 1155.03127 | 1.425979 | -0.0008972373375
|  | 1170.847964 | 1.345307 | 1.475305e-05 |  | 1154.910769 | 1.426002135 | -0.0008763397
|  | 1170.727963 | 1.345284 | 1.083899e-05 |  | 1154.790269 | 1.426013 | -0.0008713925935
|  | 1170.607962 | 1.345264 | 1.250611e-05 |  | 1154.669768 | 1.426011068 | -0.0008654391
|  | 1170.487962 | 1.345249 | 1.631826e-05 |  | 1154.549267 | 1.426003945 | -0.0008457438
|  | 1170.367961 | 1.345237 | 1.915804e-05 |  | 1154.428766 | 1.42601045 | -0.0008108456
|  | 1170.24796 | 1.345225 | 2.074617401e-05 |  | 1154.308265 | 1.426044534 | -0.0007733394
|  | 1170.127959 | 1.345212 | 2.207487e-05 |  | 1154.187764 | 1.426109869 | -0.0007555634
|  | 1170.007958 | 1.345199018 | 2.540122e-05 |  | 1154.067263 | 1.426192 | -0.0007781195
|  | 1169.887958 | 1.345187 | 3.164114e-05 |  | 1153.946762 | 1.426265 | -0.000849604
|  | 1169.767957 | 1.345179 | 3.979298e-05 |  | 1153.826261 | 1.426302 | -0.0009605902
|  | 1169.647956 | 1.345176 | 4.656748e-05 |  | 1153.70576 | 1.426286 | -0.001087181
|  | 1169.527955 | 1.345176 | 4.906817e-05 |  | 1153.58526 | 1.426216721 | -0.001199329
|  | 1169.407954 | 1.345175 | 4.627275e-05 |  | 1153.464759 | 1.426112278 | -0.001274436
|  | 1169.287953 | 1.345171435 | 3.995944e-05 |  | 1153.344258 | 1.425997 | -0.001303707
|  | 1169.167952 | 1.345162 | 3.433496e-05 |  | 1153.223757 | 1.425896 | -0.001295806
|  | 1169.047952 | 1.345150599 | 3.296995347e-05 |  | 1153.103256 | 1.425819 | -0.001269216
|  | 1168.927951 | 1.34514 | 3.762043e-05 |  | 1152.982755 | 1.425765 | -0.001243275
|  | 1168.80795 | 1.345138 | 4.590785e-05 |  | 1152.862254 | 1.425718 | -0.001227498
|  | 1168.687949 | 1.345145 | 5.172929186e-05 |  | 1152.741753 | 1.425666 | -0.001217995
|  | 1168.567948 | 1.34516 | 4.81224e-05 |  | 1152.621252 | 1.425600742 | -0.001202398
|  | 1168.447948 | 1.345176651 | 2.997905435e-05 |  | 1152.500751 | 1.42553 | -0.00116693
|  | 1168.327947 | 1.345186 | -3.662971e-06 |  | 1152.38025 | 1.425467614 | -0.001106171
|  | 1168.207946 | 1.34518 | -4.712995e-05 |  | 1152.25975 | 1.425431423 | -0.001027377
|  | 1168.087945 | 1.345155 | -9.217366255e-05 |  | 1152.139249 | 1.425429 | -0.0009483512479
|  | 1167.967944 | 1.345111 | -0.0001292017 |  | 1152.018748 | 1.425453652 | -0.0008889858
|  | 1167.847943 | 1.345055 | -0.0001501388 |  | 1151.898247 | 1.425489 | -0.0008603391
|  | 1167.727943 | 1.344994 | -0.0001513857 |  | 1151.777746 | 1.425513 | -0.0008606831
|  | 1167.607942 | 1.344939 | -0.0001341198 |  | 1151.657245 | 1.42551 | -0.0008727499
|  | 1167.487941 | 1.344894 | -0.0001028088 |  | 1151.536744 | 1.425482 | -0.000875128
|  | 1167.36794 | 1.344865 | -6.388795e-05 |  | 1151.416243 | 1.425443 | -0.0008502682
|  | 1167.247939 | 1.34485 | -2.356492e-05 |  | 1151.295742 | 1.425416 | -0.0007959173
|  | 1167.127938 | 1.344849 | 1.27942e-05 |  | 1151.175241 | 1.425420143 | -0.000725581
|  | 1167.007938 | 1.344857 | 4.213152e-05 |  | 1151.054741 | 1.425464 | -0.0006630349
|  | 1166.887937 | 1.344873 | 6.195125e-05 |  | 1150.93424 | 1.425535101 | -0.000632550271
|  | 1166.767936 | 1.344891191 | 7.138611e-05 |  | 1150.813739 | 1.42561128 | -0.0006458909
|  | 1166.647935 | 1.344909 | 7.039849e-05 |  | 1150.693238 | 1.425664634 | -0.0006983385
|  | 1166.527934 | 1.344923 | 6.085726e-05 |  | 1150.572737 | 1.425678 | -0.0007691872
|  | 1166.407933 | 1.344931 | 4.494505e-05 |  | 1150.452236 | 1.42565 | -0.0008316339
|  | 1166.287932 | 1.344931785 | 2.565598e-05 |  | 1150.331735 | 1.425594482 | -0.0008641001
|  | 1166.167932 | 1.344926 | 5.706556e-06 |  | 1150.211234 | 1.425536 | -0.0008595652
|  | 1166.047931 | 1.344915 | -1.341605715e-05 |  | 1150.090733 | 1.425496066 | -0.0008265742
|  | 1165.92793 | 1.3449 | -3.138465e-05 |  | 1149.970232 | 1.425484307 | -0.0007837964
|  | 1165.807929 | 1.34488 | -4.836809e-05 |  | 1149.849731 | 1.425498 | -0.000749712
|  | 1165.687928 | 1.344855859 | -6.43216e-05 |  | 1149.729231 | 1.425522 | -0.0007340288
|  | 1165.567927 | 1.344825 | -7.790927e-05 |  | 1149.60873 | 1.425543 | -0.0007342708
|  | 1165.447927 | 1.344788 | -8.605951e-05 |  | 1149.488229 | 1.425554 | -0.0007398372
|  | 1165.327926 | 1.344745 | -8.504789e-05 |  | 1149.367728 | 1.42556 | -0.0007396755
|  | 1165.207925 | 1.344701 | -7.114064e-05 |  | 1149.247227 | 1.425572 | -0.0007303446628
|  | 1165.087924 | 1.344661 | -4.367878e-05 |  | 1149.126726 | 1.425602 | -0.0007204228
|  | 1164.967923 | 1.344632915 | -4.668106e-06 |  | 1149.006225 | 1.425651549 | -0.0007263254
|  | 1164.847923 | 1.344618905 | 4.006377e-05 |  | 1148.885724 | 1.42571 | -0.0007632943
|  | 1164.727922 | 1.344622 | 8.386506e-05 |  | 1148.765223 | 1.425755 | -0.0008362921
|  | 1164.607921 | 1.344639 | 0.0001197726292 |  | 1148.644722 | 1.425766 | -0.0009350132
|  | 1164.48792 | 1.344665 | 0.0001432207 |  | 1148.524221 | 1.425732 | -0.001035601
|  | 1164.367919 | 1.344694 | 0.0001528549 |  | 1148.403721 | 1.425658 | -0.001112535
|  | 1164.247918 | 1.34472 | 0.0001508297 |  | 1148.28322 | 1.425566 | -0.001147877
|  | 1164.127917 | 1.344741 | 0.0001405440464 |  | 1148.162719 | 1.425485 | -0.001142611
|  | 1164.007917 | 1.344756 | 0.0001255118 |  | 1148.042218 | 1.42543467 | -0.001114759
|  | 1163.887916 | 1.344766 | 0.0001079205 |  | 1147.921717 | 1.425419 | -0.001091539
|  | 1163.767915 | 1.344773 | 8.857611e-05 |  | 1147.801216 | 1.425421 | -0.001095613
|  | 1163.647914 | 1.344776 | 6.6600834e-05 |  | 1147.680715 | 1.425415 | -0.00113303
|  | 1163.527913 | 1.344776 | 4.127162e-05 |  | 1147.560214 | 1.425374 | -0.001188731
|  | 1163.407913 | 1.34477 | 1.227176e-05 |  | 1147.439713 | 1.425289 | -0.001232588
|  | 1163.287912 | 1.344756 | -1.854973e-05 |  | 1147.319212 | 1.425172 | -0.001233452
|  | 1163.167911 | 1.344732 | -4.828319e-05 |  | 1147.198712 | 1.425056671 | -0.001174394696
|  | 1163.04791 | 1.3447 | -7.28370044e-05 |  | 1147.078211 | 1.42498 | -0.001061788
|  | 1162.927909 | 1.344659846 | -8.840681e-05 |  | 1146.95771 | 1.424968755 | -0.0009258429
|  | 1162.807908 | 1.344618 | -9.285934767e-05 |  | 1146.837209 | 1.425027107 | -0.00080669
|  | 1162.687908 | 1.344577 | -8.588742e-05 |  | 1146.716708 | 1.425135138 | -0.0007400427
|  | 1162.567907 | 1.344544 | -6.986626e-05 |  | 1146.596207 | 1.425255 | -0.0007414757
|  | 1162.447906 | 1.34452 | -4.933937e-05 |  | 1146.475706 | 1.425349 | -0.0008024811
|  | 1162.327905 | 1.344507 | -3.007954e-05 |  | 1146.355205 | 1.425395 | -0.0008948416608
|  | 1162.207904 | 1.344501181 | -1.719237e-05 |  | 1146.234704 | 1.425392 | -0.0009864481692
|  | 1162.087903 | 1.344498 | -1.334653e-05 |  | 1146.114203 | 1.425358 | -0.001054
|  | 1161.967903 | 1.344489 | -1.80335e-05 |  | 1145.993702 | 1.425318 | -0.001093873
|  | 1161.847902 | 1.344472 | -2.702874e-05 |  | 1145.873202 | 1.425289 | -0.001118649
|  | 1161.727901 | 1.344442 | -3.351736e-05 |  | 1145.752701 | 1.425275 | -0.001149196
|  | 1161.6079 | 1.344403 | -2.997408e-05 |  | 1145.6322 | 1.425259 | -0.00119927
|  | 1161.487899 | 1.344361 | -1.134002e-05 |  | 1145.511699 | 1.42522 | -0.001266933
|  | 1161.367898 | 1.344324 | 2.35136e-05 |  | 1145.391198 | 1.425144 | -0.001332896
|  | 1161.247897 | 1.344299762 | 7.094167e-05 |  | 1145.270697 | 1.425032 | -0.001371083
|  | 1161.127897 | 1.344293504 | 0.000124393 |  | 1145.150196 | 1.424904 | -0.001360142
|  | 1161.007896 | 1.344305 | 0.0001753011 |  | 1145.029695 | 1.42479232 | -0.001296152
|  | 1160.887895 | 1.344332 | 0.0002166451 |  | 1144.909194 | 1.424723 | -0.001196099
|  | 1160.767894 | 1.344368 | 0.0002445522 |  | 1144.788693 | 1.424709 | -0.001089323
|  | 1160.647893 | 1.344406826 | 0.0002589058767 |  | 1144.668193 | 1.42474 | -0.001007138
|  | 1160.527893 | 1.344444 | 0.0002615589 |  | 1144.547692 | 1.424793 | -0.0009664635
|  | 1160.407892 | 1.344479468 | 0.0002552228078 |  | 1144.427191 | 1.424838 | -0.0009650669
|  | 1160.287891 | 1.344511 | 0.0002417617 |  | 1144.30669 | 1.424857977 | -0.0009843526
|  | 1160.16789 | 1.344539 | 0.0002215314188 |  | 1144.186189 | 1.424851 | -0.0009995043
|  | 1160.047889 | 1.344563 | 0.0001939375 |  | 1144.065688 | 1.424835 | -0.0009947105701
|  | 1159.927888 | 1.344581 | 0.000159385 |  | 1143.945187 | 1.424831 | -0.00097045
|  | 1159.807888 | 1.344588 | 0.0001199235 |  | 1143.824686 | 1.424855 | -0.000944363
|  | 1159.687887 | 1.344584 | 7.934313e-05 |  | 1143.704185 | 1.424903 | -0.0009399811
|  | 1159.567886 | 1.344569811 | 4.22456016e-05 |  | 1143.583684 | 1.424958 | -0.0009740337
|  | 1159.447885 | 1.344548 | 1.249615e-05 |  | 1143.463183 | 1.424991 | -0.001046656
|  | 1159.327884 | 1.344523 | -8.517769e-06 |  | 1143.342683 | 1.42498 | -0.001138432
|  | 1159.207883 | 1.344501 | -2.239756e-05 |  | 1143.222182 | 1.424919 | -0.001218374
|  | 1159.087882 | 1.344482 | -3.330834e-05 |  | 1143.101681 | 1.424827 | -0.001259024
|  | 1158.967882 | 1.344468 | -4.52014e-05 |  | 1142.98118 | 1.424731 | -0.001248433
|  | 1158.847881 | 1.344452541 | -6.013347e-05 |  | 1142.860679 | 1.424663487 | -0.001196391
|  | 1158.72788 | 1.344435 | -7.794039e-05 |  | 1142.740178 | 1.424642 | -0.001128919
|  | 1158.607879 | 1.344411 | -9.573861e-05 |  | 1142.619677 | 1.424665 | -0.001077265
|  | 1158.487878 | 1.344382283 | -0.0001096911 |  | 1142.499176 | 1.424711284 | -0.001062658
|  | 1158.367878 | 1.344349972 | -0.0001173124 |  | 1142.378675 | 1.42475428 | -0.001088232
|  | 1158.247877 | 1.344318982 | -0.0001178441 |  | 1142.258174 | 1.424772 | -0.001140207
|  | 1158.127876 | 1.344291 | -0.0001132216 |  | 1142.137674 | 1.42476 | -0.001196647
|  | 1158.007875 | 1.344269 | -0.0001065581 |  | 1142.017173 | 1.424727 | -0.001240192
|  | 1157.887874 | 1.344248606 | -9.990931e-05 |  | 1141.896672 | 1.424690589 | -0.001267281
|  | 1157.767873 | 1.344231 | -9.390644226e-05 |  | 1141.776171 | 1.424662829 | -0.001287815
|  | 1157.647873 | 1.344213 | -8.779812e-05 |  | 1141.65567 | 1.424644 | -0.001317929
|  | 1157.527872 | 1.344196452 | -7.978666e-05 |  | 1141.535169 | 1.424617 | -0.001367531
|  | 1157.407871 | 1.344181 | -6.868668e-05 |  | 1141.414668 | 1.424564 | -0.001431514
|  | 1157.28787 | 1.344172 | -5.555703825e-05 |  | 1141.294167 | 1.424469585 | -0.001488331
|  | 1157.167869 | 1.344168 | -4.324034e-05 |  | 1141.173666 | 1.424341 | -0.001509863
|  | 1157.047868 | 1.344172 | -3.546916e-05 |  | 1141.053165 | 1.424202179 | -0.001475732
|  | 1156.927868 | 1.344178159 | -3.560369e-05 |  | 1140.932664 | 1.424088 | -0.00138498
|  | 1156.807867 | 1.344184 | -4.466005e-05 |  | 1140.812164 | 1.424028 | -0.001259194
|  | 1156.687866 | 1.344184 | -6.127029e-05 |  | 1140.691663 | 1.424034 | -0.001136312
|  | 1156.567865 | 1.344177 | -8.194027e-05 |  | 1140.571162 | 1.424090156 | -0.001052464
|  | 1156.447864 | 1.34416 | -0.0001024686 |  | 1140.450661 | 1.424163 | -0.001027198
|  | 1156.327863 | 1.344137 | -0.0001192309 |  | 1140.33016 | 1.424211 | -0.00105371
|  | 1156.207862 | 1.344108 | -0.0001300266 |  | 1140.209659 | 1.424213 | -0.001102245
|  | 1156.087862 | 1.344078 | -0.0001341738 |  | 1140.089158 | 1.424167 | -0.001134362
|  | 1155.967861 | 1.344047 | -0.0001317661309 |  | 1139.968657 | 1.424102 | -0.001122376
|  | 1155.84786 | 1.344018 | -0.0001230855 |  | 1139.848156 | 1.424053 | -0.001063337
|  | 1155.727859 | 1.343993 | -0.0001087323 |  | 1139.727655 | 1.424053 | -0.0009809354
|  | 1155.607858 | 1.343974627 | -8.964111e-05 |  | 1139.607154 | 1.424109 | -0.0009148199
|  | 1155.487858 | 1.343964 | -6.787525e-05 |  | 1139.486654 | 1.424201 | -0.0009009455
|  | 1155.367857 | 1.343963 | -4.708896e-05 |  | 1139.366153 | 1.424288 | -0.0009542127
|  | 1155.247856 | 1.343972 | -3.204181e-05 |  | 1139.245652 | 1.424328 | -0.001060262
|  | 1155.127855 | 1.343988 | -2.741973e-05 |  | 1139.125151 | 1.424298 | -0.001181101
|  | 1155.007854 | 1.344006 | -3.656581e-05 |  | 1139.00465 | 1.424204 | -0.001272426
|  | 1154.887853 | 1.344018 | -5.994178e-05 |  | 1138.884149 | 1.424075 | -0.001303651
|  | 1154.767853 | 1.344018 | -9.362499078e-05 |  | 1138.763648 | 1.423956 | -0.001269951
|  | 1154.647852 | 1.344001 | -0.000131157 |  | 1138.643147 | 1.423878 | -0.001194641
|  | 1154.527851 | 1.343968 | -0.000164088 |  | 1138.522646 | 1.423853 | -0.001114258
|  | 1154.40785 | 1.343923 | -0.0001854223 |  | 1138.402145 | 1.423865 | -0.001060865
|  | 1154.287849 | 1.34387 | -0.0001904137 |  | 1138.281645 | 1.423882 | -0.001046384
|  | 1154.167848 | 1.343821 | -0.0001781987 |  | 1138.161144 | 1.423874 | -0.001057801
|  | 1154.047847 | 1.343781 | -0.0001521556 |  | 1138.040643 | 1.42383 | -0.001064811
|  | 1153.927847 | 1.343755148 | -0.0001185753 |  | 1137.920142 | 1.423765 | -0.001038004
|  | 1153.807846 | 1.343745 | -8.507425e-05 |  | 1137.799641 | 1.42371 | -0.0009658572
|  | 1153.687845 | 1.343747 | -5.864078e-05 |  | 1137.67914 | 1.423698 | -0.000861697
|  | 1153.567844 | 1.343757 | -4.352639e-05 |  | 1137.558639 | 1.423746 | -0.000760363
|  | 1153.447843 | 1.343768 | -4.085293e-05 |  | 1137.438138 | 1.423844 | -0.000700555
|  | 1153.327842 | 1.343773 | -4.831919189e-05 |  | 1137.317637 | 1.423957464 | -0.0007067848
|  | 1153.207842 | 1.34377 | -6.127100262e-05 |  | 1137.197136 | 1.424042739 | -0.0007762140024
|  | 1153.087841 | 1.343756787 | -7.421198e-05 |  | 1137.076635 | 1.424069 | -0.0008790681
|  | 1152.96784 | 1.343738 | -8.255123e-05 |  | 1136.956135 | 1.424028 | -0.0009718036
|  | 1152.847839 | 1.343716 | -8.456773e-05 |  | 1136.835634 | 1.423945 | -0.001017291
|  | 1152.727838 | 1.343695 | -8.075646e-05 |  | 1136.715133 | 1.423857 | -0.001000518
|  | 1152.607838 | 1.343678 | -7.374308e-05 |  | 1136.594632 | 1.423805504 | -0.0009353954
|  | 1152.487837 | 1.343665 | -6.644788e-05 |  | 1136.474131 | 1.423811 | -0.0008569208
|  | 1152.367836 | 1.343655 | -6.143338e-05 |  | 1136.35363 | 1.423868 | -0.000804058
|  | 1152.247835 | 1.343645 | -5.898602e-05 |  | 1136.233129 | 1.423948 | -0.0008021162962
|  | 1152.127834 | 1.343632 | -5.79109e-05 |  | 1136.112628 | 1.424015638 | -0.000851873
|  | 1152.007833 | 1.343618 | -5.619841e-05 |  | 1135.992127 | 1.424044 | -0.0009330274
|  | 1151.887833 | 1.343603 | -5.256947e-05 |  | 1135.871626 | 1.424027 | -0.001015063
|  | 1151.767832 | 1.34359 | -4.715182426e-05 |  | 1135.751126 | 1.423979581 | -0.001074113
|  | 1151.647831 | 1.343577 | -4.123371e-05 |  | 1135.630625 | 1.423925 | -0.00110325
|  | 1151.52783 | 1.343566 | -3.632715e-05 |  | 1135.510124 | 1.423882 | -0.001113389
|  | 1151.407829 | 1.343555 | -3.319204e-05 |  | 1135.389623 | 1.423853 | -0.001124031
|  | 1151.287828 | 1.343541 | -3.045677e-05 |  | 1135.269122 | 1.423825739 | -0.001148179
|  | 1151.167827 | 1.343525 | -2.583525e-05 |  | 1135.148621 | 1.423781 | -0.001183519
|  | 1151.047827 | 1.343508433 | -1.665246e-05 |  | 1135.02812 | 1.423703635 | -0.001210172
|  | 1150.927826 | 1.343494 | -2.599229e-06 |  | 1134.907619 | 1.423603 | -0.001201477
|  | 1150.807825 | 1.343487 | 1.365443945e-05 |  | 1134.787118 | 1.423503 | -0.00113986
|  | 1150.687824 | 1.343487 | 2.73273e-05 |  | 1134.666617 | 1.42344 | -0.001027334
|  | 1150.567823 | 1.343492 | 3.340092e-05 |  | 1134.546116 | 1.423443 | -0.00089186
|  | 1150.447823 | 1.343495 | 3.001162e-05 |  | 1134.425616 | 1.423520537 | -0.0007745935512
|  | 1150.327822 | 1.34349 | 2.01081e-05 |  | 1134.305115 | 1.423651 | -0.0007159238
|  | 1150.207821 | 1.343473 | 1.075498e-05 |  | 1134.184614 | 1.423795533 | -0.0007368503
|  | 1150.08782 | 1.343446 | 1.10897863e-05 |  | 1134.064113 | 1.423907593 | -0.0008304219
|  | 1149.967819 | 1.343417 | 2.737689e-05 |  | 1133.943612 | 1.423957 | -0.000965201
|  | 1149.847818 | 1.343399 | 5.880499e-05 |  | 1133.823111 | 1.423937 | -0.001099485
|  | 1149.727818 | 1.343399 | 9.780242e-05 |  | 1133.70261 | 1.423869 | -0.001200183
|  | 1149.607817 | 1.343423 | 0.0001310032567 |  | 1133.582109 | 1.423781 | -0.001254832
|  | 1149.487816 | 1.343461 | 0.0001457249 |  | 1133.461608 | 1.423705 | -0.001272759
|  | 1149.367815 | 1.343505 | 0.0001345974592 |  | 1133.341107 | 1.423649 | -0.001276632
|  | 1149.247814 | 1.343537 | 9.870359e-05 |  | 1133.220607 | 1.423608 | -0.001286087
|  | 1149.127813 | 1.343546 | 4.891132e-05 |  | 1133.100106 | 1.423563 | -0.001306684
|  | 1149.007812 | 1.343529 | -5.902636e-07 |  | 1132.979605 | 1.423498 | -0.001326759
|  | 1148.887812 | 1.343493 | -3.660277e-05 |  | 1132.859104 | 1.423413 | -0.001324276
|  | 1148.767811 | 1.343448 | -5.288258e-05 |  | 1132.738603 | 1.423328 | -0.001282156
|  | 1148.64781 | 1.343406889 | -5.177607e-05 |  | 1132.618102 | 1.42327 | -0.001201142
|  | 1148.527809 | 1.343376 | -4.095037e-05 |  | 1132.497601 | 1.423265 | -0.001102707
|  | 1148.407808 | 1.343354 | -2.966786e-05 |  | 1132.3771 | 1.423318 | -0.001022214
|  | 1148.287807 | 1.343336 | -2.229787e-05 |  | 1132.256599 | 1.423412 | -0.0009933699
|  | 1148.167807 | 1.343314 | -1.672619e-05 |  | 1132.136098 | 1.423506911 | -0.001031964
|  | 1148.047806 | 1.343286 | -5.57992e-06 |  | 1132.015597 | 1.423566 | -0.001127421
|  | 1147.927805 | 1.343258 | 1.91117619e-05 |  | 1131.895097 | 1.423564 | -0.001248181
|  | 1147.807804 | 1.343239 | 5.951369485e-05 |  | 1131.774596 | 1.423501 | -0.001355314
|  | 1147.687803 | 1.343241 | 0.0001100252723 |  | 1131.654095 | 1.423399 | -0.001419856
|  | 1147.567802 | 1.343271 | 0.0001567793 |  | 1131.533594 | 1.423293 | -0.001434848
|  | 1147.447802 | 1.343325 | 0.0001841801684 |  | 1131.413093 | 1.423209 | -0.001415385
|  | 1147.327801 | 1.343391 | 0.0001801899734 |  | 1131.292592 | 1.423156 | -0.001388221
|  | 1147.2078 | 1.343452 | 0.0001415134 |  | 1131.172091 | 1.423119704 | -0.001375118
|  | 1147.087799 | 1.34349 | 7.609642e-05 |  | 1131.05159 | 1.423079 | -0.001381067
|  | 1146.967798 | 1.343498 | -2.350286e-06 |  | 1130.931089 | 1.423013 | -0.001390484
|  | 1146.847798 | 1.343474 | -7.734085e-05 |  | 1130.810588 | 1.422922 | -0.001377167
|  | 1146.727797 | 1.343428 | -0.0001377026 |  | 1130.690087 | 1.422825 | -0.001320035
|  | 1146.607796 | 1.343369 | -0.0001791355 |  | 1130.569587 | 1.422756 | -0.00121683
|  | 1146.487795 | 1.343308 | -0.0002031426 |  | 1130.449086 | 1.422742 | -0.001088965
|  | 1146.367794 | 1.343245543 | -0.0002144854 |  | 1130.328585 | 1.422793 | -0.0009741826
|  | 1146.247793 | 1.343184 | -0.0002158451 |  | 1130.208084 | 1.422892 | -0.0009090624
|  | 1146.127792 | 1.343121 | -0.0002065633 |  | 1130.087583 | 1.423003 | -0.0009133738499
|  | 1146.007792 | 1.343057 | -0.0001833423 |  | 1129.967082 | 1.423082 | -0.0009788215
|  | 1145.887791 | 1.342998 | -0.0001413005 |  | 1129.846581 | 1.423104345 | -0.00107385
|  | 1145.76779 | 1.342954 | -8.155129e-05 |  | 1129.72608 | 1.423066494 | -0.0011583
|  | 1145.647789 | 1.342932 | -8.737664e-06 |  | 1129.605579 | 1.422993 | -0.001200948
|  | 1145.527788 | 1.342939 | 6.481483e-05 |  | 1129.485078 | 1.422919814 | -0.00119375
|  | 1145.407788 | 1.342972 | 0.0001275053 |  | 1129.364578 | 1.422878166 | -0.001154175
|  | 1145.287787 | 1.343025 | 0.0001677852 |  | 1129.244077 | 1.422877 | -0.001113426
|  | 1145.167786 | 1.343084 | 0.0001822929 |  | 1129.123576 | 1.422906 | -0.001100268
|  | 1145.047785 | 1.343141 | 0.0001718707 |  | 1129.003075 | 1.422935 | -0.001127163
|  | 1144.927784 | 1.343184737 | 0.0001425315 |  | 1128.882574 | 1.422938 | -0.00118351
|  | 1144.807783 | 1.343215099 | 0.0001017857595 |  | 1128.762073 | 1.422899238 | -0.001243286
|  | 1144.687783 | 1.34323044 | 5.444944e-05 |  | 1128.641572 | 1.42282927 | -0.001279674
|  | 1144.567782 | 1.343231782 | 3.685035e-06 |  | 1128.521071 | 1.42275 | -0.001278171
|  | 1144.447781 | 1.343218 | -4.660449e-05 |  | 1128.40057 | 1.422690149 | -0.001245444
|  | 1144.32778 | 1.343189 | -9.373737e-05 |  | 1128.280069 | 1.422661 | -0.001203087
|  | 1144.207779 | 1.343144872 | -0.0001303444 |  | 1128.159568 | 1.422659 | -0.00117598
|  | 1144.087778 | 1.343091 | -0.0001507128 |  | 1128.039068 | 1.422661 | -0.001177554
|  | 1143.967778 | 1.343034 | -0.0001498958 |  | 1127.918567 | 1.422644986 | -0.00120177
|  | 1143.847777 | 1.342988 | -0.0001286794 |  | 1127.798066 | 1.42259518 | -0.001225863
|  | 1143.727776 | 1.342959 | -9.437851e-05 |  | 1127.677565 | 1.42252 | -0.001223854
|  | 1143.607775 | 1.342954 | -5.905291e-05 |  | 1127.557064 | 1.422441 | -0.001179154
|  | 1143.487774 | 1.342969 | -3.611305e-05 |  | 1127.436563 | 1.422391 | -0.001096645
|  | 1143.367773 | 1.342994038 | -3.478055534e-05 |  | 1127.316062 | 1.42239 | -0.001001235
|  | 1143.247772 | 1.343014 | -5.649794e-05 |  | 1127.195561 | 1.422437 | -0.0009261603
|  | 1143.127772 | 1.343017 | -9.410713e-05 |  | 1127.07506 | 1.42251 | -0.0008967844
|  | 1143.007771 | 1.342996 | -0.0001340164 |  | 1126.954559 | 1.422575592 | -0.000918338
|  | 1142.88777 | 1.342958 | -0.0001633617 |  | 1126.834059 | 1.422603977 | -0.0009722645
|  | 1142.767769 | 1.342909857 | -0.0001741467 |  | 1126.713558 | 1.422587 | -0.001026675
|  | 1142.647768 | 1.342866 | -0.0001652596 |  | 1126.593057 | 1.422538 | -0.001051855
|  | 1142.527767 | 1.342835754 | -0.0001442183 |  | 1126.472556 | 1.422488885 | -0.001035605
|  | 1142.407767 | 1.342823 | -0.0001225197 |  | 1126.352055 | 1.422467 | -0.0009899790984
|  | 1142.287766 | 1.342822 | -0.0001103509 |  | 1126.231554 | 1.422489 | -0.0009437188
|  | 1142.167765 | 1.342826 | -0.0001135394 |  | 1126.111053 | 1.42254271 | -0.0009280201
|  | 1142.047764 | 1.34282 | -0.0001298297 |  | 1125.990552 | 1.422601 | -0.0009596187
|  | 1141.927763 | 1.342801 | -0.000151857 |  | 1125.870051 | 1.422630041 | -0.00103091
|  | 1141.807763 | 1.342765 | -0.0001688571 |  | 1125.74955 | 1.42261 | -0.001113454
|  | 1141.687762 | 1.342719 | -0.000171804 |  | 1125.629049 | 1.422546 | -0.001172042
|  | 1141.567761 | 1.342671 | -0.0001563139 |  | 1125.508549 | 1.422466 | -0.001184023
|  | 1141.44776 | 1.342632 | -0.0001240282 |  | 1125.388048 | 1.422405 | -0.001150342
|  | 1141.327759 | 1.342608 | -8.118071e-05 |  | 1125.267547 | 1.422392 | -0.001097888
|  | 1141.207758 | 1.342603166 | -3.677577e-05 |  | 1125.147046 | 1.422428 | -0.001066218
|  | 1141.087757 | 1.342614 | 1.981691648e-06 |  | 1125.026545 | 1.422488 | -0.001087313
|  | 1140.967757 | 1.342636 | 2.894943e-05 |  | 1124.906044 | 1.422529 | -0.001169273
|  | 1140.847756 | 1.342663 | 4.295855e-05 |  | 1124.785543 | 1.422513 | -0.001290184
|  | 1140.727755 | 1.34269 | 4.561271e-05 |  | 1124.665042 | 1.422421 | -0.001405557
|  | 1140.607754 | 1.342714 | 3.91995e-05 |  | 1124.544541 | 1.422269 | -0.001468871
|  | 1140.487753 | 1.342736 | 2.614952587e-05 |  | 1124.42404 | 1.422099 | -0.001452841
|  | 1140.367753 | 1.342755 | 7.135857e-06 |  | 1124.30354 | 1.421961 | -0.001361193
|  | 1140.247752 | 1.342773 | -1.851768e-05 |  | 1124.183039 | 1.421892 | -0.001228796
|  | 1140.127751 | 1.342786 | -5.200107e-05 |  | 1124.062538 | 1.421899 | -0.001104988
|  | 1140.00775 | 1.342792 | -9.463881e-05 |  | 1123.942037 | 1.421957257 | -0.00103127
|  | 1139.887749 | 1.342786514 | -0.0001441665 |  | 1123.821536 | 1.422023 | -0.001024191
|  | 1139.767748 | 1.342766 | -0.0001966285 |  | 1123.701035 | 1.42205 | -0.001067774
|  | 1139.647748 | 1.342728 | -0.000244677 |  | 1123.580534 | 1.422020422 | -0.001122875
|  | 1139.527747 | 1.342677 | -0.0002815274 |  | 1123.460033 | 1.421939898 | -0.001146959
|  | 1139.407746 | 1.342618 | -0.0003012914 |  | 1123.339532 | 1.421844 | -0.001113718
|  | 1139.287745 | 1.34256226 | -0.0003035466 |  | 1123.219031 | 1.421773 | -0.00102502
|  | 1139.167744 | 1.342515 | -0.0002926335 |  | 1123.09853 | 1.421758388 | -0.0009090632729
|  | 1139.047743 | 1.342483 | -0.0002769012 |  | 1122.97803 | 1.421804 | -0.0008063809
|  | 1138.927743 | 1.342464 | -0.0002656145 |  | 1122.857529 | 1.42189 | -0.0007491912
|  | 1138.807742 | 1.342452 | -0.0002662325 |  | 1122.737028 | 1.421979 | -0.0007486629
|  | 1138.687741 | 1.342437 | -0.0002805689 |  | 1122.616527 | 1.422039 | -0.0007906134
|  | 1138.56774 | 1.34241 | -0.0003045203 |  | 1122.496026 | 1.422055 | -0.0008446234
|  | 1138.447739 | 1.342365 | -0.0003291824 |  | 1122.375525 | 1.422038 | -0.0008811145577
|  | 1138.327738 | 1.342303896 | -0.0003440258 |  | 1122.255024 | 1.422012 | -0.0008853
|  | 1138.207737 | 1.342232 | -0.0003407019 |  | 1122.134523 | 1.422006669 | -0.0008657718
|  | 1138.087737 | 1.342159425 | -0.0003153628 |  | 1122.014022 | 1.422032 | -0.000846969
|  | 1137.967736 | 1.342096 | -0.0002698528 |  | 1121.893521 | 1.422082 | -0.0008560801
|  | 1137.847735 | 1.342049 | -0.0002104468 |  | 1121.77302 | 1.422129 | -0.0009070474
|  | 1137.727734 | 1.342022 | -0.0001447122 |  | 1121.65252 | 1.422145 | -0.0009923744
|  | 1137.607733 | 1.342014361 | -8.066663e-05 |  | 1121.532019 | 1.422109 | -0.001084825
|  | 1137.487732 | 1.342022 | -2.357987e-05 |  | 1121.411518 | 1.422027 | -0.001151137
|  | 1137.367732 | 1.342042199 | 2.235851e-05 |  | 1121.291017 | 1.421923 | -0.001167311
|  | 1137.247731 | 1.342069 | 5.530419e-05 |  | 1121.170516 | 1.421833 | -0.001130766
|  | 1137.12773 | 1.342099 | 7.45766e-05 |  | 1121.050015 | 1.421783753 | -0.001062114
|  | 1137.007729 | 1.342127 | 8.029406728e-05 |  | 1120.929514 | 1.421786 | -0.000994568
|  | 1136.887728 | 1.342149 | 7.475923e-05 |  | 1120.809013 | 1.421822897 | -0.0009583139
|  | 1136.767728 | 1.342159 | 6.24414554e-05 |  | 1120.688512 | 1.421866963 | -0.0009666340985
|  | 1136.647727 | 1.34216 | 4.912396e-05 |  | 1120.568011 | 1.421886 | -0.001010278
|  | 1136.527726 | 1.34215 | 4.073004e-05 |  | 1120.447511 | 1.421866 | -0.001062613
|  | 1136.407725 | 1.342138 | 4.0613e-05 |  | 1120.32701 | 1.421812 | -0.001093986
|  | 1136.287724 | 1.342128 | 4.830488874e-05 |  | 1120.206509 | 1.421748098 | -0.001087553
|  | 1136.167723 | 1.342127 | 5.931226997e-05 |  | 1120.086008 | 1.421703008 | -0.001046705
|  | 1136.047722 | 1.342132 | 6.71792e-05 |  | 1119.965507 | 1.421697 | -0.0009938066
|  | 1135.927722 | 1.342142 | 6.648336199e-05 |  | 1119.845006 | 1.421727 | -0.0009582221925
|  | 1135.807721 | 1.342148 | 5.597928e-05 |  | 1119.724505 | 1.421773397 | -0.0009612156
|  | 1135.68772 | 1.342146 | 4.003938e-05 |  | 1119.604004 | 1.421805 | -0.001004297
|  | 1135.567719 | 1.342130995 | 2.676861355e-05 |  | 1119.483503 | 1.421800489 | -0.001068627
|  | 1135.447718 | 1.34211 | 2.380264e-05 |  | 1119.363002 | 1.421752 | -0.001124393
|  | 1135.327718 | 1.342090806 | 3.450746e-05 |  | 1119.242501 | 1.421676064 | -0.001144544
|  | 1135.207717 | 1.342085 | 5.503574e-05 |  | 1119.122001 | 1.421602 | -0.001119379
|  | 1135.087716 | 1.342095368 | 7.526696e-05 |  | 1119.0015 | 1.42156 | -0.001061365
|  | 1134.967715 | 1.342123 | 8.275787361e-05 |  | 1118.880999 | 1.421562 | -0.000997682
|  | 1134.847714 | 1.342157 | 6.80295e-05 |  | 1118.760498 | 1.421602 | -0.0009583504696
|  | 1134.727713 | 1.342183 | 2.950064e-05 |  | 1118.639997 | 1.421653 | -0.0009599771313
|  | 1134.607713 | 1.342188 | -2.573798e-05 |  | 1118.519496 | 1.421688 | -0.0009988334
|  | 1134.487712 | 1.342168 | -8.388548e-05 |  | 1118.398995 | 1.421686 | -0.001052385
|  | 1134.367711 | 1.342123 | -0.0001309678 |  | 1118.278494 | 1.42165 | -0.001092131
|  | 1134.24771 | 1.342065 | -0.0001577958 |  | 1118.157993 | 1.4216 | -0.001097041
|  | 1134.127709 | 1.342007 | -0.0001635183 |  | 1118.037492 | 1.421567 | -0.00106697
|  | 1134.007708 | 1.341958 | -0.0001544653 |  | 1117.916992 | 1.421573 | -0.001021053
|  | 1133.887708 | 1.34192 | -0.0001406085 |  | 1117.796491 | 1.421623846 | -0.0009922385
|  | 1133.767707 | 1.34189 | -0.0001296105 |  | 1117.67599 | 1.421701 | -0.001008911
|  | 1133.647706 | 1.341859 | -0.0001229651 |  | 1117.555489 | 1.421772 | -0.001083042
|  | 1133.527705 | 1.341821 | -0.0001156967 |  | 1117.434988 | 1.421802 | -0.001203778
|  | 1133.407704 | 1.341774 | -9.883811625e-05 |  | 1117.314487 | 1.421771 | -0.001340652
|  | 1133.287703 | 1.341726606 | -6.485298e-05 |  | 1117.193986 | 1.421678 | -0.001457223
|  | 1133.167702 | 1.341688 | -1.210772e-05 |  | 1117.073485 | 1.421547 | -0.001525289
|  | 1133.047702 | 1.34167 | 5.438916892e-05 |  | 1116.952984 | 1.421407 | -0.001535294
|  | 1132.927701 | 1.341678 | 0.0001234373 |  | 1116.832483 | 1.421290702 | -0.001496825
|  | 1132.8077 | 1.341711 | 0.0001828558 |  | 1116.711982 | 1.421212 | -0.001432865
|  | 1132.687699 | 1.34176 | 0.0002234859 |  | 1116.591482 | 1.421173 | -0.001367246
|  | 1132.567698 | 1.341818 | 0.0002419917 |  | 1116.470981 | 1.421159 | -0.00131622
|  | 1132.447698 | 1.341873 | 0.0002403048 |  | 1116.35048 | 1.421156 | -0.001282753
|  | 1132.327697 | 1.341924 | 0.0002230547 |  | 1116.229979 | 1.421155 | -0.001262072
|  | 1132.207696 | 1.341966 | 0.0001942666 |  | 1116.109478 | 1.421156 | -0.001247185
|  | 1132.087695 | 1.342003 | 0.0001557137 |  | 1115.988977 | 1.421161 | -0.001237142
|  | 1131.967694 | 1.342031 | 0.0001067635 |  | 1115.868476 | 1.421175 | -0.001237633
|  | 1131.847693 | 1.342050234 | 4.675970834e-05 |  | 1115.747975 | 1.421192 | -0.00125805
|  | 1131.727693 | 1.342052 | -2.229806338e-05 |  | 1115.627474 | 1.421201 | -0.001303442
|  | 1131.607692 | 1.342035591 | -9.497027e-05 |  | 1115.506973 | 1.421184 | -0.00136943
|  | 1131.487691 | 1.341997 | -0.0001637328 |  | 1115.386472 | 1.421129158 | -0.00143947
|  | 1131.36769 | 1.341942 | -0.0002209415 |  | 1115.265972 | 1.421035 | -0.001489625
|  | 1131.247689 | 1.341873719 | -0.0002622884 |  | 1115.145471 | 1.420917417 | -0.001499853
|  | 1131.127688 | 1.341802122 | -0.0002866968 |  | 1115.02497 | 1.4208 | -0.001461261
|  | 1131.007687 | 1.341730214 | -0.0002972633 |  | 1114.904469 | 1.42071 | -0.001381318
|  | 1130.887687 | 1.341661 | -0.000297579 |  | 1114.783968 | 1.420663 | -0.001280595
|  | 1130.767686 | 1.341591 | -0.0002891684 |  | 1114.663467 | 1.420661 | -0.001184359
|  | 1130.647685 | 1.341521 | -0.0002702877 |  | 1114.542966 | 1.420691 | -0.001112051
|  | 1130.527684 | 1.341451 | -0.00023682 |  | 1114.422465 | 1.420732618 | -0.001071056
|  | 1130.407683 | 1.341388 | -0.0001850388 |  | 1114.301964 | 1.420769 | -0.001054765
|  | 1130.287683 | 1.341339 | -0.0001156559 |  | 1114.181463 | 1.420794 | -0.001049659
|  | 1130.167682 | 1.341315 | -3.486786e-05 |  | 1114.060963 | 1.420812 | -0.001044502
|  | 1130.047681 | 1.34132 | 4.565747528e-05 |  | 1113.940462 | 1.420834 | -0.001036792
|  | 1129.92768 | 1.341351 | 0.0001128216 |  | 1113.819961 | 1.420867 | -0.001034249
|  | 1129.807679 | 1.341398 | 0.0001563107 |  | 1113.69946 | 1.420912434 | -0.00105047
|  | 1129.687678 | 1.34145 | 0.0001729256 |  | 1113.578959 | 1.420955 | -0.001095692
|  | 1129.567678 | 1.341491 | 0.0001670144 |  | 1113.458458 | 1.420979 | -0.001169361455
|  | 1129.447677 | 1.341517 | 0.0001485795 |  | 1113.337957 | 1.420965 | -0.001257772
|  | 1129.327676 | 1.341525 | 0.0001290663 |  | 1113.217456 | 1.420911 | -0.001338566
|  | 1129.207675 | 1.341522 | 0.000116893 |  | 1113.096955 | 1.420826 | -0.001389819
|  | 1129.087674 | 1.341517 | 0.000114646 |  | 1112.976454 | 1.420733 | -0.001400772
|  | 1128.967673 | 1.341518 | 0.0001192132 |  | 1112.855953 | 1.420655 | -0.001375671
|  | 1128.847673 | 1.341527 | 0.0001242532 |  | 1112.735453 | 1.4206092 | -0.001333025
|  | 1128.727672 | 1.341544 | 0.0001231408 |  | 1112.614952 | 1.420594 | -0.001295646
|  | 1128.607671 | 1.341563 | 0.0001117083 |  | 1112.494451 | 1.420597 | -0.001280693
|  | 1128.48767 | 1.34158 | 8.999469e-05 |  | 1112.37395 | 1.420597 | -0.001291342
|  | 1128.367669 | 1.341588441 | 6.023124e-05 |  | 1112.253449 | 1.420577 | -0.001316328
|  | 1128.247668 | 1.341589 | 2.608233e-05 |  | 1112.132948 | 1.420532 | -0.00133586
|  | 1128.127667 | 1.34158 | -9.631378935e-06 |  | 1112.012447 | 1.420474 | -0.001332626
|  | 1128.007667 | 1.341563 | -4.464121e-05 |  | 1111.891946 | 1.420423 | -0.001300977
|  | 1127.887666 | 1.341535 | -7.708779e-05 |  | 1111.771445 | 1.420396943 | -0.001251701
|  | 1127.767665 | 1.3415 | -0.0001038471 |  | 1111.650944 | 1.420404 | -0.001204972
|  | 1127.647664 | 1.341455 | -0.0001208766 |  | 1111.530444 | 1.420437501 | -0.001183391
|  | 1127.527663 | 1.341408 | -0.0001238082 |  | 1111.409943 | 1.420475 | -0.001198438
|  | 1127.407663 | 1.341362 | -0.0001106552 |  | 1111.289442 | 1.420492104 | -0.001246262
|  | 1127.287662 | 1.341329943 | -8.333509e-05 |  | 1111.168941 | 1.420471682 | -0.001306357
|  | 1127.167661 | 1.341316 | -4.954312e-05 |  | 1111.04844 | 1.420416 | -0.001352613
|  | 1127.04766 | 1.341324 | -2.030919e-05 |  | 1110.927939 | 1.420339 | -0.001365182
|  | 1126.927659 | 1.341348 | -8.231069e-06 |  | 1110.807438 | 1.420269 | -0.001338816
|  | 1126.807658 | 1.341377 | -2.101862e-05 |  | 1110.686937 | 1.420229 | -0.001286243
|  | 1126.687658 | 1.341396207 | -5.899409581e-05 |  | 1110.566436 | 1.420229 | -0.001232622
|  | 1126.567657 | 1.341393 | -0.0001137208 |  | 1110.445935 | 1.420259 | -0.001203057
|  | 1126.447656 | 1.341358 | -0.0001698068 |  | 1110.325434 | 1.4203 | -0.001211878
|  | 1126.327655 | 1.341298 | -0.0002108661 |  | 1110.204934 | 1.420322912 | -0.001255805
|  | 1126.207654 | 1.341220844 | -0.0002240782 |  | 1110.084433 | 1.420313 | -0.001316236468
|  | 1126.087653 | 1.341147 | -0.00020557 |  | 1109.963932 | 1.420266596 | -0.00136815
|  | 1125.967652 | 1.341091 | -0.0001621798 |  | 1109.843431 | 1.420201 | -0.001392746
|  | 1125.847652 | 1.341064 | -0.0001082476 |  | 1109.72293 | 1.420137284 | -0.0013858
|  | 1125.727651 | 1.341064 | -6.112603e-05 |  | 1109.602429 | 1.420096 | -0.001359303
|  | 1125.60765 | 1.341082 | -3.328169e-05 |  | 1109.481928 | 1.420081367 | -0.001334287
|  | 1125.487649 | 1.341101 | -2.96171e-05 |  | 1109.361427 | 1.4200845 | -0.001329662
|  | 1125.367648 | 1.341109 | -4.473197e-05 |  | 1109.240926 | 1.420083218 | -0.001351773
|  | 1125.247647 | 1.341097 | -6.660539e-05 |  | 1109.120425 | 1.420059621 | -0.001390449
|  | 1125.127647 | 1.341066 | -8.073793e-05 |  | 1108.999925 | 1.420005 | -0.001424531
|  | 1125.007646 | 1.341026 | -7.719595e-05 |  | 1108.879424 | 1.41993 | -0.00143246
|  | 1124.887645 | 1.34099 | -5.387889e-05 |  | 1108.758923 | 1.419855928 | -0.001403729
|  | 1124.767644 | 1.340969 | -1.686908e-05 |  | 1108.638422 | 1.41981 | -0.001346265
|  | 1124.647643 | 1.34097 | 2.163548e-05 |  | 1108.517921 | 1.419805 | -0.00128362
|  | 1124.527643 | 1.340988172 | 4.955238e-05 |  | 1108.39742 | 1.419838729 | -0.00124482
|  | 1124.407642 | 1.341016 | 5.866878e-05 |  | 1108.276919 | 1.419888 | -0.001251332
|  | 1124.287641 | 1.341039 | 4.838618e-05 |  | 1108.156418 | 1.419921 | -0.001305033
|  | 1124.16764 | 1.34105 | 2.501098905e-05 |  | 1108.035917 | 1.419909 | -0.001387139
|  | 1124.047639 | 1.341044 | -1.940727e-06 |  | 1107.915416 | 1.419845641 | -0.001465646
|  | 1123.927638 | 1.341025474 | -2.279269e-05 |  | 1107.794915 | 1.419740363 | -0.001508701
|  | 1123.807638 | 1.340998706 | -3.234945e-05 |  | 1107.674415 | 1.419624 | -0.001499974
|  | 1123.687637 | 1.340974 | -3.0378257e-05 |  | 1107.553914 | 1.419528 | -0.001444306
|  | 1123.567636 | 1.340954 | -2.0781e-05 |  | 1107.433413 | 1.419476026 | -0.001364524
|  | 1123.447635 | 1.340942031 | -8.040031e-06 |  | 1107.312912 | 1.419467917 | -0.001292337
|  | 1123.327634 | 1.340936 | 3.937468e-06 |  | 1107.192411 | 1.419487 | -0.001251111
|  | 1123.207633 | 1.340937 | 1.364032e-05 |  | 1107.07191 | 1.419506 | -0.001247088
|  | 1123.087632 | 1.34094 | 2.08724713e-05 |  | 1106.951409 | 1.419502 | -0.001267615
|  | 1122.967632 | 1.34095 | 2.47021e-05 |  | 1106.830908 | 1.419465 | -0.001288831
|  | 1122.847631 | 1.340965 | 2.176142089e-05 |  | 1106.710407 | 1.419406 | -0.001287799
|  | 1122.72763 | 1.340983 | 7.452632939e-06 |  | 1106.589906 | 1.419346 | -0.001254482674
|  | 1122.607629 | 1.340999 | -2.185587e-05 |  | 1106.469405 | 1.419307 | -0.001196806
|  | 1122.487628 | 1.34100345 | -6.619929e-05 |  | 1106.348905 | 1.419301 | -0.001133953
|  | 1122.367628 | 1.340985945 | -0.0001180451 |  | 1106.228404 | 1.419322 | -0.001087572
|  | 1122.247627 | 1.340945 | -0.0001652337 |  | 1106.107903 | 1.419352 | -0.001068657
|  | 1122.127626 | 1.340882 | -0.0001936151 |  | 1105.987402 | 1.419373 | -0.001073828
|  | 1122.007625 | 1.340813 | -0.000192872 |  | 1105.866901 | 1.419375 | -0.001088034
|  | 1121.887624 | 1.340753 | -0.0001624932 |  | 1105.7464 | 1.419361 | -0.00109423
|  | 1121.767623 | 1.34072 | -0.0001115244 |  | 1105.625899 | 1.419346368 | -0.001084371
|  | 1121.647623 | 1.34072 | -5.849604e-05 |  | 1105.505398 | 1.419349 | -0.001066278
|  | 1121.527622 | 1.34075 | -2.252886e-05 |  | 1105.384897 | 1.419373 | -0.001058317
|  | 1121.407621 | 1.340794457 | -1.760125e-05 |  | 1105.264396 | 1.41940993 | -0.001080897
|  | 1121.28762 | 1.340835 | -4.575728e-05 |  | 1105.143896 | 1.419433 | -0.001142135
|  | 1121.167619 | 1.340852 | -9.842434e-05 |  | 1105.023395 | 1.419415584 | -0.001230457
|  | 1121.047618 | 1.340839834 | -0.0001583459 |  | 1104.902894 | 1.419342 | -0.001316832
|  | 1120.927617 | 1.3408 | -0.0002093464 |  | 1104.782393 | 1.41922 | -0.001365455
|  | 1120.807617 | 1.340745177 | -0.0002400583 |  | 1104.661892 | 1.419077 | -0.001351628
|  | 1120.687616 | 1.340687 | -0.0002492053 |  | 1104.541391 | 1.418954 | -0.001272543
|  | 1120.567615 | 1.340637867 | -0.0002427573 |  | 1104.42089 | 1.418884068 | -0.001151084
|  | 1120.447614 | 1.340597678 | -0.0002293864 |  | 1104.300389 | 1.41888 | -0.001025315
|  | 1120.327613 | 1.340565 | -0.0002145156 |  | 1104.179888 | 1.418926667 | -0.000932295
|  | 1120.207612 | 1.340535 | -0.0001983655 |  | 1104.059387 | 1.418993 | -0.0008907695
|  | 1120.087612 | 1.340505898 | -0.0001768015 |  | 1103.938886 | 1.419041052 | -0.0008938490503
|  | 1119.967611 | 1.340483 | -0.0001452615 |  | 1103.818386 | 1.419052 | -0.0009127862
|  | 1119.84761 | 1.340477 | -0.0001060895 |  | 1103.697885 | 1.419029126 | -0.0009137241
|  | 1119.727609 | 1.340493 | -6.825555061e-05 |  | 1103.577384 | 1.419001 | -0.0008750803
|  | 1119.607608 | 1.340533 | -4.68890867e-05 |  | 1103.456883 | 1.419001872 | -0.0008002316705
|  | 1119.487607 | 1.340587 | -5.737699e-05 |  | 1103.336382 | 1.419059125 | -0.0007178748003
|  | 1119.367607 | 1.340635 | -0.0001070372 |  | 1103.215881 | 1.419173 | -0.000668259469
|  | 1119.247606 | 1.340655 | -0.0001893852 |  | 1103.09538 | 1.419317 | -0.0006861817
|  | 1119.127605 | 1.340632 | -0.0002873158 |  | 1102.974879 | 1.419447 | -0.0007820223
|  | 1119.007604 | 1.34056 | -0.0003747 |  | 1102.854378 | 1.419522 | -0.0009381821511
|  | 1118.887603 | 1.340453 | -0.000428864 |  | 1102.733877 | 1.419517104 | -0.001115112
|  | 1118.767603 | 1.340331 | -0.0004366556 |  | 1102.613377 | 1.419439 | -0.001268295
|  | 1118.647602 | 1.34022 | -0.0003985131 |  | 1102.492876 | 1.419313 | -0.001366443
|  | 1118.527601 | 1.340137 | -0.0003293324 |  | 1102.372375 | 1.419181 | -0.001402588
|  | 1118.4076 | 1.340091504 | -0.0002472537 |  | 1102.251874 | 1.419071 | -0.001391856
|  | 1118.287599 | 1.340077 | -0.0001719478 |  | 1102.131373 | 1.418997 | -0.001361666
|  | 1118.167598 | 1.340084758 | -0.0001125457 |  | 1102.010872 | 1.418950046 | -0.001335533
|  | 1118.047597 | 1.340099236 | -7.170506e-05 |  | 1101.890371 | 1.4189144 | -0.001323342
|  | 1117.927597 | 1.340113697 | -4.322056e-05 |  | 1101.76987 | 1.418873 | -0.001318944757
|  | 1117.807596 | 1.340125248 | -2.083538648e-05 |  | 1101.649369 | 1.418824 | -0.001308361
|  | 1117.687595 | 1.340138 | -1.911068e-07 |  | 1101.528868 | 1.418775578 | -0.001280915
|  | 1117.567594 | 1.340154 | 1.803582e-05 |  | 1101.408367 | 1.418746 | -0.001238881
|  | 1117.447593 | 1.340177 | 2.996554e-05 |  | 1101.287867 | 1.418743 | -0.001197747
|  | 1117.327593 | 1.340203 | 3.23139e-05 |  | 1101.167366 | 1.418764804 | -0.001177698
|  | 1117.207592 | 1.340229 | 2.315598e-05 |  | 1101.046865 | 1.418790044 | -0.001191784
|  | 1117.087591 | 1.34025 | 4.412546e-06 |  | 1100.926364 | 1.418795 | -0.001236783
|  | 1116.96759 | 1.340265 | -2.08904e-05 |  | 1100.805863 | 1.418762 | -0.001291645
|  | 1116.847589 | 1.340274 | -5.102483e-05 |  | 1100.685362 | 1.418692 | -0.001327691
|  | 1116.727588 | 1.340278 | -8.53746587e-05 |  | 1100.564861 | 1.418605 | -0.001323286
|  | 1116.607588 | 1.340277 | -0.0001269613 |  | 1100.44436 | 1.418533 | -0.001274177
|  | 1116.487587 | 1.340267 | -0.0001767113 |  | 1100.323859 | 1.418501657 | -0.001199135
|  | 1116.367586 | 1.340241 | -0.000233488 |  | 1100.203358 | 1.418522 | -0.00113082
|  | 1116.247585 | 1.340194 | -0.0002900886 |  | 1100.082858 | 1.418576 | -0.001100016
|  | 1116.127584 | 1.340123 | -0.0003372652 |  | 1099.962357 | 1.418636035 | -0.001120785
|  | 1116.007583 | 1.340034 | -0.0003625028 |  | 1099.841856 | 1.418666 | -0.001183461
|  | 1115.887583 | 1.339937 | -0.0003589549 |  | 1099.721355 | 1.41865 | -0.001259577
|  | 1115.767582 | 1.339845 | -0.0003245103 |  | 1099.600854 | 1.418591 | -0.001315381
|  | 1115.647581 | 1.339771 | -0.0002655666 |  | 1099.480353 | 1.418516 | -0.001330124
|  | 1115.52758 | 1.339722 | -0.0001915167 |  | 1099.359852 | 1.418458 | -0.001306662
|  | 1115.407579 | 1.339699 | -0.0001151638 |  | 1099.239351 | 1.41844 | -0.001269996
|  | 1115.287578 | 1.339699541 | -4.413429e-05 |  | 1099.11885 | 1.418458309 | -0.001253739
|  | 1115.167577 | 1.339716 | 1.469885e-05 |  | 1098.998349 | 1.4184896 | -0.001281505
|  | 1115.047577 | 1.339745 | 6.093805865e-05 |  | 1098.877848 | 1.418496 | -0.001354604
|  | 1114.927576 | 1.339781 | 9.294134e-05 |  | 1098.757348 | 1.418449 | -0.001446361
|  | 1114.807575 | 1.33982134 | 0.00011077 |  | 1098.636847 | 1.418343 | -0.001516317
|  | 1114.687574 | 1.339863847 | 0.0001124525 |  | 1098.516346 | 1.418204 | -0.00152824
|  | 1114.567573 | 1.339903 | 9.637228e-05 |  | 1098.395845 | 1.418073 | -0.001469046
|  | 1114.447572 | 1.339932 | 6.385126e-05 |  | 1098.275344 | 1.417996137 | -0.001357238
|  | 1114.327572 | 1.339944 | 1.988757e-05 |  | 1098.154843 | 1.417995 | -0.001236211
|  | 1114.207571 | 1.339934685 | -2.692211e-05 |  | 1098.034342 | 1.418063 | -0.001155119
|  | 1114.08757 | 1.339906 | -6.675478e-05 |  | 1097.913841 | 1.418159 | -0.001148089
|  | 1113.967569 | 1.339863 | -9.098807e-05 |  | 1097.79334 | 1.418234 | -0.001217209
|  | 1113.847568 | 1.339817 | -9.655201e-05 |  | 1097.672839 | 1.418245 | -0.001332827
|  | 1113.727568 | 1.339777 | -8.583024e-05 |  | 1097.552338 | 1.418178 | -0.001447398
|  | 1113.607567 | 1.339748 | -6.513141e-05 |  | 1097.431838 | 1.418051 | -0.001514632
|  | 1113.487566 | 1.339732 | -4.24317e-05 |  | 1097.311337 | 1.417907086 | -0.001511416
|  | 1113.367565 | 1.339727 | -2.396076e-05 |  | 1097.190836 | 1.417788 | -0.001444165
|  | 1113.247564 | 1.339726 | -1.245557e-05 |  | 1097.070335 | 1.417725 | -0.001344031
|  | 1113.127563 | 1.339726 | -7.048204e-06 |  | 1096.949834 | 1.417718 | -0.001250151
|  | 1113.007562 | 1.339723 | -5.30372229e-06 |  | 1096.829333 | 1.417748659 | -0.001191212
|  | 1112.887562 | 1.339718 | -4.402423e-06 |  | 1096.708832 | 1.417784 | -0.001174419
|  | 1112.767561 | 1.339712 | -2.963568e-06 |  | 1096.588331 | 1.417799 | -0.001185015
|  | 1112.64756 | 1.339706 | -6.089577e-07 |  | 1096.46783 | 1.417789 | -0.001198866
|  | 1112.527559 | 1.339699 | 2.864658e-06 |  | 1096.347329 | 1.417767 | -0.001196869
|  | 1112.407558 | 1.339694 | 8.285494e-06 |  | 1096.226829 | 1.417754067 | -0.001177146
|  | 1112.287558 | 1.339691 | 1.645053e-05 |  | 1096.106328 | 1.417766136 | -0.001156292
|  | 1112.167557 | 1.339693 | 2.775262e-05 |  | 1095.985827 | 1.417801 | -0.001157598
|  | 1112.047556 | 1.339704 | 4.014708e-05 |  | 1095.865326 | 1.41783983 | -0.001200005
|  | 1111.927555 | 1.339727 | 4.889587e-05 |  | 1095.744825 | 1.41785 | -0.001282096
|  | 1111.807554 | 1.339762 | 4.641985e-05 |  | 1095.624324 | 1.41781 | -0.001381963
|  | 1111.687553 | 1.339804 | 2.552733e-05 |  | 1095.503823 | 1.41771072 | -0.001463689
|  | 1111.567553 | 1.339844 | -1.871466e-05 |  | 1095.383322 | 1.417573978 | -0.001495254
|  | 1111.447552 | 1.339872 | -8.569271e-05 |  | 1095.262821 | 1.417433 | -0.001461542
|  | 1111.327551 | 1.339876 | -0.0001687183 |  | 1095.14232 | 1.417327 | -0.001372234
|  | 1111.20755 | 1.339852 | -0.0002567239 |  | 1095.021819 | 1.417278 | -0.00125685
|  | 1111.087549 | 1.339799 | -0.000337109 |  | 1094.901319 | 1.417288 | -0.001152204
|  | 1110.967548 | 1.339725399 | -0.0004001660569 |  | 1094.780818 | 1.417336 | -0.001084329
|  | 1110.847548 | 1.339638 | -0.0004398661 |  | 1094.660317 | 1.417392 | -0.001060691
|  | 1110.727547 | 1.339549 | -0.0004559639 |  | 1094.539816 | 1.417431582 | -0.001068093
|  | 1110.607546 | 1.339464 | -0.0004517849 |  | 1094.419315 | 1.417451 | -0.001084224
|  | 1110.487545 | 1.339389 | -0.0004322011 |  | 1094.298814 | 1.41746 | -0.001092681
|  | 1110.367544 | 1.339325 | -0.0004026157 |  | 1094.178313 | 1.41748 | -0.001093445
|  | 1110.247543 | 1.339273 | -0.0003663167 |  | 1094.057812 | 1.417523 | -0.00110336
|  | 1110.127542 | 1.339231 | -0.0003260777 |  | 1093.937311 | 1.417585247 | -0.001148195
|  | 1110.007542 | 1.3392 | -0.0002839598 |  | 1093.81681 | 1.417641 | -0.001246046
|  | 1109.887541 | 1.339179 | -0.000241763 |  | 1093.69631 | 1.417656 | -0.001395235
|  | 1109.76754 | 1.33917 | -0.0002025372 |  | 1093.575809 | 1.417599 | -0.00156936
|  | 1109.647539 | 1.339168 | -0.0001679311 |  | 1093.455308 | 1.417461 | -0.001727223
|  | 1109.527538 | 1.339173545 | -0.0001396066 |  | 1093.334807 | 1.417257 | -0.001826138
|  | 1109.407537 | 1.339183541 | -0.0001183966 |  | 1093.214306 | 1.417029 | -0.001841619
|  | 1109.287537 | 1.339198042 | -0.0001043778 |  | 1093.093805 | 1.416818 | -0.001775013
|  | 1109.167536 | 1.339214 | -9.812825e-05 |  | 1092.973304 | 1.416661 | -0.001652093
|  | 1109.047535 | 1.339233 | -0.0001004413 |  | 1092.852803 | 1.416568 | -0.001510559
|  | 1108.927534 | 1.33925 | -0.0001128016 |  | 1092.732302 | 1.416528 | -0.001382444
|  | 1108.807533 | 1.339265 | -0.0001357304 |  | 1092.611801 | 1.416515 | -0.001282396
|  | 1108.687533 | 1.339272 | -0.000168758 |  | 1092.4913 | 1.416507 | -0.001205638
|  | 1108.567532 | 1.339268 | -0.0002088212 |  | 1092.3708 | 1.416494 | -0.001134849
|  | 1108.447531 | 1.339249 | -0.0002518849 |  | 1092.250299 | 1.416486714 | -0.001056182
|  | 1108.32753 | 1.339217 | -0.0002923179 |  | 1092.129798 | 1.416501 | -0.0009691016
|  | 1108.207529 | 1.339174 | -0.0003255545 |  | 1092.009297 | 1.416551 | -0.000891152
|  | 1108.087528 | 1.339122286 | -0.0003487881 |  | 1091.888796 | 1.416633 | -0.0008475553918
|  | 1107.967527 | 1.339065857 | -0.0003604464 |  | 1091.768295 | 1.416725 | -0.0008594278
|  | 1107.847527 | 1.33901 | -0.0003604881 |  | 1091.647794 | 1.41679 | -0.0009275693
|  | 1107.727526 | 1.338955 | -0.0003495954 |  | 1091.527293 | 1.416799278 | -0.001029372
|  | 1107.607525 | 1.338906 | -0.0003285404 |  | 1091.406792 | 1.416739 | -0.001125096
|  | 1107.487524 | 1.338864 | -0.0002988047 |  | 1091.286291 | 1.416628 | -0.001174993
|  | 1107.367523 | 1.338835 | -0.0002630404 |  | 1091.165791 | 1.416503 | -0.001157164
|  | 1107.247523 | 1.338818 | -0.0002258566 |  | 1091.04529 | 1.416409 | -0.001078315
|  | 1107.127522 | 1.338815 | -0.0001929585 |  | 1090.924789 | 1.416376 | -0.0009713475
|  | 1107.007521 | 1.338822 | -0.0001703211 |  | 1090.804288 | 1.416408 | -0.000881217068
|  | 1106.88752 | 1.338835 | -0.0001610364 |  | 1090.683787 | 1.416478 | -0.0008438924
|  | 1106.767519 | 1.338843866 | -0.0001650304 |  | 1090.563286 | 1.416546 | -0.0008716709
|  | 1106.647518 | 1.338846 | -0.0001780196 |  | 1090.442785 | 1.41657 | -0.0009477714
|  | 1106.527518 | 1.338837089 | -0.0001939155 |  | 1090.322284 | 1.416533 | -0.001034591
|  | 1106.407517 | 1.338822 | -0.0002074788 |  | 1090.201783 | 1.416440085 | -0.00109204
|  | 1106.287516 | 1.338803 | -0.0002167508 |  | 1090.081282 | 1.416324 | -0.001095975
|  | 1106.167515 | 1.338787 | -0.0002236541 |  | 1089.960781 | 1.416219256 | -0.001046156
|  | 1106.047514 | 1.338772 | -0.0002327594 |  | 1089.840281 | 1.416153 | -0.0009651251
|  | 1105.927513 | 1.338757 | -0.0002480018 |  | 1089.71978 | 1.416127924 | -0.000881749271
|  | 1105.807513 | 1.338733232 | -0.0002693438 |  | 1089.599279 | 1.416131 | -0.0008188149
|  | 1105.687512 | 1.338698 | -0.0002915836 |  | 1089.478778 | 1.416136 | -0.0007800032971
|  | 1105.567511 | 1.338649 | -0.0003063632 |  | 1089.358277 | 1.41613 | -0.0007510336
|  | 1105.44751 | 1.338592 | -0.000305248 |  | 1089.237776 | 1.416111 | -0.000711824
|  | 1105.327509 | 1.338536 | -0.0002844415 |  | 1089.117275 | 1.416101 | -0.0006504408115
|  | 1105.207508 | 1.338495 | -0.0002475641 |  | 1088.996774 | 1.416119 | -0.0005732405
|  | 1105.087507 | 1.338473933 | -0.0002052029 |  | 1088.876273 | 1.416183 | -0.000504720333
|  | 1104.967507 | 1.338474 | -0.0001705352 |  | 1088.755772 | 1.416282482 | -0.0004768257445
|  | 1104.847506 | 1.338483 | -0.0001538624 |  | 1088.635271 | 1.416391 | -0.000512005683
|  | 1104.727505 | 1.338491 | -0.000157514 |  | 1088.514771 | 1.416466 | -0.000609048324
|  | 1104.607504 | 1.338482 | -0.0001746068 |  | 1088.39427 | 1.416475 | -0.0007396897568
|  | 1104.487503 | 1.338453881 | -0.0001914543 |  | 1088.273769 | 1.416407 | -0.0008588629
|  | 1104.367503 | 1.338408 | -0.0001936664 |  | 1088.153268 | 1.416284 | -0.0009231115309
|  | 1104.247502 | 1.338359 | -0.0001721635 |  | 1088.032767 | 1.416148 | -0.0009105605
|  | 1104.127501 | 1.338322408 | -0.0001277687 |  | 1087.912266 | 1.416047 | -0.0008294521
|  | 1104.0075 | 1.338312 | -7.142119e-05 |  | 1087.791765 | 1.416012811 | -0.0007150183
|  | 1103.887499 | 1.338329 | -1.943177e-05 |  | 1087.671264 | 1.416051069 | -0.0006136044
|  | 1103.767498 | 1.338371 | 1.253863e-05 |  | 1087.550763 | 1.416136 | -0.0005626068
|  | 1103.647498 | 1.33842 | 1.522746e-05 |  | 1087.430262 | 1.41623 | -0.0005761785
|  | 1103.527497 | 1.338464 | -1.114068e-05 |  | 1087.309762 | 1.416295527 | -0.0006412864875
|  | 1103.407496 | 1.338486 | -5.760714e-05 |  | 1087.189261 | 1.416315 | -0.0007285648135
|  | 1103.287495 | 1.338485 | -0.000110952 |  | 1087.06876 | 1.416292 | -0.0008067690139
|  | 1103.167494 | 1.338461 | -0.000158761 |  | 1086.948259 | 1.41625 | -0.0008602327
|  | 1103.047493 | 1.338423 | -0.0001927959439 |  | 1086.827758 | 1.41621 | -0.0008929252
|  | 1102.927492 | 1.338379 | -0.0002110733 |  | 1086.707257 | 1.416184791 | -0.0009227920432
|  | 1102.807492 | 1.338339 | -0.000216512 |  | 1086.586756 | 1.416164185 | -0.0009688502731
|  | 1102.687491 | 1.338306 | -0.000214206 |  | 1086.466255 | 1.416128 | -0.001037016
|  | 1102.56749 | 1.338281 | -0.0002092755 |  | 1086.345754 | 1.416055 | -0.001113497
|  | 1102.447489 | 1.338263 | -0.0002056177 |  | 1086.225253 | 1.415938 | -0.001171304
|  | 1102.327488 | 1.33825 | -0.000205891 |  | 1086.104752 | 1.415791 | -0.001181341
|  | 1102.207488 | 1.338238856 | -0.0002122074 |  | 1085.984252 | 1.415648 | -0.001130634
|  | 1102.087487 | 1.338229 | -0.0002262339 |  | 1085.863751 | 1.415541265 | -0.001028213
|  | 1101.967486 | 1.338212996 | -0.0002486955 |  | 1085.74325 | 1.415496023 | -0.0009040922
|  | 1101.847485 | 1.338189 | -0.0002780395 |  | 1085.622749 | 1.415509 | -0.000796145
|  | 1101.727484 | 1.338149 | -0.0003093995 |  | 1085.502248 | 1.415559 | -0.0007321617
|  | 1101.607483 | 1.338093 | -0.0003349749 |  | 1085.381747 | 1.415609 | -0.0007185713
|  | 1101.487482 | 1.338023 | -0.0003454993 |  | 1085.261246 | 1.415633161 | -0.0007384882
|  | 1101.367482 | 1.337948 | -0.0003339226 |  | 1085.140745 | 1.415619 | -0.0007613803
|  | 1101.247481 | 1.337877 | -0.000297611 |  | 1085.020244 | 1.415583 | -0.0007602368
|  | 1101.12748 | 1.337825 | -0.0002405747 |  | 1084.899743 | 1.415553 | -0.0007256733
|  | 1101.007479 | 1.337797 | -0.0001730604 |  | 1084.779243 | 1.415557012 | -0.0006716130133
|  | 1100.887478 | 1.337799 | -0.0001076099 |  | 1084.658742 | 1.415605 | -0.0006288906354
|  | 1100.767478 | 1.337825 | -5.719617e-05 |  | 1084.538241 | 1.415685328 | -0.000629049
|  | 1100.647477 | 1.337866 | -3.013042e-05 |  | 1084.41774 | 1.415764 | -0.00068858981
|  | 1100.527476 | 1.337908842 | -2.909620009e-05 |  | 1084.297239 | 1.415807 | -0.0007998081
|  | 1100.407475 | 1.337945 | -5.106396e-05 |  | 1084.176738 | 1.415788 | -0.0009336675
|  | 1100.287474 | 1.337967 | -8.921285e-05 |  | 1084.056237 | 1.415707612 | -0.001051741
|  | 1100.167473 | 1.337972 | -0.0001366579 |  | 1083.935736 | 1.415586301 | -0.001124971
|  | 1100.047472 | 1.337961006 | -0.0001879838 |  | 1083.815235 | 1.41546 | -0.001145053
|  | 1099.927472 | 1.337935 | -0.000239059 |  | 1083.694734 | 1.415355 | -0.001126341
|  | 1099.807471 | 1.337894 | -0.0002876415 |  | 1083.574233 | 1.415286 | -0.001096763
|  | 1099.68747 | 1.337839 | -0.0003304295 |  | 1083.453733 | 1.41524 | -0.00108246
|  | 1099.567469 | 1.337769 | -0.0003634282 |  | 1083.333232 | 1.415193952 | -0.001093364
|  | 1099.447468 | 1.337687991 | -0.0003812042 |  | 1083.212731 | 1.41512105 | -0.001119109
|  | 1099.327468 | 1.337599 | -0.0003781341 |  | 1083.09223 | 1.415014 | -0.001133063
|  | 1099.207467 | 1.337511705 | -0.0003512094 |  | 1082.971729 | 1.414881 | -0.001108986
|  | 1099.087466 | 1.337435 | -0.0003014596 |  | 1082.851228 | 1.41475257 | -0.001032242
|  | 1098.967465 | 1.337379 | -0.0002353574 |  | 1082.730727 | 1.414657967 | -0.0009109880627
|  | 1098.847464 | 1.337347 | -0.0001621363 |  | 1082.610226 | 1.414619 | -0.0007698123
|  | 1098.727463 | 1.337341 | -9.368581e-05 |  | 1082.489725 | 1.414634 | -0.0006411329
|  | 1098.607463 | 1.337352 | -3.823842e-05 |  | 1082.369224 | 1.414686 | -0.0005487816
|  | 1098.487462 | 1.337374 | -9.422003e-07 |  | 1082.248724 | 1.414747415 | -0.0004994609
|  | 1098.367461 | 1.337395 | 1.934006687e-05 |  | 1082.128223 | 1.414797 | -0.000482157
|  | 1098.24746 | 1.337412 | 2.769753213e-05 |  | 1082.007722 | 1.414825 | -0.0004756333
|  | 1098.127459 | 1.337421083 | 3.048594e-05 |  | 1081.887221 | 1.414845 | -0.0004638813775
|  | 1098.007458 | 1.337426 | 3.299913e-05 |  | 1081.76672 | 1.414872 | -0.000445685173
|  | 1097.887457 | 1.337431 | 3.652949231e-05 |  | 1081.646219 | 1.414921 | -0.000434768
|  | 1097.767457 | 1.33744 | 3.800127e-05 |  | 1081.525718 | 1.414986082 | -0.0004536092
|  | 1097.647456 | 1.337453 | 3.204082e-05 |  | 1081.405217 | 1.415049 | -0.000518545004
|  | 1097.527455 | 1.337468 | 1.385981476e-05 |  | 1081.284716 | 1.415076989 | -0.0006280928
|  | 1097.407454 | 1.337476 | -1.813721e-05 |  | 1081.164215 | 1.415045 | -0.0007590639
|  | 1097.287453 | 1.33747 | -6.107583e-05 |  | 1081.043714 | 1.414945 | -0.0008741659
|  | 1097.167453 | 1.337444209 | -0.0001070149 |  | 1080.923214 | 1.414794867 | -0.0009357339
|  | 1097.047452 | 1.337401 | -0.0001471291 |  | 1080.802713 | 1.414631 | -0.000924569778
|  | 1096.927451 | 1.337342 | -0.0001730792 |  | 1080.682212 | 1.414498 | -0.0008465965
|  | 1096.80745 | 1.337278225 | -0.0001807974 |  | 1080.561711 | 1.414424 | -0.0007322881
|  | 1096.687449 | 1.337216 | -0.0001709583 |  | 1080.44121 | 1.414416311 | -0.0006224216
|  | 1096.567448 | 1.337164222 | -0.0001480324 |  | 1080.320709 | 1.414453978 | -0.0005519052
|  | 1096.447447 | 1.337122791 | -0.0001183665 |  | 1080.200208 | 1.414504 | -0.0005348019
|  | 1096.327447 | 1.337093 | -8.661875215e-05 |  | 1080.079707 | 1.414531079 | -0.0005616294543
|  | 1096.207446 | 1.337071 | -5.542786e-05 |  | 1079.959206 | 1.414519 | -0.000606193
|  | 1096.087445 | 1.337057 | -2.606711e-05 |  | 1079.838705 | 1.414469023 | -0.0006381081725
|  | 1095.967444 | 1.337050198 | 9.579396e-07 |  | 1079.718204 | 1.414404 | -0.0006406907
|  | 1095.847443 | 1.337053 | 2.28088348e-05 |  | 1079.597704 | 1.414347 | -0.0006153951596
|  | 1095.727443 | 1.337061 | 3.54177e-05 |  | 1079.477203 | 1.41431266 | -0.0005788011
|  | 1095.607442 | 1.337074 | 3.456538335e-05 |  | 1079.356702 | 1.414298 | -0.0005519692
|  | 1095.487441 | 1.337082 | 1.783263425e-05 |  | 1079.236201 | 1.414288564 | -0.0005470779
|  | 1095.36744 | 1.337077388 | -1.137783e-05 |  | 1079.1157 | 1.414261 | -0.0005596737
|  | 1095.247439 | 1.337053 | -4.462023e-05 |  | 1078.995199 | 1.414204 | -0.0005703218
|  | 1095.127438 | 1.33701 | -6.926349e-05 |  | 1078.874698 | 1.414124 | -0.000554927416
|  | 1095.007437 | 1.336955 | -7.521684647e-05 |  | 1078.754197 | 1.414042 | -0.000497813022
|  | 1094.887437 | 1.336903 | -5.837643687e-05 |  | 1078.633696 | 1.413986 | -0.0004017848
|  | 1094.767436 | 1.336868 | -2.360469e-05 |  | 1078.513195 | 1.41398 | -0.000288429
|  | 1094.647435 | 1.336859984 | 1.386910498e-05 |  | 1078.392695 | 1.414026 | -0.0001895408
|  | 1094.527434 | 1.336876 | 3.632326e-05 |  | 1078.272194 | 1.414108 | -0.0001325424135
|  | 1094.407433 | 1.33690528 | 2.855151e-05 |  | 1078.151693 | 1.414195 | -0.0001286561945
|  | 1094.287433 | 1.336925 | -1.390429e-05 |  | 1078.031192 | 1.414259 | -0.0001687223
|  | 1094.167432 | 1.336917 | -8.349957e-05 |  | 1077.910691 | 1.414282 | -0.000227952593
|  | 1094.047431 | 1.336866 | -0.0001596278 |  | 1077.79019 | 1.414267 | -0.0002781744
|  | 1093.92743 | 1.336774 | -0.0002196847 |  | 1077.669689 | 1.414233 | -0.0003016181758
|  | 1093.807429 | 1.336653 | -0.0002424752 |  | 1077.549188 | 1.414206 | -0.0002984298
|  | 1093.687428 | 1.336528 | -0.000219155 |  | 1077.428687 | 1.414198 | -0.0002832809
|  | 1093.567428 | 1.33642 | -0.0001544176 |  | 1077.308186 | 1.414215 | -0.000276294
|  | 1093.447427 | 1.33634657 | -6.314229956e-05 |  | 1077.187685 | 1.414240045 | -0.0002919838
|  | 1093.327426 | 1.336312 | 3.2849e-05 |  | 1077.067185 | 1.414257 | -0.0003311955
|  | 1093.207425 | 1.33631 | 0.0001161203 |  | 1076.946684 | 1.414253174 | -0.0003808027
|  | 1093.087424 | 1.336327395 | 0.0001755088 |  | 1076.826183 | 1.41423 | -0.000424199
|  | 1092.967423 | 1.336349 | 0.0002098595 |  | 1076.705682 | 1.4142 | -0.0004505803
|  | 1092.847422 | 1.336362621 | 0.0002250567 |  | 1076.585181 | 1.414184 | -0.0004646173
|  | 1092.727422 | 1.336364 | 0.0002297098 |  | 1076.46468 | 1.414189 | -0.0004840265
|  | 1092.607421 | 1.336353 | 0.0002323505 |  | 1076.344179 | 1.414211 | -0.0005324347
|  | 1092.48742 | 1.336332 | 0.0002377052 |  | 1076.223678 | 1.414224 | -0.0006236623
|  | 1092.367419 | 1.336305 | 0.0002487217 |  | 1076.103177 | 1.414199 | -0.0007526193751
|  | 1092.247418 | 1.336274 | 0.0002663038 |  | 1075.982676 | 1.41411 | -0.0008935309075
|  | 1092.127418 | 1.336241 | 0.0002919379 |  | 1075.862176 | 1.413956 | -0.001007699
|  | 1092.007417 | 1.336209 | 0.0003269268 |  | 1075.741675 | 1.413757 | -0.001060688
|  | 1091.887416 | 1.336181 | 0.000373122 |  | 1075.621174 | 1.413553507 | -0.001037576
|  | 1091.767415 | 1.336165 | 0.0004279705 |  | 1075.500673 | 1.413386 | -0.0009496658
|  | 1091.647414 | 1.336164 | 0.0004880624 |  | 1075.380172 | 1.413281 | -0.0008309209
|  | 1091.527413 | 1.336182 | 0.0005444808 |  | 1075.259671 | 1.413237 | -0.0007222916243
|  | 1091.407412 | 1.336214 | 0.000589584796 |  | 1075.13917 | 1.41323 | -0.0006546678
|  | 1091.287412 | 1.336257 | 0.0006168167999 |  | 1075.018669 | 1.413221 | -0.0006349593138
|  | 1091.167411 | 1.336298743 | 0.0006243294 |  | 1074.898168 | 1.41318 | -0.0006450497
|  | 1091.04741 | 1.336333 | 0.0006153535 |  | 1074.777667 | 1.413093 | -0.0006509868269
|  | 1090.927409 | 1.336353 | 0.0005965777 |  | 1074.657166 | 1.412978 | -0.0006205448
|  | 1090.807408 | 1.336359 | 0.0005756364 |  | 1074.536666 | 1.412863 | -0.000539573184
|  | 1090.687408 | 1.336353 | 0.0005591659 |  | 1074.416165 | 1.412783 | -0.0004173804
|  | 1090.567407 | 1.336342 | 0.0005498296 |  | 1074.295664 | 1.412755384 | -0.000283315
|  | 1090.447406 | 1.336328 | 0.0005475488 |  | 1074.175163 | 1.412778 | -0.0001706493
|  | 1090.327405 | 1.336316 | 0.0005503417 |  | 1074.054662 | 1.412823 | -0.0001027674
|  | 1090.207404 | 1.336306 | 0.0005559361 |  | 1073.934161 | 1.412861 | -7.984016e-05
|  | 1090.087403 | 1.336299 | 0.0005618185 |  | 1073.81366 | 1.412864 | -8.23917717e-05
|  | 1089.967402 | 1.336292 | 0.0005683489 |  | 1073.693159 | 1.41283 | -7.988932e-05
|  | 1089.847402 | 1.336286 | 0.0005756445 |  | 1073.572658 | 1.412772167 | -4.730580905e-05
|  | 1089.727401 | 1.336279 | 0.0005846103 |  | 1073.452157 | 1.412721 | 2.31824816e-05
|  | 1089.6074 | 1.336275 | 0.000596677 |  | 1073.331657 | 1.412699 | 0.0001192972
|  | 1089.487399 | 1.336273 | 0.0006116997 |  | 1073.211156 | 1.412718595 | 0.0002153587
|  | 1089.367398 | 1.336277 | 0.0006302251963 |  | 1073.090655 | 1.412769 | 0.0002860801
|  | 1089.247398 | 1.336289 | 0.0006501492 |  | 1072.970154 | 1.412828 | 0.0003199253
|  | 1089.127397 | 1.336313 | 0.0006685194 |  | 1072.849653 | 1.412871 | 0.000323492
|  | 1089.007396 | 1.33635 | 0.0006796722 |  | 1072.729152 | 1.412887 | 0.0003181096
|  | 1088.887395 | 1.3364 | 0.0006762342 |  | 1072.608651 | 1.412881 | 0.0003260177
|  | 1088.767394 | 1.336454 | 0.0006512095 |  | 1072.48815 | 1.412875 | 0.0003586481
|  | 1088.647393 | 1.33650721 | 0.000600111 |  | 1072.367649 | 1.412889 | 0.0004091855
|  | 1088.527393 | 1.336544 | 0.000522827 |  | 1072.247148 | 1.412939731 | 0.0004545837
|  | 1088.407392 | 1.336554 | 0.0004275061 |  | 1072.126647 | 1.413016 | 0.0004681631
|  | 1088.287391 | 1.336529 | 0.0003263931143 |  | 1072.006147 | 1.413095 | 0.000434008
|  | 1088.16739 | 1.336471 | 0.0002356956 |  | 1071.885646 | 1.413144 | 0.0003555149
|  | 1088.047389 | 1.336386 | 0.0001687039 |  | 1071.765145 | 1.413139576 | 0.0002577008
|  | 1087.927388 | 1.336291 | 0.000133628 |  | 1071.644644 | 1.413078 | 0.0001761943
|  | 1087.807388 | 1.336199 | 0.0001294934 |  | 1071.524143 | 1.412981 | 0.0001411928
|  | 1087.687387 | 1.336123 | 0.0001478591 |  | 1071.403642 | 1.412882 | 0.0001638769
|  | 1087.567386 | 1.33607 | 0.0001763769 |  | 1071.283141 | 1.412816 | 0.0002325374364
|  | 1087.447385 | 1.336037 | 0.0002017047 |  | 1071.16264 | 1.412799066 | 0.0003169541
|  | 1087.327384 | 1.336015 | 0.0002156849 |  | 1071.042139 | 1.412829 | 0.0003841445184
|  | 1087.207383 | 1.335995 | 0.0002163271 |  | 1070.921638 | 1.412881 | 0.0004121275
|  | 1087.087383 | 1.335966377 | 0.0002081552 |  | 1070.801137 | 1.412925096 | 0.0004015996
|  | 1086.967382 | 1.335928 | 0.0001987508 |  | 1070.680637 | 1.41294 | 0.0003716189
|  | 1086.847381 | 1.335879 | 0.0001960153 |  | 1070.560136 | 1.412924 | 0.0003500136876
|  | 1086.72738 | 1.335828 | 0.0002054063 |  | 1070.439635 | 1.412895 | 0.0003582341
|  | 1086.607379 | 1.335778 | 0.0002278365 |  | 1070.319134 | 1.412884 | 0.0003980882
|  | 1086.487378 | 1.335739 | 0.0002604556 |  | 1070.198633 | 1.412912 | 0.0004506843
|  | 1086.367377 | 1.335712 | 0.0002977878 |  | 1070.078132 | 1.412988 | 0.0004837978
|  | 1086.247377 | 1.335701 | 0.0003340986 |  | 1069.957631 | 1.413091971 | 0.0004669105
|  | 1086.127376 | 1.335701 | 0.0003633341 |  | 1069.83713 | 1.413191773 | 0.0003869998
|  | 1086.007375 | 1.33571 | 0.0003821239 |  | 1069.716629 | 1.413250175 | 0.0002532473
|  | 1085.887374 | 1.335724 | 0.0003874988 |  | 1069.596128 | 1.413245 | 9.5495303e-05
|  | 1085.767373 | 1.335738 | 0.0003784353 |  | 1069.475628 | 1.413172 | -4.904934e-05
|  | 1085.647373 | 1.335747 | 0.0003551805 |  | 1069.355127 | 1.413054 | -0.000150796
|  | 1085.527372 | 1.335747 | 0.0003184805 |  | 1069.234626 | 1.412918 | -0.0001976976
|  | 1085.407371 | 1.335731 | 0.0002725091 |  | 1069.114125 | 1.412796 | -0.0001973095
|  | 1085.28737 | 1.335696 | 0.0002221367 |  | 1068.993624 | 1.412701 | -0.0001692731563
|  | 1085.167369 | 1.33564 | 0.0001756179 |  | 1068.873123 | 1.41263481 | -0.0001346161
|  | 1085.047368 | 1.335564 | 0.0001407878 |  | 1068.752622 | 1.412585615 | -0.0001049006368
|  | 1084.927367 | 1.335473 | 0.0001264877 |  | 1068.632121 | 1.412544 | -8.056671805e-05
|  | 1084.807367 | 1.335378164 | 0.0001379131 |  | 1068.51162 | 1.412503 | -5.443819e-05
|  | 1084.687366 | 1.335288 | 0.0001760609 |  | 1068.391119 | 1.412472 | -2.033598715e-05
|  | 1084.567365 | 1.335216 | 0.0002361356 |  | 1068.270618 | 1.412459 | 1.778155e-05
|  | 1084.447364 | 1.335168 | 0.0003087568 |  | 1068.150118 | 1.412471 | 4.708701e-05
|  | 1084.327363 | 1.335148 | 0.0003800063 |  | 1068.029617 | 1.412501869 | 4.988942e-05
|  | 1084.207363 | 1.335151 | 0.0004376887 |  | 1067.909116 | 1.412534 | 1.413309e-05
|  | 1084.087362 | 1.335166 | 0.0004724104 |  | 1067.788615 | 1.412542 | -5.762104765e-05
|  | 1083.967361 | 1.335176 | 0.000483848 |  | 1067.668114 | 1.412507 | -0.0001456578
|  | 1083.84736 | 1.335172 | 0.0004790665 |  | 1067.547613 | 1.412423 | -0.0002208088
|  | 1083.727359 | 1.335144 | 0.0004718013 |  | 1067.427112 | 1.412309 | -0.0002565435
|  | 1083.607358 | 1.335099 | 0.0004775111 |  | 1067.306611 | 1.412193561 | -0.0002418953
|  | 1083.487358 | 1.335045 | 0.0005071241 |  | 1067.18611 | 1.412108 | -0.0001878323775
|  | 1083.367357 | 1.335002 | 0.0005622314 |  | 1067.065609 | 1.412069822 | -0.0001220914
|  | 1083.247356 | 1.334982 | 0.0006347804 |  | 1066.945109 | 1.412075 | -7.832859945e-05
|  | 1083.127355 | 1.334996 | 0.0007078556 |  | 1066.824608 | 1.412097 | -7.868412e-05
|  | 1083.007354 | 1.335038 | 0.0007627184493 |  | 1066.704107 | 1.412104338 | -0.0001254017
|  | 1082.887353 | 1.335096 | 0.000786704 |  | 1066.583606 | 1.412068 | -0.0001976956
|  | 1082.767353 | 1.33515 | 0.0007761226 |  | 1066.463105 | 1.411983 | -0.0002630338
|  | 1082.647352 | 1.335184542 | 0.0007392696 |  | 1066.342604 | 1.411862 | -0.0002927042789
|  | 1082.527351 | 1.335189 | 0.0006924665 |  | 1066.222103 | 1.411735 | -0.0002741893
|  | 1082.40735 | 1.335168 | 0.0006525375 |  | 1066.101602 | 1.411628742 | -0.0002160256
|  | 1082.287349 | 1.335131 | 0.0006312614 |  | 1065.981101 | 1.41156 | -0.0001415695
|  | 1082.167348 | 1.335095 | 0.0006301497 |  | 1065.8606 | 1.411524 | -7.584471e-05
|  | 1082.047347 | 1.33507 | 0.0006418236 |  | 1065.740099 | 1.411501 | -3.261794e-05
|  | 1081.927347 | 1.335061 | 0.0006537417 |  | 1065.619599 | 1.411469 | -6.661122075e-06
|  | 1081.807346 | 1.335062 | 0.0006546191 |  | 1065.499098 | 1.411421 | 2.052229335e-05
|  | 1081.687345 | 1.335063 | 0.000639845 |  | 1065.378597 | 1.411364519 | 6.890139775e-05
|  | 1081.567344 | 1.33505214 | 0.0006129704 |  | 1065.258096 | 1.411323 | 0.0001453820343
|  | 1081.447343 | 1.335026 | 0.0005827179695 |  | 1065.137595 | 1.411321 | 0.0002372438
|  | 1081.327342 | 1.334985 | 0.0005590952 |  | 1065.017094 | 1.411369 | 0.000314592801
|  | 1081.207342 | 1.334936298 | 0.0005476478 |  | 1064.896593 | 1.411454 | 0.0003429721
|  | 1081.087341 | 1.334887116 | 0.000547984 |  | 1064.776092 | 1.411544 | 0.0003027267295
|  | 1080.96734 | 1.334844 | 0.0005551348 |  | 1064.655591 | 1.411594974 | 0.0001977922
|  | 1080.847339 | 1.334803 | 0.0005632291 |  | 1064.53509 | 1.411575 | 5.871864e-05
|  | 1080.727338 | 1.334762997 | 0.0005696771 |  | 1064.41459 | 1.411476 | -6.986067e-05
|  | 1080.607338 | 1.334716 | 0.0005773086 |  | 1064.294089 | 1.411317 | -0.0001475357
|  | 1080.487337 | 1.334661275 | 0.0005927904 |  | 1064.173588 | 1.411137 | -0.0001552507
|  | 1080.367336 | 1.334602 | 0.0006239174 |  | 1064.053087 | 1.410976 | -0.0001001738
|  | 1080.247335 | 1.334551 | 0.0006739642 |  | 1063.932586 | 1.41085564 | -1.04581659e-05
|  | 1080.127334 | 1.334515 | 0.0007395480589 |  | 1063.812085 | 1.410776557 | 8.22488e-05
|  | 1080.007333 | 1.334504 | 0.0008110554 |  | 1063.691584 | 1.410717 | 0.0001587336
|  | 1079.887332 | 1.334517 | 0.0008765005 |  | 1063.571083 | 1.410652 | 0.0002227606
|  | 1079.767332 | 1.33455 | 0.000924921983 |  | 1063.450582 | 1.410569 | 0.0002959678
|  | 1079.647331 | 1.334591 | 0.0009507126 |  | 1063.330081 | 1.410479 | 0.0004050995
|  | 1079.52733 | 1.334632 | 0.0009538867 |  | 1063.20958 | 1.41041121 | 0.0005625190968
|  | 1079.407329 | 1.334664 | 0.0009388602435 |  | 1063.08908 | 1.410402856 | 0.0007549664
|  | 1079.287328 | 1.334683 | 0.0009114397 |  | 1062.968579 | 1.410475 | 0.0009451173
|  | 1079.167328 | 1.334686 | 0.0008766499 |  | 1062.848078 | 1.410622 | 0.001085483
|  | 1079.047327 | 1.334675641 | 0.0008379812926 |  | 1062.727577 | 1.410807 | 0.001139428
|  | 1078.927326 | 1.334647 | 0.0007995932391 |  | 1062.607076 | 1.410979643 | 0.001098616
|  | 1078.807325 | 1.334600591 | 0.0007674828728 |  | 1062.486575 | 1.411090445 | 0.000987713
|  | 1078.687324 | 1.334536 | 0.0007504884 |  | 1062.366074 | 1.411117451 | 0.000854103
|  | 1078.567323 | 1.334463 | 0.000757553702 |  | 1062.245573 | 1.411069 | 0.0007487692095
|  | 1078.447323 | 1.33439 | 0.0007942305 |  | 1062.125072 | 1.410985 | 0.0007036401
|  | 1078.327322 | 1.334336 | 0.0008591878 |  | 1062.004571 | 1.410910543 | 0.0007192965
|  | 1078.207321 | 1.334313642 | 0.0009411444252 |  | 1061.88407 | 1.410880156 | 0.0007687708
|  | 1078.08732 | 1.334331683 | 0.001021503 |  | 1061.76357 | 1.410900929 | 0.0008112935
|  | 1077.967319 | 1.334384 | 0.001079384 |  | 1061.643069 | 1.410953 | 0.0008128828
|  | 1077.847318 | 1.334456 | 0.001098609 |  | 1061.522568 | 1.411001 | 0.0007627273
|  | 1077.727318 | 1.334525 | 0.001073826 |  | 1061.402067 | 1.411012 | 0.0006743764
|  | 1077.607317 | 1.334570476 | 0.001012646 |  | 1061.281566 | 1.410971 | 0.0005797028
|  | 1077.487316 | 1.334576 | 0.0009326215 |  | 1061.161065 | 1.410888 | 0.0005091492
|  | 1077.367315 | 1.334542 | 0.0008554342 |  | 1061.040564 | 1.410788287 | 0.0004775737
|  | 1077.247314 | 1.334474 | 0.0007993742 |  | 1060.920063 | 1.410698 | 0.0004787164
|  | 1077.127313 | 1.334392 | 0.0007742281 |  | 1060.799562 | 1.410629 | 0.0004915117
|  | 1077.007312 | 1.334309 | 0.000779296 |  | 1060.679061 | 1.410574 | 0.0004938152
|  | 1076.887312 | 1.33424 | 0.0008066302 |  | 1060.558561 | 1.410509881 | 0.0004780598356
|  | 1076.767311 | 1.334187 | 0.0008451594 |  | 1060.43806 | 1.41041474 | 0.00045784
|  | 1076.64731 | 1.334149 | 0.0008857389 |  | 1060.317559 | 1.410280495 | 0.0004623326
|  | 1076.527309 | 1.334119 | 0.0009240355 |  | 1060.197058 | 1.410125 | 0.0005223204
|  | 1076.407308 | 1.334094 | 0.0009608592041 |  | 1060.076557 | 1.409983515 | 0.0006533633
|  | 1076.287307 | 1.33407 | 0.0009995016 |  | 1059.956056 | 1.4099 | 0.0008437943
|  | 1076.167307 | 1.334052 | 0.001043069 |  | 1059.835555 | 1.409904 | 0.00105771
|  | 1076.047306 | 1.334041 | 0.001091574 |  | 1059.715054 | 1.410001 | 0.001245623837
|  | 1075.927305 | 1.334043 | 0.00114213506 |  | 1059.594553 | 1.410164182 | 0.001363887
|  | 1075.807304 | 1.334058789 | 0.00118937776 |  | 1059.474052 | 1.410352841 | 0.001389395
|  | 1075.687303 | 1.334088 | 0.001227999 |  | 1059.353551 | 1.410518 | 0.001326758
|  | 1075.567303 | 1.334125 | 0.00125379 |  | 1059.233051 | 1.410628 | 0.001202628
|  | 1075.447302 | 1.334167 | 0.001264988 |  | 1059.11255 | 1.410669 | 0.001052121
|  | 1075.327301 | 1.334208 | 0.001261822 |  | 1058.992049 | 1.410648 | 0.0009060828
|  | 1075.2073 | 1.334245666 | 0.001245689 |  | 1058.871548 | 1.410580698 | 0.0007820232
|  | 1075.087299 | 1.334275 | 0.001218465 |  | 1058.751047 | 1.410485 | 0.000684029
|  | 1074.967298 | 1.334297 | 0.001182952 |  | 1058.630546 | 1.410368 | 0.0006108558
|  | 1074.847297 | 1.334308 | 0.001141889 |  | 1058.510045 | 1.410231254 | 0.0005635555
|  | 1074.727297 | 1.334309192 | 0.001098134 |  | 1058.389544 | 1.410076841 | 0.0005500346
|  | 1074.607296 | 1.334299859 | 0.001054187 |  | 1058.269043 | 1.409916 | 0.0005815119
|  | 1074.487295 | 1.334284 | 0.001011953 |  | 1058.148542 | 1.409768794 | 0.000663893
|  | 1074.367294 | 1.334259 | 0.0009717917 |  | 1058.028042 | 1.409662 | 0.0007889449
|  | 1074.247293 | 1.33423 | 0.0009339969 |  | 1057.907541 | 1.409613598 | 0.0009321393
|  | 1074.127293 | 1.334194552 | 0.0008980751 |  | 1057.78704 | 1.409628 | 0.001057564
|  | 1074.007292 | 1.334153 | 0.0008648608875 |  | 1057.666539 | 1.409683 | 0.001132799
|  | 1073.887291 | 1.334102 | 0.0008363431 |  | 1057.546038 | 1.409741 | 0.001143183
|  | 1073.76729 | 1.334046 | 0.0008158745 |  | 1057.425537 | 1.409759934 | 0.001100387
|  | 1073.647289 | 1.333983 | 0.0008063294252 |  | 1057.305036 | 1.409715 | 0.001040377
|  | 1073.527288 | 1.333922 | 0.000809855988 |  | 1057.184535 | 1.409606 | 0.001008952
|  | 1073.407287 | 1.333865 | 0.0008256342 |  | 1057.064034 | 1.409463 | 0.001042871
|  | 1073.287287 | 1.333819 | 0.0008503023 |  | 1056.943533 | 1.40933395 | 0.001152139
|  | 1073.167286 | 1.333785 | 0.0008783550404 |  | 1056.823032 | 1.409263 | 0.001315817
|  | 1073.047285 | 1.333764 | 0.0009039292389 |  | 1056.702532 | 1.409271161 | 0.001489912
|  | 1072.927284 | 1.33375 | 0.0009220171 |  | 1056.582031 | 1.409351 | 0.001625413
|  | 1072.807283 | 1.333742 | 0.0009299913 |  | 1056.46153 | 1.409462 | 0.001690338
|  | 1072.687283 | 1.333732 | 0.0009274330226 |  | 1056.341029 | 1.409557 | 0.001683273
|  | 1072.567282 | 1.333717 | 0.0009162911856 |  | 1056.220528 | 1.409598 | 0.001633101
|  | 1072.447281 | 1.333692 | 0.0008998073 |  | 1056.100027 | 1.409575 | 0.001584852
|  | 1072.32728 | 1.333658 | 0.0008821263 |  | 1055.979526 | 1.409506902 | 0.001579391
|  | 1072.207279 | 1.333611 | 0.0008679034 |  | 1055.859025 | 1.409436 | 0.001634417
|  | 1072.087278 | 1.333556 | 0.0008620437 |  | 1055.738524 | 1.409402542 | 0.001736505
|  | 1071.967277 | 1.333492 | 0.0008689945 |  | 1055.618023 | 1.409432 | 0.00184817
|  | 1071.847277 | 1.33343 | 0.0008923131 |  | 1055.497523 | 1.409515 | 0.001926459
|  | 1071.727276 | 1.333373 | 0.0009315783 |  | 1055.377022 | 1.409619715 | 0.001942622
|  | 1071.607275 | 1.333332 | 0.0009841973 |  | 1055.256521 | 1.409700799 | 0.001896494
|  | 1071.487274 | 1.333309 | 0.001042281 |  | 1055.13602 | 1.409725 | 0.001816777
|  | 1071.367273 | 1.333309 | 0.001096914 |  | 1055.015519 | 1.409682728 | 0.001748151
|  | 1071.247273 | 1.333326 | 0.00113854 |  | 1054.895018 | 1.409598 | 0.001729912
|  | 1071.127272 | 1.333355 | 0.001159368 |  | 1054.774517 | 1.409511 | 0.001778654
|  | 1071.007271 | 1.333384 | 0.001156444 |  | 1054.654016 | 1.409467 | 0.001880872
|  | 1070.88727 | 1.333403257 | 0.001132311 |  | 1054.533515 | 1.409489 | 0.001998605
|  | 1070.767269 | 1.333403 | 0.001093379 |  | 1054.413014 | 1.409574579 | 0.002088039
|  | 1070.647268 | 1.333381131 | 0.001049451 |  | 1054.292513 | 1.40969124 | 0.002117624
|  | 1070.527268 | 1.333335 | 0.001011022 |  | 1054.172013 | 1.409799 | 0.002083492
|  | 1070.407267 | 1.333271807 | 0.0009877841 |  | 1054.051512 | 1.409862 | 0.002007706
|  | 1070.287266 | 1.333198 | 0.000986341 |  | 1053.931011 | 1.409870761 | 0.001927559
|  | 1070.167265 | 1.333125 | 0.001009639 |  | 1053.81051 | 1.40984 | 0.00187683
|  | 1070.047264 | 1.333064 | 0.001055717 |  | 1053.690009 | 1.409804 | 0.001869951
|  | 1069.927263 | 1.333027 | 0.001116544 |  | 1053.569508 | 1.40979411 | 0.001895708
|  | 1069.807262 | 1.333017 | 0.001180121 |  | 1053.449007 | 1.409829 | 0.001924262
|  | 1069.687262 | 1.333038 | 0.001230891 |  | 1053.328506 | 1.409899 | 0.001921766
|  | 1069.567261 | 1.333076 | 0.001254497 |  | 1053.208005 | 1.409978 | 0.001867486
|  | 1069.44726 | 1.333121 | 0.001242381 |  | 1053.087504 | 1.41003 | 0.001763603
|  | 1069.327259 | 1.333149 | 0.001194261 |  | 1052.967003 | 1.410030687 | 0.001633653
|  | 1069.207258 | 1.333144182 | 0.001120215 |  | 1052.846503 | 1.409973 | 0.001511424
|  | 1069.087258 | 1.333094 | 0.001040429 |  | 1052.726002 | 1.409875389 | 0.001426077
|  | 1068.967257 | 1.333002 | 0.000977274 |  | 1052.605501 | 1.409765 | 0.001389076
|  | 1068.847256 | 1.332877 | 0.0009509854 |  | 1052.485 | 1.409671 | 0.001391913
|  | 1068.727255 | 1.332744 | 0.0009728493 |  | 1052.364499 | 1.409606 | 0.001413072
|  | 1068.607254 | 1.332622 | 0.001041277 |  | 1052.243998 | 1.409568 | 0.001430075
|  | 1068.487253 | 1.332534 | 0.001145034 |  | 1052.123497 | 1.409541 | 0.001430677
|  | 1068.367252 | 1.332487 | 0.001262924 |  | 1052.002996 | 1.409510103 | 0.001416633
|  | 1068.247252 | 1.332483 | 0.001376686 |  | 1051.882495 | 1.409466 | 0.001400184
|  | 1068.127251 | 1.332509 | 0.001469881 |  | 1051.761994 | 1.409414059 | 0.001392424
|  | 1068.00725 | 1.332554 | 0.001536193 |  | 1051.641494 | 1.409365398 | 0.001396049
|  | 1067.887249 | 1.332603 | 0.001574537 |  | 1051.520993 | 1.409331 | 0.001401315
|  | 1067.767248 | 1.332647 | 0.001590457 |  | 1051.400492 | 1.409306 | 0.001391828
|  | 1067.647248 | 1.332681 | 0.001590071709 |  | 1051.279991 | 1.409275 | 0.00135718595
|  | 1067.527247 | 1.332703 | 0.001579917 |  | 1051.15949 | 1.409213 | 0.001302726
|  | 1067.407246 | 1.332713 | 0.001564235 |  | 1051.038989 | 1.409103 | 0.001251624
|  | 1067.287245 | 1.332712 | 0.001546842 |  | 1050.918488 | 1.408944 | 0.001240453
|  | 1067.167244 | 1.3327 | 0.001530904 |  | 1050.797987 | 1.408764 | 0.001300386
|  | 1067.047243 | 1.332682 | 0.001519662 |  | 1050.677486 | 1.408607 | 0.001443176
|  | 1066.927242 | 1.332659 | 0.001513715 |  | 1050.556985 | 1.40852 | 0.001649391
|  | 1066.807242 | 1.332637 | 0.001512595 |  | 1050.436484 | 1.408532 | 0.001874516
|  | 1066.687241 | 1.332615 | 0.001512934 |  | 1050.315984 | 1.408643 | 0.002062211
|  | 1066.56724 | 1.332595 | 0.00151091 |  | 1050.195483 | 1.408816 | 0.002167227
|  | 1066.447239 | 1.33257 | 0.001503647 |  | 1050.074982 | 1.408999 | 0.002172313
|  | 1066.327238 | 1.332537 | 0.001492761 |  | 1049.954481 | 1.40914 | 0.002094393
|  | 1066.207238 | 1.332488 | 0.001483877 |  | 1049.83398 | 1.409209 | 0.00197441
|  | 1066.087237 | 1.332425 | 0.00148619 |  | 1049.713479 | 1.409207 | 0.001859641
|  | 1065.967236 | 1.332351 | 0.001509037 |  | 1049.592978 | 1.409163 | 0.001782532
|  | 1065.847235 | 1.332277 | 0.001557389 |  | 1049.472477 | 1.409112 | 0.001748276
|  | 1065.727234 | 1.332214943 | 0.001631503 |  | 1049.351976 | 1.409083919 | 0.001737485
|  | 1065.607233 | 1.332175764 | 0.001723888 |  | 1049.231475 | 1.409082037 | 0.001718969
|  | 1065.487233 | 1.332162 | 0.001825378 |  | 1049.110975 | 1.409088 | 0.001667921
|  | 1065.367232 | 1.332176 | 0.001927341 |  | 1048.990474 | 1.409068 | 0.00158274
|  | 1065.247231 | 1.332214 | 0.00202103 |  | 1048.869973 | 1.408997 | 0.001485003
|  | 1065.12723 | 1.332274 | 0.00210399 |  | 1048.749472 | 1.408868 | 0.001411729
|  | 1065.007229 | 1.332353288 | 0.002171436 |  | 1048.628971 | 1.408702 | 0.001396665507
|  | 1064.887228 | 1.332451 | 0.002220328295 |  | 1048.50847 | 1.408536 | 0.001455705
|  | 1064.767227 | 1.332566 | 0.002242084 |  | 1048.387969 | 1.40841317 | 0.001577335
|  | 1064.647227 | 1.332691 | 0.002228063 |  | 1048.267468 | 1.408356 | 0.001730112
|  | 1064.527226 | 1.332813 | 0.002171996 |  | 1048.146967 | 1.408369 | 0.001874819
|  | 1064.407225 | 1.332915 | 0.002073324 |  | 1048.026466 | 1.408432 | 0.001980902
|  | 1064.287224 | 1.332979 | 0.001943268 |  | 1047.905965 | 1.408517 | 0.002036333
|  | 1064.167223 | 1.332995 | 0.001798284 |  | 1047.785465 | 1.408597 | 0.002047213
|  | 1064.047223 | 1.332963556 | 0.001661762 |  | 1047.664964 | 1.408659659 | 0.002029481
|  | 1063.927222 | 1.332897 | 0.001550114 |  | 1047.544463 | 1.408705 | 0.001996443
|  | 1063.807221 | 1.332812 | 0.001472319 |  | 1047.423962 | 1.408739955 | 0.001952395
|  | 1063.68722 | 1.33273 | 0.001424011 |  | 1047.303461 | 1.408764 | 0.001892344
|  | 1063.567219 | 1.332657 | 0.001392566 |  | 1047.18296 | 1.40877 | 0.001811195
|  | 1063.447218 | 1.332596 | 0.001364098 |  | 1047.062459 | 1.408738 | 0.001713659
|  | 1063.327217 | 1.332535 | 0.001328802 |  | 1046.941958 | 1.408656 | 0.001620406
|  | 1063.207217 | 1.332463 | 0.001289575 |  | 1046.821457 | 1.408523 | 0.001562627
|  | 1063.087216 | 1.332371 | 0.001256447 |  | 1046.700956 | 1.408362 | 0.001570038
|  | 1062.967215 | 1.332262 | 0.001245062 |  | 1046.580456 | 1.408214 | 0.001655675
|  | 1062.847214 | 1.332147 | 0.001267364 |  | 1046.459955 | 1.408124092 | 0.001804328
|  | 1062.727213 | 1.332046 | 0.001325231 |  | 1046.339454 | 1.40812 | 0.001976385
|  | 1062.607213 | 1.331976657 | 0.001408885 |  | 1046.218953 | 1.408206 | 0.002118995
|  | 1062.487212 | 1.33195 | 0.001498146 |  | 1046.098452 | 1.408349 | 0.002188675
|  | 1062.367211 | 1.331960976 | 0.001572001 |  | 1045.977951 | 1.4085 | 0.002167057
|  | 1062.24721 | 1.331999 | 0.001612989 |  | 1045.85745 | 1.408609422 | 0.002069208
|  | 1062.127209 | 1.33204 | 0.00161434 |  | 1045.736949 | 1.408648 | 0.001934462
|  | 1062.007208 | 1.332068 | 0.001580563 |  | 1045.616448 | 1.408616 | 0.001809328
|  | 1061.887207 | 1.332065846 | 0.001524002 |  | 1045.495947 | 1.408542 | 0.001725696
|  | 1061.767207 | 1.332031 | 0.0014618 |  | 1045.375446 | 1.408460373 | 0.001690437
|  | 1061.647206 | 1.331964888 | 0.001408573 |  | 1045.254946 | 1.408403125 | 0.001684281
|  | 1061.527205 | 1.331877 | 0.001374412 |  | 1045.134445 | 1.408373 | 0.001677028
|  | 1061.407204 | 1.331775 | 0.001365343 |  | 1045.013944 | 1.408356 | 0.001645857
|  | 1061.287203 | 1.331671 | 0.001382413 |  | 1044.893443 | 1.40832 | 0.001588677
|  | 1061.167203 | 1.331570701 | 0.001423448 |  | 1044.772942 | 1.408245 | 0.001526559
|  | 1061.047202 | 1.331483 | 0.001486028 |  | 1044.652441 | 1.40813 | 0.001492789
|  | 1060.927201 | 1.33141 | 0.001564812 |  | 1044.53194 | 1.408003334 | 0.001512979
|  | 1060.8072 | 1.331359 | 0.001655817 |  | 1044.411439 | 1.407901 | 0.001589778
|  | 1060.687199 | 1.331329 | 0.00175207 |  | 1044.290938 | 1.407859 | 0.001697987
|  | 1060.567198 | 1.331324 | 0.001848355868 |  | 1044.170437 | 1.407886 | 0.001793723
|  | 1060.447198 | 1.331339 | 0.001937483 |  | 1044.049936 | 1.407965 | 0.001833874
|  | 1060.327197 | 1.331376 | 0.002015375 |  | 1043.929436 | 1.40805 | 0.001796954
|  | 1060.207196 | 1.33143 | 0.002075384 |  | 1043.808935 | 1.408092848 | 0.001693354
|  | 1060.087195 | 1.331497 | 0.002113662 |  | 1043.688434 | 1.408060779 | 0.001561685
|  | 1059.967194 | 1.33157 | 0.002125052 |  | 1043.567933 | 1.4079545 | 0.001451561
|  | 1059.847193 | 1.331643 | 0.002106805382 |  | 1043.447432 | 1.407801713 | 0.001401169
|  | 1059.727193 | 1.331702 | 0.002058041 |  | 1043.326931 | 1.40765 | 0.001420738
|  | 1059.607192 | 1.331738 | 0.001984079 |  | 1043.20643 | 1.407534746 | 0.001489758
|  | 1059.487191 | 1.33174 | 0.001894763 |  | 1043.085929 | 1.407474 | 0.001570849
|  | 1059.36719 | 1.331703 | 0.001806311 |  | 1042.965428 | 1.40745 | 0.00162809
|  | 1059.247189 | 1.331631 | 0.001734475 |  | 1042.844927 | 1.407433 | 0.001647641
|  | 1059.127188 | 1.331536284 | 0.001693882 |  | 1042.724427 | 1.407388 | 0.001643172
|  | 1059.007188 | 1.331435 | 0.001689526 |  | 1042.603926 | 1.407304183 | 0.001648455
|  | 1058.887187 | 1.331347 | 0.001717909 |  | 1042.483425 | 1.407195 | 0.001698577
|  | 1058.767186 | 1.331282 | 0.001766323 |  | 1042.362924 | 1.407103 | 0.001808462
|  | 1058.647185 | 1.331247353 | 0.001817243 |  | 1042.242423 | 1.407066 | 0.001962357
|  | 1058.527184 | 1.331234 | 0.001855872 |  | 1042.121922 | 1.40711 | 0.002119272
|  | 1058.407183 | 1.33123 | 0.001872796 |  | 1042.001421 | 1.407225 | 0.002229735
|  | 1058.287182 | 1.331219 | 0.001868703 |  | 1041.88092 | 1.407377 | 0.002258323
|  | 1058.167182 | 1.33119 | 0.001853078 |  | 1041.760419 | 1.407511432 | 0.002199927
|  | 1058.047181 | 1.331137 | 0.001839761 |  | 1041.639918 | 1.407587 | 0.002082276
|  | 1057.92718 | 1.331068 | 0.00184257 |  | 1041.519417 | 1.407585 | 0.001951118
|  | 1057.807179 | 1.330992 | 0.001870006 |  | 1041.398917 | 1.407523 | 0.001849903
|  | 1057.687178 | 1.330924 | 0.00192319 |  | 1041.278416 | 1.407436704 | 0.001799816
|  | 1057.567178 | 1.330876 | 0.001995014773 |  | 1041.157915 | 1.407364 | 0.001792164
|  | 1057.447177 | 1.330857 | 0.002073916 |  | 1041.037414 | 1.407324 | 0.001797208
|  | 1057.327176 | 1.330865 | 0.002144406 |  | 1040.916913 | 1.407307112 | 0.001782654
|  | 1057.207175 | 1.330894 | 0.002195174 |  | 1040.796412 | 1.407283 | 0.0017351
|  | 1057.087174 | 1.330931 | 0.002218019 |  | 1040.675911 | 1.407222 | 0.001667041
|  | 1056.967173 | 1.330963 | 0.00221237 |  | 1040.55541 | 1.407107 | 0.001614356
|  | 1056.847172 | 1.330976 | 0.002184881 |  | 1040.434909 | 1.406957 | 0.001615585693
|  | 1056.727172 | 1.330961 | 0.002147486 |  | 1040.314408 | 1.406810943 | 0.001692325
|  | 1056.607171 | 1.330918 | 0.002115375497 |  | 1040.193908 | 1.406721 | 0.00183195
|  | 1056.48717 | 1.330852324 | 0.002101956 |  | 1040.073407 | 1.406717 | 0.001991869
|  | 1056.367169 | 1.330775617 | 0.002116102 |  | 1039.952906 | 1.406801 | 0.002114888
|  | 1056.247168 | 1.330704 | 0.00215937 |  | 1039.832405 | 1.406935 | 0.002154497
|  | 1056.127168 | 1.33065 | 0.00222558 |  | 1039.711904 | 1.407062 | 0.002095757
|  | 1056.007167 | 1.330621 | 0.002303847 |  | 1039.591403 | 1.407123 | 0.001963248
|  | 1055.887166 | 1.330618 | 0.002380867 |  | 1039.470902 | 1.407093906 | 0.001809539
|  | 1055.767165 | 1.330638 | 0.002446996 |  | 1039.350401 | 1.406980654 | 0.001691974
|  | 1055.647164 | 1.330669 | 0.002497602 |  | 1039.2299 | 1.406826 | 0.001648096
|  | 1055.527163 | 1.330709 | 0.002532048 |  | 1039.109399 | 1.406681944 | 0.001682183
|  | 1055.407163 | 1.330751 | 0.002552457 |  | 1038.988898 | 1.406591 | 0.001765811
|  | 1055.287162 | 1.330796 | 0.002559463 |  | 1038.868398 | 1.406563 | 0.001853837
|  | 1055.167161 | 1.330844 | 0.002550243 |  | 1038.747897 | 1.406581445 | 0.001907318
|  | 1055.04716 | 1.330893 | 0.002519533 |  | 1038.627396 | 1.406608 | 0.001911621
|  | 1054.927159 | 1.330931 | 0.00246206 |  | 1038.506895 | 1.406613 | 0.001879618
|  | 1054.807158 | 1.330948613 | 0.002378495409 |  | 1038.386394 | 1.406578 | 0.001840472
|  | 1054.687158 | 1.330928 | 0.002277289 |  | 1038.265893 | 1.406517 | 0.001823079
|  | 1054.567157 | 1.330862 | 0.002176222 |  | 1038.145392 | 1.406455 | 0.001839281
|  | 1054.447156 | 1.330751 | 0.002096617 |  | 1038.024891 | 1.406421121 | 0.001877388
|  | 1054.327155 | 1.330609 | 0.002058412 |  | 1037.90439 | 1.406424 | 0.001909604
|  | 1054.207154 | 1.330456117 | 0.002071424691 |  | 1037.783889 | 1.406452 | 0.001908282
|  | 1054.087153 | 1.330318 | 0.002133106 |  | 1037.663389 | 1.406476 | 0.001861096
|  | 1053.967152 | 1.330211 | 0.002228656 |  | 1037.542888 | 1.406469 | 0.001778017
|  | 1053.847152 | 1.330143 | 0.002338963 |  | 1037.422387 | 1.406411 | 0.00168588
|  | 1053.727151 | 1.330109 | 0.002444797 |  | 1037.301886 | 1.406312 | 0.001614884
|  | 1053.60715 | 1.330097 | 0.002536319 |  | 1037.181385 | 1.406192 | 0.001582358
|  | 1053.487149 | 1.330092 | 0.002612996 |  | 1037.060884 | 1.406081 | 0.001584476
|  | 1053.367148 | 1.330088 | 0.002682386 |  | 1036.940383 | 1.40599 | 0.001600782
|  | 1053.247147 | 1.330083 | 0.002753452 |  | 1036.819882 | 1.405917 | 0.001608269
|  | 1053.127147 | 1.330087 | 0.002831121 |  | 1036.699381 | 1.405837 | 0.001596106
|  | 1053.007146 | 1.330107 | 0.002912185113 |  | 1036.57888 | 1.405728 | 0.001574525
|  | 1052.887145 | 1.330148 | 0.002987994 |  | 1036.458379 | 1.405575 | 0.001573512
|  | 1052.767144 | 1.330207362 | 0.003047014 |  | 1036.337879 | 1.405396 | 0.001626225
|  | 1052.647143 | 1.330277 | 0.003081801473 |  | 1036.217378 | 1.405223849 | 0.001751408
|  | 1052.527143 | 1.330343 | 0.003091488 |  | 1036.096877 | 1.405105 | 0.00194056
|  | 1052.407142 | 1.330398 | 0.0030828085 |  | 1035.976376 | 1.405068426 | 0.002157609934
|  | 1052.287141 | 1.330436 | 0.003066082 |  | 1035.855875 | 1.405121 | 0.002353811
|  | 1052.16714 | 1.330462 | 0.003050327 |  | 1035.735374 | 1.405234 | 0.002487114
|  | 1052.047139 | 1.330484 | 0.003039106 |  | 1035.614873 | 1.405365 | 0.002539212
|  | 1051.927138 | 1.33051 | 0.00302938 |  | 1035.494372 | 1.405468066 | 0.002523458
|  | 1051.807137 | 1.330541 | 0.003013661 |  | 1035.373871 | 1.405521 | 0.002474314
|  | 1051.687137 | 1.330575 | 0.002984677 |  | 1035.25337 | 1.405525 | 0.002429687
|  | 1051.567136 | 1.330602 | 0.002938433 |  | 1035.132869 | 1.405509 | 0.002411235
|  | 1051.447135 | 1.330615 | 0.002877495 |  | 1035.012369 | 1.405501 | 0.002415442
|  | 1051.327134 | 1.330606 | 0.002809513 |  | 1034.891868 | 1.405519 | 0.002417744
|  | 1051.207133 | 1.330573 | 0.002744701747 |  | 1034.771367 | 1.405553528 | 0.002388729
|  | 1051.087133 | 1.330520565 | 0.002691994 |  | 1034.650866 | 1.405576 | 0.00231321
|  | 1050.967132 | 1.330457 | 0.002656899 |  | 1034.530365 | 1.405547 | 0.002202943
|  | 1050.847131 | 1.330389 | 0.002640278407 |  | 1034.409864 | 1.40545 | 0.002093762
|  | 1050.72713 | 1.330324 | 0.002640012 |  | 1034.289363 | 1.405287 | 0.002030617
|  | 1050.607129 | 1.330265 | 0.002652135 |  | 1034.168862 | 1.405096124 | 0.002047954
|  | 1050.487128 | 1.330215 | 0.002672684377 |  | 1034.048361 | 1.404927 | 0.002150856
|  | 1050.367128 | 1.330175 | 0.002698118 |  | 1033.92786 | 1.404825566 | 0.002312804
|  | 1050.247127 | 1.330145267 | 0.002725046298 |  | 1033.80736 | 1.40481 | 0.002486259
|  | 1050.127126 | 1.330124504 | 0.002749631 |  | 1033.686859 | 1.40487 | 0.002622508
|  | 1050.007125 | 1.330112 | 0.002768332 |  | 1033.566358 | 1.404965649 | 0.002692581
|  | 1049.887124 | 1.330104 | 0.002777773374 |  | 1033.445857 | 1.405056687 | 0.002695699
|  | 1049.767123 | 1.330095 | 0.002776535 |  | 1033.325356 | 1.40511 | 0.002655645
|  | 1049.647123 | 1.33008 | 0.002766022 |  | 1033.204855 | 1.405121 | 0.002605834
|  | 1049.527122 | 1.330054 | 0.002750382 |  | 1033.084354 | 1.405103309 | 0.002571807
|  | 1049.407121 | 1.330016 | 0.002734826 |  | 1032.963853 | 1.405084 | 0.002558308
|  | 1049.28712 | 1.329967 | 0.002724653 |  | 1032.843352 | 1.405078 | 0.00255054
|  | 1049.167119 | 1.329909714 | 0.002723743482 |  | 1032.722851 | 1.405088 | 0.002525862
|  | 1049.047118 | 1.329848 | 0.002734007 |  | 1032.60235 | 1.405093 | 0.002469362
|  | 1048.927117 | 1.329785 | 0.00275589 |  | 1032.48185 | 1.405068 | 0.002383923
|  | 1048.807117 | 1.329725 | 0.002789092 |  | 1032.361349 | 1.404992782 | 0.002292878
|  | 1048.687116 | 1.329667 | 0.002833934 |  | 1032.240848 | 1.40487 | 0.002227538
|  | 1048.567115 | 1.329616 | 0.002890614 |  | 1032.120347 | 1.404721 | 0.002213302
|  | 1048.447114 | 1.329576 | 0.002958561 |  | 1031.999846 | 1.40458 | 0.002254559
|  | 1048.327113 | 1.329551 | 0.003035223 |  | 1031.879345 | 1.404475 | 0.00233395
|  | 1048.207112 | 1.329544904 | 0.003116194 |  | 1031.758844 | 1.404418 | 0.002419554
|  | 1048.087112 | 1.329561 | 0.003194374 |  | 1031.638343 | 1.404394 | 0.002482652
|  | 1047.967111 | 1.329595 | 0.003263139 |  | 1031.517842 | 1.404376 | 0.002510463
|  | 1047.84711 | 1.329647 | 0.003316373 |  | 1031.397341 | 1.404334 | 0.002514172
|  | 1047.727109 | 1.329709 | 0.003349649 |  | 1031.276841 | 1.404257 | 0.002522045
|  | 1047.607108 | 1.329776 | 0.003361247 |  | 1031.15634 | 1.404154 | 0.002564251
|  | 1047.487108 | 1.329843 | 0.003350804007 |  | 1031.035839 | 1.404057356 | 0.002656677
|  | 1047.367107 | 1.329906 | 0.003318086 |  | 1030.915338 | 1.404000201 | 0.002790318
|  | 1047.247106 | 1.329958 | 0.003263338 |  | 1030.794837 | 1.404006855 | 0.002934428
|  | 1047.127105 | 1.32999369 | 0.003186982 |  | 1030.674336 | 1.404074 | 0.003048935
|  | 1047.007104 | 1.330004 | 0.003092367 |  | 1030.553835 | 1.404176 | 0.003102627
|  | 1046.887103 | 1.329983 | 0.002986711 |  | 1030.433334 | 1.404272 | 0.003087397
|  | 1046.767102 | 1.329922 | 0.002881915 |  | 1030.312833 | 1.404326 | 0.003020357
|  | 1046.647102 | 1.329824 | 0.002792881 |  | 1030.192332 | 1.404319481 | 0.002936539
|  | 1046.527101 | 1.329693 | 0.002735283 |  | 1030.071831 | 1.404261 | 0.00287124
|  | 1046.4071 | 1.329544459 | 0.002720148 |  | 1029.951331 | 1.404172845 | 0.002846706
|  | 1046.287099 | 1.329396 | 0.002752087 |  | 1029.83083 | 1.404088398 | 0.002863233
|  | 1046.167098 | 1.329266 | 0.002827384 |  | 1029.710329 | 1.404025 | 0.002903196
|  | 1046.047098 | 1.329171 | 0.002934411 |  | 1029.589828 | 1.403985 | 0.002944488
|  | 1045.927097 | 1.329119 | 0.003055643 |  | 1029.469327 | 1.403955 | 0.002972423
|  | 1045.807096 | 1.32911 | 0.003173037 |  | 1029.348826 | 1.403915 | 0.002989214
|  | 1045.687095 | 1.329137 | 0.00326944 |  | 1029.228325 | 1.403855 | 0.003012521
|  | 1045.567094 | 1.329188 | 0.003333532 |  | 1029.107824 | 1.403782709 | 0.003062977
|  | 1045.447093 | 1.329246 | 0.003359686 |  | 1028.987323 | 1.40372 | 0.003152298
|  | 1045.327093 | 1.329294 | 0.003349705 |  | 1028.866822 | 1.403698 | 0.003272244
|  | 1045.207092 | 1.329318691 | 0.003311865 |  | 1028.746321 | 1.403732227 | 0.003395978
|  | 1045.087091 | 1.329309 | 0.003259192 |  | 1028.625821 | 1.403823305 | 0.003486901
|  | 1044.96709 | 1.329262 | 0.003208876 |  | 1028.50532 | 1.403944 | 0.003516108
|  | 1044.847089 | 1.329181 | 0.003177767 |  | 1028.384819 | 1.40405713 | 0.003474256
|  | 1044.727088 | 1.329079 | 0.003180488 |  | 1028.264318 | 1.404123 | 0.003378392
|  | 1044.607088 | 1.328972 | 0.003224991364 |  | 1028.143817 | 1.404123548 | 0.003263648
|  | 1044.487087 | 1.32888 | 0.003310163 |  | 1028.023316 | 1.404062 | 0.003170079
|  | 1044.367086 | 1.32882 | 0.003426639 |  | 1027.902815 | 1.403966521 | 0.003125118
|  | 1044.247085 | 1.328806 | 0.003556012 |  | 1027.782314 | 1.403872557 | 0.003133522
|  | 1044.127084 | 1.328836 | 0.003678616715 |  | 1027.661813 | 1.403812 | 0.003177250568
|  | 1044.007083 | 1.328905 | 0.003775289 |  | 1027.541312 | 1.403791 | 0.00322538
|  | 1043.887082 | 1.32899703 | 0.003831781 |  | 1027.420812 | 1.403803 | 0.003250341
|  | 1043.767082 | 1.329093095 | 0.003843593 |  | 1027.300311 | 1.40382 | 0.003238965
|  | 1043.647081 | 1.329173 | 0.003815308 |  | 1027.17981 | 1.403817 | 0.003198408
|  | 1043.52708 | 1.329225 | 0.003758496 |  | 1027.059309 | 1.403778545 | 0.003150445
|  | 1043.407079 | 1.329239 | 0.003689541 |  | 1026.938808 | 1.403712 | 0.003119107
|  | 1043.287078 | 1.329219226 | 0.003623939 |  | 1026.818307 | 1.403635 | 0.003117694
|  | 1043.167078 | 1.32917 | 0.003575032 |  | 1026.697806 | 1.40357 | 0.003143788
|  | 1043.047077 | 1.329106 | 0.003550383 |  | 1026.577305 | 1.403531 | 0.003179844
|  | 1042.927076 | 1.329035 | 0.00355213 |  | 1026.456804 | 1.403516 | 0.003204017
|  | 1042.807075 | 1.328971 | 0.003577092646 |  | 1026.336303 | 1.403507 | 0.003202152
|  | 1042.687074 | 1.32892 | 0.00361882 |  | 1026.215802 | 1.403484 | 0.003175886
|  | 1042.567073 | 1.328885271 | 0.003669292 |  | 1026.095302 | 1.403428 | 0.003142455
|  | 1042.447073 | 1.328866 | 0.00372124 |  | 1025.974801 | 1.40334 | 0.003126343
|  | 1042.327072 | 1.328861 | 0.003769269 |  | 1025.8543 | 1.40323624 | 0.003147889
|  | 1042.207071 | 1.328864601 | 0.003810388 |  | 1025.733799 | 1.403144 | 0.003212178
|  | 1042.08707 | 1.328875253 | 0.003843028 |  | 1025.613298 | 1.403087 | 0.003306363
|  | 1041.967069 | 1.328888 | 0.003866751 |  | 1025.492797 | 1.403079 | 0.003404339
|  | 1041.847068 | 1.328903063 | 0.003881053 |  | 1025.372296 | 1.403113 | 0.003478348
|  | 1041.727067 | 1.328915129 | 0.003885774 |  | 1025.251795 | 1.403169 | 0.003509401
|  | 1041.607067 | 1.328922 | 0.003880322 |  | 1025.131294 | 1.40322 | 0.003494394
|  | 1041.487066 | 1.328918 | 0.003866984 |  | 1025.010793 | 1.403245 | 0.003445107
|  | 1041.367065 | 1.328898854 | 0.003850659 |  | 1024.890293 | 1.403233 | 0.00338129
|  | 1041.247064 | 1.328862 | 0.003839452 |  | 1024.769792 | 1.403187 | 0.003321123
|  | 1041.127063 | 1.32881 | 0.003842362 |  | 1024.649291 | 1.403115844 | 0.003276234
|  | 1041.007063 | 1.32875 | 0.00386812 |  | 1024.52879 | 1.403030638 | 0.00324938
|  | 1040.887062 | 1.328695525 | 0.003919415 |  | 1024.408289 | 1.40293463 | 0.003240032
|  | 1040.767061 | 1.328658 | 0.003993779 |  | 1024.287788 | 1.402831 | 0.003249064
|  | 1040.64706 | 1.328649 | 0.004079627 |  | 1024.167287 | 1.40272 | 0.003281976
|  | 1040.527059 | 1.32867 | 0.0041638093 |  | 1024.046786 | 1.40261 | 0.003346897
|  | 1040.407058 | 1.328719 | 0.004230482 |  | 1023.926285 | 1.402517 | 0.003448018
|  | 1040.287057 | 1.328782 | 0.004270931 |  | 1023.805784 | 1.402461 | 0.003578958
|  | 1040.167057 | 1.328847 | 0.004282496072 |  | 1023.685283 | 1.402457848 | 0.003719482
|  | 1040.047056 | 1.328899 | 0.004270421 |  | 1023.564783 | 1.402511555 | 0.003840418076
|  | 1039.927055 | 1.328934 | 0.00424373 |  | 1023.444282 | 1.402604686 | 0.003912985
|  | 1039.807054 | 1.328947 | 0.004213978 |  | 1023.323781 | 1.402708 | 0.003922247
|  | 1039.687053 | 1.328945 | 0.004189072 |  | 1023.20328 | 1.402784 | 0.003874045
|  | 1039.567053 | 1.328931 | 0.004174606564 |  | 1023.082779 | 1.402809 | 0.003793632
|  | 1039.447052 | 1.328913 | 0.004172162254 |  | 1022.962278 | 1.402778 | 0.003716297
|  | 1039.327051 | 1.328893 | 0.00418194 |  | 1022.841777 | 1.402707 | 0.003671583
|  | 1039.20705 | 1.328878863 | 0.004203841 |  | 1022.721276 | 1.402628 | 0.003672087
|  | 1039.087049 | 1.328873 | 0.004236314 |  | 1022.600775 | 1.402572 | 0.003706358
|  | 1038.967048 | 1.328884383 | 0.004276642 |  | 1022.480274 | 1.402551 | 0.003747878
|  | 1038.847047 | 1.328916 | 0.004317185 |  | 1022.359774 | 1.40256 | 0.003767661
|  | 1038.727047 | 1.328972 | 0.00434711 |  | 1022.239273 | 1.402572 | 0.003749853
|  | 1038.607046 | 1.329047 | 0.00435316 |  | 1022.118772 | 1.40256 | 0.003699854
|  | 1038.487045 | 1.329131 | 0.004325243 |  | 1021.998271 | 1.402503025 | 0.003641883
|  | 1038.367044 | 1.329204184 | 0.00425852 |  | 1021.87777 | 1.402406 | 0.00360713
|  | 1038.247043 | 1.329252 | 0.004160235628 |  | 1021.757269 | 1.40228977 | 0.003617785
|  | 1038.127043 | 1.329257842 | 0.004043856 |  | 1021.636768 | 1.402189089 | 0.0036745
|  | 1038.007042 | 1.329221 | 0.003931038601 |  | 1021.516267 | 1.402127 | 0.003756806
|  | 1037.887041 | 1.329147738 | 0.003838085 |  | 1021.395766 | 1.402109 | 0.003832337
|  | 1037.76704 | 1.329052551 | 0.003777168885 |  | 1021.275265 | 1.402116 | 0.003873928
|  | 1037.647039 | 1.328952 | 0.003749168 |  | 1021.154764 | 1.402116316 | 0.003873969
|  | 1037.527038 | 1.328857 | 0.003747675 |  | 1021.034264 | 1.402078137 | 0.003849789
|  | 1037.407038 | 1.328772797 | 0.003764037 |  | 1020.913763 | 1.401992 | 0.003835533
|  | 1037.287037 | 1.328699 | 0.003791676 |  | 1020.793262 | 1.401869 | 0.003867225
|  | 1037.167036 | 1.328631 | 0.003829811 |  | 1020.672761 | 1.401747 | 0.003964708
|  | 1037.047035 | 1.328571 | 0.003880784701 |  | 1020.55226 | 1.401667 | 0.004120906
|  | 1036.927034 | 1.328524 | 0.003949266 |  | 1020.431759 | 1.401659349 | 0.004304377
|  | 1036.807033 | 1.328501 | 0.004031548 |  | 1020.311258 | 1.401728 | 0.004471836
|  | 1036.687032 | 1.328511628 | 0.004118664 |  | 1020.190757 | 1.401855 | 0.004586036
|  | 1036.567032 | 1.328561253 | 0.004191536 |  | 1020.070256 | 1.402001 | 0.004630363
|  | 1036.447031 | 1.32864 | 0.004231537 |  | 1019.949755 | 1.402132 | 0.004611469
|  | 1036.32703 | 1.328731 | 0.004224396 |  | 1019.829254 | 1.402224525 | 0.004553329
|  | 1036.207029 | 1.328809 | 0.004168832 |  | 1019.708754 | 1.402279 | 0.004482642
|  | 1036.087028 | 1.328852 | 0.004075313 |  | 1019.588253 | 1.402306 | 0.004415414
|  | 1035.967028 | 1.328847 | 0.003966589 |  | 1019.467752 | 1.402323 | 0.004352731
|  | 1035.847027 | 1.328796 | 0.003864217 |  | 1019.347251 | 1.402333 | 0.004284973
|  | 1035.727026 | 1.328706 | 0.003788865 |  | 1019.22675 | 1.402331 | 0.004202863
|  | 1035.607025 | 1.328598 | 0.003748115 |  | 1019.106249 | 1.402299052 | 0.00410869
|  | 1035.487024 | 1.328485 | 0.003742704 |  | 1018.985748 | 1.402227412 | 0.004019862
|  | 1035.367023 | 1.328381 | 0.003765683 |  | 1018.865247 | 1.40211735 | 0.003961819
|  | 1035.247022 | 1.328287 | 0.003810102 |  | 1018.744746 | 1.401993107 | 0.003955668
|  | 1035.127022 | 1.328207202 | 0.003871764 |  | 1018.624245 | 1.401887 | 0.004003424
|  | 1035.007021 | 1.328141 | 0.00394877 |  | 1018.503745 | 1.401833 | 0.004083568
|  | 1034.88702 | 1.328095333 | 0.004041215 |  | 1018.383244 | 1.40184 | 0.004157329
|  | 1034.767019 | 1.328076 | 0.004143676 |  | 1018.262743 | 1.401894 | 0.004183858
|  | 1034.647018 | 1.328089 | 0.00424716959 |  | 1018.142242 | 1.401954 | 0.004139885
|  | 1034.527018 | 1.328135 | 0.004338745 |  | 1018.021741 | 1.401974 | 0.004032214623
|  | 1034.407017 | 1.32821 | 0.004402588 |  | 1017.90124 | 1.401917 | 0.003895666853
|  | 1034.287016 | 1.328296 | 0.004429940543 |  | 1017.780739 | 1.401778 | 0.003781231
|  | 1034.167015 | 1.328379 | 0.00441941 |  | 1017.660238 | 1.40158 | 0.003734033
|  | 1034.047014 | 1.328442 | 0.004379346138 |  | 1017.539737 | 1.401373 | 0.003774418
|  | 1033.927013 | 1.328480157 | 0.004323093 |  | 1017.419236 | 1.401204 | 0.003890914
|  | 1033.807012 | 1.328491 | 0.00426328 |  | 1017.298735 | 1.401102737 | 0.004047026
|  | 1033.687012 | 1.328483 | 0.004209534107 |  | 1017.178235 | 1.401071 | 0.004198195
|  | 1033.567011 | 1.328462 | 0.004162759 |  | 1017.057734 | 1.401083 | 0.004312112
|  | 1033.44701 | 1.328434 | 0.004121306875 |  | 1016.937233 | 1.401103 | 0.004382552
|  | 1033.327009 | 1.328395 | 0.004082074 |  | 1016.816732 | 1.401102231 | 0.004428114
|  | 1033.207008 | 1.328342 | 0.004047036 |  | 1016.696231 | 1.40107426 | 0.004480229
|  | 1033.087008 | 1.32827 | 0.004024663597 |  | 1016.57573 | 1.401039 | 0.004565166
|  | 1032.967007 | 1.328184 | 0.004026654 |  | 1016.455229 | 1.401028 | 0.004688706
|  | 1032.847006 | 1.328094 | 0.004063816717 |  | 1016.334728 | 1.401073 | 0.004831491
|  | 1032.727005 | 1.328021 | 0.00413838 |  | 1016.214227 | 1.401185 | 0.004957104
|  | 1032.607004 | 1.32798 | 0.004242116 |  | 1016.093726 | 1.401352108 | 0.005026919
|  | 1032.487003 | 1.327989 | 0.004357124 |  | 1015.973226 | 1.401538033 | 0.005017481857
|  | 1032.367003 | 1.328046919 | 0.004457499612 |  | 1015.852725 | 1.401704 | 0.004929126814
|  | 1032.247002 | 1.328143 | 0.004521958 |  | 1015.732224 | 1.401816 | 0.004783554
|  | 1032.127001 | 1.328256 | 0.004537032257 |  | 1015.611723 | 1.401863 | 0.004614145
|  | 1032.007 | 1.328361 | 0.004503249 |  | 1015.491222 | 1.401849 | 0.004450896
|  | 1031.886999 | 1.328439 | 0.004432651 |  | 1015.370721 | 1.401796 | 0.004310133
|  | 1031.766998 | 1.32848 | 0.004343594 |  | 1015.25022 | 1.401717316 | 0.004193715
|  | 1031.646997 | 1.328486 | 0.004255764 |  | 1015.129719 | 1.40162433 | 0.004096088
|  | 1031.526997 | 1.328468595 | 0.004180426 |  | 1015.009218 | 1.401514 | 0.004013101
|  | 1031.406996 | 1.328438322 | 0.004122540989 |  | 1014.888717 | 1.401383 | 0.00394903
|  | 1031.286995 | 1.328408 | 0.004077515975 |  | 1014.768216 | 1.401232 | 0.003916735
|  | 1031.166994 | 1.328379 | 0.004038203 |  | 1014.647716 | 1.401073 | 0.003930411
|  | 1031.046993 | 1.328353 | 0.0039975 |  | 1014.527215 | 1.400931 | 0.003994053
|  | 1030.926993 | 1.328319 | 0.003953817 |  | 1014.406714 | 1.400832795 | 0.004094973
|  | 1030.806992 | 1.328276 | 0.003910407 |  | 1014.286213 | 1.400790746 | 0.004205275
|  | 1030.686991 | 1.328219 | 0.003874036 |  | 1014.165712 | 1.400802 | 0.004291259
|  | 1030.56699 | 1.32815397 | 0.003852578 |  | 1014.045211 | 1.400841 | 0.004327538
|  | 1030.446989 | 1.328087 | 0.003850202 |  | 1013.92471 | 1.40087 | 0.004309687
|  | 1030.326988 | 1.32803 | 0.003865938 |  | 1013.804209 | 1.400858 | 0.004257383
|  | 1030.206987 | 1.327990083 | 0.003893642264 |  | 1013.683708 | 1.400793 | 0.004206495
|  | 1030.086987 | 1.327973 | 0.003922564 |  | 1013.563207 | 1.400687 | 0.004193332
|  | 1029.966986 | 1.327973193 | 0.003941696 |  | 1013.442707 | 1.400575638 | 0.004238152
|  | 1029.846985 | 1.327987 | 0.003942183 |  | 1013.322206 | 1.400497 | 0.004335109
|  | 1029.726984 | 1.328001 | 0.003919842 |  | 1013.201705 | 1.400481 | 0.00445354
|  | 1029.606983 | 1.328006 | 0.003876491 |  | 1013.081204 | 1.400529 | 0.004552327
|  | 1029.486983 | 1.327990182 | 0.003819313 |  | 1012.960703 | 1.400620145 | 0.004595482719
|  | 1029.366982 | 1.32795 | 0.003759546 |  | 1012.840202 | 1.400713 | 0.004569632
|  | 1029.246981 | 1.327886 | 0.003709423201 |  | 1012.719701 | 1.400771623 | 0.004487519
|  | 1029.12698 | 1.327805 | 0.003679814 |  | 1012.5992 | 1.400772 | 0.004381672
|  | 1029.006979 | 1.327719 | 0.003676628227 |  | 1012.478699 | 1.400718896 | 0.004288331
|  | 1028.886978 | 1.327643 | 0.003699453854 |  | 1012.358198 | 1.400635 | 0.004231506
|  | 1028.766977 | 1.327586 | 0.003740537 |  | 1012.237697 | 1.400553 | 0.004213641
|  | 1028.646977 | 1.327558 | 0.003787323009 |  | 1012.117197 | 1.40049295 | 0.00421581
|  | 1028.526976 | 1.327556 | 0.003824495 |  | 1011.996696 | 1.40046 | 0.004210661
|  | 1028.406975 | 1.327575 | 0.003838864 |  | 1011.876195 | 1.400434 | 0.004177292
|  | 1028.286974 | 1.327597 | 0.003823371 |  | 1011.755694 | 1.400388 | 0.004114142
|  | 1028.166973 | 1.327609 | 0.003779218 |  | 1011.635193 | 1.400296 | 0.004040619
|  | 1028.046973 | 1.327595 | 0.003715797 |  | 1011.514692 | 1.400156494 | 0.003989336
|  | 1027.926972 | 1.327552259 | 0.003647471 |  | 1011.394191 | 1.399983383 | 0.003990942
|  | 1027.806971 | 1.327481 | 0.003589187 |  | 1011.27369 | 1.399813816 | 0.004060186
|  | 1027.68697 | 1.327392 | 0.003551085 |  | 1011.153189 | 1.39968357 | 0.004187326
|  | 1027.566969 | 1.327296 | 0.003536699 |  | 1011.032688 | 1.399619769 | 0.004342512
|  | 1027.446968 | 1.327206 | 0.003541915 |  | 1010.912187 | 1.399623 | 0.004486715
|  | 1027.326968 | 1.327125 | 0.003558338 |  | 1010.791687 | 1.399676554 | 0.004588584
|  | 1027.206967 | 1.327052 | 0.003578219 |  | 1010.671186 | 1.399745712 | 0.004634657
|  | 1027.086966 | 1.326981 | 0.003598313 |  | 1010.550685 | 1.39980171 | 0.004632203
|  | 1026.966965 | 1.326907 | 0.003622162088 |  | 1010.430184 | 1.399824709 | 0.004603485
|  | 1026.846964 | 1.326826 | 0.003657891 |  | 1010.309683 | 1.399817 | 0.004573141
|  | 1026.726963 | 1.326748707 | 0.003713208 |  | 1010.189182 | 1.399792 | 0.004555699
|  | 1026.606963 | 1.326685 | 0.003790803 |  | 1010.068681 | 1.399766 | 0.004552153
|  | 1026.486962 | 1.32665 | 0.003883191 |  | 1009.94818 | 1.399749 | 0.004551139
|  | 1026.366961 | 1.326652 | 0.003974361 |  | 1009.827679 | 1.399739483 | 0.004539495
|  | 1026.24696 | 1.32669 | 0.004043416 |  | 1009.707178 | 1.399723 | 0.004510098
|  | 1026.126959 | 1.326746 | 0.00407304 |  | 1009.586678 | 1.399685 | 0.004469365
|  | 1026.006958 | 1.326800454 | 0.004056523 |  | 1009.466177 | 1.399616 | 0.00443527
|  | 1025.886958 | 1.326825 | 0.00400189 |  | 1009.345676 | 1.399525378 | 0.004427663
|  | 1025.766957 | 1.326805389 | 0.003930369 |  | 1009.225175 | 1.399431 | 0.004459756621
|  | 1025.646956 | 1.326738 | 0.003868908 |  | 1009.104674 | 1.39936 | 0.004528919
|  | 1025.526955 | 1.326638 | 0.003841308 |  | 1008.984173 | 1.399331 | 0.004617081
|  | 1025.406954 | 1.326529 | 0.003859259 |  | 1008.863672 | 1.399352 | 0.004697351
|  | 1025.286953 | 1.326439 | 0.003918222 |  | 1008.743171 | 1.399409572 | 0.004742985
|  | 1025.166952 | 1.326384 | 0.003999969 |  | 1008.62267 | 1.399482 | 0.004739435
|  | 1025.046952 | 1.32637 | 0.004079486704 |  | 1008.502169 | 1.399539 | 0.004688131
|  | 1024.926951 | 1.326384 | 0.004134938 |  | 1008.381668 | 1.399564 | 0.004604864
|  | 1024.80695 | 1.326408737 | 0.004156084 |  | 1008.261168 | 1.399547 | 0.004512049
|  | 1024.686949 | 1.326419 | 0.004145968 |  | 1008.140667 | 1.399498 | 0.004429138
|  | 1024.566948 | 1.326401 | 0.004119745 |  | 1008.020166 | 1.399429 | 0.004365385
|  | 1024.446948 | 1.326351 | 0.004097734574 |  | 1007.899665 | 1.399356 | 0.004319928
|  | 1024.326947 | 1.326278 | 0.004097486 |  | 1007.779164 | 1.399284 | 0.004284426
|  | 1024.206946 | 1.326196 | 0.004128472 |  | 1007.658663 | 1.399213 | 0.004250625
|  | 1024.086945 | 1.326124 | 0.004190636142 |  | 1007.538162 | 1.399137 | 0.00421491
|  | 1023.966944 | 1.326073 | 0.004275879 |  | 1007.417661 | 1.39905 | 0.004180959
|  | 1023.846943 | 1.326052 | 0.004372385 |  | 1007.29716 | 1.398949 | 0.004156992
|  | 1023.726942 | 1.326062126 | 0.0044673 |  | 1007.176659 | 1.39884 | 0.004150882
|  | 1023.606942 | 1.326101 | 0.004550335 |  | 1007.056159 | 1.398732 | 0.00416494
|  | 1023.486941 | 1.326161 | 0.004612887 |  | 1006.935658 | 1.398637 | 0.004195464
|  | 1023.36694 | 1.326239 | 0.004647699 |  | 1006.815157 | 1.398556 | 0.004233593
|  | 1023.246939 | 1.32632 | 0.004649439 |  | 1006.694656 | 1.39849 | 0.004270054
|  | 1023.126938 | 1.326396877 | 0.004615997 |  | 1006.574155 | 1.398432 | 0.004299837
|  | 1023.006938 | 1.326451 | 0.004550126 |  | 1006.453654 | 1.398377 | 0.004322771
|  | 1022.886937 | 1.326471 | 0.004463070863 |  | 1006.333153 | 1.398319582 | 0.004342375
|  | 1022.766936 | 1.326449 | 0.004372187 |  | 1006.212652 | 1.398263 | 0.004361389
|  | 1022.646935 | 1.326389 | 0.004297587 |  | 1006.092151 | 1.398207 | 0.004378727
|  | 1022.526934 | 1.326302 | 0.004255925514 |  | 1005.97165 | 1.398153955 | 0.004389526
|  | 1022.406933 | 1.326212 | 0.004254158 |  | 1005.851149 | 1.398096 | 0.00438846
|  | 1022.286933 | 1.326137 | 0.004286954 |  | 1005.730649 | 1.398022 | 0.004375246
|  | 1022.166932 | 1.326093 | 0.004338066 |  | 1005.610148 | 1.397917 | 0.004360851
|  | 1022.046931 | 1.326082 | 0.004386217862 |  | 1005.489647 | 1.397777 | 0.004365456
|  | 1021.92693 | 1.326095 | 0.004413923 |  | 1005.369146 | 1.397606965 | 0.004415218
|  | 1021.806929 | 1.326111 | 0.004413839 |  | 1005.248645 | 1.397433813 | 0.004531534
|  | 1021.686928 | 1.326116 | 0.004391242 |  | 1005.128144 | 1.397294 | 0.004719799
|  | 1021.566928 | 1.326098 | 0.004360288 |  | 1005.007643 | 1.397228 | 0.004962049
|  | 1021.446927 | 1.326062 | 0.004337031 |  | 1004.887142 | 1.397262 | 0.0052194
|  | 1021.326926 | 1.326017 | 0.004331008 |  | 1004.766641 | 1.397401 | 0.00543996
|  | 1021.206925 | 1.32598 | 0.004340656 |  | 1004.64614 | 1.397618 | 0.005575459
|  | 1021.086924 | 1.32596 | 0.00435396 |  | 1004.52564 | 1.397866946 | 0.005596533
|  | 1020.966923 | 1.325956 | 0.004354885505 |  | 1004.405139 | 1.398089 | 0.005502682
|  | 1020.846923 | 1.325954 | 0.004331051947 |  | 1004.284638 | 1.398239 | 0.005321919
|  | 1020.726922 | 1.325936 | 0.004281802 |  | 1004.164137 | 1.39829 | 0.005099712
|  | 1020.606921 | 1.325883 | 0.004219726 |  | 1004.043636 | 1.398246 | 0.004885519
|  | 1020.48692 | 1.325788 | 0.004168122441 |  | 1003.923135 | 1.398129 | 0.004715379
|  | 1020.366919 | 1.325658728 | 0.004151091 |  | 1003.802634 | 1.397977 | 0.004604828
|  | 1020.246918 | 1.325517 | 0.004185699 |  | 1003.682133 | 1.397819 | 0.004548045
|  | 1020.126917 | 1.32538981 | 0.004274957 |  | 1003.561632 | 1.397674 | 0.004527649
|  | 1020.006917 | 1.325304 | 0.004405842 |  | 1003.441131 | 1.397541 | 0.004525569
|  | 1019.886916 | 1.325273 | 0.004554892 |  | 1003.32063 | 1.397416 | 0.004532946
|  | 1019.766915 | 1.325298 | 0.00469491 |  | 1003.20013 | 1.397286 | 0.004552787
|  | 1019.646914 | 1.325366642 | 0.004804465 |  | 1003.079629 | 1.397155 | 0.004595635
|  | 1019.526913 | 1.32546 | 0.004871985112 |  | 1002.959128 | 1.397031653 | 0.004670201
|  | 1019.406913 | 1.325558 | 0.004896893 |  | 1002.838627 | 1.396937 | 0.004774398
|  | 1019.286912 | 1.325649 | 0.004886051 |  | 1002.718126 | 1.396886 | 0.004893048
|  | 1019.166911 | 1.325722 | 0.004848995 |  | 1002.597625 | 1.396883596 | 0.005001152
|  | 1019.04691 | 1.325777794 | 0.004793241 |  | 1002.477124 | 1.39691767 | 0.005073483
|  | 1018.926909 | 1.325814 | 0.004723723 |  | 1002.356623 | 1.396964 | 0.005096457
|  | 1018.806908 | 1.32583081 | 0.004643079511 |  | 1002.236122 | 1.39699236 | 0.005073749
|  | 1018.686907 | 1.325823 | 0.004555669 |  | 1002.115621 | 1.396983 | 0.005025357
|  | 1018.566907 | 1.325789 | 0.004467904 |  | 1001.99512 | 1.396931 | 0.004979628
|  | 1018.446906 | 1.325725 | 0.00439073942 |  | 1001.87462 | 1.396851 | 0.004959612
|  | 1018.326905 | 1.325641 | 0.004334920556 |  | 1001.754119 | 1.396765 | 0.00497534011
|  | 1018.206904 | 1.325546 | 0.004308235 |  | 1001.633618 | 1.3967 | 0.005018266858
|  | 1018.086903 | 1.325455 | 0.004311744 |  | 1001.513117 | 1.396666007 | 0.005068174
|  | 1017.966903 | 1.325382 | 0.004337704 |  | 1001.392616 | 1.396661 | 0.005101832915
|  | 1017.846902 | 1.325335 | 0.004372009 |  | 1001.272115 | 1.396665 | 0.005104879
|  | 1017.726901 | 1.325311 | 0.004398355 |  | 1001.151614 | 1.39666 | 0.005077615
|  | 1017.6069 | 1.32530101 | 0.004404905 |  | 1001.031113 | 1.396628 | 0.005033785
|  | 1017.486899 | 1.325287 | 0.004387295 |  | 1000.910612 | 1.396568 | 0.004991872
|  | 1017.366898 | 1.325256756 | 0.004351691 |  | 1000.790111 | 1.396488 | 0.004966366
|  | 1017.246898 | 1.325198 | 0.00431184052 |  | 1000.669611 | 1.396406432 | 0.004960672
|  | 1017.126897 | 1.325112712 | 0.004283919 |  | 1000.54911 | 1.396331996 | 0.004966521
|  | 1017.006896 | 1.325008 | 0.004282244 |  | 1000.428609 | 1.396268039 | 0.004970812
|  | 1016.886895 | 1.324899 | 0.004314364 |  | 1000.308108 | 1.396203 | 0.004964707998
|  | 1016.766894 | 1.324802 | 0.004379169 |  | 1000.187607 | 1.396126 | 0.004949534
|  | 1016.646893 | 1.324731 | 0.004468161 |  | 1000.067106 | 1.396024 | 0.004937788
|  | 1016.526893 | 1.324691 | 0.004568952 |  | 999.9466051 | 1.395901 | 0.004947906
|  | 1016.406892 | 1.324685 | 0.004667783 |  | 999.8261042 | 1.395770762 | 0.00499374
|  | 1016.286891 | 1.324705 | 0.0047547 |  | 999.7056033 | 1.395655901 | 0.005077208
|  | 1016.16689 | 1.324748 | 0.004822078 |  | 999.5851024 | 1.395574 | 0.005186504
|  | 1016.046889 | 1.324802037 | 0.004866639 |  | 999.4646015 | 1.395535412 | 0.005300483
|  | 1015.926888 | 1.324864 | 0.004886888 |  | 999.3441006 | 1.395532 | 0.005398566464
|  | 1015.806888 | 1.324923 | 0.004883359 |  | 999.2235997 | 1.395552 | 0.005468666
|  | 1015.686887 | 1.324976 | 0.004858529 |  | 999.1030988 | 1.395576 | 0.005511405
|  | 1015.566886 | 1.325015 | 0.004815783 |  | 998.9825979 | 1.395597 | 0.005535689
|  | 1015.446885 | 1.325039875 | 0.004761712 |  | 998.862097 | 1.395616 | 0.005549832
|  | 1015.326884 | 1.325047 | 0.004702441 |  | 998.741596 | 1.395644 | 0.005554207
|  | 1015.206883 | 1.325042 | 0.004642745 |  | 998.6210951 | 1.395683 | 0.005536573
|  | 1015.086883 | 1.325028 | 0.004585552 |  | 998.5005942 | 1.395729 | 0.005479862417
|  | 1014.966882 | 1.32501 | 0.004528362 |  | 998.3800933 | 1.395756 | 0.005371728334
|  | 1014.846881 | 1.32499 | 0.004465763 |  | 998.2595924 | 1.395734 | 0.005217576499
|  | 1014.72688 | 1.324965 | 0.004391197 |  | 998.1390915 | 1.395633 | 0.005044815
|  | 1014.606879 | 1.324923 | 0.00430161096 |  | 998.0185906 | 1.395447 | 0.004897071
|  | 1014.486878 | 1.324856 | 0.004199739 |  | 997.8980897 | 1.395194 | 0.004818947
|  | 1014.366878 | 1.324749 | 0.004098249 |  | 997.7775888 | 1.394919 | 0.004838917
|  | 1014.246877 | 1.324603 | 0.00401337094 |  | 997.6570879 | 1.394677 | 0.004954082
|  | 1014.126876 | 1.324421 | 0.003964755 |  | 997.536587 | 1.394512382 | 0.005130690255
|  | 1014.006875 | 1.324222 | 0.003966741138 |  | 997.4160861 | 1.394441 | 0.005315692675
|  | 1013.886874 | 1.32402328 | 0.004024214 |  | 997.2955852 | 1.394449 | 0.005456073689
|  | 1013.766873 | 1.32385 | 0.00413328 |  | 997.1750843 | 1.394488666 | 0.005519787
|  | 1013.646872 | 1.323716 | 0.004278794 |  | 997.0545834 | 1.394511 | 0.005507431
|  | 1013.526872 | 1.32363 | 0.004444708446 |  | 996.9340825 | 1.394475 | 0.005448267642
|  | 1013.406871 | 1.323591 | 0.004613149708 |  | 996.8135816 | 1.394368 | 0.005386862
|  | 1013.28687 | 1.323594 | 0.004773446 |  | 996.6930807 | 1.394203 | 0.005364572
|  | 1013.166869 | 1.323633 | 0.004918243 |  | 996.5725798 | 1.394016 | 0.005402862
|  | 1013.046868 | 1.323706 | 0.005040107 |  | 996.4520788 | 1.393838 | 0.005500579931
|  | 1012.926868 | 1.323807 | 0.005132541 |  | 996.3315779 | 1.393695693 | 0.005639490396
|  | 1012.806867 | 1.323934736 | 0.005184866 |  | 996.211077 | 1.393594 | 0.00579634
|  | 1012.686866 | 1.324073 | 0.005186025 |  | 996.0905761 | 1.393528 | 0.005954916
|  | 1012.566865 | 1.324207 | 0.005129781 |  | 995.9700752 | 1.393487 | 0.006110857
|  | 1012.446864 | 1.324309 | 0.005016903 |  | 995.8495743 | 1.393472 | 0.006265803496
|  | 1012.326863 | 1.324362 | 0.004863078 |  | 995.7290734 | 1.393486 | 0.006419895
|  | 1012.206862 | 1.324347546 | 0.004690719 |  | 995.6085725 | 1.393543 | 0.006562005
|  | 1012.086862 | 1.324267 | 0.004531096 |  | 995.4880716 | 1.393643 | 0.006669393
|  | 1011.966861 | 1.324133 | 0.004408713 |  | 995.3675707 | 1.393772716 | 0.006715334
|  | 1011.84686 | 1.323970695 | 0.004339697 |  | 995.2470698 | 1.393898 | 0.006683265
|  | 1011.726859 | 1.323805 | 0.004324429658 |  | 995.1265689 | 1.39398 | 0.006577584
|  | 1011.606858 | 1.323657 | 0.004351640761 |  | 995.006068 | 1.393979091 | 0.006428495
|  | 1011.486858 | 1.323535 | 0.004404118 |  | 994.8855671 | 1.393884789 | 0.006283477
|  | 1011.366857 | 1.323441 | 0.004465414 |  | 994.7650662 | 1.393711 | 0.006190945299
|  | 1011.246856 | 1.323362 | 0.004527397 |  | 994.6445653 | 1.393498 | 0.006181956
|  | 1011.126855 | 1.323295 | 0.004591011 |  | 994.5240644 | 1.393296 | 0.006259372
|  | 1011.006854 | 1.323235 | 0.004659447156 |  | 994.4035635 | 1.393144 | 0.006398676
|  | 1010.886853 | 1.323191 | 0.004737469 |  | 994.2830625 | 1.393057 | 0.006560574
|  | 1010.766853 | 1.323169 | 0.004820426 |  | 994.1625616 | 1.393027 | 0.006708169
|  | 1010.646852 | 1.323177 | 0.004897528 |  | 994.0420607 | 1.393027 | 0.00682189
|  | 1010.526851 | 1.323214182 | 0.004950658 |  | 993.9215598 | 1.39303 | 0.006903925187
|  | 1010.40685 | 1.323266 | 0.004964913 |  | 993.8010589 | 1.393019 | 0.006973002
|  | 1010.286849 | 1.323312 | 0.004933829 |  | 993.680558 | 1.393002 | 0.007048898
|  | 1010.166848 | 1.323329 | 0.004862989 |  | 993.5600571 | 1.392995 | 0.007139217058
|  | 1010.046848 | 1.323297 | 0.004772399642 |  | 993.4395562 | 1.393018 | 0.007233846
|  | 1009.926847 | 1.323213 | 0.004686678 |  | 993.3190553 | 1.39307719 | 0.007308259
|  | 1009.806846 | 1.323083659 | 0.004631736209 |  | 993.1985544 | 1.393160374 | 0.007336123
|  | 1009.686845 | 1.322931 | 0.004623846 |  | 993.0780535 | 1.393236 | 0.007304577
|  | 1009.566844 | 1.322777 | 0.004667379 |  | 992.9575526 | 1.39327 | 0.007221978
|  | 1009.446843 | 1.322643 | 0.004755453 |  | 992.8370517 | 1.393238 | 0.007116809042
|  | 1009.326842 | 1.322545 | 0.004874605 |  | 992.7165508 | 1.393137 | 0.007027440795
|  | 1009.206842 | 1.32249 | 0.005004887 |  | 992.5960499 | 1.392984 | 0.006986955782
|  | 1009.086841 | 1.322472801 | 0.005132105 |  | 992.475549 | 1.392811959 | 0.007012625
|  | 1008.96684 | 1.322489 | 0.005241901 |  | 992.3550481 | 1.392654 | 0.007101566
|  | 1008.846839 | 1.322527 | 0.005328523 |  | 992.2345472 | 1.392535 | 0.007235298078
|  | 1008.726838 | 1.322579 | 0.005386363 |  | 992.1140463 | 1.392462 | 0.007391165279
|  | 1008.606837 | 1.322631 | 0.00541611 |  | 991.9935453 | 1.392435445 | 0.007550331
|  | 1008.486837 | 1.32267776 | 0.005419728 |  | 991.8730444 | 1.392446 | 0.007701748
|  | 1008.366836 | 1.322707 | 0.005404467 |  | 991.7525435 | 1.392493567 | 0.007839604
|  | 1008.246835 | 1.322718 | 0.00537971 |  | 991.6320426 | 1.392575 | 0.007956437
|  | 1008.126834 | 1.322709042 | 0.005354711 |  | 991.5115417 | 1.392692 | 0.008038643261
|  | 1008.006833 | 1.322689 | 0.005338374 |  | 991.3910408 | 1.392832424 | 0.008066727
|  | 1007.886833 | 1.322664 | 0.005332307692 |  | 991.2705399 | 1.392975221 | 0.008024901
|  | 1007.766832 | 1.322646 | 0.005333658 |  | 991.150039 | 1.393083 | 0.007910855
|  | 1007.646831 | 1.322636383 | 0.005332797181 |  | 991.0295381 | 1.393121 | 0.007744383
|  | 1007.52683 | 1.322634419 | 0.005320076 |  | 990.9090372 | 1.393063 | 0.007566069
|  | 1007.406829 | 1.322628199 | 0.005289771308 |  | 990.7885363 | 1.392917 | 0.007427292
|  | 1007.286828 | 1.322607978 | 0.005243351346 |  | 990.6680354 | 1.392712 | 0.007370625
|  | 1007.166827 | 1.322561 | 0.005190671 |  | 990.5475345 | 1.39250453 | 0.007413435
|  | 1007.046827 | 1.322489 | 0.005146878 |  | 990.4270336 | 1.392346 | 0.007539891488
|  | 1006.926826 | 1.322397 | 0.005125296 |  | 990.3065327 | 1.392274 | 0.007706193
|  | 1006.806825 | 1.322303336 | 0.005133084 |  | 990.1860318 | 1.39229 | 0.007856703
|  | 1006.686824 | 1.322221 | 0.005166012 |  | 990.0655309 | 1.392367 | 0.007945839
|  | 1006.566823 | 1.322165 | 0.005211412 |  | 989.94503 | 1.392453888 | 0.007955804
|  | 1006.446823 | 1.322134411 | 0.005250645 |  | 989.824529 | 1.392507 | 0.007900309828
|  | 1006.326822 | 1.322121134 | 0.005269627513 |  | 989.7040281 | 1.392499 | 0.007816084
|  | 1006.206821 | 1.322107 | 0.005260913 |  | 989.5835272 | 1.392432703 | 0.007744571
|  | 1006.08682 | 1.322077 | 0.005229594 |  | 989.4630263 | 1.392333 | 0.007712496
|  | 1005.966819 | 1.322017 | 0.005189514 |  | 989.3425254 | 1.392236 | 0.007722261
|  | 1005.846818 | 1.32193 | 0.005157251 |  | 989.2220245 | 1.392161406 | 0.007755
|  | 1005.726818 | 1.321822 | 0.005146674 |  | 989.1015236 | 1.392114 | 0.00778295
|  | 1005.606817 | 1.321709 | 0.005162596 |  | 988.9810227 | 1.392072 | 0.007787662
|  | 1005.486816 | 1.321604 | 0.005200446 |  | 988.8605218 | 1.392012 | 0.007771361
|  | 1005.366815 | 1.321512819 | 0.00524964 |  | 988.7400209 | 1.391914 | 0.007756563
|  | 1005.246814 | 1.321433 | 0.005299356 |  | 988.61952 | 1.391784228 | 0.007774496149
|  | 1005.126813 | 1.321357 | 0.005343338 |  | 988.4990191 | 1.391648 | 0.007846936
|  | 1005.006813 | 1.321272498 | 0.005384919 |  | 988.3785182 | 1.391546 | 0.007972517
|  | 1004.886812 | 1.321175 | 0.005434409 |  | 988.2580173 | 1.391506 | 0.008123862
|  | 1004.766811 | 1.321067 | 0.005505111 |  | 988.1375164 | 1.391539 | 0.008257111
|  | 1004.64681 | 1.320961 | 0.005606296 |  | 988.0170155 | 1.391618659 | 0.008331519
|  | 1004.526809 | 1.320872 | 0.005740074 |  | 987.8965146 | 1.391703072 | 0.008329375134
|  | 1004.406808 | 1.32082 | 0.005896046 |  | 987.7760137 | 1.391744 | 0.008263956462
|  | 1004.286808 | 1.32081 | 0.006058318872 |  | 987.6555127 | 1.391715 | 0.008174688
|  | 1004.166807 | 1.320844867 | 0.006205714 |  | 987.5350118 | 1.391617 | 0.00810992682
|  | 1004.046806 | 1.32091 | 0.006322921 |  | 987.4145109 | 1.391484 | 0.008105113
|  | 1003.926805 | 1.320992 | 0.00640100272 |  | 987.29401 | 1.391359348 | 0.008168001934
|  | 1003.806804 | 1.321069542 | 0.006441999 |  | 987.1735091 | 1.391286 | 0.008275415
|  | 1003.686803 | 1.321134 | 0.006454229 |  | 987.0530082 | 1.391279 | 0.008384739
|  | 1003.566802 | 1.321176 | 0.006450048 |  | 986.9325073 | 1.391326 | 0.008454235
|  | 1003.446802 | 1.321199 | 0.006440711 |  | 986.8120064 | 1.391389527 | 0.008460989
|  | 1003.326801 | 1.321206 | 0.00643342 |  | 986.6915055 | 1.391433 | 0.008407807
|  | 1003.2068 | 1.321205 | 0.006430984 |  | 986.5710046 | 1.391427 | 0.008319561
|  | 1003.086799 | 1.321199 | 0.006433105 |  | 986.4505037 | 1.391369714 | 0.008228328
|  | 1002.966798 | 1.321194 | 0.006437802 |  | 986.3300028 | 1.391273 | 0.008156424
|  | 1002.846798 | 1.321189 | 0.006442784 |  | 986.2095019 | 1.39116 | 0.008109549
|  | 1002.726797 | 1.321186 | 0.006445979 |  | 986.089001 | 1.391041 | 0.008077977
|  | 1002.606796 | 1.321182 | 0.006444271215 |  | 985.9685001 | 1.390914 | 0.008049536328
|  | 1002.486795 | 1.321179881 | 0.006434773 |  | 985.8479992 | 1.390764 | 0.008022642905
|  | 1002.366794 | 1.321171551 | 0.006414047089 |  | 985.7274983 | 1.390578 | 0.008012284
|  | 1002.246793 | 1.321152 | 0.006381743 |  | 985.6069974 | 1.390355 | 0.008046378
|  | 1002.126792 | 1.321110929 | 0.006342569 |  | 985.4864965 | 1.390120429 | 0.008150315
|  | 1002.006792 | 1.321044 | 0.006306287 |  | 985.3659955 | 1.389911 | 0.008332537
|  | 1001.886791 | 1.32095 | 0.006287688851 |  | 985.2454946 | 1.389770164 | 0.008573904
|  | 1001.76679 | 1.32084 | 0.006300718337 |  | 985.1249937 | 1.389718 | 0.008833159643
|  | 1001.646789 | 1.320729 | 0.006353712 |  | 985.0044928 | 1.389752 | 0.009061108463
|  | 1001.526788 | 1.320641 | 0.006443941 |  | 984.8839919 | 1.389834 | 0.009223411
|  | 1001.406788 | 1.320591 | 0.006556565 |  | 984.763491 | 1.389922 | 0.009313567
|  | 1001.286787 | 1.320589082 | 0.006667181 |  | 984.6429901 | 1.389975 | 0.009354799
|  | 1001.166786 | 1.320625 | 0.006750646 |  | 984.5224892 | 1.389985 | 0.009386415
|  | 1001.046785 | 1.320681 | 0.006788796 |  | 984.4019883 | 1.389966 | 0.009442418
|  | 1000.926784 | 1.320724 | 0.006779259 |  | 984.2814874 | 1.389957 | 0.009532647
|  | 1000.806783 | 1.320733 | 0.006735828 |  | 984.1609865 | 1.389987 | 0.009637591398
|  | 1000.686783 | 1.32069 | 0.006684804 |  | 984.0404856 | 1.390067 | 0.009718837
|  | 1000.566782 | 1.320601 | 0.006656723 |  | 983.9199847 | 1.390171 | 0.009741142
|  | 1000.446781 | 1.320484 | 0.00667487835 |  | 983.7994838 | 1.390258 | 0.009693466
|  | 1000.32678 | 1.320369 | 0.006748484 |  | 983.6789829 | 1.39028 | 0.009598355
|  | 1000.206779 | 1.320283 | 0.006870136 |  | 983.558482 | 1.390221 | 0.009505107
|  | 1000.086778 | 1.32025 | 0.007018449 |  | 983.4379811 | 1.390098 | 0.009465788189
|  | 999.9667775 | 1.320272 | 0.00716719216 |  | 983.3174802 | 1.389959 | 0.009510003
|  | 999.8467767 | 1.320346 | 0.007290097 |  | 983.1969792 | 1.389862 | 0.009629469
|  | 999.7267758 | 1.320453 | 0.007369856613 |  | 983.0764783 | 1.389849 | 0.009779414
|  | 999.606775 | 1.320575 | 0.007399312 |  | 982.9559774 | 1.389918213 | 0.009899923
|  | 999.4867742 | 1.32069 | 0.007378069791 |  | 982.8354765 | 1.390036 | 0.009943524
|  | 999.3667733 | 1.320787 | 0.007311733 |  | 982.7149756 | 1.390142 | 0.00989778
|  | 999.2467725 | 1.320849 | 0.007209008 |  | 982.5944747 | 1.390187 | 0.00979063
|  | 999.1267717 | 1.320867 | 0.007080747 |  | 982.4739738 | 1.390148 | 0.009675279
|  | 999.0067708 | 1.32083189 | 0.00694188 |  | 982.3534729 | 1.390047 | 0.009603133
|  | 998.88677 | 1.320741005 | 0.006810395 |  | 982.232972 | 1.389929 | 0.009598614
|  | 998.7667692 | 1.320595 | 0.006708268 |  | 982.1124711 | 1.389847 | 0.009646761
|  | 998.6467683 | 1.320407506 | 0.006656105 |  | 981.9919702 | 1.389824 | 0.009703025341
|  | 998.5267675 | 1.320199 | 0.006669293 |  | 981.8714693 | 1.389848 | 0.009716908639
|  | 998.4067667 | 1.319999 | 0.006752296 |  | 981.7509684 | 1.389872 | 0.009660895
|  | 998.2867658 | 1.319832 | 0.006896743233 |  | 981.6304675 | 1.389844 | 0.009545627
|  | 998.166765 | 1.319722493 | 0.007083471 |  | 981.5099666 | 1.389726 | 0.009417899
|  | 998.0467642 | 1.319678 | 0.007285665 |  | 981.3894657 | 1.389524341 | 0.009338452242
|  | 997.9267633 | 1.319696 | 0.007476785 |  | 981.2689648 | 1.389279235 | 0.009353242
|  | 997.8067625 | 1.319764 | 0.00763775 |  | 981.1484639 | 1.389056 | 0.009471747
|  | 997.6867617 | 1.319866 | 0.007755337 |  | 981.027963 | 1.388908938 | 0.009661543
|  | 997.5667608 | 1.31998222 | 0.007825525 |  | 980.907462 | 1.388862 | 0.009864921
|  | 997.44676 | 1.320099 | 0.007849761 |  | 980.7869611 | 1.388896 | 0.01002477
|  | 997.3267592 | 1.320199 | 0.007832956 |  | 980.6664602 | 1.388968 | 0.01010882
|  | 997.2067583 | 1.320275 | 0.007782808 |  | 980.5459593 | 1.389025 | 0.01012096
|  | 997.0867575 | 1.320314 | 0.007710159568 |  | 980.4254584 | 1.389035702 | 0.01009439
|  | 996.9667567 | 1.32031263 | 0.007630287 |  | 980.3049575 | 1.388997512 | 0.01006925
|  | 996.8467558 | 1.320267 | 0.007561442 |  | 980.1844566 | 1.388936396 | 0.01007098
|  | 996.726755 | 1.320189485 | 0.007522519992 |  | 980.0639557 | 1.38888191 | 0.01009857
|  | 996.6067542 | 1.320095 | 0.007526775 |  | 979.9434548 | 1.388854 | 0.01012814
|  | 996.4867533 | 1.320012 | 0.007576914602 |  | 979.8229539 | 1.388842 | 0.01012982
|  | 996.3667525 | 1.31996 | 0.007662124 |  | 979.702453 | 1.388819 | 0.01008904
|  | 996.2467517 | 1.319957 | 0.007759782 |  | 979.5819521 | 1.388747408 | 0.01001894
|  | 996.1267508 | 1.320001 | 0.007842143 |  | 979.4614512 | 1.38861 | 0.00995548
|  | 996.00675 | 1.320079 | 0.007885200843 |  | 979.3409503 | 1.388416 | 0.009942681
|  | 995.8867492 | 1.320165 | 0.007876963 |  | 979.2204494 | 1.388203323 | 0.01000958
|  | 995.7667483 | 1.320232 | 0.007820877334 |  | 979.0999485 | 1.388021 | 0.01015542
|  | 995.6467475 | 1.32026 | 0.007733984 |  | 978.9794476 | 1.387911 | 0.01034786
|  | 995.5267467 | 1.320242 | 0.00764028 |  | 978.8589467 | 1.387879 | 0.01053852
|  | 995.4067458 | 1.320184 | 0.007561452102 |  | 978.7384457 | 1.387908 | 0.01068422
|  | 995.286745 | 1.320103 | 0.0075098 |  | 978.6179448 | 1.387952314 | 0.01076668
|  | 995.1667442 | 1.320016 | 0.007486085 |  | 978.4974439 | 1.387973933 | 0.01079741
|  | 995.0467433 | 1.319934729 | 0.007482177 |  | 978.376943 | 1.387949 | 0.01081086
|  | 994.9267425 | 1.31986 | 0.007486982 |  | 978.2564421 | 1.387886 | 0.01084394
|  | 994.8067417 | 1.31979 | 0.007493411 |  | 978.1359412 | 1.387811901 | 0.01091794
|  | 994.6867408 | 1.319714 | 0.007501431 |  | 978.0154403 | 1.387763 | 0.01102856
|  | 994.56674 | 1.319629 | 0.007517982 |  | 977.8949394 | 1.387759227 | 0.0111502
|  | 994.4467392 | 1.319536 | 0.007552729 |  | 977.7744385 | 1.387801 | 0.01124981
|  | 994.3267383 | 1.319446 | 0.007612114901 |  | 977.6539376 | 1.387865 | 0.01130416
|  | 994.2067375 | 1.319372 | 0.007695162 |  | 977.5334367 | 1.387922 | 0.01131001
|  | 994.0867367 | 1.319325325 | 0.007792307646 |  | 977.4129358 | 1.387947262 | 0.01128319
|  | 993.9667358 | 1.319309 | 0.007889635 |  | 977.2924349 | 1.387937 | 0.01124837
|  | 993.846735 | 1.319321 | 0.007972046 |  | 977.171934 | 1.387899575 | 0.01122383
|  | 993.7267342 | 1.319348 | 0.008029298 |  | 977.0514331 | 1.387854 | 0.01121399
|  | 993.6067333 | 1.319376 | 0.00805981 |  | 976.9309322 | 1.387811 | 0.01120899
|  | 993.4867325 | 1.319391 | 0.008069858007 |  | 976.8104313 | 1.387768 | 0.01119414
|  | 993.3667317 | 1.319389 | 0.008070942 |  | 976.6899304 | 1.38771 | 0.0111624
|  | 993.2467308 | 1.319369 | 0.008075068 |  | 976.5694295 | 1.387619 | 0.01112231
|  | 993.12673 | 1.319342 | 0.008090334 |  | 976.4489285 | 1.387485 | 0.01109722
|  | 993.0067292 | 1.319314 | 0.008118384062 |  | 976.3284276 | 1.387318 | 0.01111412
|  | 992.8867283 | 1.319297 | 0.008154412 |  | 976.2079267 | 1.387143 | 0.01119017
|  | 992.7667275 | 1.319293 | 0.008189523 |  | 976.0874258 | 1.386996 | 0.01132199
|  | 992.6467267 | 1.319302 | 0.008214149 |  | 975.9669249 | 1.386901 | 0.0114859
|  | 992.5267258 | 1.319313 | 0.008220965 |  | 975.846424 | 1.386865 | 0.01164745
|  | 992.406725 | 1.31931935 | 0.008208608 |  | 975.7259231 | 1.38687 | 0.01177691
|  | 992.2867242 | 1.319307 | 0.008181916 |  | 975.6054222 | 1.386887 | 0.0118626
|  | 992.1667233 | 1.319272 | 0.008150503 |  | 975.4849213 | 1.386885 | 0.01191496
|  | 992.0467225 | 1.319211 | 0.008126494 |  | 975.3644204 | 1.386852 | 0.01196042
|  | 991.9267217 | 1.319132 | 0.008121336 |  | 975.2439195 | 1.386795 | 0.01202691
|  | 991.8067208 | 1.319042 | 0.00814264 |  | 975.1234186 | 1.38674 | 0.01212885
|  | 991.68672 | 1.318957 | 0.008191677 |  | 975.0029177 | 1.386716 | 0.01225931
|  | 991.5667192 | 1.318886827 | 0.008263881 |  | 974.8824168 | 1.386740311 | 0.01239247744
|  | 991.4467183 | 1.31884 | 0.008349716 |  | 974.7619159 | 1.386809 | 0.01249623
|  | 991.3267175 | 1.318818 | 0.008438513 |  | 974.641415 | 1.386900983 | 0.01254643
|  | 991.2067167 | 1.318818 | 0.008520132 |  | 974.5209141 | 1.386979 | 0.01253922
|  | 991.0867158 | 1.318833 | 0.008588653 |  | 974.4004132 | 1.387016 | 0.01249247
|  | 990.966715 | 1.318858 | 0.0086413 |  | 974.2799122 | 1.386997 | 0.01243799
|  | 990.8467142 | 1.318884 | 0.008678515 |  | 974.1594113 | 1.386935333 | 0.01240739
|  | 990.7267133 | 1.318911 | 0.008702138 |  | 974.0389104 | 1.386854 | 0.01241873
|  | 990.6067125 | 1.318932 | 0.008714418 |  | 973.9184095 | 1.386786 | 0.01246985
|  | 990.4867117 | 1.318949 | 0.008716586 |  | 973.7979086 | 1.386749 | 0.01254086
|  | 990.3667108 | 1.318955 | 0.008710601 |  | 973.6774077 | 1.38675 | 0.01260475
|  | 990.24671 | 1.31895299 | 0.008699272 |  | 973.5569068 | 1.386772 | 0.01263932
|  | 990.1267092 | 1.318937 | 0.008686441 |  | 973.4364059 | 1.386794 | 0.01263642
|  | 990.0067083 | 1.318911 | 0.008677153 |  | 973.315905 | 1.386792 | 0.01260431
|  | 989.8867075 | 1.318875 | 0.008675696 |  | 973.1954041 | 1.386756 | 0.01256193
|  | 989.7667067 | 1.318838146 | 0.008683307 |  | 973.0749032 | 1.386687 | 0.01252993
|  | 989.6467058 | 1.318802 | 0.008698069725 |  | 972.9544023 | 1.3866 | 0.01252147
|  | 989.526705 | 1.318771 | 0.00871474 |  | 972.8339014 | 1.386511 | 0.01253776
|  | 989.4067042 | 1.318741 | 0.008728111 |  | 972.7134005 | 1.386433 | 0.01257024
|  | 989.2867033 | 1.318709 | 0.008735789 |  | 972.5928996 | 1.386368 | 0.01260576
|  | 989.1667025 | 1.31866316 | 0.00874068 |  | 972.4723987 | 1.386312 | 0.01263387
|  | 989.0467017 | 1.318603 | 0.008751446 |  | 972.3518978 | 1.386251 | 0.01265203
|  | 988.9267008 | 1.318527 | 0.008779503 |  | 972.2313969 | 1.386178 | 0.01266533
|  | 988.8067 | 1.318447 | 0.008834853 |  | 972.1108959 | 1.386089 | 0.01268359
|  | 988.6866992 | 1.318374 | 0.008920583 |  | 971.990395 | 1.385989 | 0.01271569
|  | 988.5666983 | 1.318328 | 0.009032712 |  | 971.8698941 | 1.385884 | 0.0127665
|  | 988.4466975 | 1.318315 | 0.009157787 |  | 971.7493932 | 1.385785 | 0.01283472
|  | 988.3266967 | 1.318344 | 0.009279596 |  | 971.6288923 | 1.385695133 | 0.01291549491
|  | 988.2066958 | 1.318405 | 0.009380929277 |  | 971.5083914 | 1.385617 | 0.01300443
|  | 988.086695 | 1.318489 | 0.009452012 |  | 971.3878905 | 1.385547 | 0.01309887
|  | 987.9666942 | 1.318579 | 0.009489638 |  | 971.2673896 | 1.385489631 | 0.01319854
|  | 987.8466933 | 1.318666 | 0.009497227 |  | 971.1468887 | 1.385445 | 0.01330287
|  | 987.7266925 | 1.318741 | 0.009481977 |  | 971.0263878 | 1.38542 | 0.01340748
|  | 987.6066917 | 1.318803 | 0.009450752 |  | 970.9058869 | 1.385416 | 0.01350279
|  | 987.4866908 | 1.318852 | 0.00940703 |  | 970.785386 | 1.385430142 | 0.01357572
|  | 987.36669 | 1.31889 | 0.009352029 |  | 970.6648851 | 1.385448 | 0.0136155
|  | 987.2466892 | 1.318913 | 0.009283653 |  | 970.5443842 | 1.385451 | 0.01362035
|  | 987.1266883 | 1.318917 | 0.009203781549 |  | 970.4238833 | 1.385416 | 0.01360145
|  | 987.0066875 | 1.318894 | 0.009115876 |  | 970.3033824 | 1.385332 | 0.01358314
|  | 986.8866867 | 1.31884 | 0.00903025 |  | 970.1828815 | 1.385201 | 0.01359627
|  | 986.7666858 | 1.318752548 | 0.008959602 |  | 970.0623806 | 1.385045 | 0.01366646
|  | 986.646685 | 1.318642009 | 0.008917067 |  | 969.9418797 | 1.384899 | 0.01380404
|  | 986.5266842 | 1.318519 | 0.008910639 |  | 969.8213787 | 1.384801 | 0.01399737
|  | 986.4066833 | 1.318402 | 0.008941302125 |  | 969.7008778 | 1.384772963 | 0.01421526
|  | 986.2866825 | 1.318302 | 0.009002006 |  | 969.5803769 | 1.384822 | 0.01441809
|  | 986.1666817 | 1.318232 | 0.009080276 |  | 969.459876 | 1.384927 | 0.01457011
|  | 986.0466808 | 1.318190527 | 0.009159521 |  | 969.3393751 | 1.385055 | 0.01465359873
|  | 985.92668 | 1.318172 | 0.00922744 |  | 969.2188742 | 1.38517 | 0.01467248135
|  | 985.8066792 | 1.318161362 | 0.009277558 |  | 969.0983733 | 1.385246 | 0.01464935
|  | 985.6866783 | 1.318148 | 0.009311781 |  | 968.9778724 | 1.385278736 | 0.01461331
|  | 985.5666775 | 1.318119 | 0.009340303146 |  | 968.8573715 | 1.385281 | 0.01458621
|  | 985.4466767 | 1.318076959 | 0.009377985 |  | 968.7368706 | 1.385272 | 0.01457485
|  | 985.3266758 | 1.318027 | 0.009437169 |  | 968.6163697 | 1.38527 | 0.01456865
|  | 985.206675 | 1.317988 | 0.00952469 |  | 968.4958688 | 1.385276 | 0.01454969252
|  | 985.0866742 | 1.317976 | 0.009634578 |  | 968.3753679 | 1.385277 | 0.01450328
|  | 984.9666733 | 1.318008 | 0.009751888 |  | 968.254867 | 1.385249662 | 0.01442924
|  | 984.8466725 | 1.318086 | 0.009852012 |  | 968.1343661 | 1.385177347 | 0.01434349
|  | 984.7266717 | 1.3182 | 0.009912146 |  | 968.0138652 | 1.385052 | 0.01427249
|  | 984.6066708 | 1.318326932 | 0.009917231 |  | 967.8933643 | 1.38489 | 0.01424199
|  | 984.48667 | 1.318441 | 0.009865468 |  | 967.7728634 | 1.384715 | 0.01426365
|  | 984.3666692 | 1.318513 | 0.009771532 |  | 967.6523624 | 1.384555 | 0.0143316139
|  | 984.2466683 | 1.318536 | 0.009660084 |  | 967.5318615 | 1.38442498 | 0.01442627
|  | 984.1266675 | 1.318505 | 0.009557423 |  | 967.4113606 | 1.384325 | 0.01452443787
|  | 984.0066667 | 1.318441 | 0.009485745 |  | 967.2908597 | 1.384239 | 0.01461223949
|  | 983.8866658 | 1.318364112 | 0.009452712 |  | 967.1703588 | 1.38415 | 0.01469174368
|  | 983.766665 | 1.31829806 | 0.009452356 |  | 967.0498579 | 1.384047 | 0.01477866
|  | 983.6466642 | 1.318254 | 0.009468941 |  | 966.929357 | 1.383938 | 0.01489257
|  | 983.5266633 | 1.318235044 | 0.009483223 |  | 966.8088561 | 1.383842625 | 0.01504325
|  | 983.4066625 | 1.318229 | 0.009481575 |  | 966.6883552 | 1.38379 | 0.0152227
|  | 983.2866617 | 1.318223 | 0.009460223 |  | 966.5678543 | 1.383795 | 0.0154046
|  | 983.1666608 | 1.318204 | 0.009423837 |  | 966.4473534 | 1.383857 | 0.01555438
|  | 983.04666 | 1.318169 | 0.009383532 |  | 966.3268525 | 1.383952 | 0.01564416951
|  | 982.9266592 | 1.318117 | 0.009347388677 |  | 966.2063516 | 1.384044759 | 0.0156639
|  | 982.8066583 | 1.318059 | 0.009318793 |  | 966.0858507 | 1.384099 | 0.0156268
|  | 982.6866575 | 1.317995205 | 0.009294922 |  | 965.9653498 | 1.384097 | 0.01556148
|  | 982.5666567 | 1.317928 | 0.009270829 |  | 965.8448489 | 1.384037 | 0.01549959
|  | 982.4466558 | 1.317848 | 0.009243354 |  | 965.724348 | 1.383938 | 0.01546256583
|  | 982.326655 | 1.317748 | 0.009217825 |  | 965.6038471 | 1.383819 | 0.0154551
|  | 982.2066542 | 1.317618 | 0.009207919 |  | 965.4833462 | 1.383694128 | 0.01546917
|  | 982.0866533 | 1.317466 | 0.009231722415 |  | 965.3628452 | 1.383561718 | 0.01549394
|  | 981.9666525 | 1.317303 | 0.009303971 |  | 965.2423443 | 1.383413 | 0.01552796
|  | 981.8466517 | 1.317158 | 0.00943202 |  | 965.1218434 | 1.383235451 | 0.01558394
|  | 981.7266508 | 1.317051 | 0.009606164 |  | 965.0013425 | 1.383035 | 0.01568558
|  | 981.60665 | 1.317005956 | 0.009808170643 |  | 964.8808416 | 1.382831 | 0.01585362
|  | 981.4866492 | 1.317026 | 0.01000757 |  | 964.7603407 | 1.382664 | 0.01609277645
|  | 981.3666483 | 1.317104 | 0.01018096 |  | 964.6398398 | 1.382569 | 0.01638307
|  | 981.2466475 | 1.317220701 | 0.01030844 |  | 964.5193389 | 1.382570716 | 0.01668232
|  | 981.1266467 | 1.317355 | 0.01038611 |  | 964.398838 | 1.382661 | 0.01694056
|  | 981.0066458 | 1.317488 | 0.01041748 |  | 964.2783371 | 1.382809 | 0.01711779125
|  | 980.886645 | 1.317607 | 0.0104142 |  | 964.1578362 | 1.382962 | 0.01720035
|  | 980.7666442 | 1.31771 | 0.01038732 |  | 964.0373353 | 1.383073 | 0.01720498
|  | 980.6466433 | 1.3178 | 0.01034386 |  | 963.9168344 | 1.383113384 | 0.01717084
|  | 980.5266425 | 1.317878 | 0.01028597 |  | 963.7963335 | 1.383084 | 0.01714273
|  | 980.4066417 | 1.317947 | 0.01021164 |  | 963.6758326 | 1.383008 | 0.01715350006
|  | 980.2866408 | 1.318002364 | 0.01011725 |  | 963.5553317 | 1.382921 | 0.01721194427
|  | 980.16664 | 1.318039 | 0.01000249 |  | 963.4348308 | 1.382849 | 0.01730534
|  | 980.0466392 | 1.318046 | 0.009869864 |  | 963.3143299 | 1.382806 | 0.01740921
|  | 979.9266383 | 1.318019 | 0.009728402 |  | 963.1938289 | 1.38278 | 0.01750242
|  | 979.8066375 | 1.317952 | 0.009587043 |  | 963.073328 | 1.382753 | 0.0175782
|  | 979.6866367 | 1.317846 | 0.009460552996 |  | 962.9528271 | 1.382707018 | 0.01764706525
|  | 979.5666358 | 1.317705 | 0.009359829 |  | 962.8323262 | 1.382641 | 0.01772856
|  | 979.446635 | 1.31754 | 0.00929553 |  | 962.7118253 | 1.382565 | 0.01783970646
|  | 979.3266342 | 1.317364 | 0.009273417 |  | 962.5913244 | 1.382505 | 0.01798344
|  | 979.2066333 | 1.317192 | 0.00929391 |  | 962.4708235 | 1.382479 | 0.01814578
|  | 979.0866325 | 1.317037 | 0.009351573 |  | 962.3503226 | 1.382496 | 0.01830092636
|  | 978.9666317 | 1.316911 | 0.009435227 |  | 962.2298217 | 1.38254 | 0.01842392387
|  | 978.8466308 | 1.316816 | 0.009531992 |  | 962.1093208 | 1.382587 | 0.01850313
|  | 978.72663 | 1.316753 | 0.009627007 |  | 961.9888199 | 1.382606 | 0.01854606
|  | 978.6066292 | 1.316709882 | 0.009710885 |  | 961.868319 | 1.382580535 | 0.01857771
|  | 978.4866283 | 1.316679 | 0.009780789 |  | 961.7478181 | 1.382508542 | 0.01862987994
|  | 978.3666275 | 1.316649666 | 0.00983898 |  | 961.6273172 | 1.382411 | 0.01872832
|  | 978.2466267 | 1.316618 | 0.009893619 |  | 961.5068163 | 1.382317 | 0.0188829
|  | 978.1266258 | 1.316586 | 0.009951586 |  | 961.3863154 | 1.382259 | 0.01908350995
|  | 978.006625 | 1.316561841 | 0.01001646 |  | 961.2658145 | 1.382250983 | 0.01930717
|  | 977.8866242 | 1.316553 | 0.01008389 |  | 961.1453136 | 1.382298158 | 0.01952671146
|  | 977.7666233 | 1.316565 | 0.01014395 |  | 961.0248127 | 1.382385358 | 0.0197223
|  | 977.6466225 | 1.316593 | 0.0101835 |  | 960.9043117 | 1.382497 | 0.01988723
|  | 977.5266217 | 1.316628 | 0.01019335 |  | 960.7838108 | 1.382619 | 0.02002616
|  | 977.4066208 | 1.316651 | 0.01017127 |  | 960.6633099 | 1.38275 | 0.02014781
|  | 977.28662 | 1.316646787 | 0.01012515 |  | 960.542809 | 1.382897 | 0.02025618
|  | 977.1666192 | 1.316605072 | 0.01007241 |  | 960.4223081 | 1.383072 | 0.02034344
|  | 977.0466183 | 1.316528 | 0.01003111 |  | 960.3018072 | 1.383278 | 0.02038963
|  | 976.9266175 | 1.316424 | 0.0100181 |  | 960.1813063 | 1.383507 | 0.02036824
|  | 976.8066167 | 1.316312777 | 0.01004048 |  | 960.0608054 | 1.383729 | 0.02025841
|  | 976.6866158 | 1.316208664 | 0.0100955 |  | 959.9403045 | 1.383903 | 0.02005487
|  | 976.566615 | 1.316125 | 0.01017312 |  | 959.8198036 | 1.383983 | 0.01977597
|  | 976.4466142 | 1.316065 | 0.01026057 |  | 959.6993027 | 1.383938 | 0.01946239
|  | 976.3266133 | 1.316025 | 0.0103463 |  | 959.5788018 | 1.383754626 | 0.01916869
|  | 976.2066125 | 1.315995 | 0.01042679 |  | 959.4583009 | 1.383451 | 0.01895077
|  | 976.0866117 | 1.315972 | 0.01050333 |  | 959.3378 | 1.383066 | 0.01885036
|  | 975.9666108 | 1.315952 | 0.0105821 |  | 959.2172991 | 1.382654 | 0.01888642
|  | 975.84661 | 1.315941 | 0.01066628 |  | 959.0967982 | 1.382267 | 0.01905159787
|  | 975.7266092 | 1.315944 | 0.01075563 |  | 958.9762973 | 1.381949 | 0.01931744
|  | 975.6066083 | 1.315969 | 0.01084247 |  | 958.8557964 | 1.381719642 | 0.0196438
|  | 975.4866075 | 1.316016 | 0.0109163 |  | 958.7352954 | 1.381582 | 0.01999157
|  | 975.3666067 | 1.316079 | 0.01096536 |  | 958.6147945 | 1.38152 | 0.0203311
|  | 975.2466058 | 1.316143 | 0.01098493 |  | 958.4942936 | 1.381516 | 0.02064673
|  | 975.126605 | 1.316196 | 0.01097779 |  | 958.3737927 | 1.381551 | 0.02093402454
|  | 975.0066042 | 1.316226 | 0.01095468 |  | 958.2532918 | 1.381615 | 0.02119409
|  | 974.8866033 | 1.316232 | 0.01093052 |  | 958.1327909 | 1.381702 | 0.02142856
|  | 974.7666025 | 1.316218 | 0.01091871 |  | 958.01229 | 1.38181 | 0.02163541408
|  | 974.6466017 | 1.316201 | 0.01092607 |  | 957.8917891 | 1.381934 | 0.02180896
|  | 974.5266008 | 1.316192 | 0.01095055 |  | 957.7712882 | 1.382065038 | 0.02194393
|  | 974.4066 | 1.316205 | 0.01098223 |  | 957.6507873 | 1.382189 | 0.02203916
|  | 974.2865992 | 1.31624 | 0.01100631 |  | 957.5302864 | 1.382293 | 0.02209916346
|  | 974.1665983 | 1.316295 | 0.01100855 |  | 957.4097855 | 1.382364 | 0.02213448
|  | 974.0465975 | 1.316357 | 0.01097938 |  | 957.2892846 | 1.382398 | 0.02215908
|  | 973.9265967 | 1.316412 | 0.01091542 |  | 957.1687837 | 1.382392 | 0.02218683
|  | 973.8065958 | 1.316444 | 0.01082034 |  | 957.0482828 | 1.382351 | 0.02223054
|  | 973.686595 | 1.316444 | 0.01070265 |  | 956.9277819 | 1.382278 | 0.0223020509
|  | 973.5665942 | 1.316403 | 0.01057482 |  | 956.807281 | 1.382184 | 0.02241289472
|  | 973.4465933 | 1.316318 | 0.01045042 |  | 956.6867801 | 1.382078 | 0.02257428
|  | 973.3265925 | 1.316188799 | 0.01034582 |  | 956.5662792 | 1.381983147 | 0.02279387
|  | 973.2065917 | 1.316026 | 0.01027574 |  | 956.4457782 | 1.381921 | 0.02307146
|  | 973.0865908 | 1.315841 | 0.01025367 |  | 956.3252773 | 1.381920489 | 0.02339351
|  | 972.96659 | 1.315656776 | 0.01028564 |  | 956.2047764 | 1.381998 | 0.02373310263
|  | 972.8465892 | 1.315494 | 0.01036744 |  | 956.0842755 | 1.382161 | 0.02405389
|  | 972.7265883 | 1.315375 | 0.01048343 |  | 955.9637746 | 1.382391 | 0.02432043084
|  | 972.6065875 | 1.315308 | 0.01060918 |  | 955.8432737 | 1.382656 | 0.02450971
|  | 972.4865867 | 1.31529 | 0.0107153 |  | 955.7227728 | 1.382914 | 0.02462118
|  | 972.3665858 | 1.315299 | 0.01078023 |  | 955.6022719 | 1.383135 | 0.02467520467
|  | 972.246585 | 1.315307 | 0.01079629 |  | 955.481771 | 1.383301 | 0.02470739
|  | 972.1265842 | 1.31528 | 0.0107756 |  | 955.3612701 | 1.383423 | 0.02475291383
|  | 972.0065833 | 1.315203 | 0.0107463 |  | 955.2407692 | 1.383529 | 0.02483146
|  | 971.8865825 | 1.315075311 | 0.01074304 |  | 955.1202683 | 1.383651 | 0.0249410051
|  | 971.7665817 | 1.314921 | 0.01079371 |  | 954.9997674 | 1.383811 | 0.0250584964
|  | 971.6465808 | 1.314773 | 0.01090898 |  | 954.8792665 | 1.384013 | 0.02515199
|  | 971.52658 | 1.314669 | 0.01107644 |  | 954.7587656 | 1.384236135 | 0.02519623
|  | 971.4065792 | 1.314626 | 0.01126769 |  | 954.6382647 | 1.384452 | 0.02518297
|  | 971.2865783 | 1.314649 | 0.01144686 |  | 954.5177638 | 1.384629 | 0.02512419
|  | 971.1665775 | 1.314717 | 0.01158653 |  | 954.3972629 | 1.384756332 | 0.0250452
|  | 971.0465767 | 1.314802047 | 0.01167578 |  | 954.2767619 | 1.384836 | 0.0249705
|  | 970.9265758 | 1.314876 | 0.01172334 |  | 954.156261 | 1.384885 | 0.02491341
|  | 970.806575 | 1.314928 | 0.01174966 |  | 954.0357601 | 1.384916 | 0.02487333
|  | 970.6865742 | 1.31496 | 0.01177455 |  | 953.9152592 | 1.384936 | 0.02484066318
|  | 970.5665733 | 1.314989 | 0.01180734 |  | 953.7947583 | 1.384933749 | 0.02480897
|  | 970.4465725 | 1.315028 | 0.01184262 |  | 953.6742574 | 1.384895 | 0.02478651
|  | 970.3265717 | 1.315084 | 0.01186456834 |  | 953.5537565 | 1.38481 | 0.02479705
|  | 970.2065708 | 1.315146 | 0.01185681981 |  | 953.4332556 | 1.384691 | 0.02487279
|  | 970.08657 | 1.315194 | 0.01181407 |  | 953.3127547 | 1.384571 | 0.02503872291
|  | 969.9665692 | 1.315205 | 0.0117478 |  | 953.1922538 | 1.3845 | 0.02529629
|  | 969.8465683 | 1.315171 | 0.01168282 |  | 953.0717529 | 1.384522 | 0.02561768
|  | 969.7265675 | 1.31509799 | 0.01164679 |  | 952.951252 | 1.384667 | 0.02595047293
|  | 969.6065667 | 1.315013 | 0.01165681496 |  | 952.8307511 | 1.384923 | 0.02623424
|  | 969.4865658 | 1.314944653 | 0.01171113 |  | 952.7102502 | 1.385254945 | 0.02642296
|  | 969.366565 | 1.314920043 | 0.0117885 |  | 952.5897493 | 1.38560533 | 0.02649886148
|  | 969.2465642 | 1.314942 | 0.0118564 |  | 952.4692484 | 1.385923 | 0.02647584
|  | 969.1265633 | 1.314997 | 0.01188636947 |  | 952.3487475 | 1.386174 | 0.02639056
|  | 969.0065625 | 1.315053 | 0.01186531 |  | 952.2282466 | 1.386353725 | 0.02628498
|  | 968.8865617 | 1.315082 | 0.01180133 |  | 952.1077456 | 1.386475 | 0.02619073365
|  | 968.7665608 | 1.315061954 | 0.011718 |  | 951.9872447 | 1.386563489 | 0.02611992192
|  | 968.64656 | 1.314995 | 0.0116447 |  | 951.8667438 | 1.386634 | 0.02606849
|  | 968.5265592 | 1.314894 | 0.0116031 |  | 951.7462429 | 1.386694 | 0.02602835
|  | 968.4065583 | 1.314785 | 0.01159996 |  | 951.625742 | 1.386735005 | 0.02599671
|  | 968.2865575 | 1.314684 | 0.01162735 |  | 951.5052411 | 1.386752635 | 0.02598307
|  | 968.1665567 | 1.314602 | 0.01166976936 |  | 951.3847402 | 1.38675 | 0.0260044
|  | 968.0465558 | 1.314530373 | 0.01171425 |  | 951.2642393 | 1.386746442 | 0.0260739337
|  | 967.926555 | 1.314462 | 0.01175824403 |  | 951.1437384 | 1.386768 | 0.02619096432
|  | 967.8065542 | 1.314386 | 0.01180907 |  | 951.0232375 | 1.38684 | 0.02633739
|  | 967.6865533 | 1.31431 | 0.01187801 |  | 950.9027366 | 1.386969 | 0.02648213
|  | 967.5665525 | 1.314242 | 0.01197112 |  | 950.7822357 | 1.387143 | 0.02659581
|  | 967.4465517 | 1.314202 | 0.01208327 |  | 950.6617348 | 1.387333 | 0.02666397412
|  | 967.3265508 | 1.314196 | 0.01219771 |  | 950.5412339 | 1.38751 | 0.02669415
|  | 967.20655 | 1.314225434 | 0.01229369 |  | 950.420733 | 1.387655223 | 0.02671296
|  | 967.0865492 | 1.314269 | 0.01235589 |  | 950.3002321 | 1.387777746 | 0.02675127
|  | 966.9665483 | 1.314308 | 0.01238326 |  | 950.1797312 | 1.387904 | 0.02682753903
|  | 966.8465475 | 1.31432 | 0.01238993 |  | 950.0592303 | 1.388071214 | 0.02693576
|  | 966.7265467 | 1.314301 | 0.01239882 |  | 949.9387294 | 1.388305 | 0.02704472
|  | 966.6065458 | 1.314262 | 0.01243103 |  | 949.8182284 | 1.388607811 | 0.02710887
|  | 966.486545 | 1.314226 | 0.01249562 |  | 949.6977275 | 1.388949 | 0.02708823
|  | 966.3665442 | 1.314213 | 0.01258477 |  | 949.5772266 | 1.389281 | 0.02696518
|  | 966.2465433 | 1.31424 | 0.01267786 |  | 949.4567257 | 1.389549 | 0.02675469
|  | 966.1265425 | 1.314299403 | 0.01275079 |  | 949.3362248 | 1.389717 | 0.02649907119
|  | 966.0065417 | 1.314377 | 0.01278679476 |  | 949.2157239 | 1.389774 | 0.02625428
|  | 965.8865408 | 1.314446 | 0.01278419 |  | 949.095223 | 1.389745 | 0.02607123
|  | 965.76654 | 1.314489 | 0.01275603456 |  | 948.9747221 | 1.389672 | 0.02598063
|  | 965.6465392 | 1.314498 | 0.01272351 |  | 948.8542212 | 1.389607 | 0.02598563752
|  | 965.5265383 | 1.314483 | 0.01270656 |  | 948.7337203 | 1.389588 | 0.02606681
|  | 965.4065375 | 1.314458388 | 0.01271502 |  | 948.6132194 | 1.389642 | 0.02619069
|  | 965.2865367 | 1.314445 | 0.01274688422 |  | 948.4927185 | 1.38977 | 0.02632228
|  | 965.1665358 | 1.314452 | 0.01279057 |  | 948.3722176 | 1.389967 | 0.02643330266
|  | 965.046535 | 1.314485 | 0.012831 |  | 948.2517167 | 1.390214 | 0.02650514
|  | 964.9265342 | 1.314537 | 0.01285639 |  | 948.1312158 | 1.390498 | 0.0265267
|  | 964.8065333 | 1.314601809 | 0.01286006 |  | 948.0107149 | 1.390799795 | 0.0264923
|  | 964.6865325 | 1.314669 | 0.01284023 |  | 947.890214 | 1.391107 | 0.02639798
|  | 964.5665317 | 1.314735 | 0.01279735 |  | 947.7697131 | 1.3914 | 0.02624251398
|  | 964.4465308 | 1.314794 | 0.01273089 |  | 947.6492121 | 1.391662 | 0.02603041
|  | 964.32653 | 1.314841 | 0.01263938 |  | 947.5287112 | 1.391872 | 0.02577399
|  | 964.2065292 | 1.314866324 | 0.0125233963 |  | 947.4082103 | 1.39202 | 0.02549343
|  | 964.0865283 | 1.314861 | 0.01238738 |  | 947.2877094 | 1.392099 | 0.02521314706
|  | 963.9665275 | 1.314812939 | 0.01224312 |  | 947.1672085 | 1.392119334 | 0.02495754
|  | 963.8465267 | 1.314723 | 0.01210568 |  | 947.0467076 | 1.39209699 | 0.02474437
|  | 963.7265258 | 1.314595 | 0.01199087 |  | 946.9262067 | 1.392057 | 0.0245797847
|  | 963.606525 | 1.314443 | 0.0119078438 |  | 946.8057058 | 1.392017 | 0.0244594105
|  | 963.4865242 | 1.314278 | 0.01185865 |  | 946.6852049 | 1.391993 | 0.0243707
|  | 963.3665233 | 1.314114 | 0.01183732 |  | 946.564704 | 1.391988684 | 0.02429795552
|  | 963.2465225 | 1.31395 | 0.01183594 |  | 946.4442031 | 1.392001074 | 0.02422799
|  | 963.1265217 | 1.313784 | 0.01185074 |  | 946.3237022 | 1.392019 | 0.02415481
|  | 963.0065208 | 1.313609 | 0.01188513 |  | 946.2032013 | 1.392033 | 0.02407913285
|  | 962.88652 | 1.313427 | 0.01195038 |  | 946.0827004 | 1.392036 | 0.02400897
|  | 962.7665192 | 1.313245 | 0.01205837532 |  | 945.9621995 | 1.39203 | 0.02395524
|  | 962.6465183 | 1.313085 | 0.01221427 |  | 945.8416986 | 1.392019 | 0.02392697
|  | 962.5265175 | 1.312967 | 0.01241222 |  | 945.7211977 | 1.392018 | 0.02392968
|  | 962.4065167 | 1.312913 | 0.01263096 |  | 945.6006968 | 1.392038867 | 0.02396209
|  | 962.2865158 | 1.312926 | 0.01284271975 |  | 945.4801959 | 1.392097039 | 0.02401633
|  | 962.166515 | 1.312999 | 0.01301721 |  | 945.3596949 | 1.392200055 | 0.02407851
|  | 962.0465142 | 1.313104 | 0.01313531 |  | 945.239194 | 1.392354 | 0.02413177
|  | 961.9265133 | 1.313215 | 0.01319151 |  | 945.1186931 | 1.392553572 | 0.02415754
|  | 961.8065125 | 1.313301756 | 0.0131962 |  | 944.9981922 | 1.392791 | 0.02413896
|  | 961.6865117 | 1.313351 | 0.01317039 |  | 944.8776913 | 1.393048 | 0.02406288
|  | 961.5665108 | 1.313355 | 0.01313825 |  | 944.7571904 | 1.393306 | 0.02392259
|  | 961.44651 | 1.313326 | 0.01312133 |  | 944.6366895 | 1.393537 | 0.0237199
|  | 961.3265092 | 1.313277 | 0.01313265 |  | 944.5161886 | 1.393722 | 0.02346664
|  | 961.2065083 | 1.313229 | 0.01317528 |  | 944.3956877 | 1.393839 | 0.02318516
|  | 961.0865075 | 1.313195 | 0.01324434 |  | 944.2751868 | 1.393883931 | 0.02290519
|  | 960.9665067 | 1.313194591 | 0.01332829 |  | 944.1546859 | 1.393862 | 0.02265872
|  | 960.8465058 | 1.31323 | 0.01340905 |  | 944.034185 | 1.393798 | 0.02247169051
|  | 960.726505 | 1.313303 | 0.01346703 |  | 943.9136841 | 1.393724 | 0.02235593842
|  | 960.6065042 | 1.3134 | 0.0134821 |  | 943.7931832 | 1.393676 | 0.02230525006
|  | 960.4865033 | 1.313503 | 0.01343979 |  | 943.6726823 | 1.393680527 | 0.02229596205
|  | 960.3665025 | 1.313582 | 0.01333632 |  | 943.5521814 | 1.393749 | 0.02229506058
|  | 960.2465017 | 1.313608 | 0.0131808 |  | 943.4316805 | 1.39387 | 0.02227045
|  | 960.1265008 | 1.313555 | 0.01300035 |  | 943.3111796 | 1.394021798 | 0.02220254637
|  | 960.0065 | 1.313414861 | 0.0128299 |  | 943.1906786 | 1.394174116 | 0.02209056
|  | 959.8864992 | 1.313191 | 0.01271063 |  | 943.0701777 | 1.394309 | 0.02194958
|  | 959.7664983 | 1.312917 | 0.01267473 |  | 942.9496768 | 1.394419041 | 0.02180288
|  | 959.6464975 | 1.312624 | 0.01273883 |  | 942.8291759 | 1.39452 | 0.02166869141
|  | 959.5264967 | 1.312363 | 0.01290128 |  | 942.708675 | 1.394633 | 0.02155010625
|  | 959.4064958 | 1.312162 | 0.01313841 |  | 942.5881741 | 1.394777 | 0.0214334
|  | 959.286495 | 1.312047 | 0.01342004 |  | 942.4676732 | 1.394958 | 0.02129372331
|  | 959.1664942 | 1.312019 | 0.01370748 |  | 942.3471723 | 1.395164 | 0.02110674263
|  | 959.0464933 | 1.312068 | 0.01397219 |  | 942.2266714 | 1.39537 | 0.02085974597
|  | 958.9264925 | 1.312175 | 0.0141937215 |  | 942.1061705 | 1.395551 | 0.02055631
|  | 958.8064917 | 1.31232 | 0.01436022 |  | 941.9856696 | 1.395686 | 0.02021331
|  | 958.6864908 | 1.312478829 | 0.01447124404 |  | 941.8651687 | 1.395775037 | 0.01985006
|  | 958.56649 | 1.312637 | 0.01453088 |  | 941.7446678 | 1.39582 | 0.01947988
|  | 958.4464892 | 1.312779 | 0.01454803 |  | 941.6241669 | 1.395830424 | 0.01910487
|  | 958.3264883 | 1.312898 | 0.01453355 |  | 941.503666 | 1.395803 | 0.01872039
|  | 958.2064875 | 1.312989 | 0.01449872 |  | 941.3831651 | 1.395724938 | 0.01832651187
|  | 958.0864867 | 1.313054 | 0.01445536 |  | 941.2626642 | 1.395577 | 0.01793856
|  | 957.9664858 | 1.313094 | 0.01441134 |  | 941.1421633 | 1.395352 | 0.01758884219
|  | 957.846485 | 1.313121 | 0.0143713 |  | 941.0216624 | 1.395061331 | 0.01731945584
|  | 957.7264842 | 1.313135 | 0.0143349 |  | 940.9011614 | 1.394749 | 0.01716257052
|  | 957.6064833 | 1.313144 | 0.01429957 |  | 940.7806605 | 1.39447246 | 0.01712242
|  | 957.4864825 | 1.313141092 | 0.0142619 |  | 940.6601596 | 1.394290833 | 0.01716653
|  | 957.3664817 | 1.313126 | 0.01422347 |  | 940.5396587 | 1.394232453 | 0.01723271
|  | 957.2464808 | 1.313091 | 0.01418971 |  | 940.4191578 | 1.394288865 | 0.01724997
|  | 957.12648 | 1.31304 | 0.01417004 |  | 940.2986569 | 1.394407 | 0.01716673
|  | 957.0064792 | 1.31297692 | 0.01417342056 |  | 940.178156 | 1.394520789 | 0.01697129
|  | 956.8864783 | 1.312918 | 0.01420491 |  | 940.0576551 | 1.394566261 | 0.01669551
|  | 956.7664775 | 1.312873 | 0.014259411 |  | 939.9371542 | 1.39452 | 0.01639793
|  | 956.6464767 | 1.312855 | 0.01432706 |  | 939.8166533 | 1.394396 | 0.01613647
|  | 956.5264758 | 1.312865 | 0.01439155 |  | 939.6961524 | 1.394243092 | 0.01594206
|  | 956.406475 | 1.312897 | 0.01444096 |  | 939.5756515 | 1.39411 | 0.01580485
|  | 956.2864742 | 1.312938 | 0.01446757 |  | 939.4551506 | 1.394026 | 0.01568518
|  | 956.1664733 | 1.312979 | 0.01447361 |  | 939.3346497 | 1.39398 | 0.01553776
|  | 956.0464725 | 1.31301 | 0.0144645 |  | 939.2141488 | 1.393933087 | 0.0153383676
|  | 955.9264717 | 1.313034 | 0.01444719 |  | 939.0936479 | 1.393837 | 0.01510046
|  | 955.8064708 | 1.313049 | 0.01442438 |  | 938.973147 | 1.393668 | 0.01486923539
|  | 955.68647 | 1.31306 | 0.01439433 |  | 938.8526461 | 1.393439 | 0.01469816
|  | 955.5664692 | 1.313061001 | 0.01435360294 |  | 938.7321451 | 1.393201 | 0.01461893
|  | 955.4464683 | 1.313047 | 0.01430073 |  | 938.6116442 | 1.393013943 | 0.01462248
|  | 955.3264675 | 1.313003 | 0.01424413 |  | 938.4911433 | 1.39292 | 0.01465979
|  | 955.2064667 | 1.312929 | 0.01419877 |  | 938.3706424 | 1.392918 | 0.01466555
|  | 955.0864658 | 1.312826845 | 0.01418347 |  | 938.2501415 | 1.392963 | 0.0145906
|  | 954.966465 | 1.312717 | 0.01421391993 |  | 938.1296406 | 1.392989266 | 0.01442822
|  | 954.8464642 | 1.312623 | 0.01429284 |  | 938.0091397 | 1.392943 | 0.01421874
|  | 954.7264633 | 1.312574132 | 0.01440547 |  | 937.8886388 | 1.392811 | 0.01403062
|  | 954.6064625 | 1.312582404 | 0.01452501 |  | 937.7681379 | 1.392635 | 0.01392332
|  | 954.4864617 | 1.312649 | 0.01461640974 |  | 937.647637 | 1.392485 | 0.01391542
|  | 954.3664608 | 1.312745 | 0.01465339 |  | 937.5271361 | 1.392434 | 0.01397094
|  | 954.24646 | 1.312843702 | 0.01462538 |  | 937.4066352 | 1.392511375 | 0.01401247
|  | 954.1264592 | 1.312904 | 0.01454139 |  | 937.2861343 | 1.392696 | 0.01395585
|  | 954.0064583 | 1.312908993 | 0.01442999 |  | 937.1656334 | 1.392910248 | 0.01374915
|  | 953.8864575 | 1.312849 | 0.0143219 |  | 937.0451325 | 1.393067 | 0.01339642
|  | 953.7664567 | 1.312741 | 0.01424908 |  | 936.9246316 | 1.393095 | 0.01295469
|  | 953.6464558 | 1.312608 | 0.01422609 |  | 936.8041307 | 1.392977415 | 0.01250686
|  | 953.526455 | 1.312479 | 0.01425305 |  | 936.6836298 | 1.392746 | 0.01212487
|  | 953.4064542 | 1.312373 | 0.01431617 |  | 936.5631288 | 1.392467 | 0.01183917
|  | 953.2864533 | 1.312301 | 0.01439588 |  | 936.4426279 | 1.392197 | 0.01163397
|  | 953.1664525 | 1.312254 | 0.01447299 |  | 936.322127 | 1.391967 | 0.01146346
|  | 953.0464517 | 1.312224 | 0.01453821 |  | 936.2016261 | 1.391758 | 0.01128403
|  | 952.9264508 | 1.312194 | 0.01458966 |  | 936.0811252 | 1.391534 | 0.01108137
|  | 952.80645 | 1.312156738 | 0.0146367 |  | 935.9606243 | 1.391255 | 0.01087967
|  | 952.6864492 | 1.312106 | 0.01469004114 |  | 935.8401234 | 1.390917 | 0.01072825
|  | 952.5664483 | 1.31205 | 0.0147619 |  | 935.7196225 | 1.39055 | 0.01067176
|  | 952.4464475 | 1.31199626 | 0.01485797 |  | 935.5991216 | 1.390217982 | 0.01072306
|  | 952.3264467 | 1.311962 | 0.01498024 |  | 935.4786207 | 1.389978 | 0.01085111
|  | 952.2064458 | 1.31195606 | 0.01512008 |  | 935.3581198 | 1.389861 | 0.01099255
|  | 952.086445 | 1.311991 | 0.01526801 |  | 935.2376189 | 1.389848091 | 0.01107927
|  | 951.9664442 | 1.312066627 | 0.01540683 |  | 935.117118 | 1.389888 | 0.01106872
|  | 951.8464433 | 1.312184 | 0.01552221 |  | 934.9966171 | 1.389914 | 0.0109607
|  | 951.7264425 | 1.31233012 | 0.0155975 |  | 934.8761162 | 1.389883 | 0.0107926
|  | 951.6064417 | 1.312492 | 0.01562459 |  | 934.7556153 | 1.389784 | 0.01061673
|  | 951.4864408 | 1.31265 | 0.01559914 |  | 934.6351144 | 1.389645 | 0.01047147
|  | 951.36644 | 1.312788 | 0.01552639 |  | 934.5146135 | 1.389503118 | 0.01036345
|  | 951.2464392 | 1.312886 | 0.01541669 |  | 934.3941126 | 1.38939 | 0.01026827
|  | 951.1264383 | 1.31294 | 0.0152885 |  | 934.2736116 | 1.389302 | 0.01014956
|  | 951.0064375 | 1.312944 | 0.01515861 |  | 934.1531107 | 1.389211 | 0.009984015
|  | 950.8864367 | 1.312906 | 0.01504577 |  | 934.0326098 | 1.389073748 | 0.009779368
|  | 950.7664358 | 1.312837102 | 0.01496191 |  | 933.9121089 | 1.388866949 | 0.009573142
|  | 950.646435 | 1.312754 | 0.0149146 |  | 933.791608 | 1.388596049 | 0.00941333
|  | 950.5264342 | 1.312671 | 0.0149031966 |  | 933.6711071 | 1.388304 | 0.009332779
|  | 950.4064333 | 1.312604 | 0.0149208 |  | 933.5506062 | 1.388041515 | 0.009329252
|  | 950.2864325 | 1.312562 | 0.01495515 |  | 933.4301053 | 1.387853 | 0.009363629
|  | 950.1664317 | 1.31255 | 0.01499001141 |  | 933.3096044 | 1.387740104 | 0.009378553
|  | 950.0464308 | 1.31256 | 0.01501002 |  | 933.1891035 | 1.387671 | 0.009326675
|  | 949.92643 | 1.312582 | 0.0150034 |  | 933.0686026 | 1.387583 | 0.00919476819
|  | 949.8064292 | 1.312596 | 0.01496644 |  | 932.9481017 | 1.387426673 | 0.009011431
|  | 949.6864283 | 1.312585 | 0.01490561484 |  | 932.8276008 | 1.387175 | 0.008833896996
|  | 949.5664275 | 1.312534 | 0.01483754 |  | 932.7070999 | 1.386848 | 0.008720839
|  | 949.4464267 | 1.31244 | 0.01478418 |  | 932.586599 | 1.386494421 | 0.008706016204
|  | 949.3264258 | 1.312309 | 0.01477034 |  | 932.4660981 | 1.386172 | 0.008785661106
|  | 949.206425 | 1.312166657 | 0.01481424 |  | 932.3455972 | 1.385917137 | 0.008924293
|  | 949.0864242 | 1.312037 | 0.0149214 |  | 932.2250963 | 1.385739 | 0.009076628399
|  | 948.9664233 | 1.311955 | 0.01508376 |  | 932.1045953 | 1.385612346 | 0.009210977
|  | 948.8464225 | 1.311939722 | 0.01527688 |  | 931.9840944 | 1.38551 | 0.009323453
|  | 948.7264217 | 1.312006 | 0.01546943888 |  | 931.8635935 | 1.385414 | 0.009433212395
|  | 948.6064208 | 1.312145 | 0.01562503 |  | 931.7430926 | 1.385335 | 0.009564716
|  | 948.48642 | 1.31233713 | 0.01571683942 |  | 931.6225917 | 1.385303211 | 0.009724517
|  | 948.3664192 | 1.31255 | 0.01572842329 |  | 931.5020908 | 1.385356 | 0.009889062
|  | 948.2464183 | 1.31275 | 0.01566073 |  | 931.3815899 | 1.385506416 | 0.0100081
|  | 948.1264175 | 1.312906 | 0.01553 |  | 931.261089 | 1.385732 | 0.01002507
|  | 948.0064167 | 1.313003 | 0.01536195 |  | 931.1405881 | 1.38597419 | 0.009904893
|  | 947.8864158 | 1.313036417 | 0.01518742 |  | 931.0200872 | 1.386164 | 0.009651052019
|  | 947.766415 | 1.31302 | 0.01502965 |  | 930.8995863 | 1.386241 | 0.009308643
|  | 947.6464142 | 1.312971 | 0.01490415 |  | 930.7790854 | 1.386186 | 0.008947758
|  | 947.5264133 | 1.312916 | 0.01481121 |  | 930.6585845 | 1.386021 | 0.008634676
|  | 947.4064125 | 1.312869 | 0.01473832 |  | 930.5380836 | 1.385801 | 0.008405639
|  | 947.2864117 | 1.312839 | 0.01466849 |  | 930.4175827 | 1.385585 | 0.008256953
|  | 947.1664108 | 1.312816 | 0.01458302 |  | 930.2970818 | 1.385414 | 0.008150879
|  | 947.04641 | 1.312788822 | 0.01447192 |  | 930.1765809 | 1.385291 | 0.00803774
|  | 946.9264092 | 1.312732 | 0.01433618 |  | 930.05608 | 1.385190546 | 0.007880123
|  | 946.8064083 | 1.312632 | 0.01419056 |  | 929.9355791 | 1.385066434 | 0.007669307
|  | 946.6864075 | 1.312478 | 0.01405641 |  | 929.8150781 | 1.384883836 | 0.007426838
|  | 946.5664067 | 1.312277939 | 0.01395894 |  | 929.6945772 | 1.384626 | 0.007191494
|  | 946.4464058 | 1.312046 | 0.01391585 |  | 929.5740763 | 1.384306 | 0.00700062
|  | 946.326405 | 1.311807955 | 0.01393688 |  | 929.4535754 | 1.383951 | 0.006875808
|  | 946.2064042 | 1.311585 | 0.01401967 |  | 929.3330745 | 1.383592 | 0.006818434
|  | 946.0864033 | 1.311398923 | 0.01415249 |  | 929.2125736 | 1.383249 | 0.00681636
|  | 945.9664025 | 1.311259 | 0.01431994 |  | 929.0920727 | 1.382929 | 0.006855658
|  | 945.8464017 | 1.311174 | 0.01450425 |  | 928.9715718 | 1.382631253 | 0.006930004
|  | 945.7264008 | 1.311141 | 0.01468974 |  | 928.8510709 | 1.38236 | 0.007042112018
|  | 945.6064 | 1.31116 | 0.01486274375 |  | 928.73057 | 1.382127 | 0.007195484
|  | 945.4863992 | 1.311224064 | 0.01500651725 |  | 928.6100691 | 1.381957 | 0.007383408
|  | 945.3663983 | 1.311324 | 0.01510721 |  | 928.4895682 | 1.38187 | 0.007581258
|  | 945.2463975 | 1.311441 | 0.01515258 |  | 928.3690673 | 1.381876 | 0.007748661
|  | 945.1263967 | 1.311553 | 0.01513817 |  | 928.2485664 | 1.381955 | 0.007840974686
|  | 945.0063958 | 1.311633 | 0.01507073 |  | 928.1280655 | 1.382068 | 0.007825537
|  | 944.886395 | 1.311661 | 0.01496836 |  | 928.0075646 | 1.382156 | 0.007697032
|  | 944.7663942 | 1.311625 | 0.01485975 |  | 927.8870637 | 1.382166466 | 0.007481156
|  | 944.6463933 | 1.311532 | 0.01477482 |  | 927.7665628 | 1.382067 | 0.007228664
|  | 944.5263925 | 1.311398 | 0.01473791 |  | 927.6460618 | 1.381859 | 0.006997023
|  | 944.4063917 | 1.311253 | 0.01476005 |  | 927.5255609 | 1.381566 | 0.006834685
|  | 944.2863908 | 1.311122 | 0.01483787216 |  | 927.40506 | 1.381237396 | 0.006767314264
|  | 944.16639 | 1.311029 | 0.01495691 |  | 927.2845591 | 1.380915944 | 0.00679471
|  | 944.0463892 | 1.310979 | 0.01509684 |  | 927.1640582 | 1.38064 | 0.006898677
|  | 943.9263883 | 1.310977 | 0.01524016 |  | 927.0435573 | 1.380426 | 0.007052625284
|  | 943.8063875 | 1.311015 | 0.01537321 |  | 926.9230564 | 1.380286 | 0.007231761042
|  | 943.6863867 | 1.31109 | 0.01548728 |  | 926.8025555 | 1.380219 | 0.007415735525
|  | 943.5663858 | 1.311195666 | 0.01557413 |  | 926.6820546 | 1.380229 | 0.007585071
|  | 943.446385 | 1.311331 | 0.01562148 |  | 926.5615537 | 1.380315 | 0.007716265528
|  | 943.3263842 | 1.31148 | 0.01561533 |  | 926.4410528 | 1.380473 | 0.007779193
|  | 943.2063833 | 1.311625 | 0.01554529393 |  | 926.3205519 | 1.380677 | 0.007741204508
|  | 943.0863825 | 1.311733 | 0.01541194 |  | 926.200051 | 1.380889 | 0.007577899
|  | 942.9663817 | 1.311774 | 0.01523401 |  | 926.0795501 | 1.381052 | 0.007285385
|  | 942.8463808 | 1.311729 | 0.01504644 |  | 925.9590492 | 1.381111 | 0.006888989
|  | 942.72638 | 1.311601967 | 0.01489358 |  | 925.8385483 | 1.381024 | 0.006442877
|  | 942.6063792 | 1.311416 | 0.01481371 |  | 925.7180474 | 1.380785 | 0.006016149
|  | 942.4863783 | 1.31122 | 0.01482591 |  | 925.5975465 | 1.38042 | 0.00567468
|  | 942.3663775 | 1.31106 | 0.01492104 |  | 925.4770456 | 1.379990418 | 0.005458786
|  | 942.2463767 | 1.310973 | 0.01506454742 |  | 925.3565446 | 1.379562 | 0.005371318
|  | 942.1263758 | 1.310966816 | 0.01520891 |  | 925.2360437 | 1.379190907 | 0.005379340727
|  | 942.006375 | 1.311024 | 0.01531177 |  | 925.1155428 | 1.378901 | 0.005429166
|  | 941.8863742 | 1.311105 | 0.01535147 |  | 924.9950419 | 1.378683 | 0.005467823
|  | 941.7663733 | 1.31117 | 0.01533361 |  | 924.874541 | 1.378496 | 0.005464668
|  | 941.6463725 | 1.311191 | 0.01528533 |  | 924.7540401 | 1.3783 | 0.005420495291
|  | 941.5263717 | 1.311167212 | 0.01524166 |  | 924.6335392 | 1.37806111 | 0.005363874337
|  | 941.4063708 | 1.311114 | 0.01522949 |  | 924.5130383 | 1.377779 | 0.005335685
|  | 941.28637 | 1.311065 | 0.0152561 |  | 924.3925374 | 1.377478 | 0.005367955
|  | 941.1663692 | 1.311043 | 0.01530775 |  | 924.2720365 | 1.377201 | 0.00546858
|  | 941.0463683 | 1.311057946 | 0.01535895 |  | 924.1515356 | 1.376985 | 0.005616978
|  | 940.9263675 | 1.311099 | 0.01538496 |  | 924.0310347 | 1.376849 | 0.00577241
|  | 940.8063667 | 1.311147 | 0.01537392 |  | 923.9105338 | 1.376781 | 0.005891879
|  | 940.6863658 | 1.311172082 | 0.01533166 |  | 923.7900329 | 1.376749 | 0.005948482
|  | 940.566365 | 1.311164 | 0.01527802 |  | 923.669532 | 1.376709 | 0.00594127
|  | 940.4463642 | 1.311120599 | 0.0152364 |  | 923.5490311 | 1.376633 | 0.005893566
|  | 940.3263633 | 1.311059 | 0.01522421 |  | 923.4285302 | 1.376508725 | 0.005840763
|  | 940.2063625 | 1.310996 | 0.0152469 |  | 923.3080293 | 1.376354 | 0.005813114
|  | 940.0863617 | 1.310953 | 0.01529721 |  | 923.1875283 | 1.376194 | 0.005823241
|  | 939.9663608 | 1.310937 | 0.01536122 |  | 923.0670274 | 1.376061 | 0.005861951325
|  | 939.84636 | 1.310952 | 0.01542463 |  | 922.9465265 | 1.375963068 | 0.005905981
|  | 939.7263592 | 1.31099 | 0.01547737 |  | 922.8260256 | 1.375899 | 0.005931597
|  | 939.6063583 | 1.311048 | 0.01551321 |  | 922.7055247 | 1.375847 | 0.005926519
|  | 939.4863575 | 1.311117 | 0.01552787 |  | 922.5850238 | 1.37579 | 0.005895101
|  | 939.3663567 | 1.311195 | 0.0155175 |  | 922.4645229 | 1.375718 | 0.005853957
|  | 939.2463558 | 1.311271 | 0.01547824 |  | 922.344022 | 1.375642 | 0.005818892
|  | 939.126355 | 1.311336 | 0.01540878 |  | 922.2235211 | 1.37558 | 0.005792457
|  | 939.0063542 | 1.311373 | 0.01531521 |  | 922.1030202 | 1.375552 | 0.005758611
|  | 938.8863533 | 1.311373 | 0.0152122 |  | 921.9825193 | 1.375559 | 0.005687666
|  | 938.7663525 | 1.311334 | 0.01512061 |  | 921.8620184 | 1.375584 | 0.005549411
|  | 938.6463517 | 1.31127 | 0.01505903 |  | 921.7415175 | 1.375587 | 0.005328378
|  | 938.5263508 | 1.311199 | 0.01503700709 |  | 921.6210166 | 1.375523685 | 0.005035775
|  | 938.40635 | 1.31115 | 0.01504837 |  | 921.5005157 | 1.375358 | 0.004708293
|  | 938.2863492 | 1.311135 | 0.0150724 |  | 921.3800148 | 1.375084184 | 0.004396657
|  | 938.1663483 | 1.311156 | 0.01508319 |  | 921.2595139 | 1.374718504 | 0.004148911
|  | 938.0463475 | 1.311192 | 0.01506063 |  | 921.139013 | 1.374304262 | 0.003994433
|  | 937.9263467 | 1.311219632 | 0.01500104 |  | 921.0185121 | 1.373886 | 0.003936843
|  | 937.8063458 | 1.311211 | 0.01492016 |  | 920.8980111 | 1.373502405 | 0.003957274
|  | 937.686345 | 1.311159 | 0.01484762 |  | 920.7775102 | 1.373171768 | 0.004025241
|  | 937.5663442 | 1.311077 | 0.01481364 |  | 920.6570093 | 1.372897 | 0.004110949
|  | 937.4463433 | 1.310996286 | 0.0148344 |  | 920.5365084 | 1.372666 | 0.004194013
|  | 937.3263425 | 1.310952 | 0.01490394 |  | 920.4160075 | 1.372468 | 0.004264769
|  | 937.2063417 | 1.310976 | 0.01499357 |  | 920.2955066 | 1.37229 | 0.004319831
|  | 937.0863408 | 1.31107 | 0.0150629 |  | 920.1750057 | 1.372129336 | 0.004356527
|  | 936.96634 | 1.311221 | 0.01507351 |  | 920.0545048 | 1.371976 | 0.004370069
|  | 936.8463392 | 1.31139 | 0.01500324 |  | 919.9340039 | 1.371819353 | 0.004357108
|  | 936.7263383 | 1.311541325 | 0.01485224 |  | 919.813503 | 1.371641 | 0.004321962
|  | 936.6063375 | 1.311639 | 0.0146387 |  | 919.6930021 | 1.371429 | 0.004279888
|  | 936.4863367 | 1.311673 | 0.0143921402 |  | 919.5725012 | 1.371177 | 0.004255907
|  | 936.3663358 | 1.311638 | 0.01413757 |  | 919.4520003 | 1.370900304 | 0.004276583
|  | 936.246335 | 1.311547893 | 0.01389406 |  | 919.3314994 | 1.370628 | 0.004355518
|  | 936.1263342 | 1.311409 | 0.01366851 |  | 919.2109985 | 1.370396 | 0.004485779
|  | 936.0063333 | 1.311228 | 0.01346616 |  | 919.0904976 | 1.370229 | 0.004639065
|  | 935.8863325 | 1.3110042 | 0.01329148 |  | 918.9699967 | 1.370132 | 0.004775196
|  | 935.7663317 | 1.310737659 | 0.01315714 |  | 918.8494958 | 1.370081 | 0.004859708
|  | 935.6463308 | 1.310433 | 0.01308276622 |  | 918.7289948 | 1.37004 | 0.004879603
|  | 935.52633 | 1.310114 | 0.01308526357 |  | 918.6084939 | 1.369969 | 0.004849579
|  | 935.4063292 | 1.309805453 | 0.01317279 |  | 918.487993 | 1.369852374 | 0.004803743
|  | 935.2863283 | 1.309546 | 0.01333768973 |  | 918.3674921 | 1.369699626 | 0.004778553
|  | 935.1663275 | 1.309359 | 0.01355358028 |  | 918.2469912 | 1.369546 | 0.004791927
|  | 935.0463267 | 1.30926 | 0.01378526 |  | 918.1264903 | 1.369429 | 0.004831868
|  | 934.9263258 | 1.309237 | 0.01399472 |  | 918.0059894 | 1.36937 | 0.004859806
|  | 934.806325 | 1.309266 | 0.01415777 |  | 917.8854885 | 1.369355 | 0.004828757
|  | 934.6863242 | 1.309313 | 0.01426681 |  | 917.7649876 | 1.369344 | 0.004706838
|  | 934.5663233 | 1.309352 | 0.01433438951 |  | 917.6444867 | 1.369273 | 0.004497429
|  | 934.4463225 | 1.309367 | 0.01438395 |  | 917.5239858 | 1.369099 | 0.004241275
|  | 934.3263217 | 1.309366 | 0.01444068 |  | 917.4034849 | 1.368804024 | 0.004002899
|  | 934.2063208 | 1.309365 | 0.0145187 |  | 917.282984 | 1.368416715 | 0.003843946
|  | 934.08632 | 1.309388378 | 0.01461775 |  | 917.1624831 | 1.367992 | 0.003797494
|  | 933.9663192 | 1.309455 | 0.01472133 |  | 917.0419822 | 1.367597 | 0.003856326
|  | 933.8463183 | 1.309571 | 0.0148024707 |  | 916.9214813 | 1.367272164 | 0.003977918
|  | 933.7263175 | 1.309723 | 0.01483583 |  | 916.8009804 | 1.367026 | 0.004106359
|  | 933.6063167 | 1.30989 | 0.01480487 |  | 916.6804795 | 1.366826 | 0.004199626
|  | 933.4863158 | 1.310038 | 0.01470921 |  | 916.5599785 | 1.366628 | 0.004248922
|  | 933.366315 | 1.310145 | 0.01456484 |  | 916.4394776 | 1.366393 | 0.004279547
|  | 933.2463142 | 1.310195 | 0.01439573872 |  | 916.3189767 | 1.366116 | 0.004335339
|  | 933.1263133 | 1.310193 | 0.01423041 |  | 916.1984758 | 1.365821 | 0.004454473
|  | 933.0063125 | 1.310152 | 0.01408717 |  | 916.0779749 | 1.365559 | 0.004647079
|  | 932.8863117 | 1.310094812 | 0.01397374178 |  | 915.957474 | 1.365371723 | 0.004888756
|  | 932.7663108 | 1.310039 | 0.01388273 |  | 915.8369731 | 1.365282 | 0.005130399
|  | 932.64631 | 1.309997 | 0.01379876 |  | 915.7164722 | 1.365274 | 0.00532067
|  | 932.5263092 | 1.309962 | 0.01370348 |  | 915.5959713 | 1.365307 | 0.005429745
|  | 932.4063083 | 1.309924 | 0.01358766 |  | 915.4754704 | 1.365332 | 0.0054594
|  | 932.2863075 | 1.30986 | 0.01345072 |  | 915.3549695 | 1.365318571 | 0.005438787
|  | 932.1663067 | 1.309758 | 0.01330754 |  | 915.2344686 | 1.365262 | 0.005406349
|  | 932.0463058 | 1.309613 | 0.01317686 |  | 915.1139677 | 1.365187816 | 0.005386567
|  | 931.926305 | 1.309432 | 0.01307851 |  | 914.9934668 | 1.365126017 | 0.005376458
|  | 931.8063042 | 1.309230973 | 0.01302758 |  | 914.8729659 | 1.365098 | 0.005346739
|  | 931.6863033 | 1.309033 | 0.01302598 |  | 914.752465 | 1.36509 | 0.005258327
|  | 931.5663025 | 1.308854 | 0.01306623 |  | 914.6319641 | 1.365065566 | 0.005085799
|  | 931.4463017 | 1.308708 | 0.01313469 |  | 914.5114632 | 1.364966 | 0.004834925
|  | 931.3263008 | 1.308597 | 0.01321536786 |  | 914.3909623 | 1.364749 | 0.004548256
|  | 931.2063 | 1.308519 | 0.01329627 |  | 914.2704613 | 1.364397 | 0.004291514
|  | 931.0862992 | 1.308466 | 0.01336722 |  | 914.1499604 | 1.363938 | 0.00413066
|  | 930.9662983 | 1.308435 | 0.013423 |  | 914.0294595 | 1.363428 | 0.004107762
|  | 930.8462975 | 1.308415 | 0.01345791 |  | 913.9089586 | 1.362942 | 0.004227232
|  | 930.7262967 | 1.308399 | 0.01346953 |  | 913.7884577 | 1.362536 | 0.004455998
|  | 930.6062958 | 1.308374336 | 0.01345851 |  | 913.6679568 | 1.362246 | 0.004738278
|  | 930.486295 | 1.308329 | 0.01343116 |  | 913.5474559 | 1.362066968 | 0.005015323
|  | 930.3662942 | 1.308254 | 0.01340167 |  | 913.426955 | 1.361974 | 0.005242571
|  | 930.2462933 | 1.30815 | 0.01338916 |  | 913.3064541 | 1.361923 | 0.005399202
|  | 930.1262925 | 1.308027 | 0.01341228 |  | 913.1859532 | 1.36188 | 0.00548597
|  | 930.0062917 | 1.307908 | 0.01348026 |  | 913.0654523 | 1.361812 | 0.005518086
|  | 929.8862908 | 1.307819 | 0.01359029 |  | 912.9449514 | 1.361705 | 0.005516516
|  | 929.76629 | 1.307783 | 0.01372062 |  | 912.8244505 | 1.361547 | 0.005504653
|  | 929.6462892 | 1.30780314 | 0.01384237631 |  | 912.7039496 | 1.361342 | 0.00550706
|  | 929.5262883 | 1.307868671 | 0.01392641 |  | 912.5834487 | 1.361092188 | 0.005549858
|  | 929.4062875 | 1.30795 | 0.01395722 |  | 912.4629478 | 1.360822 | 0.005657854
|  | 929.2862867 | 1.308018 | 0.01393804509 |  | 912.3424469 | 1.360564 | 0.005847414
|  | 929.1662858 | 1.308049 | 0.01388953242 |  | 912.221946 | 1.360365211 | 0.006115594
|  | 929.046285 | 1.30804 | 0.01384204 |  | 912.101445 | 1.360268 | 0.006433359
|  | 928.9262842 | 1.308004 | 0.01381985 |  | 911.9809441 | 1.360301 | 0.00674694
|  | 928.8062833 | 1.30797 | 0.01383176 |  | 911.8604432 | 1.360456 | 0.006990477
|  | 928.6862825 | 1.307962 | 0.01386805408 |  | 911.7399423 | 1.360693 | 0.007107156
|  | 928.5662817 | 1.307994 | 0.01390297908 |  | 911.6194414 | 1.36094 | 0.007068984
|  | 928.4462808 | 1.308056 | 0.01391051 |  | 911.4989405 | 1.361125 | 0.00688932
|  | 928.32628 | 1.308127 | 0.01387599 |  | 911.3784396 | 1.361188 | 0.006620252
|  | 928.2062792 | 1.308179 | 0.01380336 |  | 911.2579387 | 1.361112 | 0.006335591
|  | 928.0862783 | 1.308196 | 0.01371159085 |  | 911.1374378 | 1.360919 | 0.006105404
|  | 927.9662775 | 1.308175 | 0.01363059 |  | 911.0169369 | 1.360669 | 0.005970991
|  | 927.8462767 | 1.30814 | 0.01357922 |  | 910.896436 | 1.360425 | 0.005932924
|  | 927.7262758 | 1.308115 | 0.0135613 |  | 910.7759351 | 1.360240838 | 0.005955082
|  | 927.606275 | 1.308129 | 0.01355876 |  | 910.6554342 | 1.360131 | 0.005981053
|  | 927.4862742 | 1.308188 | 0.01354055 |  | 910.5349333 | 1.360076254 | 0.005958762
|  | 927.3662733 | 1.30828 | 0.01347437 |  | 910.4144324 | 1.360029 | 0.005861248
|  | 927.2462725 | 1.308374 | 0.01334293 |  | 910.2939315 | 1.35994 | 0.005695353
|  | 927.1262717 | 1.308433 | 0.01314712 |  | 910.1734306 | 1.359769 | 0.005497001
|  | 927.0062708 | 1.308427 | 0.01291261 |  | 910.0529297 | 1.359510221 | 0.005316172
|  | 926.88627 | 1.308345196 | 0.01266997 |  | 909.9324288 | 1.359182834 | 0.005198165
|  | 926.7662692 | 1.308193 | 0.01245714 |  | 909.8119278 | 1.35883 | 0.005167707
|  | 926.6462683 | 1.307996 | 0.01229362 |  | 909.6914269 | 1.358495914 | 0.005224403
|  | 926.5262675 | 1.307775 | 0.01219102 |  | 909.570926 | 1.35822 | 0.00534451
|  | 926.4062667 | 1.30756 | 0.01214313 |  | 909.4504251 | 1.358018 | 0.005491348
|  | 926.2862658 | 1.307361686 | 0.01213924 |  | 909.3299242 | 1.357892 | 0.005626368
|  | 926.166265 | 1.307192 | 0.01216615 |  | 909.2094233 | 1.357819 | 0.005719093
|  | 926.0462642 | 1.30705 | 0.01221392 |  | 909.0889224 | 1.357774 | 0.005753176
|  | 925.9262633 | 1.306942 | 0.01227283 |  | 908.9684215 | 1.357721398 | 0.005728125
|  | 925.8062625 | 1.306864 | 0.01233479 |  | 908.8479206 | 1.357638 | 0.005658632
|  | 925.6862617 | 1.306821908 | 0.01238824 |  | 908.7274197 | 1.357506 | 0.00556996
|  | 925.5662608 | 1.30680464 | 0.01242203 |  | 908.6069188 | 1.357327 | 0.005491906
|  | 925.44626 | 1.306807 | 0.01242588 |  | 908.4864179 | 1.357115 | 0.005450673
|  | 925.3262592 | 1.30681 | 0.01239541 |  | 908.365917 | 1.356904 | 0.005459657
|  | 925.2062583 | 1.306802232 | 0.01233527 |  | 908.2454161 | 1.356725 | 0.005513368
|  | 925.0862575 | 1.306769 | 0.01225475 |  | 908.1249152 | 1.356610691 | 0.005584559
|  | 924.9662567 | 1.30671 | 0.01216887 |  | 908.0044143 | 1.356568 | 0.005629847
|  | 924.8462558 | 1.306626 | 0.01208745 |  | 907.8839134 | 1.356582 | 0.005602857
|  | 924.726255 | 1.306527 | 0.01201828759 |  | 907.7634125 | 1.356608 | 0.00547073
|  | 924.6062542 | 1.306417 | 0.01196109 |  | 907.6429115 | 1.356587 | 0.005229281
|  | 924.4862533 | 1.3063 | 0.01191600298 |  | 907.5224106 | 1.356462474 | 0.004906521
|  | 924.3662525 | 1.306176 | 0.01188306 |  | 907.4019097 | 1.3562 | 0.004558826
|  | 924.2462517 | 1.306046353 | 0.01186581 |  | 907.2814088 | 1.355796 | 0.004255670534
|  | 924.1262508 | 1.305913 | 0.01187211 |  | 907.1609079 | 1.355287 | 0.004057776605
|  | 924.00625 | 1.30579 | 0.01190651 |  | 907.040407 | 1.354731244 | 0.003999539
|  | 923.8862492 | 1.305691 | 0.01196621 |  | 906.9199061 | 1.354197 | 0.004080526
|  | 923.7662483 | 1.305634004 | 0.01203807 |  | 906.7994052 | 1.353736 | 0.004268019
|  | 923.6462475 | 1.305622 | 0.01209875 |  | 906.6789043 | 1.353376006 | 0.004512608
|  | 923.5262467 | 1.305649 | 0.01212334 |  | 906.5584034 | 1.353113 | 0.004765417
|  | 923.4062458 | 1.305691 | 0.01209222 |  | 906.4379025 | 1.352928 | 0.004993475
|  | 923.286245 | 1.305719 | 0.01200013 |  | 906.3174016 | 1.352791 | 0.005183572
|  | 923.1662442 | 1.305698 | 0.01186097 |  | 906.1969007 | 1.352684897 | 0.005337472
|  | 923.0462433 | 1.305611 | 0.01170151 |  | 906.0763998 | 1.3526 | 0.005460412
|  | 922.9262425 | 1.30545 | 0.01155907 |  | 905.9558989 | 1.35254 | 0.005551863
|  | 922.8062417 | 1.305231 | 0.01146618 |  | 905.835398 | 1.352501 | 0.005600057
|  | 922.6862408 | 1.30498 | 0.01144634 |  | 905.7148971 | 1.352473 | 0.005587798
|  | 922.56624 | 1.304732768 | 0.01150671 |  | 905.5943962 | 1.352425914 | 0.005503707
|  | 922.4462392 | 1.30452 | 0.01163951 |  | 905.4738953 | 1.352324678 | 0.005354125
|  | 922.3262383 | 1.304368735 | 0.01182495 |  | 905.3533943 | 1.352133168 | 0.005168255
|  | 922.2062375 | 1.30429092 | 0.01204014 |  | 905.2328934 | 1.351838 | 0.004993341
|  | 922.0862367 | 1.304296 | 0.01225513979 |  | 905.1123925 | 1.351448646 | 0.004883063
|  | 921.9662358 | 1.304376 | 0.01244554 |  | 904.9918916 | 1.351008 | 0.004879198
|  | 921.846235 | 1.304524 | 0.01258516 |  | 904.8713907 | 1.350573 | 0.004996422
|  | 921.7262342 | 1.304717 | 0.01265504 |  | 904.7508898 | 1.350201 | 0.005217182
|  | 921.6062333 | 1.304935 | 0.01264115 |  | 904.6303889 | 1.349932 | 0.00549726
|  | 921.4862325 | 1.305142 | 0.01253979 |  | 904.509888 | 1.349776 | 0.005780138
|  | 921.3662317 | 1.305314322 | 0.01236011 |  | 904.3893871 | 1.349712 | 0.006016862
|  | 921.2462308 | 1.305422 | 0.01212049 |  | 904.2688862 | 1.349703 | 0.006178768
|  | 921.12623 | 1.305457 | 0.01185065 |  | 904.1483853 | 1.349703 | 0.006264098
|  | 921.0062292 | 1.305416 | 0.01157715 |  | 904.0278844 | 1.349683 | 0.006292458
|  | 920.8862283 | 1.305312 | 0.01132601 |  | 903.9073835 | 1.349632 | 0.006291821
|  | 920.7662275 | 1.305162 | 0.01110878 |  | 903.7868826 | 1.349559 | 0.006284873
|  | 920.6462267 | 1.304985 | 0.01093074 |  | 903.6663817 | 1.349483 | 0.006277943
|  | 920.5262258 | 1.304793 | 0.01078779 |  | 903.5458808 | 1.34942 | 0.006259679
|  | 920.406225 | 1.304594 | 0.01067385 |  | 903.4253799 | 1.349367 | 0.006208381
|  | 920.2862242 | 1.304387 | 0.01058904 |  | 903.304879 | 1.34931 | 0.006105195
|  | 920.1662233 | 1.304179207 | 0.01053505732 |  | 903.184378 | 1.349212369 | 0.005946704
|  | 920.0462225 | 1.303976 | 0.01051598 |  | 903.0638771 | 1.349044 | 0.005752436
|  | 919.9262217 | 1.303795 | 0.0105302 |  | 902.9433762 | 1.348783614 | 0.005561922
|  | 919.8062208 | 1.303648 | 0.01056633 |  | 902.8228753 | 1.348441 | 0.005423055
|  | 919.68622 | 1.303547158 | 0.0106026 |  | 902.7023744 | 1.348046 | 0.005375456
|  | 919.5662192 | 1.303483 | 0.01061184 |  | 902.5818735 | 1.347656 | 0.005435020964
|  | 919.4462183 | 1.303435 | 0.01057296 |  | 902.4613726 | 1.347323 | 0.005586186
|  | 919.3262175 | 1.303364708 | 0.01048209 |  | 902.3408717 | 1.347087 | 0.005785635
|  | 919.2062167 | 1.30324 | 0.01035812 |  | 902.2203708 | 1.346957 | 0.005975244
|  | 919.0862158 | 1.303037 | 0.01024252 |  | 902.0998699 | 1.346910055 | 0.006101694
|  | 918.966215 | 1.302768053 | 0.01018382 |  | 901.979369 | 1.346896 | 0.00613398
|  | 918.8462142 | 1.302467 | 0.01022274 |  | 901.8588681 | 1.346862 | 0.006072922
|  | 918.7262133 | 1.302197 | 0.01037285 |  | 901.7383672 | 1.346762089 | 0.005948407
|  | 918.6062125 | 1.302016 | 0.01061067 |  | 901.6178663 | 1.346579 | 0.005808153
|  | 918.4862117 | 1.301965 | 0.01088072 |  | 901.4973654 | 1.34632 | 0.005699002
|  | 918.3662108 | 1.302048 | 0.01111429 |  | 901.3768645 | 1.346021 | 0.00565238
|  | 918.24621 | 1.302235997 | 0.01124445906 |  | 901.2563636 | 1.345719121 | 0.005676893
|  | 918.1262092 | 1.302458 | 0.01123563 |  | 901.1358627 | 1.345453976 | 0.005758896
|  | 918.0062083 | 1.302649 | 0.01109126 |  | 901.0153617 | 1.345244326 | 0.005871333
|  | 917.8862075 | 1.302746 | 0.01085044 |  | 900.8948608 | 1.345098 | 0.005983998
|  | 917.7662067 | 1.30273 | 0.01057436 |  | 900.7743599 | 1.345007 | 0.006070784
|  | 917.6462058 | 1.302608 | 0.01031968 |  | 900.653859 | 1.34496 | 0.006112046
|  | 917.526205 | 1.302420336 | 0.01012482 |  | 900.5333581 | 1.344937501 | 0.006092595
|  | 917.4062042 | 1.30221 | 0.009995663 |  | 900.4128572 | 1.344921912 | 0.006000444
|  | 917.2862033 | 1.302013 | 0.009913799908 |  | 900.2923563 | 1.344883 | 0.005827836
|  | 917.1662025 | 1.301834906 | 0.00984857 |  | 900.1718554 | 1.344787691 | 0.005577472
|  | 917.0462017 | 1.301666 | 0.009777154 |  | 900.0513545 | 1.344594 | 0.005270307512
|  | 916.9262008 | 1.301479 | 0.009695824 |  | 899.9308536 | 1.344275 | 0.004950602
|  | 916.8062 | 1.301256401 | 0.009622574 |  | 899.8103527 | 1.343821 | 0.004680504
|  | 916.6861992 | 1.300994 | 0.009587923 |  | 899.6898518 | 1.343263 | 0.004525076
|  | 916.5661983 | 1.300717 | 0.009618853 |  | 899.5693509 | 1.342663 | 0.004530224
|  | 916.4461975 | 1.300459 | 0.009725156 |  | 899.44885 | 1.342108582 | 0.004702713
|  | 916.3261967 | 1.300264 | 0.009892569 |  | 899.3283491 | 1.341677833 | 0.005001314
|  | 916.2061958 | 1.300154 | 0.01008431 |  | 899.2078482 | 1.341422 | 0.005344579
|  | 916.086195 | 1.300136 | 0.01025527 |  | 899.0873473 | 1.341336 | 0.005635325856
|  | 915.9661942 | 1.300184 | 0.0103647 |  | 898.9668464 | 1.341366 | 0.005793844
|  | 915.8461933 | 1.300266 | 0.01038977 |  | 898.8463455 | 1.341421 | 0.005783078
|  | 915.7261925 | 1.300334 | 0.01032847 |  | 898.7258445 | 1.341413 | 0.005620147
|  | 915.6061917 | 1.300357878 | 0.0101979 |  | 898.6053436 | 1.341275 | 0.005367332
|  | 915.4861908 | 1.300311 | 0.01002689 |  | 898.4848427 | 1.340991 | 0.005105638
|  | 915.36619 | 1.300189239 | 0.009847083 |  | 898.3643418 | 1.340589 | 0.004904239
|  | 915.2461892 | 1.299993 | 0.009689313533 |  | 898.2438409 | 1.340126 | 0.004798645
|  | 915.1261883 | 1.299741191 | 0.009579168 |  | 898.12334 | 1.339655 | 0.004785429
|  | 915.0061875 | 1.299451 | 0.009536297 |  | 898.0028391 | 1.339210674 | 0.004835015
|  | 914.8861867 | 1.299155 | 0.009571905 |  | 897.8823382 | 1.338794 | 0.004913423
|  | 914.7661858 | 1.298883201 | 0.00968536 |  | 897.7618373 | 1.338387339 | 0.005004056
|  | 914.646185 | 1.298671 | 0.009859826376 |  | 897.6413364 | 1.337968 | 0.005115703
|  | 914.5261842 | 1.298538 | 0.01006459 |  | 897.5208355 | 1.337534 | 0.005275038
|  | 914.4061833 | 1.298494 | 0.01025706 |  | 897.4003346 | 1.337106 | 0.005508857
|  | 914.2861825 | 1.298514 | 0.01039763 |  | 897.2798337 | 1.336727 | 0.005825006
|  | 914.1661817 | 1.298563 | 0.01046275 |  | 897.1593328 | 1.33644 | 0.006200723
|  | 914.0461808 | 1.298591477 | 0.01045592 |  | 897.0388319 | 1.336273 | 0.006587739
|  | 913.92618 | 1.298567 | 0.01040825 |  | 896.918331 | 1.336215 | 0.006930104803
|  | 913.8061792 | 1.298476 | 0.01036731 |  | 896.7978301 | 1.336233 | 0.007184828
|  | 913.6861783 | 1.298346 | 0.01037832 |  | 896.6773292 | 1.33627 | 0.007338883
|  | 913.5661775 | 1.298222 | 0.01046264 |  | 896.5568282 | 1.336280861 | 0.00741166
|  | 913.4461767 | 1.298164 | 0.01060571 |  | 896.4363273 | 1.33624 | 0.007443302
|  | 913.3261758 | 1.298205 | 0.01075835 |  | 896.3158264 | 1.336155 | 0.007475517
|  | 913.206175 | 1.29835 | 0.0108538 |  | 896.1953255 | 1.336054 | 0.007533437
|  | 913.0861742 | 1.298557175 | 0.01083283 |  | 896.0748246 | 1.335975 | 0.007615946
|  | 912.9661733 | 1.298758 | 0.01066784 |  | 895.9543237 | 1.335942 | 0.007698777
|  | 912.8461725 | 1.298875 | 0.01037651 |  | 895.8338228 | 1.335962 | 0.00774658
|  | 912.7261717 | 1.298855 | 0.01001184 |  | 895.7133219 | 1.336016 | 0.007727169
|  | 912.6061708 | 1.298676 | 0.009650917 |  | 895.592821 | 1.336076 | 0.007621944
|  | 912.48617 | 1.298367 | 0.00936711 |  | 895.4723201 | 1.336103 | 0.007429239
|  | 912.3661692 | 1.297978 | 0.009207428 |  | 895.3518192 | 1.336069 | 0.00716176
|  | 912.2461683 | 1.297582 | 0.009183268 |  | 895.2313183 | 1.335947 | 0.006842079677
|  | 912.1261675 | 1.297234 | 0.009271954 |  | 895.1108174 | 1.335722 | 0.006499159
|  | 912.0061667 | 1.29697 | 0.00943046 |  | 894.9903165 | 1.335383 | 0.006167240397
|  | 911.8861658 | 1.296796 | 0.009612463 |  | 894.8698156 | 1.334935596 | 0.005887173
|  | 911.766165 | 1.296704 | 0.009780548193 |  | 894.7493147 | 1.334396 | 0.005701746995
|  | 911.6461642 | 1.296667 | 0.009912365 |  | 894.6288138 | 1.333809 | 0.005647089
|  | 911.5261633 | 1.29667 | 0.009997142 |  | 894.5083129 | 1.333229 | 0.005739931876
|  | 911.4061625 | 1.296687816 | 0.01003052 |  | 894.387812 | 1.332727 | 0.005965434054
|  | 911.2861617 | 1.296709 | 0.01001122 |  | 894.267311 | 1.332355 | 0.006275165
|  | 911.1661608 | 1.296709 | 0.009940692 |  | 894.1468101 | 1.332137166 | 0.006596546
|  | 911.04616 | 1.296671 | 0.009828093 |  | 894.0263092 | 1.332054 | 0.006854836
|  | 910.9261592 | 1.296573 | 0.009692538099 |  | 893.9058083 | 1.332054 | 0.006996544
|  | 910.8061583 | 1.296409 | 0.009565091 |  | 893.7853074 | 1.33206 | 0.007007481
|  | 910.6861575 | 1.296183 | 0.00947882 |  | 893.6648065 | 1.332012096 | 0.006916670334
|  | 910.5661567 | 1.295923 | 0.009462766 |  | 893.5443056 | 1.331874 | 0.006781186
|  | 910.4461558 | 1.295664 | 0.009529368866 |  | 893.4238047 | 1.33166 | 0.006660319
|  | 910.326155 | 1.295451 | 0.009670796 |  | 893.3033038 | 1.331408094 | 0.006590014545
|  | 910.2061542 | 1.295311 | 0.009857791 |  | 893.1828029 | 1.331175 | 0.006567394
|  | 910.0861533 | 1.295261 | 0.0100527 |  | 893.062302 | 1.330994 | 0.00655375
|  | 909.9661525 | 1.295289 | 0.01021643 |  | 892.9418011 | 1.330866 | 0.006494593
|  | 909.8461517 | 1.295376404 | 0.01032174 |  | 892.8213002 | 1.330749773 | 0.006347303
|  | 909.7261508 | 1.295492 | 0.01035499 |  | 892.7007993 | 1.330586304 | 0.006102835
|  | 909.60615 | 1.295610403 | 0.01031643 |  | 892.5802984 | 1.330315 | 0.005794074
|  | 909.4861492 | 1.295709 | 0.01021365 |  | 892.4597975 | 1.329909576 | 0.005484156463
|  | 909.3661483 | 1.295776 | 0.01005656 |  | 892.3392966 | 1.329381011 | 0.005242467
|  | 909.2461475 | 1.295795648 | 0.009856527 |  | 892.2187957 | 1.328782 | 0.005118413
|  | 909.1261467 | 1.295760506 | 0.009625025 |  | 892.0982947 | 1.328177 | 0.005122962
|  | 909.0061458 | 1.295657 | 0.009380692 |  | 891.9777938 | 1.327627 | 0.005229482
|  | 908.886145 | 1.295487 | 0.009143901 |  | 891.8572929 | 1.327155 | 0.005387044
|  | 908.7661442 | 1.295248938 | 0.008939527 |  | 891.736792 | 1.326759 | 0.00554465
|  | 908.6461433 | 1.294964 | 0.008791439 |  | 891.6162911 | 1.326403 | 0.005671404
|  | 908.5261425 | 1.294654 | 0.008711303 |  | 891.4957902 | 1.326049635 | 0.005766172
|  | 908.4061417 | 1.29435 | 0.008699711 |  | 891.3752893 | 1.325670756 | 0.00585291
|  | 908.2861408 | 1.294074 | 0.008743771 |  | 891.2547884 | 1.325268 | 0.005964779
|  | 908.16614 | 1.293839 | 0.008823899 |  | 891.1342875 | 1.324861706 | 0.006126385767
|  | 908.0461392 | 1.293646 | 0.008921704 |  | 891.0137866 | 1.324489777 | 0.006339821
|  | 907.9261383 | 1.29349385 | 0.009023868 |  | 890.8932857 | 1.324179 | 0.00658309
|  | 907.8061375 | 1.293373 | 0.009124695 |  | 890.7727848 | 1.323941354 | 0.006819767
|  | 907.6861367 | 1.293288 | 0.009220183 |  | 890.6522839 | 1.323761 | 0.007013640417
|  | 907.5661358 | 1.293238 | 0.009303021 |  | 890.531783 | 1.323608 | 0.007144010325
|  | 907.446135 | 1.293231 | 0.009357612 |  | 890.4112821 | 1.323443 | 0.007212513
|  | 907.3261342 | 1.293253447 | 0.009361694 |  | 890.2907812 | 1.323239 | 0.007241085
|  | 907.2061333 | 1.293289 | 0.009294283 |  | 890.1702803 | 1.322985 | 0.007262026
|  | 907.0861325 | 1.293296 | 0.009145661 |  | 890.0497794 | 1.322692 | 0.007305398
|  | 906.9661317 | 1.293235 | 0.008930065 |  | 889.9292785 | 1.322382 | 0.007389163
|  | 906.8461308 | 1.293069 | 0.008682648 |  | 889.8087775 | 1.322085819 | 0.007514863
|  | 906.72613 | 1.292787 | 0.008457825469 |  | 889.6882766 | 1.321821 | 0.007669605
|  | 906.6061292 | 1.292401 | 0.008314987 |  | 889.5677757 | 1.321603727 | 0.007833805
|  | 906.4861283 | 1.291965 | 0.008297256 |  | 889.4472748 | 1.321431 | 0.00798573
|  | 906.3661275 | 1.291535 | 0.008420228 |  | 889.3267739 | 1.321298835 | 0.008107651
|  | 906.2461267 | 1.291183 | 0.008667428507 |  | 889.206273 | 1.321193 | 0.008186311673
|  | 906.1261258 | 1.290949829 | 0.008988935 |  | 889.0857721 | 1.32110062 | 0.008211803
|  | 906.006125 | 1.290858 | 0.009325445 |  | 888.9652712 | 1.321002 | 0.008177675
|  | 905.8861242 | 1.290889 | 0.009612888 |  | 888.8447703 | 1.320877 | 0.008082578
|  | 905.7661233 | 1.291006 | 0.009810947 |  | 888.7242694 | 1.320695 | 0.007935312
|  | 905.6461225 | 1.291156 | 0.009900255 |  | 888.6037685 | 1.320434 | 0.007759530011
|  | 905.5261217 | 1.291293 | 0.009889896 |  | 888.4832676 | 1.320079 | 0.007593288
|  | 905.4061208 | 1.291380296 | 0.009807349 |  | 888.3627667 | 1.319638 | 0.007483358
|  | 905.28612 | 1.291406249 | 0.009686930383 |  | 888.2422658 | 1.319142 | 0.007472072
|  | 905.1661192 | 1.291371 | 0.009563032 |  | 888.1217649 | 1.318653 | 0.007580016
|  | 905.0461183 | 1.291294 | 0.009457606 |  | 888.001264 | 1.31823 | 0.007793837297
|  | 904.9261175 | 1.291194 | 0.009381766 |  | 887.8807631 | 1.317929 | 0.008064262
|  | 904.8061167 | 1.291096 | 0.009335778741 |  | 887.7602622 | 1.317765 | 0.008316851
|  | 904.6861158 | 1.291011 | 0.009309281814 |  | 887.6397612 | 1.317714 | 0.008475539
|  | 904.566115 | 1.290954 | 0.009288264 |  | 887.5192603 | 1.317706 | 0.008488798
|  | 904.4461142 | 1.290922 | 0.00925649163 |  | 887.3987594 | 1.317657 | 0.008350276
|  | 904.3261133 | 1.290916141 | 0.009199014 |  | 887.2782585 | 1.317483 | 0.008104676
|  | 904.2061125 | 1.290919 | 0.009103139 |  | 887.1577576 | 1.317147 | 0.007834476
|  | 904.0861117 | 1.290923 | 0.008962558 |  | 887.0372567 | 1.316656 | 0.007631714
|  | 903.9661108 | 1.290905115 | 0.008773374 |  | 886.9167558 | 1.316073985 | 0.007567459
|  | 903.84611 | 1.290853852 | 0.008542712 |  | 886.7962549 | 1.315484 | 0.007667098
|  | 903.7261092 | 1.290749 | 0.008277481 |  | 886.675754 | 1.314973 | 0.007905363
|  | 903.6061083 | 1.290584 | 0.00799612 |  | 886.5552531 | 1.314592 | 0.008219361
|  | 903.4861075 | 1.290349 | 0.007712831 |  | 886.4347522 | 1.314354 | 0.008533084
|  | 903.3661067 | 1.290047 | 0.007450403395 |  | 886.3142513 | 1.314225209 | 0.008785263611
|  | 903.2461058 | 1.289678 | 0.007225607 |  | 886.1937504 | 1.31416 | 0.008946575
|  | 903.126105 | 1.289257 | 0.007058339 |  | 886.0732495 | 1.314112 | 0.009018378
|  | 903.0061042 | 1.288795 | 0.006962016 |  | 885.9527486 | 1.314059 | 0.009018207
|  | 902.8861033 | 1.288316 | 0.006949101 |  | 885.8322477 | 1.313993 | 0.008959595
|  | 902.7661025 | 1.287838 | 0.00702478 |  | 885.7117468 | 1.31392 | 0.008839786
|  | 902.6461017 | 1.287394 | 0.007190321 |  | 885.5912459 | 1.313826 | 0.008640893
|  | 902.5261008 | 1.287004 | 0.007433012 |  | 885.4707449 | 1.313681 | 0.008346153
|  | 902.4061 | 1.286699 | 0.007737753 |  | 885.350244 | 1.313425 | 0.007961909
|  | 902.2860992 | 1.286493 | 0.008071568 |  | 885.2297431 | 1.313004638 | 0.007533955604
|  | 902.1660983 | 1.286396 | 0.008402826733 |  | 885.1092422 | 1.312388854 | 0.007144386
|  | 902.0460975 | 1.2864 | 0.008689408 |  | 884.9887413 | 1.311600567 | 0.006891099
|  | 901.9260967 | 1.286483 | 0.00890132 |  | 884.8682404 | 1.310712702 | 0.0068547
|  | 901.8060958 | 1.286610186 | 0.00901306 |  | 884.7477395 | 1.309842 | 0.007067153146
|  | 901.686095 | 1.28674 | 0.009019249 |  | 884.6272386 | 1.309104964 | 0.007495161
|  | 901.5660942 | 1.286833 | 0.008932118 |  | 884.5067377 | 1.308590233 | 0.00804674
|  | 901.4460933 | 1.286861 | 0.008776327 |  | 884.3862368 | 1.30832 | 0.008598912
|  | 901.3260925 | 1.286806 | 0.008588928 |  | 884.2657359 | 1.308255137 | 0.009037898
|  | 901.2060917 | 1.286675 | 0.00840234 |  | 884.145235 | 1.308303 | 0.00929228
|  | 901.0860908 | 1.286479049 | 0.008241611 |  | 884.0247341 | 1.308358718 | 0.009350139
|  | 900.96609 | 1.286241 | 0.008124171 |  | 883.9042332 | 1.308334 | 0.00925262158
|  | 900.8460892 | 1.285979 | 0.00805282504 |  | 883.7837323 | 1.308183 | 0.009071247757
|  | 900.7260883 | 1.285712 | 0.008025859 |  | 883.6632314 | 1.307902 | 0.008880198
|  | 900.6060875 | 1.285450138 | 0.008037281 |  | 883.5427305 | 1.307523 | 0.008735262
|  | 900.4860867 | 1.285202 | 0.008081931 |  | 883.4222296 | 1.307089 | 0.008663246
|  | 900.3660858 | 1.284973413 | 0.008155741 |  | 883.3017287 | 1.306647302 | 0.008665366
|  | 900.246085 | 1.284776 | 0.008250051 |  | 883.1812277 | 1.306226 | 0.008726461
|  | 900.1260842 | 1.284613 | 0.008355056 |  | 883.0607268 | 1.305846457 | 0.008824367432
|  | 900.0060833 | 1.284491 | 0.008452573885 |  | 882.9402259 | 1.305514439 | 0.008935892748
|  | 899.8860825 | 1.284399 | 0.008525509 |  | 882.819725 | 1.305233 | 0.009038441
|  | 899.7660817 | 1.284321 | 0.008561483 |  | 882.6992241 | 1.304993 | 0.009109228
|  | 899.6460808 | 1.284231 | 0.008560746 |  | 882.5787232 | 1.30478 | 0.009128652
|  | 899.52608 | 1.284112 | 0.008538744 |  | 882.4582223 | 1.304563738 | 0.009086122
|  | 899.4060792 | 1.283953 | 0.008521639 |  | 882.3377214 | 1.304318 | 0.008985351132
|  | 899.2860783 | 1.283769 | 0.008537667 |  | 882.2172205 | 1.304013 | 0.008846655
|  | 899.1660775 | 1.283583 | 0.008603176 |  | 882.0967196 | 1.303642 | 0.008701758
|  | 899.0460767 | 1.283436 | 0.008716337 |  | 881.9762187 | 1.303210713 | 0.0085822
|  | 898.9260758 | 1.283354 | 0.00885004 |  | 881.8557178 | 1.302747 | 0.00850678
|  | 898.806075 | 1.28335 | 0.008965269 |  | 881.7352169 | 1.302275 | 0.008475279
|  | 898.6860742 | 1.283411 | 0.009016625 |  | 881.614716 | 1.301815765 | 0.008471831
|  | 898.5660733 | 1.283498 | 0.008974746 |  | 881.4942151 | 1.301366 | 0.008475876
|  | 898.4460725 | 1.283564 | 0.00883495 |  | 881.3737142 | 1.300914 | 0.008478252
|  | 898.3260717 | 1.283564 | 0.008615785388 |  | 881.2532133 | 1.300440592 | 0.008487507
|  | 898.2060708 | 1.283472 | 0.008358687 |  | 881.1327124 | 1.299945 | 0.008526337
|  | 898.08607 | 1.283288147 | 0.008104812 |  | 881.0122114 | 1.299443 | 0.008617917605
|  | 897.9660692 | 1.283027 | 0.007893247 |  | 880.8917105 | 1.298975945 | 0.008767548
|  | 897.8460683 | 1.282722594 | 0.007740695 |  | 880.7712096 | 1.298578 | 0.008950998
|  | 897.7260675 | 1.282401744 | 0.007651002 |  | 880.6507087 | 1.298268 | 0.009119955295
|  | 897.6060667 | 1.282092 | 0.007611582 |  | 880.5302078 | 1.298026 | 0.009219363
|  | 897.4860658 | 1.281800222 | 0.007607302 |  | 880.4097069 | 1.297802 | 0.009214082
|  | 897.366065 | 1.281533851 | 0.007624247 |  | 880.289206 | 1.297526711 | 0.009109061
|  | 897.2460642 | 1.281288 | 0.007652641364 |  | 880.1687051 | 1.29715 | 0.008951453
|  | 897.1260633 | 1.281067 | 0.007685051 |  | 880.0482042 | 1.296659 | 0.008812263
|  | 897.0060625 | 1.280865 | 0.007713096 |  | 879.9277033 | 1.296092 | 0.008755015
|  | 896.8860617 | 1.280685 | 0.007725542 |  | 879.8072024 | 1.295516629 | 0.008804237458
|  | 896.7660608 | 1.280512 | 0.007709707 |  | 879.6867015 | 1.295006 | 0.008932794
|  | 896.64606 | 1.280331 | 0.007658975 |  | 879.5662006 | 1.294595 | 0.009071796
|  | 896.5260592 | 1.280115 | 0.007575865 |  | 879.4456997 | 1.294265 | 0.009141538
|  | 896.4060583 | 1.279846199 | 0.007478888 |  | 879.3251988 | 1.293946 | 0.009091147
|  | 896.2860575 | 1.279509 | 0.007397329 |  | 879.2046979 | 1.293546724 | 0.008925406
|  | 896.1660567 | 1.279112 | 0.007367661 |  | 879.084197 | 1.292991 | 0.008707506
|  | 896.0460558 | 1.278679 | 0.007419045 |  | 878.9636961 | 1.29225887 | 0.008538061389
|  | 895.926055 | 1.27825 | 0.0075657 |  | 878.8431952 | 1.291386722 | 0.008515337
|  | 895.8060542 | 1.277864 | 0.007802347 |  | 878.7226942 | 1.290466 | 0.008699217338
|  | 895.6860533 | 1.277558 | 0.008101448 |  | 878.6021933 | 1.289599033 | 0.009092178
|  | 895.5660525 | 1.277346 | 0.008427505 |  | 878.4816924 | 1.288875 | 0.009643286
|  | 895.4460517 | 1.277229 | 0.008737266 |  | 878.3611915 | 1.288333595 | 0.0102721
|  | 895.3260508 | 1.277178 | 0.009000861275 |  | 878.2406906 | 1.287977 | 0.0108979
|  | 895.20605 | 1.277172248 | 0.009204691 |  | 878.1201897 | 1.287767 | 0.01146397
|  | 895.0860492 | 1.277174 | 0.00934737 |  | 877.9996888 | 1.287668 | 0.01194233
|  | 894.9660483 | 1.277166314 | 0.009446536 |  | 877.8791879 | 1.287642 | 0.01232293
|  | 894.8460475 | 1.277137 | 0.009522591789 |  | 877.758687 | 1.287671 | 0.01259999
|  | 894.7260467 | 1.277095 | 0.009596421 |  | 877.6381861 | 1.287731778 | 0.01276138
|  | 894.6060458 | 1.277054 | 0.009677673 |  | 877.5176852 | 1.287795 | 0.01279268
|  | 894.486045 | 1.277037439 | 0.009764104586 |  | 877.3971843 | 1.28781045 | 0.01269099
|  | 894.3660442 | 1.277058 | 0.009837157 |  | 877.2766834 | 1.287725 | 0.01248104
|  | 894.2460433 | 1.277120873 | 0.009870536383 |  | 877.1561825 | 1.287495769 | 0.01222127
|  | 894.1260425 | 1.277209 | 0.009834918 |  | 877.0356816 | 1.287123 | 0.01199093
|  | 894.0060417 | 1.277291 | 0.009711415 |  | 876.9151807 | 1.286649 | 0.01186215
|  | 893.8860408 | 1.277324 | 0.009499477 |  | 876.7946798 | 1.286161123 | 0.01187001
|  | 893.76604 | 1.277267 | 0.009219221 |  | 876.6741789 | 1.28575 | 0.01199185
|  | 893.6460392 | 1.277087213 | 0.008916637 |  | 876.5536779 | 1.285483 | 0.01215161
|  | 893.5260383 | 1.276785 | 0.008647525607 |  | 876.433177 | 1.285365024 | 0.0122443
|  | 893.4060375 | 1.276378 | 0.008464014 |  | 876.3126761 | 1.285343 | 0.01217628
|  | 893.2860367 | 1.275917 | 0.008408040328 |  | 876.1921752 | 1.28531 | 0.01190192
|  | 893.1660358 | 1.275462196 | 0.008490614 |  | 876.0716743 | 1.285157 | 0.0114412
|  | 893.046035 | 1.275074 | 0.008693706 |  | 875.9511734 | 1.284795 | 0.01087359
|  | 892.9260342 | 1.274795 | 0.008975728 |  | 875.8306725 | 1.284202 | 0.01030771
|  | 892.8060333 | 1.274644864 | 0.009279836549 |  | 875.7101716 | 1.283406054 | 0.009845593
|  | 892.6860325 | 1.274614 | 0.009554052 |  | 875.5896707 | 1.282483 | 0.009554222
|  | 892.5660317 | 1.274677 | 0.009755501 |  | 875.4691698 | 1.281519 | 0.009451579
|  | 892.4460308 | 1.274792 | 0.00986398029 |  | 875.3486689 | 1.280589325 | 0.009515495636
|  | 892.32603 | 1.274926 | 0.009874203 |  | 875.228168 | 1.279738 | 0.00970051
|  | 892.2060292 | 1.275045 | 0.009794509 |  | 875.1076671 | 1.278984175 | 0.009958128
|  | 892.0860283 | 1.275133 | 0.009638163402 |  | 874.9871662 | 1.278322933 | 0.01025046
|  | 891.9660275 | 1.27517 | 0.009417425 |  | 874.8666653 | 1.277748 | 0.01055148
|  | 891.8460267 | 1.27515 | 0.009146024 |  | 874.7461644 | 1.277246 | 0.01084243
|  | 891.7260258 | 1.275056 | 0.008835079 |  | 874.6256635 | 1.276811 | 0.01110767
|  | 891.606025 | 1.274881 | 0.008503471 |  | 874.5051626 | 1.276426 | 0.01133198
|  | 891.4860242 | 1.274614 | 0.008173301 |  | 874.3846617 | 1.276073 | 0.01150584
|  | 891.3660233 | 1.274256 | 0.007870089218 |  | 874.2641607 | 1.275728 | 0.01163147
|  | 891.2460225 | 1.273812 | 0.007625083 |  | 874.1436598 | 1.275378 | 0.01172345
|  | 891.1260217 | 1.273308 | 0.007462422 |  | 874.0231589 | 1.275021 | 0.0118014
|  | 891.0060208 | 1.272764 | 0.007400537364 |  | 873.902658 | 1.274679 | 0.01187751
|  | 890.88602 | 1.272221 | 0.007446699 |  | 873.7821571 | 1.274374 | 0.01194248
|  | 890.7660192 | 1.271705025 | 0.007596578 |  | 873.6616562 | 1.274127482 | 0.01196184
|  | 890.6460183 | 1.271253 | 0.007837657165 |  | 873.5411553 | 1.273927 | 0.01188567
|  | 890.5260175 | 1.270886 | 0.008145561 |  | 873.4206544 | 1.27373 | 0.01166929
|  | 890.4060167 | 1.270625 | 0.008492139658 |  | 873.3001535 | 1.273456 | 0.01129827
|  | 890.2860158 | 1.27047389 | 0.008840527632 |  | 873.1796526 | 1.273027219 | 0.01080597
|  | 890.166015 | 1.270433 | 0.009155591939 |  | 873.0591517 | 1.272383 | 0.0102705
|  | 890.0460142 | 1.270481 | 0.00940123 |  | 872.9386508 | 1.271515174 | 0.009796363402
|  | 889.9260133 | 1.270594 | 0.009551802 |  | 872.8181499 | 1.270471 | 0.009480244
|  | 889.8060125 | 1.27073 | 0.009590956 |  | 872.697649 | 1.269345 | 0.009378701
|  | 889.6860117 | 1.270852 | 0.009519384 |  | 872.5771481 | 1.268236 | 0.009492449
|  | 889.5660108 | 1.270918 | 0.009351319 |  | 872.4566472 | 1.267229 | 0.009771514
|  | 889.44601 | 1.270904 | 0.009117096 |  | 872.3361463 | 1.266358042 | 0.01013903
|  | 889.3260092 | 1.27079 | 0.008854307 |  | 872.2156454 | 1.265615243 | 0.01052508
|  | 889.2060083 | 1.270584 | 0.008603903 |  | 872.0951444 | 1.264958 | 0.01089057
|  | 889.0860075 | 1.270302 | 0.008398771 |  | 871.9746435 | 1.264349 | 0.01123508
|  | 888.9660067 | 1.269979388 | 0.008260183 |  | 871.8541426 | 1.263772 | 0.01158217
|  | 888.8460058 | 1.269649 | 0.00819064 |  | 871.7336417 | 1.263246 | 0.01195238
|  | 888.726005 | 1.269348 | 0.00817645 |  | 871.6131408 | 1.262807 | 0.01233912
|  | 888.6060042 | 1.269091 | 0.008189522 |  | 871.4926399 | 1.26249 | 0.01269987
|  | 888.4860033 | 1.268887 | 0.008196554 |  | 871.372139 | 1.262289609 | 0.01296655
|  | 888.3660025 | 1.268717 | 0.008167885592 |  | 871.2516381 | 1.262161 | 0.01307548
|  | 888.2460017 | 1.268557 | 0.008086125 |  | 871.1311372 | 1.262016 | 0.01299901
|  | 888.1260008 | 1.268372 | 0.00795033 |  | 871.0106363 | 1.261765 | 0.01276344
|  | 888.006 | 1.268139 | 0.007775993 |  | 870.8901354 | 1.261343 | 0.01244623
|  | 887.8859992 | 1.267839 | 0.007587908596 |  | 870.7696345 | 1.260746 | 0.01214766
|  | 887.7659983 | 1.267476 | 0.0074132 |  | 870.6491336 | 1.260023 | 0.01195144
|  | 887.6459975 | 1.267055 | 0.007272651 |  | 870.5286327 | 1.259268018 | 0.01189166
|  | 887.5259967 | 1.266594 | 0.007177925 |  | 870.4081318 | 1.258567 | 0.01193924
|  | 887.4059958 | 1.266101 | 0.007135709 |  | 870.2876309 | 1.257970815 | 0.01201755
|  | 887.285995 | 1.265589 | 0.007151020193 |  | 870.16713 | 1.257464 | 0.01203843
|  | 887.1659942 | 1.265061 | 0.007232055 |  | 870.0466291 | 1.256981 | 0.01194366
|  | 887.0459933 | 1.264536 | 0.007391705185 |  | 869.9261282 | 1.256427559 | 0.01173301
|  | 886.9259925 | 1.264034999 | 0.00764113 |  | 869.8056272 | 1.255734 | 0.01146728
|  | 886.8059917 | 1.263601 | 0.007979342029 |  | 869.6851263 | 1.254879 | 0.01124247
|  | 886.6859908 | 1.263273 | 0.008381859 |  | 869.5646254 | 1.25391 | 0.0111493
|  | 886.56599 | 1.263084 | 0.008799316 |  | 869.4441245 | 1.252916 | 0.01123439
|  | 886.4459892 | 1.263033 | 0.009164421 |  | 869.3236236 | 1.252003601 | 0.01148121
|  | 886.3259883 | 1.263086 | 0.009411900688 |  | 869.2031227 | 1.251244 | 0.01181651
|  | 886.2059875 | 1.263168 | 0.009502101 |  | 869.0826218 | 1.25066 | 0.01213992
|  | 886.0859867 | 1.263196 | 0.009440142 |  | 868.9621209 | 1.25020591 | 0.01236209
|  | 885.9659858 | 1.263091 | 0.009278488 |  | 868.84162 | 1.249808 | 0.01243625
|  | 885.845985 | 1.262824 | 0.009105047 |  | 868.7211191 | 1.249381 | 0.01236598
|  | 885.7259842 | 1.262408 | 0.009012533 |  | 868.6006182 | 1.248868917 | 0.01219548
|  | 885.6059833 | 1.261912 | 0.009072587 |  | 868.4801173 | 1.248249362 | 0.01198244
|  | 885.4859825 | 1.261427 | 0.009308125 |  | 868.3596164 | 1.247538 | 0.01177284
|  | 885.3659817 | 1.261047 | 0.009688997 |  | 868.2391155 | 1.246757 | 0.01158842
|  | 885.2459808 | 1.260827 | 0.01014315 |  | 868.1186146 | 1.24593 | 0.01143046
|  | 885.12598 | 1.260779 | 0.01058473 |  | 867.9981137 | 1.245056725 | 0.01129458
|  | 885.0059792 | 1.260867 | 0.01094109 |  | 867.8776128 | 1.244132 | 0.01118648
|  | 884.8859783 | 1.261034579 | 0.01117419 |  | 867.7571119 | 1.243150418 | 0.01112876
|  | 884.7659775 | 1.261219 | 0.01128052 |  | 867.6366109 | 1.242129 | 0.01115286
|  | 884.6459767 | 1.261380819 | 0.01128213 |  | 867.51611 | 1.241104 | 0.01128076
|  | 884.5259758 | 1.261495 | 0.01120825 |  | 867.3956091 | 1.240134 | 0.0115082
|  | 884.405975 | 1.261560979 | 0.01108235 |  | 867.2751082 | 1.239261 | 0.0117973
|  | 884.2859742 | 1.261573 | 0.01091921 |  | 867.1546073 | 1.238507 | 0.01208616
|  | 884.1659733 | 1.261532 | 0.01072884 |  | 867.0341064 | 1.237851 | 0.0123104
|  | 884.0459725 | 1.261426 | 0.01052691 |  | 866.9136055 | 1.237241 | 0.01242949
|  | 883.9259717 | 1.26125693 | 0.01033731 |  | 866.7931046 | 1.236609 | 0.01244032
|  | 883.8059708 | 1.261033228 | 0.01018999 |  | 866.6726037 | 1.235906 | 0.01237708
|  | 883.68597 | 1.26079 | 0.01010583 |  | 866.5521028 | 1.23511 | 0.01229374
|  | 883.5659692 | 1.260567 | 0.0100868 |  | 866.4316019 | 1.234238934 | 0.01224005
|  | 883.4459683 | 1.260409603 | 0.01010581 |  | 866.311101 | 1.233328 | 0.01224223
|  | 883.3259675 | 1.260333 | 0.01011231 |  | 866.1906001 | 1.232422 | 0.0122964
|  | 883.2059667 | 1.26032759 | 0.01004972 |  | 866.0700992 | 1.231539955 | 0.01237774
|  | 883.0859658 | 1.260341 | 0.009877266 |  | 865.9495983 | 1.230688 | 0.01245694
|  | 882.965965 | 1.260313 | 0.009590442507 |  | 865.8290974 | 1.229848862 | 0.01251513
|  | 882.8459642 | 1.260183 | 0.00922047 |  | 865.7085965 | 1.229007 | 0.01254932
|  | 882.7259633 | 1.25992771 | 0.008826658 |  | 865.5880956 | 1.228152 | 0.01256463
|  | 882.6059625 | 1.259551 | 0.008468238735 |  | 865.4675946 | 1.227287 | 0.01256342
|  | 882.4859617 | 1.259096 | 0.008187835 |  | 865.3470937 | 1.226408 | 0.01253742
|  | 882.3659608 | 1.258607 | 0.007994664 |  | 865.2265928 | 1.225506 | 0.01247108
|  | 882.24596 | 1.258125 | 0.00787221 |  | 865.1060919 | 1.224546 | 0.01235617
|  | 882.1259592 | 1.257661 | 0.007790284 |  | 864.985591 | 1.223485 | 0.01221061
|  | 882.0059583 | 1.257206955 | 0.007727773 |  | 864.8650901 | 1.222285 | 0.01208666
|  | 881.8859575 | 1.256743 | 0.007682808 |  | 864.7445892 | 1.220948 | 0.01206379
|  | 881.7659567 | 1.256261 | 0.007673562 |  | 864.6240883 | 1.219524 | 0.01222048
|  | 881.6459558 | 1.25577 | 0.007724943 |  | 864.5035874 | 1.218113659 | 0.01259968
|  | 881.525955 | 1.255307 | 0.007851146 |  | 864.3830865 | 1.216832881 | 0.01318085
|  | 881.4059542 | 1.25491 | 0.008039251 |  | 864.2625856 | 1.215779 | 0.01387535
|  | 881.2859533 | 1.254613 | 0.008251253 |  | 864.1420847 | 1.21498 | 0.01455195
|  | 881.1659525 | 1.254416 | 0.008432018518 |  | 864.0215838 | 1.214393 | 0.01508007
|  | 881.0459517 | 1.254294 | 0.00853476 |  | 863.9010829 | 1.213902 | 0.01537656
|  | 880.9259508 | 1.254194 | 0.00853452 |  | 863.780582 | 1.21337602 | 0.01543789
|  | 880.80595 | 1.254068 | 0.008437789 |  | 863.6600811 | 1.212704 | 0.01533442
|  | 880.6859492 | 1.253875 | 0.008276281 |  | 863.5395802 | 1.211845 | 0.01517945
|  | 880.5659483 | 1.253608 | 0.008087756 |  | 863.4190793 | 1.210832 | 0.01507912659
|  | 880.4459475 | 1.253273 | 0.007904661873 |  | 863.2985784 | 1.209754 | 0.01508799
|  | 880.3259467 | 1.252890115 | 0.007740405 |  | 863.1780774 | 1.208702 | 0.01518911
|  | 880.2059458 | 1.25247 | 0.007595462 |  | 863.0575765 | 1.207732 | 0.0153078
|  | 880.085945 | 1.252014 | 0.007465962 |  | 862.9370756 | 1.20683 | 0.01535023
|  | 879.9659442 | 1.251513 | 0.007358581 |  | 862.8165747 | 1.205919 | 0.01525165
|  | 879.8459433 | 1.250964 | 0.007291383 |  | 862.6960738 | 1.204888 | 0.01501197
|  | 879.7259425 | 1.250374 | 0.007292191 |  | 862.5755729 | 1.203643698 | 0.0147038
|  | 879.6059417 | 1.249774 | 0.0073823 |  | 862.455072 | 1.202143602 | 0.01444954
|  | 879.4859408 | 1.249204 | 0.007564339638 |  | 862.3345711 | 1.200427303 | 0.01437989
|  | 879.36594 | 1.248707 | 0.007811477 |  | 862.2140702 | 1.198595 | 0.01458846
|  | 879.2459392 | 1.248296 | 0.008082115 |  | 862.0935693 | 1.19678628 | 0.01510364
|  | 879.1259383 | 1.247964 | 0.008327631 |  | 861.9730684 | 1.195129 | 0.01588107
|  | 879.0059375 | 1.247669 | 0.008522683 |  | 861.8525675 | 1.193714724 | 0.01682352
|  | 878.8859367 | 1.247371 | 0.008669317 |  | 861.7320666 | 1.192568 | 0.01781194
|  | 878.7659358 | 1.247036 | 0.008800682 |  | 861.6115657 | 1.191665 | 0.01873817
|  | 878.645935 | 1.246672 | 0.008958372 |  | 861.4910648 | 1.190935 | 0.01953097
|  | 878.5259342 | 1.246307 | 0.009174944 |  | 861.3705639 | 1.190305 | 0.02016247
|  | 878.4059333 | 1.245994 | 0.009448223 |  | 861.250063 | 1.189706 | 0.02063959
|  | 878.2859325 | 1.245767 | 0.009745922 |  | 861.1295621 | 1.189099 | 0.02099011
|  | 878.1659317 | 1.245643 | 0.01000896 |  | 861.0090611 | 1.188464608 | 0.02124364
|  | 878.0459308 | 1.245585 | 0.01018667 |  | 860.8885602 | 1.187803 | 0.02142103
|  | 877.92593 | 1.245543 | 0.01025337 |  | 860.7680593 | 1.187116 | 0.02153031
|  | 877.8059292 | 1.24545 | 0.0102266 |  | 860.6475584 | 1.186407 | 0.02156801
|  | 877.6859283 | 1.245277 | 0.01015407 |  | 860.5270575 | 1.185666928 | 0.0215247
|  | 877.5659275 | 1.245019 | 0.0100951 |  | 860.4065566 | 1.184878 | 0.02139471
|  | 877.4459267 | 1.244723 | 0.01009077 |  | 860.2860557 | 1.184015 | 0.02118043
|  | 877.3259258 | 1.244436 | 0.01014391 |  | 860.1655548 | 1.183054 | 0.02089522
|  | 877.205925 | 1.244207 | 0.01022029 |  | 860.0450539 | 1.181972 | 0.02056218
|  | 877.0859242 | 1.244034 | 0.01026494 |  | 859.924553 | 1.180763 | 0.02021089
|  | 876.9659233 | 1.243887 | 0.01023203 |  | 859.8040521 | 1.179422 | 0.01987167785
|  | 876.8459225 | 1.243700211 | 0.01011221 |  | 859.6835512 | 1.177961289 | 0.0195708
|  | 876.7259217 | 1.243422 | 0.009939555 |  | 859.5630503 | 1.176391 | 0.01932823
|  | 876.6059208 | 1.243020761 | 0.009784302634 |  | 859.4425494 | 1.174725 | 0.01916081
|  | 876.48592 | 1.242533 | 0.009719015 |  | 859.3220485 | 1.172973 | 0.01908508
|  | 876.3659192 | 1.242018 | 0.009787232 |  | 859.2015476 | 1.171154 | 0.01912144
|  | 876.2459183 | 1.241572 | 0.009985154 |  | 859.0810467 | 1.169288 | 0.01929300112
|  | 876.1259175 | 1.241257 | 0.0102506 |  | 858.9605458 | 1.16742 | 0.01961881
|  | 876.0059167 | 1.241098 | 0.01049493 |  | 858.8400449 | 1.165602 | 0.02010199
|  | 875.8859158 | 1.241052 | 0.01063153 |  | 858.7195439 | 1.163899808 | 0.0207182307
|  | 875.765915 | 1.241047 | 0.0106122 |  | 858.599043 | 1.162363 | 0.02140971
|  | 875.6459142 | 1.240981 | 0.01044601 |  | 858.4785421 | 1.161016 | 0.02209167
|  | 875.5259133 | 1.240795396 | 0.010198 |  | 858.3580412 | 1.159832 | 0.02267293
|  | 875.4059125 | 1.240472 | 0.009951036 |  | 858.2375403 | 1.158744 | 0.02308335729
|  | 875.2859117 | 1.240057 | 0.009780664 |  | 858.1170394 | 1.157651 | 0.02329566701
|  | 875.1659108 | 1.239622 | 0.009716573 |  | 857.9965385 | 1.156458205 | 0.02333845
|  | 875.04591 | 1.239252 | 0.009731705 |  | 857.8760376 | 1.155095 | 0.02328555
|  | 874.9259092 | 1.238984 | 0.009755469 |  | 857.7555367 | 1.153547 | 0.02323284
|  | 874.8059083 | 1.238816168 | 0.009700729 |  | 857.6350358 | 1.151849 | 0.02326612
|  | 874.6859075 | 1.238676 | 0.009499319 |  | 857.5145349 | 1.150077 | 0.0234338
|  | 874.5659067 | 1.238478 | 0.009136349 |  | 857.394034 | 1.148312 | 0.0237324
|  | 874.4459058 | 1.23812 | 0.008644437 |  | 857.2735331 | 1.14662 | 0.02411394
|  | 874.325905 | 1.237548455 | 0.008114479 |  | 857.1530322 | 1.145019092 | 0.02450620055
|  | 874.2059042 | 1.236748 | 0.00764627 |  | 857.0325313 | 1.143486 | 0.02484245
|  | 874.0859033 | 1.235765494 | 0.007340816 |  | 856.9120304 | 1.141959 | 0.02508676
|  | 873.9659025 | 1.234678 | 0.007258955 |  | 856.7915295 | 1.140377439 | 0.02524405132
|  | 873.8459017 | 1.233592 | 0.007422467 |  | 856.6710286 | 1.138688669 | 0.02535530292
|  | 873.7259008 | 1.23259 | 0.007801242 |  | 856.5505276 | 1.136879796 | 0.02548216
|  | 873.6059 | 1.231749 | 0.008345025 |  | 856.4300267 | 1.13497 | 0.0256832
|  | 873.4858992 | 1.231096 | 0.008969795 |  | 856.3095258 | 1.133013 | 0.02599552199
|  | 873.3658983 | 1.23064 | 0.009609992 |  | 856.1890249 | 1.13107 | 0.0264217
|  | 873.2458975 | 1.230356 | 0.01018862 |  | 856.068524 | 1.1292 | 0.02693076
|  | 873.1258967 | 1.230197 | 0.01066466 |  | 855.9480231 | 1.127433 | 0.0274655
|  | 873.0058958 | 1.230108 | 0.01100583 |  | 855.8275222 | 1.125772 | 0.02795795
|  | 872.885895 | 1.230026 | 0.01121633 |  | 855.7070213 | 1.124181221 | 0.02834792
|  | 872.7658942 | 1.229899 | 0.0113205 |  | 855.5865204 | 1.122604283 | 0.02859694
|  | 872.6458933 | 1.229696 | 0.01136657 |  | 855.4660195 | 1.120967 | 0.02869818375
|  | 872.5258925 | 1.229414 | 0.01140809 |  | 855.3455186 | 1.119206 | 0.02867973601
|  | 872.4058917 | 1.22908 | 0.01149097 |  | 855.2250177 | 1.117274143 | 0.02859557
|  | 872.2858908 | 1.228742743 | 0.0116343 |  | 855.1045168 | 1.115161 | 0.02851044
|  | 872.16589 | 1.228449 | 0.01182622 |  | 854.9840159 | 1.11288 | 0.02848284
|  | 872.0458892 | 1.228234 | 0.01203055 |  | 854.863515 | 1.110470709 | 0.02855189
|  | 871.9258883 | 1.228102 | 0.0121909 |  | 854.7430141 | 1.107972 | 0.02873156
|  | 871.8058875 | 1.22802 | 0.01226597 |  | 854.6225132 | 1.105418494 | 0.02901801
|  | 871.6858867 | 1.227946 | 0.01223367 |  | 854.5020123 | 1.102824803 | 0.02940044
|  | 871.5658858 | 1.227824 | 0.01210553 |  | 854.3815114 | 1.100199 | 0.0298755
|  | 871.445885 | 1.227627 | 0.01191738 |  | 854.2610104 | 1.097547 | 0.03045055
|  | 871.3258842 | 1.227345 | 0.01170938568 |  | 854.1405095 | 1.09489 | 0.03113911405
|  | 871.2058833 | 1.227002 | 0.01151471 |  | 854.0200086 | 1.092264 | 0.03194515
|  | 871.0858825 | 1.226621 | 0.01133982865 |  | 853.8995077 | 1.089719 | 0.03284792751
|  | 870.9658817 | 1.226224 | 0.01117537 |  | 853.7790068 | 1.087288 | 0.033797
|  | 870.8458808 | 1.22581 | 0.0109971 |  | 853.6585059 | 1.084977032 | 0.0347218
|  | 870.72588 | 1.225361 | 0.01079437 |  | 853.538005 | 1.082747 | 0.03555458278
|  | 870.6058792 | 1.224842369 | 0.01057117 |  | 853.4175041 | 1.080527 | 0.0362596
|  | 870.4858783 | 1.224234 | 0.01036111 |  | 853.2970032 | 1.078239 | 0.03684706
|  | 870.3658775 | 1.223532 | 0.01020655 |  | 853.1765023 | 1.075828817 | 0.03736875
|  | 870.2458767 | 1.222761 | 0.01015329 |  | 853.0560014 | 1.073285 | 0.03789276
|  | 870.1258758 | 1.221964 | 0.01022795 |  | 852.9355005 | 1.070644 | 0.03846943
|  | 870.005875 | 1.221198 | 0.01043601 |  | 852.8149996 | 1.067958 | 0.03910359399
|  | 869.8858742 | 1.220506 | 0.01075645 |  | 852.6944987 | 1.06526336 | 0.03975441
|  | 869.7658733 | 1.21993 | 0.01115955 |  | 852.5739978 | 1.062540673 | 0.04036184
|  | 869.6458725 | 1.219487 | 0.01159995 |  | 852.4534969 | 1.059722 | 0.04088963
|  | 869.5258717 | 1.2191907 | 0.01204171 |  | 852.332996 | 1.056704 | 0.04136413
|  | 869.4058708 | 1.219047 | 0.01243323 |  | 852.2124951 | 1.053414 | 0.04188767
|  | 869.28587 | 1.219047 | 0.0127237 |  | 852.0919941 | 1.049847 | 0.042611
|  | 869.1658692 | 1.219167 | 0.01284656 |  | 851.9714932 | 1.046100181 | 0.04367965
|  | 869.0458683 | 1.219341 | 0.01274382 |  | 851.8509923 | 1.042349 | 0.04517051
|  | 868.9258675 | 1.21948 | 0.01238088 |  | 851.7304914 | 1.038805 | 0.04704881
|  | 868.8058667 | 1.219461 | 0.01176704 |  | 851.6099905 | 1.035629 | 0.04916438
|  | 868.6858658 | 1.219175 | 0.01098257 |  | 851.4894896 | 1.032885 | 0.05129927
|  | 868.565865 | 1.218554 | 0.01014823 |  | 851.3689887 | 1.030506 | 0.05323747614
|  | 868.4458642 | 1.217595 | 0.009430238 |  | 851.2484878 | 1.028336 | 0.05483369632
|  | 868.3258633 | 1.216391 | 0.008964558 |  | 851.1279869 | 1.026177 | 0.05604887
|  | 868.2058625 | 1.215079 | 0.008834057 |  | 851.007486 | 1.023866 | 0.05694123
|  | 868.0858617 | 1.213830323 | 0.009040355 |  | 850.8869851 | 1.021306 | 0.05761881
|  | 867.9658608 | 1.212789336 | 0.009499064 |  | 850.7664842 | 1.018472 | 0.0581879
|  | 867.84586 | 1.212033 | 0.01006307 |  | 850.6459833 | 1.015373 | 0.0587214
|  | 867.7258592 | 1.211551 | 0.01058368 |  | 850.5254824 | 1.012025 | 0.05925777
|  | 867.6058583 | 1.211265 | 0.0109375 |  | 850.4049815 | 1.008417 | 0.05982463141
|  | 867.4858575 | 1.211049 | 0.01107566 |  | 850.2844806 | 1.004528 | 0.06047172882
|  | 867.3658567 | 1.210793 | 0.01101125 |  | 850.1639797 | 1.000351 | 0.06128332
|  | 867.2458558 | 1.210410418 | 0.01080896 |  | 850.0434788 | 0.9959327 | 0.06236018267
|  | 867.125855 | 1.209875 | 0.01055262 |  | 849.9229778 | 0.9913757 | 0.06377931684
|  | 867.0058542 | 1.209191 | 0.01031369 |  | 849.8024769 | 0.9868297 | 0.06555031
|  | 866.8858533 | 1.208398 | 0.01014383 |  | 849.681976 | 0.9824267 | 0.06759222
|  | 866.7658525 | 1.207535 | 0.01006603 |  | 849.5614751 | 0.9782337 | 0.06975969637
|  | 866.6458517 | 1.20664 | 0.01008892 |  | 849.4409742 | 0.9742155 | 0.0718956
|  | 866.5258508 | 1.205742 | 0.01021323 |  | 849.3204733 | 0.9702544 | 0.0738956625
|  | 866.40585 | 1.204878 | 0.01043312 |  | 849.1999724 | 0.9661929 | 0.07575245
|  | 866.2858492 | 1.204073 | 0.01073618 |  | 849.0794715 | 0.9619143 | 0.07755490492
|  | 866.1658483 | 1.203365842 | 0.01109838372 |  | 848.9589706 | 0.9573861 | 0.07943845
|  | 866.0458475 | 1.202774 | 0.01147069 |  | 848.8384697 | 0.9526726 | 0.08151338
|  | 865.9258467 | 1.202296 | 0.01180154 |  | 848.7179688 | 0.9478829 | 0.08381409
|  | 865.8058458 | 1.2019 | 0.01203749 |  | 848.5974679 | 0.9431174474 | 0.08628472
|  | 865.685845 | 1.20153 | 0.01215264 |  | 848.476967 | 0.9383947931 | 0.08881117
|  | 865.5658442 | 1.201123 | 0.01215197 |  | 848.3564661 | 0.9336409 | 0.0912971
|  | 865.4458433 | 1.200632 | 0.01207364 |  | 848.2359652 | 0.9287207 | 0.09372345
|  | 865.3258425 | 1.200038 | 0.01197289 |  | 848.1154643 | 0.9235082551 | 0.09616931
|  | 865.2058417 | 1.199359 | 0.01189895 |  | 847.9949634 | 0.9179467282 | 0.09879074
|  | 865.0858408 | 1.198627 | 0.01188011 |  | 847.8744625 | 0.9120944 | 0.10175
|  | 864.96584 | 1.197886 | 0.01191571 |  | 847.7539616 | 0.9060905755 | 0.1051401
|  | 864.8458392 | 1.19715355 | 0.01198527 |  | 847.6334606 | 0.9000978341 | 0.1089468
|  | 864.7258383 | 1.196436 | 0.01206517 |  | 847.5129597 | 0.8942179804 | 0.1130649
|  | 864.6058375 | 1.195715 | 0.01214265 |  | 847.3924588 | 0.8884584 | 0.1173572
|  | 864.4858367 | 1.194977277 | 0.01222514 |  | 847.2719579 | 0.8827207 | 0.1217278
|  | 864.3658358 | 1.194217211 | 0.01233388 |  | 847.151457 | 0.8768681 | 0.1261889095
|  | 864.245835 | 1.193456 | 0.01248681 |  | 847.0309561 | 0.8708067 | 0.1308548
|  | 864.1258342 | 1.192723 | 0.0126868 |  | 846.9104552 | 0.8645441 | 0.135884
|  | 864.0058333 | 1.192053 | 0.0129099 |  | 846.7899543 | 0.858191537 | 0.1414097
|  | 863.8858325 | 1.191453 | 0.01311488 |  | 846.6694534 | 0.8519348866 | 0.1474656
|  | 863.7658317 | 1.190913 | 0.01325418 |  | 846.5489525 | 0.8459335 | 0.1539614362
|  | 863.6458308 | 1.190382 | 0.01329975 |  | 846.4284516 | 0.8402563 | 0.1607374
|  | 863.52583 | 1.189811 | 0.01325249 |  | 846.3079507 | 0.8348573 | 0.1676341
|  | 863.4058292 | 1.189151 | 0.01314615 |  | 846.1874498 | 0.8296019 | 0.1745637106
|  | 863.2858283 | 1.188388 | 0.01303577 |  | 846.0669489 | 0.8243342 | 0.1815597
|  | 863.1658275 | 1.187539 | 0.01297277 |  | 845.946448 | 0.8189695 | 0.1887471
|  | 863.0458267 | 1.186651065 | 0.01298818 |  | 845.8259471 | 0.8135196 | 0.1962759
|  | 862.9258258 | 1.185774 | 0.01308073 |  | 845.7054462 | 0.8080868863 | 0.2042543
|  | 862.805825 | 1.184955707 | 0.01321626 |  | 845.5849453 | 0.8028071 | 0.2127131
|  | 862.6858242 | 1.184206 | 0.01334278 |  | 845.4644443 | 0.7978048 | 0.2216019737
|  | 862.5658233 | 1.183510504 | 0.01340654 |  | 845.3439434 | 0.7931299569 | 0.2308239
|  | 862.4458225 | 1.182821 | 0.01337216 |  | 845.2234425 | 0.7887685 | 0.2403099
|  | 862.3258217 | 1.182083 | 0.01323091 |  | 845.1029416 | 0.7846892 | 0.2500412
|  | 862.2058208 | 1.181233519 | 0.01300407 |  | 844.9824407 | 0.780879 | 0.2600367
|  | 862.08582 | 1.180234 | 0.012738 |  | 844.8619398 | 0.7773663 | 0.2703397
|  | 861.9658192 | 1.17906 | 0.01249592 |  | 844.7414389 | 0.77424 | 0.28096
|  | 861.8458183 | 1.177722 | 0.01234583 |  | 844.620938 | 0.7715837 | 0.2918404
|  | 861.7258175 | 1.176249 | 0.01235154 |  | 844.5004371 | 0.7694421 | 0.3028903
|  | 861.6058167 | 1.174706 | 0.0125616 |  | 844.3799362 | 0.7678128114 | 0.31401
|  | 861.4858158 | 1.173165 | 0.012997 |  | 844.2594353 | 0.7666413 | 0.3251232
|  | 861.365815 | 1.171714 | 0.01364969 |  | 844.1389344 | 0.7658603 | 0.3362223
|  | 861.2458142 | 1.170423 | 0.01447413 |  | 844.0184335 | 0.7654532 | 0.3473344
|  | 861.1258133 | 1.169349 | 0.01540216625 |  | 843.8979326 | 0.7654487 | 0.3584772
|  | 861.0058125 | 1.168511 | 0.01634434 |  | 843.7774317 | 0.7659071 | 0.3696239
|  | 860.8858117 | 1.167894 | 0.01721654 |  | 843.6569308 | 0.7668747 | 0.380694
|  | 860.7658108 | 1.167449447 | 0.01794674 |  | 843.5364299 | 0.768354 | 0.3915587
|  | 860.64581 | 1.167112 | 0.01849027 |  | 843.415929 | 0.7702510693 | 0.4020877
|  | 860.5258092 | 1.166808 | 0.01883631 |  | 843.2954281 | 0.7724092 | 0.4122279
|  | 860.4058083 | 1.166476 | 0.01899374 |  | 843.1749271 | 0.7746698457 | 0.4220166
|  | 860.2858075 | 1.166060961 | 0.01899118 |  | 843.0544262 | 0.7769165378 | 0.4315676359
|  | 860.1658067 | 1.165532 | 0.01886632 |  | 842.9339253 | 0.7791217 | 0.4410503
|  | 860.0458058 | 1.164863 | 0.01865947 |  | 842.8134244 | 0.7813756 | 0.4506029836
|  | 859.925805 | 1.164051 | 0.01841008 |  | 842.6929235 | 0.78382 | 0.4602753
|  | 859.8058042 | 1.163089 | 0.01815584 |  | 842.5724226 | 0.7866018676 | 0.4700272
|  | 859.6858033 | 1.16199 | 0.01793371227 |  | 842.4519217 | 0.7898219635 | 0.4797322
|  | 859.5658025 | 1.16077 | 0.01777495 |  | 842.3314208 | 0.7934824 | 0.4892210174
|  | 859.4458017 | 1.159458452 | 0.01770231528 |  | 842.2109199 | 0.7974923 | 0.498364
|  | 859.3258008 | 1.158082 | 0.01772673 |  | 842.090419 | 0.8017197454 | 0.5070917
|  | 859.2058 | 1.156672 | 0.01784897649 |  | 841.9699181 | 0.8060156 | 0.5154081
|  | 859.0857992 | 1.155246 | 0.01806146828 |  | 841.8494172 | 0.8102597 | 0.5233819
|  | 858.9657983 | 1.153821294 | 0.0183561 |  | 841.7289163 | 0.8143807 | 0.5311266
|  | 858.8457975 | 1.152403 | 0.0187288 |  | 841.6084154 | 0.8183748 | 0.5387559
|  | 858.7257967 | 1.151012 | 0.01917988223 |  | 841.4879145 | 0.8222678 | 0.5463631756
|  | 858.6057958 | 1.149662243 | 0.01970297 |  | 841.3674136 | 0.8261186 | 0.5540294
|  | 858.485795 | 1.148386463 | 0.02028682724 |  | 841.2469127 | 0.8300143 | 0.5618053
|  | 858.3657942 | 1.147208 | 0.02089456685 |  | 841.1264118 | 0.8340534 | 0.5697025
|  | 858.2457933 | 1.146135 | 0.02147375065 |  | 841.0059108 | 0.8383405 | 0.5777055
|  | 858.1257925 | 1.145142 | 0.02196790193 |  | 840.8854099 | 0.8429887349 | 0.5857398
|  | 858.0057917 | 1.144176 | 0.02233502 |  | 840.764909 | 0.8480635 | 0.5936736
|  | 857.8857908 | 1.143159462 | 0.02256659 |  | 840.6444081 | 0.8535714 | 0.6013512
|  | 857.76579 | 1.142022 | 0.02269469 |  | 840.5239072 | 0.8594483 | 0.6086109
|  | 857.6457892 | 1.140712 | 0.02278869 |  | 840.4034063 | 0.8655465559 | 0.615323
|  | 857.5257883 | 1.139228 | 0.02293501 |  | 840.2829054 | 0.8716675 | 0.6214491598
|  | 857.4057875 | 1.137608 | 0.02321026 |  | 840.1624045 | 0.8776217 | 0.6270361
|  | 857.2857867 | 1.135929 | 0.02365709 |  | 840.0419036 | 0.8832537 | 0.6322116663
|  | 857.1657858 | 1.134272 | 0.02427119 |  | 839.9214027 | 0.8884890878 | 0.637153
|  | 857.045785 | 1.132704 | 0.02500313 |  | 839.8009018 | 0.8933391 | 0.6420448
|  | 856.9257842 | 1.131245 | 0.02578649 |  | 839.6804009 | 0.8978985 | 0.6470234
|  | 856.8057833 | 1.129881 | 0.02655204 |  | 839.5599 | 0.902284 | 0.6521526
|  | 856.6857825 | 1.128554 | 0.02726969 |  | 839.4393991 | 0.9066059 | 0.6574377
|  | 856.5657817 | 1.127225 | 0.02793996411 |  | 839.3188982 | 0.9109395 | 0.6628419
|  | 856.4457808 | 1.125851 | 0.02859015 |  | 839.1983973 | 0.9153121 | 0.6683172
|  | 856.32578 | 1.124432 | 0.02926483 |  | 839.0778964 | 0.9197193295 | 0.6738502662
|  | 856.2057792 | 1.122988 | 0.0299927971 |  | 838.9573955 | 0.9241740801 | 0.6794505097
|  | 856.0857783 | 1.121566 | 0.030780815 |  | 838.8368946 | 0.9287035 | 0.6851364729
|  | 855.9657775 | 1.120192 | 0.03160036 |  | 838.7163936 | 0.9333725 | 0.6909181
|  | 855.8457767 | 1.118885 | 0.03240891 |  | 838.5958927 | 0.9382649553 | 0.6967605
|  | 855.7257758 | 1.117615 | 0.03315662 |  | 838.4753918 | 0.9434489 | 0.7025696
|  | 855.605775 | 1.116340766 | 0.03382002002 |  | 838.3548909 | 0.9489325794 | 0.7082167585
|  | 855.4857742 | 1.115 | 0.03439846 |  | 838.23439 | 0.9546600368 | 0.7135742
|  | 855.3657733 | 1.113547 | 0.03492863 |  | 838.1138891 | 0.9605132 | 0.7185495
|  | 855.2457725 | 1.11195 | 0.03546255 |  | 837.9933882 | 0.9663333998 | 0.7231109
|  | 855.1257717 | 1.11021775 | 0.0360623787 |  | 837.8728873 | 0.9719601 | 0.7273185
|  | 855.0057708 | 1.108373 | 0.03677348 |  | 837.7523864 | 0.9772897 | 0.7312918
|  | 854.88577 | 1.106463 | 0.03762904 |  | 837.6318855 | 0.9822754 | 0.7351825537
|  | 854.7657692 | 1.104527 | 0.03863022 |  | 837.5113846 | 0.9869492 | 0.7391435
|  | 854.6457683 | 1.102598 | 0.03978180096 |  | 837.3908837 | 0.9914022 | 0.7432888
|  | 854.5257675 | 1.100716 | 0.04107548 |  | 837.2703828 | 0.995754 | 0.7476715
|  | 854.4057667 | 1.098904 | 0.04249134 |  | 837.1498819 | 1.00012 | 0.7522995
|  | 854.2857658 | 1.097191 | 0.04402477 |  | 837.029381 | 1.004607 | 0.7571326
|  | 854.165765 | 1.095612 | 0.04564277 |  | 836.9088801 | 1.009284 | 0.7621007
|  | 854.0457642 | 1.094198183 | 0.04731458 |  | 836.7883792 | 1.014193 | 0.7671250108
|  | 853.9257633 | 1.092976 | 0.04896646 |  | 836.6678783 | 1.019346204 | 0.7721209
|  | 853.8057625 | 1.091928 | 0.05052783 |  | 836.5473773 | 1.024731762 | 0.7769972
|  | 853.6857617 | 1.091015 | 0.05190986 |  | 836.4268764 | 1.030296 | 0.7816749
|  | 853.5657608 | 1.090137264 | 0.05306509 |  | 836.3063755 | 1.035961 | 0.7860986
|  | 853.44576 | 1.089192 | 0.05397551 |  | 836.1858746 | 1.041629641 | 0.7902462
|  | 853.3257592 | 1.08805 | 0.05469323 |  | 836.0653737 | 1.047194 | 0.7941332
|  | 853.2057583 | 1.08664 | 0.0553144 |  | 835.9448728 | 1.052557 | 0.7978341
|  | 853.0857575 | 1.084921 | 0.05597391 |  | 835.8243719 | 1.057674544 | 0.8014534
|  | 852.9657567 | 1.082945 | 0.05679481 |  | 835.703871 | 1.062543 | 0.8051056
|  | 852.8457558 | 1.08078 | 0.05787718 |  | 835.5833701 | 1.067215 | 0.8088935
|  | 852.725755 | 1.078575789 | 0.05926398376 |  | 835.4628692 | 1.071782 | 0.8128782
|  | 852.6057542 | 1.076426 | 0.06091869 |  | 835.3423683 | 1.076339 | 0.8170626
|  | 852.4857533 | 1.074431275 | 0.06278436 |  | 835.2218674 | 1.080950964 | 0.821421
|  | 852.3657525 | 1.072608 | 0.06475241 |  | 835.1013665 | 1.085662402 | 0.8259055
|  | 852.2457517 | 1.070949 | 0.06675859784 |  | 834.9808656 | 1.090472 | 0.8304745
|  | 852.1257508 | 1.069396193 | 0.06873888 |  | 834.8603647 | 1.095369882 | 0.8351183
|  | 852.00575 | 1.067904426 | 0.07069988 |  | 834.7398638 | 1.100358895 | 0.8398497
|  | 851.8857492 | 1.06643 | 0.07264556 |  | 834.6193629 | 1.105469 | 0.8446807
|  | 851.7657483 | 1.06497 | 0.07462189 |  | 834.498862 | 1.110746315 | 0.84961
|  | 851.6457475 | 1.063531 | 0.07663035 |  | 834.3783611 | 1.116251 | 0.8546033
|  | 851.5257467 | 1.062133 | 0.07869408 |  | 834.2578601 | 1.122024 | 0.8595889
|  | 851.4057458 | 1.060792 | 0.08078417 |  | 834.1373592 | 1.128063 | 0.8644676
|  | 851.285745 | 1.059506654 | 0.08290637 |  | 834.0168583 | 1.134309 | 0.8691615014
|  | 851.1657442 | 1.058279 | 0.08503406401 |  | 833.8963574 | 1.140684 | 0.8736233
|  | 851.0457433 | 1.057099 | 0.08718838 |  | 833.7758565 | 1.147084729 | 0.8778553
|  | 850.9257425 | 1.055993 | 0.08934506 |  | 833.6553556 | 1.153437 | 0.8819136911
|  | 850.8057417 | 1.054942792 | 0.09151313 |  | 833.5348547 | 1.159713 | 0.8858767081
|  | 850.6857408 | 1.054008 | 0.09367019 |  | 833.4143538 | 1.165932168 | 0.889808
|  | 850.56574 | 1.053163 | 0.09574401 |  | 833.2938529 | 1.172136815 | 0.8937507
|  | 850.4457392 | 1.052386 | 0.09770185 |  | 833.173352 | 1.178387 | 0.8976994
|  | 850.3257383 | 1.0516 | 0.09948863 |  | 833.0528511 | 1.184707 | 0.9016162658
|  | 850.2057375 | 1.05072 | 0.1011271711 |  | 832.9323502 | 1.191093364 | 0.9054608919
|  | 850.0857367 | 1.049658 | 0.1026531 |  | 832.8118493 | 1.197512443 | 0.9092072
|  | 849.9657358 | 1.048363 | 0.1041821 |  | 832.6913484 | 1.203923266 | 0.9128521406
|  | 849.845735 | 1.046843616 | 0.1058096 |  | 832.5708475 | 1.210286 | 0.9164229
|  | 849.7257342 | 1.045154 | 0.1076502 |  | 832.4503466 | 1.216589936 | 0.9199613364
|  | 849.6057333 | 1.043399 | 0.1097406 |  | 832.3298457 | 1.222848 | 0.9235041234
|  | 849.4857325 | 1.041677 | 0.1121027954 |  | 832.2093448 | 1.229083994 | 0.9270606178
|  | 849.3657317 | 1.040088674 | 0.1146624 |  | 832.0888438 | 1.235308 | 0.9306333503
|  | 849.2457308 | 1.038659526 | 0.1173739 |  | 831.9683429 | 1.241528 | 0.9342131
|  | 849.12573 | 1.037427868 | 0.1201257 |  | 831.847842 | 1.247721432 | 0.937798
|  | 849.0057292 | 1.03630142 | 0.1228867 |  | 831.7273411 | 1.253870313 | 0.941412662
|  | 848.8857283 | 1.035308 | 0.1256436107 |  | 831.6068402 | 1.259971558 | 0.9450987
|  | 848.7657275 | 1.034365 | 0.1283675809 |  | 831.4863393 | 1.266047 | 0.9488949
|  | 848.6457267 | 1.033493 | 0.1311022 |  | 831.3658384 | 1.272135 | 0.9528374
|  | 848.5257258 | 1.032661118 | 0.1338238 |  | 831.2453375 | 1.2783 | 0.9569271
|  | 848.405725 | 1.031902 | 0.1365674 |  | 831.1248366 | 1.284581 | 0.9611339
|  | 848.2857242 | 1.031197 | 0.139279 |  | 831.0043357 | 1.290997 | 0.9654171
|  | 848.1657233 | 1.030545 | 0.1419892 |  | 830.8838348 | 1.297533144 | 0.9697432
|  | 848.0457225 | 1.029925 | 0.1446519 |  | 830.7633339 | 1.304161 | 0.9740972
|  | 847.9257217 | 1.029318 | 0.1473137 |  | 830.642833 | 1.310845 | 0.978501898
|  | 847.8057208 | 1.028717 | 0.1499528 |  | 830.5223321 | 1.31757976 | 0.9830077
|  | 847.68572 | 1.028117071 | 0.1526261 |  | 830.4018312 | 1.324402 | 0.9876671
|  | 847.5657192 | 1.027543 | 0.1553092 |  | 830.2813303 | 1.331379 | 0.9924993
|  | 847.4457183 | 1.027001 | 0.158039 |  | 830.1608294 | 1.338584 | 0.9974943
|  | 847.3257175 | 1.026525 | 0.1607571661 |  | 830.0403285 | 1.346088 | 1.002592
|  | 847.2057167 | 1.026083 | 0.1634858 |  | 829.9198275 | 1.353908 | 1.007701
|  | 847.0857158 | 1.025708 | 0.1661585 |  | 829.7993266 | 1.362013 | 1.012742
|  | 846.965715 | 1.025293 | 0.1687978 |  | 829.6788257 | 1.370337444 | 1.017662
|  | 846.8457142 | 1.024894 | 0.1714296 |  | 829.5583248 | 1.378792 | 1.022448
|  | 846.7257133 | 1.024435 | 0.1740385 |  | 829.4378239 | 1.387291 | 1.027155263
|  | 846.6057125 | 1.023946 | 0.1766996 |  | 829.317323 | 1.395802 | 1.03187
|  | 846.4857117 | 1.023414 | 0.1794056113 |  | 829.1968221 | 1.404330575 | 1.036692
|  | 846.3657108 | 1.02289 | 0.1822179 |  | 829.0763212 | 1.412937 | 1.041709
|  | 846.24571 | 1.022388 | 0.1850987 |  | 828.9558203 | 1.421714 | 1.046986223
|  | 846.1257092 | 1.021952 | 0.1880811 |  | 828.8353194 | 1.430793 | 1.052538457
|  | 846.0057083 | 1.021594 | 0.1910932 |  | 828.7148185 | 1.440289 | 1.058328
|  | 845.8857075 | 1.021315 | 0.1941555 |  | 828.5943176 | 1.450308 | 1.06428
|  | 845.7657067 | 1.021105 | 0.1971953856 |  | 828.4738167 | 1.460929 | 1.070283
|  | 845.6457058 | 1.020923 | 0.2002671 |  | 828.3533158 | 1.472177199 | 1.076189
|  | 845.525705 | 1.02078 | 0.2033295 |  | 828.2328149 | 1.484016667 | 1.081865
|  | 845.4057042 | 1.020628 | 0.2064723857 |  | 828.112314 | 1.496374 | 1.087190165
|  | 845.2857033 | 1.020559 | 0.209673 |  | 827.9918131 | 1.509111009 | 1.092088
|  | 845.1657025 | 1.020522 | 0.2129803 |  | 827.8713122 | 1.522077 | 1.096561
|  | 845.0457017 | 1.020683 | 0.2163953681 |  | 827.7508113 | 1.535142 | 1.100687
|  | 844.9257008 | 1.021015 | 0.2198164 |  | 827.6303103 | 1.548226724 | 1.104599
|  | 844.8057 | 1.021588 | 0.223215 |  | 827.5098094 | 1.561333751 | 1.108477
|  | 844.6856992 | 1.022336 | 0.2264556858 |  | 827.3893085 | 1.574581689 | 1.112475249
|  | 844.5656983 | 1.023217 | 0.2295281 |  | 827.2688076 | 1.588158 | 1.116675
|  | 844.4456975 | 1.024126 | 0.2323592 |  | 827.1483067 | 1.602286 | 1.121049491
|  | 844.3256967 | 1.024982 | 0.2350205 |  | 827.0278058 | 1.617156 | 1.12547
|  | 844.2056958 | 1.025718 | 0.2375268 |  | 826.9073049 | 1.632892 | 1.129721856
|  | 844.085695 | 1.026305 | 0.2399965016 |  | 826.786804 | 1.649492 | 1.133557
|  | 843.9656942 | 1.026757 | 0.2424652 |  | 826.6663031 | 1.666854 | 1.136776
|  | 843.8456933 | 1.027107 | 0.2450268 |  | 826.5458022 | 1.684821 | 1.139265
|  | 843.7256925 | 1.027417 | 0.2476628 |  | 826.4253013 | 1.70323 | 1.140989
|  | 843.6056917 | 1.02771 | 0.2504135 |  | 826.3048004 | 1.721963 | 1.142007
|  | 843.4856908 | 1.028038 | 0.2532283901 |  | 826.1842995 | 1.740997 | 1.142385
|  | 843.36569 | 1.028382 | 0.2561379458 |  | 826.0637986 | 1.760364 | 1.142152222
|  | 843.2456892 | 1.028806 | 0.2590997 |  | 825.9432977 | 1.780122 | 1.141277
|  | 843.1256883 | 1.02925 | 0.2621292 |  | 825.8227968 | 1.800306 | 1.139655671
|  | 843.0056875 | 1.029812 | 0.2652444 |  | 825.7022959 | 1.820879 | 1.137145
|  | 842.8856867 | 1.030473 | 0.2683877 |  | 825.581795 | 1.841723 | 1.133633336
|  | 842.7656858 | 1.031288529 | 0.2715596 |  | 825.461294 | 1.862683 | 1.129064
|  | 842.645685 | 1.032233382 | 0.2746729 |  | 825.3407931 | 1.883598 | 1.123458
|  | 842.5256842 | 1.033303 | 0.2777242 |  | 825.2202922 | 1.904359 | 1.116895
|  | 842.4056833 | 1.034447 | 0.2806407 |  | 825.0997913 | 1.924924 | 1.109468
|  | 842.2856825 | 1.035617327 | 0.2834555 |  | 824.9792904 | 1.945311 | 1.101231
|  | 842.1656817 | 1.036771 | 0.2861428 |  | 824.8587895 | 1.965546 | 1.092182
|  | 842.0456808 | 1.03786 | 0.2887722644 |  | 824.7382886 | 1.985634 | 1.082262
|  | 841.92568 | 1.038883 | 0.2913561 |  | 824.6177877 | 2.005514 | 1.071400166
|  | 841.8056792 | 1.039833 | 0.2939663 |  | 824.4972868 | 2.025077 | 1.059551
|  | 841.6856783 | 1.04074 | 0.2966018 |  | 824.3767859 | 2.044191 | 1.046721
|  | 841.5656775 | 1.041611837 | 0.299327 |  | 824.256285 | 2.06274 | 1.032969
|  | 841.4456767 | 1.042519 | 0.3021052723 |  | 824.1357841 | 2.080645 | 1.018388
|  | 841.3256758 | 1.043424 | 0.3049681 |  | 824.0152832 | 2.097886 | 1.003056
|  | 841.205675 | 1.044431 | 0.3079123 |  | 823.8947823 | 2.114443 | 0.9870201
|  | 841.0856742 | 1.04551 | 0.3108896046 |  | 823.7742814 | 2.1303 | 0.9703075007
|  | 840.9656733 | 1.046712 | 0.3139031 |  | 823.6537805 | 2.145411 | 0.9529283
|  | 840.8456725 | 1.048012 | 0.316894 |  | 823.5332796 | 2.159698758 | 0.9349135
|  | 840.7256717 | 1.049422 | 0.3198685 |  | 823.4127787 | 2.173081 | 0.9163456
|  | 840.6056708 | 1.050915 | 0.322786502 |  | 823.2922778 | 2.185521 | 0.8973351
|  | 840.48567 | 1.0525 | 0.3256602 |  | 823.1717768 | 2.197025642 | 0.8779886
|  | 840.3656692 | 1.054152 | 0.3284491 |  | 823.0512759 | 2.20763 | 0.8583826014
|  | 840.2456683 | 1.05587756 | 0.3311746 |  | 822.930775 | 2.217381217 | 0.838563452
|  | 840.1256675 | 1.05766 | 0.3337743 |  | 822.8102741 | 2.226315 | 0.8185153
|  | 840.0056667 | 1.059464 | 0.3362601 |  | 822.6897732 | 2.234387 | 0.7982227
|  | 839.8856658 | 1.061251 | 0.3385894 |  | 822.5692723 | 2.241537 | 0.7777141936
|  | 839.765665 | 1.062952 | 0.3408028 |  | 822.4487714 | 2.247689 | 0.7570546
|  | 839.6456642 | 1.064521 | 0.3429139 |  | 822.3282705 | 2.252789 | 0.7363619741
|  | 839.5256633 | 1.065903 | 0.3450401 |  | 822.2077696 | 2.256846 | 0.7157951
|  | 839.4056625 | 1.067156009 | 0.3472435 |  | 822.0872687 | 2.259945914 | 0.6954626
|  | 839.2856617 | 1.068293 | 0.3496097 |  | 821.9667678 | 2.262171 | 0.675429
|  | 839.1656608 | 1.069461 | 0.352185 |  | 821.8462669 | 2.263617 | 0.6557169
|  | 839.04566 | 1.070735 | 0.3549154 |  | 821.725766 | 2.264333 | 0.6362959
|  | 838.9256592 | 1.0722 | 0.3577456 |  | 821.6052651 | 2.264304 | 0.6171465
|  | 838.8056583 | 1.073862 | 0.3605537 |  | 821.4847642 | 2.26348409 | 0.5983116808
|  | 838.6856575 | 1.075684 | 0.3632625355 |  | 821.3642633 | 2.261856 | 0.5798809
|  | 838.5656567 | 1.077571 | 0.365813828 |  | 821.2437624 | 2.259441 | 0.5619703
|  | 838.4456558 | 1.07944 | 0.3682378 |  | 821.1232615 | 2.256312692 | 0.5446964
|  | 838.325655 | 1.081223 | 0.370582 |  | 821.0027605 | 2.252603 | 0.5281583
|  | 838.2056542 | 1.082922 | 0.3729473824 |  | 820.8822596 | 2.24847834 | 0.5123673903
|  | 838.0856533 | 1.084577 | 0.3753765 |  | 820.7617587 | 2.244058 | 0.4972884
|  | 837.9656525 | 1.086255 | 0.3779133 |  | 820.6412578 | 2.239447 | 0.4828641305
|  | 837.8456517 | 1.088029 | 0.3805141 |  | 820.5207569 | 2.234705 | 0.4690141
|  | 837.7256508 | 1.089927 | 0.3831402 |  | 820.400256 | 2.229849 | 0.4556739
|  | 837.60565 | 1.091949 | 0.3857079 |  | 820.2797551 | 2.224894 | 0.4428157
|  | 837.4856492 | 1.094043 | 0.3882068 |  | 820.1592542 | 2.219873 | 0.4303979
|  | 837.3656483 | 1.096193 | 0.3906027 |  | 820.0387533 | 2.214796 | 0.4183809
|  | 837.2456475 | 1.098322522 | 0.3929279 |  | 819.9182524 | 2.209678 | 0.4067217047
|  | 837.1256467 | 1.100469021 | 0.3952172 |  | 819.7977515 | 2.204512 | 0.3953743
|  | 837.0056458 | 1.102618 | 0.3974629 |  | 819.6772506 | 2.199275165 | 0.3842936
|  | 836.885645 | 1.1048 | 0.3996658 |  | 819.5567497 | 2.193908 | 0.3734689
|  | 836.7656442 | 1.106980074 | 0.4017908 |  | 819.4362488 | 2.188379 | 0.3629354
|  | 836.6456433 | 1.109148 | 0.4038457 |  | 819.3157479 | 2.182681 | 0.3527379
|  | 836.5256425 | 1.111245 | 0.4058153 |  | 819.195247 | 2.17684 | 0.3429220604
|  | 836.4056417 | 1.113235 | 0.4077678 |  | 819.0747461 | 2.170914 | 0.3335234767
|  | 836.2856408 | 1.115108 | 0.4097523 |  | 818.9542452 | 2.164978457 | 0.3245211
|  | 836.16564 | 1.1169 | 0.4118567 |  | 818.8337443 | 2.159068768 | 0.3158667
|  | 836.0456392 | 1.118679 | 0.4141009 |  | 818.7132433 | 2.1532 | 0.3075088
|  | 835.9256383 | 1.120525 | 0.4165021 |  | 818.5927424 | 2.147349531 | 0.299400872
|  | 835.8056375 | 1.122508 | 0.4189902 |  | 818.4722415 | 2.141475 | 0.291530533
|  | 835.6856367 | 1.124638 | 0.4215168 |  | 818.3517406 | 2.135546 | 0.2839342
|  | 835.5656358 | 1.126917856 | 0.4239984787 |  | 818.2312397 | 2.129581 | 0.2766506
|  | 835.445635 | 1.129264 | 0.4264118 |  | 818.1107388 | 2.123615291 | 0.2697128
|  | 835.3256342 | 1.13166 | 0.4287789811 |  | 817.9902379 | 2.117719 | 0.2631255
|  | 835.2056333 | 1.13407 | 0.4311172118 |  | 817.869737 | 2.111956 | 0.2568521
|  | 835.0856325 | 1.136521 | 0.4334823 |  | 817.7492361 | 2.106367 | 0.2508179
|  | 834.9656317 | 1.139052 | 0.4358678 |  | 817.6287352 | 2.100937 | 0.2449478
|  | 834.8456308 | 1.141715 | 0.4382653 |  | 817.5082343 | 2.095629185 | 0.2391926
|  | 834.72563 | 1.14454 | 0.4405968 |  | 817.3877334 | 2.090391995 | 0.2335307344
|  | 834.6056292 | 1.147505 | 0.4427974 |  | 817.2672325 | 2.085182 | 0.227971
|  | 834.4856283 | 1.150548 | 0.4447981 |  | 817.1467316 | 2.079979 | 0.222546517
|  | 834.3656275 | 1.153575915 | 0.446596 |  | 817.0262307 | 2.074797 | 0.2172728907
|  | 834.2456267 | 1.156507 | 0.448218 |  | 816.9057298 | 2.06964288 | 0.2121521
|  | 834.1256258 | 1.159281 | 0.4497526 |  | 816.7852289 | 2.06453 | 0.2071751558
|  | 834.005625 | 1.161901408 | 0.4512813287 |  | 816.664728 | 2.05944995 | 0.2023251
|  | 833.8856242 | 1.164401 | 0.4528947 |  | 816.544227 | 2.054381 | 0.1975976299
|  | 833.7656233 | 1.166867 | 0.4546252 |  | 816.4237261 | 2.049304143 | 0.1930194
|  | 833.6456225 | 1.169366 | 0.4564758074 |  | 816.3032252 | 2.044233 | 0.1886197
|  | 833.5256217 | 1.171977 | 0.458397 |  | 816.1827243 | 2.039195 | 0.1844231
|  | 833.4056208 | 1.174698 | 0.4603215 |  | 816.0622234 | 2.034247 | 0.1804275
|  | 833.28562 | 1.177537 | 0.4622065 |  | 815.9417225 | 2.029434 | 0.176592066
|  | 833.1656192 | 1.180447 | 0.463991 |  | 815.8212216 | 2.024775 | 0.1728411
|  | 833.0456183 | 1.183366 | 0.4656766 |  | 815.7007207 | 2.020221 | 0.1691029231
|  | 832.9256175 | 1.186252 | 0.4672858 |  | 815.5802198 | 2.015696 | 0.165345894
|  | 832.8056167 | 1.189075 | 0.4688635 |  | 815.4597189 | 2.011104967 | 0.1615964
|  | 832.6856158 | 1.191832 | 0.4704683 |  | 815.339218 | 2.006386 | 0.1579398
|  | 832.565615 | 1.194563 | 0.4721561 |  | 815.2187171 | 2.001542 | 0.1544999675
|  | 832.4456142 | 1.197327398 | 0.4739533 |  | 815.0982162 | 1.996667 | 0.1513743101
|  | 832.3256133 | 1.200201 | 0.4758546 |  | 814.9777153 | 1.991893 | 0.1485965875
|  | 832.2056125 | 1.203249 | 0.4778123409 |  | 814.8572144 | 1.987371 | 0.1461105
|  | 832.0856117 | 1.206505 | 0.4797561 |  | 814.7367135 | 1.983191 | 0.1437762
|  | 831.9656108 | 1.209975 | 0.4816042 |  | 814.6162126 | 1.979355 | 0.1414176341
|  | 831.84561 | 1.213625 | 0.4832708948 |  | 814.4957117 | 1.975757 | 0.1388919
|  | 831.7256092 | 1.217383 | 0.4846959677 |  | 814.3752107 | 1.972237 | 0.136131
|  | 831.6056083 | 1.221149 | 0.485858 |  | 814.2547098 | 1.968615 | 0.1331740168
|  | 831.4856075 | 1.224844 | 0.4867935 |  | 814.1342089 | 1.964776 | 0.1301505472
|  | 831.3656067 | 1.228411 | 0.4875408234 |  | 814.013708 | 1.960697312 | 0.127230489
|  | 831.2456058 | 1.231806 | 0.4881748 |  | 813.8932071 | 1.956459 | 0.124555166
|  | 831.125605 | 1.235037 | 0.488757 |  | 813.7727062 | 1.952193 | 0.1221944462
|  | 831.0056042 | 1.238108 | 0.4893413 |  | 813.6522053 | 1.948049 | 0.1201286185
|  | 830.8856033 | 1.241054195 | 0.4899726 |  | 813.5317044 | 1.94412 | 0.1182636
|  | 830.7656025 | 1.243903 | 0.4906768 |  | 813.4112035 | 1.940432317 | 0.116476
|  | 830.6456017 | 1.246692 | 0.4914747987 |  | 813.2907026 | 1.936933 | 0.1146709
|  | 830.5256008 | 1.249454 | 0.4923828 |  | 813.1702017 | 1.933543 | 0.1128051
|  | 830.4056 | 1.25224186 | 0.4934054 |  | 813.0497008 | 1.930179 | 0.1108987
|  | 830.2855992 | 1.255095 | 0.4945287 |  | 812.9291999 | 1.926813 | 0.1090101
|  | 830.1655983 | 1.258066 | 0.4957236 |  | 812.808699 | 1.923461 | 0.1071938
|  | 830.0455975 | 1.261172 | 0.4969364 |  | 812.6881981 | 1.920179 | 0.1054644
|  | 829.9255967 | 1.264423 | 0.4981206 |  | 812.5676972 | 1.917015428 | 0.1037903
|  | 829.8055958 | 1.267802 | 0.4992105 |  | 812.4471963 | 1.913989 | 0.1021009
|  | 829.685595 | 1.271254 | 0.5001677 |  | 812.3266954 | 1.911054653 | 0.100325
|  | 829.5655942 | 1.274716164 | 0.5009915517 |  | 812.2061945 | 1.908129 | 0.0984266
|  | 829.4455933 | 1.278145 | 0.5017119 |  | 812.0856935 | 1.905107 | 0.0964375
|  | 829.3255925 | 1.281526 | 0.5023702 |  | 811.9651926 | 1.901928 | 0.0944442
|  | 829.2055917 | 1.284859 | 0.502996 |  | 811.8446917 | 1.898579729 | 0.09256611
|  | 829.0855908 | 1.288159 | 0.5036251 |  | 811.7241908 | 1.895137 | 0.09091011
|  | 828.96559 | 1.291468 | 0.5042686069 |  | 811.6036899 | 1.891717561 | 0.08952597
|  | 828.8455892 | 1.29481 | 0.5049005 |  | 811.483189 | 1.888457572 | 0.08838478
|  | 828.7255883 | 1.298178236 | 0.5054993162 |  | 811.3626881 | 1.885450214 | 0.08739047
|  | 828.6055875 | 1.301571009 | 0.5060656 |  | 811.2421872 | 1.882729 | 0.08640439
|  | 828.4855867 | 1.304982 | 0.5065744379 |  | 811.1216863 | 1.880239 | 0.08529717
|  | 828.3655858 | 1.308379 | 0.5070379 |  | 811.0011854 | 1.877876 | 0.08398686
|  | 828.245585 | 1.311768845 | 0.507474 |  | 810.8806845 | 1.875504 | 0.08246192
|  | 828.1255842 | 1.315156041 | 0.5078833 |  | 810.7601836 | 1.873014 | 0.08077541
|  | 828.0055833 | 1.318529 | 0.5082626 |  | 810.6396827 | 1.870338 | 0.07902684
|  | 827.8855825 | 1.321889 | 0.5086381 |  | 810.5191818 | 1.867473 | 0.07732215
|  | 827.7655817 | 1.325239 | 0.5089956 |  | 810.3986809 | 1.864456 | 0.07574682344
|  | 827.6455808 | 1.328551 | 0.5093786 |  | 810.27818 | 1.861357 | 0.07434888
|  | 827.52558 | 1.331872 | 0.5098132497 |  | 810.1576791 | 1.858235 | 0.0731458341
|  | 827.4055792 | 1.335204447 | 0.5103216 |  | 810.0371782 | 1.855152 | 0.07212787
|  | 827.2855783 | 1.338627 | 0.5109461 |  | 809.9166772 | 1.852143 | 0.07127795633
|  | 827.1655775 | 1.342222 | 0.5116565092 |  | 809.7961763 | 1.84924643 | 0.070577
|  | 827.0455767 | 1.346075 | 0.5123894 |  | 809.6756754 | 1.846491 | 0.07000273
|  | 826.9255758 | 1.350219 | 0.513024 |  | 809.5551745 | 1.843915652 | 0.06951897
|  | 826.805575 | 1.354643 | 0.5134313 |  | 809.4346736 | 1.841544 | 0.06907352241
|  | 826.6855742 | 1.359245957 | 0.513482 |  | 809.3141727 | 1.839386 | 0.06859239
|  | 826.5655733 | 1.363887 | 0.5131297871 |  | 809.1936718 | 1.837408 | 0.06799698
|  | 826.4455725 | 1.368411 | 0.5123737 |  | 809.0731709 | 1.835543 | 0.0672234
|  | 826.3255717 | 1.372668 | 0.511314988 |  | 808.95267 | 1.833687 | 0.06624699
|  | 826.2055708 | 1.376604 | 0.5101066 |  | 808.8321691 | 1.831738877 | 0.06509425
|  | 826.08557 | 1.380237 | 0.5088929 |  | 808.7116682 | 1.829609 | 0.06384667
|  | 825.9655692 | 1.383657 | 0.5077867 |  | 808.5911673 | 1.82727 | 0.06261797616
|  | 825.8455683 | 1.38699 | 0.5068151 |  | 808.4706664 | 1.824746 | 0.06152519
|  | 825.7255675 | 1.390333 | 0.5059485 |  | 808.3501655 | 1.822122 | 0.0606555
|  | 825.6055667 | 1.393756 | 0.505099929 |  | 808.2296646 | 1.819507 | 0.06004843581
|  | 825.4855658 | 1.397242 | 0.5041705 |  | 808.1091637 | 1.817023 | 0.0596812071
|  | 825.365565 | 1.400731 | 0.5030946 |  | 807.9886628 | 1.814756 | 0.05948193
|  | 825.2455642 | 1.404118 | 0.5018604 |  | 807.8681619 | 1.812756 | 0.05934700141
|  | 825.1255633 | 1.407321158 | 0.5005240765 |  | 807.747661 | 1.811011 | 0.0591696
|  | 825.0055625 | 1.410294 | 0.4991907012 |  | 807.62716 | 1.809477 | 0.05885944
|  | 824.8855617 | 1.413076447 | 0.4979703 |  | 807.5066591 | 1.808069 | 0.05836141631
|  | 824.7655608 | 1.415745 | 0.4969427 |  | 807.3861582 | 1.806703 | 0.05765697193
|  | 824.64556 | 1.418438 | 0.4961204 |  | 807.2656573 | 1.805288 | 0.05676554
|  | 824.5255592 | 1.421224255 | 0.4954363 |  | 807.1451564 | 1.80376 | 0.05573676
|  | 824.4055583 | 1.424168171 | 0.4948452 |  | 807.0246555 | 1.802076108 | 0.05464264
|  | 824.2855575 | 1.427296 | 0.4942262 |  | 806.9041546 | 1.800232 | 0.05356261
|  | 824.1655567 | 1.430546 | 0.4935009 |  | 806.7836537 | 1.798252 | 0.05257407
|  | 824.0455558 | 1.433846 | 0.4926397 |  | 806.6631528 | 1.796202175 | 0.05173084
|  | 823.925555 | 1.437134 | 0.4916602539 |  | 806.5426519 | 1.794159 | 0.05105028
|  | 823.8055542 | 1.440374 | 0.490601744 |  | 806.422151 | 1.792206 | 0.05050533
|  | 823.6855533 | 1.44357 | 0.4895159 |  | 806.3016501 | 1.790388 | 0.05003451
|  | 823.5655525 | 1.446756 | 0.4884235 |  | 806.1811492 | 1.788723 | 0.04955589
|  | 823.4455517 | 1.449974 | 0.4873212 |  | 806.0606483 | 1.787169 | 0.0489981
|  | 823.3255508 | 1.453248 | 0.4861585 |  | 805.9401474 | 1.785661 | 0.04832258
|  | 823.20555 | 1.456552486 | 0.4849013 |  | 805.8196465 | 1.784118 | 0.04753883295
|  | 823.0855492 | 1.459874 | 0.4835217881 |  | 805.6991456 | 1.782489 | 0.04669784
|  | 822.9655483 | 1.463149 | 0.4819891 |  | 805.5786447 | 1.780761 | 0.0458737
|  | 822.8455475 | 1.466317 | 0.480345188 |  | 805.4581437 | 1.778974 | 0.04512598
|  | 822.7255467 | 1.469358 | 0.4786353075 |  | 805.3376428 | 1.777193 | 0.04447661
|  | 822.6055458 | 1.472271878 | 0.4769177 |  | 805.2171419 | 1.775486852 | 0.04389641098
|  | 822.485545 | 1.475092 | 0.4752279 |  | 805.096641 | 1.773885961 | 0.0433157709
|  | 822.3655442 | 1.477855 | 0.4735902 |  | 804.9761401 | 1.772373 | 0.04265219865
|  | 822.2455433 | 1.480617045 | 0.4719914 |  | 804.8556392 | 1.770869 | 0.04185064145
|  | 822.1255425 | 1.483396 | 0.47039 |  | 804.7351383 | 1.769278656 | 0.04090913289
|  | 822.0055417 | 1.486174 | 0.4687495 |  | 804.6146374 | 1.767505174 | 0.03988866659
|  | 821.8855408 | 1.488927 | 0.4670711 |  | 804.4941365 | 1.765507 | 0.03889534
|  | 821.76554 | 1.491636 | 0.4653484 |  | 804.3736356 | 1.763297 | 0.03805174908
|  | 821.6455392 | 1.494269 | 0.4636153 |  | 804.2531347 | 1.760963 | 0.0374516761
|  | 821.5255383 | 1.496849 | 0.4619082 |  | 804.1326338 | 1.758615 | 0.03713682
|  | 821.4055375 | 1.499386 | 0.4602481 |  | 804.0121329 | 1.756376217 | 0.03708479365
|  | 821.2855367 | 1.501935 | 0.4586686 |  | 803.891632 | 1.75433 | 0.03722281
|  | 821.1655358 | 1.504568 | 0.4571321 |  | 803.7711311 | 1.752519 | 0.03745228
|  | 821.045535 | 1.5073 | 0.4555761 |  | 803.6506302 | 1.750925 | 0.03768151851
|  | 820.9255342 | 1.510134 | 0.453954 |  | 803.5301293 | 1.749508 | 0.03784469857
|  | 820.8055333 | 1.513054 | 0.4521922 |  | 803.4096284 | 1.748204 | 0.03791137
|  | 820.6855325 | 1.515986 | 0.4502505 |  | 803.2891275 | 1.746967 | 0.03787775
|  | 820.5655317 | 1.51887 | 0.4481219 |  | 803.1686265 | 1.745754 | 0.03775638
|  | 820.4455308 | 1.52162789 | 0.4458184 |  | 803.0481256 | 1.744545 | 0.03756191
|  | 820.32553 | 1.524202 | 0.4433952588 |  | 802.9276247 | 1.743316793 | 0.03730982765
|  | 820.2055292 | 1.526553398 | 0.4409232 |  | 802.8071238 | 1.74205473 | 0.03701831
|  | 820.0855283 | 1.528691 | 0.4384972 |  | 802.6866229 | 1.740739623 | 0.03671476732
|  | 819.9655275 | 1.530655 | 0.4361718501 |  | 802.566122 | 1.739372 | 0.0364356
|  | 819.8455267 | 1.532487 | 0.4340122958 |  | 802.4456211 | 1.737965935 | 0.03622278
|  | 819.7255258 | 1.534284 | 0.432063 |  | 802.3251202 | 1.736567 | 0.03610553
|  | 819.605525 | 1.53615 | 0.4303058 |  | 802.2046193 | 1.73523 | 0.03608813
|  | 819.4855242 | 1.538168 | 0.4286847 |  | 802.0841184 | 1.734019 | 0.03613766
|  | 819.3655233 | 1.540394 | 0.427112 |  | 801.9636175 | 1.732964 | 0.03618804
|  | 819.2455225 | 1.542846 | 0.4254737 |  | 801.8431166 | 1.732065 | 0.03615487
|  | 819.1255217 | 1.545468 | 0.4236631 |  | 801.7226157 | 1.731263 | 0.03596448
|  | 819.0055208 | 1.548186 | 0.4216132 |  | 801.6021148 | 1.730471261 | 0.03557756
|  | 818.88552 | 1.550876585 | 0.419291825 |  | 801.4816139 | 1.729579268 | 0.03500944
|  | 818.7655192 | 1.553454 | 0.4167414 |  | 801.361113 | 1.728503 | 0.03433100415
|  | 818.6455183 | 1.555824 | 0.4140142 |  | 801.2406121 | 1.727197 | 0.03365368
|  | 818.5255175 | 1.557991 | 0.4112386 |  | 801.1201112 | 1.725683 | 0.03309854
|  | 818.4055167 | 1.55997 | 0.4084185 |  | 800.9996102 | 1.724036 | 0.03276618
|  | 818.2855158 | 1.561767 | 0.4056627 |  | 800.8791093 | 1.722382498 | 0.03270664
|  | 818.165515 | 1.563478866 | 0.4029466 |  | 800.7586084 | 1.720850716 | 0.03290504007
|  | 818.0455142 | 1.565092 | 0.4002864646 |  | 800.6381075 | 1.719557437 | 0.03328204631
|  | 817.9255133 | 1.566672 | 0.3976311 |  | 800.5176066 | 1.718559 | 0.03371312628
|  | 817.8055125 | 1.568126 | 0.3949712 |  | 800.3971057 | 1.717855 | 0.03405729078
|  | 817.6855117 | 1.569493 | 0.392347 |  | 800.2766048 | 1.717366 | 0.03419357438
|  | 817.5655108 | 1.570714 | 0.3897636 |  | 800.1561039 | 1.716977382 | 0.03404867
|  | 817.44551 | 1.571838 | 0.3873028 |  | 800.035603 | 1.716541357 | 0.03361613
|  | 817.3255092 | 1.572880644 | 0.3849698 |  | 799.9151021 | 1.715934 | 0.03295577488
|  | 817.2055083 | 1.573927535 | 0.3828161 |  | 799.7946012 | 1.715066 | 0.03218274
|  | 817.0855075 | 1.575029933 | 0.3807845 |  | 799.6741003 | 1.713923 | 0.03143588
|  | 816.9655067 | 1.576248 | 0.3788622889 |  | 799.5535994 | 1.712545694 | 0.03084692
|  | 816.8455058 | 1.577596 | 0.3769442 |  | 799.4330985 | 1.711042 | 0.03050832
|  | 816.725505 | 1.579061 | 0.3750037 |  | 799.3125976 | 1.709538 | 0.03045278
|  | 816.6055042 | 1.580610216 | 0.372950854 |  | 799.1920967 | 1.708167 | 0.03064692
|  | 816.4855033 | 1.582173822 | 0.3707978 |  | 799.0715958 | 1.707015 | 0.03100627
|  | 816.3655025 | 1.583712 | 0.3685138 |  | 798.9510949 | 1.706128 | 0.03141764
|  | 816.2455017 | 1.585152 | 0.3661722264 |  | 798.8305939 | 1.705483 | 0.03177218
|  | 816.1255008 | 1.586535 | 0.3637841 |  | 798.710093 | 1.705023957 | 0.03198826523
|  | 816.0055 | 1.58780035 | 0.3613807 |  | 798.5895921 | 1.704663 | 0.03202862
|  | 815.8854992 | 1.589005249 | 0.35902 |  | 798.4690912 | 1.704326 | 0.03189993
|  | 815.7654983 | 1.590161 | 0.3566903 |  | 798.3485903 | 1.703953 | 0.03164198
|  | 815.6454975 | 1.591308201 | 0.3544016 |  | 798.2280894 | 1.703529377 | 0.03130656
|  | 815.5254967 | 1.592445 | 0.3521205 |  | 798.1075885 | 1.70306256 | 0.03093788
|  | 815.4054958 | 1.593588 | 0.3498468 |  | 797.9870876 | 1.702591132 | 0.03055438
|  | 815.285495 | 1.594711 | 0.3475456 |  | 797.8665867 | 1.702145522 | 0.03014563
|  | 815.1654942 | 1.595806 | 0.3452459 |  | 797.7460858 | 1.701751 | 0.02967361
|  | 815.0454933 | 1.59686 | 0.3429325 |  | 797.6255849 | 1.701393056 | 0.0290874
|  | 814.9254925 | 1.597874 | 0.3406569 |  | 797.505084 | 1.701033 | 0.02834118
|  | 814.8054917 | 1.598879212 | 0.3384107 |  | 797.3845831 | 1.700594222 | 0.02741385
|  | 814.6854908 | 1.599903 | 0.3362153 |  | 797.2640822 | 1.699996676 | 0.02632120168
|  | 814.56549 | 1.600991296 | 0.3340191 |  | 797.1435813 | 1.699157 | 0.02512383
|  | 814.4454892 | 1.602146 | 0.3317969 |  | 797.0230804 | 1.69803 | 0.02392126
|  | 814.3254883 | 1.603374 | 0.3294592 |  | 796.9025795 | 1.69661451 | 0.02283422
|  | 814.2054875 | 1.60459 | 0.3269804 |  | 796.7820786 | 1.694971 | 0.0219782168
|  | 814.0854867 | 1.605757 | 0.3243217 |  | 796.6615777 | 1.693206 | 0.02143768
|  | 813.9654858 | 1.60673 | 0.3215123 |  | 796.5410767 | 1.691469 | 0.02123630792
|  | 813.845485 | 1.607485 | 0.3186537 |  | 796.4205758 | 1.689897 | 0.02132779
|  | 813.7254842 | 1.60798 | 0.315834 |  | 796.3000749 | 1.688601766 | 0.0215998
|  | 813.6054833 | 1.608285 | 0.3131787 |  | 796.179574 | 1.687617 | 0.02190187
|  | 813.4854825 | 1.608482 | 0.3107344 |  | 796.0590731 | 1.686909 | 0.02208374318
|  | 813.3654817 | 1.608709 | 0.3085256 |  | 795.9385722 | 1.686362 | 0.02203742
|  | 813.2454808 | 1.609062 | 0.3064628 |  | 795.8180713 | 1.68584 | 0.02172279049
|  | 813.12548 | 1.609601 | 0.3044524 |  | 795.6975704 | 1.685193419 | 0.02117748
|  | 813.0054792 | 1.610304 | 0.3023436315 |  | 795.5770695 | 1.6843285 | 0.02050146245
|  | 812.8854783 | 1.611076 | 0.300058 |  | 795.4565686 | 1.683205 | 0.01982672891
|  | 812.7654775 | 1.611784 | 0.2975521 |  | 795.3360677 | 1.681859 | 0.01927824
|  | 812.6454767 | 1.612298 | 0.2948982056 |  | 795.2155668 | 1.680372 | 0.01894425
|  | 812.5254758 | 1.612546707 | 0.2921884 |  | 795.0950659 | 1.678854 | 0.0188589954
|  | 812.405475 | 1.612501 | 0.2895940372 |  | 794.974565 | 1.6774 | 0.0190059
|  | 812.2854742 | 1.612273 | 0.2872322 |  | 794.8540641 | 1.676086 | 0.01933285
|  | 812.1654733 | 1.611958 | 0.2851686 |  | 794.7335632 | 1.674945 | 0.01977587007
|  | 812.0454725 | 1.611735 | 0.2834202999 |  | 794.6130623 | 1.673991 | 0.02027577
|  | 811.9254717 | 1.611729 | 0.281885 |  | 794.4925614 | 1.673213 | 0.02078804
|  | 811.8054708 | 1.612021 | 0.280433 |  | 794.3720604 | 1.672610556 | 0.02127607
|  | 811.68547 | 1.612595 | 0.2788936 |  | 794.2515595 | 1.672171 | 0.02170664
|  | 811.5654692 | 1.613373 | 0.2771463 |  | 794.1310586 | 1.671893 | 0.02203899
|  | 811.4454683 | 1.614209 | 0.2751090803 |  | 794.0105577 | 1.67175 | 0.02222512
|  | 811.3254675 | 1.614962 | 0.2728066 |  | 793.8900568 | 1.671704 | 0.02221641
|  | 811.2054667 | 1.615507 | 0.270299 |  | 793.7695559 | 1.671684055 | 0.02197809472
|  | 811.0854658 | 1.615787 | 0.2677285 |  | 793.649055 | 1.67161 | 0.02150274
|  | 810.965465 | 1.615812 | 0.2651972 |  | 793.5285541 | 1.67139 | 0.02082176
|  | 810.8454642 | 1.615639946 | 0.2628263 |  | 793.4080532 | 1.670961 | 0.02000014
|  | 810.7254633 | 1.615378 | 0.260638647 |  | 793.2875523 | 1.67028 | 0.01912713
|  | 810.6054625 | 1.61510406 | 0.2586506851 |  | 793.1670514 | 1.669354 | 0.01829879
|  | 810.4854617 | 1.614912 | 0.2567934 |  | 793.0465505 | 1.668219157 | 0.0175979
|  | 810.3654608 | 1.614806 | 0.2550151 |  | 792.9260496 | 1.666942 | 0.01708116
|  | 810.24546 | 1.614811 | 0.2532395 |  | 792.8055487 | 1.665591 | 0.01677813
|  | 810.1254592 | 1.614855059 | 0.2514202 |  | 792.6850478 | 1.664241 | 0.01669143
|  | 810.0054583 | 1.61492 | 0.2495599 |  | 792.5645469 | 1.662951078 | 0.01680656
|  | 809.8854575 | 1.614954722 | 0.2476552 |  | 792.444046 | 1.661780532 | 0.01709498
|  | 809.7654567 | 1.614957 | 0.2457401 |  | 792.3235451 | 1.660772 | 0.01751641
|  | 809.6454558 | 1.614914 | 0.2438180906 |  | 792.2030442 | 1.659968 | 0.01801626
|  | 809.525455 | 1.614835 | 0.2419103 |  | 792.0825432 | 1.659385559 | 0.01852583
|  | 809.4054542 | 1.614712 | 0.2400098 |  | 791.9620423 | 1.659028 | 0.0189634
|  | 809.2854533 | 1.614544 | 0.2381371 |  | 791.8415414 | 1.658853433 | 0.0192481
|  | 809.1654525 | 1.614324 | 0.2362981 |  | 791.7210405 | 1.65879565 | 0.01931425
|  | 809.0454517 | 1.614056 | 0.2345277234 |  | 791.6005396 | 1.658751 | 0.01913133
|  | 808.9254508 | 1.613764341 | 0.232845 |  | 791.4800387 | 1.658617 | 0.01871539
|  | 808.80545 | 1.613489 | 0.2312719 |  | 791.3595378 | 1.658297 | 0.01813167
|  | 808.6854492 | 1.613287019 | 0.2297904 |  | 791.2390369 | 1.657747 | 0.01748091
|  | 808.5654483 | 1.613197 | 0.2283633 |  | 791.118536 | 1.656964 | 0.01687341
|  | 808.4454475 | 1.613248 | 0.2269177 |  | 790.9980351 | 1.656005 | 0.01639947
|  | 808.3254467 | 1.613401654 | 0.2253763 |  | 790.8775342 | 1.654948773 | 0.01611184
|  | 808.2054458 | 1.613603114 | 0.2236970607 |  | 790.7570333 | 1.653886 | 0.01601519
|  | 808.085445 | 1.613769 | 0.2218591 |  | 790.6365324 | 1.652879197 | 0.01607983
|  | 807.9654442 | 1.613821133 | 0.2199027 |  | 790.5160315 | 1.65197 | 0.01626034
|  | 807.8454433 | 1.613712 | 0.2178839 |  | 790.3955306 | 1.651162 | 0.01651854
|  | 807.7254425 | 1.613425 | 0.2158918 |  | 790.2750297 | 1.650463083 | 0.01683324
|  | 807.6054417 | 1.612994676 | 0.2139941199 |  | 790.1545288 | 1.649877 | 0.01719727
|  | 807.4854408 | 1.612476438 | 0.2122441 |  | 790.0340279 | 1.649437 | 0.01759854
|  | 807.36544 | 1.611944 | 0.2106452 |  | 789.9135269 | 1.64918 | 0.01800116
|  | 807.2454392 | 1.61145 | 0.2091851 |  | 789.793026 | 1.649141 | 0.01833194
|  | 807.1254383 | 1.611043079 | 0.2078171 |  | 789.6725251 | 1.649306 | 0.01848855
|  | 807.0054375 | 1.610732 | 0.2065035 |  | 789.5520242 | 1.64961 | 0.01836592
|  | 806.8854367 | 1.61053 | 0.2051914 |  | 789.4315233 | 1.649919 | 0.01789639
|  | 806.7654358 | 1.61041 | 0.2038453 |  | 789.3110224 | 1.65007353 | 0.0170841
|  | 806.645435 | 1.610356 | 0.2024292 |  | 789.1905215 | 1.649917 | 0.01602121
|  | 806.5254342 | 1.610319 | 0.2009286656 |  | 789.0700206 | 1.649359 | 0.01487104
|  | 806.4054333 | 1.610276 | 0.1993367 |  | 788.9495197 | 1.648395 | 0.01383127
|  | 806.2854325 | 1.610167 | 0.1976553891 |  | 788.8290188 | 1.64713 | 0.01307502
|  | 806.1654317 | 1.609961069 | 0.1959243 |  | 788.7085179 | 1.64573 | 0.0127042
|  | 806.0454308 | 1.609634 | 0.1941882217 |  | 788.588017 | 1.644397431 | 0.01272223
|  | 805.92543 | 1.609198 | 0.1925011 |  | 788.4675161 | 1.643296 | 0.01303641
|  | 805.8054292 | 1.608679 | 0.1909022325 |  | 788.3470152 | 1.642528 | 0.01348827
|  | 805.6854283 | 1.608126 | 0.1894136 |  | 788.2265143 | 1.642094599 | 0.01390176
|  | 805.5654275 | 1.607582 | 0.1880281 |  | 788.1060134 | 1.641924 | 0.01412803
|  | 805.4454267 | 1.607084 | 0.1867196 |  | 787.9855125 | 1.641884 | 0.01407997
|  | 805.3254258 | 1.606635 | 0.1854558 |  | 787.8650116 | 1.641835 | 0.01373967
|  | 805.205425 | 1.606235813 | 0.184214 |  | 787.7445107 | 1.641648 | 0.01315119
|  | 805.0854242 | 1.605869 | 0.1829817338 |  | 787.6240097 | 1.641237 | 0.01239946
|  | 804.9654233 | 1.60553 | 0.1817625 |  | 787.5035088 | 1.64055122 | 0.01159144
|  | 804.8454225 | 1.605222556 | 0.1805617 |  | 787.3830079 | 1.639591 | 0.01084047
|  | 804.7254217 | 1.604965 | 0.1793735 |  | 787.262507 | 1.638392 | 0.01025233
|  | 804.6054208 | 1.604772 | 0.1781792602 |  | 787.1420061 | 1.637031 | 0.009911622041
|  | 804.48542 | 1.604647 | 0.1769335 |  | 787.0215052 | 1.635611 | 0.00987059
|  | 804.3654192 | 1.604555 | 0.175608008 |  | 786.9010043 | 1.634258 | 0.01013342
|  | 804.2454183 | 1.604463 | 0.1741828 |  | 786.7805034 | 1.633080149 | 0.01065394
|  | 804.1254175 | 1.604312 | 0.1726678 |  | 786.6600025 | 1.632169 | 0.01133791
|  | 804.0054167 | 1.604075 | 0.1710973 |  | 786.5395016 | 1.631554 | 0.01206395
|  | 803.8854158 | 1.603733495 | 0.1695174 |  | 786.4190007 | 1.631215508 | 0.01271038
|  | 803.765415 | 1.60331 | 0.1679681 |  | 786.2984998 | 1.631073 | 0.01318686
|  | 803.6454142 | 1.60283 | 0.1664678 |  | 786.1779989 | 1.63103 | 0.01345074
|  | 803.5254133 | 1.602328 | 0.1650118 |  | 786.057498 | 1.630984 | 0.01351412
|  | 803.4054125 | 1.601806781 | 0.1635826 |  | 785.9369971 | 1.630869276 | 0.01342715
|  | 803.2854117 | 1.601268 | 0.1621655 |  | 785.8164962 | 1.630652 | 0.01325529
|  | 803.1654108 | 1.600685013 | 0.1607598 |  | 785.6959953 | 1.630343 | 0.01305362
|  | 803.04541 | 1.600051 | 0.1593896 |  | 785.5754944 | 1.62995909 | 0.01285538
|  | 802.9254092 | 1.599368 | 0.1580857166 |  | 785.4549934 | 1.629526814 | 0.01267297
|  | 802.8054083 | 1.598678075 | 0.15687 |  | 785.3344925 | 1.629053 | 0.01251039
|  | 802.6854075 | 1.598018 | 0.1557336 |  | 785.2139916 | 1.628547 | 0.01237359
|  | 802.5654067 | 1.59743 | 0.1546464 |  | 785.0934907 | 1.62801 | 0.01227713
|  | 802.4454058 | 1.596918083 | 0.1535419369 |  | 784.9729898 | 1.627465092 | 0.01223623
|  | 802.325405 | 1.596441 | 0.1523724 |  | 784.8524889 | 1.626937 | 0.01225667
|  | 802.2054042 | 1.595934 | 0.1511233 |  | 784.731988 | 1.626464 | 0.01232306
|  | 802.0854033 | 1.595331 | 0.1498197 |  | 784.6114871 | 1.62606 | 0.01240132
|  | 801.9654025 | 1.59459 | 0.1485343811 |  | 784.4909862 | 1.625724 | 0.01245009
|  | 801.8454017 | 1.593721697 | 0.1473484 |  | 784.3704853 | 1.625417825 | 0.01244245
|  | 801.7254008 | 1.59278 | 0.1463361 |  | 784.2499844 | 1.625104 | 0.0123796
|  | 801.6054 | 1.591859 | 0.1455216 |  | 784.1294835 | 1.624746806 | 0.01229474
|  | 801.4853992 | 1.591048 | 0.1448840253 |  | 784.0089826 | 1.624355 | 0.01223441
|  | 801.3653983 | 1.590419 | 0.1443501 |  | 783.8884817 | 1.623963 | 0.01223438
|  | 801.2453975 | 1.589987 | 0.1438317 |  | 783.7679808 | 1.623638 | 0.01229157
|  | 801.1253967 | 1.589732 | 0.1432409935 |  | 783.6474799 | 1.623428634 | 0.01235597
|  | 801.0053958 | 1.589591 | 0.1425280002 |  | 783.526979 | 1.623351 | 0.01234273
|  | 800.885395 | 1.589505 | 0.1416639845 |  | 783.4064781 | 1.623352 | 0.01216689
|  | 800.7653942 | 1.589404 | 0.1406641 |  | 783.2859772 | 1.623341 | 0.0117796
|  | 800.6453933 | 1.589257 | 0.1395441 |  | 783.1654762 | 1.623191 | 0.01119758
|  | 800.5253925 | 1.589012 | 0.1383379 |  | 783.0449753 | 1.622813 | 0.01050351
|  | 800.4053917 | 1.588662 | 0.1370912 |  | 782.9244744 | 1.62216 | 0.009823363
|  | 800.2853908 | 1.58819 | 0.135843 |  | 782.8039735 | 1.621266906 | 0.009288307877
|  | 800.16539 | 1.587616 | 0.1346458738 |  | 782.6834726 | 1.620219549 | 0.0089962
|  | 800.0453892 | 1.586963 | 0.1335386 |  | 782.5629717 | 1.619143 | 0.00898675
|  | 799.9253883 | 1.586295 | 0.1325507 |  | 782.4424708 | 1.618148655 | 0.009245065
|  | 799.8053875 | 1.585667 | 0.1316685 |  | 782.3219699 | 1.617334 | 0.009714142
|  | 799.6853867 | 1.585143 | 0.1308512 |  | 782.201469 | 1.616753 | 0.01031662
|  | 799.5653858 | 1.584736 | 0.1300207 |  | 782.0809681 | 1.616441 | 0.01096907
|  | 799.445385 | 1.584429 | 0.1290998 |  | 781.9604672 | 1.616405484 | 0.01158464
|  | 799.3253842 | 1.58414 | 0.1280311 |  | 781.8399663 | 1.61663944 | 0.01207004
|  | 799.2053833 | 1.583782 | 0.1268145 |  | 781.7194654 | 1.617097 | 0.01232853
|  | 799.0853825 | 1.583260755 | 0.1254943 |  | 781.5989645 | 1.617699 | 0.01226963
|  | 798.9653817 | 1.582536 | 0.1241750801 |  | 781.4784636 | 1.618312 | 0.01183645
|  | 798.8453808 | 1.581617 | 0.1229532 |  | 781.3579627 | 1.618784 | 0.01103177
|  | 798.72538 | 1.580575351 | 0.121923 |  | 781.2374618 | 1.618958 | 0.00993881
|  | 798.6053792 | 1.579518 | 0.1211045 |  | 781.1169609 | 1.618738 | 0.008710182
|  | 798.4853783 | 1.578531785 | 0.1204712 |  | 780.9964599 | 1.618108 | 0.007533622
|  | 798.3653775 | 1.577683 | 0.1199567 |  | 780.875959 | 1.617157975 | 0.006577703
|  | 798.2453767 | 1.576984145 | 0.1194726 |  | 780.7554581 | 1.61604 | 0.005938291
|  | 798.1253758 | 1.576401 | 0.11895 |  | 780.6349572 | 1.614934 | 0.005610085
|  | 798.005375 | 1.575872411 | 0.11835 |  | 780.5144563 | 1.613964287 | 0.005499758
|  | 797.8853742 | 1.575333 | 0.117685 |  | 780.3939554 | 1.613181 | 0.005469875
|  | 797.7653733 | 1.574743 | 0.1169879 |  | 780.2734545 | 1.612536 | 0.00539996
|  | 797.6453725 | 1.574086 | 0.1163177764 |  | 780.1529536 | 1.611937 | 0.005232644
|  | 797.5253717 | 1.573387 | 0.1157176058 |  | 780.0324527 | 1.611277 | 0.004990851
|  | 797.4053708 | 1.57268 | 0.1152251 |  | 779.9119518 | 1.610512 | 0.004753404
|  | 797.28537 | 1.572028908 | 0.1148435 |  | 779.7914509 | 1.609653 | 0.004609603
|  | 797.1653692 | 1.571478969 | 0.1145582 |  | 779.67095 | 1.60878 | 0.004610699
|  | 797.0453683 | 1.571084 | 0.1143215 |  | 779.5504491 | 1.607975 | 0.004744794
|  | 796.9253675 | 1.570859 | 0.1140764 |  | 779.4299482 | 1.607301 | 0.004945154
|  | 796.8053667 | 1.570818 | 0.1137398 |  | 779.3094473 | 1.606752744 | 0.005125795
|  | 796.6853658 | 1.570901 | 0.1132356 |  | 779.1889464 | 1.60628 | 0.005223442
|  | 796.565365 | 1.571047045 | 0.1125092 |  | 779.0684455 | 1.605796116 | 0.005228853
|  | 796.4453642 | 1.571135 | 0.1115403 |  | 778.9479446 | 1.605243407 | 0.005186303
|  | 796.3253633 | 1.571075 | 0.1103743 |  | 778.8274436 | 1.604598234 | 0.005169978
|  | 796.2053625 | 1.570772 | 0.1090891 |  | 778.7069427 | 1.603901 | 0.005245375
|  | 796.0853617 | 1.570212 | 0.1078163 |  | 778.5864418 | 1.603211 | 0.005439607
|  | 795.9653608 | 1.569424 | 0.1066575 |  | 778.4659409 | 1.602601136 | 0.005732353
|  | 795.84536 | 1.568498 | 0.1057036 |  | 778.34544 | 1.602099 | 0.006072791
|  | 795.7253592 | 1.567542 | 0.1049678 |  | 778.2249391 | 1.601709 | 0.006407374
|  | 795.6053583 | 1.566655 | 0.1044221 |  | 778.1044382 | 1.601397 | 0.006703638
|  | 795.4853575 | 1.56589 | 0.1039836 |  | 777.9839373 | 1.601139 | 0.006956288
|  | 795.3653567 | 1.565251 | 0.103579 |  | 777.8634364 | 1.600917763 | 0.007176651
|  | 795.2453558 | 1.564697 | 0.103148 |  | 777.7429355 | 1.600747 | 0.007369342
|  | 795.125355 | 1.564178 | 0.1026832 |  | 777.6224346 | 1.600637 | 0.00751716
|  | 795.0053542 | 1.563654 | 0.1022036 |  | 777.5019337 | 1.600590864 | 0.007581095
|  | 794.8853533 | 1.563126 | 0.1017542 |  | 777.3814328 | 1.600567 | 0.007520933
|  | 794.7653525 | 1.562627 | 0.1013511 |  | 777.2609319 | 1.600506 | 0.007321943
|  | 794.6453517 | 1.562192 | 0.1009893 |  | 777.140431 | 1.600329843 | 0.007015034
|  | 794.5253508 | 1.561859 | 0.1006292 |  | 777.0199301 | 1.600001 | 0.006673454
|  | 794.40535 | 1.56162 | 0.1002077362 |  | 776.8994292 | 1.599525 | 0.006387289
|  | 794.2853492 | 1.561436 | 0.09967801 |  | 776.7789283 | 1.598968 | 0.006223208
|  | 794.1653483 | 1.561233 | 0.09901923 |  | 776.6584274 | 1.598417392 | 0.006194594
|  | 794.0453475 | 1.560946 | 0.09826385362 |  | 776.5379264 | 1.597957 | 0.006252194
|  | 793.9253467 | 1.56053 | 0.09746609 |  | 776.4174255 | 1.597606717 | 0.006309524
|  | 793.8053458 | 1.559979 | 0.09671216 |  | 776.2969246 | 1.597334 | 0.006283837
|  | 793.685345 | 1.559334 | 0.09606023 |  | 776.1764237 | 1.597049 | 0.006138651
|  | 793.5653442 | 1.558655764 | 0.09556042 |  | 776.0559228 | 1.596664 | 0.005904264
|  | 793.4453433 | 1.558034953 | 0.09520351291 |  | 775.9354219 | 1.596124 | 0.005666385
|  | 793.3253425 | 1.557526 | 0.09495597 |  | 775.814921 | 1.595449 | 0.005526141
|  | 793.2053417 | 1.557184 | 0.09475153 |  | 775.6944201 | 1.59470962 | 0.005554789
|  | 793.0853408 | 1.55701 | 0.09451250264 |  | 775.5739192 | 1.594015 | 0.005760752
|  | 792.96534 | 1.556986242 | 0.09415752 |  | 775.4534183 | 1.593442 | 0.006089372
|  | 792.8453392 | 1.557045 | 0.09363317 |  | 775.3329174 | 1.593027 | 0.006452001
|  | 792.7253383 | 1.557123 | 0.09289636 |  | 775.2124165 | 1.592731 | 0.006770862
|  | 792.6053375 | 1.557099575 | 0.09194494 |  | 775.0919156 | 1.59249519 | 0.007013685
|  | 792.4853367 | 1.556897 | 0.09083935 |  | 774.9714147 | 1.592253378 | 0.007203507
|  | 792.3653358 | 1.556434559 | 0.08965902342 |  | 774.8509138 | 1.591993254 | 0.007396065043
|  | 792.245335 | 1.555699 | 0.08854326 |  | 774.7304129 | 1.591746 | 0.007640889
|  | 792.1253342 | 1.554731 | 0.08760712 |  | 774.609912 | 1.591586 | 0.007941307
|  | 792.0053333 | 1.553639 | 0.08695969 |  | 774.4894111 | 1.59157 | 0.008241943
|  | 791.8853325 | 1.552575 | 0.08662254 |  | 774.3689101 | 1.591716 | 0.008445483
|  | 791.7653317 | 1.551683 | 0.08655264 |  | 774.2484092 | 1.591964 | 0.00845536
|  | 791.6453308 | 1.551074 | 0.08662922 |  | 774.1279083 | 1.592206 | 0.008220204609
|  | 791.52533 | 1.550775 | 0.08669172458 |  | 774.0074074 | 1.592305267 | 0.00776389
|  | 791.4053292 | 1.550728 | 0.08659309785 |  | 773.8869065 | 1.592168025 | 0.007182454
|  | 791.2853283 | 1.550819 | 0.08623507 |  | 773.7664056 | 1.591758462 | 0.00661207
|  | 791.1653275 | 1.550887 | 0.08559237 |  | 773.6459047 | 1.591128 | 0.006180414
|  | 791.0453267 | 1.550803 | 0.08473603 |  | 773.5254038 | 1.590372 | 0.005968817
|  | 790.9253258 | 1.550498 | 0.08376648 |  | 773.4049029 | 1.589616 | 0.005991518
|  | 790.805325 | 1.549948 | 0.08280465 |  | 773.284402 | 1.588952 | 0.006206654
|  | 790.6853242 | 1.549205 | 0.08196582 |  | 773.1639011 | 1.588441 | 0.006542504535
|  | 790.5653233 | 1.548351 | 0.08129819 |  | 773.0434002 | 1.588092 | 0.006927239
|  | 790.4453225 | 1.547468 | 0.08082651 |  | 772.9228993 | 1.587903 | 0.00730377874
|  | 790.3253217 | 1.546634 | 0.08052345659 |  | 772.8023984 | 1.587851 | 0.007630902
|  | 790.2053208 | 1.54589 | 0.08035857 |  | 772.6818975 | 1.587925 | 0.007870633374
|  | 790.08532 | 1.545275 | 0.08028763 |  | 772.5613966 | 1.588095 | 0.007981087
|  | 789.9653192 | 1.544804 | 0.08027475 |  | 772.4408957 | 1.58832 | 0.007918782192
|  | 789.8453183 | 1.544502 | 0.08027231 |  | 772.3203948 | 1.588521 | 0.007657782
|  | 789.7253175 | 1.544375 | 0.08022503 |  | 772.1998939 | 1.588611 | 0.007210053
|  | 789.6053167 | 1.544418 | 0.08006263 |  | 772.0793929 | 1.588498 | 0.006639837
|  | 789.4853158 | 1.544588 | 0.07970895 |  | 771.958892 | 1.588141719 | 0.006057322
|  | 789.365315 | 1.544804 | 0.07909725264 |  | 771.8383911 | 1.587559 | 0.005588617
|  | 789.2453142 | 1.544948 | 0.07821523 |  | 771.7178902 | 1.586844633 | 0.005331068988
|  | 789.1253133 | 1.544901669 | 0.07708253 |  | 771.5973893 | 1.586123077 | 0.005318876
|  | 789.0053125 | 1.544544 | 0.07581224 |  | 771.4768884 | 1.585526 | 0.005506295
|  | 788.8853117 | 1.543853 | 0.07453533898 |  | 771.3563875 | 1.585124 | 0.005787723
|  | 788.7653108 | 1.542817 | 0.07339654 |  | 771.2358866 | 1.584921 | 0.006040513
|  | 788.64531 | 1.541539 | 0.07254784 |  | 771.1153857 | 1.584846 | 0.006173051
|  | 788.5253092 | 1.540158 | 0.07205195 |  | 770.9948848 | 1.584802547 | 0.006155498
|  | 788.4053083 | 1.538835 | 0.07192554 |  | 770.8743839 | 1.584701 | 0.006024709
|  | 788.2853075 | 1.53772 | 0.07209032 |  | 770.753883 | 1.584509 | 0.005854716
|  | 788.1653067 | 1.536901555 | 0.07241895 |  | 770.6333821 | 1.584246641 | 0.005715275261
|  | 788.0453058 | 1.536399 | 0.07276094 |  | 770.5128812 | 1.583978 | 0.005634454
|  | 787.925305 | 1.536161274 | 0.07297644 |  | 770.3923803 | 1.583758 | 0.005586679432
|  | 787.8053042 | 1.536074 | 0.07298246086 |  | 770.2718794 | 1.583614 | 0.005507737
|  | 787.6853033 | 1.536019 | 0.0727537 |  | 770.1513785 | 1.583506 | 0.005333553
|  | 787.5653025 | 1.535871 | 0.07233173 |  | 770.0308776 | 1.583366184 | 0.005036105
|  | 787.4453017 | 1.535566 | 0.07180499 |  | 769.9103766 | 1.583108 | 0.004644559
|  | 787.3253008 | 1.535076 | 0.07127263 |  | 769.7898757 | 1.582687 | 0.004236061
|  | 787.2053 | 1.53444 | 0.07083653 |  | 769.6693748 | 1.582106 | 0.003906625
|  | 787.0852992 | 1.533731 | 0.07055276 |  | 769.5488739 | 1.581436 | 0.00372847
|  | 786.9652983 | 1.533036 | 0.07043303 |  | 769.428373 | 1.580764 | 0.00372163
|  | 786.8452975 | 1.532432 | 0.0704483 |  | 769.3078721 | 1.580179038 | 0.003848717
|  | 786.7252967 | 1.531969326 | 0.0705324 |  | 769.1873712 | 1.579716 | 0.004035785
|  | 786.6052958 | 1.531651 | 0.07061122 |  | 769.0668703 | 1.579370149 | 0.004206318
|  | 786.485295 | 1.531449 | 0.07061903 |  | 768.9463694 | 1.579085 | 0.00431373
|  | 786.3652942 | 1.531299 | 0.07052132 |  | 768.8258685 | 1.578807 | 0.004355019
|  | 786.2452933 | 1.531139 | 0.07032241 |  | 768.7053676 | 1.57849 | 0.004364413
|  | 786.1252925 | 1.530915 | 0.07006346 |  | 768.5848667 | 1.57813629 | 0.004386689
|  | 786.0052917 | 1.530614 | 0.0698041 |  | 768.4643658 | 1.577766189 | 0.004452745
|  | 785.8852908 | 1.530253 | 0.0696079 |  | 768.3438649 | 1.577423 | 0.004563274
|  | 785.76529 | 1.529898 | 0.06950821 |  | 768.223364 | 1.577125 | 0.004693916
|  | 785.6452892 | 1.529611 | 0.06950484 |  | 768.1028631 | 1.576876 | 0.004811384
|  | 785.5252883 | 1.529466 | 0.06954767 |  | 767.9823622 | 1.57664721 | 0.004896074
|  | 785.4052875 | 1.529479 | 0.06955649 |  | 767.8618613 | 1.576413 | 0.004953119
|  | 785.2852867 | 1.529637 | 0.06944199 |  | 767.7413604 | 1.576153 | 0.005009492
|  | 785.1652858 | 1.52986 | 0.06913549 |  | 767.6208594 | 1.575884 | 0.005095992447
|  | 785.045285 | 1.530055 | 0.06861676 |  | 767.5003585 | 1.575633 | 0.005226263
|  | 784.9252842 | 1.530106982 | 0.06791881 |  | 767.3798576 | 1.575445 | 0.005384249
|  | 784.8052833 | 1.529956 | 0.06713859572 |  | 767.2593567 | 1.575331 | 0.005529018
|  | 784.6852825 | 1.529583 | 0.06638145 |  | 767.1388558 | 1.575283 | 0.005612489
|  | 784.5652817 | 1.52904 | 0.06575801205 |  | 767.0183549 | 1.575251 | 0.005606978
|  | 784.4452808 | 1.52842 | 0.06532444 |  | 766.897854 | 1.575185 | 0.005519025
|  | 784.32528 | 1.527837 | 0.0650871 |  | 766.7773531 | 1.575039 | 0.005391932
|  | 784.2052792 | 1.527381117 | 0.06498434 |  | 766.6568522 | 1.574818 | 0.005286564
|  | 784.0852783 | 1.5271 | 0.06492373 |  | 766.5363513 | 1.574556 | 0.005252579
|  | 783.9652775 | 1.526975 | 0.06480439 |  | 766.4158504 | 1.574325 | 0.005300867
|  | 783.8452767 | 1.526948779 | 0.06455748 |  | 766.2953495 | 1.574181651 | 0.005396254
|  | 783.7252758 | 1.526933 | 0.06415861475 |  | 766.1748486 | 1.574159 | 0.005466968
|  | 783.605275 | 1.526857 | 0.06363517 |  | 766.0543477 | 1.574229 | 0.005434815
|  | 783.4852742 | 1.526674 | 0.06303755 |  | 765.9338468 | 1.574328842 | 0.005247015
|  | 783.3652733 | 1.526382 | 0.06242903 |  | 765.8133459 | 1.574362 | 0.004900049
|  | 783.2452725 | 1.526008 | 0.06184644 |  | 765.692845 | 1.574258 | 0.004443138
|  | 783.1252717 | 1.525581 | 0.0612973 |  | 765.5723441 | 1.573974 | 0.003960362
|  | 783.0052708 | 1.525115 | 0.06077728 |  | 765.4518431 | 1.573531823 | 0.003538567
|  | 782.88527 | 1.524612 | 0.06027138 |  | 765.3313422 | 1.572984609 | 0.003239742306
|  | 782.7652692 | 1.524049 | 0.05978337228 |  | 765.2108413 | 1.572417 | 0.003079056
|  | 782.6452683 | 1.52341 | 0.05933295 |  | 765.0903404 | 1.571891 | 0.003026135
|  | 782.5252675 | 1.522688 | 0.05896969 |  | 764.9698395 | 1.571444 | 0.00302175
|  | 782.4052667 | 1.521918 | 0.05873716 |  | 764.8493386 | 1.571061527 | 0.003004519
|  | 782.2852658 | 1.52115 | 0.0586677 |  | 764.7288377 | 1.570705 | 0.002934049
|  | 782.165265 | 1.520465 | 0.05875603 |  | 764.6083368 | 1.570311 | 0.002806959
|  | 782.0452642 | 1.519919 | 0.05895939649 |  | 764.4878359 | 1.569835194 | 0.002655289
|  | 781.9252633 | 1.519555 | 0.05920841603 |  | 764.367335 | 1.569248 | 0.002537518
|  | 781.8052625 | 1.519359 | 0.05942517943 |  | 764.2468341 | 1.568569 | 0.002518653
|  | 781.6852617 | 1.519299 | 0.05955144 |  | 764.1263332 | 1.567837 | 0.002651309
|  | 781.5652608 | 1.519313 | 0.05955608 |  | 764.0058323 | 1.567128 | 0.002960608367
|  | 781.44526 | 1.519351 | 0.05944095 |  | 763.8853314 | 1.566512 | 0.003438244
|  | 781.3252592 | 1.51937 | 0.05922686 |  | 763.7648305 | 1.566063 | 0.00403906
|  | 781.2052583 | 1.519357 | 0.05893977 |  | 763.6443296 | 1.565819 | 0.004690869
|  | 781.0852575 | 1.519301 | 0.05859699 |  | 763.5238287 | 1.565791452 | 0.005307881
|  | 780.9652567 | 1.519204912 | 0.05821125693 |  | 763.4033278 | 1.565943 | 0.005807808
|  | 780.8452558 | 1.519057057 | 0.05778563 |  | 763.2828268 | 1.566211865 | 0.006131974
|  | 780.725255 | 1.518848 | 0.05732891 |  | 763.1623259 | 1.566508 | 0.006259345
|  | 780.6052542 | 1.518556 | 0.05685755 |  | 763.041825 | 1.566754947 | 0.00621044
|  | 780.4852533 | 1.518173135 | 0.05640646511 |  | 762.9213241 | 1.566887 | 0.006040898
|  | 780.3652525 | 1.517703 | 0.05601344912 |  | 762.8008232 | 1.566888 | 0.00582363
|  | 780.2452517 | 1.517174 | 0.05571645622 |  | 762.6803223 | 1.56677 | 0.005627391
|  | 780.1252508 | 1.516625 | 0.05553652 |  | 762.5598214 | 1.566588 | 0.005494116288
|  | 780.00525 | 1.516107141 | 0.0554764 |  | 762.4393205 | 1.566394 | 0.005429147
|  | 779.8852492 | 1.51566 | 0.05551896 |  | 762.3188196 | 1.566237987 | 0.005401893
|  | 779.7652483 | 1.515318 | 0.05563301 |  | 762.1983187 | 1.566126 | 0.00536388
|  | 779.6452475 | 1.515095 | 0.05578275812 |  | 762.0778178 | 1.56604108 | 0.005270187
|  | 779.5252467 | 1.515001 | 0.05593336 |  | 761.9573169 | 1.565925462 | 0.0051034
|  | 779.4052458 | 1.515031486 | 0.05605297 |  | 761.836816 | 1.565731205 | 0.004884289683
|  | 779.285245 | 1.51519 | 0.05610829 |  | 761.7163151 | 1.56542 | 0.004667648648
|  | 779.1652442 | 1.515467027 | 0.05605796 |  | 761.5958142 | 1.565003 | 0.004522127617
|  | 779.0452433 | 1.515842 | 0.05585255 |  | 761.4753133 | 1.564524 | 0.004506084
|  | 778.9252425 | 1.516267 | 0.05544526 |  | 761.3548124 | 1.564064368 | 0.004640649
|  | 778.8052417 | 1.51667 | 0.05480071354 |  | 761.2343115 | 1.563699 | 0.004899913
|  | 778.6852408 | 1.516954 | 0.05391953906 |  | 761.1138106 | 1.563486 | 0.005215433
|  | 778.56524 | 1.517024 | 0.0528434 |  | 760.9933096 | 1.56342588 | 0.00550043
|  | 778.4452392 | 1.516799 | 0.05166295993 |  | 760.8728087 | 1.563481528 | 0.005678977
|  | 778.3252383 | 1.516248 | 0.05049737795 |  | 760.7523078 | 1.563569 | 0.005711986
|  | 778.2052375 | 1.515389 | 0.04948198 |  | 760.6318069 | 1.563608 | 0.005611513766
|  | 778.0852367 | 1.514308628 | 0.04873003 |  | 760.511306 | 1.56353 | 0.005435089952
|  | 777.9652358 | 1.513131 | 0.04830865 |  | 760.3908051 | 1.563322 | 0.00526429
|  | 777.845235 | 1.512007 | 0.04821693 |  | 760.2703042 | 1.563009 | 0.005176192
|  | 777.7252342 | 1.511057 | 0.04838707 |  | 760.1498033 | 1.562663 | 0.005215429439
|  | 777.6052333 | 1.510364 | 0.04870287193 |  | 760.0293024 | 1.562357304 | 0.005382051
|  | 777.4852325 | 1.509932 | 0.0490313 |  | 759.9088015 | 1.56216 | 0.005633557
|  | 777.3652317 | 1.509712 | 0.04925874 |  | 759.7883006 | 1.562091 | 0.005904507
|  | 777.2452308 | 1.5096 | 0.0493239 |  | 759.6677997 | 1.562145 | 0.00613170371
|  | 777.12523 | 1.509498 | 0.04921971 |  | 759.5472988 | 1.562275 | 0.006274421
|  | 777.0052292 | 1.509312975 | 0.04899463 |  | 759.4267979 | 1.562441 | 0.006323633
|  | 776.8852283 | 1.509009 | 0.04872863222 |  | 759.306297 | 1.562604 | 0.006296408
|  | 776.7652275 | 1.508587 | 0.04850489 |  | 759.1857961 | 1.562763 | 0.006215846
|  | 776.6452267 | 1.508101 | 0.04838321 |  | 759.0652952 | 1.562925 | 0.006093044
|  | 776.5252258 | 1.507611 | 0.04838779 |  | 758.9447943 | 1.563113 | 0.00591323
|  | 776.405225 | 1.507188 | 0.04850466 |  | 758.8242933 | 1.56332 | 0.005640275179
|  | 776.2852242 | 1.50687 | 0.04869324 |  | 758.7037924 | 1.563517788 | 0.005235030114
|  | 776.1652233 | 1.506681 | 0.04890133 |  | 758.5832915 | 1.563637 | 0.004679258
|  | 776.0452225 | 1.506607 | 0.04908069 |  | 758.4627906 | 1.563605609 | 0.003994701
|  | 775.9252217 | 1.506628 | 0.04919548 |  | 758.3422897 | 1.563354 | 0.003249775
|  | 775.8052208 | 1.506704 | 0.04922895 |  | 758.2217888 | 1.562866 | 0.002543984
|  | 775.68522 | 1.506812 | 0.04917858 |  | 758.1012879 | 1.562170447 | 0.001978664
|  | 775.5652192 | 1.506923 | 0.04905098 |  | 757.980787 | 1.561354 | 0.00162553
|  | 775.4452183 | 1.507024 | 0.04885643 |  | 757.8602861 | 1.56051584 | 0.001504437
|  | 775.3252175 | 1.507096039 | 0.04861079 |  | 757.7397852 | 1.559757 | 0.00157947
|  | 775.2052167 | 1.507142 | 0.04833116446 |  | 757.6192843 | 1.559127 | 0.00177748
|  | 775.0852158 | 1.507157 | 0.04803434 |  | 757.4987834 | 1.55864 | 0.002017034
|  | 774.965215 | 1.50716 | 0.0477359 |  | 757.3782825 | 1.55825552 | 0.002237538
|  | 774.8452142 | 1.507166 | 0.04744171 |  | 757.2577816 | 1.557928 | 0.002415097
|  | 774.7252133 | 1.507207775 | 0.04714123 |  | 757.1372807 | 1.557608 | 0.00256173
|  | 774.6052125 | 1.507299 | 0.04680685 |  | 757.0167798 | 1.557284 | 0.002706115659
|  | 774.4852117 | 1.507452 | 0.04639379 |  | 756.8962789 | 1.556956 | 0.002875239
|  | 774.3652108 | 1.507634 | 0.04585003 |  | 756.775778 | 1.556652 | 0.00307714
|  | 774.24521 | 1.507801 | 0.04513563 |  | 756.6552771 | 1.556381 | 0.003302609
|  | 774.1252092 | 1.507865 | 0.04423297 |  | 756.5347761 | 1.556152299 | 0.003535876633
|  | 774.0052083 | 1.507744 | 0.0431689 |  | 756.4142752 | 1.555947 | 0.003770220254
|  | 773.8852075 | 1.507351 | 0.0420087 |  | 756.2937743 | 1.555761 | 0.004015193
|  | 773.7652067 | 1.506647 | 0.04086215 |  | 756.1732734 | 1.555591 | 0.004294226
|  | 773.6452058 | 1.505627 | 0.03984896505 |  | 756.0527725 | 1.555474 | 0.004624683
|  | 773.525205 | 1.504354 | 0.03909351 |  | 755.9322716 | 1.555452 | 0.005000154
|  | 773.4052042 | 1.50293 | 0.03867674 |  | 755.8117707 | 1.555573 | 0.005378473
|  | 773.2852033 | 1.501489 | 0.03863959 |  | 755.6912698 | 1.555847 | 0.005687839
|  | 773.1652025 | 1.500164 | 0.03896297 |  | 755.5707689 | 1.55625 | 0.005849748
|  | 773.0452017 | 1.499082 | 0.0395752 |  | 755.450268 | 1.556702 | 0.005810841791
|  | 772.9252008 | 1.498312458 | 0.04036012 |  | 755.3297671 | 1.55711245 | 0.005564876
|  | 772.8052 | 1.497881391 | 0.04119253 |  | 755.2092662 | 1.557392252 | 0.005160378223
|  | 772.6851992 | 1.497753 | 0.04194966 |  | 755.0887653 | 1.557505142 | 0.004679974
|  | 772.5651983 | 1.497856 | 0.04255 |  | 754.9682644 | 1.55745592 | 0.004211007
|  | 772.4451975 | 1.4981 | 0.04295188 |  | 754.8477635 | 1.557306 | 0.003811121
|  | 772.3251967 | 1.498405 | 0.0431562232 |  | 754.7272626 | 1.557118729 | 0.003490659
|  | 772.2051958 | 1.498707144 | 0.04319172 |  | 754.6067617 | 1.556953 | 0.003215206
|  | 772.085195 | 1.498978685 | 0.04309524955 |  | 754.4862608 | 1.556815 | 0.002930688
|  | 771.9651942 | 1.499206 | 0.04289628 |  | 754.3657598 | 1.556684 | 0.002591546
|  | 771.8451933 | 1.49939 | 0.04260908 |  | 754.2452589 | 1.556502 | 0.002184048
|  | 771.7251925 | 1.49952 | 0.04223908 |  | 754.124758 | 1.556226 | 0.001731602886
|  | 771.6051917 | 1.499585 | 0.04178594 |  | 754.0042571 | 1.555826 | 0.001282945651
|  | 771.4851908 | 1.499548475 | 0.04125948 |  | 753.8837562 | 1.555315 | 0.0008887004
|  | 771.36519 | 1.499386 | 0.04069067 |  | 753.7632553 | 1.554716 | 0.0005854466
|  | 771.2451892 | 1.499075 | 0.04012407 |  | 753.6427544 | 1.554071 | 0.0003880317
|  | 771.1251883 | 1.498624 | 0.03961837 |  | 753.5222535 | 1.553401 | 0.0002979674625
|  | 771.0051875 | 1.498059 | 0.03922012301 |  | 753.4017526 | 1.552732511 | 0.0003162424
|  | 770.8851867 | 1.497429 | 0.03896646 |  | 753.2812517 | 1.55208 | 0.0004505138865
|  | 770.7651858 | 1.496789 | 0.03886732 |  | 753.1607508 | 1.551485945 | 0.000708737
|  | 770.645185 | 1.496192 | 0.03891260326 |  | 753.0402499 | 1.550998 | 0.001083179
|  | 770.5251842 | 1.495678 | 0.03907838 |  | 752.919749 | 1.550684 | 0.001530872
|  | 770.4051833 | 1.495274 | 0.03933263 |  | 752.7992481 | 1.550577 | 0.001966873
|  | 770.2851825 | 1.495 | 0.03964499 |  | 752.6787472 | 1.550674535 | 0.002279445
|  | 770.1651817 | 1.494873 | 0.03997889601 |  | 752.5582463 | 1.550893 | 0.002363117371
|  | 770.0451808 | 1.494902 | 0.04029541 |  | 752.4377454 | 1.551105398 | 0.002161317
|  | 769.92518 | 1.49509 | 0.04054027 |  | 752.3172445 | 1.551146272 | 0.001697963
|  | 769.8051792 | 1.495414 | 0.04065661 |  | 752.1967436 | 1.55089 | 0.001082775
|  | 769.6851783 | 1.49583 | 0.04058847 |  | 752.0762426 | 1.550273 | 0.0004861629
|  | 769.5651775 | 1.496263 | 0.04030315 |  | 751.9557417 | 1.549339 | 8.8740185e-05
|  | 769.4451767 | 1.496624 | 0.03979689 |  | 751.8352408 | 1.548206 | 2.890951475e-05
|  | 769.3251758 | 1.496825 | 0.03911762 |  | 751.7147399 | 1.547055 | 0.0003615753
|  | 769.205175 | 1.49680937 | 0.03833815181 |  | 751.594239 | 1.546053 | 0.001051676
|  | 769.0851742 | 1.496554 | 0.03756670108 |  | 751.4737381 | 1.54533 | 0.001992184615
|  | 768.9651733 | 1.496097 | 0.03689185 |  | 751.3532372 | 1.544936747 | 0.003044403
|  | 768.8451725 | 1.495498 | 0.03639162 |  | 751.2327363 | 1.544866 | 0.004077177
|  | 768.7251717 | 1.494856454 | 0.03609131 |  | 751.1122354 | 1.545059 | 0.004994582
|  | 768.6051708 | 1.494254 | 0.0359845 |  | 750.9917345 | 1.54545 | 0.005736895
|  | 768.48517 | 1.493774 | 0.03601834 |  | 750.8712336 | 1.54596281 | 0.006275807942
|  | 768.3651692 | 1.493448 | 0.03612338 |  | 750.7507327 | 1.54654 | 0.006598639
|  | 768.2451683 | 1.493293 | 0.03622102 |  | 750.6302318 | 1.547112 | 0.006702149726
|  | 768.1251675 | 1.493276 | 0.0362392 |  | 750.5097309 | 1.547615 | 0.006598491
|  | 768.0051667 | 1.493357 | 0.03612187609 |  | 750.38923 | 1.547971 | 0.006325826
|  | 767.8851658 | 1.493457 | 0.03584230901 |  | 750.2687291 | 1.548128 | 0.005956755
|  | 767.765165 | 1.493517 | 0.03539674 |  | 750.1482282 | 1.548058 | 0.005591908
|  | 767.6451642 | 1.493451 | 0.03481215 |  | 750.0277273 | 1.547799 | 0.005337342
|  | 767.5251633 | 1.493219 | 0.03415336 |  | 749.9072263 | 1.547427335 | 0.005273785
|  | 767.4051625 | 1.492789 | 0.03348959 |  | 749.7867254 | 1.547065 | 0.005427678
|  | 767.2851617 | 1.49218 | 0.0329063 |  | 749.6662245 | 1.54682 | 0.005761545851
|  | 767.1651608 | 1.491434 | 0.03246173 |  | 749.5457236 | 1.546772 | 0.006184068
|  | 767.04516 | 1.490621 | 0.03219478 |  | 749.4252227 | 1.546927702 | 0.006583686
|  | 766.9251592 | 1.489807 | 0.03210441 |  | 749.3047218 | 1.547248 | 0.006863512
|  | 766.8051583 | 1.489050161 | 0.03216384 |  | 749.1842209 | 1.547642422 | 0.006972532
|  | 766.6851575 | 1.48838 | 0.03233349 |  | 749.06372 | 1.54802854 | 0.006912405
|  | 766.5651567 | 1.487806 | 0.03257203 |  | 748.9432191 | 1.548336225 | 0.006727496
|  | 766.4451558 | 1.48732 | 0.03285705 |  | 748.8227182 | 1.548549 | 0.006477812
|  | 766.325155 | 1.486922 | 0.03317186 |  | 748.7022173 | 1.548671503 | 0.006213592
|  | 766.2051542 | 1.486609 | 0.03351364 |  | 748.5817164 | 1.548742063 | 0.005957733
|  | 766.0851533 | 1.486398 | 0.03386379 |  | 748.4612155 | 1.548779 | 0.005706546801
|  | 765.9651525 | 1.486293 | 0.03420043 |  | 748.3407146 | 1.548796 | 0.005443012
|  | 765.8451517 | 1.486297 | 0.03447976 |  | 748.2202137 | 1.548772137 | 0.005154565
|  | 765.7251508 | 1.486372 | 0.03466827 |  | 748.0997128 | 1.548687319 | 0.004846693
|  | 765.60515 | 1.48648 | 0.03474729 |  | 747.9792119 | 1.548515 | 0.004548027
|  | 765.4851492 | 1.486562 | 0.03472666 |  | 747.858711 | 1.548260237 | 0.004300388
|  | 765.3651483 | 1.486586 | 0.03464542 |  | 747.7382101 | 1.547941 | 0.004145616954
|  | 765.2451475 | 1.48654 | 0.03455857 |  | 747.6177091 | 1.547611 | 0.004110194
|  | 765.1251467 | 1.486461 | 0.03450684 |  | 747.4972082 | 1.547318847 | 0.004195800054
|  | 765.0051458 | 1.486386873 | 0.03450788 |  | 747.3767073 | 1.547125 | 0.004378224
|  | 764.885145 | 1.486375 | 0.03454039 |  | 747.2562064 | 1.547062 | 0.004611217
|  | 764.7651442 | 1.486441 | 0.03455652 |  | 747.1357055 | 1.547155 | 0.004833786
|  | 764.6451433 | 1.486577 | 0.0345033 |  | 747.0152046 | 1.54739 | 0.004980493
|  | 764.5251425 | 1.486733 | 0.0343504 |  | 746.8947037 | 1.547739 | 0.004990149
|  | 764.4051417 | 1.486862 | 0.03409494 |  | 746.7742028 | 1.548138 | 0.00481634
|  | 764.2851408 | 1.486915 | 0.03377629 |  | 746.6537019 | 1.548515782 | 0.004436984
|  | 764.16514 | 1.486894 | 0.03343707411 |  | 746.533201 | 1.548778 | 0.003862931
|  | 764.0451392 | 1.486808 | 0.03312094 |  | 746.4127001 | 1.548847743 | 0.00314321
|  | 763.9251383 | 1.486712 | 0.03283591314 |  | 746.2921992 | 1.548659 | 0.002365144
|  | 763.8051375 | 1.486624 | 0.03255917 |  | 746.1716983 | 1.548196 | 0.001642122
|  | 763.6851367 | 1.486562042 | 0.03225657 |  | 746.0511974 | 1.547487 | 0.001097477
|  | 763.5651358 | 1.48649 | 0.03188761 |  | 745.9306965 | 1.546629 | 0.0008337675
|  | 763.445135 | 1.486369763 | 0.03144777 |  | 745.8101956 | 1.545754 | 0.0009062032875
|  | 763.3251342 | 1.486141 | 0.0309563 |  | 745.6896947 | 1.545024 | 0.001300594418
|  | 763.2051333 | 1.485784 | 0.03047287 |  | 745.5691938 | 1.544576 | 0.001927571
|  | 763.0851325 | 1.485297 | 0.03005494 |  | 745.4486928 | 1.544502 | 0.002634529
|  | 762.9651317 | 1.484721 | 0.02976268 |  | 745.3281919 | 1.544804 | 0.003238888
|  | 762.8451308 | 1.484114 | 0.02961886 |  | 745.207691 | 1.545404 | 0.003569078
|  | 762.72513 | 1.483539 | 0.02962546 |  | 745.0871901 | 1.546136 | 0.003511466
|  | 762.6051292 | 1.48305 | 0.02975444 |  | 744.9666892 | 1.546806016 | 0.00304256681
|  | 762.4851283 | 1.482683175 | 0.029962 |  | 744.8461883 | 1.547216766 | 0.002243181
|  | 762.3651275 | 1.482456 | 0.03020095734 |  | 744.7256874 | 1.547248 | 0.001279894
|  | 762.2451267 | 1.482375 | 0.03041451 |  | 744.6051865 | 1.546868 | 0.000364041874
|  | 762.1251258 | 1.482422 | 0.03055214 |  | 744.4846856 | 1.546171 | -0.0003072467
|  | 762.005125 | 1.482568 | 0.03055836 |  | 744.3641847 | 1.54533 | -0.0006098781
|  | 761.8851242 | 1.48275 | 0.03039425 |  | 744.2436838 | 1.544571562 | -0.000532941436
|  | 761.7651233 | 1.482892 | 0.0300394 |  | 744.1231829 | 1.544088 | -0.0001873535
|  | 761.6451225 | 1.482901 | 0.02952006 |  | 744.002682 | 1.543993 | 0.0002223679
|  | 761.5251217 | 1.4827 | 0.02889787 |  | 743.8821811 | 1.544262 | 0.000460606738
|  | 761.4051208 | 1.482242 | 0.02828923 |  | 743.7616802 | 1.544755 | 0.0003332256385
|  | 761.28512 | 1.481554 | 0.02780748862 |  | 743.6411793 | 1.545231166 | -0.0002461258185
|  | 761.1651192 | 1.480699 | 0.0275661 |  | 743.5206784 | 1.54545111 | -0.001227828
|  | 761.0451183 | 1.479819 | 0.02761369193 |  | 743.4001775 | 1.54521987 | -0.002440673
|  | 760.9251175 | 1.479031 | 0.02793853 |  | 743.2796765 | 1.544468 | -0.003638742
|  | 760.8051167 | 1.478465566 | 0.02846279 |  | 743.1591756 | 1.54325017 | -0.004572684
|  | 760.6851158 | 1.47816 | 0.02906004 |  | 743.0386747 | 1.541744 | -0.005058706
|  | 760.565115 | 1.478113907 | 0.02961054 |  | 742.9181738 | 1.540181 | -0.005022756
|  | 760.4451142 | 1.478245399 | 0.03001375 |  | 742.7976729 | 1.538803 | -0.004519972
|  | 760.3251133 | 1.47846 | 0.03023474 |  | 742.677172 | 1.537771 | -0.003707286
|  | 760.2051125 | 1.478655 | 0.03029078 |  | 742.5566711 | 1.53715 | -0.002793116
|  | 760.0851117 | 1.478775282 | 0.03024602 |  | 742.4361702 | 1.536882 | -0.001969461
|  | 759.9651108 | 1.478803 | 0.03017697 |  | 742.3156693 | 1.536841 | -0.001358535
|  | 759.84511 | 1.478778336 | 0.03014619 |  | 742.1951684 | 1.536859869 | -0.0009889650815
|  | 759.7251092 | 1.478756 | 0.03018005 |  | 742.0746675 | 1.536814 | -0.0008026981329
|  | 759.6051083 | 1.478808 | 0.03026135 |  | 741.9541666 | 1.536633 | -0.0006877744
|  | 759.4851075 | 1.478971 | 0.03033763 |  | 741.8336657 | 1.536336 | -0.0005297404495
|  | 759.3651067 | 1.47926 | 0.03033246 |  | 741.7131648 | 1.535997 | -0.0002547129245
|  | 759.2451058 | 1.479631 | 0.03017416 |  | 741.5926639 | 1.535722974 | 0.000141296358
|  | 759.125105 | 1.480022 | 0.0298127 |  | 741.472163 | 1.535588 | 0.000596364422
|  | 759.0051042 | 1.480328594 | 0.02923419 |  | 741.3516621 | 1.535618814 | 0.001007746
|  | 758.8851033 | 1.480467 | 0.02847568 |  | 741.2311612 | 1.535757 | 0.001280753925
|  | 758.7651025 | 1.480349 | 0.02760727925 |  | 741.1106603 | 1.535906119 | 0.001370135
|  | 758.6451017 | 1.479945651 | 0.02674513 |  | 740.9901593 | 1.53594 | 0.001307523
|  | 758.5251008 | 1.479263 | 0.02600019 |  | 740.8696584 | 1.535789 | 0.001194925652
|  | 758.4051 | 1.478374 | 0.0254861 |  | 740.7491575 | 1.535443 | 0.001170003
|  | 758.2850992 | 1.47738 | 0.02526541 |  | 740.6286566 | 1.534997044 | 0.001350452
|  | 758.1650983 | 1.476418 | 0.02535618945 |  | 740.5081557 | 1.534591 | 0.001783362
|  | 758.0450975 | 1.475607 | 0.02570684488 |  | 740.3876548 | 1.534387 | 0.002419053
|  | 757.9250967 | 1.475038 | 0.02622181 |  | 740.2671539 | 1.534481 | 0.003120872
|  | 757.8050958 | 1.474736 | 0.02676996 |  | 740.146653 | 1.53488731 | 0.003713271
|  | 757.685095 | 1.474672 | 0.02723292 |  | 740.0261521 | 1.535504 | 0.004046499
|  | 757.5650942 | 1.474753 | 0.02751831 |  | 739.9056512 | 1.536178 | 0.004049949
|  | 757.4450933 | 1.474865 | 0.0275984 |  | 739.7851503 | 1.536735 | 0.003753117
|  | 757.3250925 | 1.47489 | 0.02750473 |  | 739.6646494 | 1.537068 | 0.003267745
|  | 757.2050917 | 1.474753 | 0.02732178 |  | 739.5441485 | 1.537144696 | 0.002735417
|  | 757.0850908 | 1.474425145 | 0.02716524 |  | 739.4236476 | 1.537023 | 0.00226995
|  | 756.96509 | 1.47395 | 0.0271423 |  | 739.3031467 | 1.536788 | 0.001919109895
|  | 756.8450892 | 1.473409 | 0.02733104 |  | 739.1826458 | 1.536523 | 0.001662675
|  | 756.7250883 | 1.472927 | 0.02775463134 |  | 739.0621449 | 1.536247 | 0.00144948
|  | 756.6050875 | 1.472612 | 0.02837361 |  | 738.941644 | 1.535934 | 0.001243604
|  | 756.4850867 | 1.472558474 | 0.02910179 |  | 738.821143 | 1.535525477 | 0.001064346583
|  | 756.3650858 | 1.472796 | 0.02981087 |  | 738.7006421 | 1.535004 | 0.0009869506
|  | 756.245085 | 1.473296 | 0.03037718 |  | 738.5801412 | 1.534408 | 0.001106403
|  | 756.1250842 | 1.473977 | 0.03070595 |  | 738.4596403 | 1.533862436 | 0.001479955
|  | 756.0050833 | 1.474727 | 0.0307413 |  | 738.3391394 | 1.533513 | 0.002078023
|  | 755.8850825 | 1.475414 | 0.03049214 |  | 738.2186385 | 1.533487 | 0.002772162
|  | 755.7650817 | 1.475940081 | 0.03001882157 |  | 738.0981376 | 1.533802 | 0.003373134
|  | 755.6450808 | 1.47623 | 0.02941615 |  | 737.9776367 | 1.53437 | 0.003702638
|  | 755.52508 | 1.476275 | 0.02880076 |  | 737.8571358 | 1.535001 | 0.003666737
|  | 755.4050792 | 1.476102 | 0.02827439 |  | 737.7366349 | 1.535494 | 0.00329755423
|  | 755.2850783 | 1.475789 | 0.02791711 |  | 737.616134 | 1.535699 | 0.002740312
|  | 755.1650775 | 1.475432 | 0.02776181 |  | 737.4956331 | 1.535595 | 0.002190926352
|  | 755.0450767 | 1.475133708 | 0.02779815 |  | 737.3751322 | 1.535271 | 0.001810858
|  | 754.9250758 | 1.474975 | 0.02796999 |  | 737.2546313 | 1.534895 | 0.001660611
|  | 754.805075 | 1.475005238 | 0.02819085 |  | 737.1341304 | 1.534615473 | 0.001684390385
|  | 754.6850742 | 1.475226 | 0.02836412951 |  | 737.0136295 | 1.534509624 | 0.001746017
|  | 754.5650733 | 1.47559775 | 0.02839951 |  | 736.8931286 | 1.534532 | 0.001703233
|  | 754.4450725 | 1.476036 | 0.02823853 |  | 736.7726277 | 1.534564 | 0.001480349
|  | 754.3250717 | 1.476445 | 0.02786781 |  | 736.6521268 | 1.534456375 | 0.001107041784
|  | 754.2050708 | 1.476728 | 0.02732616 |  | 736.5316258 | 1.534125 | 0.000701589
|  | 754.08507 | 1.476823 | 0.02668778 |  | 736.4111249 | 1.533571 | 0.0004165192
|  | 753.9650692 | 1.47671 | 0.0260583 |  | 736.290624 | 1.532903 | 0.0003643568987
|  | 753.8450683 | 1.476434 | 0.02552758634 |  | 736.1701231 | 1.532258 | 0.0005717122
|  | 753.7250675 | 1.476068 | 0.02515582 |  | 736.0496222 | 1.53177 | 0.0009755701
|  | 753.6050667 | 1.475717 | 0.02494357148 |  | 735.9291213 | 1.531486 | 0.001460785
|  | 753.4850658 | 1.475451 | 0.02484231 |  | 735.8086204 | 1.531389 | 0.001919774
|  | 753.365065 | 1.475309 | 0.02476848 |  | 735.6881195 | 1.531402 | 0.002299269
|  | 753.2450642 | 1.475264 | 0.02463975 |  | 735.5676186 | 1.531464 | 0.002607395
|  | 753.1250633 | 1.475253 | 0.02440505 |  | 735.4471177 | 1.531548097 | 0.002890046
|  | 753.0050625 | 1.475189 | 0.02406707893 |  | 735.3266168 | 1.531695113 | 0.003179141
|  | 752.8850617 | 1.475015 | 0.02367726 |  | 735.2061159 | 1.531957 | 0.003453681
|  | 752.7650608 | 1.474708 | 0.02331784 |  | 735.085615 | 1.532373 | 0.003634139
|  | 752.64506 | 1.47431 | 0.02306122 |  | 734.9651141 | 1.532901 | 0.003617078
|  | 752.5250592 | 1.473887 | 0.02294622 |  | 734.8446132 | 1.533441083 | 0.00332809
|  | 752.4050583 | 1.473527 | 0.0229578 |  | 734.7241123 | 1.533837027 | 0.002771311
|  | 752.2850575 | 1.473277 | 0.02303929 |  | 734.6036114 | 1.533967 | 0.002042161
|  | 752.1650567 | 1.473155 | 0.02311518 |  | 734.4831105 | 1.53377 | 0.001299746
|  | 752.0450558 | 1.473119 | 0.02312298 |  | 734.3626095 | 1.533301 | 0.000703617847
|  | 751.925055 | 1.473115 | 0.02303477 |  | 734.2421086 | 1.53268 | 0.0003545862
|  | 751.8050542 | 1.473079 | 0.02286220986 |  | 734.1216077 | 1.532062 | 0.0002594703
|  | 751.6850533 | 1.472983 | 0.02264394 |  | 734.0011068 | 1.531552 | 0.0003458102
|  | 751.5650525 | 1.472814 | 0.02242323 |  | 733.8806059 | 1.531198 | 0.0005026903
|  | 751.4450517 | 1.472597992 | 0.02222966 |  | 733.760105 | 1.530959 | 0.0006381151
|  | 751.3250508 | 1.472349 | 0.02207197714 |  | 733.6396041 | 1.530771135 | 0.0007146167455
|  | 751.20505 | 1.472087329 | 0.02194591392 |  | 733.5191032 | 1.530569 | 0.0007535182425
|  | 751.0850492 | 1.471802 | 0.02184913717 |  | 733.3986023 | 1.530344 | 0.0008019684295
|  | 750.9650483 | 1.471493 | 0.02179382 |  | 733.2781014 | 1.530120433 | 0.0008924167515
|  | 750.8450475 | 1.471158708 | 0.0218075 |  | 733.1576005 | 1.529948219 | 0.00101414543
|  | 750.7250467 | 1.470835 | 0.0219193387 |  | 733.0370996 | 1.529839072 | 0.001119334
|  | 750.6050458 | 1.470568 | 0.02214021 |  | 732.9165987 | 1.52977 | 0.001153768
|  | 750.485045 | 1.47043 | 0.0224437 |  | 732.7960978 | 1.529660374 | 0.001102202
|  | 750.3650442 | 1.470455 | 0.02276357781 |  | 732.6755969 | 1.529446 | 0.001011783
|  | 750.2450433 | 1.470652 | 0.02301418 |  | 732.555096 | 1.529095 | 0.000981937
|  | 750.1250425 | 1.470967 | 0.0231124 |  | 732.4345951 | 1.528673 | 0.001114971
|  | 750.0050417 | 1.471311 | 0.02301516 |  | 732.3140942 | 1.528293 | 0.001459256
|  | 749.8850408 | 1.471576495 | 0.02273817 |  | 732.1935933 | 1.528107522 | 0.001969423
|  | 749.76504 | 1.471691 | 0.02235181 |  | 732.0730923 | 1.528199 | 0.002507748
|  | 749.6450392 | 1.471622 | 0.02195705277 |  | 731.9525914 | 1.528562 | 0.002897374
|  | 749.5250383 | 1.47141 | 0.02164943 |  | 731.8320905 | 1.529063 | 0.002999395
|  | 749.4050375 | 1.471127054 | 0.02148736 |  | 731.7115896 | 1.52952 | 0.002776216258
|  | 749.2850367 | 1.470874 | 0.02147462 |  | 731.5910887 | 1.529745 | 0.002317814007
|  | 749.1650358 | 1.470719 | 0.02156406 |  | 731.4705878 | 1.529661182 | 0.001805019888
|  | 749.045035 | 1.470702 | 0.02167872 |  | 731.3500869 | 1.529304 | 0.001434325941
|  | 748.9250342 | 1.470802409 | 0.02174251 |  | 731.229586 | 1.528838879 | 0.001327555197
|  | 748.8050333 | 1.470975973 | 0.02170368707 |  | 731.1090851 | 1.528454 | 0.00147944
|  | 748.6850325 | 1.471150503 | 0.0215485 |  | 730.9885842 | 1.528303318 | 0.001759163
|  | 748.5650317 | 1.471278 | 0.02129789 |  | 730.8680833 | 1.528405 | 0.001972073
|  | 748.4450308 | 1.471315 | 0.02099399 |  | 730.7475824 | 1.52866 | 0.001950029
|  | 748.32503 | 1.471264 | 0.02068669433 |  | 730.6270815 | 1.528866 | 0.00163037
|  | 748.2050292 | 1.471132 | 0.02041462 |  | 730.5065806 | 1.528834 | 0.0010879923
|  | 748.0850283 | 1.470953 | 0.02020539 |  | 730.3860797 | 1.528445 | 0.0005064795
|  | 747.9650275 | 1.470753644 | 0.02007143 |  | 730.2655788 | 1.527725 | 0.0001022176515
|  | 747.8450267 | 1.470572 | 0.02001122 |  | 730.1450779 | 1.526809 | 4.11613685e-05
|  | 747.7250258 | 1.470429 | 0.02001319 |  | 730.024577 | 1.525909 | 0.0003784568735
|  | 747.605025 | 1.470352 | 0.02005793 |  | 729.904076 | 1.525213 | 0.001049156
|  | 747.4850242 | 1.470347 | 0.02012081 |  | 729.7835751 | 1.524847 | 0.001901402
|  | 747.3650233 | 1.470425 | 0.02017529428 |  | 729.6630742 | 1.52482 | 0.002763067
|  | 747.2450225 | 1.470572515 | 0.02019557 |  | 729.5425733 | 1.525074 | 0.00349909
|  | 747.1250217 | 1.470783 | 0.02016063 |  | 729.4220724 | 1.525494 | 0.004043178
|  | 747.0050208 | 1.471033 | 0.02005775164 |  | 729.3015715 | 1.525993 | 0.004392611
|  | 746.88502 | 1.471311759 | 0.01987916907 |  | 729.1810706 | 1.526506 | 0.004577988
|  | 746.7650192 | 1.471599 | 0.01962123 |  | 729.0605697 | 1.52701646 | 0.004626978
|  | 746.6450183 | 1.471887 | 0.01927681 |  | 728.9400688 | 1.527507825 | 0.004547414
|  | 746.5250175 | 1.472155 | 0.01883911 |  | 728.8195679 | 1.527965065 | 0.004332944
|  | 746.4050167 | 1.472384833 | 0.0182952 |  | 728.699067 | 1.528338 | 0.003984578613
|  | 746.2850158 | 1.472526 | 0.01764451 |  | 728.5785661 | 1.528581 | 0.003532254
|  | 746.165015 | 1.472544 | 0.01690789 |  | 728.4580652 | 1.528656 | 0.003038335
|  | 746.0450142 | 1.472385381 | 0.01612577 |  | 728.3375643 | 1.528575 | 0.002576655
|  | 745.9250133 | 1.472037 | 0.01536849 |  | 728.2170634 | 1.528378 | 0.002207765
|  | 745.8050125 | 1.471502 | 0.01471103 |  | 728.0965625 | 1.528145 | 0.001947325
|  | 745.6850117 | 1.470834649 | 0.01422799 |  | 727.9760616 | 1.527925 | 0.001765726
|  | 745.5650108 | 1.470109 | 0.01396174 |  | 727.8555607 | 1.527742 | 0.001608035
|  | 745.44501 | 1.469425 | 0.01391658 |  | 727.7350597 | 1.527560105 | 0.001431805
|  | 745.3250092 | 1.468863926 | 0.01405037 |  | 727.6145588 | 1.527333 | 0.001235324023
|  | 745.2050083 | 1.468488 | 0.01428425 |  | 727.4940579 | 1.527014 | 0.001066957
|  | 745.0850075 | 1.468304 | 0.01452497 |  | 727.373557 | 1.526620139 | 0.00100171
|  | 744.9650067 | 1.468281 | 0.0146848 |  | 727.2530561 | 1.526211 | 0.001099738
|  | 744.8450058 | 1.468337 | 0.01471131 |  | 727.1325552 | 1.525902 | 0.001363882662
|  | 744.725005 | 1.46839 | 0.01460027 |  | 727.0120543 | 1.525781 | 0.001724209
|  | 744.6050042 | 1.468357 | 0.01439778 |  | 726.8915534 | 1.525893 | 0.002057566
|  | 744.4850033 | 1.468211729 | 0.01418926 |  | 726.7710525 | 1.526188 | 0.002235922
|  | 744.3650025 | 1.46797 | 0.01406383 |  | 726.6505516 | 1.526560358 | 0.002178043
|  | 744.2450017 | 1.467716 | 0.01408717 |  | 726.5300507 | 1.526865279 | 0.001884695
|  | 744.1250008 | 1.467554 | 0.01426781 |  | 726.4095498 | 1.527004 | 0.001434044146
|  | 744.005 | 1.467600128 | 0.01454388 |  | 726.2890489 | 1.526934 | 0.000943576
|  | 743.8849992 | 1.467911 | 0.01478789 |  | 726.168548 | 1.526703 | 0.0005131714815
|  | 743.7649983 | 1.468473 | 0.01484707 |  | 726.0480471 | 1.526385842 | 0.0001826358
|  | 743.6449975 | 1.46918 | 0.01458718 |  | 725.9275462 | 1.526058165 | -7.3873671e-05
|  | 743.5249967 | 1.46986 | 0.01394077 |  | 725.8070453 | 1.525727 | -0.000317839554
|  | 743.4049958 | 1.47032 | 0.01294833 |  | 725.6865444 | 1.525348 | -0.000592734135
|  | 743.284995 | 1.470409 | 0.01173616 |  | 725.5660435 | 1.524833595 | -0.0008771955
|  | 743.1649942 | 1.470053 | 0.01051433 |  | 725.4455425 | 1.524136 | -0.001075743
|  | 743.0449933 | 1.469308 | 0.009484168743 |  | 725.3250416 | 1.523270921 | -0.001051812022
|  | 742.9249925 | 1.468308 | 0.008811018 |  | 725.2045407 | 1.522369 | -0.0006928750645
|  | 742.8049917 | 1.467277 | 0.008548336 |  | 725.0840398 | 1.52161 | 2.597832e-05
|  | 742.6849908 | 1.4664 | 0.00863925 |  | 724.9635389 | 1.521186 | 0.001009704
|  | 742.56499 | 1.465826 | 0.008934232 |  | 724.843038 | 1.521197637 | 0.002067034
|  | 742.4449892 | 1.465576 | 0.009246454 |  | 724.7225371 | 1.521633 | 0.002973068
|  | 742.3249883 | 1.465598 | 0.009406209 |  | 724.6020362 | 1.52234512 | 0.003556751
|  | 742.2049875 | 1.46574 | 0.009316032 |  | 724.4815353 | 1.523142 | 0.003757739
|  | 742.0849867 | 1.465865 | 0.008966611 |  | 724.3610344 | 1.523833756 | 0.003637587
|  | 741.9649858 | 1.465836 | 0.008417401 |  | 724.2405335 | 1.524335 | 0.00333564
|  | 741.844985 | 1.465601 | 0.007778111 |  | 724.1200326 | 1.524655 | 0.002991132
|  | 741.7249842 | 1.465145 | 0.007150024 |  | 723.9995317 | 1.524889554 | 0.002675789
|  | 741.6049833 | 1.464519444 | 0.006618697975 |  | 723.8790308 | 1.525129964 | 0.002365121
|  | 741.4849825 | 1.463776 | 0.006220564 |  | 723.7585299 | 1.525416 | 0.001962614
|  | 741.3649817 | 1.462975 | 0.005967043 |  | 723.638029 | 1.525676 | 0.001370297
|  | 741.2449808 | 1.462147 | 0.005847783 |  | 723.5175281 | 1.52578 | 0.0005577436
|  | 741.12498 | 1.461317 | 0.005854627 |  | 723.3970272 | 1.52557 | -0.000397991
|  | 741.0049792 | 1.460490278 | 0.005987431 |  | 723.2765262 | 1.524973 | -0.00132697
|  | 740.8849783 | 1.45969 | 0.006251636 |  | 723.1560253 | 1.524016 | -0.0020275
|  | 740.7649775 | 1.458933 | 0.006659659 |  | 723.0355244 | 1.522854856 | -0.002348042644
|  | 740.6449767 | 1.458266 | 0.007208348105 |  | 722.9150235 | 1.521689 | -0.002246818
|  | 740.5249758 | 1.457711 | 0.007893721 |  | 722.7945226 | 1.520711922 | -0.00180329
|  | 740.404975 | 1.45733 | 0.008698426 |  | 722.6740217 | 1.520017 | -0.001175521
|  | 740.2849742 | 1.457149226 | 0.009577969 |  | 722.5535208 | 1.5196 | -0.0005291028
|  | 740.1649733 | 1.457212 | 0.01049099 |  | 722.4330199 | 1.519359816 | 3.0487989e-05
|  | 740.0449725 | 1.457532 | 0.01135843 |  | 722.312519 | 1.519191 | 0.0004874851
|  | 739.9249717 | 1.458108 | 0.01210716 |  | 722.1920181 | 1.519013 | 0.0008982360525
|  | 739.8049708 | 1.458902 | 0.01264435 |  | 722.0715172 | 1.518833 | 0.001337029
|  | 739.68497 | 1.459835 | 0.01290758 |  | 721.9510163 | 1.518698 | 0.001843289
|  | 739.5649692 | 1.46081 | 0.01286368 |  | 721.8305154 | 1.518683 | 0.002393957
|  | 739.4449683 | 1.461721 | 0.01252558 |  | 721.7100145 | 1.518807 | 0.002917797
|  | 739.3249675 | 1.462485452 | 0.01195147 |  | 721.5895136 | 1.51904 | 0.003341636
|  | 739.2049667 | 1.463058 | 0.0112095 |  | 721.4690127 | 1.519294 | 0.003641106
|  | 739.0849658 | 1.463424 | 0.01038391 |  | 721.3485118 | 1.519499 | 0.0038602
|  | 738.964965 | 1.463605365 | 0.009523136 |  | 721.2280109 | 1.519625473 | 0.004093191
|  | 738.8449642 | 1.463614 | 0.008675455 |  | 721.10751 | 1.519744 | 0.00442848
|  | 738.7249633 | 1.463491709 | 0.00785271448 |  | 720.987009 | 1.519968008 | 0.004889553
|  | 738.6049625 | 1.463223 | 0.007067536 |  | 720.8665081 | 1.520432 | 0.005400055
|  | 738.4849617 | 1.462827 | 0.006357952 |  | 720.7460072 | 1.521182943 | 0.005801846
|  | 738.3649608 | 1.46231 | 0.005754532 |  | 720.6255063 | 1.522174 | 0.005914236
|  | 738.24496 | 1.46172 | 0.005306563 |  | 720.5050054 | 1.523233434 | 0.005610259
|  | 738.1249592 | 1.461122539 | 0.005028661 |  | 720.3845045 | 1.524148435 | 0.004877172
|  | 738.0049583 | 1.460601 | 0.004903966 |  | 720.2640036 | 1.524715 | 0.003828192
|  | 737.8849575 | 1.460213 | 0.004864978 |  | 720.1435027 | 1.524838 | 0.002665599
|  | 737.7649567 | 1.459981 | 0.00481648 |  | 720.0230018 | 1.524531 | 0.001607397
|  | 737.6449558 | 1.459851 | 0.004664954579 |  | 719.9025009 | 1.523929 | 0.000813378252
|  | 737.524955 | 1.45974 | 0.004364479 |  | 719.782 | 1.523196 | 0.0003458698
|  | 737.4049542 | 1.459529 | 0.003928 |  | 719.6614991 | 1.522495403 | 0.0001702402
|  | 737.2849533 | 1.459149 | 0.003443696 |  | 719.5409982 | 1.521910768 | 0.0001951857
|  | 737.1649525 | 1.458582 | 0.003019466 |  | 719.4204973 | 1.521474 | 0.0003237667
|  | 737.0449517 | 1.457891 | 0.002761224 |  | 719.2999964 | 1.521155 | 0.000489603256
|  | 736.9249508 | 1.457181 | 0.00271212 |  | 719.1794955 | 1.520930936 | 0.000665432031
|  | 736.80495 | 1.456569 | 0.002843456 |  | 719.0589946 | 1.520781 | 0.0008451657
|  | 736.6849492 | 1.45612 | 0.003067702 |  | 718.9384937 | 1.520716759 | 0.001017652
|  | 736.5649483 | 1.455842253 | 0.003277419 |  | 718.8179927 | 1.520731958 | 0.001154935
|  | 736.4449475 | 1.455667 | 0.003390599 |  | 718.6974918 | 1.520815138 | 0.001219240259
|  | 736.3249467 | 1.455506 | 0.003389755 |  | 718.5769909 | 1.520911262 | 0.001189441
|  | 736.2049458 | 1.455279 | 0.003320805 |  | 718.45649 | 1.520974 | 0.001080417
|  | 736.084945 | 1.454969 | 0.003264358 |  | 718.3359891 | 1.520962 | 0.000944993066
|  | 735.9649442 | 1.454612 | 0.003290429 |  | 718.2154882 | 1.520903 | 0.0008475375975
|  | 735.8449433 | 1.454292 | 0.003421759 |  | 718.0949873 | 1.520856 | 0.0008214494065
|  | 735.7249425 | 1.454077 | 0.00361825 |  | 717.9744864 | 1.520914739 | 0.0008352169
|  | 735.6049417 | 1.454006034 | 0.00380071 |  | 717.8539855 | 1.521118 | 0.0007894519
|  | 735.4849408 | 1.454045 | 0.003879522 |  | 717.7334846 | 1.521439 | 0.0005542527685
|  | 735.36494 | 1.454118 | 0.003806150026 |  | 717.6129837 | 1.52173974 | 3.53852975e-05
|  | 735.2449392 | 1.454129 | 0.003588878 |  | 717.4924828 | 1.521842 | -0.000768163919
|  | 735.1249383 | 1.454014 | 0.003289101 |  | 717.3719819 | 1.521561488 | -0.001730949
|  | 735.0049375 | 1.453752 | 0.002998421 |  | 717.251481 | 1.520826 | -0.002628238
|  | 734.8849367 | 1.453393 | 0.00278885 |  | 717.1309801 | 1.519689 | -0.003208404
|  | 734.7649358 | 1.453002 | 0.002688884 |  | 717.0104792 | 1.518361 | -0.003284143
|  | 734.644935 | 1.452656 | 0.002676201 |  | 716.8899783 | 1.517117 | -0.002808445
|  | 734.5249342 | 1.452382 | 0.002688695 |  | 716.7694774 | 1.51623 | -0.001894725
|  | 734.4049333 | 1.452170999 | 0.002659444 |  | 716.6489765 | 1.515851807 | -0.0007791243
|  | 734.2849325 | 1.451956 | 0.002550401 |  | 716.5284755 | 1.516 | 0.0002649359
|  | 734.1649317 | 1.451671 | 0.002373469 |  | 716.4079746 | 1.516541 | 0.001016859
|  | 734.0449308 | 1.451256 | 0.002185124 |  | 716.2874737 | 1.517279 | 0.001364768
|  | 733.92493 | 1.450705 | 0.00207134 |  | 716.1669728 | 1.518004819 | 0.001316881548
|  | 733.8049292 | 1.450056 | 0.002111958 |  | 716.0464719 | 1.518588 | 0.0009635653
|  | 733.6849283 | 1.449391 | 0.00235751 |  | 715.925971 | 1.518958 | 0.0004168023
|  | 733.5649275 | 1.448807 | 0.002813162 |  | 715.8054701 | 1.519121 | -0.00023486
|  | 733.4449267 | 1.448395 | 0.00342919 |  | 715.6849692 | 1.519083 | -0.0009450956101
|  | 733.3249258 | 1.448209854 | 0.004129521874 |  | 715.5644683 | 1.518843 | -0.001691881326
|  | 733.204925 | 1.448268 | 0.004810311 |  | 715.4439674 | 1.518361 | -0.002438146
|  | 733.0849242 | 1.448533 | 0.005390611 |  | 715.3234665 | 1.517607 | -0.003106271
|  | 732.9649233 | 1.448953 | 0.00579988 |  | 715.2029656 | 1.516578 | -0.0035757167
|  | 732.8449225 | 1.449435 | 0.006015208 |  | 715.0824647 | 1.515355 | -0.003716303903
|  | 732.7249217 | 1.449916 | 0.006046947 |  | 714.9619638 | 1.514081099 | -0.003439366
|  | 732.6049208 | 1.450333108 | 0.005931565 |  | 714.8414629 | 1.512957 | -0.002743489
|  | 732.48492 | 1.450663 | 0.005722761 |  | 714.720962 | 1.512148 | -0.001729789
|  | 732.3649192 | 1.450906 | 0.005473677 |  | 714.6004611 | 1.511764 | -0.0005774949925
|  | 732.2449183 | 1.451097 | 0.005213072 |  | 714.4799602 | 1.511792 | 0.000513433532
|  | 732.1249175 | 1.451264 | 0.004946281 |  | 714.3594592 | 1.512136 | 0.001380364
|  | 732.0049167 | 1.451438034 | 0.004645766 |  | 714.2389583 | 1.512628 | 0.001946921
|  | 731.8849158 | 1.451607 | 0.004277737 |  | 714.1184574 | 1.513118 | 0.002231073
|  | 731.764915 | 1.451742 | 0.003808796 |  | 713.9979565 | 1.513493551 | 0.00232086
|  | 731.6449142 | 1.45178 | 0.003242008 |  | 713.8774556 | 1.513729546 | 0.002327213
|  | 731.5249133 | 1.451674 | 0.002606933 |  | 713.7569547 | 1.51385 | 0.002339115
|  | 731.4049125 | 1.451384 | 0.001976659 |  | 713.6364538 | 1.513929 | 0.002394572653
|  | 731.2849117 | 1.45093 | 0.001422612 |  | 713.5159529 | 1.514013 | 0.002482952
|  | 731.1649108 | 1.450349 | 0.00101371 |  | 713.395452 | 1.514138 | 0.002564693
|  | 731.04491 | 1.449728 | 0.0007757143 |  | 713.2749511 | 1.514284075 | 0.002600734
|  | 730.9249092 | 1.449127 | 0.0006948395 |  | 713.1544502 | 1.514428 | 0.002573952
|  | 730.8049083 | 1.448608 | 0.0007287391 |  | 713.0339493 | 1.514529 | 0.002493308
|  | 730.6849075 | 1.448178 | 0.0008214907 |  | 712.9134484 | 1.514578 | 0.002383759
|  | 730.5649067 | 1.44783 | 0.0009287866 |  | 712.7929475 | 1.51457 | 0.002270852571
|  | 730.4449058 | 1.447526 | 0.001032827 |  | 712.6724466 | 1.514524 | 0.002166157
|  | 730.324905 | 1.447254 | 0.001139373 |  | 712.5519457 | 1.514440086 | 0.002068767
|  | 730.2049042 | 1.447002 | 0.001266911 |  | 712.4314448 | 1.514322 | 0.001974821
|  | 730.0849033 | 1.446797 | 0.001424384 |  | 712.3109439 | 1.514144 | 0.001893321
|  | 729.9649025 | 1.44665935 | 0.001602114 |  | 712.1904429 | 1.513902888 | 0.001852882
|  | 729.8449017 | 1.446614277 | 0.001765956 |  | 712.069942 | 1.513598 | 0.001899196
|  | 729.7249008 | 1.446647 | 0.001874547029 |  | 711.9494411 | 1.513282032 | 0.002072664
|  | 729.6049 | 1.446735 | 0.001891981 |  | 711.8289402 | 1.513015 | 0.002387049
|  | 729.4848992 | 1.446823494 | 0.0018071 |  | 711.7084393 | 1.512882252 | 0.002809383
|  | 729.3648983 | 1.446878 | 0.001637209 |  | 711.5879384 | 1.512924264 | 0.003262396
|  | 729.2448975 | 1.446869 | 0.001416171 |  | 711.4674375 | 1.513145955 | 0.003647753
|  | 729.1248967 | 1.446809 | 0.001179706 |  | 711.3469366 | 1.513476985 | 0.003883602909
|  | 729.0048958 | 1.446715 | 0.0009427866 |  | 711.2264357 | 1.513824 | 0.003938057
|  | 728.884895 | 1.446619 | 0.0006918245 |  | 711.1059348 | 1.514078 | 0.003848462
|  | 728.7648942 | 1.446515 | 0.0003978537 |  | 710.9854339 | 1.514187 | 0.003706947173
|  | 728.6448933 | 1.446384959 | 2.641534e-05 |  | 710.864933 | 1.514159 | 0.003624704
|  | 728.5248925 | 1.446164052 | -0.0004302032 |  | 710.7444321 | 1.514087 | 0.003676972
|  | 728.4048917 | 1.445798291 | -0.0009467588 |  | 710.6239312 | 1.51408 | 0.003867269934
|  | 728.2848908 | 1.445232 | -0.001452663 |  | 710.5034303 | 1.514243263 | 0.004114946486
|  | 728.16489 | 1.444468 | -0.00185977 |  | 710.3829294 | 1.514592 | 0.004286726
|  | 728.0448892 | 1.443536 | -0.002074333 |  | 710.2624285 | 1.51506 | 0.004255126
|  | 727.9248883 | 1.44253 | -0.002033194 |  | 710.1419276 | 1.515491 | 0.003963878
|  | 727.8048875 | 1.441541 | -0.001714869 |  | 710.0214267 | 1.515726797 | 0.003465136
|  | 727.6848867 | 1.440684 | -0.001142941 |  | 709.9009257 | 1.515654 | 0.002912283
|  | 727.5648858 | 1.440026 | -0.000383978 |  | 709.7804248 | 1.515288 | 0.002504745
|  | 727.444885 | 1.43962 | 0.0004824698 |  | 709.6599239 | 1.514756 | 0.002407651
|  | 727.3248842 | 1.439469 | 0.001365637 |  | 709.539423 | 1.514281 | 0.002676267
|  | 727.2048833 | 1.439554223 | 0.0021924 |  | 709.4189221 | 1.514072 | 0.003226567
|  | 727.0848825 | 1.439838 | 0.002912239 |  | 709.2984212 | 1.514267 | 0.00385561
|  | 726.9648817 | 1.440291067 | 0.003474438 |  | 709.1779203 | 1.514843 | 0.004321252
|  | 726.8448808 | 1.440853 | 0.003846063 |  | 709.0574194 | 1.515657 | 0.004434194
|  | 726.72488 | 1.441481 | 0.003996583 |  | 708.9369185 | 1.516471908 | 0.004131253
|  | 726.6048792 | 1.44209 | 0.003912214 |  | 708.8164176 | 1.517082 | 0.003493084
|  | 726.4848783 | 1.442613 | 0.003603838 |  | 708.6959167 | 1.517363 | 0.00269904
|  | 726.3648775 | 1.442957 | 0.003115552 |  | 708.5754158 | 1.517337 | 0.001946797637
|  | 726.2448767 | 1.443075028 | 0.002529147 |  | 708.4549149 | 1.517118 | 0.001367083
|  | 726.1248758 | 1.442936 | 0.001945939 |  | 708.334414 | 1.516874 | 0.0009769487
|  | 726.004875 | 1.442578 | 0.001473918 |  | 708.2139131 | 1.516709 | 0.000691093113
|  | 725.8848742 | 1.44206633 | 0.001193834521 |  | 708.0934122 | 1.51665 | 0.0003801019955
|  | 725.7648733 | 1.441514 | 0.00114581 |  | 707.9729113 | 1.516609062 | -5.209079425e-05
|  | 725.6448725 | 1.44102 | 0.001315867 |  | 707.8524104 | 1.516469 | -0.0006164515212
|  | 725.5248717 | 1.440679 | 0.001641362 |  | 707.7319094 | 1.516118 | -0.001226196
|  | 725.4048708 | 1.440524 | 0.0020329 |  | 707.6114085 | 1.515548 | -0.001743783
|  | 725.28487 | 1.440554 | 0.002398422 |  | 707.4909076 | 1.514828 | -0.002048257
|  | 725.1648692 | 1.440713 | 0.002672718 |  | 707.3704067 | 1.514106 | -0.002093976
|  | 725.0448683 | 1.440945 | 0.002832077 |  | 707.2499058 | 1.513507936 | -0.001932094
|  | 724.9248675 | 1.441188 | 0.002885961 |  | 707.1294049 | 1.513112405 | -0.001681666
|  | 724.8048667 | 1.441424 | 0.002865927 |  | 707.008904 | 1.512889953 | -0.001469142
|  | 724.6848658 | 1.441644 | 0.002801551 |  | 706.8884031 | 1.51276 | -0.001369601
|  | 724.564865 | 1.441878 | 0.002703407 |  | 706.7679022 | 1.51261 | -0.001376594
|  | 724.4448642 | 1.442137573 | 0.00255656 |  | 706.6474013 | 1.512388301 | -0.001420311
|  | 724.3248633 | 1.442434 | 0.002325746 |  | 706.5269004 | 1.512098 | -0.001417531057
|  | 724.2048625 | 1.442734001 | 0.001973656 |  | 706.4063995 | 1.511815 | -0.001327294
|  | 724.0848617 | 1.442996 | 0.001477266309 |  | 706.2858986 | 1.511606847 | -0.00117641
|  | 723.9648608 | 1.443148 | 0.0008438062 |  | 706.1653977 | 1.511512 | -0.001043949
|  | 723.84486 | 1.443144 | 0.0001100251185 |  | 706.0448968 | 1.511479 | -0.001011084
|  | 723.7248592 | 1.442939 | -0.000661320312 |  | 705.9243959 | 1.511423 | -0.001105934
|  | 723.6048583 | 1.44254 | -0.001399741 |  | 705.803895 | 1.511236 | -0.001276871
|  | 723.4848575 | 1.44196 | -0.00203943 |  | 705.6833941 | 1.510893 | -0.001408972857
|  | 723.3648567 | 1.441261 | -0.002534763 |  | 705.5628932 | 1.51044 | -0.001384003
|  | 723.2448558 | 1.440489658 | -0.002870586 |  | 705.4423922 | 1.510018 | -0.001146266
|  | 723.124855 | 1.439704 | -0.003048305 |  | 705.3218913 | 1.509766 | -0.0007444075
|  | 723.0048542 | 1.438937 | -0.003087638 |  | 705.2013904 | 1.509780715 | -0.0003208985
|  | 722.8848533 | 1.438221 | -0.003014485 |  | 705.0808895 | 1.51003 | -5.38964195e-05
|  | 722.7648525 | 1.437558 | -0.002854148 |  | 704.9603886 | 1.510386 | -7.37293605e-05
|  | 722.6448517 | 1.436961 | -0.002627058 |  | 704.8398877 | 1.510642 | -0.0003984119
|  | 722.5248508 | 1.436419 | -0.002347625 |  | 704.7193868 | 1.510639 | -0.0009216924488
|  | 722.40485 | 1.435940051 | -0.00202503 |  | 704.5988859 | 1.510294617 | -0.001452826
|  | 722.2848492 | 1.435512 | -0.001663252 |  | 704.478385 | 1.509675114 | -0.001799357
|  | 722.1648483 | 1.43515 | -0.001263481 |  | 704.3578841 | 1.508926 | -0.001844048016
|  | 722.0448475 | 1.434851858 | -0.0008283934 |  | 704.2373832 | 1.508243 | -0.001585656
|  | 721.9248467 | 1.434644 | -0.0003663639 |  | 704.1168823 | 1.507752 | -0.001125039
|  | 721.8048458 | 1.434531 | 0.0001024807 |  | 703.9963814 | 1.507508 | -0.0006093794
|  | 721.684845 | 1.43453 | 0.0005470033 |  | 703.8758805 | 1.507453 | -0.0001621315
|  | 721.5648442 | 1.434624 | 0.0009282505065 |  | 703.7553796 | 1.507499 | 0.0001641563
|  | 721.4448433 | 1.434792717 | 0.00121107 |  | 703.6348787 | 1.507557 | 0.0003903531
|  | 721.3248425 | 1.434979 | 0.001375583 |  | 703.5143778 | 1.507608 | 0.0005734165045
|  | 721.2048417 | 1.435137 | 0.001431432 |  | 703.3938769 | 1.50767447 | 0.000752578595
|  | 721.0848408 | 1.435212 | 0.001416014 |  | 703.2733759 | 1.507818 | 0.0009122115
|  | 720.96484 | 1.435197 | 0.001387584348 |  | 703.152875 | 1.508055 | 0.0009833987005
|  | 720.8448392 | 1.435099 | 0.001406607 |  | 703.0323741 | 1.508351 | 0.0008795384345
|  | 720.7248383 | 1.434977 | 0.001514628 |  | 702.9118732 | 1.508591 | 0.0005518544
|  | 720.6048375 | 1.43489 | 0.00171837 |  | 702.7913723 | 1.508655 | 2.68978375e-05
|  | 720.4848367 | 1.434907 | 0.0019842 |  | 702.6708714 | 1.508429 | -0.0005870355545
|  | 720.3648358 | 1.435052 | 0.002249424 |  | 702.5503705 | 1.5079 | -0.001137201765
|  | 720.244835 | 1.435331 | 0.002439751 |  | 702.4298696 | 1.507123 | -0.001481292
|  | 720.1248342 | 1.435687 | 0.002495987 |  | 702.3093687 | 1.506233684 | -0.001538795
|  | 720.0048333 | 1.436064 | 0.002390358 |  | 702.1888678 | 1.505361627 | -0.001309437194
|  | 719.8848325 | 1.436382 | 0.002132092 |  | 702.0683669 | 1.504619203 | -0.0008606617
|  | 719.7648317 | 1.436598 | 0.001760451684 |  | 701.947866 | 1.504036 | -0.0002843592
|  | 719.6448308 | 1.436676 | 0.001327928 |  | 701.8273651 | 1.503609 | 0.000345843145
|  | 719.52483 | 1.436626431 | 0.0008892715 |  | 701.7068642 | 1.503290641 | 0.0009994243415
|  | 719.4048292 | 1.43646 | 0.0004816514 |  | 701.5863633 | 1.503072 | 0.001678377241
|  | 719.2848283 | 1.436211 | 0.0001299669 |  | 701.4658624 | 1.502952 | 0.002393697
|  | 719.1648275 | 1.435897 | -0.0001542162 |  | 701.3453615 | 1.502972 | 0.003136821555
|  | 719.0448267 | 1.435551 | -0.0003703680635 |  | 701.2248606 | 1.503154 | 0.003863009
|  | 718.9248258 | 1.435179 | -0.000519337 |  | 701.1043597 | 1.503505 | 0.004505019
|  | 718.804825 | 1.434805775 | -0.0006049395 |  | 700.9838587 | 1.503973 | 0.005001965
|  | 718.6848242 | 1.434433 | -0.0006317479184 |  | 700.8633578 | 1.504496 | 0.00532629
|  | 718.5648233 | 1.434084 | -0.0006084549 |  | 700.7428569 | 1.50499632 | 0.005493706
|  | 718.4448225 | 1.433754 | -0.0005470657 |  | 700.622356 | 1.505441 | 0.005550431
|  | 718.3248217 | 1.433454 | -0.0004602744 |  | 700.5018551 | 1.505820467 | 0.005543702
|  | 718.2048208 | 1.433163 | -0.0003561947 |  | 700.3813542 | 1.506167 | 0.005493785
|  | 718.08482 | 1.432884 | -0.0002331233 |  | 700.2608533 | 1.506489 | 0.005386663
|  | 717.9648192 | 1.432595 | -7.94546e-05 |  | 700.1403524 | 1.506782 | 0.005189608
|  | 717.8448183 | 1.432313 | 0.0001254561 |  | 700.0198515 | 1.506981 | 0.004886825
|  | 717.7248175 | 1.432042647 | 0.0004007587 |  | 699.8993506 | 1.50702 | 0.004510748
|  | 717.6048167 | 1.431831 | 0.0007590502 |  | 699.7788497 | 1.506839 | 0.004151234
|  | 717.4848158 | 1.43171 | 0.001188389 |  | 699.6583488 | 1.506457 | 0.003933093
|  | 717.364815 | 1.431729 | 0.001659418 |  | 699.5378479 | 1.505956 | 0.003968561
|  | 717.2448142 | 1.431904 | 0.002118377 |  | 699.417347 | 1.505498 | 0.004303415
|  | 717.1248133 | 1.432244 | 0.002496237 |  | 699.2968461 | 1.505237 | 0.00488807
|  | 717.0048125 | 1.432701 | 0.002732616514 |  | 699.1763452 | 1.5053 | 0.005582531
|  | 716.8848117 | 1.433227 | 0.002784268 |  | 699.0558443 | 1.505693 | 0.006202690304
|  | 716.7648108 | 1.43373 | 0.002642849 |  | 698.9353434 | 1.506341712 | 0.006584118498
|  | 716.64481 | 1.434155 | 0.002336455 |  | 698.8148424 | 1.507076 | 0.006637029
|  | 716.5248092 | 1.43444 | 0.001919124 |  | 698.6943415 | 1.50773 | 0.006373537
|  | 716.4048083 | 1.434583 | 0.001462496 |  | 698.5738406 | 1.508159 | 0.005893242
|  | 716.2848075 | 1.434598 | 0.001023177 |  | 698.4533397 | 1.50832 | 0.00534057
|  | 716.1648067 | 1.43454 | 0.000637151 |  | 698.3328388 | 1.508232 | 0.004852054
|  | 716.0448058 | 1.434453 | 0.0002979496 |  | 698.2123379 | 1.507991 | 0.004511768
|  | 715.924805 | 1.434376 | -2.60173e-05 |  | 698.091837 | 1.507682474 | 0.004343072
|  | 715.8048042 | 1.434299734 | -0.0003848228 |  | 697.9713361 | 1.507391 | 0.004320414
|  | 715.6848033 | 1.434192686 | -0.0008106251595 |  | 697.8508352 | 1.507141 | 0.004403341
|  | 715.5648025 | 1.433987 | -0.001308272804 |  | 697.7303343 | 1.506948371 | 0.004562653
|  | 715.4448017 | 1.433627 | -0.001836756 |  | 697.6098334 | 1.506805593 | 0.004793211
|  | 715.3248008 | 1.433076 | -0.002312946 |  | 697.4893325 | 1.506743 | 0.005101567
|  | 715.2048 | 1.432364 | -0.002648848 |  | 697.3688316 | 1.506794369 | 0.005483991
|  | 715.0847992 | 1.431547 | -0.002768943 |  | 697.2483307 | 1.507028797 | 0.005900496
|  | 714.9647983 | 1.43074 | -0.0026452 |  | 697.1278298 | 1.507474 | 0.006268419162
|  | 714.8447975 | 1.430029 | -0.00230597 |  | 697.0073289 | 1.508132009 | 0.006477448
|  | 714.7247967 | 1.429498 | -0.001818225 |  | 696.886828 | 1.508920082 | 0.006421885883
|  | 714.6047958 | 1.429159 | -0.001276329 |  | 696.7663271 | 1.509721 | 0.006039268
|  | 714.484795 | 1.428998 | -0.000753754 |  | 696.6458262 | 1.510374 | 0.005338297
|  | 714.3647942 | 1.428953 | -0.0003004543 |  | 696.5253252 | 1.510754 | 0.004404176
|  | 714.2447933 | 1.428981 | 8.26886615e-05 |  | 696.4048243 | 1.510776 | 0.003378267
|  | 714.1247925 | 1.42904 | 0.0004141341844 |  | 696.2843234 | 1.510452317 | 0.002416591
|  | 714.0047917 | 1.429136 | 0.0007259168 |  | 696.1638225 | 1.509844 | 0.001653354
|  | 713.8847908 | 1.429285 | 0.001028385 |  | 696.0433216 | 1.509081 | 0.001165564
|  | 713.76479 | 1.429525 | 0.001309915 |  | 695.9228207 | 1.508283 | 0.0009650354
|  | 713.6447892 | 1.429866 | 0.001528005 |  | 695.8023198 | 1.507567246 | 0.001009413621
|  | 713.5247883 | 1.430308 | 0.001632081 |  | 695.6818189 | 1.506991 | 0.001225612
|  | 713.4047875 | 1.430805 | 0.001572445 |  | 695.561318 | 1.506590711 | 0.001532236
|  | 713.2847867 | 1.431306 | 0.001321922 |  | 695.4408171 | 1.506353 | 0.00185989
|  | 713.1647858 | 1.431727 | 0.0008767856 |  | 695.3203162 | 1.506265704 | 0.002152647
|  | 713.044785 | 1.432012 | 0.0002723906 |  | 695.1998153 | 1.506289216 | 0.002368114
|  | 712.9247842 | 1.432097 | -0.0004431981453 |  | 695.0793144 | 1.506396 | 0.002470336
|  | 712.8047833 | 1.431963 | -0.00119059 |  | 694.9588135 | 1.506524 | 0.002432186
|  | 712.6847825 | 1.431598939 | -0.0018984 |  | 694.8383126 | 1.506616 | 0.002244466
|  | 712.5647817 | 1.431040629 | -0.002483536 |  | 694.7178117 | 1.506586448 | 0.001929529
|  | 712.4447808 | 1.43034 | -0.002891349 |  | 694.5973108 | 1.506378545 | 0.001549597
|  | 712.32478 | 1.429577 | -0.003084346 |  | 694.4768099 | 1.505949304 | 0.00120372002
|  | 712.2047792 | 1.428834294 | -0.003066687 |  | 694.3563089 | 1.505332491 | 0.001003762686
|  | 712.0847783 | 1.428186 | -0.002878889 |  | 694.235808 | 1.5046 | 0.001041087
|  | 711.9647775 | 1.427669 | -0.002581969 |  | 694.1153071 | 1.503884 | 0.001354496
|  | 711.8447767 | 1.427295 | -0.00225005 |  | 693.9948062 | 1.503303 | 0.001914337
|  | 711.7247758 | 1.427021 | -0.001930442 |  | 693.8743053 | 1.50296 | 0.002628782
|  | 711.604775 | 1.426817 | -0.001639558 |  | 693.7538044 | 1.502875 | 0.003378043
|  | 711.4847742 | 1.426639 | -0.001367011 |  | 693.6333035 | 1.503025 | 0.004053072
|  | 711.3647733 | 1.426493374 | -0.00107965 |  | 693.5128026 | 1.503322794 | 0.004590194
|  | 711.2447725 | 1.426397 | -0.0007629315 |  | 693.3923017 | 1.5037 | 0.004979428
|  | 711.1247717 | 1.426399 | -0.0004248888 |  | 693.2718008 | 1.504096 | 0.005249712
|  | 711.0047708 | 1.426522 | -0.000117319985 |  | 693.1512999 | 1.504508563 | 0.005435092
|  | 710.88477 | 1.426761 | 9.804098e-05 |  | 693.030799 | 1.504945467 | 0.005544013
|  | 710.7647692 | 1.427064 | 0.0001654566 |  | 692.9102981 | 1.505427 | 0.005548944
|  | 710.6447683 | 1.427356 | 6.959664e-05 |  | 692.7897972 | 1.505918523 | 0.005404393
|  | 710.5247675 | 1.427561734 | -0.000154578164 |  | 692.6692963 | 1.50636 | 0.005081292
|  | 710.4047667 | 1.427652 | -0.0004427325 |  | 692.5487954 | 1.506648723 | 0.004603119
|  | 710.2847658 | 1.427635 | -0.000721626 |  | 692.4282945 | 1.506721113 | 0.004056714
|  | 710.164765 | 1.427575 | -0.0009602952 |  | 692.3077936 | 1.506558 | 0.00357052
|  | 710.0447642 | 1.427522929 | -0.001173017 |  | 692.1872926 | 1.506246949 | 0.003261406
|  | 709.9247633 | 1.427515 | -0.001425365 |  | 692.0667917 | 1.505917 | 0.003180008
|  | 709.8047625 | 1.427507 | -0.00178374 |  | 691.9462908 | 1.505729 | 0.003276294
|  | 709.6847617 | 1.427429 | -0.002285662 |  | 691.8257899 | 1.505764 | 0.0034112
|  | 709.5647608 | 1.427159318 | -0.002905252 |  | 691.705289 | 1.506018628 | 0.003408104
|  | 709.44476 | 1.426634037 | -0.003533239 |  | 691.5847881 | 1.506356 | 0.003128851
|  | 709.3247592 | 1.425843 | -0.004040655 |  | 691.4642872 | 1.506593 | 0.00253439
|  | 709.2047583 | 1.424866 | -0.004299069 |  | 691.3437863 | 1.50653 | 0.001710799
|  | 709.0847575 | 1.42384 | -0.0042499 |  | 691.2232854 | 1.50606847 | 0.0008386916
|  | 708.9647567 | 1.42291 | -0.003923425 |  | 691.1027845 | 1.505204646 | 0.000131869756
|  | 708.8447558 | 1.422171 | -0.003415296 |  | 690.9822836 | 1.504068 | -0.000237771725
|  | 708.724755 | 1.421642 | -0.002857558 |  | 690.8617827 | 1.502827 | -0.0001897811
|  | 708.6047542 | 1.421261 | -0.002337035 |  | 690.7412818 | 1.501671 | 0.0002577351735
|  | 708.4847533 | 1.420947 | -0.001890157 |  | 690.6207809 | 1.500714 | 0.001017324
|  | 708.3647525 | 1.420619 | -0.001470151 |  | 690.50028 | 1.500032 | 0.001980126
|  | 708.2447517 | 1.420276 | -0.001013174 |  | 690.3797791 | 1.499626 | 0.003049706
|  | 708.1247508 | 1.419956 | -0.000457357 |  | 690.2592782 | 1.4995 | 0.004156864
|  | 708.00475 | 1.419754 | 0.0001867324 |  | 690.1387773 | 1.499640927 | 0.005245067
|  | 707.8847492 | 1.419718 | 0.0008621997625 |  | 690.0182764 | 1.500058 | 0.006248026
|  | 707.7647483 | 1.419873 | 0.001456486 |  | 689.8977754 | 1.500716604 | 0.007079449
|  | 707.6447475 | 1.420127 | 0.001885682 |  | 689.7772745 | 1.501559 | 0.007652208
|  | 707.5247467 | 1.420392 | 0.002121024 |  | 689.6567736 | 1.502454 | 0.007915659
|  | 707.4047458 | 1.420539 | 0.00220194 |  | 689.5362727 | 1.50327 | 0.00789126
|  | 707.284745 | 1.420522 | 0.00223226 |  | 689.4157718 | 1.503888 | 0.00768418
|  | 707.1647442 | 1.420334599 | 0.002326971 |  | 689.2952709 | 1.504292 | 0.007447369
|  | 707.0447433 | 1.420067 | 0.002569879 |  | 689.17477 | 1.504552 | 0.007318317
|  | 706.9247425 | 1.419801 | 0.002980103 |  | 689.0542691 | 1.504837 | 0.00734599766
|  | 706.8047417 | 1.419636 | 0.00352526 |  | 688.9337682 | 1.505295 | 0.00745665
|  | 706.6847408 | 1.419591 | 0.004133534 |  | 688.8132673 | 1.506012215 | 0.007473151
|  | 706.56474 | 1.419669 | 0.004757225 |  | 688.6927664 | 1.506916416 | 0.007190473
|  | 706.4447392 | 1.419823 | 0.005371232 |  | 688.5722655 | 1.507824 | 0.006471572
|  | 706.3247383 | 1.420050764 | 0.006002154 |  | 688.4517646 | 1.508465 | 0.00532295
|  | 706.2047375 | 1.420361 | 0.006672742 |  | 688.3312637 | 1.508626798 | 0.003910209
|  | 706.0847367 | 1.420827037 | 0.007395559 |  | 688.2107628 | 1.508208 | 0.002504891
|  | 705.9647358 | 1.421513768 | 0.008113161 |  | 688.0902619 | 1.507293 | 0.001384063
|  | 705.844735 | 1.422467 | 0.008727141275 |  | 687.969761 | 1.506079 | 0.000736331
|  | 705.7247342 | 1.423663 | 0.009110018 |  | 687.8492601 | 1.504839 | 0.0005993001358
|  | 705.6047333 | 1.425019 | 0.009139347 |  | 687.7287591 | 1.503778 | 0.000875351
|  | 705.4847325 | 1.426367229 | 0.008759328 |  | 687.6082582 | 1.503016 | 0.001389253
|  | 705.3647317 | 1.427563947 | 0.007994738588 |  | 687.4877573 | 1.502535 | 0.00197619
|  | 705.2447308 | 1.428456 | 0.006936153 |  | 687.3672564 | 1.502275 | 0.002540224
|  | 705.12473 | 1.428993 | 0.00573618 |  | 687.2467555 | 1.502153 | 0.003061449
|  | 705.0047292 | 1.429164 | 0.004529883 |  | 687.1262546 | 1.502159756 | 0.003557315
|  | 704.8847283 | 1.429045 | 0.003449484419 |  | 687.0057537 | 1.502312419 | 0.004025283
|  | 704.7647275 | 1.428729131 | 0.002549075 |  | 686.8852528 | 1.50266 | 0.004400672
|  | 704.6447267 | 1.428327 | 0.001850671 |  | 686.7647519 | 1.503172 | 0.004570064
|  | 704.5247258 | 1.427919 | 0.001309795 |  | 686.644251 | 1.503753 | 0.004424103909
|  | 704.404725 | 1.427558 | 0.0008688324 |  | 686.5237501 | 1.504211 | 0.003929615
|  | 704.2847242 | 1.427246 | 0.0004508012 |  | 686.4032492 | 1.504362 | 0.00317548
|  | 704.1647233 | 1.426953019 | 4.667075e-07 |  | 686.2827483 | 1.50408 | 0.002362117
|  | 704.0447225 | 1.42661 | -0.0005151367 |  | 686.1622474 | 1.503397 | 0.001732517
|  | 703.9247217 | 1.426145 | -0.001076821 |  | 686.0417465 | 1.502466 | 0.001478439
|  | 703.8047208 | 1.425497 | -0.0016258 |  | 685.9212456 | 1.501542 | 0.001656176
|  | 703.68472 | 1.424642 | -0.002069735 |  | 685.8007447 | 1.500836 | 0.002168334
|  | 703.5647192 | 1.423604 | -0.00229236 |  | 685.6802438 | 1.500473 | 0.00281096172
|  | 703.4447183 | 1.422487 | -0.002207575 |  | 685.5597429 | 1.500402 | 0.003369622
|  | 703.3247175 | 1.421413 | -0.001778544 |  | 685.4392419 | 1.500479 | 0.003715124
|  | 703.2047167 | 1.420542 | -0.001039844 |  | 685.318741 | 1.500505 | 0.003854734
|  | 703.0847158 | 1.419971 | -0.0001030661 |  | 685.1982401 | 1.500366 | 0.003915429924
|  | 702.964715 | 1.419758029 | 0.0008921433 |  | 685.0777392 | 1.500051 | 0.004067414226
|  | 702.8447142 | 1.419862 | 0.001790604 |  | 684.9572383 | 1.499685 | 0.004432194
|  | 702.7247133 | 1.420195 | 0.00249543 |  | 684.8367374 | 1.499423 | 0.005022024
|  | 702.6047125 | 1.420627 | 0.002964081 |  | 684.7162365 | 1.49941 | 0.005735989
|  | 702.4847117 | 1.421054 | 0.003229739 |  | 684.5957356 | 1.499669 | 0.006414882
|  | 702.3647108 | 1.421409 | 0.00336123 |  | 684.4752347 | 1.50014 | 0.006919513898
|  | 702.24471 | 1.421688 | 0.003436224 |  | 684.3547338 | 1.500682 | 0.007193774
|  | 702.1247092 | 1.421917072 | 0.003504864 |  | 684.2342329 | 1.501186 | 0.007273335
|  | 702.0047083 | 1.422148 | 0.003578998 |  | 684.113732 | 1.501590396 | 0.007246028
|  | 701.8847075 | 1.422404 | 0.003638983 |  | 683.9932311 | 1.50193 | 0.007185762
|  | 701.7647067 | 1.422697 | 0.00365062 |  | 683.8727302 | 1.502254 | 0.007104075
|  | 701.6447058 | 1.422998 | 0.003591382 |  | 683.7522293 | 1.502606 | 0.006944644
|  | 701.524705 | 1.423285 | 0.003459076 |  | 683.6317284 | 1.50293 | 0.006631355
|  | 701.4047042 | 1.423528 | 0.003269182 |  | 683.5112275 | 1.503117 | 0.006136869
|  | 701.2847033 | 1.423734 | 0.003043247 |  | 683.3907266 | 1.503015 | 0.005538762
|  | 701.1647025 | 1.423903 | 0.002790097484 |  | 683.2702256 | 1.50256 | 0.005019095
|  | 701.0447017 | 1.424052 | 0.002505103 |  | 683.1497247 | 1.501797 | 0.004802832
|  | 700.9247008 | 1.424166 | 0.002170488 |  | 683.0292238 | 1.500941 | 0.005058373
|  | 700.8047 | 1.424229 | 0.001777839 |  | 682.9087229 | 1.500269 | 0.005806672
|  | 700.6846992 | 1.424196175 | 0.001334679 |  | 682.788222 | 1.500062274 | 0.0068855
|  | 700.5646983 | 1.424044 | 0.000879330194 |  | 682.6677211 | 1.500438 | 0.007994401
|  | 700.4446975 | 1.423756 | 0.0004638668 |  | 682.5472202 | 1.501341 | 0.008804461622
|  | 700.3246967 | 1.423365 | 0.0001454224 |  | 682.4267193 | 1.502513 | 0.009084686918
|  | 700.2046958 | 1.422914 | -4.249327e-05 |  | 682.3062184 | 1.50364 | 0.008788506
|  | 700.084695 | 1.42247 | -9.43427539e-05 |  | 682.1857175 | 1.504423 | 0.008063303
|  | 699.9646942 | 1.422079 | -3.837568e-05 |  | 682.0652166 | 1.504739 | 0.007181251
|  | 699.8446933 | 1.421774 | 8.005384e-05 |  | 681.9447157 | 1.504625 | 0.006421545
|  | 699.7246925 | 1.421544788 | 0.0002142537 |  | 681.8242148 | 1.504287 | 0.005960799
|  | 699.6046917 | 1.421374679 | 0.0003337828 |  | 681.7037139 | 1.503948 | 0.005813426
|  | 699.4846908 | 1.421223 | 0.000431508 |  | 681.583213 | 1.503796051 | 0.005851835
|  | 699.36469 | 1.421076 | 0.0005226181 |  | 681.4627121 | 1.503860795 | 0.005883162
|  | 699.2446892 | 1.420919 | 0.0006326249 |  | 681.3422112 | 1.504064 | 0.005747245
|  | 699.1246883 | 1.420781 | 0.0007850871 |  | 681.2217103 | 1.504227 | 0.0053891
|  | 699.0046875 | 1.420685 | 0.0009860027 |  | 681.1012094 | 1.504207368 | 0.004874866
|  | 698.8846867 | 1.42068 | 0.001218882 |  | 680.9807084 | 1.503919 | 0.004352528026
|  | 698.7646858 | 1.420786 | 0.001439196 |  | 680.8602075 | 1.503411 | 0.00397529
|  | 698.644685 | 1.421017 | 0.001584647 |  | 680.7397066 | 1.502786 | 0.003835635106
|  | 698.5246842 | 1.42133 | 0.001587379 |  | 680.6192057 | 1.50219 | 0.003937697
|  | 698.4046833 | 1.421663452 | 0.001396623 |  | 680.4987048 | 1.501706 | 0.004213403
|  | 698.2846825 | 1.421906507 | 0.001001679 |  | 680.3782039 | 1.501374 | 0.004570983195
|  | 698.1646817 | 1.421965227 | 0.0004473743 |  | 680.257703 | 1.501155 | 0.004943560421
|  | 698.0446808 | 1.421749 | -0.0001698296 |  | 680.1372021 | 1.501014 | 0.005314089
|  | 697.92468 | 1.42124 | -0.0007048402 |  | 680.0167012 | 1.500919 | 0.005704090854
|  | 697.8046792 | 1.420488 | -0.00101104 |  | 679.8962003 | 1.500906 | 0.006134495
|  | 697.6846783 | 1.41963 | -0.0009775979985 |  | 679.7756994 | 1.501008 | 0.006591532606
|  | 697.5646775 | 1.418841 | -0.0005747281 |  | 679.6551985 | 1.50127 | 0.007014722
|  | 697.4446767 | 1.418307 | 0.0001257103 |  | 679.5346976 | 1.501661 | 0.007318735354
|  | 697.3246758 | 1.418143 | 0.0009660564 |  | 679.4141967 | 1.502115 | 0.007438978
|  | 697.204675 | 1.418377197 | 0.001741939 |  | 679.2936958 | 1.502502 | 0.00737774831
|  | 697.0846742 | 1.418911376 | 0.002273082 |  | 679.1731949 | 1.502741 | 0.007217073777
|  | 696.9646733 | 1.419588 | 0.002452494 |  | 679.052694 | 1.502796831 | 0.007092282273
|  | 696.8446725 | 1.420206 | 0.002280143 |  | 678.9321931 | 1.502762 | 0.00712971966
|  | 696.7246717 | 1.420624451 | 0.001851251 |  | 678.8116921 | 1.502781 | 0.007378818976
|  | 696.6046708 | 1.42076 | 0.001316507 |  | 678.6911912 | 1.503033 | 0.007772036
|  | 696.48467 | 1.420645 | 0.0008271997 |  | 678.5706903 | 1.503605 | 0.008135751
|  | 696.3646692 | 1.42036 | 0.0004827761 |  | 678.4501894 | 1.504484204 | 0.008251751
|  | 696.2446683 | 1.420028 | 0.0003102191 |  | 678.3296885 | 1.505496123 | 0.007945346
|  | 696.1246675 | 1.419734 | 0.0002696795 |  | 678.2091876 | 1.506408 | 0.007160834
|  | 696.0046667 | 1.419524628 | 0.0002882474229 |  | 678.0886867 | 1.506962749 | 0.005990676
|  | 695.8846658 | 1.41938 | 0.0002990677 |  | 677.9681858 | 1.507015 | 0.004651052
|  | 695.764665 | 1.41926391 | 0.0002673314 |  | 677.8476849 | 1.506539 | 0.00340447
|  | 695.6446642 | 1.419121 | 0.0001977691499 |  | 677.727184 | 1.505668 | 0.002470502
|  | 695.5246633 | 1.418935 | 0.0001195031 |  | 677.6066831 | 1.504594 | 0.001965398
|  | 695.4046625 | 1.418697 | 6.45631828e-05 |  | 677.4861822 | 1.503541202 | 0.001879976
|  | 695.2846617 | 1.418433 | 5.15201989e-05 |  | 677.3656813 | 1.502649 | 0.002113129
|  | 695.1646608 | 1.418146 | 8.340471e-05 |  | 677.2451804 | 1.501995 | 0.002527481
|  | 695.04466 | 1.41785 | 0.0001607851 |  | 677.1246795 | 1.501552 | 0.003008092
|  | 694.9246592 | 1.417529 | 0.0002965457 |  | 677.0041786 | 1.501284895 | 0.0034929
|  | 694.8046583 | 1.417201 | 0.0005216661 |  | 676.8836777 | 1.501143012 | 0.003966658
|  | 694.6846575 | 1.416892 | 0.0008740418 |  | 676.7631768 | 1.501135368 | 0.004427209
|  | 694.5646567 | 1.416684 | 0.001370914 |  | 676.6426758 | 1.501267 | 0.004848297
|  | 694.4446558 | 1.416663 | 0.001981767 |  | 676.5221749 | 1.501559 | 0.005166810661
|  | 694.324655 | 1.416913 | 0.002609996 |  | 676.401674 | 1.501957 | 0.005298818
|  | 694.2046542 | 1.417445 | 0.003118498 |  | 676.2811731 | 1.502373 | 0.005183067
|  | 694.0846533 | 1.418209 | 0.003352784 |  | 676.1606722 | 1.502654 | 0.00482383
|  | 693.9646525 | 1.419045 | 0.003203028 |  | 676.0401713 | 1.502686298 | 0.004311008
|  | 693.8446517 | 1.419764 | 0.002648229 |  | 675.9196704 | 1.502394329 | 0.003801730628
|  | 693.7246508 | 1.420159 | 0.001779628 |  | 675.7991695 | 1.501827 | 0.003467391
|  | 693.60465 | 1.420114 | 0.0007804541 |  | 675.6786686 | 1.501093 | 0.003435322
|  | 693.4846492 | 1.419599 | -0.000115175266 |  | 675.5581677 | 1.500377 | 0.003747444
|  | 693.3646483 | 1.418727 | -0.0006942674 |  | 675.4376668 | 1.499825875 | 0.004350899
|  | 693.2446475 | 1.417685 | -0.0008211037 |  | 675.3171659 | 1.499553 | 0.00512771
|  | 693.1246467 | 1.416724 | -0.0004801273 |  | 675.196665 | 1.49957 | 0.005941849
|  | 693.0046458 | 1.41604 | 0.0002244939 |  | 675.0761641 | 1.499852 | 0.006682336
|  | 692.884645 | 1.415773 | 0.001106562757 |  | 674.9556632 | 1.500322 | 0.007285758
|  | 692.7646442 | 1.415925 | 0.001946776 |  | 674.8351623 | 1.500933581 | 0.007722691
|  | 692.6446433 | 1.41642 | 0.002560794 |  | 674.7146614 | 1.501629 | 0.007977922
|  | 692.5246425 | 1.417089 | 0.002833155 |  | 674.5941605 | 1.502383 | 0.008028170874
|  | 692.4046417 | 1.417761256 | 0.002742286 |  | 674.4736596 | 1.503123999 | 0.007842989
|  | 692.2846408 | 1.418270082 | 0.002350932 |  | 674.3531586 | 1.50377253 | 0.007410836
|  | 692.16464 | 1.418524 | 0.001772223 |  | 674.2326577 | 1.504200803 | 0.006769895
|  | 692.0446392 | 1.418475 | 0.001142706 |  | 674.1121568 | 1.504322 | 0.006031278
|  | 691.9246383 | 1.418155 | 0.000591325 |  | 673.9916559 | 1.504091 | 0.005365371558
|  | 691.8046375 | 1.417621 | 0.0002119519 |  | 673.871155 | 1.503593 | 0.004950467135
|  | 691.6846367 | 1.416969 | 6.514821e-05 |  | 673.7506541 | 1.502982 | 0.004910724
|  | 691.5646358 | 1.416288 | 0.000173298 |  | 673.6301532 | 1.502496581 | 0.005256241
|  | 691.444635 | 1.415678 | 0.0005270412 |  | 673.5096523 | 1.50232 | 0.005869548
|  | 691.3246342 | 1.415215 | 0.001091695 |  | 673.3891514 | 1.50257 | 0.006538915
|  | 691.2046333 | 1.414979 | 0.001801132 |  | 673.2686505 | 1.503199 | 0.007032758
|  | 691.0846325 | 1.415008 | 0.002572424 |  | 673.1481496 | 1.504072562 | 0.007179983
|  | 690.9646317 | 1.415326814 | 0.003296668 |  | 673.0276487 | 1.504968 | 0.006922488
|  | 690.8446308 | 1.415896089 | 0.003868117 |  | 672.9071478 | 1.505708 | 0.006322356
|  | 690.72463 | 1.416655 | 0.004190473 |  | 672.7866469 | 1.506169 | 0.005519884394
|  | 690.6046292 | 1.417481 | 0.004206317 |  | 672.666146 | 1.50635 | 0.004663835
|  | 690.4846283 | 1.418256 | 0.003912048 |  | 672.5456451 | 1.506295 | 0.003863804
|  | 690.3646275 | 1.418852 | 0.003358512 |  | 672.4251442 | 1.506099 | 0.003159204
|  | 690.2446267 | 1.419193 | 0.002644489 |  | 672.3046433 | 1.505805 | 0.002539824
|  | 690.1246258 | 1.419243572 | 0.001899198 |  | 672.1841423 | 1.50544 | 0.001983348
|  | 690.004625 | 1.419047 | 0.001234947 |  | 672.0636414 | 1.504975 | 0.001489527
|  | 689.8846242 | 1.418668 | 0.0007378465 |  | 671.9431405 | 1.504411 | 0.001092587
|  | 689.7646233 | 1.418217 | 0.0004390493 |  | 671.8226396 | 1.503757 | 0.000849018612
|  | 689.6446225 | 1.417771762 | 0.0003268163 |  | 671.7021387 | 1.503092348 | 0.000799378634
|  | 689.5246217 | 1.417411 | 0.0003553447672 |  | 671.5816378 | 1.502490587 | 0.0009398084044
|  | 689.4046208 | 1.417157 | 0.000465487 |  | 671.4611369 | 1.502041 | 0.001215047
|  | 689.28462 | 1.41703 | 0.000599541 |  | 671.340636 | 1.50176179 | 0.001536522
|  | 689.1646192 | 1.41701 | 0.0007056588 |  | 671.2201351 | 1.501642238 | 0.001818509
|  | 689.0446183 | 1.417085 | 0.0007402669 |  | 671.0996342 | 1.501607458 | 0.002012256
|  | 688.9246175 | 1.417213 | 0.0006633289 |  | 670.9791333 | 1.501606 | 0.002115104
|  | 688.8046167 | 1.41735 | 0.0004416876 |  | 670.8586324 | 1.501585 | 0.002158143
|  | 688.6846158 | 1.417415 | 6.38644e-05 |  | 670.7381315 | 1.501556273 | 0.002174547
|  | 688.564615 | 1.41733 | -0.0004501176 |  | 670.6176306 | 1.501524 | 0.002172898
|  | 688.4446142 | 1.41700444 | -0.001024581 |  | 670.4971297 | 1.501514 | 0.002130095
|  | 688.3246133 | 1.416409 | -0.001549265 |  | 670.3766288 | 1.501487 | 0.002010791
|  | 688.2046125 | 1.415547 | -0.001886738 |  | 670.2561279 | 1.501395779 | 0.0018028649
|  | 688.0846117 | 1.414517 | -0.001910316 |  | 670.135627 | 1.501150951 | 0.001545802397
|  | 687.9646108 | 1.413459042 | -0.001547319 |  | 670.0151261 | 1.500720956 | 0.001334648
|  | 687.84461 | 1.412548 | -0.0008053122 |  | 669.8946251 | 1.500114 | 0.00129425
|  | 687.7246092 | 1.41193 | 0.0002407927 |  | 669.7741242 | 1.499445493 | 0.001526742
|  | 687.6046083 | 1.411712 | 0.00144139 |  | 669.6536233 | 1.498859 | 0.002063708
|  | 687.4846075 | 1.411909 | 0.002644387 |  | 669.5331224 | 1.498527 | 0.002840569
|  | 687.3646067 | 1.412498644 | 0.003688363 |  | 669.4126215 | 1.49854001 | 0.003711597448
|  | 687.2446058 | 1.413374 | 0.004467156 |  | 669.2921206 | 1.498924656 | 0.004493353
|  | 687.124605 | 1.414445 | 0.004904256 |  | 669.1716197 | 1.499583 | 0.005024237
|  | 687.0046042 | 1.415572 | 0.00497167 |  | 669.0511188 | 1.500379 | 0.005207829
|  | 686.8846033 | 1.41666266 | 0.004671034 |  | 668.9306179 | 1.50113 | 0.005032994
|  | 686.7646025 | 1.417583 | 0.004026549 |  | 668.810117 | 1.501704 | 0.004563766
|  | 686.6446017 | 1.41824 | 0.003110046 |  | 668.6896161 | 1.501991 | 0.003911527
|  | 686.5246008 | 1.418536 | 0.002019631 |  | 668.5691152 | 1.501965 | 0.003205918
|  | 686.4046 | 1.418419027 | 0.000898777 |  | 668.4486143 | 1.501619 | 0.002573738
|  | 686.2845992 | 1.417895 | -6.602483e-05 |  | 668.3281134 | 1.501013196 | 0.002130624283
|  | 686.1645983 | 1.417081529 | -0.0007214244 |  | 668.2076125 | 1.500217 | 0.001976222724
|  | 686.0445975 | 1.416136 | -0.0009618698 |  | 668.0871116 | 1.499366 | 0.002179504
|  | 685.9245967 | 1.41529 | -0.0007872371 |  | 667.9666107 | 1.4986 | 0.002761815274
|  | 685.8045958 | 1.414712 | -0.0003104172 |  | 667.8461098 | 1.498098 | 0.003671049909
|  | 685.684595 | 1.414521 | 0.0002853431 |  | 667.7256088 | 1.497979 | 0.004778337
|  | 685.5645942 | 1.414698 | 0.0007797459 |  | 667.6051079 | 1.498316 | 0.005898723
|  | 685.4445933 | 1.415135 | 0.001001115436 |  | 667.484607 | 1.499059 | 0.006836117
|  | 685.3245925 | 1.415643 | 0.000859832 |  | 667.3641061 | 1.500093 | 0.007441058
|  | 685.2045917 | 1.416029 | 0.0003687021 |  | 667.2436052 | 1.501227 | 0.007653538
|  | 685.0845908 | 1.41613 | -0.0003565529031 |  | 667.1231043 | 1.502311 | 0.007506492
|  | 684.96459 | 1.415875 | -0.001160676801 |  | 667.0026034 | 1.50322 | 0.007100907
|  | 684.8445892 | 1.415258574 | -0.001862174 |  | 666.8821025 | 1.503938 | 0.006553511
|  | 684.7245883 | 1.414376 | -0.002324815 |  | 666.7616016 | 1.504484 | 0.005951201
|  | 684.6045875 | 1.413339 | -0.002454402322 |  | 666.6411007 | 1.504927 | 0.005320672
|  | 684.4845867 | 1.412306 | -0.002224835 |  | 666.5205998 | 1.505279 | 0.004640665
|  | 684.3645858 | 1.411413 | -0.001662814 |  | 666.4000989 | 1.505531 | 0.003882778
|  | 684.244585 | 1.410790142 | -0.0008654369 |  | 666.279598 | 1.505607 | 0.003054821
|  | 684.1245842 | 1.410497 | 4.29613e-05 |  | 666.1590971 | 1.50546 | 0.002224304839
|  | 684.0045833 | 1.410556 | 0.0008934252 |  | 666.0385962 | 1.505067 | 0.001509157469
|  | 683.8845825 | 1.410875 | 0.001548704 |  | 665.9180953 | 1.504514322 | 0.001030014141
|  | 683.7645817 | 1.411338 | 0.00190733765 |  | 665.7975944 | 1.503929995 | 0.0008511727045
|  | 683.6445808 | 1.411749633 | 0.001962253473 |  | 665.6770935 | 1.503495 | 0.0009428832845
|  | 683.52458 | 1.411979 | 0.001797762 |  | 665.5565926 | 1.503321732 | 0.00118154
|  | 683.4045792 | 1.411924448 | 0.001569405 |  | 665.4360916 | 1.503458496 | 0.001390161
|  | 683.2845783 | 1.411622 | 0.001459278 |  | 665.3155907 | 1.503819607 | 0.001405102
|  | 683.1645775 | 1.411184 | 0.001603267 |  | 665.1950898 | 1.504273 | 0.001134286
|  | 683.0445767 | 1.410804 | 0.002034962 |  | 665.0745889 | 1.504643 | 0.000583163
|  | 682.9245758 | 1.41064 | 0.002681826 |  | 664.954088 | 1.504819552 | -0.000163076956
|  | 682.804575 | 1.410798789 | 0.003367773 |  | 664.8335871 | 1.504738355 | -0.0009765019
|  | 682.6845742 | 1.411228772 | 0.003912422 |  | 664.7130862 | 1.504440102 | -0.001743985
|  | 682.5645733 | 1.411822 | 0.004184268 |  | 664.5925853 | 1.503975799 | -0.002398399
|  | 682.4445725 | 1.412377 | 0.004155181 |  | 664.4720844 | 1.50343 | -0.002923744
|  | 682.3245717 | 1.412754 | 0.003911116 |  | 664.3515835 | 1.502834 | -0.003334428
|  | 682.2045708 | 1.412864 | 0.003612051 |  | 664.2310826 | 1.502217 | -0.003647031
|  | 682.08457 | 1.412769 | 0.003414495 |  | 664.1105817 | 1.501571 | -0.003859495
|  | 681.9645692 | 1.412565 | 0.003414321 |  | 663.9900808 | 1.50093 | -0.003957064
|  | 681.8445683 | 1.412418 | 0.003613454 |  | 663.8695799 | 1.500319453 | -0.00393066
|  | 681.7245675 | 1.412403802 | 0.003928004 |  | 663.749079 | 1.499809 | -0.003800635
|  | 681.6045667 | 1.412567596 | 0.00425138 |  | 663.6285781 | 1.499426 | -0.003623681
|  | 681.4845658 | 1.412842 | 0.004494043 |  | 663.5080772 | 1.499187318 | -0.003481155
|  | 681.364565 | 1.413168 | 0.004636875 |  | 663.3875763 | 1.499028501 | -0.003443791
|  | 681.2445642 | 1.413471 | 0.004709462 |  | 663.2670753 | 1.498881 | -0.003544698
|  | 681.1245633 | 1.413764 | 0.004771181 |  | 663.1465744 | 1.498639 | -0.003760157
|  | 681.0045625 | 1.414075 | 0.004855462 |  | 663.0260735 | 1.498258029 | -0.004020564
|  | 680.8845617 | 1.414489 | 0.004944584 |  | 662.9055726 | 1.49771 | -0.004233762
|  | 680.7645608 | 1.415023 | 0.004964539 |  | 662.7850717 | 1.49705 | -0.004318979
|  | 680.64456 | 1.41568 | 0.004821481296 |  | 662.6645708 | 1.496336 | -0.004230595
|  | 680.5245592 | 1.416355 | 0.004439097 |  | 662.5440699 | 1.495663 | -0.003965627
|  | 680.4045583 | 1.416955 | 0.003804988 |  | 662.423569 | 1.495079 | -0.003551943
|  | 680.2845575 | 1.417344 | 0.002960851 |  | 662.3030681 | 1.494647 | -0.003036642
|  | 680.1645567 | 1.417476 | 0.002015963 |  | 662.1825672 | 1.494379 | -0.00247374
|  | 680.0445558 | 1.41732 | 0.001069153 |  | 662.0620663 | 1.494307897 | -0.00192784
|  | 679.924555 | 1.41693 | 0.0002262737 |  | 661.9415654 | 1.494411 | -0.001475169
|  | 679.8045542 | 1.416356 | -0.0004707449 |  | 661.8210645 | 1.494665 | -0.001200415
|  | 679.6845533 | 1.415665093 | -0.0009882407554 |  | 661.7005636 | 1.494968 | -0.001177714
|  | 679.5645525 | 1.414896 | -0.001327063 |  | 661.5800627 | 1.495201 | -0.001437241
|  | 679.4445517 | 1.414092 | -0.001472086 |  | 661.4595618 | 1.495197 | -0.001934868
|  | 679.3245508 | 1.413293 | -0.001413894 |  | 661.3390609 | 1.494844 | -0.002538640685
|  | 679.20455 | 1.412567867 | -0.001149269 |  | 661.21856 | 1.494083 | -0.003050985
|  | 679.0845492 | 1.411983 | -0.0007034722 |  | 661.0980591 | 1.492996 | -0.003264385
|  | 678.9645483 | 1.411616 | -0.0001494996 |  | 660.9775581 | 1.491743 | -0.003022405
|  | 678.8445475 | 1.411471 | 0.000414761542 |  | 660.8570572 | 1.490587 | -0.002285175
|  | 678.7245467 | 1.411534 | 0.0008927233 |  | 660.7365563 | 1.489746 | -0.001147347
|  | 678.6045458 | 1.411711 | 0.001207548 |  | 660.6160554 | 1.489389 | 0.000179646381
|  | 678.484545 | 1.411911 | 0.001351478 |  | 660.4955545 | 1.489514 | 0.001439511524
|  | 678.3645442 | 1.412034 | 0.001366466 |  | 660.3750536 | 1.490015 | 0.0024147
|  | 678.2445433 | 1.412050737 | 0.001335473 |  | 660.2545527 | 1.490665 | 0.002995108
|  | 678.1245425 | 1.411964438 | 0.00134113 |  | 660.1340518 | 1.49126 | 0.003198481
|  | 678.0045417 | 1.411846 | 0.001434929 |  | 660.0135509 | 1.491619 | 0.003149609
|  | 677.8845408 | 1.411751 | 0.001621071 |  | 659.89305 | 1.491694 | 0.003025636
|  | 677.76454 | 1.41175039 | 0.001866738 |  | 659.7725491 | 1.491503 | 0.002993697
|  | 677.6445392 | 1.411851458 | 0.002113065 |  | 659.6520482 | 1.491171244 | 0.003164073
|  | 677.5245383 | 1.412058 | 0.002310054 |  | 659.5315473 | 1.490812912 | 0.003572012
|  | 677.4045375 | 1.412326298 | 0.002418058 |  | 659.4110464 | 1.490561 | 0.004183830703
|  | 677.2845367 | 1.412631 | 0.002420313 |  | 659.2905455 | 1.490469 | 0.004927531
|  | 677.1645358 | 1.412923 | 0.002309957 |  | 659.1700446 | 1.490581 | 0.005721144
|  | 677.044535 | 1.413175 | 0.002089544 |  | 659.0495437 | 1.490872 | 0.006494839
|  | 676.9245342 | 1.413329 | 0.001777696 |  | 658.9290428 | 1.49133 | 0.007199448688
|  | 676.8045333 | 1.413362 | 0.001411653 |  | 658.8085418 | 1.491906 | 0.007806249689
|  | 676.6845325 | 1.413232 | 0.001050465 |  | 658.6880409 | 1.492587 | 0.008298683
|  | 676.5645317 | 1.412961 | 0.0007794471 |  | 658.56754 | 1.493333 | 0.008667023
|  | 676.4445308 | 1.412598 | 0.0006685146 |  | 658.4470391 | 1.494139 | 0.008902945
|  | 676.32453 | 1.412252 | 0.0007543325 |  | 658.3265382 | 1.494968 | 0.008999063286
|  | 676.2045292 | 1.412026185 | 0.001007397 |  | 658.2060373 | 1.495816691 | 0.008945012
|  | 676.0845283 | 1.412018 | 0.001328475 |  | 658.0855364 | 1.49664 | 0.008730343
|  | 675.9645275 | 1.412226 | 0.001582367 |  | 657.9650355 | 1.497417 | 0.008347706
|  | 675.8445267 | 1.412593498 | 0.001640133 |  | 657.8445346 | 1.498084 | 0.007801956712
|  | 675.7245258 | 1.412963 | 0.001439638 |  | 657.7240337 | 1.498605656 | 0.007119753
|  | 675.604525 | 1.413199 | 0.001013233 |  | 657.6035328 | 1.498923 | 0.006350794
|  | 675.4845242 | 1.413175 | 0.0004735945 |  | 657.4830319 | 1.499033117 | 0.005564747354
|  | 675.3645233 | 1.412883 | -1.51545e-05 |  | 657.362531 | 1.498937 | 0.004833349716
|  | 675.2445225 | 1.412382 | -0.0003155799 |  | 657.2420301 | 1.498696 | 0.004206394
|  | 675.1245217 | 1.411824 | -0.0003517774 |  | 657.1215292 | 1.498349 | 0.003704665
|  | 675.0045208 | 1.411342272 | -0.0001462354 |  | 657.0010283 | 1.497957 | 0.003316326
|  | 674.88452 | 1.411054444 | 0.0002084749 |  | 656.8805274 | 1.497518 | 0.003020403
|  | 674.7645192 | 1.410972 | 0.0005831345183 |  | 656.7600265 | 1.49704 | 0.002809755
|  | 674.6445183 | 1.411060841 | 0.0008750785 |  | 656.6395255 | 1.496491 | 0.002709359
|  | 674.5245175 | 1.411218 | 0.001033157 |  | 656.5190246 | 1.495903 | 0.00277306
|  | 674.4045167 | 1.41137 | 0.001073507 |  | 656.3985237 | 1.49532028 | 0.003057704
|  | 674.2845158 | 1.411458 | 0.00104919 |  | 656.2780228 | 1.494876 | 0.003579706
|  | 674.164515 | 1.411491073 | 0.001019439 |  | 656.1575219 | 1.494681 | 0.004278722891
|  | 674.0445142 | 1.411487 | 0.001022775 |  | 656.037021 | 1.494843594 | 0.005014009
|  | 673.9245133 | 1.411499 | 0.001066663 |  | 655.9165201 | 1.495349104 | 0.005593203
|  | 673.8045125 | 1.41154 | 0.001135106 |  | 655.7960192 | 1.4961 | 0.00583546
|  | 673.6845117 | 1.411638 | 0.001209442 |  | 655.6755183 | 1.496868 | 0.005644718
|  | 673.5645108 | 1.41178 | 0.001273883 |  | 655.5550174 | 1.497428 | 0.005055898
|  | 673.44451 | 1.41199 | 0.001317342 |  | 655.4345165 | 1.497567 | 0.004241509353
|  | 673.3245092 | 1.412268 | 0.001317423 |  | 655.3140156 | 1.497233 | 0.003458521
|  | 673.2045083 | 1.412636 | 0.00123114 |  | 655.1935147 | 1.49649 | 0.002969043984
|  | 673.0845075 | 1.413059 | 0.0009981283 |  | 655.0730138 | 1.495573 | 0.002950204
|  | 672.9645067 | 1.413492 | 0.0005635949 |  | 654.9525129 | 1.494741 | 0.00343356797
|  | 672.8445058 | 1.413817 | -9.609942625e-05 |  | 654.832012 | 1.494265 | 0.004298064
|  | 672.724505 | 1.413935521 | -0.0009349332 |  | 654.7115111 | 1.494275 | 0.005306594512
|  | 672.6045042 | 1.413748 | -0.001851304 |  | 654.5910102 | 1.494788 | 0.006184197
|  | 672.4845033 | 1.413252 | -0.002694809 |  | 654.4705093 | 1.495644 | 0.006703805
|  | 672.3645025 | 1.412498 | -0.003330392 |  | 654.3500083 | 1.496630805 | 0.006744042
|  | 672.2445017 | 1.41163 | -0.003669601 |  | 654.2295074 | 1.497477 | 0.006319271
|  | 672.1245008 | 1.410793987 | -0.003715462 |  | 654.1090065 | 1.497994 | 0.005560949
|  | 672.0045 | 1.410128 | -0.003553883 |  | 653.9885056 | 1.49805 | 0.004678591
|  | 671.8844992 | 1.409672 | -0.003322319 |  | 653.8680047 | 1.49766 | 0.0039065
|  | 671.7644983 | 1.409403 | -0.003156368 |  | 653.7475038 | 1.496911211 | 0.003453168
|  | 671.6444975 | 1.409201436 | -0.003137486 |  | 653.6270029 | 1.496013527 | 0.003457297
|  | 671.5244967 | 1.408959 | -0.003269308 |  | 653.506502 | 1.495188 | 0.003956022
|  | 671.4044958 | 1.408562 | -0.003484185148 |  | 653.3860011 | 1.494694 | 0.004866774
|  | 671.284495 | 1.407988 | -0.003674787 |  | 653.2655002 | 1.494692 | 0.005991734
|  | 671.1644942 | 1.407251 | -0.003740068 |  | 653.1449993 | 1.495261 | 0.007060483
|  | 671.0444933 | 1.406439 | -0.003615466 |  | 653.0244984 | 1.496297 | 0.00780005
|  | 670.9244925 | 1.405619576 | -0.00328519 |  | 652.9039975 | 1.497601907 | 0.008013431
|  | 670.8044917 | 1.404880037 | -0.002772398 |  | 652.7834966 | 1.498867 | 0.007641814
|  | 670.6844908 | 1.404245 | -0.002122539 |  | 652.6629957 | 1.499831 | 0.006784837
|  | 670.56449 | 1.403744 | -0.001375123 |  | 652.5424948 | 1.500291053 | 0.005672925
|  | 670.4444892 | 1.403362 | -0.0005607667 |  | 652.4219939 | 1.500231 | 0.004597464
|  | 670.3244883 | 1.403114 | 0.0003077589 |  | 652.301493 | 1.499763642 | 0.00381506
|  | 670.2044875 | 1.402991982 | 0.001217566 |  | 652.180992 | 1.499149 | 0.003460311
|  | 670.0844867 | 1.403026 | 0.002156114152 |  | 652.0604911 | 1.498636 | 0.003511768
|  | 669.9644858 | 1.403217 | 0.003096685 |  | 651.9399902 | 1.498442 | 0.003801114
|  | 669.844485 | 1.403591 | 0.004007006 |  | 651.8194893 | 1.49861 | 0.004088817
|  | 669.7244842 | 1.404135 | 0.004843746 |  | 651.6989884 | 1.499075 | 0.004149982
|  | 669.6044833 | 1.404854 | 0.00556371 |  | 651.5784875 | 1.499626 | 0.003859037
|  | 669.4844825 | 1.405709 | 0.006119119 |  | 651.4579866 | 1.500066216 | 0.003219013
|  | 669.3644817 | 1.406674 | 0.006465898 |  | 651.3374857 | 1.500209 | 0.002346936
|  | 669.2444808 | 1.407672 | 0.006569338 |  | 651.2169848 | 1.50000169 | 0.00141731
|  | 669.12448 | 1.408636 | 0.006419972 |  | 651.0964839 | 1.499455 | 0.0005993401
|  | 669.0044792 | 1.409465 | 0.006043307 |  | 650.975983 | 1.498685 | 4.281327e-06
|  | 668.8844783 | 1.410098436 | 0.005509273 |  | 650.8554821 | 1.497785964 | -0.0003227374785
|  | 668.7644775 | 1.410488 | 0.004919817 |  | 650.7349812 | 1.496876391 | -0.0003891574545
|  | 668.6444767 | 1.410671 | 0.004383803 |  | 650.6144803 | 1.496001 | -0.000225464741
|  | 668.5244758 | 1.410711217 | 0.003980786 |  | 650.4939794 | 1.495221 | 0.0001421178
|  | 668.404475 | 1.410732 | 0.003733794 |  | 650.3734785 | 1.494560686 | 0.0006943552155
|  | 668.2844742 | 1.410817 | 0.003598602 |  | 650.2529776 | 1.494094 | 0.001404192
|  | 668.1644733 | 1.411034 | 0.003480752 |  | 650.1324767 | 1.493862 | 0.002215164
|  | 668.0444725 | 1.411351 | 0.003273216 |  | 650.0119758 | 1.493924 | 0.003033132533
|  | 667.9244717 | 1.411699 | 0.002900806 |  | 649.8914748 | 1.494255 | 0.003740663
|  | 667.8044708 | 1.41194843 | 0.002354009 |  | 649.7709739 | 1.494808 | 0.004222376
|  | 667.68447 | 1.412009 | 0.001697627 |  | 649.650473 | 1.495439919 | 0.004408006
|  | 667.5644692 | 1.411818 | 0.001051199 |  | 649.5299721 | 1.496028 | 0.004293957
|  | 667.4444683 | 1.411416 | 0.0005459926 |  | 649.4094712 | 1.496424 | 0.003948831
|  | 667.3244675 | 1.410886 | 0.0002818142 |  | 649.2889703 | 1.496572851 | 0.003492975
|  | 667.2044667 | 1.410382 | 0.0002894137 |  | 649.1684694 | 1.496450203 | 0.003059384
|  | 667.0844658 | 1.410025 | 0.0005266644416 |  | 649.0479685 | 1.496132 | 0.002756095
|  | 666.964465 | 1.409928 | 0.0008852822 |  | 648.9274676 | 1.495689 | 0.002642837
|  | 666.8444642 | 1.410107 | 0.001223215 |  | 648.8069667 | 1.49523 | 0.002728336
|  | 666.7244633 | 1.410535 | 0.001401168 |  | 648.6864658 | 1.494802425 | 0.002988050255
|  | 666.6044625 | 1.411095 | 0.001318313 |  | 648.5659649 | 1.494465 | 0.003385785911
|  | 666.4844617 | 1.411669 | 0.0009317464 |  | 648.445464 | 1.494216 | 0.003895588
|  | 666.3644608 | 1.412099 | 0.0002635961 |  | 648.3249631 | 1.494095 | 0.004504072
|  | 666.24446 | 1.412289 | -0.000601990663 |  | 648.2044622 | 1.494111 | 0.005199796985
|  | 666.1244592 | 1.412156 | -0.001541588 |  | 648.0839613 | 1.49433 | 0.005955298
|  | 666.0044583 | 1.411712 | -0.002409183438 |  | 647.9634604 | 1.494775 | 0.006714574
|  | 665.8844575 | 1.41101 | -0.003075385 |  | 647.8429595 | 1.49549 | 0.007388908
|  | 665.7644567 | 1.410185214 | -0.003453521 |  | 647.7224585 | 1.496432 | 0.007874734
|  | 665.6444558 | 1.409375 | -0.003531548 |  | 647.6019576 | 1.497545 | 0.008077529
|  | 665.524455 | 1.408731 | -0.003378062 |  | 647.4814567 | 1.498693084 | 0.00794651
|  | 665.4044542 | 1.408314684 | -0.003123655 |  | 647.3609558 | 1.499764501 | 0.007489537
|  | 665.2844533 | 1.408132 | -0.002920814 |  | 647.2404549 | 1.500625472 | 0.006778064
|  | 665.1644525 | 1.408073 | -0.002883913 |  | 647.119954 | 1.501238 | 0.005924365
|  | 665.0444517 | 1.408010368 | -0.003051248 |  | 646.9994531 | 1.501583 | 0.005047733
|  | 664.9244508 | 1.407789 | -0.003364563 |  | 646.8789522 | 1.501745674 | 0.00423712
|  | 664.80445 | 1.407352 | -0.003693354 |  | 646.7584513 | 1.501791 | 0.003524041
|  | 664.6844492 | 1.406705 | -0.003883952672 |  | 646.6379504 | 1.501812964 | 0.002884001
|  | 664.5644483 | 1.405979322 | -0.003827971252 |  | 646.5174495 | 1.501824 | 0.002258801
|  | 664.4444475 | 1.405318 | -0.003509108 |  | 646.3969486 | 1.501822199 | 0.001588530539
|  | 664.3244467 | 1.40488 | -0.003011558339 |  | 646.2764477 | 1.501725 | 0.00085199962
|  | 664.2044458 | 1.404708 | -0.00249168692 |  | 646.1559468 | 1.50149 | 7.799708125e-05
|  | 664.084445 | 1.404777 | -0.002108427 |  | 646.0354459 | 1.501056 | -0.0006597076
|  | 663.9644442 | 1.40494175 | -0.001967385 |  | 645.914945 | 1.500464823 | -0.001271801
|  | 663.8444433 | 1.405052 | -0.00207496 |  | 645.7944441 | 1.49976311 | -0.00169314
|  | 663.7244425 | 1.404959 | -0.002340533355 |  | 645.6739432 | 1.499068 | -0.001911225
|  | 663.6044417 | 1.404627 | -0.002620406 |  | 645.5534423 | 1.498440382 | -0.001969090848
|  | 663.4844408 | 1.404077 | -0.002771324 |  | 645.4329413 | 1.497937 | -0.001945652528
|  | 663.36444 | 1.403434 | -0.002707334 |  | 645.3124404 | 1.497514 | -0.001914336
|  | 663.2444392 | 1.402805777 | -0.002422808 |  | 645.1919395 | 1.497133 | -0.001906768437
|  | 663.1244383 | 1.402298 | -0.001974684 |  | 645.0714386 | 1.496712022 | -0.001897462
|  | 663.0044375 | 1.401930792 | -0.001446666449 |  | 644.9509377 | 1.496258725 | -0.001817679
|  | 662.8844367 | 1.401696 | -0.0009102526 |  | 644.8304368 | 1.4958 | -0.001599799
|  | 662.7644358 | 1.401531 | -0.0003838507 |  | 644.7099359 | 1.495459891 | -0.001223841
|  | 662.644435 | 1.401424443 | 0.0001499941981 |  | 644.589435 | 1.495330138 | -0.0007504883
|  | 662.5244342 | 1.401371 | 0.0007320293 |  | 644.4689341 | 1.495498 | -0.000318348535
|  | 662.4044333 | 1.401447 | 0.001369772 |  | 644.3484332 | 1.495911892 | -0.0001009637395
|  | 662.2844325 | 1.401701842 | 0.002025408 |  | 644.2279323 | 1.496461 | -0.0002453013
|  | 662.1644317 | 1.402196 | 0.002597692 |  | 644.1074314 | 1.496909 | -0.0008084719385
|  | 662.0444308 | 1.40288 | 0.002966681 |  | 643.9869305 | 1.497053 | -0.001723538728
|  | 661.92443 | 1.403677 | 0.00302862 |  | 643.8664296 | 1.496701 | -0.002809244
|  | 661.8044292 | 1.404408 | 0.002749314 |  | 643.7459287 | 1.495815 | -0.003816405
|  | 661.6844283 | 1.404944 | 0.00218389 |  | 643.6254278 | 1.494436 | -0.004493296
|  | 661.5644275 | 1.405156802 | 0.001455977 |  | 643.5049269 | 1.492763556 | -0.00464143
|  | 661.4444267 | 1.405046 | 0.0007311043 |  | 643.384426 | 1.49102 | -0.004163298
|  | 661.3244258 | 1.404657 | 0.0001398459 |  | 643.263925 | 1.48949 | -0.003076652
|  | 661.204425 | 1.40412 | -0.0002451167 |  | 643.1434241 | 1.488381 | -0.001507595
|  | 661.0844242 | 1.403532 | -0.0004264204 |  | 643.0229232 | 1.487864 | 0.0003333449
|  | 660.9644233 | 1.402986 | -0.0004683159 |  | 642.9024223 | 1.487968 | 0.002200722
|  | 660.8444225 | 1.402464 | -0.0004448533 |  | 642.7819214 | 1.48866171 | 0.003848827
|  | 660.7244217 | 1.401941 | -0.000396437 |  | 642.6614205 | 1.489769 | 0.005080979
|  | 660.6044208 | 1.401329214 | -0.0003010856 |  | 642.5409196 | 1.491094 | 0.005785175
|  | 660.48442 | 1.400623702 | -7.739680045e-05 |  | 642.4204187 | 1.492366 | 0.00595874
|  | 660.3644192 | 1.399839 | 0.0003732483 |  | 642.2999178 | 1.493388 | 0.005714956899
|  | 660.2444183 | 1.399113 | 0.001127563 |  | 642.1794169 | 1.493999 | 0.005261461
|  | 660.1244175 | 1.398576041 | 0.002172959514 |  | 642.058916 | 1.494211 | 0.004849381715
|  | 660.0044167 | 1.398394906 | 0.003423812 |  | 641.9384151 | 1.494129277 | 0.004697264
|  | 659.8844158 | 1.398626774 | 0.004701464 |  | 641.8179142 | 1.494004 | 0.004916451
|  | 659.764415 | 1.399267981 | 0.005827769 |  | 641.6974133 | 1.494067 | 0.005472475
|  | 659.6444142 | 1.40019 | 0.006642444 |  | 641.5769124 | 1.494533 | 0.006187518
|  | 659.5244133 | 1.401236573 | 0.007086301 |  | 641.4564115 | 1.495438521 | 0.006806469
|  | 659.4044125 | 1.402233652 | 0.007184916 |  | 641.3359106 | 1.496715 | 0.007082099
|  | 659.2844117 | 1.403092 | 0.007035996 |  | 641.2154097 | 1.498126 | 0.006860141
|  | 659.1644108 | 1.403766 | 0.006748072 |  | 641.0949087 | 1.499444 | 0.006126106
|  | 659.04441 | 1.404307 | 0.006403561 |  | 640.9744078 | 1.500436 | 0.004992207
|  | 658.9244092 | 1.404751 | 0.006018494 |  | 640.8539069 | 1.501015 | 0.00364365
|  | 658.8044083 | 1.405141 | 0.005567794 |  | 640.733406 | 1.501157 | 0.002268386
|  | 658.6844075 | 1.405434 | 0.005003613 |  | 640.6129051 | 1.500957 | 0.000996655
|  | 658.5644067 | 1.405572504 | 0.004322685 |  | 640.4924042 | 1.500477593 | -0.0001028576155
|  | 658.4444058 | 1.405452 | 0.003568139 |  | 640.3719033 | 1.499813634 | -0.001006126
|  | 658.324405 | 1.405030394 | 0.002861406 |  | 640.2514024 | 1.49898 | -0.001694159239
|  | 658.2044042 | 1.404312 | 0.00234043 |  | 640.1309015 | 1.498037708 | -0.002125041612
|  | 658.0844033 | 1.403396 | 0.002137046 |  | 640.0104006 | 1.497032939 | -0.002242032603
|  | 657.9644025 | 1.402427191 | 0.002321949 |  | 639.8898997 | 1.496112 | -0.002011760533
|  | 657.8444017 | 1.401581 | 0.00288004 |  | 639.7693988 | 1.495403 | -0.001465047
|  | 657.7244008 | 1.400989 | 0.003733462 |  | 639.6488979 | 1.495072 | -0.0007244573905
|  | 657.6044 | 1.400748 | 0.004736994 |  | 639.528397 | 1.495156368 | 1.54009e-05
|  | 657.4843992 | 1.400849 | 0.005755147 |  | 639.4078961 | 1.495632037 | 0.0005432427
|  | 657.3643983 | 1.401281 | 0.006668549 |  | 639.2873952 | 1.496315563 | 0.000703179597
|  | 657.2443975 | 1.40195447 | 0.00737453 |  | 639.1668943 | 1.49702 | 0.0004473358425
|  | 657.1243967 | 1.402797 | 0.007817887 |  | 639.0463934 | 1.49752237 | -0.0001529695
|  | 657.0043958 | 1.4037 | 0.007955883 |  | 638.9258925 | 1.497735 | -0.0009441551
|  | 656.884395 | 1.404559 | 0.00777622 |  | 638.8053915 | 1.497622 | -0.001760063
|  | 656.7643942 | 1.405237 | 0.007315424 |  | 638.6848906 | 1.49728 | -0.002485169
|  | 656.6443933 | 1.405628 | 0.006657252 |  | 638.5643897 | 1.496776398 | -0.003080517
|  | 656.5243925 | 1.405640261 | 0.00596553 |  | 638.4438888 | 1.496196 | -0.003566094877
|  | 656.4043917 | 1.405307 | 0.005422991 |  | 638.3233879 | 1.495512971 | -0.003972082
|  | 656.2843908 | 1.404717 | 0.005210027 |  | 638.202887 | 1.494717 | -0.004286133
|  | 656.16439 | 1.404104132 | 0.005421716 |  | 638.0823861 | 1.493759 | -0.004436842
|  | 656.0443892 | 1.403675 | 0.006025215 |  | 637.9618852 | 1.492701 | -0.004316806359
|  | 655.9243883 | 1.403648298 | 0.006872092 |  | 637.8413843 | 1.491639 | -0.003839023751
|  | 655.8043875 | 1.404078 | 0.007710621 |  | 637.7208834 | 1.490779 | -0.002999039179
|  | 655.6843867 | 1.404912 | 0.008307016 |  | 637.6003825 | 1.490261 | -0.001900052
|  | 655.5643858 | 1.405947 | 0.008492547 |  | 637.4798816 | 1.490206 | -0.00072721045
|  | 655.444385 | 1.406965493 | 0.008241779 |  | 637.3593807 | 1.490571 | 0.00030658606
|  | 655.3243842 | 1.407747497 | 0.007648888 |  | 637.2388798 | 1.491258 | 0.001032158
|  | 655.2043833 | 1.408212 | 0.00689971 |  | 637.1183789 | 1.492061773 | 0.001375760991
|  | 655.0843825 | 1.408361308 | 0.006161716723 |  | 636.997878 | 1.492837 | 0.001358718
|  | 654.9643817 | 1.408305 | 0.00555657 |  | 636.8773771 | 1.493439304 | 0.00106788706
|  | 654.8443808 | 1.408145 | 0.005100679 |  | 636.7568762 | 1.49384376 | 0.00060255713
|  | 654.72438 | 1.407961 | 0.00476254 |  | 636.6363752 | 1.494012 | 4.187618e-05
|  | 654.6043792 | 1.407755 | 0.00449133 |  | 636.5158743 | 1.493965 | -0.0005628887
|  | 654.4843783 | 1.407501863 | 0.004286042872 |  | 636.3953734 | 1.493652599 | -0.001158376
|  | 654.3643775 | 1.407177 | 0.004198953 |  | 636.2748725 | 1.493073 | -0.00166076988
|  | 654.2443767 | 1.406832591 | 0.004315753 |  | 636.1543716 | 1.492206 | -0.001936632
|  | 654.1243758 | 1.406593 | 0.004689346 |  | 636.0338707 | 1.491165 | -0.001835956
|  | 654.004375 | 1.406635 | 0.005273088 |  | 635.9133698 | 1.490108 | -0.001248552
|  | 653.8843742 | 1.4071 | 0.005909794786 |  | 635.7928689 | 1.489311 | -0.000175840514
|  | 653.7643733 | 1.408028 | 0.006337288 |  | 635.672368 | 1.488981052 | 0.001239864629
|  | 653.6443725 | 1.409282658 | 0.006307913 |  | 635.5518671 | 1.489282 | 0.002739284062
|  | 653.5243717 | 1.410611 | 0.005658431 |  | 635.4313662 | 1.490165 | 0.00401844
|  | 653.4043708 | 1.411689 | 0.00440255 |  | 635.3108653 | 1.491479344 | 0.004830447
|  | 653.28437 | 1.412244 | 0.002705217 |  | 635.1903644 | 1.492926 | 0.005066071
|  | 653.1643692 | 1.412134 | 0.0008816567 |  | 635.0698635 | 1.494262 | 0.004773313
|  | 653.0443683 | 1.411413 | -0.0007892476 |  | 634.9493626 | 1.495283 | 0.004123324887
|  | 652.9243675 | 1.410232 | -0.002059138 |  | 634.8288617 | 1.49597272 | 0.003319773562
|  | 652.8043667 | 1.408861 | -0.002863594 |  | 634.7083608 | 1.496373 | 0.002518551
|  | 652.6843658 | 1.407474 | -0.003234131 |  | 634.5878599 | 1.496633 | 0.001771249
|  | 652.564365 | 1.406229 | -0.003302652 |  | 634.467359 | 1.496809 | 0.001033874
|  | 652.4443642 | 1.405110067 | -0.003192859512 |  | 634.346858 | 1.496929 | 0.000219288394
|  | 652.3243633 | 1.404105 | -0.0029769 |  | 634.2263571 | 1.496873 | -0.0007214767
|  | 652.2043625 | 1.403132 | -0.002656718 |  | 634.1058562 | 1.496545 | -0.001748917
|  | 652.0843617 | 1.402214782 | -0.002184435 |  | 633.9853553 | 1.495821 | -0.002725
|  | 651.9643608 | 1.401383 | -0.00152683 |  | 633.8648544 | 1.494735 | -0.003454081
|  | 651.84436 | 1.400755 | -0.0006920037 |  | 633.7443535 | 1.493378 | -0.003755354
|  | 651.7243592 | 1.400395 | 0.0002242739288 |  | 633.6238526 | 1.491988218 | -0.003533884
|  | 651.6043583 | 1.400332 | 0.001091345 |  | 633.5033517 | 1.490768 | -0.002810887
|  | 651.4843575 | 1.400495 | 0.001780976811 |  | 633.3828508 | 1.489933759 | -0.001717825
|  | 651.3643567 | 1.400768 | 0.00219768 |  | 633.2623499 | 1.489554 | -0.0004434099535
|  | 651.2443558 | 1.400963 | 0.002353404879 |  | 633.141849 | 1.489663067 | 0.0008130675
|  | 651.124355 | 1.400967 | 0.002336811301 |  | 633.0213481 | 1.490155 | 0.001890998
|  | 651.0043542 | 1.40069 | 0.002303843227 |  | 632.9008472 | 1.490947 | 0.002687837
|  | 650.8843533 | 1.400173453 | 0.002421801 |  | 632.7803463 | 1.49188726 | 0.00315424068
|  | 650.7643525 | 1.399508 | 0.002826746 |  | 632.6598454 | 1.492891 | 0.003279411
|  | 650.6443517 | 1.398867 | 0.003580423 |  | 632.5393445 | 1.493823807 | 0.003080499
|  | 650.5243508 | 1.39841 | 0.004676205 |  | 632.4188436 | 1.494622 | 0.002595035
|  | 650.40435 | 1.398303266 | 0.006007706 |  | 632.2983427 | 1.495167 | 0.001888483
|  | 650.2843492 | 1.398625 | 0.007438968 |  | 632.1778417 | 1.495422563 | 0.001058893
|  | 650.1643483 | 1.399424 | 0.008772291585 |  | 632.0573408 | 1.495328 | 0.0002335563225
|  | 650.0443475 | 1.400621 | 0.009845101 |  | 631.9368399 | 1.494942 | -0.0004492463
|  | 649.9243467 | 1.402125995 | 0.01049918 |  | 631.816339 | 1.494324 | -0.0008713365
|  | 649.8043458 | 1.403736 | 0.01065564 |  | 631.6958381 | 1.493644 | -0.0009667678
|  | 649.684345 | 1.40529 | 0.01029982 |  | 631.5753372 | 1.493025 | -0.000738728709
|  | 649.5643442 | 1.406582 | 0.009495509 |  | 631.4548363 | 1.492632 | -0.000263626542
|  | 649.4443433 | 1.407486 | 0.008365707 |  | 631.3343354 | 1.492516 | 0.000336471992
|  | 649.3243425 | 1.407899 | 0.007096897 |  | 631.2138345 | 1.492729 | 0.0009170531
|  | 649.2043417 | 1.407839 | 0.005869459 |  | 631.0933336 | 1.493194 | 0.00134628
|  | 649.0843408 | 1.407346 | 0.00487413 |  | 630.9728327 | 1.493850926 | 0.001526411
|  | 648.96434 | 1.406587 | 0.004233561 |  | 630.8523318 | 1.494547 | 0.001409574
|  | 648.8443392 | 1.405694632 | 0.004026322 |  | 630.7318309 | 1.495191 | 0.001000641517
|  | 648.7243383 | 1.404893 | 0.004245821 |  | 630.61133 | 1.495642 | 0.0003505483
|  | 648.6043375 | 1.40431 | 0.004815951 |  | 630.4908291 | 1.495857 | -0.0004592724
|  | 648.4843367 | 1.404107 | 0.005601759 |  | 630.3703282 | 1.495758 | -0.001325832
|  | 648.3643358 | 1.404302 | 0.006417745 |  | 630.2498273 | 1.495376 | -0.002142982698
|  | 648.244335 | 1.404897428 | 0.007081814 |  | 630.1293264 | 1.494702 | -0.002808464
|  | 648.1243342 | 1.405752 | 0.007430579 |  | 630.0088255 | 1.49383 | -0.003231662
|  | 648.0043333 | 1.406715 | 0.007379448 |  | 629.8883245 | 1.492813631 | -0.003342558
|  | 647.8843325 | 1.407563 | 0.006934977 |  | 629.7678236 | 1.491795 | -0.00310110106
|  | 647.7643317 | 1.408159 | 0.006199625 |  | 629.6473227 | 1.490862429 | -0.002502957921
|  | 647.6443308 | 1.408380666 | 0.005334244 |  | 629.5268218 | 1.490174 | -0.001586988
|  | 647.52433 | 1.408256 | 0.004532094 |  | 629.4063209 | 1.489807 | -0.0004334926
|  | 647.4043292 | 1.407855 | 0.003938043 |  | 629.28582 | 1.48988 | 0.0008326479
|  | 647.2843283 | 1.407348 | 0.003631007591 |  | 629.1653191 | 1.490395 | 0.002053299
|  | 647.1643275 | 1.406865 | 0.003594595 |  | 629.0448182 | 1.491355 | 0.003056506131
|  | 647.0443267 | 1.406531 | 0.003746639 |  | 628.9243173 | 1.492624 | 0.003689893
|  | 646.9243258 | 1.406361 | 0.003981117 |  | 628.8038164 | 1.494076 | 0.003850967313
|  | 646.804325 | 1.40635 | 0.004211977 |  | 628.6833155 | 1.495482 | 0.003519857
|  | 646.6843242 | 1.406424224 | 0.00440452 |  | 628.5628146 | 1.4967 | 0.002759402
|  | 646.5643233 | 1.40657 | 0.004564811 |  | 628.4423137 | 1.497568 | 0.001700138
|  | 646.4443225 | 1.406765991 | 0.004716646 |  | 628.3218128 | 1.498072 | 0.0004998467015
|  | 646.3243217 | 1.407073 | 0.004856634 |  | 628.2013119 | 1.498198 | -0.0006979611
|  | 646.2043208 | 1.407507 | 0.004936335 |  | 628.080811 | 1.498047 | -0.001788628
|  | 646.08432 | 1.408093 | 0.004862642 |  | 627.9603101 | 1.49767 | -0.002716944
|  | 645.9643192 | 1.408742 | 0.004538205 |  | 627.8398092 | 1.497178 | -0.003470558
|  | 645.8443183 | 1.409346 | 0.003902642 |  | 627.7193082 | 1.496584 | -0.004053424086
|  | 645.7243175 | 1.409717 | 0.002985901 |  | 627.5988073 | 1.495962 | -0.004469574409
|  | 645.6043167 | 1.409737696 | 0.001903701 |  | 627.4783064 | 1.495307385 | -0.004712928
|  | 645.4843158 | 1.409323 | 0.0008522146436 |  | 627.3578055 | 1.494705 | -0.00477626
|  | 645.364315 | 1.40855 | 3.002307335e-05 |  | 627.2373046 | 1.494186 | -0.004670000734
|  | 645.2443142 | 1.407542 | -0.0004048298 |  | 627.1168037 | 1.493858899 | -0.004442949
|  | 645.1243133 | 1.406545 | -0.0004028349 |  | 626.9963028 | 1.493737 | -0.004184527595
|  | 645.0043125 | 1.405735 | -3.15846017e-05 |  | 626.8758019 | 1.493860802 | -0.004012191
|  | 644.8843117 | 1.405281 | 0.0005469485 |  | 626.755301 | 1.494131 | -0.004040869678
|  | 644.7643108 | 1.405185 | 0.001125857 |  | 626.6348001 | 1.494471 | -0.004344927
|  | 644.64431 | 1.405395 | 0.001526118 |  | 626.5142992 | 1.49469827 | -0.004936479314
|  | 644.5243092 | 1.40573 | 0.001638848 |  | 626.3937983 | 1.494718 | -0.005758743
|  | 644.4043083 | 1.406038 | 0.001455999 |  | 626.2732974 | 1.494395252 | -0.006702643
|  | 644.2843075 | 1.406141982 | 0.001062741 |  | 626.1527965 | 1.493725 | -0.007627794642
|  | 644.1643067 | 1.405991946 | 0.0006031185 |  | 626.0322956 | 1.492687 | -0.008389437
|  | 644.0443058 | 1.405572 | 0.0002376526 |  | 625.9117947 | 1.491387 | -0.008862127
|  | 643.924305 | 1.405006 | 8.890281e-05 |  | 625.7912938 | 1.489897 | -0.008950337
|  | 643.8043042 | 1.404406069 | 0.0002088379 |  | 625.6707929 | 1.488392804 | -0.008605192
|  | 643.6843033 | 1.403946 | 0.0005648874 |  | 625.5502919 | 1.486983 | -0.007825438814
|  | 643.5643025 | 1.403702 | 0.0010526 |  | 625.429791 | 1.485848 | -0.006665325
|  | 643.4443017 | 1.40373 | 0.001526875 |  | 625.3092901 | 1.485061 | -0.005225053
|  | 643.3243008 | 1.403946 | 0.001855214 |  | 625.1887892 | 1.484731 | -0.003638795
|  | 643.2043 | 1.40426 | 0.001957256 |  | 625.0682883 | 1.484832 | -0.002049073
|  | 643.0842992 | 1.404501 | 0.001835708 |  | 624.9477874 | 1.48537 | -0.0005898228
|  | 642.9642983 | 1.404586 | 0.001572383 |  | 624.8272865 | 1.486234 | 0.0006370964565
|  | 642.8442975 | 1.404444 | 0.001294953 |  | 624.7067856 | 1.48738 | 0.001564634
|  | 642.7242967 | 1.404144 | 0.001127387 |  | 624.5862847 | 1.488685 | 0.002150502
|  | 642.6042958 | 1.403758 | 0.001140506 |  | 624.4657838 | 1.490110337 | 0.002361283
|  | 642.484295 | 1.40343279 | 0.00132845 |  | 624.3452829 | 1.491526 | 0.002164388
|  | 642.3642942 | 1.403221 | 0.001616518 |  | 624.224782 | 1.492854841 | 0.001537154973
|  | 642.2442933 | 1.403161 | 0.001901381 |  | 624.1042811 | 1.493901 | 0.0004985896
|  | 642.1242925 | 1.403161 | 0.002106576 |  | 623.9837802 | 1.494539274 | -0.0008587417
|  | 642.0042917 | 1.403157 | 0.002226276 |  | 623.8632793 | 1.494593 | -0.002347212
|  | 641.8842908 | 1.403047 | 0.00232697 |  | 623.7427784 | 1.49407 | -0.003706299
|  | 641.76429 | 1.402859 | 0.002516221522 |  | 623.6222775 | 1.493032 | -0.004666798
|  | 641.6442892 | 1.402648 | 0.002881658 |  | 623.5017766 | 1.491761 | -0.005031154068
|  | 641.5242883 | 1.402577263 | 0.003436554 |  | 623.3812757 | 1.490535 | -0.004751491984
|  | 641.4042875 | 1.402745 | 0.004097402 |  | 623.2607747 | 1.489699 | -0.003954801
|  | 641.2842867 | 1.403234 | 0.004709256 |  | 623.1402738 | 1.489397 | -0.002902507
|  | 641.1642858 | 1.403966 | 0.005104808 |  | 623.0197729 | 1.489692 | -0.001903107
|  | 641.044285 | 1.404826 | 0.005176951 |  | 622.899272 | 1.4904 | -0.001206929
|  | 640.9242842 | 1.405609 | 0.004922192 |  | 622.7787711 | 1.491339 | -0.0009343228005
|  | 640.8042833 | 1.406208 | 0.004436388 |  | 622.6582702 | 1.492247 | -0.001061375
|  | 640.6842825 | 1.406545 | 0.00386562 |  | 622.5377693 | 1.49304 | -0.001474446748
|  | 640.5642817 | 1.4067 | 0.003335848 |  | 622.4172684 | 1.493647326 | -0.002052173
|  | 640.4442808 | 1.406745 | 0.002898087 |  | 622.2967675 | 1.494158 | -0.002737414
|  | 640.32428 | 1.406802 | 0.002517179 |  | 622.1762666 | 1.494557 | -0.003550461
|  | 640.2042792 | 1.406862444 | 0.002106759 |  | 622.0557657 | 1.494851 | -0.004549672
|  | 640.0842783 | 1.406899 | 0.001595057 |  | 621.9352648 | 1.494871 | -0.005748084
|  | 639.9642775 | 1.406771 | 0.0009749499 |  | 621.8147639 | 1.494515442 | -0.007053115
|  | 639.8442767 | 1.406405229 | 0.0003367827576 |  | 621.694263 | 1.493653 | -0.008258933
|  | 639.7242758 | 1.405749 | -0.0001648651 |  | 621.5737621 | 1.492387032 | -0.009105073
|  | 639.604275 | 1.404914 | -0.0003762127 |  | 621.4532612 | 1.490894056 | -0.009386738
|  | 639.4842742 | 1.404039 | -0.000213176 |  | 621.3327603 | 1.489546899 | -0.009058765
|  | 639.3642733 | 1.403347 | 0.0002984685 |  | 621.2122594 | 1.488612 | -0.008278423
|  | 639.2442725 | 1.402954 | 0.001027034 |  | 621.0917584 | 1.488308245 | -0.007372443
|  | 639.1242717 | 1.40294 | 0.001789938 |  | 620.9712575 | 1.488534 | -0.006711003
|  | 639.0042708 | 1.403217 | 0.002417583 |  | 620.8507566 | 1.489078 | -0.006569102
|  | 638.88427 | 1.40369 | 0.002813245 |  | 620.7302557 | 1.489514 | -0.007014417
|  | 638.7642692 | 1.404194159 | 0.002964758 |  | 620.6097548 | 1.489555 | -0.007884379895
|  | 638.6442683 | 1.404665 | 0.00292258 |  | 620.4892539 | 1.48897 | -0.008859300343
|  | 638.5242675 | 1.405033702 | 0.002752863 |  | 620.368753 | 1.487842 | -0.00958628
|  | 638.4042667 | 1.405328 | 0.002500754 |  | 620.2482521 | 1.486328 | -0.009800449953
|  | 638.2842658 | 1.40552 | 0.00218421 |  | 620.1277512 | 1.484776 | -0.009396065
|  | 638.164265 | 1.405621037 | 0.001806991 |  | 620.0072503 | 1.483416 | -0.008425694
|  | 638.0442642 | 1.405555 | 0.001399595 |  | 619.8867494 | 1.482496 | -0.007047118
|  | 637.9242633 | 1.405323 | 0.001036981 |  | 619.7662485 | 1.482063 | -0.005453435
|  | 637.8042625 | 1.404910894 | 0.0008226138 |  | 619.6457476 | 1.482192024 | -0.003824589
|  | 637.6842617 | 1.40444 | 0.0008511345 |  | 619.5252467 | 1.482821 | -0.002322562
|  | 637.5642608 | 1.404025 | 0.001154687 |  | 619.4047458 | 1.483961 | -0.001112085029
|  | 637.44426 | 1.403851 | 0.001670568 |  | 619.2842449 | 1.485474 | -0.0003673187265
|  | 637.3242592 | 1.403988 | 0.002251934 |  | 619.163744 | 1.487241 | -0.0002608323215
|  | 637.2042583 | 1.404468587 | 0.002707942 |  | 619.0432431 | 1.48894 | -0.0008945778
|  | 637.0842575 | 1.405148 | 0.002880492 |  | 618.9227422 | 1.490288 | -0.002237914567
|  | 636.9642567 | 1.405883464 | 0.002698716 |  | 618.8022412 | 1.490918461 | -0.004076878
|  | 636.8442558 | 1.406454 | 0.00220419 |  | 618.6817403 | 1.490709 | -0.00604425
|  | 636.724255 | 1.406778 | 0.001531537 |  | 618.5612394 | 1.489637 | -0.007713968927
|  | 636.6042542 | 1.406799584 | 0.0008388356 |  | 618.4407385 | 1.488014 | -0.008729205
|  | 636.4842533 | 1.406622775 | 0.0002554772 |  | 618.3202376 | 1.486191 | -0.008924302
|  | 636.3642525 | 1.406327196 | -0.0001711178276 |  | 618.1997367 | 1.48464 | -0.008377792
|  | 636.2442517 | 1.406044 | -0.0004645732 |  | 618.0792358 | 1.483594284 | -0.00736536
|  | 636.1242508 | 1.405788 | -0.0006970747885 |  | 617.9587349 | 1.483187 | -0.006247349
|  | 636.00425 | 1.405573 | -0.0009345461 |  | 617.838234 | 1.48323 | -0.005321703
|  | 635.8842492 | 1.405316 | -0.001204706 |  | 617.7177331 | 1.483544 | -0.004726538
|  | 635.7642483 | 1.404995348 | -0.001489385 |  | 617.5972322 | 1.483848 | -0.004427173
|  | 635.6442475 | 1.404552 | -0.001737286 |  | 617.4767313 | 1.484091 | -0.004285893261
|  | 635.5242467 | 1.404033 | -0.001897641 |  | 617.3562304 | 1.484247 | -0.004174505
|  | 635.4042458 | 1.403432 | -0.001935617 |  | 617.2357295 | 1.484481 | -0.004065168
|  | 635.284245 | 1.40282 | -0.001836831 |  | 617.1152286 | 1.484814 | -0.004047528628
|  | 635.1642442 | 1.402184439 | -0.001594301 |  | 616.9947277 | 1.485280763 | -0.004277205
|  | 635.0442433 | 1.401584 | -0.001189599 |  | 616.8742268 | 1.485661 | -0.004872388017
|  | 634.9242425 | 1.401017 | -0.0005985433 |  | 616.7537259 | 1.48578 | -0.00582735
|  | 634.8042417 | 1.400588 | 0.0002089302585 |  | 616.6332249 | 1.485356854 | -0.006978224
|  | 634.6842408 | 1.400361 | 0.001219743 |  | 616.512724 | 1.484358 | -0.008042617
|  | 634.56424 | 1.400486 | 0.002375993 |  | 616.3922231 | 1.482798 | -0.008715658
|  | 634.4442392 | 1.401013 | 0.003532922 |  | 616.2717222 | 1.480966 | -0.008777049
|  | 634.3242383 | 1.401984 | 0.004520234 |  | 616.1512213 | 1.479104 | -0.008155898
|  | 634.2042375 | 1.403295 | 0.005151739 |  | 616.0307204 | 1.477554 | -0.006940188
|  | 634.0842367 | 1.40481 | 0.005288665 |  | 615.9102195 | 1.476429 | -0.005320741
|  | 633.9642358 | 1.406269 | 0.004893007 |  | 615.7897186 | 1.475853 | -0.003509106
|  | 633.844235 | 1.4075 | 0.004041859 |  | 615.6692177 | 1.475733 | -0.001678366
|  | 633.7242342 | 1.408318092 | 0.002886816 |  | 615.5487168 | 1.4760701 | 5.87649715e-05
|  | 633.6042333 | 1.40871 | 0.00163551 |  | 615.4282159 | 1.476745 | 0.001635179301
|  | 633.4842325 | 1.408688471 | 0.0004572525 |  | 615.307715 | 1.477789 | 0.002979458
|  | 633.3642317 | 1.408393 | -0.0005158184754 |  | 615.1872141 | 1.479085 | 0.004001444
|  | 633.2442308 | 1.407926107 | -0.001240079 |  | 615.0667132 | 1.480605761 | 0.004604064
|  | 633.12423 | 1.407436 | -0.00171868 |  | 614.9462123 | 1.482128 | 0.004723783
|  | 633.0042292 | 1.406984 | -0.002004782 |  | 614.8257114 | 1.483528 | 0.004377439
|  | 632.8842283 | 1.406647739 | -0.002161954 |  | 614.7052105 | 1.484569096 | 0.003679597
|  | 632.7642275 | 1.406420363 | -0.002261618 |  | 614.5847096 | 1.485228 | 0.002817663
|  | 632.6442267 | 1.406326 | -0.00236587 |  | 614.4642087 | 1.485458 | 0.0019959159
|  | 632.5242258 | 1.406309 | -0.002530141 |  | 614.3437077 | 1.485449 | 0.001357523
|  | 632.404225 | 1.406358 | -0.002791599 |  | 614.2232068 | 1.485291 | 0.0009507921725
|  | 632.2842242 | 1.406391 | -0.003171262 |  | 614.1027059 | 1.485187655 | 0.0007243996
|  | 632.1642233 | 1.40638 | -0.003669731 |  | 613.982205 | 1.485126 | 0.0005796292
|  | 632.0442225 | 1.406243 | -0.004255945 |  | 613.8617041 | 1.485156 | 0.0004252281
|  | 631.9242217 | 1.405975 | -0.004892009 |  | 613.7412032 | 1.485138 | 0.000231425833
|  | 631.8042208 | 1.405528 | -0.005519029 |  | 613.6207023 | 1.485094 | 2.7973596e-05
|  | 631.68422 | 1.404941 | -0.006092589 |  | 613.5002014 | 1.484946566 | -0.0001219009
|  | 631.5642192 | 1.404193 | -0.006561735 |  | 613.3797005 | 1.484825 | -0.000177970819
|  | 631.4442183 | 1.403351 | -0.006896173 |  | 613.2591996 | 1.484731 | -0.0001562207
|  | 631.3242175 | 1.402405 | -0.007060696 |  | 613.1386987 | 1.484785 | -0.0001361129
|  | 631.2042167 | 1.401437 | -0.007027901 |  | 613.0181978 | 1.484885 | -0.000215209461
|  | 631.0842158 | 1.400460235 | -0.00678004 |  | 612.8976969 | 1.485013 | -0.0004607138
|  | 630.964215 | 1.399584 | -0.006311053 |  | 612.777196 | 1.484958 | -0.0008572371395
|  | 630.8442142 | 1.398841344 | -0.005655461 |  | 612.6566951 | 1.484696 | -0.0013027
|  | 630.7242133 | 1.398328 | -0.004864459 |  | 612.5361942 | 1.484120204 | -0.001637945
|  | 630.6042125 | 1.39804 | -0.004030483 |  | 612.4156933 | 1.483389 | -0.001711684494
|  | 630.4842117 | 1.397993 | -0.003231625 |  | 612.2951924 | 1.482573 | -0.001437929
|  | 630.3642108 | 1.398119 | -0.002532538 |  | 612.1746914 | 1.481928 | -0.0008305978
|  | 630.24421 | 1.39839 | -0.001980238 |  | 612.0541905 | 1.481498 | 1.52553795e-05
|  | 630.1242092 | 1.398705 | -0.00157839 |  | 611.9336896 | 1.481427 | 0.000967507196
|  | 630.0042083 | 1.399054 | -0.001319843 |  | 611.8131887 | 1.481617 | 0.001908371
|  | 629.8842075 | 1.399358 | -0.001181145 |  | 611.6926878 | 1.482108 | 0.002761543
|  | 629.7642067 | 1.399629 | -0.001136732 |  | 611.5721869 | 1.482776736 | 0.003495438
|  | 629.6442058 | 1.399806 | -0.001155057 |  | 611.451686 | 1.483703 | 0.004080085
|  | 629.524205 | 1.399915 | -0.001192338 |  | 611.3311851 | 1.484805 | 0.004461999
|  | 629.4042042 | 1.399928 | -0.001197684 |  | 611.2106842 | 1.486167 | 0.004537945
|  | 629.2842033 | 1.399922 | -0.001124478 |  | 611.0901833 | 1.487624 | 0.004177086338
|  | 629.1642025 | 1.399931 | -0.0009520021 |  | 610.9696824 | 1.489109 | 0.003264701987
|  | 629.0442017 | 1.400077 | -0.0007136966 |  | 610.8491815 | 1.490293 | 0.001763915
|  | 628.9242008 | 1.400376 | -0.0004974765 |  | 610.7286806 | 1.49100496 | -0.0002420558
|  | 628.8042 | 1.400859 | -0.0004287308 |  | 610.6081797 | 1.490929476 | -0.002533126
|  | 628.6841992 | 1.401388373 | -0.0006186954 |  | 610.4876788 | 1.490059475 | -0.004794123
|  | 628.5641983 | 1.40184 | -0.001098765 |  | 610.3671779 | 1.488349 | -0.006680571
|  | 628.4441975 | 1.402005 | -0.001798305 |  | 610.246677 | 1.486099 | -0.007903237895
|  | 628.3241967 | 1.401808 | -0.002542979 |  | 610.1261761 | 1.483521 | -0.008292110026
|  | 628.2041958 | 1.40122 | -0.003093264 |  | 610.0056752 | 1.481057 | -0.007839423
|  | 628.084195 | 1.400447 | -0.003256304 |  | 609.8851742 | 1.478899 | -0.006674117
|  | 627.9641942 | 1.399697656 | -0.00295721 |  | 609.7646733 | 1.477338168 | -0.005026504722
|  | 627.8441933 | 1.399293 | -0.002281582 |  | 609.6441724 | 1.476339 | -0.003149111
|  | 627.7241925 | 1.399369 | -0.001486434 |  | 609.5236715 | 1.475967 | -0.001279576
|  | 627.6041917 | 1.399962 | -0.0008751712 |  | 609.4031706 | 1.475990789 | 0.0004192193
|  | 627.4841908 | 1.400859 | -0.0007159679 |  | 609.2826697 | 1.476373 | 0.001863439568
|  | 627.36419 | 1.401784403 | -0.001120879 |  | 609.1621688 | 1.476863 | 0.003043553
|  | 627.2441892 | 1.402401 | -0.001999812292 |  | 609.0416679 | 1.477465 | 0.003998685
|  | 627.1241883 | 1.402537 | -0.003126655 |  | 608.921167 | 1.478006 | 0.004798240778
|  | 627.0041875 | 1.402127 | -0.004184599 |  | 608.8006661 | 1.478582703 | 0.00550682
|  | 626.8841867 | 1.401358 | -0.004939721 |  | 608.6801652 | 1.47909 | 0.006181829
|  | 626.7641858 | 1.400421 | -0.005266964 |  | 608.5596643 | 1.479679 | 0.006857646833
|  | 626.644185 | 1.399612 | -0.005220938 |  | 608.4391634 | 1.480276368 | 0.007552489187
|  | 626.5241842 | 1.399024842 | -0.004962215 |  | 608.3186625 | 1.481059 | 0.008252891
|  | 626.4041833 | 1.398727 | -0.004686028 |  | 608.1981616 | 1.481952 | 0.008918692
|  | 626.2841825 | 1.398574 | -0.004531442 |  | 608.0776607 | 1.483116181 | 0.009475323015
|  | 626.1641817 | 1.398476 | -0.004540799 |  | 607.9571598 | 1.484421 | 0.009822614
|  | 626.0441808 | 1.398272 | -0.004662097 |  | 607.8366589 | 1.485940111 | 0.0098479
|  | 625.92418 | 1.397969808 | -0.004796367801 |  | 607.7161579 | 1.48742 | 0.009462720378
|  | 625.8041792 | 1.397557 | -0.004863448 |  | 607.595657 | 1.488815 | 0.008636603
|  | 625.6841783 | 1.397154 | -0.004836578 |  | 607.4751561 | 1.489796 | 0.007440173
|  | 625.5641775 | 1.396771 | -0.004751174 |  | 607.3546552 | 1.490344 | 0.006042543
|  | 625.4441767 | 1.396468 | -0.004674959 |  | 607.2341543 | 1.490259 | 0.004698724
|  | 625.3241758 | 1.396145 | -0.004661252 |  | 607.1136534 | 1.489772 | 0.003673745
|  | 625.204175 | 1.395773 | -0.004712575 |  | 606.9931525 | 1.488962 | 0.003163607
|  | 625.0841742 | 1.395226 | -0.004773421 |  | 606.8726516 | 1.48828 | 0.003216334209
|  | 624.9641733 | 1.394531 | -0.004741885 |  | 606.7521507 | 1.487872 | 0.00370901
|  | 624.8441725 | 1.393671 | -0.004510822 |  | 606.6316498 | 1.488072 | 0.004368235
|  | 624.7241717 | 1.392791 | -0.004003741 |  | 606.5111489 | 1.488728 | 0.004868711
|  | 624.6041708 | 1.391953 | -0.003195349 |  | 606.390648 | 1.489817 | 0.004933372
|  | 624.48417 | 1.391336735 | -0.002104427 |  | 606.2701471 | 1.490881 | 0.004441686
|  | 624.3641692 | 1.390986 | -0.0008186658813 |  | 606.1496462 | 1.491776 | 0.003453476
|  | 624.2441683 | 1.391021 | 0.0005737933 |  | 606.0291453 | 1.492126 | 0.002189503133
|  | 624.1241675 | 1.391420046 | 0.001932891425 |  | 605.9086444 | 1.492059 | 0.0009257939
|  | 624.0041667 | 1.392213 | 0.003144078 |  | 605.7881435 | 1.491514 | -0.0001039072
|  | 623.8841658 | 1.393295 | 0.004067287 |  | 605.6676426 | 1.490872012 | -0.0007920287
|  | 623.764165 | 1.39459 | 0.004616899 |  | 605.5471416 | 1.49015364 | -0.001167458
|  | 623.6441642 | 1.395909326 | 0.004740579 |  | 605.4266407 | 1.489659 | -0.001364821
|  | 623.5241633 | 1.397127 | 0.004470772427 |  | 605.3061398 | 1.48919 | -0.00152798
|  | 623.4041625 | 1.398078 | 0.003908604 |  | 605.1856389 | 1.488841 | -0.001741359
|  | 623.2841617 | 1.398741 | 0.003194873 |  | 605.065138 | 1.48829 | -0.00197372
|  | 623.1641608 | 1.399094 | 0.002482887 |  | 604.9446371 | 1.487676 | -0.0021036
|  | 623.04416 | 1.399274962 | 0.001865376 |  | 604.8241362 | 1.486843 | -0.001975811
|  | 622.9241592 | 1.399351 | 0.001373314 |  | 604.7036353 | 1.486161 | -0.001495698809
|  | 622.8041583 | 1.399474894 | 0.0009494092 |  | 604.5831344 | 1.485622 | -0.0006804818295
|  | 622.6841575 | 1.39962 | 0.0004891587 |  | 604.4626335 | 1.485626 | 0.000315716
|  | 622.5641567 | 1.399789 | -9.847989e-05 |  | 604.3421326 | 1.486007 | 0.001257032
|  | 622.4441558 | 1.399817 | -0.0008617603 |  | 604.2216317 | 1.486925 | 0.001898555
|  | 622.324155 | 1.399625 | -0.001752576 |  | 604.1011308 | 1.487941 | 0.002078520114
|  | 622.2041542 | 1.399071 | -0.002661586 |  | 603.9806299 | 1.489058803 | 0.001755735
|  | 622.0841533 | 1.398182 | -0.003417613 |  | 603.860129 | 1.489801 | 0.00102268
|  | 621.9641525 | 1.396982 | -0.003869981 |  | 603.7396281 | 1.490293013 | 4.962624475e-05
|  | 621.8441517 | 1.395649 | -0.003901687 |  | 603.6191272 | 1.490233 | -0.0009603944
|  | 621.7241508 | 1.394313 | -0.003474178 |  | 603.4986263 | 1.489954 | -0.001844372
|  | 621.60415 | 1.393186 | -0.002625052 |  | 603.3781254 | 1.48927063 | -0.002480876
|  | 621.4841492 | 1.39236 | -0.00144218 |  | 603.2576244 | 1.488608 | -0.002819691
|  | 621.3641483 | 1.391969 | -6.452719e-05 |  | 603.1371235 | 1.487766 | -0.002841708
|  | 621.2441475 | 1.392007 | 0.001375428 |  | 603.0166226 | 1.487176421 | -0.002563332
|  | 621.1241467 | 1.392522 | 0.002717026 |  | 602.8961217 | 1.486606 | -0.002013911565
|  | 621.0041458 | 1.393412725 | 0.003828211 |  | 602.7756208 | 1.486508 | -0.001263121
|  | 620.884145 | 1.394646 | 0.004567098 |  | 602.6551199 | 1.48661 | -0.000412934
|  | 620.7641442 | 1.396017 | 0.004838797 |  | 602.534619 | 1.487353 | 0.0003718045605
|  | 620.6441433 | 1.397403 | 0.004599419 |  | 602.4141181 | 1.488324511 | 0.0009026075
|  | 620.5241425 | 1.39855 | 0.003879938 |  | 602.2936172 | 1.48984 | 0.0009803754845
|  | 620.4041417 | 1.399334 | 0.002793829 |  | 602.1731163 | 1.49127 | 0.0004667141
|  | 620.2841408 | 1.39958 | 0.001535232 |  | 602.0526154 | 1.492824 | -0.000697238459
|  | 620.16414 | 1.399319 | 0.0003211873 |  | 601.9321145 | 1.493753451 | -0.002443859
|  | 620.0441392 | 1.398558 | -0.0006161738 |  | 601.8116136 | 1.494352803 | -0.00461108
|  | 619.9241383 | 1.39753 | -0.001109266 |  | 601.6911127 | 1.493940907 | -0.006938276
|  | 619.8041375 | 1.396391487 | -0.001068117 |  | 601.5706118 | 1.493084 | -0.009151597
|  | 619.6841367 | 1.395462 | -0.0005182299 |  | 601.4501109 | 1.491246 | -0.01096598
|  | 619.5641358 | 1.394882 | 0.0003994059 |  | 601.32961 | 1.489311 | -0.01217794
|  | 619.444135 | 1.394839 | 0.001473729 |  | 601.2091091 | 1.486819 | -0.01267175
|  | 619.3241342 | 1.395277 | 0.002451289 |  | 601.0886081 | 1.484868 | -0.01248208
|  | 619.2041333 | 1.396151775 | 0.003125261 |  | 600.9681072 | 1.482823787 | -0.01175866
|  | 619.0841325 | 1.397218 | 0.003355333906 |  | 600.8476063 | 1.481805 | -0.01076653
|  | 618.9641317 | 1.398322 | 0.003110279 |  | 600.7271054 | 1.480690949 | -0.009776735
|  | 618.8441308 | 1.399205 | 0.002457449 |  | 600.6066045 | 1.480592 | -0.009028582
|  | 618.72413 | 1.39981 | 0.001537366 |  | 600.4861036 | 1.479768639 | -0.008609404
|  | 618.6041292 | 1.400025 | 0.0005071995105 |  | 600.3656027 | 1.479733 | -0.008477691
|  | 618.4841283 | 1.399957 | -0.0004807285 |  | 600.2451018 | 1.478005 | -0.008410332
|  | 618.3641275 | 1.399637 | -0.001346925 |  | 600.1246009 | 1.477531785 | -0.008156638
|  | 618.2441267 | 1.399231 | -0.002074755 |  | 600.0041 | 1.477531785 | -0.007448521065
|  | 618.1241258 | 1.398742 | -0.002716164
|  | 618.004125 | 1.398238214 | -0.003334385
|  | 617.8841242 | 1.397603 | -0.003977369
|  | 617.7641233 | 1.396816 | -0.00462784
|  | 617.6441225 | 1.395745 | -0.005210804515
|  | 617.5241217 | 1.394438 | -0.005599608484
|  | 617.4041208 | 1.392885 | -0.005666816
|  | 617.28412 | 1.39127 | -0.005317087
|  | 617.1641192 | 1.389682 | -0.004518011
|  | 617.0441183 | 1.38834 | -0.003307502
|  | 616.9241175 | 1.387288 | -0.001776686
|  | 616.8041167 | 1.386676 | -2.657892e-05
|  | 616.6841158 | 1.386475 | 0.00180655
|  | 616.564115 | 1.386756 | 0.00360427
|  | 616.4441142 | 1.387426 | 0.005235075
|  | 616.3241133 | 1.388487 | 0.006582886
|  | 616.2041125 | 1.389767 | 0.007536943556
|  | 616.0841117 | 1.391179748 | 0.008031939
|  | 615.9641108 | 1.392477 | 0.008061805
|  | 615.84411 | 1.393542 | 0.00770624
|  | 615.7241092 | 1.394173 | 0.007127358
|  | 615.6041083 | 1.39439 | 0.006539924
|  | 615.4841075 | 1.394184 | 0.006166911
|  | 615.3641067 | 1.393795 | 0.006175497
|  | 615.2441058 | 1.393379 | 0.006632895
|  | 615.124105 | 1.393249 | 0.007484626011
|  | 615.0041042 | 1.393513 | 0.008565097813
|  | 614.8841033 | 1.394321 | 0.009642664
|  | 614.7641025 | 1.395566 | 0.01048935
|  | 614.6441017 | 1.397193933 | 0.01090449
|  | 614.5241008 | 1.398922 | 0.01077507
|  | 614.4041 | 1.400604 | 0.01008197
|  | 614.2840992 | 1.401947 | 0.008900699
|  | 614.1640983 | 1.402872 | 0.007384473257
|  | 614.0440975 | 1.403211983 | 0.005737762
|  | 613.9240967 | 1.403057 | 0.004184109
|  | 613.8040958 | 1.402429 | 0.002920916
|  | 613.684095 | 1.401594 | 0.002078799
|  | 613.5640942 | 1.400694 | 0.001684866812
|  | 613.4440933 | 1.400018 | 0.001649298
|  | 613.3240925 | 1.399606 | 0.001789836
|  | 613.2040917 | 1.399547 | 0.001888569
|  | 613.0840908 | 1.399634 | 0.001768635
|  | 612.96409 | 1.399756 | 0.001355815
|  | 612.8440892 | 1.399614619 | 0.0007092292
|  | 612.7240883 | 1.399166 | 2.596949e-06
|  | 612.6040875 | 1.398308 | -0.0005387357
|  | 612.4840867 | 1.397257324 | -0.0007171118
|  | 612.3640858 | 1.396141 | -0.0004388009
|  | 612.244085 | 1.395287 | 0.0002524904
|  | 612.1240842 | 1.394774 | 0.001193446
|  | 612.0040833 | 1.394750301 | 0.002156479
|  | 611.8840825 | 1.395046 | 0.002933139386
|  | 611.7640817 | 1.395594 | 0.003393138
|  | 611.6440808 | 1.396101 | 0.003519724
|  | 611.52408 | 1.39651 | 0.003393163
|  | 611.4040792 | 1.396639 | 0.003152757706
|  | 611.2840783 | 1.396596 | 0.002943226024
|  | 611.1640775 | 1.396355 | 0.002869027
|  | 611.0440767 | 1.396127 | 0.002970980381
|  | 610.9240758 | 1.395903719 | 0.003227753
|  | 610.804075 | 1.395853067 | 0.003576835
|  | 610.6840742 | 1.39588088 | 0.003946819
|  | 610.5640733 | 1.396076158 | 0.004283478
|  | 610.4440725 | 1.396294 | 0.00455555
|  | 610.3240717 | 1.39661 | 0.00475562
|  | 610.2040708 | 1.396887 | 0.004889378
|  | 610.08407 | 1.39722 | 0.004970893
|  | 609.9640692 | 1.397494 | 0.005015151
|  | 609.8440683 | 1.397831 | 0.005029007
|  | 609.7240675 | 1.398126 | 0.005006378
|  | 609.6040667 | 1.398496691 | 0.0049262
|  | 609.4840658 | 1.398803375 | 0.004767121
|  | 609.364065 | 1.399129 | 0.004520582
|  | 609.2440642 | 1.399305 | 0.004210187
|  | 609.1240633 | 1.399434297 | 0.003882483
|  | 609.0040625 | 1.399394 | 0.003600556
|  | 608.8840617 | 1.399363 | 0.003413709
|  | 608.7640608 | 1.399283 | 0.003329874
|  | 608.64406 | 1.399354 | 0.003307966
|  | 608.5240592 | 1.399469 | 0.003270758
|  | 608.4040583 | 1.399738 | 0.003131722
|  | 608.2840575 | 1.39994 | 0.002833515
|  | 608.1640567 | 1.400106 | 0.002382286
|  | 608.0440558 | 1.399999 | 0.001850762
|  | 607.924055 | 1.399728 | 0.00136725
|  | 607.8040542 | 1.399194 | 0.001060382
|  | 607.6840533 | 1.398659 | 0.001017454
|  | 607.5640525 | 1.398123 | 0.00124724
|  | 607.4440517 | 1.397864 | 0.001675542
|  | 607.3240508 | 1.397802 | 0.002177472
|  | 607.20405 | 1.398087 | 0.002608192
|  | 607.0840492 | 1.398489 | 0.002856511
|  | 606.9640483 | 1.399063 | 0.002855356
|  | 606.8440475 | 1.399524 | 0.002597025
|  | 606.7240467 | 1.399932824 | 0.002117871
|  | 606.6040458 | 1.400036 | 0.00149767139
|  | 606.484045 | 1.399963 | 0.0008311282
|  | 606.3640442 | 1.399521 | 0.0002413315
|  | 606.2440433 | 1.398939 | -0.0001531483
|  | 606.1240425 | 1.398124 | -0.0002449947
|  | 606.0040417 | 1.397423 | 2.044262095e-05
|  | 605.8840408 | 1.39681 | 0.0006148399933
|  | 605.76404 | 1.39664 | 0.001427773
|  | 605.6440392 | 1.396782 | 0.002266028
|  | 605.5240383 | 1.397411 | 0.002932281
|  | 605.4040375 | 1.398182 | 0.003262989
|  | 605.2840367 | 1.399118 | 0.00320291
|  | 605.1640358 | 1.399813 | 0.002800543
|  | 605.044035 | 1.400383 | 0.002194009
|  | 604.9240342 | 1.400589 | 0.001529162
|  | 604.8040333 | 1.400739 | 0.0009142391424
|  | 604.6840325 | 1.400695 | 0.0003574872
|  | 604.5640317 | 1.400761 | -0.0001976439
|  | 604.4440308 | 1.400660796 | -0.0008427498
|  | 604.32403 | 1.400548 | -0.001606752
|  | 604.2040292 | 1.400032 | -0.002438148
|  | 604.0840283 | 1.399307 | -0.003169142
|  | 603.9640275 | 1.398145 | -0.003603508
|  | 603.8440267 | 1.397 | -0.003578944863
|  | 603.7240258 | 1.395843 | -0.003061626
|  | 603.604025 | 1.395219 | -0.00218464
|  | 603.4840242 | 1.394955 | -0.001194518177
|  | 603.3640233 | 1.395343 | -0.0003927981
|  | 603.2440225 | 1.395851 | 6.938294e-06
|  | 603.1240217 | 1.396557 | -6.91749394e-05
|  | 603.0040208 | 1.396841 | -0.0005248934
|  | 602.88402 | 1.396934 | -0.001155034
|  | 602.7640192 | 1.396438 | -0.001714682
|  | 602.6440183 | 1.395893957 | -0.002029261
|  | 602.5240175 | 1.395048177 | -0.002031432
|  | 602.4040167 | 1.394522 | -0.001761899
|  | 602.2840158 | 1.393934 | -0.001342343
|  | 602.164015 | 1.393786 | -0.0008904958
|  | 602.0440142 | 1.393502 | -0.0005006286
|  | 601.9240133 | 1.393544943 | -0.0001931907
|  | 601.8040125 | 1.393274 | 4.708973e-05
|  | 601.6840117 | 1.393265 | 0.0002698549
|  | 601.5640108 | 1.39286 | 0.0005159553
|  | 601.44401 | 1.392762884 | 0.0008267457
|  | 601.3240092 | 1.392241 | 0.001240326
|  | 601.2040083 | 1.392132 | 0.001790299
|  | 601.0840075 | 1.391595643 | 0.002530002
|  | 600.9640067 | 1.391697 | 0.0034767
|  | 600.8440058 | 1.391456 | 0.004637233251
|  | 600.724005 | 1.392232 | 0.005921464
|  | 600.6040042 | 1.392694 | 0.007215443
|  | 600.4840033 | 1.394540198 | 0.008318069
|  | 600.3640025 | 1.395704 | 0.009073181
|  | 600.2440017 | 1.398641 | 0.00932906
|  | 600.1240008 | 1.399821 | 0.009057086
|  | 600.004 | 1.399821 | 0.008300386